## Design Space
Procedure | Carburize Temp (°C) | Ramp Rate (°C/min) | Purge Gas | AMT:Sucrose Ratio | Hold Time (hr) | Flow Rate (sccm) | Mo (Im3m) weight fraction | sigma | Mo2C(pbcn) weight fraction | sigma.1 | MoC(Fm3m) weight fraction | sigma.2 | Rwp | GOF | X^2 | MoO2(P21/c) weight fraction | sigma.3 | MoC Ratio
1 g of ammonium heptamolybdate tetrahydrate dissolved in 4 mL of DI water. Separately, 2 g of sucrose dissolved in 3.5 mL of DI water at 50 °C. The two solutions were then combined. The combined solution was dried at 120 °C in air for 24 hours, then crushed and sieved to 212 microns. 0.6 g of the sieved precursor was carburized at a ramp rate of 5 °C/min to 550 °C for 0.5 hr under 30 sccm of H2 gas. After carburization the sample was cooled under 30 sccm N2 and passivated under 30 sccm 1% O2/N2 for 2 hours. | 550 | 5 | H2 | 0.5 | 0.5 | 30
1 g of ammonium heptamolybdate tetrahydrate dissolved in 4 mL of DI water. Separately, 2 g of sucrose dissolved in 3.5 mL of DI water at 50 °C. The two solutions were then combined. The combined solution was dried at 120 °C in air for 24 hours, then crushed and sieved to 212 microns. 0.6 g of the sieved precursor was carburized at a ramp rate of 5 °C/min to 550 °C for 0.5 hr under 60 sccm of H2 gas. After carburization the sample was cooled under 30 sccm N2 and passivated under 30 sccm 1% O2/N2 for 2 hours. | 550 | 5 | H2 | 0.5 | 0.5 | 60
1 g of ammonium heptamolybdate tetrahydrate dissolved in 4 mL of DI water. Separately, 2 g of sucrose dissolved in 3.5 mL of DI water at 50 °C. The two solutions were then combined. The combined solution was dried at 120 °C in air for 24 hours, then crushed and sieved to 212 microns. 0.6 g of the sieved precursor was carburized at a ramp rate of 5 °C/min to 550 °C for 0.5 hr under 100 sccm of H2 gas. After carburization the sample was cooled under 30 sccm N2 and passivated under 30 sccm 1% O2/N2 for 2 hours. | 550 | 5 | H2 | 0.5 | 0.5 | 100
1 g of ammonium heptamolybdate tetrahydrate dissolved in 4 mL of DI water. Separately, 2 g of sucrose dissolved in 3.5 mL of DI water at 50 °C. The two solutions were then combined. The combined solution was dried at 120 °C in air for 24 hours, then crushed and sieved to 212 microns. 0.6 g of the sieved precursor was carburized at a ramp rate of 5 °C/min to 550 °C for 2 hr under 30 sccm of H2 gas. After carburization the sample was cooled under 30 sccm N2 and passivated under 30 sccm 1% O2/N2 for 2 hours. | 550 | 5 | H2 | 0.5 | 2 | 30
1 g of ammonium heptamolybdate tetrahydrate dissolved in 4 mL of DI water. Separately, 2 g of sucrose dissolved in 3.5 mL of DI water at 50 °C. The two solutions were then combined. The combined solution was dried at 120 °C in air for 24 hours, then crushed and sieved to 212 microns. 0.6 g of the sieved precursor was carburized at a ramp rate of 5 °C/min to 550 °C for 2 hr under 60 sccm of H2 gas. After carburization the sample was cooled under 30 sccm N2 and passivated under 30 sccm 1% O2/N2 for 2 hours. | 550 | 5 | H2 | 0.5 | 2 | 60
1 g of ammonium heptamolybdate tetrahydrate dissolved in 4 mL of DI water. Separately, 2 g of sucrose dissolved in 3.5 mL of DI water at 50 °C. The two solutions were then combined. The combined solution was dried at 120 °C in air for 24 hours, then crushed and sieved to 212 microns. 0.6 g of the sieved precursor was carburized at a ramp rate of 5 °C/min to 550 °C for 2 hr under 100 sccm of H2 gas. After carburization the sample was cooled under 30 sccm N2 and passivated under 30 sccm 1% O2/N2 for 2 hours. | 550 | 5 | H2 | 0.5 | 2 | 100
1 g of ammonium heptamolybdate tetrahydrate dissolved in 4 mL of DI water. Separately, 2 g of sucrose dissolved in 3.5 mL of DI water at 50 °C. The two solutions were then combined. The combined solution was dried at 120 °C in air for 24 hours, then crushed and sieved to 212 microns. 0.6 g of the sieved precursor was carburized at a ramp rate of 5 °C/min to 550 °C for 5 hr under 30 sccm of H2 gas. After carburization the sample was cooled under 30 sccm N2 and passivated under 30 sccm 1% O2/N2 for 2 hours. | 550 | 5 | H2 | 0.5 | 5 | 30
1 g of ammonium heptamolybdate tetrahydrate dissolved in 4 mL of DI water. Separately, 2 g of sucrose dissolved in 3.5 mL of DI water at 50 °C. The two solutions were then combined. The combined solution was dried at 120 °C in air for 24 hours, then crushed and sieved to 212 microns. 0.6 g of the sieved precursor was carburized at a ramp rate of 5 °C/min to 550 °C for 5 hr under 60 sccm of H2 gas. After carburization the sample was cooled under 30 sccm N2 and passivated under 30 sccm 1% O2/N2 for 2 hours. | 550 | 5 | H2 | 0.5 | 5 | 60
1 g of ammonium heptamolybdate tetrahydrate dissolved in 4 mL of DI water. Separately, 2 g of sucrose dissolved in 3.5 mL of DI water at 50 °C. The two solutions were then combined. The combined solution was dried at 120 °C in air for 24 hours, then crushed and sieved to 212 microns. 0.6 g of the sieved precursor was carburized at a ramp rate of 5 °C/min to 550 °C for 5 hr under 100 sccm of H2 gas. After carburization the sample was cooled under 30 sccm N2 and passivated under 30 sccm 1% O2/N2 for 2 hours. | 550 | 5 | H2 | 0.5 | 5 | 100
1 g of ammonium heptamolybdate tetrahydrate dissolved in 4 mL of DI water. Separately, 2 g of sucrose dissolved in 3.5 mL of DI water at 50 °C. The two solutions were then combined. The combined solution was dried at 120 °C in air for 24 hours, then crushed and sieved to 212 microns. 0.6 g of the sieved precursor was carburized at a ramp rate of 5 °C/min to 550 °C for 10 hr under 30 sccm of H2 gas. After carburization the sample was cooled under 30 sccm N2 and passivated under 30 sccm 1% O2/N2 for 2 hours. | 550 | 5 | H2 | 0.5 | 10 | 30
1 g of ammonium heptamolybdate tetrahydrate dissolved in 4 mL of DI water. Separately, 2 g of sucrose dissolved in 3.5 mL of DI water at 50 °C. The two solutions were then combined. The combined solution was dried at 120 °C in air for 24 hours, then crushed and sieved to 212 microns. 0.6 g of the sieved precursor was carburized at a ramp rate of 5 °C/min to 550 °C for 10 hr under 60 sccm of H2 gas. After carburization the sample was cooled under 30 sccm N2 and passivated under 30 sccm 1% O2/N2 for 2 hours. | 550 | 5 | H2 | 0.5 | 10 | 60
1 g of ammonium heptamolybdate tetrahydrate dissolved in 4 mL of DI water. Separately, 2 g of sucrose dissolved in 3.5 mL of DI water at 50 °C. The two solutions were then combined. The combined solution was dried at 120 °C in air for 24 hours, then crushed and sieved to 212 microns. 0.6 g of the sieved precursor was carburized at a ramp rate of 5 °C/min to 550 °C for 10 hr under 100 sccm of H2 gas. After carburization the sample was cooled under 30 sccm N2 and passivated under 30 sccm 1% O2/N2 for 2 hours. | 550 | 5 | H2 | 0.5 | 10 | 100
1 g of ammonium heptamolybdate tetrahydrate dissolved in 5.5 mL of DI water. Separately, 1 g of sucrose dissolved in 2 mL of DI water at 50 °C. The two solutions were then combined. The combined solution was dried at 120 °C in air for 24 hours, then crushed and sieved to 212 microns. 0.6 g of the sieved precursor was carburized at a ramp rate of 5 °C/min to 550 °C for 0.5 hr under 30 sccm of H2 gas. After carburization the sample was cooled under 30 sccm N2 and passivated under 30 sccm 1% O2/N2 for 2 hours. | 550 | 5 | H2 | 1 | 0.5 | 30
1 g of ammonium heptamolybdate tetrahydrate dissolved in 5.5 mL of DI water. Separately, 1 g of sucrose dissolved in 2 mL of DI water at 50 °C. The two solutions were then combined. The combined solution was dried at 120 °C in air for 24 hours, then crushed and sieved to 212 microns. 0.6 g of the sieved precursor was carburized at a ramp rate of 5 °C/min to 550 °C for 0.5 hr under 60 sccm of H2 gas. After carburization the sample was cooled under 30 sccm N2 and passivated under 30 sccm 1% O2/N2 for 2 hours. | 550 | 5 | H2 | 1 | 0.5 | 60
1 g of ammonium heptamolybdate tetrahydrate dissolved in 5.5 mL of DI water. Separately, 1 g of sucrose dissolved in 2 mL of DI water at 50 °C. The two solutions were then combined. The combined solution was dried at 120 °C in air for 24 hours, then crushed and sieved to 212 microns. 0.6 g of the sieved precursor was carburized at a ramp rate of 5 °C/min to 550 °C for 0.5 hr under 100 sccm of H2 gas. After carburization the sample was cooled under 30 sccm N2 and passivated under 30 sccm 1% O2/N2 for 2 hours. | 550 | 5 | H2 | 1 | 0.5 | 100
1 g of ammonium heptamolybdate tetrahydrate dissolved in 5.5 mL of DI water. Separately, 1 g of sucrose dissolved in 2 mL of DI water at 50 °C. The two solutions were then combined. The combined solution was dried at 120 °C in air for 24 hours, then crushed and sieved to 212 microns. 0.6 g of the sieved precursor was carburized at a ramp rate of 5 °C/min to 550 °C for 2 hr under 30 sccm of H2 gas. After carburization the sample was cooled under 30 sccm N2 and passivated under 30 sccm 1% O2/N2 for 2 hours. | 550 | 5 | H2 | 1 | 2 | 30
1 g of ammonium heptamolybdate tetrahydrate dissolved in 5.5 mL of DI water. Separately, 1 g of sucrose dissolved in 2 mL of DI water at 50 °C. The two solutions were then combined. The combined solution was dried at 120 °C in air for 24 hours, then crushed and sieved to 212 microns. 0.6 g of the sieved precursor was carburized at a ramp rate of 5 °C/min to 550 °C for 2 hr under 60 sccm of H2 gas. After carburization the sample was cooled under 30 sccm N2 and passivated under 30 sccm 1% O2/N2 for 2 hours. | 550 | 5 | H2 | 1 | 2 | 60
1 g of ammonium heptamolybdate tetrahydrate dissolved in 5.5 mL of DI water. Separately, 1 g of sucrose dissolved in 2 mL of DI water at 50 °C. The two solutions were then combined. The combined solution was dried at 120 °C in air for 24 hours, then crushed and sieved to 212 microns. 0.6 g of the sieved precursor was carburized at a ramp rate of 5 °C/min to 550 °C for 2 hr under 100 sccm of H2 gas. After carburization the sample was cooled under 30 sccm N2 and passivated under 30 sccm 1% O2/N2 for 2 hours. | 550 | 5 | H2 | 1 | 2 | 100
1 g of ammonium heptamolybdate tetrahydrate dissolved in 5.5 mL of DI water. Separately, 1 g of sucrose dissolved in 2 mL of DI water at 50 °C. The two solutions were then combined. The combined solution was dried at 120 °C in air for 24 hours, then crushed and sieved to 212 microns. 0.6 g of the sieved precursor was carburized at a ramp rate of 5 °C/min to 550 °C for 5 hr under 30 sccm of H2 gas. After carburization the sample was cooled under 30 sccm N2 and passivated under 30 sccm 1% O2/N2 for 2 hours. | 550 | 5 | H2 | 1 | 5 | 30
1 g of ammonium heptamolybdate tetrahydrate dissolved in 5.5 mL of DI water. Separately, 1 g of sucrose dissolved in 2 mL of DI water at 50 °C. The two solutions were then combined. The combined solution was dried at 120 °C in air for 24 hours, then crushed and sieved to 212 microns. 0.6 g of the sieved precursor was carburized at a ramp rate of 5 °C/min to 550 °C for 5 hr under 60 sccm of H2 gas. After carburization the sample was cooled under 30 sccm N2 and passivated under 30 sccm 1% O2/N2 for 2 hours. | 550 | 5 | H2 | 1 | 5 | 60
1 g of ammonium heptamolybdate tetrahydrate dissolved in 5.5 mL of DI water. Separately, 1 g of sucrose dissolved in 2 mL of DI water at 50 °C. The two solutions were then combined. The combined solution was dried at 120 °C in air for 24 hours, then crushed and sieved to 212 microns. 0.6 g of the sieved precursor was carburized at a ramp rate of 5 °C/min to 550 °C for 5 hr under 100 sccm of H2 gas. After carburization the sample was cooled under 30 sccm N2 and passivated under 30 sccm 1% O2/N2 for 2 hours. | 550 | 5 | H2 | 1 | 5 | 100
1 g of ammonium heptamolybdate tetrahydrate dissolved in 5.5 mL of DI water. Separately, 1 g of sucrose dissolved in 2 mL of DI water at 50 °C. The two solutions were then combined. The combined solution was dried at 120 °C in air for 24 hours, then crushed and sieved to 212 microns. 0.6 g of the sieved precursor was carburized at a ramp rate of 5 °C/min to 550 °C for 10 hr under 30 sccm of H2 gas. After carburization the sample was cooled under 30 sccm N2 and passivated under 30 sccm 1% O2/N2 for 2 hours. | 550 | 5 | H2 | 1 | 10 | 30
1 g of ammonium heptamolybdate tetrahydrate dissolved in 5.5 mL of DI water. Separately, 1 g of sucrose dissolved in 2 mL of DI water at 50 °C. The two solutions were then combined. The combined solution was dried at 120 °C in air for 24 hours, then crushed and sieved to 212 microns. 0.6 g of the sieved precursor was carburized at a ramp rate of 5 °C/min to 550 °C for 10 hr under 60 sccm of H2 gas. After carburization the sample was cooled under 30 sccm N2 and passivated under 30 sccm 1% O2/N2 for 2 hours. | 550 | 5 | H2 | 1 | 10 | 60
1 g of ammonium heptamolybdate tetrahydrate dissolved in 5.5 mL of DI water. Separately, 1 g of sucrose dissolved in 2 mL of DI water at 50 °C. The two solutions were then combined. The combined solution was dried at 120 °C in air for 24 hours, then crushed and sieved to 212 microns. 0.6 g of the sieved precursor was carburized at a ramp rate of 5 °C/min to 550 °C for 10 hr under 100 sccm of H2 gas. After carburization the sample was cooled under 30 sccm N2 and passivated under 30 sccm 1% O2/N2 for 2 hours. | 550 | 5 | H2 | 1 | 10 | 100
1 g of ammonium heptamolybdate tetrahydrate dissolved in 6 mL of DI water. Separately, 0.5 g of sucrose dissolved in 1.5 mL of DI water at 50 °C. The two solutions were then combined. The combined solution was dried at 120 °C in air for 24 hours, then crushed and sieved to 212 microns. 0.6 g of the sieved precursor was carburized at a ramp rate of 5 °C/min to 550 °C for 0.5 hr under 30 sccm of H2 gas. After carburization the sample was cooled under 30 sccm N2 and passivated under 30 sccm 1% O2/N2 for 2 hours. | 550 | 5 | H2 | 2 | 0.5 | 30
1 g of ammonium heptamolybdate tetrahydrate dissolved in 6 mL of DI water. Separately, 0.5 g of sucrose dissolved in 1.5 mL of DI water at 50 °C. The two solutions were then combined. The combined solution was dried at 120 °C in air for 24 hours, then crushed and sieved to 212 microns. 0.6 g of the sieved precursor was carburized at a ramp rate of 5 °C/min to 550 °C for 0.5 hr under 60 sccm of H2 gas. After carburization the sample was cooled under 30 sccm N2 and passivated under 30 sccm 1% O2/N2 for 2 hours. | 550 | 5 | H2 | 2 | 0.5 | 60
1 g of ammonium heptamolybdate tetrahydrate dissolved in 6 mL of DI water. Separately, 0.5 g of sucrose dissolved in 1.5 mL of DI water at 50 °C. The two solutions were then combined. The combined solution was dried at 120 °C in air for 24 hours, then crushed and sieved to 212 microns. 0.6 g of the sieved precursor was carburized at a ramp rate of 5 °C/min to 550 °C for 0.5 hr under 100 sccm of H2 gas. After carburization the sample was cooled under 30 sccm N2 and passivated under 30 sccm 1% O2/N2 for 2 hours. | 550 | 5 | H2 | 2 | 0.5 | 100
1 g of ammonium heptamolybdate tetrahydrate dissolved in 6 mL of DI water. Separately, 0.5 g of sucrose dissolved in 1.5 mL of DI water at 50 °C. The two solutions were then combined. The combined solution was dried at 120 °C in air for 24 hours, then crushed and sieved to 212 microns. 0.6 g of the sieved precursor was carburized at a ramp rate of 5 °C/min to 550 °C for 2 hr under 30 sccm of H2 gas. After carburization the sample was cooled under 30 sccm N2 and passivated under 30 sccm 1% O2/N2 for 2 hours. | 550 | 5 | H2 | 2 | 2 | 30
1 g of ammonium heptamolybdate tetrahydrate dissolved in 6 mL of DI water. Separately, 0.5 g of sucrose dissolved in 1.5 mL of DI water at 50 °C. The two solutions were then combined. The combined solution was dried at 120 °C in air for 24 hours, then crushed and sieved to 212 microns. 0.6 g of the sieved precursor was carburized at a ramp rate of 5 °C/min to 550 °C for 2 hr under 60 sccm of H2 gas. After carburization the sample was cooled under 30 sccm N2 and passivated under 30 sccm 1% O2/N2 for 2 hours. | 550 | 5 | H2 | 2 | 2 | 60
1 g of ammonium heptamolybdate tetrahydrate dissolved in 6 mL of DI water. Separately, 0.5 g of sucrose dissolved in 1.5 mL of DI water at 50 °C. The two solutions were then combined. The combined solution was dried at 120 °C in air for 24 hours, then crushed and sieved to 212 microns. 0.6 g of the sieved precursor was carburized at a ramp rate of 5 °C/min to 550 °C for 2 hr under 100 sccm of H2 gas. After carburization the sample was cooled under 30 sccm N2 and passivated under 30 sccm 1% O2/N2 for 2 hours. | 550 | 5 | H2 | 2 | 2 | 100
1 g of ammonium heptamolybdate tetrahydrate dissolved in 6 mL of DI water. Separately, 0.5 g of sucrose dissolved in 1.5 mL of DI water at 50 °C. The two solutions were then combined. The combined solution was dried at 120 °C in air for 24 hours, then crushed and sieved to 212 microns. 0.6 g of the sieved precursor was carburized at a ramp rate of 5 °C/min to 550 °C for 5 hr under 30 sccm of H2 gas. After carburization the sample was cooled under 30 sccm N2 and passivated under 30 sccm 1% O2/N2 for 2 hours. | 550 | 5 | H2 | 2 | 5 | 30
1 g of ammonium heptamolybdate tetrahydrate dissolved in 6 mL of DI water. Separately, 0.5 g of sucrose dissolved in 1.5 mL of DI water at 50 °C. The two solutions were then combined. The combined solution was dried at 120 °C in air for 24 hours, then crushed and sieved to 212 microns. 0.6 g of the sieved precursor was carburized at a ramp rate of 5 °C/min to 550 °C for 5 hr under 60 sccm of H2 gas. After carburization the sample was cooled under 30 sccm N2 and passivated under 30 sccm 1% O2/N2 for 2 hours. | 550 | 5 | H2 | 2 | 5 | 60
1 g of ammonium heptamolybdate tetrahydrate dissolved in 6 mL of DI water. Separately, 0.5 g of sucrose dissolved in 1.5 mL of DI water at 50 °C. The two solutions were then combined. The combined solution was dried at 120 °C in air for 24 hours, then crushed and sieved to 212 microns. 0.6 g of the sieved precursor was carburized at a ramp rate of 5 °C/min to 550 °C for 5 hr under 100 sccm of H2 gas. After carburization the sample was cooled under 30 sccm N2 and passivated under 30 sccm 1% O2/N2 for 2 hours. | 550 | 5 | H2 | 2 | 5 | 100
1 g of ammonium heptamolybdate tetrahydrate dissolved in 6 mL of DI water. Separately, 0.5 g of sucrose dissolved in 1.5 mL of DI water at 50 °C. The two solutions were then combined. The combined solution was dried at 120 °C in air for 24 hours, then crushed and sieved to 212 microns. 0.6 g of the sieved precursor was carburized at a ramp rate of 5 °C/min to 550 °C for 10 hr under 30 sccm of H2 gas. After carburization the sample was cooled under 30 sccm N2 and passivated under 30 sccm 1% O2/N2 for 2 hours. | 550 | 5 | H2 | 2 | 10 | 30
1 g of ammonium heptamolybdate tetrahydrate dissolved in 6 mL of DI water. Separately, 0.5 g of sucrose dissolved in 1.5 mL of DI water at 50 °C. The two solutions were then combined. The combined solution was dried at 120 °C in air for 24 hours, then crushed and sieved to 212 microns. 0.6 g of the sieved precursor was carburized at a ramp rate of 5 °C/min to 550 °C for 10 hr under 60 sccm of H2 gas. After carburization the sample was cooled under 30 sccm N2 and passivated under 30 sccm 1% O2/N2 for 2 hours. | 550 | 5 | H2 | 2 | 10 | 60
1 g of ammonium heptamolybdate tetrahydrate dissolved in 6 mL of DI water. Separately, 0.5 g of sucrose dissolved in 1.5 mL of DI water at 50 °C. The two solutions were then combined. The combined solution was dried at 120 °C in air for 24 hours, then crushed and sieved to 212 microns. 0.6 g of the sieved precursor was carburized at a ramp rate of 5 °C/min to 550 °C for 10 hr under 100 sccm of H2 gas. After carburization the sample was cooled under 30 sccm N2 and passivated under 30 sccm 1% O2/N2 for 2 hours. | 550 | 5 | H2 | 2 | 10 | 100
1 g of ammonium heptamolybdate tetrahydrate dissolved in 4 mL of DI water. Separately, 2 g of sucrose dissolved in 3.5 mL of DI water at 50 °C. The two solutions were then combined. The combined solution was dried at 120 °C in air for 24 hours, then crushed and sieved to 212 microns. 0.6 g of the sieved precursor was carburized at a ramp rate of 5 °C/min to 550 °C for 0.5 hr under 30 sccm of N2 gas. After carburization the sample was cooled under 30 sccm N2 and passivated under 30 sccm 1% O2/N2 for 2 hours. | 550 | 5 | N2 | 0.5 | 0.5 | 30
1 g of ammonium heptamolybdate tetrahydrate dissolved in 4 mL of DI water. Separately, 2 g of sucrose dissolved in 3.5 mL of DI water at 50 °C. The two solutions were then combined. The combined solution was dried at 120 °C in air for 24 hours, then crushed and sieved to 212 microns. 0.6 g of the sieved precursor was carburized at a ramp rate of 5 °C/min to 550 °C for 0.5 hr under 60 sccm of N2 gas. After carburization the sample was cooled under 30 sccm N2 and passivated under 30 sccm 1% O2/N2 for 2 hours. | 550 | 5 | N2 | 0.5 | 0.5 | 60
1 g of ammonium heptamolybdate tetrahydrate dissolved in 4 mL of DI water. Separately, 2 g of sucrose dissolved in 3.5 mL of DI water at 50 °C. The two solutions were then combined. The combined solution was dried at 120 °C in air for 24 hours, then crushed and sieved to 212 microns. 0.6 g of the sieved precursor was carburized at a ramp rate of 5 °C/min to 550 °C for 0.5 hr under 100 sccm of N2 gas. After carburization the sample was cooled under 30 sccm N2 and passivated under 30 sccm 1% O2/N2 for 2 hours. | 550 | 5 | N2 | 0.5 | 0.5 | 100
1 g of ammonium heptamolybdate tetrahydrate dissolved in 4 mL of DI water. Separately, 2 g of sucrose dissolved in 3.5 mL of DI water at 50 °C. The two solutions were then combined. The combined solution was dried at 120 °C in air for 24 hours, then crushed and sieved to 212 microns. 0.6 g of the sieved precursor was carburized at a ramp rate of 5 °C/min to 550 °C for 2 hr under 30 sccm of N2 gas. After carburization the sample was cooled under 30 sccm N2 and passivated under 30 sccm 1% O2/N2 for 2 hours. | 550 | 5 | N2 | 0.5 | 2 | 30
1 g of ammonium heptamolybdate tetrahydrate dissolved in 4 mL of DI water. Separately, 2 g of sucrose dissolved in 3.5 mL of DI water at 50 °C. The two solutions were then combined. The combined solution was dried at 120 °C in air for 24 hours, then crushed and sieved to 212 microns. 0.6 g of the sieved precursor was carburized at a ramp rate of 5 °C/min to 550 °C for 2 hr under 60 sccm of N2 gas. After carburization the sample was cooled under 30 sccm N2 and passivated under 30 sccm 1% O2/N2 for 2 hours. | 550 | 5 | N2 | 0.5 | 2 | 60
1 g of ammonium heptamolybdate tetrahydrate dissolved in 4 mL of DI water. Separately, 2 g of sucrose dissolved in 3.5 mL of DI water at 50 °C. The two solutions were then combined. The combined solution was dried at 120 °C in air for 24 hours, then crushed and sieved to 212 microns. 0.6 g of the sieved precursor was carburized at a ramp rate of 5 °C/min to 550 °C for 2 hr under 100 sccm of N2 gas. After carburization the sample was cooled under 30 sccm N2 and passivated under 30 sccm 1% O2/N2 for 2 hours. | 550 | 5 | N2 | 0.5 | 2 | 100
1 g of ammonium heptamolybdate tetrahydrate dissolved in 4 mL of DI water. Separately, 2 g of sucrose dissolved in 3.5 mL of DI water at 50 °C. The two solutions were then combined. The combined solution was dried at 120 °C in air for 24 hours, then crushed and sieved to 212 microns. 0.6 g of the sieved precursor was carburized at a ramp rate of 5 °C/min to 550 °C for 5 hr under 30 sccm of N2 gas. After carburization the sample was cooled under 30 sccm N2 and passivated under 30 sccm 1% O2/N2 for 2 hours. | 550 | 5 | N2 | 0.5 | 5 | 30
1 g of ammonium heptamolybdate tetrahydrate dissolved in 4 mL of DI water. Separately, 2 g of sucrose dissolved in 3.5 mL of DI water at 50 °C. The two solutions were then combined. The combined solution was dried at 120 °C in air for 24 hours, then crushed and sieved to 212 microns. 0.6 g of the sieved precursor was carburized at a ramp rate of 5 °C/min to 550 °C for 5 hr under 60 sccm of N2 gas. After carburization the sample was cooled under 30 sccm N2 and passivated under 30 sccm 1% O2/N2 for 2 hours. | 550 | 5 | N2 | 0.5 | 5 | 60
1 g of ammonium heptamolybdate tetrahydrate dissolved in 4 mL of DI water. Separately, 2 g of sucrose dissolved in 3.5 mL of DI water at 50 °C. The two solutions were then combined. The combined solution was dried at 120 °C in air for 24 hours, then crushed and sieved to 212 microns. 0.6 g of the sieved precursor was carburized at a ramp rate of 5 °C/min to 550 °C for 5 hr under 100 sccm of N2 gas. After carburization the sample was cooled under 30 sccm N2 and passivated under 30 sccm 1% O2/N2 for 2 hours. | 550 | 5 | N2 | 0.5 | 5 | 100
1 g of ammonium heptamolybdate tetrahydrate dissolved in 4 mL of DI water. Separately, 2 g of sucrose dissolved in 3.5 mL of DI water at 50 °C. The two solutions were then combined. The combined solution was dried at 120 °C in air for 24 hours, then crushed and sieved to 212 microns. 0.6 g of the sieved precursor was carburized at a ramp rate of 5 °C/min to 550 °C for 10 hr under 30 sccm of N2 gas. After carburization the sample was cooled under 30 sccm N2 and passivated under 30 sccm 1% O2/N2 for 2 hours. | 550 | 5 | N2 | 0.5 | 10 | 30
1 g of ammonium heptamolybdate tetrahydrate dissolved in 4 mL of DI water. Separately, 2 g of sucrose dissolved in 3.5 mL of DI water at 50 °C. The two solutions were then combined. The combined solution was dried at 120 °C in air for 24 hours, then crushed and sieved to 212 microns. 0.6 g of the sieved precursor was carburized at a ramp rate of 5 °C/min to 550 °C for 10 hr under 60 sccm of N2 gas. After carburization the sample was cooled under 30 sccm N2 and passivated under 30 sccm 1% O2/N2 for 2 hours. | 550 | 5 | N2 | 0.5 | 10 | 60
1 g of ammonium heptamolybdate tetrahydrate dissolved in 4 mL of DI water. Separately, 2 g of sucrose dissolved in 3.5 mL of DI water at 50 °C. The two solutions were then combined. The combined solution was dried at 120 °C in air for 24 hours, then crushed and sieved to 212 microns. 0.6 g of the sieved precursor was carburized at a ramp rate of 5 °C/min to 550 °C for 10 hr under 100 sccm of N2 gas. After carburization the sample was cooled under 30 sccm N2 and passivated under 30 sccm 1% O2/N2 for 2 hours. | 550 | 5 | N2 | 0.5 | 10 | 100
1 g of ammonium heptamolybdate tetrahydrate dissolved in 5.5 mL of DI water. Separately, 1 g of sucrose dissolved in 2 mL of DI water at 50 °C. The two solutions were then combined. The combined solution was dried at 120 °C in air for 24 hours, then crushed and sieved to 212 microns. 0.6 g of the sieved precursor was carburized at a ramp rate of 5 °C/min to 550 °C for 0.5 hr under 30 sccm of N2 gas. After carburization the sample was cooled under 30 sccm N2 and passivated under 30 sccm 1% O2/N2 for 2 hours. | 550 | 5 | N2 | 1 | 0.5 | 30
1 g of ammonium heptamolybdate tetrahydrate dissolved in 5.5 mL of DI water. Separately, 1 g of sucrose dissolved in 2 mL of DI water at 50 °C. The two solutions were then combined. The combined solution was dried at 120 °C in air for 24 hours, then crushed and sieved to 212 microns. 0.6 g of the sieved precursor was carburized at a ramp rate of 5 °C/min to 550 °C for 0.5 hr under 60 sccm of N2 gas. After carburization the sample was cooled under 30 sccm N2 and passivated under 30 sccm 1% O2/N2 for 2 hours. | 550 | 5 | N2 | 1 | 0.5 | 60
1 g of ammonium heptamolybdate tetrahydrate dissolved in 5.5 mL of DI water. Separately, 1 g of sucrose dissolved in 2 mL of DI water at 50 °C. The two solutions were then combined. The combined solution was dried at 120 °C in air for 24 hours, then crushed and sieved to 212 microns. 0.6 g of the sieved precursor was carburized at a ramp rate of 5 °C/min to 550 °C for 0.5 hr under 100 sccm of N2 gas. After carburization the sample was cooled under 30 sccm N2 and passivated under 30 sccm 1% O2/N2 for 2 hours. | 550 | 5 | N2 | 1 | 0.5 | 100
1 g of ammonium heptamolybdate tetrahydrate dissolved in 5.5 mL of DI water. Separately, 1 g of sucrose dissolved in 2 mL of DI water at 50 °C. The two solutions were then combined. The combined solution was dried at 120 °C in air for 24 hours, then crushed and sieved to 212 microns. 0.6 g of the sieved precursor was carburized at a ramp rate of 5 °C/min to 550 °C for 2 hr under 30 sccm of N2 gas. After carburization the sample was cooled under 30 sccm N2 and passivated under 30 sccm 1% O2/N2 for 2 hours. | 550 | 5 | N2 | 1 | 2 | 30
1 g of ammonium heptamolybdate tetrahydrate dissolved in 5.5 mL of DI water. Separately, 1 g of sucrose dissolved in 2 mL of DI water at 50 °C. The two solutions were then combined. The combined solution was dried at 120 °C in air for 24 hours, then crushed and sieved to 212 microns. 0.6 g of the sieved precursor was carburized at a ramp rate of 5 °C/min to 550 °C for 2 hr under 60 sccm of N2 gas. After carburization the sample was cooled under 30 sccm N2 and passivated under 30 sccm 1% O2/N2 for 2 hours. | 550 | 5 | N2 | 1 | 2 | 60
1 g of ammonium heptamolybdate tetrahydrate dissolved in 5.5 mL of DI water. Separately, 1 g of sucrose dissolved in 2 mL of DI water at 50 °C. The two solutions were then combined. The combined solution was dried at 120 °C in air for 24 hours, then crushed and sieved to 212 microns. 0.6 g of the sieved precursor was carburized at a ramp rate of 5 °C/min to 550 °C for 2 hr under 100 sccm of N2 gas. After carburization the sample was cooled under 30 sccm N2 and passivated under 30 sccm 1% O2/N2 for 2 hours. | 550 | 5 | N2 | 1 | 2 | 100
1 g of ammonium heptamolybdate tetrahydrate dissolved in 5.5 mL of DI water. Separately, 1 g of sucrose dissolved in 2 mL of DI water at 50 °C. The two solutions were then combined. The combined solution was dried at 120 °C in air for 24 hours, then crushed and sieved to 212 microns. 0.6 g of the sieved precursor was carburized at a ramp rate of 5 °C/min to 550 °C for 5 hr under 30 sccm of N2 gas. After carburization the sample was cooled under 30 sccm N2 and passivated under 30 sccm 1% O2/N2 for 2 hours. | 550 | 5 | N2 | 1 | 5 | 30
1 g of ammonium heptamolybdate tetrahydrate dissolved in 5.5 mL of DI water. Separately, 1 g of sucrose dissolved in 2 mL of DI water at 50 °C. The two solutions were then combined. The combined solution was dried at 120 °C in air for 24 hours, then crushed and sieved to 212 microns. 0.6 g of the sieved precursor was carburized at a ramp rate of 5 °C/min to 550 °C for 5 hr under 60 sccm of N2 gas. After carburization the sample was cooled under 30 sccm N2 and passivated under 30 sccm 1% O2/N2 for 2 hours. | 550 | 5 | N2 | 1 | 5 | 60
1 g of ammonium heptamolybdate tetrahydrate dissolved in 5.5 mL of DI water. Separately, 1 g of sucrose dissolved in 2 mL of DI water at 50 °C. The two solutions were then combined. The combined solution was dried at 120 °C in air for 24 hours, then crushed and sieved to 212 microns. 0.6 g of the sieved precursor was carburized at a ramp rate of 5 °C/min to 550 °C for 5 hr under 100 sccm of N2 gas. After carburization the sample was cooled under 30 sccm N2 and passivated under 30 sccm 1% O2/N2 for 2 hours. | 550 | 5 | N2 | 1 | 5 | 100
1 g of ammonium heptamolybdate tetrahydrate dissolved in 5.5 mL of DI water. Separately, 1 g of sucrose dissolved in 2 mL of DI water at 50 °C. The two solutions were then combined. The combined solution was dried at 120 °C in air for 24 hours, then crushed and sieved to 212 microns. 0.6 g of the sieved precursor was carburized at a ramp rate of 5 °C/min to 550 °C for 10 hr under 30 sccm of N2 gas. After carburization the sample was cooled under 30 sccm N2 and passivated under 30 sccm 1% O2/N2 for 2 hours. | 550 | 5 | N2 | 1 | 10 | 30
1 g of ammonium heptamolybdate tetrahydrate dissolved in 5.5 mL of DI water. Separately, 1 g of sucrose dissolved in 2 mL of DI water at 50 °C. The two solutions were then combined. The combined solution was dried at 120 °C in air for 24 hours, then crushed and sieved to 212 microns. 0.6 g of the sieved precursor was carburized at a ramp rate of 5 °C/min to 550 °C for 10 hr under 60 sccm of N2 gas. After carburization the sample was cooled under 30 sccm N2 and passivated under 30 sccm 1% O2/N2 for 2 hours. | 550 | 5 | N2 | 1 | 10 | 60
1 g of ammonium heptamolybdate tetrahydrate dissolved in 5.5 mL of DI water. Separately, 1 g of sucrose dissolved in 2 mL of DI water at 50 °C. The two solutions were then combined. The combined solution was dried at 120 °C in air for 24 hours, then crushed and sieved to 212 microns. 0.6 g of the sieved precursor was carburized at a ramp rate of 5 °C/min to 550 °C for 10 hr under 100 sccm of N2 gas. After carburization the sample was cooled under 30 sccm N2 and passivated under 30 sccm 1% O2/N2 for 2 hours. | 550 | 5 | N2 | 1 | 10 | 100
1 g of ammonium heptamolybdate tetrahydrate dissolved in 6 mL of DI water. Separately, 0.5 g of sucrose dissolved in 1.5 mL of DI water at 50 °C. The two solutions were then combined. The combined solution was dried at 120 °C in air for 24 hours, then crushed and sieved to 212 microns. 0.6 g of the sieved precursor was carburized at a ramp rate of 5 °C/min to 550 °C for 0.5 hr under 30 sccm of N2 gas. After carburization the sample was cooled under 30 sccm N2 and passivated under 30 sccm 1% O2/N2 for 2 hours. | 550 | 5 | N2 | 2 | 0.5 | 30
1 g of ammonium heptamolybdate tetrahydrate dissolved in 6 mL of DI water. Separately, 0.5 g of sucrose dissolved in 1.5 mL of DI water at 50 °C. The two solutions were then combined. The combined solution was dried at 120 °C in air for 24 hours, then crushed and sieved to 212 microns. 0.6 g of the sieved precursor was carburized at a ramp rate of 5 °C/min to 550 °C for 0.5 hr under 60 sccm of N2 gas. After carburization the sample was cooled under 30 sccm N2 and passivated under 30 sccm 1% O2/N2 for 2 hours. | 550 | 5 | N2 | 2 | 0.5 | 60
1 g of ammonium heptamolybdate tetrahydrate dissolved in 6 mL of DI water. Separately, 0.5 g of sucrose dissolved in 1.5 mL of DI water at 50 °C. The two solutions were then combined. The combined solution was dried at 120 °C in air for 24 hours, then crushed and sieved to 212 microns. 0.6 g of the sieved precursor was carburized at a ramp rate of 5 °C/min to 550 °C for 0.5 hr under 100 sccm of N2 gas. After carburization the sample was cooled under 30 sccm N2 and passivated under 30 sccm 1% O2/N2 for 2 hours. | 550 | 5 | N2 | 2 | 0.5 | 100
1 g of ammonium heptamolybdate tetrahydrate dissolved in 6 mL of DI water. Separately, 0.5 g of sucrose dissolved in 1.5 mL of DI water at 50 °C. The two solutions were then combined. The combined solution was dried at 120 °C in air for 24 hours, then crushed and sieved to 212 microns. 0.6 g of the sieved precursor was carburized at a ramp rate of 5 °C/min to 550 °C for 2 hr under 30 sccm of N2 gas. After carburization the sample was cooled under 30 sccm N2 and passivated under 30 sccm 1% O2/N2 for 2 hours. | 550 | 5 | N2 | 2 | 2 | 30
1 g of ammonium heptamolybdate tetrahydrate dissolved in 6 mL of DI water. Separately, 0.5 g of sucrose dissolved in 1.5 mL of DI water at 50 °C. The two solutions were then combined. The combined solution was dried at 120 °C in air for 24 hours, then crushed and sieved to 212 microns. 0.6 g of the sieved precursor was carburized at a ramp rate of 5 °C/min to 550 °C for 2 hr under 60 sccm of N2 gas. After carburization the sample was cooled under 30 sccm N2 and passivated under 30 sccm 1% O2/N2 for 2 hours. | 550 | 5 | N2 | 2 | 2 | 60
1 g of ammonium heptamolybdate tetrahydrate dissolved in 6 mL of DI water. Separately, 0.5 g of sucrose dissolved in 1.5 mL of DI water at 50 °C. The two solutions were then combined. The combined solution was dried at 120 °C in air for 24 hours, then crushed and sieved to 212 microns. 0.6 g of the sieved precursor was carburized at a ramp rate of 5 °C/min to 550 °C for 2 hr under 100 sccm of N2 gas. After carburization the sample was cooled under 30 sccm N2 and passivated under 30 sccm 1% O2/N2 for 2 hours. | 550 | 5 | N2 | 2 | 2 | 100
1 g of ammonium heptamolybdate tetrahydrate dissolved in 6 mL of DI water. Separately, 0.5 g of sucrose dissolved in 1.5 mL of DI water at 50 °C. The two solutions were then combined. The combined solution was dried at 120 °C in air for 24 hours, then crushed and sieved to 212 microns. 0.6 g of the sieved precursor was carburized at a ramp rate of 5 °C/min to 550 °C for 5 hr under 30 sccm of N2 gas. After carburization the sample was cooled under 30 sccm N2 and passivated under 30 sccm 1% O2/N2 for 2 hours. | 550 | 5 | N2 | 2 | 5 | 30
1 g of ammonium heptamolybdate tetrahydrate dissolved in 6 mL of DI water. Separately, 0.5 g of sucrose dissolved in 1.5 mL of DI water at 50 °C. The two solutions were then combined. The combined solution was dried at 120 °C in air for 24 hours, then crushed and sieved to 212 microns. 0.6 g of the sieved precursor was carburized at a ramp rate of 5 °C/min to 550 °C for 5 hr under 60 sccm of N2 gas. After carburization the sample was cooled under 30 sccm N2 and passivated under 30 sccm 1% O2/N2 for 2 hours. | 550 | 5 | N2 | 2 | 5 | 60
1 g of ammonium heptamolybdate tetrahydrate dissolved in 6 mL of DI water. Separately, 0.5 g of sucrose dissolved in 1.5 mL of DI water at 50 °C. The two solutions were then combined. The combined solution was dried at 120 °C in air for 24 hours, then crushed and sieved to 212 microns. 0.6 g of the sieved precursor was carburized at a ramp rate of 5 °C/min to 550 °C for 5 hr under 100 sccm of N2 gas. After carburization the sample was cooled under 30 sccm N2 and passivated under 30 sccm 1% O2/N2 for 2 hours. | 550 | 5 | N2 | 2 | 5 | 100
1 g of ammonium heptamolybdate tetrahydrate dissolved in 6 mL of DI water. Separately, 0.5 g of sucrose dissolved in 1.5 mL of DI water at 50 °C. The two solutions were then combined. The combined solution was dried at 120 °C in air for 24 hours, then crushed and sieved to 212 microns. 0.6 g of the sieved precursor was carburized at a ramp rate of 5 °C/min to 550 °C for 10 hr under 30 sccm of N2 gas. After carburization the sample was cooled under 30 sccm N2 and passivated under 30 sccm 1% O2/N2 for 2 hours. | 550 | 5 | N2 | 2 | 10 | 30
1 g of ammonium heptamolybdate tetrahydrate dissolved in 6 mL of DI water. Separately, 0.5 g of sucrose dissolved in 1.5 mL of DI water at 50 °C. The two solutions were then combined. The combined solution was dried at 120 °C in air for 24 hours, then crushed and sieved to 212 microns. 0.6 g of the sieved precursor was carburized at a ramp rate of 5 °C/min to 550 °C for 10 hr under 60 sccm of N2 gas. After carburization the sample was cooled under 30 sccm N2 and passivated under 30 sccm 1% O2/N2 for 2 hours. | 550 | 5 | N2 | 2 | 10 | 60
1 g of ammonium heptamolybdate tetrahydrate dissolved in 6 mL of DI water. Separately, 0.5 g of sucrose dissolved in 1.5 mL of DI water at 50 °C. The two solutions were then combined. The combined solution was dried at 120 °C in air for 24 hours, then crushed and sieved to 212 microns. 0.6 g of the sieved precursor was carburized at a ramp rate of 5 °C/min to 550 °C for 10 hr under 100 sccm of N2 gas. After carburization the sample was cooled under 30 sccm N2 and passivated under 30 sccm 1% O2/N2 for 2 hours. | 550 | 5 | N2 | 2 | 10 | 100
1 g of ammonium heptamolybdate tetrahydrate dissolved in 4 mL of DI water. Separately, 2 g of sucrose dissolved in 3.5 mL of DI water at 50 °C. The two solutions were then combined. The combined solution was dried at 120 °C in air for 24 hours, then crushed and sieved to 212 microns. 0.6 g of the sieved precursor was carburized at a ramp rate of 10 °C/min to 550 °C for 0.5 hr under 30 sccm of H2 gas. After carburization the sample was cooled under 30 sccm N2 and passivated under 30 sccm 1% O2/N2 for 2 hours. | 550 | 10 | H2 | 0.5 | 0.5 | 30
1 g of ammonium heptamolybdate tetrahydrate dissolved in 4 mL of DI water. Separately, 2 g of sucrose dissolved in 3.5 mL of DI water at 50 °C. The two solutions were then combined. The combined solution was dried at 120 °C in air for 24 hours, then crushed and sieved to 212 microns. 0.6 g of the sieved precursor was carburized at a ramp rate of 10 °C/min to 550 °C for 0.5 hr under 60 sccm of H2 gas. After carburization the sample was cooled under 30 sccm N2 and passivated under 30 sccm 1% O2/N2 for 2 hours. | 550 | 10 | H2 | 0.5 | 0.5 | 60
1 g of ammonium heptamolybdate tetrahydrate dissolved in 4 mL of DI water. Separately, 2 g of sucrose dissolved in 3.5 mL of DI water at 50 °C. The two solutions were then combined. The combined solution was dried at 120 °C in air for 24 hours, then crushed and sieved to 212 microns. 0.6 g of the sieved precursor was carburized at a ramp rate of 10 °C/min to 550 °C for 0.5 hr under 100 sccm of H2 gas. After carburization the sample was cooled under 30 sccm N2 and passivated under 30 sccm 1% O2/N2 for 2 hours. | 550 | 10 | H2 | 0.5 | 0.5 | 100
1 g of ammonium heptamolybdate tetrahydrate dissolved in 4 mL of DI water. Separately, 2 g of sucrose dissolved in 3.5 mL of DI water at 50 °C. The two solutions were then combined. The combined solution was dried at 120 °C in air for 24 hours, then crushed and sieved to 212 microns. 0.6 g of the sieved precursor was carburized at a ramp rate of 10 °C/min to 550 °C for 2 hr under 30 sccm of H2 gas. After carburization the sample was cooled under 30 sccm N2 and passivated under 30 sccm 1% O2/N2 for 2 hours. | 550 | 10 | H2 | 0.5 | 2 | 30
1 g of ammonium heptamolybdate tetrahydrate dissolved in 4 mL of DI water. Separately, 2 g of sucrose dissolved in 3.5 mL of DI water at 50 °C. The two solutions were then combined. The combined solution was dried at 120 °C in air for 24 hours, then crushed and sieved to 212 microns. 0.6 g of the sieved precursor was carburized at a ramp rate of 10 °C/min to 550 °C for 2 hr under 60 sccm of H2 gas. After carburization the sample was cooled under 30 sccm N2 and passivated under 30 sccm 1% O2/N2 for 2 hours. | 550 | 10 | H2 | 0.5 | 2 | 60
1 g of ammonium heptamolybdate tetrahydrate dissolved in 4 mL of DI water. Separately, 2 g of sucrose dissolved in 3.5 mL of DI water at 50 °C. The two solutions were then combined. The combined solution was dried at 120 °C in air for 24 hours, then crushed and sieved to 212 microns. 0.6 g of the sieved precursor was carburized at a ramp rate of 10 °C/min to 550 °C for 2 hr under 100 sccm of H2 gas. After carburization the sample was cooled under 30 sccm N2 and passivated under 30 sccm 1% O2/N2 for 2 hours. | 550 | 10 | H2 | 0.5 | 2 | 100
1 g of ammonium heptamolybdate tetrahydrate dissolved in 4 mL of DI water. Separately, 2 g of sucrose dissolved in 3.5 mL of DI water at 50 °C. The two solutions were then combined. The combined solution was dried at 120 °C in air for 24 hours, then crushed and sieved to 212 microns. 0.6 g of the sieved precursor was carburized at a ramp rate of 10 °C/min to 550 °C for 5 hr under 30 sccm of H2 gas. After carburization the sample was cooled under 30 sccm N2 and passivated under 30 sccm 1% O2/N2 for 2 hours. | 550 | 10 | H2 | 0.5 | 5 | 30
1 g of ammonium heptamolybdate tetrahydrate dissolved in 4 mL of DI water. Separately, 2 g of sucrose dissolved in 3.5 mL of DI water at 50 °C. The two solutions were then combined. The combined solution was dried at 120 °C in air for 24 hours, then crushed and sieved to 212 microns. 0.6 g of the sieved precursor was carburized at a ramp rate of 10 °C/min to 550 °C for 5 hr under 60 sccm of H2 gas. After carburization the sample was cooled under 30 sccm N2 and passivated under 30 sccm 1% O2/N2 for 2 hours. | 550 | 10 | H2 | 0.5 | 5 | 60
1 g of ammonium heptamolybdate tetrahydrate dissolved in 4 mL of DI water. Separately, 2 g of sucrose dissolved in 3.5 mL of DI water at 50 °C. The two solutions were then combined. The combined solution was dried at 120 °C in air for 24 hours, then crushed and sieved to 212 microns. 0.6 g of the sieved precursor was carburized at a ramp rate of 10 °C/min to 550 °C for 5 hr under 100 sccm of H2 gas. After carburization the sample was cooled under 30 sccm N2 and passivated under 30 sccm 1% O2/N2 for 2 hours. | 550 | 10 | H2 | 0.5 | 5 | 100
1 g of ammonium heptamolybdate tetrahydrate dissolved in 4 mL of DI water. Separately, 2 g of sucrose dissolved in 3.5 mL of DI water at 50 °C. The two solutions were then combined. The combined solution was dried at 120 °C in air for 24 hours, then crushed and sieved to 212 microns. 0.6 g of the sieved precursor was carburized at a ramp rate of 10 °C/min to 550 °C for 10 hr under 30 sccm of H2 gas. After carburization the sample was cooled under 30 sccm N2 and passivated under 30 sccm 1% O2/N2 for 2 hours. | 550 | 10 | H2 | 0.5 | 10 | 30
1 g of ammonium heptamolybdate tetrahydrate dissolved in 4 mL of DI water. Separately, 2 g of sucrose dissolved in 3.5 mL of DI water at 50 °C. The two solutions were then combined. The combined solution was dried at 120 °C in air for 24 hours, then crushed and sieved to 212 microns. 0.6 g of the sieved precursor was carburized at a ramp rate of 10 °C/min to 550 °C for 10 hr under 60 sccm of H2 gas. After carburization the sample was cooled under 30 sccm N2 and passivated under 30 sccm 1% O2/N2 for 2 hours. | 550 | 10 | H2 | 0.5 | 10 | 60
1 g of ammonium heptamolybdate tetrahydrate dissolved in 4 mL of DI water. Separately, 2 g of sucrose dissolved in 3.5 mL of DI water at 50 °C. The two solutions were then combined. The combined solution was dried at 120 °C in air for 24 hours, then crushed and sieved to 212 microns. 0.6 g of the sieved precursor was carburized at a ramp rate of 10 °C/min to 550 °C for 10 hr under 100 sccm of H2 gas. After carburization the sample was cooled under 30 sccm N2 and passivated under 30 sccm 1% O2/N2 for 2 hours. | 550 | 10 | H2 | 0.5 | 10 | 100
1 g of ammonium heptamolybdate tetrahydrate dissolved in 5.5 mL of DI water. Separately, 1 g of sucrose dissolved in 2 mL of DI water at 50 °C. The two solutions were then combined. The combined solution was dried at 120 °C in air for 24 hours, then crushed and sieved to 212 microns. 0.6 g of the sieved precursor was carburized at a ramp rate of 10 °C/min to 550 °C for 0.5 hr under 30 sccm of H2 gas. After carburization the sample was cooled under 30 sccm N2 and passivated under 30 sccm 1% O2/N2 for 2 hours. | 550 | 10 | H2 | 1 | 0.5 | 30
1 g of ammonium heptamolybdate tetrahydrate dissolved in 5.5 mL of DI water. Separately, 1 g of sucrose dissolved in 2 mL of DI water at 50 °C. The two solutions were then combined. The combined solution was dried at 120 °C in air for 24 hours, then crushed and sieved to 212 microns. 0.6 g of the sieved precursor was carburized at a ramp rate of 10 °C/min to 550 °C for 0.5 hr under 60 sccm of H2 gas. After carburization the sample was cooled under 30 sccm N2 and passivated under 30 sccm 1% O2/N2 for 2 hours. | 550 | 10 | H2 | 1 | 0.5 | 60
1 g of ammonium heptamolybdate tetrahydrate dissolved in 5.5 mL of DI water. Separately, 1 g of sucrose dissolved in 2 mL of DI water at 50 °C. The two solutions were then combined. The combined solution was dried at 120 °C in air for 24 hours, then crushed and sieved to 212 microns. 0.6 g of the sieved precursor was carburized at a ramp rate of 10 °C/min to 550 °C for 0.5 hr under 100 sccm of H2 gas. After carburization the sample was cooled under 30 sccm N2 and passivated under 30 sccm 1% O2/N2 for 2 hours. | 550 | 10 | H2 | 1 | 0.5 | 100
1 g of ammonium heptamolybdate tetrahydrate dissolved in 5.5 mL of DI water. Separately, 1 g of sucrose dissolved in 2 mL of DI water at 50 °C. The two solutions were then combined. The combined solution was dried at 120 °C in air for 24 hours, then crushed and sieved to 212 microns. 0.6 g of the sieved precursor was carburized at a ramp rate of 10 °C/min to 550 °C for 2 hr under 30 sccm of H2 gas. After carburization the sample was cooled under 30 sccm N2 and passivated under 30 sccm 1% O2/N2 for 2 hours. | 550 | 10 | H2 | 1 | 2 | 30
1 g of ammonium heptamolybdate tetrahydrate dissolved in 5.5 mL of DI water. Separately, 1 g of sucrose dissolved in 2 mL of DI water at 50 °C. The two solutions were then combined. The combined solution was dried at 120 °C in air for 24 hours, then crushed and sieved to 212 microns. 0.6 g of the sieved precursor was carburized at a ramp rate of 10 °C/min to 550 °C for 2 hr under 60 sccm of H2 gas. After carburization the sample was cooled under 30 sccm N2 and passivated under 30 sccm 1% O2/N2 for 2 hours. | 550 | 10 | H2 | 1 | 2 | 60
1 g of ammonium heptamolybdate tetrahydrate dissolved in 5.5 mL of DI water. Separately, 1 g of sucrose dissolved in 2 mL of DI water at 50 °C. The two solutions were then combined. The combined solution was dried at 120 °C in air for 24 hours, then crushed and sieved to 212 microns. 0.6 g of the sieved precursor was carburized at a ramp rate of 10 °C/min to 550 °C for 2 hr under 100 sccm of H2 gas. After carburization the sample was cooled under 30 sccm N2 and passivated under 30 sccm 1% O2/N2 for 2 hours. | 550 | 10 | H2 | 1 | 2 | 100
1 g of ammonium heptamolybdate tetrahydrate dissolved in 5.5 mL of DI water. Separately, 1 g of sucrose dissolved in 2 mL of DI water at 50 °C. The two solutions were then combined. The combined solution was dried at 120 °C in air for 24 hours, then crushed and sieved to 212 microns. 0.6 g of the sieved precursor was carburized at a ramp rate of 10 °C/min to 550 °C for 5 hr under 30 sccm of H2 gas. After carburization the sample was cooled under 30 sccm N2 and passivated under 30 sccm 1% O2/N2 for 2 hours. | 550 | 10 | H2 | 1 | 5 | 30
1 g of ammonium heptamolybdate tetrahydrate dissolved in 5.5 mL of DI water. Separately, 1 g of sucrose dissolved in 2 mL of DI water at 50 °C. The two solutions were then combined. The combined solution was dried at 120 °C in air for 24 hours, then crushed and sieved to 212 microns. 0.6 g of the sieved precursor was carburized at a ramp rate of 10 °C/min to 550 °C for 5 hr under 60 sccm of H2 gas. After carburization the sample was cooled under 30 sccm N2 and passivated under 30 sccm 1% O2/N2 for 2 hours. | 550 | 10 | H2 | 1 | 5 | 60
1 g of ammonium heptamolybdate tetrahydrate dissolved in 5.5 mL of DI water. Separately, 1 g of sucrose dissolved in 2 mL of DI water at 50 °C. The two solutions were then combined. The combined solution was dried at 120 °C in air for 24 hours, then crushed and sieved to 212 microns. 0.6 g of the sieved precursor was carburized at a ramp rate of 10 °C/min to 550 °C for 5 hr under 100 sccm of H2 gas. After carburization the sample was cooled under 30 sccm N2 and passivated under 30 sccm 1% O2/N2 for 2 hours. | 550 | 10 | H2 | 1 | 5 | 100
1 g of ammonium heptamolybdate tetrahydrate dissolved in 5.5 mL of DI water. Separately, 1 g of sucrose dissolved in 2 mL of DI water at 50 °C. The two solutions were then combined. The combined solution was dried at 120 °C in air for 24 hours, then crushed and sieved to 212 microns. 0.6 g of the sieved precursor was carburized at a ramp rate of 10 °C/min to 550 °C for 10 hr under 30 sccm of H2 gas. After carburization the sample was cooled under 30 sccm N2 and passivated under 30 sccm 1% O2/N2 for 2 hours. | 550 | 10 | H2 | 1 | 10 | 30
1 g of ammonium heptamolybdate tetrahydrate dissolved in 5.5 mL of DI water. Separately, 1 g of sucrose dissolved in 2 mL of DI water at 50 °C. The two solutions were then combined. The combined solution was dried at 120 °C in air for 24 hours, then crushed and sieved to 212 microns. 0.6 g of the sieved precursor was carburized at a ramp rate of 10 °C/min to 550 °C for 10 hr under 60 sccm of H2 gas. After carburization the sample was cooled under 30 sccm N2 and passivated under 30 sccm 1% O2/N2 for 2 hours. | 550 | 10 | H2 | 1 | 10 | 60
1 g of ammonium heptamolybdate tetrahydrate dissolved in 5.5 mL of DI water. Separately, 1 g of sucrose dissolved in 2 mL of DI water at 50 °C. The two solutions were then combined. The combined solution was dried at 120 °C in air for 24 hours, then crushed and sieved to 212 microns. 0.6 g of the sieved precursor was carburized at a ramp rate of 10 °C/min to 550 °C for 10 hr under 100 sccm of H2 gas. After carburization the sample was cooled under 30 sccm N2 and passivated under 30 sccm 1% O2/N2 for 2 hours. | 550 | 10 | H2 | 1 | 10 | 100
1 g of ammonium heptamolybdate tetrahydrate dissolved in 6 mL of DI water. Separately, 0.5 g of sucrose dissolved in 1.5 mL of DI water at 50 °C. The two solutions were then combined. The combined solution was dried at 120 °C in air for 24 hours, then crushed and sieved to 212 microns. 0.6 g of the sieved precursor was carburized at a ramp rate of 10 °C/min to 550 °C for 0.5 hr under 30 sccm of H2 gas. After carburization the sample was cooled under 30 sccm N2 and passivated under 30 sccm 1% O2/N2 for 2 hours. | 550 | 10 | H2 | 2 | 0.5 | 30
1 g of ammonium heptamolybdate tetrahydrate dissolved in 6 mL of DI water. Separately, 0.5 g of sucrose dissolved in 1.5 mL of DI water at 50 °C. The two solutions were then combined. The combined solution was dried at 120 °C in air for 24 hours, then crushed and sieved to 212 microns. 0.6 g of the sieved precursor was carburized at a ramp rate of 10 °C/min to 550 °C for 0.5 hr under 60 sccm of H2 gas. After carburization the sample was cooled under 30 sccm N2 and passivated under 30 sccm 1% O2/N2 for 2 hours. | 550 | 10 | H2 | 2 | 0.5 | 60
1 g of ammonium heptamolybdate tetrahydrate dissolved in 6 mL of DI water. Separately, 0.5 g of sucrose dissolved in 1.5 mL of DI water at 50 °C. The two solutions were then combined. The combined solution was dried at 120 °C in air for 24 hours, then crushed and sieved to 212 microns. 0.6 g of the sieved precursor was carburized at a ramp rate of 10 °C/min to 550 °C for 0.5 hr under 100 sccm of H2 gas. After carburization the sample was cooled under 30 sccm N2 and passivated under 30 sccm 1% O2/N2 for 2 hours. | 550 | 10 | H2 | 2 | 0.5 | 100
1 g of ammonium heptamolybdate tetrahydrate dissolved in 6 mL of DI water. Separately, 0.5 g of sucrose dissolved in 1.5 mL of DI water at 50 °C. The two solutions were then combined. The combined solution was dried at 120 °C in air for 24 hours, then crushed and sieved to 212 microns. 0.6 g of the sieved precursor was carburized at a ramp rate of 10 °C/min to 550 °C for 2 hr under 30 sccm of H2 gas. After carburization the sample was cooled under 30 sccm N2 and passivated under 30 sccm 1% O2/N2 for 2 hours. | 550 | 10 | H2 | 2 | 2 | 30
1 g of ammonium heptamolybdate tetrahydrate dissolved in 6 mL of DI water. Separately, 0.5 g of sucrose dissolved in 1.5 mL of DI water at 50 °C. The two solutions were then combined. The combined solution was dried at 120 °C in air for 24 hours, then crushed and sieved to 212 microns. 0.6 g of the sieved precursor was carburized at a ramp rate of 10 °C/min to 550 °C for 2 hr under 60 sccm of H2 gas. After carburization the sample was cooled under 30 sccm N2 and passivated under 30 sccm 1% O2/N2 for 2 hours. | 550 | 10 | H2 | 2 | 2 | 60
1 g of ammonium heptamolybdate tetrahydrate dissolved in 6 mL of DI water. Separately, 0.5 g of sucrose dissolved in 1.5 mL of DI water at 50 °C. The two solutions were then combined. The combined solution was dried at 120 °C in air for 24 hours, then crushed and sieved to 212 microns. 0.6 g of the sieved precursor was carburized at a ramp rate of 10 °C/min to 550 °C for 2 hr under 100 sccm of H2 gas. After carburization the sample was cooled under 30 sccm N2 and passivated under 30 sccm 1% O2/N2 for 2 hours. | 550 | 10 | H2 | 2 | 2 | 100
1 g of ammonium heptamolybdate tetrahydrate dissolved in 6 mL of DI water. Separately, 0.5 g of sucrose dissolved in 1.5 mL of DI water at 50 °C. The two solutions were then combined. The combined solution was dried at 120 °C in air for 24 hours, then crushed and sieved to 212 microns. 0.6 g of the sieved precursor was carburized at a ramp rate of 10 °C/min to 550 °C for 5 hr under 30 sccm of H2 gas. After carburization the sample was cooled under 30 sccm N2 and passivated under 30 sccm 1% O2/N2 for 2 hours. | 550 | 10 | H2 | 2 | 5 | 30
1 g of ammonium heptamolybdate tetrahydrate dissolved in 6 mL of DI water. Separately, 0.5 g of sucrose dissolved in 1.5 mL of DI water at 50 °C. The two solutions were then combined. The combined solution was dried at 120 °C in air for 24 hours, then crushed and sieved to 212 microns. 0.6 g of the sieved precursor was carburized at a ramp rate of 10 °C/min to 550 °C for 5 hr under 60 sccm of H2 gas. After carburization the sample was cooled under 30 sccm N2 and passivated under 30 sccm 1% O2/N2 for 2 hours. | 550 | 10 | H2 | 2 | 5 | 60
1 g of ammonium heptamolybdate tetrahydrate dissolved in 6 mL of DI water. Separately, 0.5 g of sucrose dissolved in 1.5 mL of DI water at 50 °C. The two solutions were then combined. The combined solution was dried at 120 °C in air for 24 hours, then crushed and sieved to 212 microns. 0.6 g of the sieved precursor was carburized at a ramp rate of 10 °C/min to 550 °C for 5 hr under 100 sccm of H2 gas. After carburization the sample was cooled under 30 sccm N2 and passivated under 30 sccm 1% O2/N2 for 2 hours. | 550 | 10 | H2 | 2 | 5 | 100
1 g of ammonium heptamolybdate tetrahydrate dissolved in 6 mL of DI water. Separately, 0.5 g of sucrose dissolved in 1.5 mL of DI water at 50 °C. The two solutions were then combined. The combined solution was dried at 120 °C in air for 24 hours, then crushed and sieved to 212 microns. 0.6 g of the sieved precursor was carburized at a ramp rate of 10 °C/min to 550 °C for 10 hr under 30 sccm of H2 gas. After carburization the sample was cooled under 30 sccm N2 and passivated under 30 sccm 1% O2/N2 for 2 hours. | 550 | 10 | H2 | 2 | 10 | 30
1 g of ammonium heptamolybdate tetrahydrate dissolved in 6 mL of DI water. Separately, 0.5 g of sucrose dissolved in 1.5 mL of DI water at 50 °C. The two solutions were then combined. The combined solution was dried at 120 °C in air for 24 hours, then crushed and sieved to 212 microns. 0.6 g of the sieved precursor was carburized at a ramp rate of 10 °C/min to 550 °C for 10 hr under 60 sccm of H2 gas. After carburization the sample was cooled under 30 sccm N2 and passivated under 30 sccm 1% O2/N2 for 2 hours. | 550 | 10 | H2 | 2 | 10 | 60
1 g of ammonium heptamolybdate tetrahydrate dissolved in 6 mL of DI water. Separately, 0.5 g of sucrose dissolved in 1.5 mL of DI water at 50 °C. The two solutions were then combined. The combined solution was dried at 120 °C in air for 24 hours, then crushed and sieved to 212 microns. 0.6 g of the sieved precursor was carburized at a ramp rate of 10 °C/min to 550 °C for 10 hr under 100 sccm of H2 gas. After carburization the sample was cooled under 30 sccm N2 and passivated under 30 sccm 1% O2/N2 for 2 hours. | 550 | 10 | H2 | 2 | 10 | 100
1 g of ammonium heptamolybdate tetrahydrate dissolved in 4 mL of DI water. Separately, 2 g of sucrose dissolved in 3.5 mL of DI water at 50 °C. The two solutions were then combined. The combined solution was dried at 120 °C in air for 24 hours, then crushed and sieved to 212 microns. 0.6 g of the sieved precursor was carburized at a ramp rate of 10 °C/min to 550 °C for 0.5 hr under 30 sccm of N2 gas. After carburization the sample was cooled under 30 sccm N2 and passivated under 30 sccm 1% O2/N2 for 2 hours. | 550 | 10 | N2 | 0.5 | 0.5 | 30
1 g of ammonium heptamolybdate tetrahydrate dissolved in 4 mL of DI water. Separately, 2 g of sucrose dissolved in 3.5 mL of DI water at 50 °C. The two solutions were then combined. The combined solution was dried at 120 °C in air for 24 hours, then crushed and sieved to 212 microns. 0.6 g of the sieved precursor was carburized at a ramp rate of 10 °C/min to 550 °C for 0.5 hr under 60 sccm of N2 gas. After carburization the sample was cooled under 30 sccm N2 and passivated under 30 sccm 1% O2/N2 for 2 hours. | 550 | 10 | N2 | 0.5 | 0.5 | 60
1 g of ammonium heptamolybdate tetrahydrate dissolved in 4 mL of DI water. Separately, 2 g of sucrose dissolved in 3.5 mL of DI water at 50 °C. The two solutions were then combined. The combined solution was dried at 120 °C in air for 24 hours, then crushed and sieved to 212 microns. 0.6 g of the sieved precursor was carburized at a ramp rate of 10 °C/min to 550 °C for 0.5 hr under 100 sccm of N2 gas. After carburization the sample was cooled under 30 sccm N2 and passivated under 30 sccm 1% O2/N2 for 2 hours. | 550 | 10 | N2 | 0.5 | 0.5 | 100
1 g of ammonium heptamolybdate tetrahydrate dissolved in 4 mL of DI water. Separately, 2 g of sucrose dissolved in 3.5 mL of DI water at 50 °C. The two solutions were then combined. The combined solution was dried at 120 °C in air for 24 hours, then crushed and sieved to 212 microns. 0.6 g of the sieved precursor was carburized at a ramp rate of 10 °C/min to 550 °C for 2 hr under 30 sccm of N2 gas. After carburization the sample was cooled under 30 sccm N2 and passivated under 30 sccm 1% O2/N2 for 2 hours. | 550 | 10 | N2 | 0.5 | 2 | 30
1 g of ammonium heptamolybdate tetrahydrate dissolved in 4 mL of DI water. Separately, 2 g of sucrose dissolved in 3.5 mL of DI water at 50 °C. The two solutions were then combined. The combined solution was dried at 120 °C in air for 24 hours, then crushed and sieved to 212 microns. 0.6 g of the sieved precursor was carburized at a ramp rate of 10 °C/min to 550 °C for 2 hr under 60 sccm of N2 gas. After carburization the sample was cooled under 30 sccm N2 and passivated under 30 sccm 1% O2/N2 for 2 hours. | 550 | 10 | N2 | 0.5 | 2 | 60
1 g of ammonium heptamolybdate tetrahydrate dissolved in 4 mL of DI water. Separately, 2 g of sucrose dissolved in 3.5 mL of DI water at 50 °C. The two solutions were then combined. The combined solution was dried at 120 °C in air for 24 hours, then crushed and sieved to 212 microns. 0.6 g of the sieved precursor was carburized at a ramp rate of 10 °C/min to 550 °C for 2 hr under 100 sccm of N2 gas. After carburization the sample was cooled under 30 sccm N2 and passivated under 30 sccm 1% O2/N2 for 2 hours. | 550 | 10 | N2 | 0.5 | 2 | 100
1 g of ammonium heptamolybdate tetrahydrate dissolved in 4 mL of DI water. Separately, 2 g of sucrose dissolved in 3.5 mL of DI water at 50 °C. The two solutions were then combined. The combined solution was dried at 120 °C in air for 24 hours, then crushed and sieved to 212 microns. 0.6 g of the sieved precursor was carburized at a ramp rate of 10 °C/min to 550 °C for 5 hr under 30 sccm of N2 gas. After carburization the sample was cooled under 30 sccm N2 and passivated under 30 sccm 1% O2/N2 for 2 hours. | 550 | 10 | N2 | 0.5 | 5 | 30
1 g of ammonium heptamolybdate tetrahydrate dissolved in 4 mL of DI water. Separately, 2 g of sucrose dissolved in 3.5 mL of DI water at 50 °C. The two solutions were then combined. The combined solution was dried at 120 °C in air for 24 hours, then crushed and sieved to 212 microns. 0.6 g of the sieved precursor was carburized at a ramp rate of 10 °C/min to 550 °C for 5 hr under 60 sccm of N2 gas. After carburization the sample was cooled under 30 sccm N2 and passivated under 30 sccm 1% O2/N2 for 2 hours. | 550 | 10 | N2 | 0.5 | 5 | 60
1 g of ammonium heptamolybdate tetrahydrate dissolved in 4 mL of DI water. Separately, 2 g of sucrose dissolved in 3.5 mL of DI water at 50 °C. The two solutions were then combined. The combined solution was dried at 120 °C in air for 24 hours, then crushed and sieved to 212 microns. 0.6 g of the sieved precursor was carburized at a ramp rate of 10 °C/min to 550 °C for 5 hr under 100 sccm of N2 gas. After carburization the sample was cooled under 30 sccm N2 and passivated under 30 sccm 1% O2/N2 for 2 hours. | 550 | 10 | N2 | 0.5 | 5 | 100
1 g of ammonium heptamolybdate tetrahydrate dissolved in 4 mL of DI water. Separately, 2 g of sucrose dissolved in 3.5 mL of DI water at 50 °C. The two solutions were then combined. The combined solution was dried at 120 °C in air for 24 hours, then crushed and sieved to 212 microns. 0.6 g of the sieved precursor was carburized at a ramp rate of 10 °C/min to 550 °C for 10 hr under 30 sccm of N2 gas. After carburization the sample was cooled under 30 sccm N2 and passivated under 30 sccm 1% O2/N2 for 2 hours. | 550 | 10 | N2 | 0.5 | 10 | 30
1 g of ammonium heptamolybdate tetrahydrate dissolved in 4 mL of DI water. Separately, 2 g of sucrose dissolved in 3.5 mL of DI water at 50 °C. The two solutions were then combined. The combined solution was dried at 120 °C in air for 24 hours, then crushed and sieved to 212 microns. 0.6 g of the sieved precursor was carburized at a ramp rate of 10 °C/min to 550 °C for 10 hr under 60 sccm of N2 gas. After carburization the sample was cooled under 30 sccm N2 and passivated under 30 sccm 1% O2/N2 for 2 hours. | 550 | 10 | N2 | 0.5 | 10 | 60
1 g of ammonium heptamolybdate tetrahydrate dissolved in 4 mL of DI water. Separately, 2 g of sucrose dissolved in 3.5 mL of DI water at 50 °C. The two solutions were then combined. The combined solution was dried at 120 °C in air for 24 hours, then crushed and sieved to 212 microns. 0.6 g of the sieved precursor was carburized at a ramp rate of 10 °C/min to 550 °C for 10 hr under 100 sccm of N2 gas. After carburization the sample was cooled under 30 sccm N2 and passivated under 30 sccm 1% O2/N2 for 2 hours. | 550 | 10 | N2 | 0.5 | 10 | 100
1 g of ammonium heptamolybdate tetrahydrate dissolved in 5.5 mL of DI water. Separately, 1 g of sucrose dissolved in 2 mL of DI water at 50 °C. The two solutions were then combined. The combined solution was dried at 120 °C in air for 24 hours, then crushed and sieved to 212 microns. 0.6 g of the sieved precursor was carburized at a ramp rate of 10 °C/min to 550 °C for 0.5 hr under 30 sccm of N2 gas. After carburization the sample was cooled under 30 sccm N2 and passivated under 30 sccm 1% O2/N2 for 2 hours. | 550 | 10 | N2 | 1 | 0.5 | 30
1 g of ammonium heptamolybdate tetrahydrate dissolved in 5.5 mL of DI water. Separately, 1 g of sucrose dissolved in 2 mL of DI water at 50 °C. The two solutions were then combined. The combined solution was dried at 120 °C in air for 24 hours, then crushed and sieved to 212 microns. 0.6 g of the sieved precursor was carburized at a ramp rate of 10 °C/min to 550 °C for 0.5 hr under 60 sccm of N2 gas. After carburization the sample was cooled under 30 sccm N2 and passivated under 30 sccm 1% O2/N2 for 2 hours. | 550 | 10 | N2 | 1 | 0.5 | 60
1 g of ammonium heptamolybdate tetrahydrate dissolved in 5.5 mL of DI water. Separately, 1 g of sucrose dissolved in 2 mL of DI water at 50 °C. The two solutions were then combined. The combined solution was dried at 120 °C in air for 24 hours, then crushed and sieved to 212 microns. 0.6 g of the sieved precursor was carburized at a ramp rate of 10 °C/min to 550 °C for 0.5 hr under 100 sccm of N2 gas. After carburization the sample was cooled under 30 sccm N2 and passivated under 30 sccm 1% O2/N2 for 2 hours. | 550 | 10 | N2 | 1 | 0.5 | 100
1 g of ammonium heptamolybdate tetrahydrate dissolved in 5.5 mL of DI water. Separately, 1 g of sucrose dissolved in 2 mL of DI water at 50 °C. The two solutions were then combined. The combined solution was dried at 120 °C in air for 24 hours, then crushed and sieved to 212 microns. 0.6 g of the sieved precursor was carburized at a ramp rate of 10 °C/min to 550 °C for 2 hr under 30 sccm of N2 gas. After carburization the sample was cooled under 30 sccm N2 and passivated under 30 sccm 1% O2/N2 for 2 hours. | 550 | 10 | N2 | 1 | 2 | 30
1 g of ammonium heptamolybdate tetrahydrate dissolved in 5.5 mL of DI water. Separately, 1 g of sucrose dissolved in 2 mL of DI water at 50 °C. The two solutions were then combined. The combined solution was dried at 120 °C in air for 24 hours, then crushed and sieved to 212 microns. 0.6 g of the sieved precursor was carburized at a ramp rate of 10 °C/min to 550 °C for 2 hr under 60 sccm of N2 gas. After carburization the sample was cooled under 30 sccm N2 and passivated under 30 sccm 1% O2/N2 for 2 hours. | 550 | 10 | N2 | 1 | 2 | 60
1 g of ammonium heptamolybdate tetrahydrate dissolved in 5.5 mL of DI water. Separately, 1 g of sucrose dissolved in 2 mL of DI water at 50 °C. The two solutions were then combined. The combined solution was dried at 120 °C in air for 24 hours, then crushed and sieved to 212 microns. 0.6 g of the sieved precursor was carburized at a ramp rate of 10 °C/min to 550 °C for 2 hr under 100 sccm of N2 gas. After carburization the sample was cooled under 30 sccm N2 and passivated under 30 sccm 1% O2/N2 for 2 hours. | 550 | 10 | N2 | 1 | 2 | 100
1 g of ammonium heptamolybdate tetrahydrate dissolved in 5.5 mL of DI water. Separately, 1 g of sucrose dissolved in 2 mL of DI water at 50 °C. The two solutions were then combined. The combined solution was dried at 120 °C in air for 24 hours, then crushed and sieved to 212 microns. 0.6 g of the sieved precursor was carburized at a ramp rate of 10 °C/min to 550 °C for 5 hr under 30 sccm of N2 gas. After carburization the sample was cooled under 30 sccm N2 and passivated under 30 sccm 1% O2/N2 for 2 hours. | 550 | 10 | N2 | 1 | 5 | 30
1 g of ammonium heptamolybdate tetrahydrate dissolved in 5.5 mL of DI water. Separately, 1 g of sucrose dissolved in 2 mL of DI water at 50 °C. The two solutions were then combined. The combined solution was dried at 120 °C in air for 24 hours, then crushed and sieved to 212 microns. 0.6 g of the sieved precursor was carburized at a ramp rate of 10 °C/min to 550 °C for 5 hr under 60 sccm of N2 gas. After carburization the sample was cooled under 30 sccm N2 and passivated under 30 sccm 1% O2/N2 for 2 hours. | 550 | 10 | N2 | 1 | 5 | 60
1 g of ammonium heptamolybdate tetrahydrate dissolved in 5.5 mL of DI water. Separately, 1 g of sucrose dissolved in 2 mL of DI water at 50 °C. The two solutions were then combined. The combined solution was dried at 120 °C in air for 24 hours, then crushed and sieved to 212 microns. 0.6 g of the sieved precursor was carburized at a ramp rate of 10 °C/min to 550 °C for 5 hr under 100 sccm of N2 gas. After carburization the sample was cooled under 30 sccm N2 and passivated under 30 sccm 1% O2/N2 for 2 hours. | 550 | 10 | N2 | 1 | 5 | 100
1 g of ammonium heptamolybdate tetrahydrate dissolved in 5.5 mL of DI water. Separately, 1 g of sucrose dissolved in 2 mL of DI water at 50 °C. The two solutions were then combined. The combined solution was dried at 120 °C in air for 24 hours, then crushed and sieved to 212 microns. 0.6 g of the sieved precursor was carburized at a ramp rate of 10 °C/min to 550 °C for 10 hr under 30 sccm of N2 gas. After carburization the sample was cooled under 30 sccm N2 and passivated under 30 sccm 1% O2/N2 for 2 hours. | 550 | 10 | N2 | 1 | 10 | 30
1 g of ammonium heptamolybdate tetrahydrate dissolved in 5.5 mL of DI water. Separately, 1 g of sucrose dissolved in 2 mL of DI water at 50 °C. The two solutions were then combined. The combined solution was dried at 120 °C in air for 24 hours, then crushed and sieved to 212 microns. 0.6 g of the sieved precursor was carburized at a ramp rate of 10 °C/min to 550 °C for 10 hr under 60 sccm of N2 gas. After carburization the sample was cooled under 30 sccm N2 and passivated under 30 sccm 1% O2/N2 for 2 hours. | 550 | 10 | N2 | 1 | 10 | 60
1 g of ammonium heptamolybdate tetrahydrate dissolved in 5.5 mL of DI water. Separately, 1 g of sucrose dissolved in 2 mL of DI water at 50 °C. The two solutions were then combined. The combined solution was dried at 120 °C in air for 24 hours, then crushed and sieved to 212 microns. 0.6 g of the sieved precursor was carburized at a ramp rate of 10 °C/min to 550 °C for 10 hr under 100 sccm of N2 gas. After carburization the sample was cooled under 30 sccm N2 and passivated under 30 sccm 1% O2/N2 for 2 hours. | 550 | 10 | N2 | 1 | 10 | 100
1 g of ammonium heptamolybdate tetrahydrate dissolved in 6 mL of DI water. Separately, 0.5 g of sucrose dissolved in 1.5 mL of DI water at 50 °C. The two solutions were then combined. The combined solution was dried at 120 °C in air for 24 hours, then crushed and sieved to 212 microns. 0.6 g of the sieved precursor was carburized at a ramp rate of 10 °C/min to 550 °C for 0.5 hr under 30 sccm of N2 gas. After carburization the sample was cooled under 30 sccm N2 and passivated under 30 sccm 1% O2/N2 for 2 hours. | 550 | 10 | N2 | 2 | 0.5 | 30
1 g of ammonium heptamolybdate tetrahydrate dissolved in 6 mL of DI water. Separately, 0.5 g of sucrose dissolved in 1.5 mL of DI water at 50 °C. The two solutions were then combined. The combined solution was dried at 120 °C in air for 24 hours, then crushed and sieved to 212 microns. 0.6 g of the sieved precursor was carburized at a ramp rate of 10 °C/min to 550 °C for 0.5 hr under 60 sccm of N2 gas. After carburization the sample was cooled under 30 sccm N2 and passivated under 30 sccm 1% O2/N2 for 2 hours. | 550 | 10 | N2 | 2 | 0.5 | 60
1 g of ammonium heptamolybdate tetrahydrate dissolved in 6 mL of DI water. Separately, 0.5 g of sucrose dissolved in 1.5 mL of DI water at 50 °C. The two solutions were then combined. The combined solution was dried at 120 °C in air for 24 hours, then crushed and sieved to 212 microns. 0.6 g of the sieved precursor was carburized at a ramp rate of 10 °C/min to 550 °C for 0.5 hr under 100 sccm of N2 gas. After carburization the sample was cooled under 30 sccm N2 and passivated under 30 sccm 1% O2/N2 for 2 hours. | 550 | 10 | N2 | 2 | 0.5 | 100
1 g of ammonium heptamolybdate tetrahydrate dissolved in 6 mL of DI water. Separately, 0.5 g of sucrose dissolved in 1.5 mL of DI water at 50 °C. The two solutions were then combined. The combined solution was dried at 120 °C in air for 24 hours, then crushed and sieved to 212 microns. 0.6 g of the sieved precursor was carburized at a ramp rate of 10 °C/min to 550 °C for 2 hr under 30 sccm of N2 gas. After carburization the sample was cooled under 30 sccm N2 and passivated under 30 sccm 1% O2/N2 for 2 hours. | 550 | 10 | N2 | 2 | 2 | 30
1 g of ammonium heptamolybdate tetrahydrate dissolved in 6 mL of DI water. Separately, 0.5 g of sucrose dissolved in 1.5 mL of DI water at 50 °C. The two solutions were then combined. The combined solution was dried at 120 °C in air for 24 hours, then crushed and sieved to 212 microns. 0.6 g of the sieved precursor was carburized at a ramp rate of 10 °C/min to 550 °C for 2 hr under 60 sccm of N2 gas. After carburization the sample was cooled under 30 sccm N2 and passivated under 30 sccm 1% O2/N2 for 2 hours. | 550 | 10 | N2 | 2 | 2 | 60
1 g of ammonium heptamolybdate tetrahydrate dissolved in 6 mL of DI water. Separately, 0.5 g of sucrose dissolved in 1.5 mL of DI water at 50 °C. The two solutions were then combined. The combined solution was dried at 120 °C in air for 24 hours, then crushed and sieved to 212 microns. 0.6 g of the sieved precursor was carburized at a ramp rate of 10 °C/min to 550 °C for 2 hr under 100 sccm of N2 gas. After carburization the sample was cooled under 30 sccm N2 and passivated under 30 sccm 1% O2/N2 for 2 hours. | 550 | 10 | N2 | 2 | 2 | 100
1 g of ammonium heptamolybdate tetrahydrate dissolved in 6 mL of DI water. Separately, 0.5 g of sucrose dissolved in 1.5 mL of DI water at 50 °C. The two solutions were then combined. The combined solution was dried at 120 °C in air for 24 hours, then crushed and sieved to 212 microns. 0.6 g of the sieved precursor was carburized at a ramp rate of 10 °C/min to 550 °C for 5 hr under 30 sccm of N2 gas. After carburization the sample was cooled under 30 sccm N2 and passivated under 30 sccm 1% O2/N2 for 2 hours. | 550 | 10 | N2 | 2 | 5 | 30
1 g of ammonium heptamolybdate tetrahydrate dissolved in 6 mL of DI water. Separately, 0.5 g of sucrose dissolved in 1.5 mL of DI water at 50 °C. The two solutions were then combined. The combined solution was dried at 120 °C in air for 24 hours, then crushed and sieved to 212 microns. 0.6 g of the sieved precursor was carburized at a ramp rate of 10 °C/min to 550 °C for 5 hr under 60 sccm of N2 gas. After carburization the sample was cooled under 30 sccm N2 and passivated under 30 sccm 1% O2/N2 for 2 hours. | 550 | 10 | N2 | 2 | 5 | 60
1 g of ammonium heptamolybdate tetrahydrate dissolved in 6 mL of DI water. Separately, 0.5 g of sucrose dissolved in 1.5 mL of DI water at 50 °C. The two solutions were then combined. The combined solution was dried at 120 °C in air for 24 hours, then crushed and sieved to 212 microns. 0.6 g of the sieved precursor was carburized at a ramp rate of 10 °C/min to 550 °C for 5 hr under 100 sccm of N2 gas. After carburization the sample was cooled under 30 sccm N2 and passivated under 30 sccm 1% O2/N2 for 2 hours. | 550 | 10 | N2 | 2 | 5 | 100
1 g of ammonium heptamolybdate tetrahydrate dissolved in 6 mL of DI water. Separately, 0.5 g of sucrose dissolved in 1.5 mL of DI water at 50 °C. The two solutions were then combined. The combined solution was dried at 120 °C in air for 24 hours, then crushed and sieved to 212 microns. 0.6 g of the sieved precursor was carburized at a ramp rate of 10 °C/min to 550 °C for 10 hr under 30 sccm of N2 gas. After carburization the sample was cooled under 30 sccm N2 and passivated under 30 sccm 1% O2/N2 for 2 hours. | 550 | 10 | N2 | 2 | 10 | 30
1 g of ammonium heptamolybdate tetrahydrate dissolved in 6 mL of DI water. Separately, 0.5 g of sucrose dissolved in 1.5 mL of DI water at 50 °C. The two solutions were then combined. The combined solution was dried at 120 °C in air for 24 hours, then crushed and sieved to 212 microns. 0.6 g of the sieved precursor was carburized at a ramp rate of 10 °C/min to 550 °C for 10 hr under 60 sccm of N2 gas. After carburization the sample was cooled under 30 sccm N2 and passivated under 30 sccm 1% O2/N2 for 2 hours. | 550 | 10 | N2 | 2 | 10 | 60
1 g of ammonium heptamolybdate tetrahydrate dissolved in 6 mL of DI water. Separately, 0.5 g of sucrose dissolved in 1.5 mL of DI water at 50 °C. The two solutions were then combined. The combined solution was dried at 120 °C in air for 24 hours, then crushed and sieved to 212 microns. 0.6 g of the sieved precursor was carburized at a ramp rate of 10 °C/min to 550 °C for 10 hr under 100 sccm of N2 gas. After carburization the sample was cooled under 30 sccm N2 and passivated under 30 sccm 1% O2/N2 for 2 hours. | 550 | 10 | N2 | 2 | 10 | 100
1 g of ammonium heptamolybdate tetrahydrate dissolved in 4 mL of DI water. Separately, 2 g of sucrose dissolved in 3.5 mL of DI water at 50 °C. The two solutions were then combined. The combined solution was dried at 120 °C in air for 24 hours, then crushed and sieved to 212 microns. 0.6 g of the sieved precursor was carburized at a ramp rate of 15 °C/min to 550 °C for 0.5 hr under 30 sccm of H2 gas. After carburization the sample was cooled under 30 sccm N2 and passivated under 30 sccm 1% O2/N2 for 2 hours. | 550 | 15 | H2 | 0.5 | 0.5 | 30
1 g of ammonium heptamolybdate tetrahydrate dissolved in 4 mL of DI water. Separately, 2 g of sucrose dissolved in 3.5 mL of DI water at 50 °C. The two solutions were then combined. The combined solution was dried at 120 °C in air for 24 hours, then crushed and sieved to 212 microns. 0.6 g of the sieved precursor was carburized at a ramp rate of 15 °C/min to 550 °C for 0.5 hr under 60 sccm of H2 gas. After carburization the sample was cooled under 30 sccm N2 and passivated under 30 sccm 1% O2/N2 for 2 hours. | 550 | 15 | H2 | 0.5 | 0.5 | 60
1 g of ammonium heptamolybdate tetrahydrate dissolved in 4 mL of DI water. Separately, 2 g of sucrose dissolved in 3.5 mL of DI water at 50 °C. The two solutions were then combined. The combined solution was dried at 120 °C in air for 24 hours, then crushed and sieved to 212 microns. 0.6 g of the sieved precursor was carburized at a ramp rate of 15 °C/min to 550 °C for 0.5 hr under 100 sccm of H2 gas. After carburization the sample was cooled under 30 sccm N2 and passivated under 30 sccm 1% O2/N2 for 2 hours. | 550 | 15 | H2 | 0.5 | 0.5 | 100
1 g of ammonium heptamolybdate tetrahydrate dissolved in 4 mL of DI water. Separately, 2 g of sucrose dissolved in 3.5 mL of DI water at 50 °C. The two solutions were then combined. The combined solution was dried at 120 °C in air for 24 hours, then crushed and sieved to 212 microns. 0.6 g of the sieved precursor was carburized at a ramp rate of 15 °C/min to 550 °C for 2 hr under 30 sccm of H2 gas. After carburization the sample was cooled under 30 sccm N2 and passivated under 30 sccm 1% O2/N2 for 2 hours. | 550 | 15 | H2 | 0.5 | 2 | 30
1 g of ammonium heptamolybdate tetrahydrate dissolved in 4 mL of DI water. Separately, 2 g of sucrose dissolved in 3.5 mL of DI water at 50 °C. The two solutions were then combined. The combined solution was dried at 120 °C in air for 24 hours, then crushed and sieved to 212 microns. 0.6 g of the sieved precursor was carburized at a ramp rate of 15 °C/min to 550 °C for 2 hr under 60 sccm of H2 gas. After carburization the sample was cooled under 30 sccm N2 and passivated under 30 sccm 1% O2/N2 for 2 hours. | 550 | 15 | H2 | 0.5 | 2 | 60
1 g of ammonium heptamolybdate tetrahydrate dissolved in 4 mL of DI water. Separately, 2 g of sucrose dissolved in 3.5 mL of DI water at 50 °C. The two solutions were then combined. The combined solution was dried at 120 °C in air for 24 hours, then crushed and sieved to 212 microns. 0.6 g of the sieved precursor was carburized at a ramp rate of 15 °C/min to 550 °C for 2 hr under 100 sccm of H2 gas. After carburization the sample was cooled under 30 sccm N2 and passivated under 30 sccm 1% O2/N2 for 2 hours. | 550 | 15 | H2 | 0.5 | 2 | 100
1 g of ammonium heptamolybdate tetrahydrate dissolved in 4 mL of DI water. Separately, 2 g of sucrose dissolved in 3.5 mL of DI water at 50 °C. The two solutions were then combined. The combined solution was dried at 120 °C in air for 24 hours, then crushed and sieved to 212 microns. 0.6 g of the sieved precursor was carburized at a ramp rate of 15 °C/min to 550 °C for 5 hr under 30 sccm of H2 gas. After carburization the sample was cooled under 30 sccm N2 and passivated under 30 sccm 1% O2/N2 for 2 hours. | 550 | 15 | H2 | 0.5 | 5 | 30
1 g of ammonium heptamolybdate tetrahydrate dissolved in 4 mL of DI water. Separately, 2 g of sucrose dissolved in 3.5 mL of DI water at 50 °C. The two solutions were then combined. The combined solution was dried at 120 °C in air for 24 hours, then crushed and sieved to 212 microns. 0.6 g of the sieved precursor was carburized at a ramp rate of 15 °C/min to 550 °C for 5 hr under 60 sccm of H2 gas. After carburization the sample was cooled under 30 sccm N2 and passivated under 30 sccm 1% O2/N2 for 2 hours. | 550 | 15 | H2 | 0.5 | 5 | 60
1 g of ammonium heptamolybdate tetrahydrate dissolved in 4 mL of DI water. Separately, 2 g of sucrose dissolved in 3.5 mL of DI water at 50 °C. The two solutions were then combined. The combined solution was dried at 120 °C in air for 24 hours, then crushed and sieved to 212 microns. 0.6 g of the sieved precursor was carburized at a ramp rate of 15 °C/min to 550 °C for 5 hr under 100 sccm of H2 gas. After carburization the sample was cooled under 30 sccm N2 and passivated under 30 sccm 1% O2/N2 for 2 hours. | 550 | 15 | H2 | 0.5 | 5 | 100
1 g of ammonium heptamolybdate tetrahydrate dissolved in 4 mL of DI water. Separately, 2 g of sucrose dissolved in 3.5 mL of DI water at 50 °C. The two solutions were then combined. The combined solution was dried at 120 °C in air for 24 hours, then crushed and sieved to 212 microns. 0.6 g of the sieved precursor was carburized at a ramp rate of 15 °C/min to 550 °C for 10 hr under 30 sccm of H2 gas. After carburization the sample was cooled under 30 sccm N2 and passivated under 30 sccm 1% O2/N2 for 2 hours. | 550 | 15 | H2 | 0.5 | 10 | 30
1 g of ammonium heptamolybdate tetrahydrate dissolved in 4 mL of DI water. Separately, 2 g of sucrose dissolved in 3.5 mL of DI water at 50 °C. The two solutions were then combined. The combined solution was dried at 120 °C in air for 24 hours, then crushed and sieved to 212 microns. 0.6 g of the sieved precursor was carburized at a ramp rate of 15 °C/min to 550 °C for 10 hr under 60 sccm of H2 gas. After carburization the sample was cooled under 30 sccm N2 and passivated under 30 sccm 1% O2/N2 for 2 hours. | 550 | 15 | H2 | 0.5 | 10 | 60
1 g of ammonium heptamolybdate tetrahydrate dissolved in 4 mL of DI water. Separately, 2 g of sucrose dissolved in 3.5 mL of DI water at 50 °C. The two solutions were then combined. The combined solution was dried at 120 °C in air for 24 hours, then crushed and sieved to 212 microns. 0.6 g of the sieved precursor was carburized at a ramp rate of 15 °C/min to 550 °C for 10 hr under 100 sccm of H2 gas. After carburization the sample was cooled under 30 sccm N2 and passivated under 30 sccm 1% O2/N2 for 2 hours. | 550 | 15 | H2 | 0.5 | 10 | 100
1 g of ammonium heptamolybdate tetrahydrate dissolved in 5.5 mL of DI water. Separately, 1 g of sucrose dissolved in 2 mL of DI water at 50 °C. The two solutions were then combined. The combined solution was dried at 120 °C in air for 24 hours, then crushed and sieved to 212 microns. 0.6 g of the sieved precursor was carburized at a ramp rate of 15 °C/min to 550 °C for 0.5 hr under 30 sccm of H2 gas. After carburization the sample was cooled under 30 sccm N2 and passivated under 30 sccm 1% O2/N2 for 2 hours. | 550 | 15 | H2 | 1 | 0.5 | 30
1 g of ammonium heptamolybdate tetrahydrate dissolved in 5.5 mL of DI water. Separately, 1 g of sucrose dissolved in 2 mL of DI water at 50 °C. The two solutions were then combined. The combined solution was dried at 120 °C in air for 24 hours, then crushed and sieved to 212 microns. 0.6 g of the sieved precursor was carburized at a ramp rate of 15 °C/min to 550 °C for 0.5 hr under 60 sccm of H2 gas. After carburization the sample was cooled under 30 sccm N2 and passivated under 30 sccm 1% O2/N2 for 2 hours. | 550 | 15 | H2 | 1 | 0.5 | 60
1 g of ammonium heptamolybdate tetrahydrate dissolved in 5.5 mL of DI water. Separately, 1 g of sucrose dissolved in 2 mL of DI water at 50 °C. The two solutions were then combined. The combined solution was dried at 120 °C in air for 24 hours, then crushed and sieved to 212 microns. 0.6 g of the sieved precursor was carburized at a ramp rate of 15 °C/min to 550 °C for 0.5 hr under 100 sccm of H2 gas. After carburization the sample was cooled under 30 sccm N2 and passivated under 30 sccm 1% O2/N2 for 2 hours. | 550 | 15 | H2 | 1 | 0.5 | 100
1 g of ammonium heptamolybdate tetrahydrate dissolved in 5.5 mL of DI water. Separately, 1 g of sucrose dissolved in 2 mL of DI water at 50 °C. The two solutions were then combined. The combined solution was dried at 120 °C in air for 24 hours, then crushed and sieved to 212 microns. 0.6 g of the sieved precursor was carburized at a ramp rate of 15 °C/min to 550 °C for 2 hr under 30 sccm of H2 gas. After carburization the sample was cooled under 30 sccm N2 and passivated under 30 sccm 1% O2/N2 for 2 hours. | 550 | 15 | H2 | 1 | 2 | 30
1 g of ammonium heptamolybdate tetrahydrate dissolved in 5.5 mL of DI water. Separately, 1 g of sucrose dissolved in 2 mL of DI water at 50 °C. The two solutions were then combined. The combined solution was dried at 120 °C in air for 24 hours, then crushed and sieved to 212 microns. 0.6 g of the sieved precursor was carburized at a ramp rate of 15 °C/min to 550 °C for 2 hr under 60 sccm of H2 gas. After carburization the sample was cooled under 30 sccm N2 and passivated under 30 sccm 1% O2/N2 for 2 hours. | 550 | 15 | H2 | 1 | 2 | 60
1 g of ammonium heptamolybdate tetrahydrate dissolved in 5.5 mL of DI water. Separately, 1 g of sucrose dissolved in 2 mL of DI water at 50 °C. The two solutions were then combined. The combined solution was dried at 120 °C in air for 24 hours, then crushed and sieved to 212 microns. 0.6 g of the sieved precursor was carburized at a ramp rate of 15 °C/min to 550 °C for 2 hr under 100 sccm of H2 gas. After carburization the sample was cooled under 30 sccm N2 and passivated under 30 sccm 1% O2/N2 for 2 hours. | 550 | 15 | H2 | 1 | 2 | 100
1 g of ammonium heptamolybdate tetrahydrate dissolved in 5.5 mL of DI water. Separately, 1 g of sucrose dissolved in 2 mL of DI water at 50 °C. The two solutions were then combined. The combined solution was dried at 120 °C in air for 24 hours, then crushed and sieved to 212 microns. 0.6 g of the sieved precursor was carburized at a ramp rate of 15 °C/min to 550 °C for 5 hr under 30 sccm of H2 gas. After carburization the sample was cooled under 30 sccm N2 and passivated under 30 sccm 1% O2/N2 for 2 hours. | 550 | 15 | H2 | 1 | 5 | 30
1 g of ammonium heptamolybdate tetrahydrate dissolved in 5.5 mL of DI water. Separately, 1 g of sucrose dissolved in 2 mL of DI water at 50 °C. The two solutions were then combined. The combined solution was dried at 120 °C in air for 24 hours, then crushed and sieved to 212 microns. 0.6 g of the sieved precursor was carburized at a ramp rate of 15 °C/min to 550 °C for 5 hr under 60 sccm of H2 gas. After carburization the sample was cooled under 30 sccm N2 and passivated under 30 sccm 1% O2/N2 for 2 hours. | 550 | 15 | H2 | 1 | 5 | 60
1 g of ammonium heptamolybdate tetrahydrate dissolved in 5.5 mL of DI water. Separately, 1 g of sucrose dissolved in 2 mL of DI water at 50 °C. The two solutions were then combined. The combined solution was dried at 120 °C in air for 24 hours, then crushed and sieved to 212 microns. 0.6 g of the sieved precursor was carburized at a ramp rate of 15 °C/min to 550 °C for 5 hr under 100 sccm of H2 gas. After carburization the sample was cooled under 30 sccm N2 and passivated under 30 sccm 1% O2/N2 for 2 hours. | 550 | 15 | H2 | 1 | 5 | 100
1 g of ammonium heptamolybdate tetrahydrate dissolved in 5.5 mL of DI water. Separately, 1 g of sucrose dissolved in 2 mL of DI water at 50 °C. The two solutions were then combined. The combined solution was dried at 120 °C in air for 24 hours, then crushed and sieved to 212 microns. 0.6 g of the sieved precursor was carburized at a ramp rate of 15 °C/min to 550 °C for 10 hr under 30 sccm of H2 gas. After carburization the sample was cooled under 30 sccm N2 and passivated under 30 sccm 1% O2/N2 for 2 hours. | 550 | 15 | H2 | 1 | 10 | 30
1 g of ammonium heptamolybdate tetrahydrate dissolved in 5.5 mL of DI water. Separately, 1 g of sucrose dissolved in 2 mL of DI water at 50 °C. The two solutions were then combined. The combined solution was dried at 120 °C in air for 24 hours, then crushed and sieved to 212 microns. 0.6 g of the sieved precursor was carburized at a ramp rate of 15 °C/min to 550 °C for 10 hr under 60 sccm of H2 gas. After carburization the sample was cooled under 30 sccm N2 and passivated under 30 sccm 1% O2/N2 for 2 hours. | 550 | 15 | H2 | 1 | 10 | 60
1 g of ammonium heptamolybdate tetrahydrate dissolved in 5.5 mL of DI water. Separately, 1 g of sucrose dissolved in 2 mL of DI water at 50 °C. The two solutions were then combined. The combined solution was dried at 120 °C in air for 24 hours, then crushed and sieved to 212 microns. 0.6 g of the sieved precursor was carburized at a ramp rate of 15 °C/min to 550 °C for 10 hr under 100 sccm of H2 gas. After carburization the sample was cooled under 30 sccm N2 and passivated under 30 sccm 1% O2/N2 for 2 hours. | 550 | 15 | H2 | 1 | 10 | 100
1 g of ammonium heptamolybdate tetrahydrate dissolved in 6 mL of DI water. Separately, 0.5 g of sucrose dissolved in 1.5 mL of DI water at 50 °C. The two solutions were then combined. The combined solution was dried at 120 °C in air for 24 hours, then crushed and sieved to 212 microns. 0.6 g of the sieved precursor was carburized at a ramp rate of 15 °C/min to 550 °C for 0.5 hr under 30 sccm of H2 gas. After carburization the sample was cooled under 30 sccm N2 and passivated under 30 sccm 1% O2/N2 for 2 hours. | 550 | 15 | H2 | 2 | 0.5 | 30
1 g of ammonium heptamolybdate tetrahydrate dissolved in 6 mL of DI water. Separately, 0.5 g of sucrose dissolved in 1.5 mL of DI water at 50 °C. The two solutions were then combined. The combined solution was dried at 120 °C in air for 24 hours, then crushed and sieved to 212 microns. 0.6 g of the sieved precursor was carburized at a ramp rate of 15 °C/min to 550 °C for 0.5 hr under 60 sccm of H2 gas. After carburization the sample was cooled under 30 sccm N2 and passivated under 30 sccm 1% O2/N2 for 2 hours. | 550 | 15 | H2 | 2 | 0.5 | 60
1 g of ammonium heptamolybdate tetrahydrate dissolved in 6 mL of DI water. Separately, 0.5 g of sucrose dissolved in 1.5 mL of DI water at 50 °C. The two solutions were then combined. The combined solution was dried at 120 °C in air for 24 hours, then crushed and sieved to 212 microns. 0.6 g of the sieved precursor was carburized at a ramp rate of 15 °C/min to 550 °C for 0.5 hr under 100 sccm of H2 gas. After carburization the sample was cooled under 30 sccm N2 and passivated under 30 sccm 1% O2/N2 for 2 hours. | 550 | 15 | H2 | 2 | 0.5 | 100
1 g of ammonium heptamolybdate tetrahydrate dissolved in 6 mL of DI water. Separately, 0.5 g of sucrose dissolved in 1.5 mL of DI water at 50 °C. The two solutions were then combined. The combined solution was dried at 120 °C in air for 24 hours, then crushed and sieved to 212 microns. 0.6 g of the sieved precursor was carburized at a ramp rate of 15 °C/min to 550 °C for 2 hr under 30 sccm of H2 gas. After carburization the sample was cooled under 30 sccm N2 and passivated under 30 sccm 1% O2/N2 for 2 hours. | 550 | 15 | H2 | 2 | 2 | 30
1 g of ammonium heptamolybdate tetrahydrate dissolved in 6 mL of DI water. Separately, 0.5 g of sucrose dissolved in 1.5 mL of DI water at 50 °C. The two solutions were then combined. The combined solution was dried at 120 °C in air for 24 hours, then crushed and sieved to 212 microns. 0.6 g of the sieved precursor was carburized at a ramp rate of 15 °C/min to 550 °C for 2 hr under 60 sccm of H2 gas. After carburization the sample was cooled under 30 sccm N2 and passivated under 30 sccm 1% O2/N2 for 2 hours. | 550 | 15 | H2 | 2 | 2 | 60
1 g of ammonium heptamolybdate tetrahydrate dissolved in 6 mL of DI water. Separately, 0.5 g of sucrose dissolved in 1.5 mL of DI water at 50 °C. The two solutions were then combined. The combined solution was dried at 120 °C in air for 24 hours, then crushed and sieved to 212 microns. 0.6 g of the sieved precursor was carburized at a ramp rate of 15 °C/min to 550 °C for 2 hr under 100 sccm of H2 gas. After carburization the sample was cooled under 30 sccm N2 and passivated under 30 sccm 1% O2/N2 for 2 hours. | 550 | 15 | H2 | 2 | 2 | 100
1 g of ammonium heptamolybdate tetrahydrate dissolved in 6 mL of DI water. Separately, 0.5 g of sucrose dissolved in 1.5 mL of DI water at 50 °C. The two solutions were then combined. The combined solution was dried at 120 °C in air for 24 hours, then crushed and sieved to 212 microns. 0.6 g of the sieved precursor was carburized at a ramp rate of 15 °C/min to 550 °C for 5 hr under 30 sccm of H2 gas. After carburization the sample was cooled under 30 sccm N2 and passivated under 30 sccm 1% O2/N2 for 2 hours. | 550 | 15 | H2 | 2 | 5 | 30
1 g of ammonium heptamolybdate tetrahydrate dissolved in 6 mL of DI water. Separately, 0.5 g of sucrose dissolved in 1.5 mL of DI water at 50 °C. The two solutions were then combined. The combined solution was dried at 120 °C in air for 24 hours, then crushed and sieved to 212 microns. 0.6 g of the sieved precursor was carburized at a ramp rate of 15 °C/min to 550 °C for 5 hr under 60 sccm of H2 gas. After carburization the sample was cooled under 30 sccm N2 and passivated under 30 sccm 1% O2/N2 for 2 hours. | 550 | 15 | H2 | 2 | 5 | 60
1 g of ammonium heptamolybdate tetrahydrate dissolved in 6 mL of DI water. Separately, 0.5 g of sucrose dissolved in 1.5 mL of DI water at 50 °C. The two solutions were then combined. The combined solution was dried at 120 °C in air for 24 hours, then crushed and sieved to 212 microns. 0.6 g of the sieved precursor was carburized at a ramp rate of 15 °C/min to 550 °C for 5 hr under 100 sccm of H2 gas. After carburization the sample was cooled under 30 sccm N2 and passivated under 30 sccm 1% O2/N2 for 2 hours. | 550 | 15 | H2 | 2 | 5 | 100
1 g of ammonium heptamolybdate tetrahydrate dissolved in 6 mL of DI water. Separately, 0.5 g of sucrose dissolved in 1.5 mL of DI water at 50 °C. The two solutions were then combined. The combined solution was dried at 120 °C in air for 24 hours, then crushed and sieved to 212 microns. 0.6 g of the sieved precursor was carburized at a ramp rate of 15 °C/min to 550 °C for 10 hr under 30 sccm of H2 gas. After carburization the sample was cooled under 30 sccm N2 and passivated under 30 sccm 1% O2/N2 for 2 hours. | 550 | 15 | H2 | 2 | 10 | 30
1 g of ammonium heptamolybdate tetrahydrate dissolved in 6 mL of DI water. Separately, 0.5 g of sucrose dissolved in 1.5 mL of DI water at 50 °C. The two solutions were then combined. The combined solution was dried at 120 °C in air for 24 hours, then crushed and sieved to 212 microns. 0.6 g of the sieved precursor was carburized at a ramp rate of 15 °C/min to 550 °C for 10 hr under 60 sccm of H2 gas. After carburization the sample was cooled under 30 sccm N2 and passivated under 30 sccm 1% O2/N2 for 2 hours. | 550 | 15 | H2 | 2 | 10 | 60
1 g of ammonium heptamolybdate tetrahydrate dissolved in 6 mL of DI water. Separately, 0.5 g of sucrose dissolved in 1.5 mL of DI water at 50 °C. The two solutions were then combined. The combined solution was dried at 120 °C in air for 24 hours, then crushed and sieved to 212 microns. 0.6 g of the sieved precursor was carburized at a ramp rate of 15 °C/min to 550 °C for 10 hr under 100 sccm of H2 gas. After carburization the sample was cooled under 30 sccm N2 and passivated under 30 sccm 1% O2/N2 for 2 hours. | 550 | 15 | H2 | 2 | 10 | 100
1 g of ammonium heptamolybdate tetrahydrate dissolved in 4 mL of DI water. Separately, 2 g of sucrose dissolved in 3.5 mL of DI water at 50 °C. The two solutions were then combined. The combined solution was dried at 120 °C in air for 24 hours, then crushed and sieved to 212 microns. 0.6 g of the sieved precursor was carburized at a ramp rate of 15 °C/min to 550 °C for 0.5 hr under 30 sccm of N2 gas. After carburization the sample was cooled under 30 sccm N2 and passivated under 30 sccm 1% O2/N2 for 2 hours. | 550 | 15 | N2 | 0.5 | 0.5 | 30
1 g of ammonium heptamolybdate tetrahydrate dissolved in 4 mL of DI water. Separately, 2 g of sucrose dissolved in 3.5 mL of DI water at 50 °C. The two solutions were then combined. The combined solution was dried at 120 °C in air for 24 hours, then crushed and sieved to 212 microns. 0.6 g of the sieved precursor was carburized at a ramp rate of 15 °C/min to 550 °C for 0.5 hr under 60 sccm of N2 gas. After carburization the sample was cooled under 30 sccm N2 and passivated under 30 sccm 1% O2/N2 for 2 hours. | 550 | 15 | N2 | 0.5 | 0.5 | 60
1 g of ammonium heptamolybdate tetrahydrate dissolved in 4 mL of DI water. Separately, 2 g of sucrose dissolved in 3.5 mL of DI water at 50 °C. The two solutions were then combined. The combined solution was dried at 120 °C in air for 24 hours, then crushed and sieved to 212 microns. 0.6 g of the sieved precursor was carburized at a ramp rate of 15 °C/min to 550 °C for 0.5 hr under 100 sccm of N2 gas. After carburization the sample was cooled under 30 sccm N2 and passivated under 30 sccm 1% O2/N2 for 2 hours. | 550 | 15 | N2 | 0.5 | 0.5 | 100
1 g of ammonium heptamolybdate tetrahydrate dissolved in 4 mL of DI water. Separately, 2 g of sucrose dissolved in 3.5 mL of DI water at 50 °C. The two solutions were then combined. The combined solution was dried at 120 °C in air for 24 hours, then crushed and sieved to 212 microns. 0.6 g of the sieved precursor was carburized at a ramp rate of 15 °C/min to 550 °C for 2 hr under 30 sccm of N2 gas. After carburization the sample was cooled under 30 sccm N2 and passivated under 30 sccm 1% O2/N2 for 2 hours. | 550 | 15 | N2 | 0.5 | 2 | 30
1 g of ammonium heptamolybdate tetrahydrate dissolved in 4 mL of DI water. Separately, 2 g of sucrose dissolved in 3.5 mL of DI water at 50 °C. The two solutions were then combined. The combined solution was dried at 120 °C in air for 24 hours, then crushed and sieved to 212 microns. 0.6 g of the sieved precursor was carburized at a ramp rate of 15 °C/min to 550 °C for 2 hr under 60 sccm of N2 gas. After carburization the sample was cooled under 30 sccm N2 and passivated under 30 sccm 1% O2/N2 for 2 hours. | 550 | 15 | N2 | 0.5 | 2 | 60
1 g of ammonium heptamolybdate tetrahydrate dissolved in 4 mL of DI water. Separately, 2 g of sucrose dissolved in 3.5 mL of DI water at 50 °C. The two solutions were then combined. The combined solution was dried at 120 °C in air for 24 hours, then crushed and sieved to 212 microns. 0.6 g of the sieved precursor was carburized at a ramp rate of 15 °C/min to 550 °C for 2 hr under 100 sccm of N2 gas. After carburization the sample was cooled under 30 sccm N2 and passivated under 30 sccm 1% O2/N2 for 2 hours. | 550 | 15 | N2 | 0.5 | 2 | 100
1 g of ammonium heptamolybdate tetrahydrate dissolved in 4 mL of DI water. Separately, 2 g of sucrose dissolved in 3.5 mL of DI water at 50 °C. The two solutions were then combined. The combined solution was dried at 120 °C in air for 24 hours, then crushed and sieved to 212 microns. 0.6 g of the sieved precursor was carburized at a ramp rate of 15 °C/min to 550 °C for 5 hr under 30 sccm of N2 gas. After carburization the sample was cooled under 30 sccm N2 and passivated under 30 sccm 1% O2/N2 for 2 hours. | 550 | 15 | N2 | 0.5 | 5 | 30
1 g of ammonium heptamolybdate tetrahydrate dissolved in 4 mL of DI water. Separately, 2 g of sucrose dissolved in 3.5 mL of DI water at 50 °C. The two solutions were then combined. The combined solution was dried at 120 °C in air for 24 hours, then crushed and sieved to 212 microns. 0.6 g of the sieved precursor was carburized at a ramp rate of 15 °C/min to 550 °C for 5 hr under 60 sccm of N2 gas. After carburization the sample was cooled under 30 sccm N2 and passivated under 30 sccm 1% O2/N2 for 2 hours. | 550 | 15 | N2 | 0.5 | 5 | 60
1 g of ammonium heptamolybdate tetrahydrate dissolved in 4 mL of DI water. Separately, 2 g of sucrose dissolved in 3.5 mL of DI water at 50 °C. The two solutions were then combined. The combined solution was dried at 120 °C in air for 24 hours, then crushed and sieved to 212 microns. 0.6 g of the sieved precursor was carburized at a ramp rate of 15 °C/min to 550 °C for 5 hr under 100 sccm of N2 gas. After carburization the sample was cooled under 30 sccm N2 and passivated under 30 sccm 1% O2/N2 for 2 hours. | 550 | 15 | N2 | 0.5 | 5 | 100
1 g of ammonium heptamolybdate tetrahydrate dissolved in 4 mL of DI water. Separately, 2 g of sucrose dissolved in 3.5 mL of DI water at 50 °C. The two solutions were then combined. The combined solution was dried at 120 °C in air for 24 hours, then crushed and sieved to 212 microns. 0.6 g of the sieved precursor was carburized at a ramp rate of 15 °C/min to 550 °C for 10 hr under 30 sccm of N2 gas. After carburization the sample was cooled under 30 sccm N2 and passivated under 30 sccm 1% O2/N2 for 2 hours. | 550 | 15 | N2 | 0.5 | 10 | 30
1 g of ammonium heptamolybdate tetrahydrate dissolved in 4 mL of DI water. Separately, 2 g of sucrose dissolved in 3.5 mL of DI water at 50 °C. The two solutions were then combined. The combined solution was dried at 120 °C in air for 24 hours, then crushed and sieved to 212 microns. 0.6 g of the sieved precursor was carburized at a ramp rate of 15 °C/min to 550 °C for 10 hr under 60 sccm of N2 gas. After carburization the sample was cooled under 30 sccm N2 and passivated under 30 sccm 1% O2/N2 for 2 hours. | 550 | 15 | N2 | 0.5 | 10 | 60
1 g of ammonium heptamolybdate tetrahydrate dissolved in 4 mL of DI water. Separately, 2 g of sucrose dissolved in 3.5 mL of DI water at 50 °C. The two solutions were then combined. The combined solution was dried at 120 °C in air for 24 hours, then crushed and sieved to 212 microns. 0.6 g of the sieved precursor was carburized at a ramp rate of 15 °C/min to 550 °C for 10 hr under 100 sccm of N2 gas. After carburization the sample was cooled under 30 sccm N2 and passivated under 30 sccm 1% O2/N2 for 2 hours. | 550 | 15 | N2 | 0.5 | 10 | 100
1 g of ammonium heptamolybdate tetrahydrate dissolved in 5.5 mL of DI water. Separately, 1 g of sucrose dissolved in 2 mL of DI water at 50 °C. The two solutions were then combined. The combined solution was dried at 120 °C in air for 24 hours, then crushed and sieved to 212 microns. 0.6 g of the sieved precursor was carburized at a ramp rate of 15 °C/min to 550 °C for 0.5 hr under 30 sccm of N2 gas. After carburization the sample was cooled under 30 sccm N2 and passivated under 30 sccm 1% O2/N2 for 2 hours. | 550 | 15 | N2 | 1 | 0.5 | 30
1 g of ammonium heptamolybdate tetrahydrate dissolved in 5.5 mL of DI water. Separately, 1 g of sucrose dissolved in 2 mL of DI water at 50 °C. The two solutions were then combined. The combined solution was dried at 120 °C in air for 24 hours, then crushed and sieved to 212 microns. 0.6 g of the sieved precursor was carburized at a ramp rate of 15 °C/min to 550 °C for 0.5 hr under 60 sccm of N2 gas. After carburization the sample was cooled under 30 sccm N2 and passivated under 30 sccm 1% O2/N2 for 2 hours. | 550 | 15 | N2 | 1 | 0.5 | 60
1 g of ammonium heptamolybdate tetrahydrate dissolved in 5.5 mL of DI water. Separately, 1 g of sucrose dissolved in 2 mL of DI water at 50 °C. The two solutions were then combined. The combined solution was dried at 120 °C in air for 24 hours, then crushed and sieved to 212 microns. 0.6 g of the sieved precursor was carburized at a ramp rate of 15 °C/min to 550 °C for 0.5 hr under 100 sccm of N2 gas. After carburization the sample was cooled under 30 sccm N2 and passivated under 30 sccm 1% O2/N2 for 2 hours. | 550 | 15 | N2 | 1 | 0.5 | 100
1 g of ammonium heptamolybdate tetrahydrate dissolved in 5.5 mL of DI water. Separately, 1 g of sucrose dissolved in 2 mL of DI water at 50 °C. The two solutions were then combined. The combined solution was dried at 120 °C in air for 24 hours, then crushed and sieved to 212 microns. 0.6 g of the sieved precursor was carburized at a ramp rate of 15 °C/min to 550 °C for 2 hr under 30 sccm of N2 gas. After carburization the sample was cooled under 30 sccm N2 and passivated under 30 sccm 1% O2/N2 for 2 hours. | 550 | 15 | N2 | 1 | 2 | 30
1 g of ammonium heptamolybdate tetrahydrate dissolved in 5.5 mL of DI water. Separately, 1 g of sucrose dissolved in 2 mL of DI water at 50 °C. The two solutions were then combined. The combined solution was dried at 120 °C in air for 24 hours, then crushed and sieved to 212 microns. 0.6 g of the sieved precursor was carburized at a ramp rate of 15 °C/min to 550 °C for 2 hr under 60 sccm of N2 gas. After carburization the sample was cooled under 30 sccm N2 and passivated under 30 sccm 1% O2/N2 for 2 hours. | 550 | 15 | N2 | 1 | 2 | 60
1 g of ammonium heptamolybdate tetrahydrate dissolved in 5.5 mL of DI water. Separately, 1 g of sucrose dissolved in 2 mL of DI water at 50 °C. The two solutions were then combined. The combined solution was dried at 120 °C in air for 24 hours, then crushed and sieved to 212 microns. 0.6 g of the sieved precursor was carburized at a ramp rate of 15 °C/min to 550 °C for 2 hr under 100 sccm of N2 gas. After carburization the sample was cooled under 30 sccm N2 and passivated under 30 sccm 1% O2/N2 for 2 hours. | 550 | 15 | N2 | 1 | 2 | 100
1 g of ammonium heptamolybdate tetrahydrate dissolved in 5.5 mL of DI water. Separately, 1 g of sucrose dissolved in 2 mL of DI water at 50 °C. The two solutions were then combined. The combined solution was dried at 120 °C in air for 24 hours, then crushed and sieved to 212 microns. 0.6 g of the sieved precursor was carburized at a ramp rate of 15 °C/min to 550 °C for 5 hr under 30 sccm of N2 gas. After carburization the sample was cooled under 30 sccm N2 and passivated under 30 sccm 1% O2/N2 for 2 hours. | 550 | 15 | N2 | 1 | 5 | 30
1 g of ammonium heptamolybdate tetrahydrate dissolved in 5.5 mL of DI water. Separately, 1 g of sucrose dissolved in 2 mL of DI water at 50 °C. The two solutions were then combined. The combined solution was dried at 120 °C in air for 24 hours, then crushed and sieved to 212 microns. 0.6 g of the sieved precursor was carburized at a ramp rate of 15 °C/min to 550 °C for 5 hr under 60 sccm of N2 gas. After carburization the sample was cooled under 30 sccm N2 and passivated under 30 sccm 1% O2/N2 for 2 hours. | 550 | 15 | N2 | 1 | 5 | 60
1 g of ammonium heptamolybdate tetrahydrate dissolved in 5.5 mL of DI water. Separately, 1 g of sucrose dissolved in 2 mL of DI water at 50 °C. The two solutions were then combined. The combined solution was dried at 120 °C in air for 24 hours, then crushed and sieved to 212 microns. 0.6 g of the sieved precursor was carburized at a ramp rate of 15 °C/min to 550 °C for 5 hr under 100 sccm of N2 gas. After carburization the sample was cooled under 30 sccm N2 and passivated under 30 sccm 1% O2/N2 for 2 hours. | 550 | 15 | N2 | 1 | 5 | 100
1 g of ammonium heptamolybdate tetrahydrate dissolved in 5.5 mL of DI water. Separately, 1 g of sucrose dissolved in 2 mL of DI water at 50 °C. The two solutions were then combined. The combined solution was dried at 120 °C in air for 24 hours, then crushed and sieved to 212 microns. 0.6 g of the sieved precursor was carburized at a ramp rate of 15 °C/min to 550 °C for 10 hr under 30 sccm of N2 gas. After carburization the sample was cooled under 30 sccm N2 and passivated under 30 sccm 1% O2/N2 for 2 hours. | 550 | 15 | N2 | 1 | 10 | 30
1 g of ammonium heptamolybdate tetrahydrate dissolved in 5.5 mL of DI water. Separately, 1 g of sucrose dissolved in 2 mL of DI water at 50 °C. The two solutions were then combined. The combined solution was dried at 120 °C in air for 24 hours, then crushed and sieved to 212 microns. 0.6 g of the sieved precursor was carburized at a ramp rate of 15 °C/min to 550 °C for 10 hr under 60 sccm of N2 gas. After carburization the sample was cooled under 30 sccm N2 and passivated under 30 sccm 1% O2/N2 for 2 hours. | 550 | 15 | N2 | 1 | 10 | 60
1 g of ammonium heptamolybdate tetrahydrate dissolved in 5.5 mL of DI water. Separately, 1 g of sucrose dissolved in 2 mL of DI water at 50 °C. The two solutions were then combined. The combined solution was dried at 120 °C in air for 24 hours, then crushed and sieved to 212 microns. 0.6 g of the sieved precursor was carburized at a ramp rate of 15 °C/min to 550 °C for 10 hr under 100 sccm of N2 gas. After carburization the sample was cooled under 30 sccm N2 and passivated under 30 sccm 1% O2/N2 for 2 hours. | 550 | 15 | N2 | 1 | 10 | 100
1 g of ammonium heptamolybdate tetrahydrate dissolved in 6 mL of DI water. Separately, 0.5 g of sucrose dissolved in 1.5 mL of DI water at 50 °C. The two solutions were then combined. The combined solution was dried at 120 °C in air for 24 hours, then crushed and sieved to 212 microns. 0.6 g of the sieved precursor was carburized at a ramp rate of 15 °C/min to 550 °C for 0.5 hr under 30 sccm of N2 gas. After carburization the sample was cooled under 30 sccm N2 and passivated under 30 sccm 1% O2/N2 for 2 hours. | 550 | 15 | N2 | 2 | 0.5 | 30
1 g of ammonium heptamolybdate tetrahydrate dissolved in 6 mL of DI water. Separately, 0.5 g of sucrose dissolved in 1.5 mL of DI water at 50 °C. The two solutions were then combined. The combined solution was dried at 120 °C in air for 24 hours, then crushed and sieved to 212 microns. 0.6 g of the sieved precursor was carburized at a ramp rate of 15 °C/min to 550 °C for 0.5 hr under 60 sccm of N2 gas. After carburization the sample was cooled under 30 sccm N2 and passivated under 30 sccm 1% O2/N2 for 2 hours. | 550 | 15 | N2 | 2 | 0.5 | 60
1 g of ammonium heptamolybdate tetrahydrate dissolved in 6 mL of DI water. Separately, 0.5 g of sucrose dissolved in 1.5 mL of DI water at 50 °C. The two solutions were then combined. The combined solution was dried at 120 °C in air for 24 hours, then crushed and sieved to 212 microns. 0.6 g of the sieved precursor was carburized at a ramp rate of 15 °C/min to 550 °C for 0.5 hr under 100 sccm of N2 gas. After carburization the sample was cooled under 30 sccm N2 and passivated under 30 sccm 1% O2/N2 for 2 hours. | 550 | 15 | N2 | 2 | 0.5 | 100
1 g of ammonium heptamolybdate tetrahydrate dissolved in 6 mL of DI water. Separately, 0.5 g of sucrose dissolved in 1.5 mL of DI water at 50 °C. The two solutions were then combined. The combined solution was dried at 120 °C in air for 24 hours, then crushed and sieved to 212 microns. 0.6 g of the sieved precursor was carburized at a ramp rate of 15 °C/min to 550 °C for 2 hr under 30 sccm of N2 gas. After carburization the sample was cooled under 30 sccm N2 and passivated under 30 sccm 1% O2/N2 for 2 hours. | 550 | 15 | N2 | 2 | 2 | 30
1 g of ammonium heptamolybdate tetrahydrate dissolved in 6 mL of DI water. Separately, 0.5 g of sucrose dissolved in 1.5 mL of DI water at 50 °C. The two solutions were then combined. The combined solution was dried at 120 °C in air for 24 hours, then crushed and sieved to 212 microns. 0.6 g of the sieved precursor was carburized at a ramp rate of 15 °C/min to 550 °C for 2 hr under 60 sccm of N2 gas. After carburization the sample was cooled under 30 sccm N2 and passivated under 30 sccm 1% O2/N2 for 2 hours. | 550 | 15 | N2 | 2 | 2 | 60
1 g of ammonium heptamolybdate tetrahydrate dissolved in 6 mL of DI water. Separately, 0.5 g of sucrose dissolved in 1.5 mL of DI water at 50 °C. The two solutions were then combined. The combined solution was dried at 120 °C in air for 24 hours, then crushed and sieved to 212 microns. 0.6 g of the sieved precursor was carburized at a ramp rate of 15 °C/min to 550 °C for 2 hr under 100 sccm of N2 gas. After carburization the sample was cooled under 30 sccm N2 and passivated under 30 sccm 1% O2/N2 for 2 hours. | 550 | 15 | N2 | 2 | 2 | 100
1 g of ammonium heptamolybdate tetrahydrate dissolved in 6 mL of DI water. Separately, 0.5 g of sucrose dissolved in 1.5 mL of DI water at 50 °C. The two solutions were then combined. The combined solution was dried at 120 °C in air for 24 hours, then crushed and sieved to 212 microns. 0.6 g of the sieved precursor was carburized at a ramp rate of 15 °C/min to 550 °C for 5 hr under 30 sccm of N2 gas. After carburization the sample was cooled under 30 sccm N2 and passivated under 30 sccm 1% O2/N2 for 2 hours. | 550 | 15 | N2 | 2 | 5 | 30
1 g of ammonium heptamolybdate tetrahydrate dissolved in 6 mL of DI water. Separately, 0.5 g of sucrose dissolved in 1.5 mL of DI water at 50 °C. The two solutions were then combined. The combined solution was dried at 120 °C in air for 24 hours, then crushed and sieved to 212 microns. 0.6 g of the sieved precursor was carburized at a ramp rate of 15 °C/min to 550 °C for 5 hr under 60 sccm of N2 gas. After carburization the sample was cooled under 30 sccm N2 and passivated under 30 sccm 1% O2/N2 for 2 hours. | 550 | 15 | N2 | 2 | 5 | 60
1 g of ammonium heptamolybdate tetrahydrate dissolved in 6 mL of DI water. Separately, 0.5 g of sucrose dissolved in 1.5 mL of DI water at 50 °C. The two solutions were then combined. The combined solution was dried at 120 °C in air for 24 hours, then crushed and sieved to 212 microns. 0.6 g of the sieved precursor was carburized at a ramp rate of 15 °C/min to 550 °C for 5 hr under 100 sccm of N2 gas. After carburization the sample was cooled under 30 sccm N2 and passivated under 30 sccm 1% O2/N2 for 2 hours. | 550 | 15 | N2 | 2 | 5 | 100
1 g of ammonium heptamolybdate tetrahydrate dissolved in 6 mL of DI water. Separately, 0.5 g of sucrose dissolved in 1.5 mL of DI water at 50 °C. The two solutions were then combined. The combined solution was dried at 120 °C in air for 24 hours, then crushed and sieved to 212 microns. 0.6 g of the sieved precursor was carburized at a ramp rate of 15 °C/min to 550 °C for 10 hr under 30 sccm of N2 gas. After carburization the sample was cooled under 30 sccm N2 and passivated under 30 sccm 1% O2/N2 for 2 hours. | 550 | 15 | N2 | 2 | 10 | 30
1 g of ammonium heptamolybdate tetrahydrate dissolved in 6 mL of DI water. Separately, 0.5 g of sucrose dissolved in 1.5 mL of DI water at 50 °C. The two solutions were then combined. The combined solution was dried at 120 °C in air for 24 hours, then crushed and sieved to 212 microns. 0.6 g of the sieved precursor was carburized at a ramp rate of 15 °C/min to 550 °C for 10 hr under 60 sccm of N2 gas. After carburization the sample was cooled under 30 sccm N2 and passivated under 30 sccm 1% O2/N2 for 2 hours. | 550 | 15 | N2 | 2 | 10 | 60
1 g of ammonium heptamolybdate tetrahydrate dissolved in 6 mL of DI water. Separately, 0.5 g of sucrose dissolved in 1.5 mL of DI water at 50 °C. The two solutions were then combined. The combined solution was dried at 120 °C in air for 24 hours, then crushed and sieved to 212 microns. 0.6 g of the sieved precursor was carburized at a ramp rate of 15 °C/min to 550 °C for 10 hr under 100 sccm of N2 gas. After carburization the sample was cooled under 30 sccm N2 and passivated under 30 sccm 1% O2/N2 for 2 hours. | 550 | 15 | N2 | 2 | 10 | 100
1 g of ammonium heptamolybdate tetrahydrate dissolved in 4 mL of DI water. Separately, 2 g of sucrose dissolved in 3.5 mL of DI water at 50 °C. The two solutions were then combined. The combined solution was dried at 120 °C in air for 24 hours, then crushed and sieved to 212 microns. 0.6 g of the sieved precursor was carburized at a ramp rate of 5 °C/min to 560 °C for 0.5 hr under 30 sccm of H2 gas. After carburization the sample was cooled under 30 sccm N2 and passivated under 30 sccm 1% O2/N2 for 2 hours. | 560 | 5 | H2 | 0.5 | 0.5 | 30
1 g of ammonium heptamolybdate tetrahydrate dissolved in 4 mL of DI water. Separately, 2 g of sucrose dissolved in 3.5 mL of DI water at 50 °C. The two solutions were then combined. The combined solution was dried at 120 °C in air for 24 hours, then crushed and sieved to 212 microns. 0.6 g of the sieved precursor was carburized at a ramp rate of 5 °C/min to 560 °C for 0.5 hr under 60 sccm of H2 gas. After carburization the sample was cooled under 30 sccm N2 and passivated under 30 sccm 1% O2/N2 for 2 hours. | 560 | 5 | H2 | 0.5 | 0.5 | 60
1 g of ammonium heptamolybdate tetrahydrate dissolved in 4 mL of DI water. Separately, 2 g of sucrose dissolved in 3.5 mL of DI water at 50 °C. The two solutions were then combined. The combined solution was dried at 120 °C in air for 24 hours, then crushed and sieved to 212 microns. 0.6 g of the sieved precursor was carburized at a ramp rate of 5 °C/min to 560 °C for 0.5 hr under 100 sccm of H2 gas. After carburization the sample was cooled under 30 sccm N2 and passivated under 30 sccm 1% O2/N2 for 2 hours. | 560 | 5 | H2 | 0.5 | 0.5 | 100
1 g of ammonium heptamolybdate tetrahydrate dissolved in 4 mL of DI water. Separately, 2 g of sucrose dissolved in 3.5 mL of DI water at 50 °C. The two solutions were then combined. The combined solution was dried at 120 °C in air for 24 hours, then crushed and sieved to 212 microns. 0.6 g of the sieved precursor was carburized at a ramp rate of 5 °C/min to 560 °C for 2 hr under 30 sccm of H2 gas. After carburization the sample was cooled under 30 sccm N2 and passivated under 30 sccm 1% O2/N2 for 2 hours. | 560 | 5 | H2 | 0.5 | 2 | 30
1 g of ammonium heptamolybdate tetrahydrate dissolved in 4 mL of DI water. Separately, 2 g of sucrose dissolved in 3.5 mL of DI water at 50 °C. The two solutions were then combined. The combined solution was dried at 120 °C in air for 24 hours, then crushed and sieved to 212 microns. 0.6 g of the sieved precursor was carburized at a ramp rate of 5 °C/min to 560 °C for 2 hr under 60 sccm of H2 gas. After carburization the sample was cooled under 30 sccm N2 and passivated under 30 sccm 1% O2/N2 for 2 hours. | 560 | 5 | H2 | 0.5 | 2 | 60
1 g of ammonium heptamolybdate tetrahydrate dissolved in 4 mL of DI water. Separately, 2 g of sucrose dissolved in 3.5 mL of DI water at 50 °C. The two solutions were then combined. The combined solution was dried at 120 °C in air for 24 hours, then crushed and sieved to 212 microns. 0.6 g of the sieved precursor was carburized at a ramp rate of 5 °C/min to 560 °C for 2 hr under 100 sccm of H2 gas. After carburization the sample was cooled under 30 sccm N2 and passivated under 30 sccm 1% O2/N2 for 2 hours. | 560 | 5 | H2 | 0.5 | 2 | 100
1 g of ammonium heptamolybdate tetrahydrate dissolved in 4 mL of DI water. Separately, 2 g of sucrose dissolved in 3.5 mL of DI water at 50 °C. The two solutions were then combined. The combined solution was dried at 120 °C in air for 24 hours, then crushed and sieved to 212 microns. 0.6 g of the sieved precursor was carburized at a ramp rate of 5 °C/min to 560 °C for 5 hr under 30 sccm of H2 gas. After carburization the sample was cooled under 30 sccm N2 and passivated under 30 sccm 1% O2/N2 for 2 hours. | 560 | 5 | H2 | 0.5 | 5 | 30
1 g of ammonium heptamolybdate tetrahydrate dissolved in 4 mL of DI water. Separately, 2 g of sucrose dissolved in 3.5 mL of DI water at 50 °C. The two solutions were then combined. The combined solution was dried at 120 °C in air for 24 hours, then crushed and sieved to 212 microns. 0.6 g of the sieved precursor was carburized at a ramp rate of 5 °C/min to 560 °C for 5 hr under 60 sccm of H2 gas. After carburization the sample was cooled under 30 sccm N2 and passivated under 30 sccm 1% O2/N2 for 2 hours. | 560 | 5 | H2 | 0.5 | 5 | 60
1 g of ammonium heptamolybdate tetrahydrate dissolved in 4 mL of DI water. Separately, 2 g of sucrose dissolved in 3.5 mL of DI water at 50 °C. The two solutions were then combined. The combined solution was dried at 120 °C in air for 24 hours, then crushed and sieved to 212 microns. 0.6 g of the sieved precursor was carburized at a ramp rate of 5 °C/min to 560 °C for 5 hr under 100 sccm of H2 gas. After carburization the sample was cooled under 30 sccm N2 and passivated under 30 sccm 1% O2/N2 for 2 hours. | 560 | 5 | H2 | 0.5 | 5 | 100
1 g of ammonium heptamolybdate tetrahydrate dissolved in 4 mL of DI water. Separately, 2 g of sucrose dissolved in 3.5 mL of DI water at 50 °C. The two solutions were then combined. The combined solution was dried at 120 °C in air for 24 hours, then crushed and sieved to 212 microns. 0.6 g of the sieved precursor was carburized at a ramp rate of 5 °C/min to 560 °C for 10 hr under 30 sccm of H2 gas. After carburization the sample was cooled under 30 sccm N2 and passivated under 30 sccm 1% O2/N2 for 2 hours. | 560 | 5 | H2 | 0.5 | 10 | 30
1 g of ammonium heptamolybdate tetrahydrate dissolved in 4 mL of DI water. Separately, 2 g of sucrose dissolved in 3.5 mL of DI water at 50 °C. The two solutions were then combined. The combined solution was dried at 120 °C in air for 24 hours, then crushed and sieved to 212 microns. 0.6 g of the sieved precursor was carburized at a ramp rate of 5 °C/min to 560 °C for 10 hr under 60 sccm of H2 gas. After carburization the sample was cooled under 30 sccm N2 and passivated under 30 sccm 1% O2/N2 for 2 hours. | 560 | 5 | H2 | 0.5 | 10 | 60
1 g of ammonium heptamolybdate tetrahydrate dissolved in 4 mL of DI water. Separately, 2 g of sucrose dissolved in 3.5 mL of DI water at 50 °C. The two solutions were then combined. The combined solution was dried at 120 °C in air for 24 hours, then crushed and sieved to 212 microns. 0.6 g of the sieved precursor was carburized at a ramp rate of 5 °C/min to 560 °C for 10 hr under 100 sccm of H2 gas. After carburization the sample was cooled under 30 sccm N2 and passivated under 30 sccm 1% O2/N2 for 2 hours. | 560 | 5 | H2 | 0.5 | 10 | 100
1 g of ammonium heptamolybdate tetrahydrate dissolved in 5.5 mL of DI water. Separately, 1 g of sucrose dissolved in 2 mL of DI water at 50 °C. The two solutions were then combined. The combined solution was dried at 120 °C in air for 24 hours, then crushed and sieved to 212 microns. 0.6 g of the sieved precursor was carburized at a ramp rate of 5 °C/min to 560 °C for 0.5 hr under 30 sccm of H2 gas. After carburization the sample was cooled under 30 sccm N2 and passivated under 30 sccm 1% O2/N2 for 2 hours. | 560 | 5 | H2 | 1 | 0.5 | 30
1 g of ammonium heptamolybdate tetrahydrate dissolved in 5.5 mL of DI water. Separately, 1 g of sucrose dissolved in 2 mL of DI water at 50 °C. The two solutions were then combined. The combined solution was dried at 120 °C in air for 24 hours, then crushed and sieved to 212 microns. 0.6 g of the sieved precursor was carburized at a ramp rate of 5 °C/min to 560 °C for 0.5 hr under 60 sccm of H2 gas. After carburization the sample was cooled under 30 sccm N2 and passivated under 30 sccm 1% O2/N2 for 2 hours. | 560 | 5 | H2 | 1 | 0.5 | 60
1 g of ammonium heptamolybdate tetrahydrate dissolved in 5.5 mL of DI water. Separately, 1 g of sucrose dissolved in 2 mL of DI water at 50 °C. The two solutions were then combined. The combined solution was dried at 120 °C in air for 24 hours, then crushed and sieved to 212 microns. 0.6 g of the sieved precursor was carburized at a ramp rate of 5 °C/min to 560 °C for 0.5 hr under 100 sccm of H2 gas. After carburization the sample was cooled under 30 sccm N2 and passivated under 30 sccm 1% O2/N2 for 2 hours. | 560 | 5 | H2 | 1 | 0.5 | 100
1 g of ammonium heptamolybdate tetrahydrate dissolved in 5.5 mL of DI water. Separately, 1 g of sucrose dissolved in 2 mL of DI water at 50 °C. The two solutions were then combined. The combined solution was dried at 120 °C in air for 24 hours, then crushed and sieved to 212 microns. 0.6 g of the sieved precursor was carburized at a ramp rate of 5 °C/min to 560 °C for 2 hr under 30 sccm of H2 gas. After carburization the sample was cooled under 30 sccm N2 and passivated under 30 sccm 1% O2/N2 for 2 hours. | 560 | 5 | H2 | 1 | 2 | 30
1 g of ammonium heptamolybdate tetrahydrate dissolved in 5.5 mL of DI water. Separately, 1 g of sucrose dissolved in 2 mL of DI water at 50 °C. The two solutions were then combined. The combined solution was dried at 120 °C in air for 24 hours, then crushed and sieved to 212 microns. 0.6 g of the sieved precursor was carburized at a ramp rate of 5 °C/min to 560 °C for 2 hr under 60 sccm of H2 gas. After carburization the sample was cooled under 30 sccm N2 and passivated under 30 sccm 1% O2/N2 for 2 hours. | 560 | 5 | H2 | 1 | 2 | 60
1 g of ammonium heptamolybdate tetrahydrate dissolved in 5.5 mL of DI water. Separately, 1 g of sucrose dissolved in 2 mL of DI water at 50 °C. The two solutions were then combined. The combined solution was dried at 120 °C in air for 24 hours, then crushed and sieved to 212 microns. 0.6 g of the sieved precursor was carburized at a ramp rate of 5 °C/min to 560 °C for 2 hr under 100 sccm of H2 gas. After carburization the sample was cooled under 30 sccm N2 and passivated under 30 sccm 1% O2/N2 for 2 hours. | 560 | 5 | H2 | 1 | 2 | 100
1 g of ammonium heptamolybdate tetrahydrate dissolved in 5.5 mL of DI water. Separately, 1 g of sucrose dissolved in 2 mL of DI water at 50 °C. The two solutions were then combined. The combined solution was dried at 120 °C in air for 24 hours, then crushed and sieved to 212 microns. 0.6 g of the sieved precursor was carburized at a ramp rate of 5 °C/min to 560 °C for 5 hr under 30 sccm of H2 gas. After carburization the sample was cooled under 30 sccm N2 and passivated under 30 sccm 1% O2/N2 for 2 hours. | 560 | 5 | H2 | 1 | 5 | 30
1 g of ammonium heptamolybdate tetrahydrate dissolved in 5.5 mL of DI water. Separately, 1 g of sucrose dissolved in 2 mL of DI water at 50 °C. The two solutions were then combined. The combined solution was dried at 120 °C in air for 24 hours, then crushed and sieved to 212 microns. 0.6 g of the sieved precursor was carburized at a ramp rate of 5 °C/min to 560 °C for 5 hr under 60 sccm of H2 gas. After carburization the sample was cooled under 30 sccm N2 and passivated under 30 sccm 1% O2/N2 for 2 hours. | 560 | 5 | H2 | 1 | 5 | 60
1 g of ammonium heptamolybdate tetrahydrate dissolved in 5.5 mL of DI water. Separately, 1 g of sucrose dissolved in 2 mL of DI water at 50 °C. The two solutions were then combined. The combined solution was dried at 120 °C in air for 24 hours, then crushed and sieved to 212 microns. 0.6 g of the sieved precursor was carburized at a ramp rate of 5 °C/min to 560 °C for 5 hr under 100 sccm of H2 gas. After carburization the sample was cooled under 30 sccm N2 and passivated under 30 sccm 1% O2/N2 for 2 hours. | 560 | 5 | H2 | 1 | 5 | 100
1 g of ammonium heptamolybdate tetrahydrate dissolved in 5.5 mL of DI water. Separately, 1 g of sucrose dissolved in 2 mL of DI water at 50 °C. The two solutions were then combined. The combined solution was dried at 120 °C in air for 24 hours, then crushed and sieved to 212 microns. 0.6 g of the sieved precursor was carburized at a ramp rate of 5 °C/min to 560 °C for 10 hr under 30 sccm of H2 gas. After carburization the sample was cooled under 30 sccm N2 and passivated under 30 sccm 1% O2/N2 for 2 hours. | 560 | 5 | H2 | 1 | 10 | 30
1 g of ammonium heptamolybdate tetrahydrate dissolved in 5.5 mL of DI water. Separately, 1 g of sucrose dissolved in 2 mL of DI water at 50 °C. The two solutions were then combined. The combined solution was dried at 120 °C in air for 24 hours, then crushed and sieved to 212 microns. 0.6 g of the sieved precursor was carburized at a ramp rate of 5 °C/min to 560 °C for 10 hr under 60 sccm of H2 gas. After carburization the sample was cooled under 30 sccm N2 and passivated under 30 sccm 1% O2/N2 for 2 hours. | 560 | 5 | H2 | 1 | 10 | 60
1 g of ammonium heptamolybdate tetrahydrate dissolved in 5.5 mL of DI water. Separately, 1 g of sucrose dissolved in 2 mL of DI water at 50 °C. The two solutions were then combined. The combined solution was dried at 120 °C in air for 24 hours, then crushed and sieved to 212 microns. 0.6 g of the sieved precursor was carburized at a ramp rate of 5 °C/min to 560 °C for 10 hr under 100 sccm of H2 gas. After carburization the sample was cooled under 30 sccm N2 and passivated under 30 sccm 1% O2/N2 for 2 hours. | 560 | 5 | H2 | 1 | 10 | 100
1 g of ammonium heptamolybdate tetrahydrate dissolved in 6 mL of DI water. Separately, 0.5 g of sucrose dissolved in 1.5 mL of DI water at 50 °C. The two solutions were then combined. The combined solution was dried at 120 °C in air for 24 hours, then crushed and sieved to 212 microns. 0.6 g of the sieved precursor was carburized at a ramp rate of 5 °C/min to 560 °C for 0.5 hr under 30 sccm of H2 gas. After carburization the sample was cooled under 30 sccm N2 and passivated under 30 sccm 1% O2/N2 for 2 hours. | 560 | 5 | H2 | 2 | 0.5 | 30
1 g of ammonium heptamolybdate tetrahydrate dissolved in 6 mL of DI water. Separately, 0.5 g of sucrose dissolved in 1.5 mL of DI water at 50 °C. The two solutions were then combined. The combined solution was dried at 120 °C in air for 24 hours, then crushed and sieved to 212 microns. 0.6 g of the sieved precursor was carburized at a ramp rate of 5 °C/min to 560 °C for 0.5 hr under 60 sccm of H2 gas. After carburization the sample was cooled under 30 sccm N2 and passivated under 30 sccm 1% O2/N2 for 2 hours. | 560 | 5 | H2 | 2 | 0.5 | 60
1 g of ammonium heptamolybdate tetrahydrate dissolved in 6 mL of DI water. Separately, 0.5 g of sucrose dissolved in 1.5 mL of DI water at 50 °C. The two solutions were then combined. The combined solution was dried at 120 °C in air for 24 hours, then crushed and sieved to 212 microns. 0.6 g of the sieved precursor was carburized at a ramp rate of 5 °C/min to 560 °C for 0.5 hr under 100 sccm of H2 gas. After carburization the sample was cooled under 30 sccm N2 and passivated under 30 sccm 1% O2/N2 for 2 hours. | 560 | 5 | H2 | 2 | 0.5 | 100
1 g of ammonium heptamolybdate tetrahydrate dissolved in 6 mL of DI water. Separately, 0.5 g of sucrose dissolved in 1.5 mL of DI water at 50 °C. The two solutions were then combined. The combined solution was dried at 120 °C in air for 24 hours, then crushed and sieved to 212 microns. 0.6 g of the sieved precursor was carburized at a ramp rate of 5 °C/min to 560 °C for 2 hr under 30 sccm of H2 gas. After carburization the sample was cooled under 30 sccm N2 and passivated under 30 sccm 1% O2/N2 for 2 hours. | 560 | 5 | H2 | 2 | 2 | 30
1 g of ammonium heptamolybdate tetrahydrate dissolved in 6 mL of DI water. Separately, 0.5 g of sucrose dissolved in 1.5 mL of DI water at 50 °C. The two solutions were then combined. The combined solution was dried at 120 °C in air for 24 hours, then crushed and sieved to 212 microns. 0.6 g of the sieved precursor was carburized at a ramp rate of 5 °C/min to 560 °C for 2 hr under 60 sccm of H2 gas. After carburization the sample was cooled under 30 sccm N2 and passivated under 30 sccm 1% O2/N2 for 2 hours. | 560 | 5 | H2 | 2 | 2 | 60
1 g of ammonium heptamolybdate tetrahydrate dissolved in 6 mL of DI water. Separately, 0.5 g of sucrose dissolved in 1.5 mL of DI water at 50 °C. The two solutions were then combined. The combined solution was dried at 120 °C in air for 24 hours, then crushed and sieved to 212 microns. 0.6 g of the sieved precursor was carburized at a ramp rate of 5 °C/min to 560 °C for 2 hr under 100 sccm of H2 gas. After carburization the sample was cooled under 30 sccm N2 and passivated under 30 sccm 1% O2/N2 for 2 hours. | 560 | 5 | H2 | 2 | 2 | 100
1 g of ammonium heptamolybdate tetrahydrate dissolved in 6 mL of DI water. Separately, 0.5 g of sucrose dissolved in 1.5 mL of DI water at 50 °C. The two solutions were then combined. The combined solution was dried at 120 °C in air for 24 hours, then crushed and sieved to 212 microns. 0.6 g of the sieved precursor was carburized at a ramp rate of 5 °C/min to 560 °C for 5 hr under 30 sccm of H2 gas. After carburization the sample was cooled under 30 sccm N2 and passivated under 30 sccm 1% O2/N2 for 2 hours. | 560 | 5 | H2 | 2 | 5 | 30
1 g of ammonium heptamolybdate tetrahydrate dissolved in 6 mL of DI water. Separately, 0.5 g of sucrose dissolved in 1.5 mL of DI water at 50 °C. The two solutions were then combined. The combined solution was dried at 120 °C in air for 24 hours, then crushed and sieved to 212 microns. 0.6 g of the sieved precursor was carburized at a ramp rate of 5 °C/min to 560 °C for 5 hr under 60 sccm of H2 gas. After carburization the sample was cooled under 30 sccm N2 and passivated under 30 sccm 1% O2/N2 for 2 hours. | 560 | 5 | H2 | 2 | 5 | 60
1 g of ammonium heptamolybdate tetrahydrate dissolved in 6 mL of DI water. Separately, 0.5 g of sucrose dissolved in 1.5 mL of DI water at 50 °C. The two solutions were then combined. The combined solution was dried at 120 °C in air for 24 hours, then crushed and sieved to 212 microns. 0.6 g of the sieved precursor was carburized at a ramp rate of 5 °C/min to 560 °C for 5 hr under 100 sccm of H2 gas. After carburization the sample was cooled under 30 sccm N2 and passivated under 30 sccm 1% O2/N2 for 2 hours. | 560 | 5 | H2 | 2 | 5 | 100
1 g of ammonium heptamolybdate tetrahydrate dissolved in 6 mL of DI water. Separately, 0.5 g of sucrose dissolved in 1.5 mL of DI water at 50 °C. The two solutions were then combined. The combined solution was dried at 120 °C in air for 24 hours, then crushed and sieved to 212 microns. 0.6 g of the sieved precursor was carburized at a ramp rate of 5 °C/min to 560 °C for 10 hr under 30 sccm of H2 gas. After carburization the sample was cooled under 30 sccm N2 and passivated under 30 sccm 1% O2/N2 for 2 hours. | 560 | 5 | H2 | 2 | 10 | 30
1 g of ammonium heptamolybdate tetrahydrate dissolved in 6 mL of DI water. Separately, 0.5 g of sucrose dissolved in 1.5 mL of DI water at 50 °C. The two solutions were then combined. The combined solution was dried at 120 °C in air for 24 hours, then crushed and sieved to 212 microns. 0.6 g of the sieved precursor was carburized at a ramp rate of 5 °C/min to 560 °C for 10 hr under 60 sccm of H2 gas. After carburization the sample was cooled under 30 sccm N2 and passivated under 30 sccm 1% O2/N2 for 2 hours. | 560 | 5 | H2 | 2 | 10 | 60
1 g of ammonium heptamolybdate tetrahydrate dissolved in 6 mL of DI water. Separately, 0.5 g of sucrose dissolved in 1.5 mL of DI water at 50 °C. The two solutions were then combined. The combined solution was dried at 120 °C in air for 24 hours, then crushed and sieved to 212 microns. 0.6 g of the sieved precursor was carburized at a ramp rate of 5 °C/min to 560 °C for 10 hr under 100 sccm of H2 gas. After carburization the sample was cooled under 30 sccm N2 and passivated under 30 sccm 1% O2/N2 for 2 hours. | 560 | 5 | H2 | 2 | 10 | 100
1 g of ammonium heptamolybdate tetrahydrate dissolved in 4 mL of DI water. Separately, 2 g of sucrose dissolved in 3.5 mL of DI water at 50 °C. The two solutions were then combined. The combined solution was dried at 120 °C in air for 24 hours, then crushed and sieved to 212 microns. 0.6 g of the sieved precursor was carburized at a ramp rate of 5 °C/min to 560 °C for 0.5 hr under 30 sccm of N2 gas. After carburization the sample was cooled under 30 sccm N2 and passivated under 30 sccm 1% O2/N2 for 2 hours. | 560 | 5 | N2 | 0.5 | 0.5 | 30
1 g of ammonium heptamolybdate tetrahydrate dissolved in 4 mL of DI water. Separately, 2 g of sucrose dissolved in 3.5 mL of DI water at 50 °C. The two solutions were then combined. The combined solution was dried at 120 °C in air for 24 hours, then crushed and sieved to 212 microns. 0.6 g of the sieved precursor was carburized at a ramp rate of 5 °C/min to 560 °C for 0.5 hr under 60 sccm of N2 gas. After carburization the sample was cooled under 30 sccm N2 and passivated under 30 sccm 1% O2/N2 for 2 hours. | 560 | 5 | N2 | 0.5 | 0.5 | 60
1 g of ammonium heptamolybdate tetrahydrate dissolved in 4 mL of DI water. Separately, 2 g of sucrose dissolved in 3.5 mL of DI water at 50 °C. The two solutions were then combined. The combined solution was dried at 120 °C in air for 24 hours, then crushed and sieved to 212 microns. 0.6 g of the sieved precursor was carburized at a ramp rate of 5 °C/min to 560 °C for 0.5 hr under 100 sccm of N2 gas. After carburization the sample was cooled under 30 sccm N2 and passivated under 30 sccm 1% O2/N2 for 2 hours. | 560 | 5 | N2 | 0.5 | 0.5 | 100
1 g of ammonium heptamolybdate tetrahydrate dissolved in 4 mL of DI water. Separately, 2 g of sucrose dissolved in 3.5 mL of DI water at 50 °C. The two solutions were then combined. The combined solution was dried at 120 °C in air for 24 hours, then crushed and sieved to 212 microns. 0.6 g of the sieved precursor was carburized at a ramp rate of 5 °C/min to 560 °C for 2 hr under 30 sccm of N2 gas. After carburization the sample was cooled under 30 sccm N2 and passivated under 30 sccm 1% O2/N2 for 2 hours. | 560 | 5 | N2 | 0.5 | 2 | 30
1 g of ammonium heptamolybdate tetrahydrate dissolved in 4 mL of DI water. Separately, 2 g of sucrose dissolved in 3.5 mL of DI water at 50 °C. The two solutions were then combined. The combined solution was dried at 120 °C in air for 24 hours, then crushed and sieved to 212 microns. 0.6 g of the sieved precursor was carburized at a ramp rate of 5 °C/min to 560 °C for 2 hr under 60 sccm of N2 gas. After carburization the sample was cooled under 30 sccm N2 and passivated under 30 sccm 1% O2/N2 for 2 hours. | 560 | 5 | N2 | 0.5 | 2 | 60
1 g of ammonium heptamolybdate tetrahydrate dissolved in 4 mL of DI water. Separately, 2 g of sucrose dissolved in 3.5 mL of DI water at 50 °C. The two solutions were then combined. The combined solution was dried at 120 °C in air for 24 hours, then crushed and sieved to 212 microns. 0.6 g of the sieved precursor was carburized at a ramp rate of 5 °C/min to 560 °C for 2 hr under 100 sccm of N2 gas. After carburization the sample was cooled under 30 sccm N2 and passivated under 30 sccm 1% O2/N2 for 2 hours. | 560 | 5 | N2 | 0.5 | 2 | 100
1 g of ammonium heptamolybdate tetrahydrate dissolved in 4 mL of DI water. Separately, 2 g of sucrose dissolved in 3.5 mL of DI water at 50 °C. The two solutions were then combined. The combined solution was dried at 120 °C in air for 24 hours, then crushed and sieved to 212 microns. 0.6 g of the sieved precursor was carburized at a ramp rate of 5 °C/min to 560 °C for 5 hr under 30 sccm of N2 gas. After carburization the sample was cooled under 30 sccm N2 and passivated under 30 sccm 1% O2/N2 for 2 hours. | 560 | 5 | N2 | 0.5 | 5 | 30
1 g of ammonium heptamolybdate tetrahydrate dissolved in 4 mL of DI water. Separately, 2 g of sucrose dissolved in 3.5 mL of DI water at 50 °C. The two solutions were then combined. The combined solution was dried at 120 °C in air for 24 hours, then crushed and sieved to 212 microns. 0.6 g of the sieved precursor was carburized at a ramp rate of 5 °C/min to 560 °C for 5 hr under 60 sccm of N2 gas. After carburization the sample was cooled under 30 sccm N2 and passivated under 30 sccm 1% O2/N2 for 2 hours. | 560 | 5 | N2 | 0.5 | 5 | 60
1 g of ammonium heptamolybdate tetrahydrate dissolved in 4 mL of DI water. Separately, 2 g of sucrose dissolved in 3.5 mL of DI water at 50 °C. The two solutions were then combined. The combined solution was dried at 120 °C in air for 24 hours, then crushed and sieved to 212 microns. 0.6 g of the sieved precursor was carburized at a ramp rate of 5 °C/min to 560 °C for 5 hr under 100 sccm of N2 gas. After carburization the sample was cooled under 30 sccm N2 and passivated under 30 sccm 1% O2/N2 for 2 hours. | 560 | 5 | N2 | 0.5 | 5 | 100
1 g of ammonium heptamolybdate tetrahydrate dissolved in 4 mL of DI water. Separately, 2 g of sucrose dissolved in 3.5 mL of DI water at 50 °C. The two solutions were then combined. The combined solution was dried at 120 °C in air for 24 hours, then crushed and sieved to 212 microns. 0.6 g of the sieved precursor was carburized at a ramp rate of 5 °C/min to 560 °C for 10 hr under 30 sccm of N2 gas. After carburization the sample was cooled under 30 sccm N2 and passivated under 30 sccm 1% O2/N2 for 2 hours. | 560 | 5 | N2 | 0.5 | 10 | 30
1 g of ammonium heptamolybdate tetrahydrate dissolved in 4 mL of DI water. Separately, 2 g of sucrose dissolved in 3.5 mL of DI water at 50 °C. The two solutions were then combined. The combined solution was dried at 120 °C in air for 24 hours, then crushed and sieved to 212 microns. 0.6 g of the sieved precursor was carburized at a ramp rate of 5 °C/min to 560 °C for 10 hr under 60 sccm of N2 gas. After carburization the sample was cooled under 30 sccm N2 and passivated under 30 sccm 1% O2/N2 for 2 hours. | 560 | 5 | N2 | 0.5 | 10 | 60
1 g of ammonium heptamolybdate tetrahydrate dissolved in 4 mL of DI water. Separately, 2 g of sucrose dissolved in 3.5 mL of DI water at 50 °C. The two solutions were then combined. The combined solution was dried at 120 °C in air for 24 hours, then crushed and sieved to 212 microns. 0.6 g of the sieved precursor was carburized at a ramp rate of 5 °C/min to 560 °C for 10 hr under 100 sccm of N2 gas. After carburization the sample was cooled under 30 sccm N2 and passivated under 30 sccm 1% O2/N2 for 2 hours. | 560 | 5 | N2 | 0.5 | 10 | 100
1 g of ammonium heptamolybdate tetrahydrate dissolved in 5.5 mL of DI water. Separately, 1 g of sucrose dissolved in 2 mL of DI water at 50 °C. The two solutions were then combined. The combined solution was dried at 120 °C in air for 24 hours, then crushed and sieved to 212 microns. 0.6 g of the sieved precursor was carburized at a ramp rate of 5 °C/min to 560 °C for 0.5 hr under 30 sccm of N2 gas. After carburization the sample was cooled under 30 sccm N2 and passivated under 30 sccm 1% O2/N2 for 2 hours. | 560 | 5 | N2 | 1 | 0.5 | 30
1 g of ammonium heptamolybdate tetrahydrate dissolved in 5.5 mL of DI water. Separately, 1 g of sucrose dissolved in 2 mL of DI water at 50 °C. The two solutions were then combined. The combined solution was dried at 120 °C in air for 24 hours, then crushed and sieved to 212 microns. 0.6 g of the sieved precursor was carburized at a ramp rate of 5 °C/min to 560 °C for 0.5 hr under 60 sccm of N2 gas. After carburization the sample was cooled under 30 sccm N2 and passivated under 30 sccm 1% O2/N2 for 2 hours. | 560 | 5 | N2 | 1 | 0.5 | 60
1 g of ammonium heptamolybdate tetrahydrate dissolved in 5.5 mL of DI water. Separately, 1 g of sucrose dissolved in 2 mL of DI water at 50 °C. The two solutions were then combined. The combined solution was dried at 120 °C in air for 24 hours, then crushed and sieved to 212 microns. 0.6 g of the sieved precursor was carburized at a ramp rate of 5 °C/min to 560 °C for 0.5 hr under 100 sccm of N2 gas. After carburization the sample was cooled under 30 sccm N2 and passivated under 30 sccm 1% O2/N2 for 2 hours. | 560 | 5 | N2 | 1 | 0.5 | 100
1 g of ammonium heptamolybdate tetrahydrate dissolved in 5.5 mL of DI water. Separately, 1 g of sucrose dissolved in 2 mL of DI water at 50 °C. The two solutions were then combined. The combined solution was dried at 120 °C in air for 24 hours, then crushed and sieved to 212 microns. 0.6 g of the sieved precursor was carburized at a ramp rate of 5 °C/min to 560 °C for 2 hr under 30 sccm of N2 gas. After carburization the sample was cooled under 30 sccm N2 and passivated under 30 sccm 1% O2/N2 for 2 hours. | 560 | 5 | N2 | 1 | 2 | 30
1 g of ammonium heptamolybdate tetrahydrate dissolved in 5.5 mL of DI water. Separately, 1 g of sucrose dissolved in 2 mL of DI water at 50 °C. The two solutions were then combined. The combined solution was dried at 120 °C in air for 24 hours, then crushed and sieved to 212 microns. 0.6 g of the sieved precursor was carburized at a ramp rate of 5 °C/min to 560 °C for 2 hr under 60 sccm of N2 gas. After carburization the sample was cooled under 30 sccm N2 and passivated under 30 sccm 1% O2/N2 for 2 hours. | 560 | 5 | N2 | 1 | 2 | 60
1 g of ammonium heptamolybdate tetrahydrate dissolved in 5.5 mL of DI water. Separately, 1 g of sucrose dissolved in 2 mL of DI water at 50 °C. The two solutions were then combined. The combined solution was dried at 120 °C in air for 24 hours, then crushed and sieved to 212 microns. 0.6 g of the sieved precursor was carburized at a ramp rate of 5 °C/min to 560 °C for 2 hr under 100 sccm of N2 gas. After carburization the sample was cooled under 30 sccm N2 and passivated under 30 sccm 1% O2/N2 for 2 hours. | 560 | 5 | N2 | 1 | 2 | 100
1 g of ammonium heptamolybdate tetrahydrate dissolved in 5.5 mL of DI water. Separately, 1 g of sucrose dissolved in 2 mL of DI water at 50 °C. The two solutions were then combined. The combined solution was dried at 120 °C in air for 24 hours, then crushed and sieved to 212 microns. 0.6 g of the sieved precursor was carburized at a ramp rate of 5 °C/min to 560 °C for 5 hr under 30 sccm of N2 gas. After carburization the sample was cooled under 30 sccm N2 and passivated under 30 sccm 1% O2/N2 for 2 hours. | 560 | 5 | N2 | 1 | 5 | 30
1 g of ammonium heptamolybdate tetrahydrate dissolved in 5.5 mL of DI water. Separately, 1 g of sucrose dissolved in 2 mL of DI water at 50 °C. The two solutions were then combined. The combined solution was dried at 120 °C in air for 24 hours, then crushed and sieved to 212 microns. 0.6 g of the sieved precursor was carburized at a ramp rate of 5 °C/min to 560 °C for 5 hr under 60 sccm of N2 gas. After carburization the sample was cooled under 30 sccm N2 and passivated under 30 sccm 1% O2/N2 for 2 hours. | 560 | 5 | N2 | 1 | 5 | 60
1 g of ammonium heptamolybdate tetrahydrate dissolved in 5.5 mL of DI water. Separately, 1 g of sucrose dissolved in 2 mL of DI water at 50 °C. The two solutions were then combined. The combined solution was dried at 120 °C in air for 24 hours, then crushed and sieved to 212 microns. 0.6 g of the sieved precursor was carburized at a ramp rate of 5 °C/min to 560 °C for 5 hr under 100 sccm of N2 gas. After carburization the sample was cooled under 30 sccm N2 and passivated under 30 sccm 1% O2/N2 for 2 hours. | 560 | 5 | N2 | 1 | 5 | 100
1 g of ammonium heptamolybdate tetrahydrate dissolved in 5.5 mL of DI water. Separately, 1 g of sucrose dissolved in 2 mL of DI water at 50 °C. The two solutions were then combined. The combined solution was dried at 120 °C in air for 24 hours, then crushed and sieved to 212 microns. 0.6 g of the sieved precursor was carburized at a ramp rate of 5 °C/min to 560 °C for 10 hr under 30 sccm of N2 gas. After carburization the sample was cooled under 30 sccm N2 and passivated under 30 sccm 1% O2/N2 for 2 hours. | 560 | 5 | N2 | 1 | 10 | 30
1 g of ammonium heptamolybdate tetrahydrate dissolved in 5.5 mL of DI water. Separately, 1 g of sucrose dissolved in 2 mL of DI water at 50 °C. The two solutions were then combined. The combined solution was dried at 120 °C in air for 24 hours, then crushed and sieved to 212 microns. 0.6 g of the sieved precursor was carburized at a ramp rate of 5 °C/min to 560 °C for 10 hr under 60 sccm of N2 gas. After carburization the sample was cooled under 30 sccm N2 and passivated under 30 sccm 1% O2/N2 for 2 hours. | 560 | 5 | N2 | 1 | 10 | 60
1 g of ammonium heptamolybdate tetrahydrate dissolved in 5.5 mL of DI water. Separately, 1 g of sucrose dissolved in 2 mL of DI water at 50 °C. The two solutions were then combined. The combined solution was dried at 120 °C in air for 24 hours, then crushed and sieved to 212 microns. 0.6 g of the sieved precursor was carburized at a ramp rate of 5 °C/min to 560 °C for 10 hr under 100 sccm of N2 gas. After carburization the sample was cooled under 30 sccm N2 and passivated under 30 sccm 1% O2/N2 for 2 hours. | 560 | 5 | N2 | 1 | 10 | 100
1 g of ammonium heptamolybdate tetrahydrate dissolved in 6 mL of DI water. Separately, 0.5 g of sucrose dissolved in 1.5 mL of DI water at 50 °C. The two solutions were then combined. The combined solution was dried at 120 °C in air for 24 hours, then crushed and sieved to 212 microns. 0.6 g of the sieved precursor was carburized at a ramp rate of 5 °C/min to 560 °C for 0.5 hr under 30 sccm of N2 gas. After carburization the sample was cooled under 30 sccm N2 and passivated under 30 sccm 1% O2/N2 for 2 hours. | 560 | 5 | N2 | 2 | 0.5 | 30
1 g of ammonium heptamolybdate tetrahydrate dissolved in 6 mL of DI water. Separately, 0.5 g of sucrose dissolved in 1.5 mL of DI water at 50 °C. The two solutions were then combined. The combined solution was dried at 120 °C in air for 24 hours, then crushed and sieved to 212 microns. 0.6 g of the sieved precursor was carburized at a ramp rate of 5 °C/min to 560 °C for 0.5 hr under 60 sccm of N2 gas. After carburization the sample was cooled under 30 sccm N2 and passivated under 30 sccm 1% O2/N2 for 2 hours. | 560 | 5 | N2 | 2 | 0.5 | 60
1 g of ammonium heptamolybdate tetrahydrate dissolved in 6 mL of DI water. Separately, 0.5 g of sucrose dissolved in 1.5 mL of DI water at 50 °C. The two solutions were then combined. The combined solution was dried at 120 °C in air for 24 hours, then crushed and sieved to 212 microns. 0.6 g of the sieved precursor was carburized at a ramp rate of 5 °C/min to 560 °C for 0.5 hr under 100 sccm of N2 gas. After carburization the sample was cooled under 30 sccm N2 and passivated under 30 sccm 1% O2/N2 for 2 hours. | 560 | 5 | N2 | 2 | 0.5 | 100
1 g of ammonium heptamolybdate tetrahydrate dissolved in 6 mL of DI water. Separately, 0.5 g of sucrose dissolved in 1.5 mL of DI water at 50 °C. The two solutions were then combined. The combined solution was dried at 120 °C in air for 24 hours, then crushed and sieved to 212 microns. 0.6 g of the sieved precursor was carburized at a ramp rate of 5 °C/min to 560 °C for 2 hr under 30 sccm of N2 gas. After carburization the sample was cooled under 30 sccm N2 and passivated under 30 sccm 1% O2/N2 for 2 hours. | 560 | 5 | N2 | 2 | 2 | 30
1 g of ammonium heptamolybdate tetrahydrate dissolved in 6 mL of DI water. Separately, 0.5 g of sucrose dissolved in 1.5 mL of DI water at 50 °C. The two solutions were then combined. The combined solution was dried at 120 °C in air for 24 hours, then crushed and sieved to 212 microns. 0.6 g of the sieved precursor was carburized at a ramp rate of 5 °C/min to 560 °C for 2 hr under 60 sccm of N2 gas. After carburization the sample was cooled under 30 sccm N2 and passivated under 30 sccm 1% O2/N2 for 2 hours. | 560 | 5 | N2 | 2 | 2 | 60
1 g of ammonium heptamolybdate tetrahydrate dissolved in 6 mL of DI water. Separately, 0.5 g of sucrose dissolved in 1.5 mL of DI water at 50 °C. The two solutions were then combined. The combined solution was dried at 120 °C in air for 24 hours, then crushed and sieved to 212 microns. 0.6 g of the sieved precursor was carburized at a ramp rate of 5 °C/min to 560 °C for 2 hr under 100 sccm of N2 gas. After carburization the sample was cooled under 30 sccm N2 and passivated under 30 sccm 1% O2/N2 for 2 hours. | 560 | 5 | N2 | 2 | 2 | 100
1 g of ammonium heptamolybdate tetrahydrate dissolved in 6 mL of DI water. Separately, 0.5 g of sucrose dissolved in 1.5 mL of DI water at 50 °C. The two solutions were then combined. The combined solution was dried at 120 °C in air for 24 hours, then crushed and sieved to 212 microns. 0.6 g of the sieved precursor was carburized at a ramp rate of 5 °C/min to 560 °C for 5 hr under 30 sccm of N2 gas. After carburization the sample was cooled under 30 sccm N2 and passivated under 30 sccm 1% O2/N2 for 2 hours. | 560 | 5 | N2 | 2 | 5 | 30
1 g of ammonium heptamolybdate tetrahydrate dissolved in 6 mL of DI water. Separately, 0.5 g of sucrose dissolved in 1.5 mL of DI water at 50 °C. The two solutions were then combined. The combined solution was dried at 120 °C in air for 24 hours, then crushed and sieved to 212 microns. 0.6 g of the sieved precursor was carburized at a ramp rate of 5 °C/min to 560 °C for 5 hr under 60 sccm of N2 gas. After carburization the sample was cooled under 30 sccm N2 and passivated under 30 sccm 1% O2/N2 for 2 hours. | 560 | 5 | N2 | 2 | 5 | 60
1 g of ammonium heptamolybdate tetrahydrate dissolved in 6 mL of DI water. Separately, 0.5 g of sucrose dissolved in 1.5 mL of DI water at 50 °C. The two solutions were then combined. The combined solution was dried at 120 °C in air for 24 hours, then crushed and sieved to 212 microns. 0.6 g of the sieved precursor was carburized at a ramp rate of 5 °C/min to 560 °C for 5 hr under 100 sccm of N2 gas. After carburization the sample was cooled under 30 sccm N2 and passivated under 30 sccm 1% O2/N2 for 2 hours. | 560 | 5 | N2 | 2 | 5 | 100
1 g of ammonium heptamolybdate tetrahydrate dissolved in 6 mL of DI water. Separately, 0.5 g of sucrose dissolved in 1.5 mL of DI water at 50 °C. The two solutions were then combined. The combined solution was dried at 120 °C in air for 24 hours, then crushed and sieved to 212 microns. 0.6 g of the sieved precursor was carburized at a ramp rate of 5 °C/min to 560 °C for 10 hr under 30 sccm of N2 gas. After carburization the sample was cooled under 30 sccm N2 and passivated under 30 sccm 1% O2/N2 for 2 hours. | 560 | 5 | N2 | 2 | 10 | 30
1 g of ammonium heptamolybdate tetrahydrate dissolved in 6 mL of DI water. Separately, 0.5 g of sucrose dissolved in 1.5 mL of DI water at 50 °C. The two solutions were then combined. The combined solution was dried at 120 °C in air for 24 hours, then crushed and sieved to 212 microns. 0.6 g of the sieved precursor was carburized at a ramp rate of 5 °C/min to 560 °C for 10 hr under 60 sccm of N2 gas. After carburization the sample was cooled under 30 sccm N2 and passivated under 30 sccm 1% O2/N2 for 2 hours. | 560 | 5 | N2 | 2 | 10 | 60
1 g of ammonium heptamolybdate tetrahydrate dissolved in 6 mL of DI water. Separately, 0.5 g of sucrose dissolved in 1.5 mL of DI water at 50 °C. The two solutions were then combined. The combined solution was dried at 120 °C in air for 24 hours, then crushed and sieved to 212 microns. 0.6 g of the sieved precursor was carburized at a ramp rate of 5 °C/min to 560 °C for 10 hr under 100 sccm of N2 gas. After carburization the sample was cooled under 30 sccm N2 and passivated under 30 sccm 1% O2/N2 for 2 hours. | 560 | 5 | N2 | 2 | 10 | 100
1 g of ammonium heptamolybdate tetrahydrate dissolved in 4 mL of DI water. Separately, 2 g of sucrose dissolved in 3.5 mL of DI water at 50 °C. The two solutions were then combined. The combined solution was dried at 120 °C in air for 24 hours, then crushed and sieved to 212 microns. 0.6 g of the sieved precursor was carburized at a ramp rate of 10 °C/min to 560 °C for 0.5 hr under 30 sccm of H2 gas. After carburization the sample was cooled under 30 sccm N2 and passivated under 30 sccm 1% O2/N2 for 2 hours. | 560 | 10 | H2 | 0.5 | 0.5 | 30
1 g of ammonium heptamolybdate tetrahydrate dissolved in 4 mL of DI water. Separately, 2 g of sucrose dissolved in 3.5 mL of DI water at 50 °C. The two solutions were then combined. The combined solution was dried at 120 °C in air for 24 hours, then crushed and sieved to 212 microns. 0.6 g of the sieved precursor was carburized at a ramp rate of 10 °C/min to 560 °C for 0.5 hr under 60 sccm of H2 gas. After carburization the sample was cooled under 30 sccm N2 and passivated under 30 sccm 1% O2/N2 for 2 hours. | 560 | 10 | H2 | 0.5 | 0.5 | 60
1 g of ammonium heptamolybdate tetrahydrate dissolved in 4 mL of DI water. Separately, 2 g of sucrose dissolved in 3.5 mL of DI water at 50 °C. The two solutions were then combined. The combined solution was dried at 120 °C in air for 24 hours, then crushed and sieved to 212 microns. 0.6 g of the sieved precursor was carburized at a ramp rate of 10 °C/min to 560 °C for 0.5 hr under 100 sccm of H2 gas. After carburization the sample was cooled under 30 sccm N2 and passivated under 30 sccm 1% O2/N2 for 2 hours. | 560 | 10 | H2 | 0.5 | 0.5 | 100
1 g of ammonium heptamolybdate tetrahydrate dissolved in 4 mL of DI water. Separately, 2 g of sucrose dissolved in 3.5 mL of DI water at 50 °C. The two solutions were then combined. The combined solution was dried at 120 °C in air for 24 hours, then crushed and sieved to 212 microns. 0.6 g of the sieved precursor was carburized at a ramp rate of 10 °C/min to 560 °C for 2 hr under 30 sccm of H2 gas. After carburization the sample was cooled under 30 sccm N2 and passivated under 30 sccm 1% O2/N2 for 2 hours. | 560 | 10 | H2 | 0.5 | 2 | 30
1 g of ammonium heptamolybdate tetrahydrate dissolved in 4 mL of DI water. Separately, 2 g of sucrose dissolved in 3.5 mL of DI water at 50 °C. The two solutions were then combined. The combined solution was dried at 120 °C in air for 24 hours, then crushed and sieved to 212 microns. 0.6 g of the sieved precursor was carburized at a ramp rate of 10 °C/min to 560 °C for 2 hr under 60 sccm of H2 gas. After carburization the sample was cooled under 30 sccm N2 and passivated under 30 sccm 1% O2/N2 for 2 hours. | 560 | 10 | H2 | 0.5 | 2 | 60
1 g of ammonium heptamolybdate tetrahydrate dissolved in 4 mL of DI water. Separately, 2 g of sucrose dissolved in 3.5 mL of DI water at 50 °C. The two solutions were then combined. The combined solution was dried at 120 °C in air for 24 hours, then crushed and sieved to 212 microns. 0.6 g of the sieved precursor was carburized at a ramp rate of 10 °C/min to 560 °C for 2 hr under 100 sccm of H2 gas. After carburization the sample was cooled under 30 sccm N2 and passivated under 30 sccm 1% O2/N2 for 2 hours. | 560 | 10 | H2 | 0.5 | 2 | 100
1 g of ammonium heptamolybdate tetrahydrate dissolved in 4 mL of DI water. Separately, 2 g of sucrose dissolved in 3.5 mL of DI water at 50 °C. The two solutions were then combined. The combined solution was dried at 120 °C in air for 24 hours, then crushed and sieved to 212 microns. 0.6 g of the sieved precursor was carburized at a ramp rate of 10 °C/min to 560 °C for 5 hr under 30 sccm of H2 gas. After carburization the sample was cooled under 30 sccm N2 and passivated under 30 sccm 1% O2/N2 for 2 hours. | 560 | 10 | H2 | 0.5 | 5 | 30
1 g of ammonium heptamolybdate tetrahydrate dissolved in 4 mL of DI water. Separately, 2 g of sucrose dissolved in 3.5 mL of DI water at 50 °C. The two solutions were then combined. The combined solution was dried at 120 °C in air for 24 hours, then crushed and sieved to 212 microns. 0.6 g of the sieved precursor was carburized at a ramp rate of 10 °C/min to 560 °C for 5 hr under 60 sccm of H2 gas. After carburization the sample was cooled under 30 sccm N2 and passivated under 30 sccm 1% O2/N2 for 2 hours. | 560 | 10 | H2 | 0.5 | 5 | 60
1 g of ammonium heptamolybdate tetrahydrate dissolved in 4 mL of DI water. Separately, 2 g of sucrose dissolved in 3.5 mL of DI water at 50 °C. The two solutions were then combined. The combined solution was dried at 120 °C in air for 24 hours, then crushed and sieved to 212 microns. 0.6 g of the sieved precursor was carburized at a ramp rate of 10 °C/min to 560 °C for 5 hr under 100 sccm of H2 gas. After carburization the sample was cooled under 30 sccm N2 and passivated under 30 sccm 1% O2/N2 for 2 hours. | 560 | 10 | H2 | 0.5 | 5 | 100
1 g of ammonium heptamolybdate tetrahydrate dissolved in 4 mL of DI water. Separately, 2 g of sucrose dissolved in 3.5 mL of DI water at 50 °C. The two solutions were then combined. The combined solution was dried at 120 °C in air for 24 hours, then crushed and sieved to 212 microns. 0.6 g of the sieved precursor was carburized at a ramp rate of 10 °C/min to 560 °C for 10 hr under 30 sccm of H2 gas. After carburization the sample was cooled under 30 sccm N2 and passivated under 30 sccm 1% O2/N2 for 2 hours. | 560 | 10 | H2 | 0.5 | 10 | 30
1 g of ammonium heptamolybdate tetrahydrate dissolved in 4 mL of DI water. Separately, 2 g of sucrose dissolved in 3.5 mL of DI water at 50 °C. The two solutions were then combined. The combined solution was dried at 120 °C in air for 24 hours, then crushed and sieved to 212 microns. 0.6 g of the sieved precursor was carburized at a ramp rate of 10 °C/min to 560 °C for 10 hr under 60 sccm of H2 gas. After carburization the sample was cooled under 30 sccm N2 and passivated under 30 sccm 1% O2/N2 for 2 hours. | 560 | 10 | H2 | 0.5 | 10 | 60
1 g of ammonium heptamolybdate tetrahydrate dissolved in 4 mL of DI water. Separately, 2 g of sucrose dissolved in 3.5 mL of DI water at 50 °C. The two solutions were then combined. The combined solution was dried at 120 °C in air for 24 hours, then crushed and sieved to 212 microns. 0.6 g of the sieved precursor was carburized at a ramp rate of 10 °C/min to 560 °C for 10 hr under 100 sccm of H2 gas. After carburization the sample was cooled under 30 sccm N2 and passivated under 30 sccm 1% O2/N2 for 2 hours. | 560 | 10 | H2 | 0.5 | 10 | 100
1 g of ammonium heptamolybdate tetrahydrate dissolved in 5.5 mL of DI water. Separately, 1 g of sucrose dissolved in 2 mL of DI water at 50 °C. The two solutions were then combined. The combined solution was dried at 120 °C in air for 24 hours, then crushed and sieved to 212 microns. 0.6 g of the sieved precursor was carburized at a ramp rate of 10 °C/min to 560 °C for 0.5 hr under 30 sccm of H2 gas. After carburization the sample was cooled under 30 sccm N2 and passivated under 30 sccm 1% O2/N2 for 2 hours. | 560 | 10 | H2 | 1 | 0.5 | 30
1 g of ammonium heptamolybdate tetrahydrate dissolved in 5.5 mL of DI water. Separately, 1 g of sucrose dissolved in 2 mL of DI water at 50 °C. The two solutions were then combined. The combined solution was dried at 120 °C in air for 24 hours, then crushed and sieved to 212 microns. 0.6 g of the sieved precursor was carburized at a ramp rate of 10 °C/min to 560 °C for 0.5 hr under 60 sccm of H2 gas. After carburization the sample was cooled under 30 sccm N2 and passivated under 30 sccm 1% O2/N2 for 2 hours. | 560 | 10 | H2 | 1 | 0.5 | 60
1 g of ammonium heptamolybdate tetrahydrate dissolved in 5.5 mL of DI water. Separately, 1 g of sucrose dissolved in 2 mL of DI water at 50 °C. The two solutions were then combined. The combined solution was dried at 120 °C in air for 24 hours, then crushed and sieved to 212 microns. 0.6 g of the sieved precursor was carburized at a ramp rate of 10 °C/min to 560 °C for 0.5 hr under 100 sccm of H2 gas. After carburization the sample was cooled under 30 sccm N2 and passivated under 30 sccm 1% O2/N2 for 2 hours. | 560 | 10 | H2 | 1 | 0.5 | 100
1 g of ammonium heptamolybdate tetrahydrate dissolved in 5.5 mL of DI water. Separately, 1 g of sucrose dissolved in 2 mL of DI water at 50 °C. The two solutions were then combined. The combined solution was dried at 120 °C in air for 24 hours, then crushed and sieved to 212 microns. 0.6 g of the sieved precursor was carburized at a ramp rate of 10 °C/min to 560 °C for 2 hr under 30 sccm of H2 gas. After carburization the sample was cooled under 30 sccm N2 and passivated under 30 sccm 1% O2/N2 for 2 hours. | 560 | 10 | H2 | 1 | 2 | 30
1 g of ammonium heptamolybdate tetrahydrate dissolved in 5.5 mL of DI water. Separately, 1 g of sucrose dissolved in 2 mL of DI water at 50 °C. The two solutions were then combined. The combined solution was dried at 120 °C in air for 24 hours, then crushed and sieved to 212 microns. 0.6 g of the sieved precursor was carburized at a ramp rate of 10 °C/min to 560 °C for 2 hr under 60 sccm of H2 gas. After carburization the sample was cooled under 30 sccm N2 and passivated under 30 sccm 1% O2/N2 for 2 hours. | 560 | 10 | H2 | 1 | 2 | 60
1 g of ammonium heptamolybdate tetrahydrate dissolved in 5.5 mL of DI water. Separately, 1 g of sucrose dissolved in 2 mL of DI water at 50 °C. The two solutions were then combined. The combined solution was dried at 120 °C in air for 24 hours, then crushed and sieved to 212 microns. 0.6 g of the sieved precursor was carburized at a ramp rate of 10 °C/min to 560 °C for 2 hr under 100 sccm of H2 gas. After carburization the sample was cooled under 30 sccm N2 and passivated under 30 sccm 1% O2/N2 for 2 hours. | 560 | 10 | H2 | 1 | 2 | 100
1 g of ammonium heptamolybdate tetrahydrate dissolved in 5.5 mL of DI water. Separately, 1 g of sucrose dissolved in 2 mL of DI water at 50 °C. The two solutions were then combined. The combined solution was dried at 120 °C in air for 24 hours, then crushed and sieved to 212 microns. 0.6 g of the sieved precursor was carburized at a ramp rate of 10 °C/min to 560 °C for 5 hr under 30 sccm of H2 gas. After carburization the sample was cooled under 30 sccm N2 and passivated under 30 sccm 1% O2/N2 for 2 hours. | 560 | 10 | H2 | 1 | 5 | 30
1 g of ammonium heptamolybdate tetrahydrate dissolved in 5.5 mL of DI water. Separately, 1 g of sucrose dissolved in 2 mL of DI water at 50 °C. The two solutions were then combined. The combined solution was dried at 120 °C in air for 24 hours, then crushed and sieved to 212 microns. 0.6 g of the sieved precursor was carburized at a ramp rate of 10 °C/min to 560 °C for 5 hr under 60 sccm of H2 gas. After carburization the sample was cooled under 30 sccm N2 and passivated under 30 sccm 1% O2/N2 for 2 hours. | 560 | 10 | H2 | 1 | 5 | 60
1 g of ammonium heptamolybdate tetrahydrate dissolved in 5.5 mL of DI water. Separately, 1 g of sucrose dissolved in 2 mL of DI water at 50 °C. The two solutions were then combined. The combined solution was dried at 120 °C in air for 24 hours, then crushed and sieved to 212 microns. 0.6 g of the sieved precursor was carburized at a ramp rate of 10 °C/min to 560 °C for 5 hr under 100 sccm of H2 gas. After carburization the sample was cooled under 30 sccm N2 and passivated under 30 sccm 1% O2/N2 for 2 hours. | 560 | 10 | H2 | 1 | 5 | 100
1 g of ammonium heptamolybdate tetrahydrate dissolved in 5.5 mL of DI water. Separately, 1 g of sucrose dissolved in 2 mL of DI water at 50 °C. The two solutions were then combined. The combined solution was dried at 120 °C in air for 24 hours, then crushed and sieved to 212 microns. 0.6 g of the sieved precursor was carburized at a ramp rate of 10 °C/min to 560 °C for 10 hr under 30 sccm of H2 gas. After carburization the sample was cooled under 30 sccm N2 and passivated under 30 sccm 1% O2/N2 for 2 hours. | 560 | 10 | H2 | 1 | 10 | 30
1 g of ammonium heptamolybdate tetrahydrate dissolved in 5.5 mL of DI water. Separately, 1 g of sucrose dissolved in 2 mL of DI water at 50 °C. The two solutions were then combined. The combined solution was dried at 120 °C in air for 24 hours, then crushed and sieved to 212 microns. 0.6 g of the sieved precursor was carburized at a ramp rate of 10 °C/min to 560 °C for 10 hr under 60 sccm of H2 gas. After carburization the sample was cooled under 30 sccm N2 and passivated under 30 sccm 1% O2/N2 for 2 hours. | 560 | 10 | H2 | 1 | 10 | 60
1 g of ammonium heptamolybdate tetrahydrate dissolved in 5.5 mL of DI water. Separately, 1 g of sucrose dissolved in 2 mL of DI water at 50 °C. The two solutions were then combined. The combined solution was dried at 120 °C in air for 24 hours, then crushed and sieved to 212 microns. 0.6 g of the sieved precursor was carburized at a ramp rate of 10 °C/min to 560 °C for 10 hr under 100 sccm of H2 gas. After carburization the sample was cooled under 30 sccm N2 and passivated under 30 sccm 1% O2/N2 for 2 hours. | 560 | 10 | H2 | 1 | 10 | 100
1 g of ammonium heptamolybdate tetrahydrate dissolved in 6 mL of DI water. Separately, 0.5 g of sucrose dissolved in 1.5 mL of DI water at 50 °C. The two solutions were then combined. The combined solution was dried at 120 °C in air for 24 hours, then crushed and sieved to 212 microns. 0.6 g of the sieved precursor was carburized at a ramp rate of 10 °C/min to 560 °C for 0.5 hr under 30 sccm of H2 gas. After carburization the sample was cooled under 30 sccm N2 and passivated under 30 sccm 1% O2/N2 for 2 hours. | 560 | 10 | H2 | 2 | 0.5 | 30
1 g of ammonium heptamolybdate tetrahydrate dissolved in 6 mL of DI water. Separately, 0.5 g of sucrose dissolved in 1.5 mL of DI water at 50 °C. The two solutions were then combined. The combined solution was dried at 120 °C in air for 24 hours, then crushed and sieved to 212 microns. 0.6 g of the sieved precursor was carburized at a ramp rate of 10 °C/min to 560 °C for 0.5 hr under 60 sccm of H2 gas. After carburization the sample was cooled under 30 sccm N2 and passivated under 30 sccm 1% O2/N2 for 2 hours. | 560 | 10 | H2 | 2 | 0.5 | 60
1 g of ammonium heptamolybdate tetrahydrate dissolved in 6 mL of DI water. Separately, 0.5 g of sucrose dissolved in 1.5 mL of DI water at 50 °C. The two solutions were then combined. The combined solution was dried at 120 °C in air for 24 hours, then crushed and sieved to 212 microns. 0.6 g of the sieved precursor was carburized at a ramp rate of 10 °C/min to 560 °C for 0.5 hr under 100 sccm of H2 gas. After carburization the sample was cooled under 30 sccm N2 and passivated under 30 sccm 1% O2/N2 for 2 hours. | 560 | 10 | H2 | 2 | 0.5 | 100
1 g of ammonium heptamolybdate tetrahydrate dissolved in 6 mL of DI water. Separately, 0.5 g of sucrose dissolved in 1.5 mL of DI water at 50 °C. The two solutions were then combined. The combined solution was dried at 120 °C in air for 24 hours, then crushed and sieved to 212 microns. 0.6 g of the sieved precursor was carburized at a ramp rate of 10 °C/min to 560 °C for 2 hr under 30 sccm of H2 gas. After carburization the sample was cooled under 30 sccm N2 and passivated under 30 sccm 1% O2/N2 for 2 hours. | 560 | 10 | H2 | 2 | 2 | 30
1 g of ammonium heptamolybdate tetrahydrate dissolved in 6 mL of DI water. Separately, 0.5 g of sucrose dissolved in 1.5 mL of DI water at 50 °C. The two solutions were then combined. The combined solution was dried at 120 °C in air for 24 hours, then crushed and sieved to 212 microns. 0.6 g of the sieved precursor was carburized at a ramp rate of 10 °C/min to 560 °C for 2 hr under 60 sccm of H2 gas. After carburization the sample was cooled under 30 sccm N2 and passivated under 30 sccm 1% O2/N2 for 2 hours. | 560 | 10 | H2 | 2 | 2 | 60
1 g of ammonium heptamolybdate tetrahydrate dissolved in 6 mL of DI water. Separately, 0.5 g of sucrose dissolved in 1.5 mL of DI water at 50 °C. The two solutions were then combined. The combined solution was dried at 120 °C in air for 24 hours, then crushed and sieved to 212 microns. 0.6 g of the sieved precursor was carburized at a ramp rate of 10 °C/min to 560 °C for 2 hr under 100 sccm of H2 gas. After carburization the sample was cooled under 30 sccm N2 and passivated under 30 sccm 1% O2/N2 for 2 hours. | 560 | 10 | H2 | 2 | 2 | 100
1 g of ammonium heptamolybdate tetrahydrate dissolved in 6 mL of DI water. Separately, 0.5 g of sucrose dissolved in 1.5 mL of DI water at 50 °C. The two solutions were then combined. The combined solution was dried at 120 °C in air for 24 hours, then crushed and sieved to 212 microns. 0.6 g of the sieved precursor was carburized at a ramp rate of 10 °C/min to 560 °C for 5 hr under 30 sccm of H2 gas. After carburization the sample was cooled under 30 sccm N2 and passivated under 30 sccm 1% O2/N2 for 2 hours. | 560 | 10 | H2 | 2 | 5 | 30
1 g of ammonium heptamolybdate tetrahydrate dissolved in 6 mL of DI water. Separately, 0.5 g of sucrose dissolved in 1.5 mL of DI water at 50 °C. The two solutions were then combined. The combined solution was dried at 120 °C in air for 24 hours, then crushed and sieved to 212 microns. 0.6 g of the sieved precursor was carburized at a ramp rate of 10 °C/min to 560 °C for 5 hr under 60 sccm of H2 gas. After carburization the sample was cooled under 30 sccm N2 and passivated under 30 sccm 1% O2/N2 for 2 hours. | 560 | 10 | H2 | 2 | 5 | 60
1 g of ammonium heptamolybdate tetrahydrate dissolved in 6 mL of DI water. Separately, 0.5 g of sucrose dissolved in 1.5 mL of DI water at 50 °C. The two solutions were then combined. The combined solution was dried at 120 °C in air for 24 hours, then crushed and sieved to 212 microns. 0.6 g of the sieved precursor was carburized at a ramp rate of 10 °C/min to 560 °C for 5 hr under 100 sccm of H2 gas. After carburization the sample was cooled under 30 sccm N2 and passivated under 30 sccm 1% O2/N2 for 2 hours. | 560 | 10 | H2 | 2 | 5 | 100
1 g of ammonium heptamolybdate tetrahydrate dissolved in 6 mL of DI water. Separately, 0.5 g of sucrose dissolved in 1.5 mL of DI water at 50 °C. The two solutions were then combined. The combined solution was dried at 120 °C in air for 24 hours, then crushed and sieved to 212 microns. 0.6 g of the sieved precursor was carburized at a ramp rate of 10 °C/min to 560 °C for 10 hr under 30 sccm of H2 gas. After carburization the sample was cooled under 30 sccm N2 and passivated under 30 sccm 1% O2/N2 for 2 hours. | 560 | 10 | H2 | 2 | 10 | 30
1 g of ammonium heptamolybdate tetrahydrate dissolved in 6 mL of DI water. Separately, 0.5 g of sucrose dissolved in 1.5 mL of DI water at 50 °C. The two solutions were then combined. The combined solution was dried at 120 °C in air for 24 hours, then crushed and sieved to 212 microns. 0.6 g of the sieved precursor was carburized at a ramp rate of 10 °C/min to 560 °C for 10 hr under 60 sccm of H2 gas. After carburization the sample was cooled under 30 sccm N2 and passivated under 30 sccm 1% O2/N2 for 2 hours. | 560 | 10 | H2 | 2 | 10 | 60
1 g of ammonium heptamolybdate tetrahydrate dissolved in 6 mL of DI water. Separately, 0.5 g of sucrose dissolved in 1.5 mL of DI water at 50 °C. The two solutions were then combined. The combined solution was dried at 120 °C in air for 24 hours, then crushed and sieved to 212 microns. 0.6 g of the sieved precursor was carburized at a ramp rate of 10 °C/min to 560 °C for 10 hr under 100 sccm of H2 gas. After carburization the sample was cooled under 30 sccm N2 and passivated under 30 sccm 1% O2/N2 for 2 hours. | 560 | 10 | H2 | 2 | 10 | 100
1 g of ammonium heptamolybdate tetrahydrate dissolved in 4 mL of DI water. Separately, 2 g of sucrose dissolved in 3.5 mL of DI water at 50 °C. The two solutions were then combined. The combined solution was dried at 120 °C in air for 24 hours, then crushed and sieved to 212 microns. 0.6 g of the sieved precursor was carburized at a ramp rate of 10 °C/min to 560 °C for 0.5 hr under 30 sccm of N2 gas. After carburization the sample was cooled under 30 sccm N2 and passivated under 30 sccm 1% O2/N2 for 2 hours. | 560 | 10 | N2 | 0.5 | 0.5 | 30
1 g of ammonium heptamolybdate tetrahydrate dissolved in 4 mL of DI water. Separately, 2 g of sucrose dissolved in 3.5 mL of DI water at 50 °C. The two solutions were then combined. The combined solution was dried at 120 °C in air for 24 hours, then crushed and sieved to 212 microns. 0.6 g of the sieved precursor was carburized at a ramp rate of 10 °C/min to 560 °C for 0.5 hr under 60 sccm of N2 gas. After carburization the sample was cooled under 30 sccm N2 and passivated under 30 sccm 1% O2/N2 for 2 hours. | 560 | 10 | N2 | 0.5 | 0.5 | 60
1 g of ammonium heptamolybdate tetrahydrate dissolved in 4 mL of DI water. Separately, 2 g of sucrose dissolved in 3.5 mL of DI water at 50 °C. The two solutions were then combined. The combined solution was dried at 120 °C in air for 24 hours, then crushed and sieved to 212 microns. 0.6 g of the sieved precursor was carburized at a ramp rate of 10 °C/min to 560 °C for 0.5 hr under 100 sccm of N2 gas. After carburization the sample was cooled under 30 sccm N2 and passivated under 30 sccm 1% O2/N2 for 2 hours. | 560 | 10 | N2 | 0.5 | 0.5 | 100
1 g of ammonium heptamolybdate tetrahydrate dissolved in 4 mL of DI water. Separately, 2 g of sucrose dissolved in 3.5 mL of DI water at 50 °C. The two solutions were then combined. The combined solution was dried at 120 °C in air for 24 hours, then crushed and sieved to 212 microns. 0.6 g of the sieved precursor was carburized at a ramp rate of 10 °C/min to 560 °C for 2 hr under 30 sccm of N2 gas. After carburization the sample was cooled under 30 sccm N2 and passivated under 30 sccm 1% O2/N2 for 2 hours. | 560 | 10 | N2 | 0.5 | 2 | 30
1 g of ammonium heptamolybdate tetrahydrate dissolved in 4 mL of DI water. Separately, 2 g of sucrose dissolved in 3.5 mL of DI water at 50 °C. The two solutions were then combined. The combined solution was dried at 120 °C in air for 24 hours, then crushed and sieved to 212 microns. 0.6 g of the sieved precursor was carburized at a ramp rate of 10 °C/min to 560 °C for 2 hr under 60 sccm of N2 gas. After carburization the sample was cooled under 30 sccm N2 and passivated under 30 sccm 1% O2/N2 for 2 hours. | 560 | 10 | N2 | 0.5 | 2 | 60
1 g of ammonium heptamolybdate tetrahydrate dissolved in 4 mL of DI water. Separately, 2 g of sucrose dissolved in 3.5 mL of DI water at 50 °C. The two solutions were then combined. The combined solution was dried at 120 °C in air for 24 hours, then crushed and sieved to 212 microns. 0.6 g of the sieved precursor was carburized at a ramp rate of 10 °C/min to 560 °C for 2 hr under 100 sccm of N2 gas. After carburization the sample was cooled under 30 sccm N2 and passivated under 30 sccm 1% O2/N2 for 2 hours. | 560 | 10 | N2 | 0.5 | 2 | 100
1 g of ammonium heptamolybdate tetrahydrate dissolved in 4 mL of DI water. Separately, 2 g of sucrose dissolved in 3.5 mL of DI water at 50 °C. The two solutions were then combined. The combined solution was dried at 120 °C in air for 24 hours, then crushed and sieved to 212 microns. 0.6 g of the sieved precursor was carburized at a ramp rate of 10 °C/min to 560 °C for 5 hr under 30 sccm of N2 gas. After carburization the sample was cooled under 30 sccm N2 and passivated under 30 sccm 1% O2/N2 for 2 hours. | 560 | 10 | N2 | 0.5 | 5 | 30
1 g of ammonium heptamolybdate tetrahydrate dissolved in 4 mL of DI water. Separately, 2 g of sucrose dissolved in 3.5 mL of DI water at 50 °C. The two solutions were then combined. The combined solution was dried at 120 °C in air for 24 hours, then crushed and sieved to 212 microns. 0.6 g of the sieved precursor was carburized at a ramp rate of 10 °C/min to 560 °C for 5 hr under 60 sccm of N2 gas. After carburization the sample was cooled under 30 sccm N2 and passivated under 30 sccm 1% O2/N2 for 2 hours. | 560 | 10 | N2 | 0.5 | 5 | 60
1 g of ammonium heptamolybdate tetrahydrate dissolved in 4 mL of DI water. Separately, 2 g of sucrose dissolved in 3.5 mL of DI water at 50 °C. The two solutions were then combined. The combined solution was dried at 120 °C in air for 24 hours, then crushed and sieved to 212 microns. 0.6 g of the sieved precursor was carburized at a ramp rate of 10 °C/min to 560 °C for 5 hr under 100 sccm of N2 gas. After carburization the sample was cooled under 30 sccm N2 and passivated under 30 sccm 1% O2/N2 for 2 hours. | 560 | 10 | N2 | 0.5 | 5 | 100
1 g of ammonium heptamolybdate tetrahydrate dissolved in 4 mL of DI water. Separately, 2 g of sucrose dissolved in 3.5 mL of DI water at 50 °C. The two solutions were then combined. The combined solution was dried at 120 °C in air for 24 hours, then crushed and sieved to 212 microns. 0.6 g of the sieved precursor was carburized at a ramp rate of 10 °C/min to 560 °C for 10 hr under 30 sccm of N2 gas. After carburization the sample was cooled under 30 sccm N2 and passivated under 30 sccm 1% O2/N2 for 2 hours. | 560 | 10 | N2 | 0.5 | 10 | 30
1 g of ammonium heptamolybdate tetrahydrate dissolved in 4 mL of DI water. Separately, 2 g of sucrose dissolved in 3.5 mL of DI water at 50 °C. The two solutions were then combined. The combined solution was dried at 120 °C in air for 24 hours, then crushed and sieved to 212 microns. 0.6 g of the sieved precursor was carburized at a ramp rate of 10 °C/min to 560 °C for 10 hr under 60 sccm of N2 gas. After carburization the sample was cooled under 30 sccm N2 and passivated under 30 sccm 1% O2/N2 for 2 hours. | 560 | 10 | N2 | 0.5 | 10 | 60
1 g of ammonium heptamolybdate tetrahydrate dissolved in 4 mL of DI water. Separately, 2 g of sucrose dissolved in 3.5 mL of DI water at 50 °C. The two solutions were then combined. The combined solution was dried at 120 °C in air for 24 hours, then crushed and sieved to 212 microns. 0.6 g of the sieved precursor was carburized at a ramp rate of 10 °C/min to 560 °C for 10 hr under 100 sccm of N2 gas. After carburization the sample was cooled under 30 sccm N2 and passivated under 30 sccm 1% O2/N2 for 2 hours. | 560 | 10 | N2 | 0.5 | 10 | 100
1 g of ammonium heptamolybdate tetrahydrate dissolved in 5.5 mL of DI water. Separately, 1 g of sucrose dissolved in 2 mL of DI water at 50 °C. The two solutions were then combined. The combined solution was dried at 120 °C in air for 24 hours, then crushed and sieved to 212 microns. 0.6 g of the sieved precursor was carburized at a ramp rate of 10 °C/min to 560 °C for 0.5 hr under 30 sccm of N2 gas. After carburization the sample was cooled under 30 sccm N2 and passivated under 30 sccm 1% O2/N2 for 2 hours. | 560 | 10 | N2 | 1 | 0.5 | 30
1 g of ammonium heptamolybdate tetrahydrate dissolved in 5.5 mL of DI water. Separately, 1 g of sucrose dissolved in 2 mL of DI water at 50 °C. The two solutions were then combined. The combined solution was dried at 120 °C in air for 24 hours, then crushed and sieved to 212 microns. 0.6 g of the sieved precursor was carburized at a ramp rate of 10 °C/min to 560 °C for 0.5 hr under 60 sccm of N2 gas. After carburization the sample was cooled under 30 sccm N2 and passivated under 30 sccm 1% O2/N2 for 2 hours. | 560 | 10 | N2 | 1 | 0.5 | 60
1 g of ammonium heptamolybdate tetrahydrate dissolved in 5.5 mL of DI water. Separately, 1 g of sucrose dissolved in 2 mL of DI water at 50 °C. The two solutions were then combined. The combined solution was dried at 120 °C in air for 24 hours, then crushed and sieved to 212 microns. 0.6 g of the sieved precursor was carburized at a ramp rate of 10 °C/min to 560 °C for 0.5 hr under 100 sccm of N2 gas. After carburization the sample was cooled under 30 sccm N2 and passivated under 30 sccm 1% O2/N2 for 2 hours. | 560 | 10 | N2 | 1 | 0.5 | 100
1 g of ammonium heptamolybdate tetrahydrate dissolved in 5.5 mL of DI water. Separately, 1 g of sucrose dissolved in 2 mL of DI water at 50 °C. The two solutions were then combined. The combined solution was dried at 120 °C in air for 24 hours, then crushed and sieved to 212 microns. 0.6 g of the sieved precursor was carburized at a ramp rate of 10 °C/min to 560 °C for 2 hr under 30 sccm of N2 gas. After carburization the sample was cooled under 30 sccm N2 and passivated under 30 sccm 1% O2/N2 for 2 hours. | 560 | 10 | N2 | 1 | 2 | 30
1 g of ammonium heptamolybdate tetrahydrate dissolved in 5.5 mL of DI water. Separately, 1 g of sucrose dissolved in 2 mL of DI water at 50 °C. The two solutions were then combined. The combined solution was dried at 120 °C in air for 24 hours, then crushed and sieved to 212 microns. 0.6 g of the sieved precursor was carburized at a ramp rate of 10 °C/min to 560 °C for 2 hr under 60 sccm of N2 gas. After carburization the sample was cooled under 30 sccm N2 and passivated under 30 sccm 1% O2/N2 for 2 hours. | 560 | 10 | N2 | 1 | 2 | 60
1 g of ammonium heptamolybdate tetrahydrate dissolved in 5.5 mL of DI water. Separately, 1 g of sucrose dissolved in 2 mL of DI water at 50 °C. The two solutions were then combined. The combined solution was dried at 120 °C in air for 24 hours, then crushed and sieved to 212 microns. 0.6 g of the sieved precursor was carburized at a ramp rate of 10 °C/min to 560 °C for 2 hr under 100 sccm of N2 gas. After carburization the sample was cooled under 30 sccm N2 and passivated under 30 sccm 1% O2/N2 for 2 hours. | 560 | 10 | N2 | 1 | 2 | 100
1 g of ammonium heptamolybdate tetrahydrate dissolved in 5.5 mL of DI water. Separately, 1 g of sucrose dissolved in 2 mL of DI water at 50 °C. The two solutions were then combined. The combined solution was dried at 120 °C in air for 24 hours, then crushed and sieved to 212 microns. 0.6 g of the sieved precursor was carburized at a ramp rate of 10 °C/min to 560 °C for 5 hr under 30 sccm of N2 gas. After carburization the sample was cooled under 30 sccm N2 and passivated under 30 sccm 1% O2/N2 for 2 hours. | 560 | 10 | N2 | 1 | 5 | 30
1 g of ammonium heptamolybdate tetrahydrate dissolved in 5.5 mL of DI water. Separately, 1 g of sucrose dissolved in 2 mL of DI water at 50 °C. The two solutions were then combined. The combined solution was dried at 120 °C in air for 24 hours, then crushed and sieved to 212 microns. 0.6 g of the sieved precursor was carburized at a ramp rate of 10 °C/min to 560 °C for 5 hr under 60 sccm of N2 gas. After carburization the sample was cooled under 30 sccm N2 and passivated under 30 sccm 1% O2/N2 for 2 hours. | 560 | 10 | N2 | 1 | 5 | 60
1 g of ammonium heptamolybdate tetrahydrate dissolved in 5.5 mL of DI water. Separately, 1 g of sucrose dissolved in 2 mL of DI water at 50 °C. The two solutions were then combined. The combined solution was dried at 120 °C in air for 24 hours, then crushed and sieved to 212 microns. 0.6 g of the sieved precursor was carburized at a ramp rate of 10 °C/min to 560 °C for 5 hr under 100 sccm of N2 gas. After carburization the sample was cooled under 30 sccm N2 and passivated under 30 sccm 1% O2/N2 for 2 hours. | 560 | 10 | N2 | 1 | 5 | 100
1 g of ammonium heptamolybdate tetrahydrate dissolved in 5.5 mL of DI water. Separately, 1 g of sucrose dissolved in 2 mL of DI water at 50 °C. The two solutions were then combined. The combined solution was dried at 120 °C in air for 24 hours, then crushed and sieved to 212 microns. 0.6 g of the sieved precursor was carburized at a ramp rate of 10 °C/min to 560 °C for 10 hr under 30 sccm of N2 gas. After carburization the sample was cooled under 30 sccm N2 and passivated under 30 sccm 1% O2/N2 for 2 hours. | 560 | 10 | N2 | 1 | 10 | 30
1 g of ammonium heptamolybdate tetrahydrate dissolved in 5.5 mL of DI water. Separately, 1 g of sucrose dissolved in 2 mL of DI water at 50 °C. The two solutions were then combined. The combined solution was dried at 120 °C in air for 24 hours, then crushed and sieved to 212 microns. 0.6 g of the sieved precursor was carburized at a ramp rate of 10 °C/min to 560 °C for 10 hr under 60 sccm of N2 gas. After carburization the sample was cooled under 30 sccm N2 and passivated under 30 sccm 1% O2/N2 for 2 hours. | 560 | 10 | N2 | 1 | 10 | 60
1 g of ammonium heptamolybdate tetrahydrate dissolved in 5.5 mL of DI water. Separately, 1 g of sucrose dissolved in 2 mL of DI water at 50 °C. The two solutions were then combined. The combined solution was dried at 120 °C in air for 24 hours, then crushed and sieved to 212 microns. 0.6 g of the sieved precursor was carburized at a ramp rate of 10 °C/min to 560 °C for 10 hr under 100 sccm of N2 gas. After carburization the sample was cooled under 30 sccm N2 and passivated under 30 sccm 1% O2/N2 for 2 hours. | 560 | 10 | N2 | 1 | 10 | 100
1 g of ammonium heptamolybdate tetrahydrate dissolved in 6 mL of DI water. Separately, 0.5 g of sucrose dissolved in 1.5 mL of DI water at 50 °C. The two solutions were then combined. The combined solution was dried at 120 °C in air for 24 hours, then crushed and sieved to 212 microns. 0.6 g of the sieved precursor was carburized at a ramp rate of 10 °C/min to 560 °C for 0.5 hr under 30 sccm of N2 gas. After carburization the sample was cooled under 30 sccm N2 and passivated under 30 sccm 1% O2/N2 for 2 hours. | 560 | 10 | N2 | 2 | 0.5 | 30
1 g of ammonium heptamolybdate tetrahydrate dissolved in 6 mL of DI water. Separately, 0.5 g of sucrose dissolved in 1.5 mL of DI water at 50 °C. The two solutions were then combined. The combined solution was dried at 120 °C in air for 24 hours, then crushed and sieved to 212 microns. 0.6 g of the sieved precursor was carburized at a ramp rate of 10 °C/min to 560 °C for 0.5 hr under 60 sccm of N2 gas. After carburization the sample was cooled under 30 sccm N2 and passivated under 30 sccm 1% O2/N2 for 2 hours. | 560 | 10 | N2 | 2 | 0.5 | 60
1 g of ammonium heptamolybdate tetrahydrate dissolved in 6 mL of DI water. Separately, 0.5 g of sucrose dissolved in 1.5 mL of DI water at 50 °C. The two solutions were then combined. The combined solution was dried at 120 °C in air for 24 hours, then crushed and sieved to 212 microns. 0.6 g of the sieved precursor was carburized at a ramp rate of 10 °C/min to 560 °C for 0.5 hr under 100 sccm of N2 gas. After carburization the sample was cooled under 30 sccm N2 and passivated under 30 sccm 1% O2/N2 for 2 hours. | 560 | 10 | N2 | 2 | 0.5 | 100
1 g of ammonium heptamolybdate tetrahydrate dissolved in 6 mL of DI water. Separately, 0.5 g of sucrose dissolved in 1.5 mL of DI water at 50 °C. The two solutions were then combined. The combined solution was dried at 120 °C in air for 24 hours, then crushed and sieved to 212 microns. 0.6 g of the sieved precursor was carburized at a ramp rate of 10 °C/min to 560 °C for 2 hr under 30 sccm of N2 gas. After carburization the sample was cooled under 30 sccm N2 and passivated under 30 sccm 1% O2/N2 for 2 hours. | 560 | 10 | N2 | 2 | 2 | 30
1 g of ammonium heptamolybdate tetrahydrate dissolved in 6 mL of DI water. Separately, 0.5 g of sucrose dissolved in 1.5 mL of DI water at 50 °C. The two solutions were then combined. The combined solution was dried at 120 °C in air for 24 hours, then crushed and sieved to 212 microns. 0.6 g of the sieved precursor was carburized at a ramp rate of 10 °C/min to 560 °C for 2 hr under 60 sccm of N2 gas. After carburization the sample was cooled under 30 sccm N2 and passivated under 30 sccm 1% O2/N2 for 2 hours. | 560 | 10 | N2 | 2 | 2 | 60
1 g of ammonium heptamolybdate tetrahydrate dissolved in 6 mL of DI water. Separately, 0.5 g of sucrose dissolved in 1.5 mL of DI water at 50 °C. The two solutions were then combined. The combined solution was dried at 120 °C in air for 24 hours, then crushed and sieved to 212 microns. 0.6 g of the sieved precursor was carburized at a ramp rate of 10 °C/min to 560 °C for 2 hr under 100 sccm of N2 gas. After carburization the sample was cooled under 30 sccm N2 and passivated under 30 sccm 1% O2/N2 for 2 hours. | 560 | 10 | N2 | 2 | 2 | 100
1 g of ammonium heptamolybdate tetrahydrate dissolved in 6 mL of DI water. Separately, 0.5 g of sucrose dissolved in 1.5 mL of DI water at 50 °C. The two solutions were then combined. The combined solution was dried at 120 °C in air for 24 hours, then crushed and sieved to 212 microns. 0.6 g of the sieved precursor was carburized at a ramp rate of 10 °C/min to 560 °C for 5 hr under 30 sccm of N2 gas. After carburization the sample was cooled under 30 sccm N2 and passivated under 30 sccm 1% O2/N2 for 2 hours. | 560 | 10 | N2 | 2 | 5 | 30
1 g of ammonium heptamolybdate tetrahydrate dissolved in 6 mL of DI water. Separately, 0.5 g of sucrose dissolved in 1.5 mL of DI water at 50 °C. The two solutions were then combined. The combined solution was dried at 120 °C in air for 24 hours, then crushed and sieved to 212 microns. 0.6 g of the sieved precursor was carburized at a ramp rate of 10 °C/min to 560 °C for 5 hr under 60 sccm of N2 gas. After carburization the sample was cooled under 30 sccm N2 and passivated under 30 sccm 1% O2/N2 for 2 hours. | 560 | 10 | N2 | 2 | 5 | 60
1 g of ammonium heptamolybdate tetrahydrate dissolved in 6 mL of DI water. Separately, 0.5 g of sucrose dissolved in 1.5 mL of DI water at 50 °C. The two solutions were then combined. The combined solution was dried at 120 °C in air for 24 hours, then crushed and sieved to 212 microns. 0.6 g of the sieved precursor was carburized at a ramp rate of 10 °C/min to 560 °C for 5 hr under 100 sccm of N2 gas. After carburization the sample was cooled under 30 sccm N2 and passivated under 30 sccm 1% O2/N2 for 2 hours. | 560 | 10 | N2 | 2 | 5 | 100
1 g of ammonium heptamolybdate tetrahydrate dissolved in 6 mL of DI water. Separately, 0.5 g of sucrose dissolved in 1.5 mL of DI water at 50 °C. The two solutions were then combined. The combined solution was dried at 120 °C in air for 24 hours, then crushed and sieved to 212 microns. 0.6 g of the sieved precursor was carburized at a ramp rate of 10 °C/min to 560 °C for 10 hr under 30 sccm of N2 gas. After carburization the sample was cooled under 30 sccm N2 and passivated under 30 sccm 1% O2/N2 for 2 hours. | 560 | 10 | N2 | 2 | 10 | 30
1 g of ammonium heptamolybdate tetrahydrate dissolved in 6 mL of DI water. Separately, 0.5 g of sucrose dissolved in 1.5 mL of DI water at 50 °C. The two solutions were then combined. The combined solution was dried at 120 °C in air for 24 hours, then crushed and sieved to 212 microns. 0.6 g of the sieved precursor was carburized at a ramp rate of 10 °C/min to 560 °C for 10 hr under 60 sccm of N2 gas. After carburization the sample was cooled under 30 sccm N2 and passivated under 30 sccm 1% O2/N2 for 2 hours. | 560 | 10 | N2 | 2 | 10 | 60
1 g of ammonium heptamolybdate tetrahydrate dissolved in 6 mL of DI water. Separately, 0.5 g of sucrose dissolved in 1.5 mL of DI water at 50 °C. The two solutions were then combined. The combined solution was dried at 120 °C in air for 24 hours, then crushed and sieved to 212 microns. 0.6 g of the sieved precursor was carburized at a ramp rate of 10 °C/min to 560 °C for 10 hr under 100 sccm of N2 gas. After carburization the sample was cooled under 30 sccm N2 and passivated under 30 sccm 1% O2/N2 for 2 hours. | 560 | 10 | N2 | 2 | 10 | 100
1 g of ammonium heptamolybdate tetrahydrate dissolved in 4 mL of DI water. Separately, 2 g of sucrose dissolved in 3.5 mL of DI water at 50 °C. The two solutions were then combined. The combined solution was dried at 120 °C in air for 24 hours, then crushed and sieved to 212 microns. 0.6 g of the sieved precursor was carburized at a ramp rate of 15 °C/min to 560 °C for 0.5 hr under 30 sccm of H2 gas. After carburization the sample was cooled under 30 sccm N2 and passivated under 30 sccm 1% O2/N2 for 2 hours. | 560 | 15 | H2 | 0.5 | 0.5 | 30
1 g of ammonium heptamolybdate tetrahydrate dissolved in 4 mL of DI water. Separately, 2 g of sucrose dissolved in 3.5 mL of DI water at 50 °C. The two solutions were then combined. The combined solution was dried at 120 °C in air for 24 hours, then crushed and sieved to 212 microns. 0.6 g of the sieved precursor was carburized at a ramp rate of 15 °C/min to 560 °C for 0.5 hr under 60 sccm of H2 gas. After carburization the sample was cooled under 30 sccm N2 and passivated under 30 sccm 1% O2/N2 for 2 hours. | 560 | 15 | H2 | 0.5 | 0.5 | 60
1 g of ammonium heptamolybdate tetrahydrate dissolved in 4 mL of DI water. Separately, 2 g of sucrose dissolved in 3.5 mL of DI water at 50 °C. The two solutions were then combined. The combined solution was dried at 120 °C in air for 24 hours, then crushed and sieved to 212 microns. 0.6 g of the sieved precursor was carburized at a ramp rate of 15 °C/min to 560 °C for 0.5 hr under 100 sccm of H2 gas. After carburization the sample was cooled under 30 sccm N2 and passivated under 30 sccm 1% O2/N2 for 2 hours. | 560 | 15 | H2 | 0.5 | 0.5 | 100
1 g of ammonium heptamolybdate tetrahydrate dissolved in 4 mL of DI water. Separately, 2 g of sucrose dissolved in 3.5 mL of DI water at 50 °C. The two solutions were then combined. The combined solution was dried at 120 °C in air for 24 hours, then crushed and sieved to 212 microns. 0.6 g of the sieved precursor was carburized at a ramp rate of 15 °C/min to 560 °C for 2 hr under 30 sccm of H2 gas. After carburization the sample was cooled under 30 sccm N2 and passivated under 30 sccm 1% O2/N2 for 2 hours. | 560 | 15 | H2 | 0.5 | 2 | 30
1 g of ammonium heptamolybdate tetrahydrate dissolved in 4 mL of DI water. Separately, 2 g of sucrose dissolved in 3.5 mL of DI water at 50 °C. The two solutions were then combined. The combined solution was dried at 120 °C in air for 24 hours, then crushed and sieved to 212 microns. 0.6 g of the sieved precursor was carburized at a ramp rate of 15 °C/min to 560 °C for 2 hr under 60 sccm of H2 gas. After carburization the sample was cooled under 30 sccm N2 and passivated under 30 sccm 1% O2/N2 for 2 hours. | 560 | 15 | H2 | 0.5 | 2 | 60
1 g of ammonium heptamolybdate tetrahydrate dissolved in 4 mL of DI water. Separately, 2 g of sucrose dissolved in 3.5 mL of DI water at 50 °C. The two solutions were then combined. The combined solution was dried at 120 °C in air for 24 hours, then crushed and sieved to 212 microns. 0.6 g of the sieved precursor was carburized at a ramp rate of 15 °C/min to 560 °C for 2 hr under 100 sccm of H2 gas. After carburization the sample was cooled under 30 sccm N2 and passivated under 30 sccm 1% O2/N2 for 2 hours. | 560 | 15 | H2 | 0.5 | 2 | 100
1 g of ammonium heptamolybdate tetrahydrate dissolved in 4 mL of DI water. Separately, 2 g of sucrose dissolved in 3.5 mL of DI water at 50 °C. The two solutions were then combined. The combined solution was dried at 120 °C in air for 24 hours, then crushed and sieved to 212 microns. 0.6 g of the sieved precursor was carburized at a ramp rate of 15 °C/min to 560 °C for 5 hr under 30 sccm of H2 gas. After carburization the sample was cooled under 30 sccm N2 and passivated under 30 sccm 1% O2/N2 for 2 hours. | 560 | 15 | H2 | 0.5 | 5 | 30
1 g of ammonium heptamolybdate tetrahydrate dissolved in 4 mL of DI water. Separately, 2 g of sucrose dissolved in 3.5 mL of DI water at 50 °C. The two solutions were then combined. The combined solution was dried at 120 °C in air for 24 hours, then crushed and sieved to 212 microns. 0.6 g of the sieved precursor was carburized at a ramp rate of 15 °C/min to 560 °C for 5 hr under 60 sccm of H2 gas. After carburization the sample was cooled under 30 sccm N2 and passivated under 30 sccm 1% O2/N2 for 2 hours. | 560 | 15 | H2 | 0.5 | 5 | 60
1 g of ammonium heptamolybdate tetrahydrate dissolved in 4 mL of DI water. Separately, 2 g of sucrose dissolved in 3.5 mL of DI water at 50 °C. The two solutions were then combined. The combined solution was dried at 120 °C in air for 24 hours, then crushed and sieved to 212 microns. 0.6 g of the sieved precursor was carburized at a ramp rate of 15 °C/min to 560 °C for 5 hr under 100 sccm of H2 gas. After carburization the sample was cooled under 30 sccm N2 and passivated under 30 sccm 1% O2/N2 for 2 hours. | 560 | 15 | H2 | 0.5 | 5 | 100
1 g of ammonium heptamolybdate tetrahydrate dissolved in 4 mL of DI water. Separately, 2 g of sucrose dissolved in 3.5 mL of DI water at 50 °C. The two solutions were then combined. The combined solution was dried at 120 °C in air for 24 hours, then crushed and sieved to 212 microns. 0.6 g of the sieved precursor was carburized at a ramp rate of 15 °C/min to 560 °C for 10 hr under 30 sccm of H2 gas. After carburization the sample was cooled under 30 sccm N2 and passivated under 30 sccm 1% O2/N2 for 2 hours. | 560 | 15 | H2 | 0.5 | 10 | 30
1 g of ammonium heptamolybdate tetrahydrate dissolved in 4 mL of DI water. Separately, 2 g of sucrose dissolved in 3.5 mL of DI water at 50 °C. The two solutions were then combined. The combined solution was dried at 120 °C in air for 24 hours, then crushed and sieved to 212 microns. 0.6 g of the sieved precursor was carburized at a ramp rate of 15 °C/min to 560 °C for 10 hr under 60 sccm of H2 gas. After carburization the sample was cooled under 30 sccm N2 and passivated under 30 sccm 1% O2/N2 for 2 hours. | 560 | 15 | H2 | 0.5 | 10 | 60
1 g of ammonium heptamolybdate tetrahydrate dissolved in 4 mL of DI water. Separately, 2 g of sucrose dissolved in 3.5 mL of DI water at 50 °C. The two solutions were then combined. The combined solution was dried at 120 °C in air for 24 hours, then crushed and sieved to 212 microns. 0.6 g of the sieved precursor was carburized at a ramp rate of 15 °C/min to 560 °C for 10 hr under 100 sccm of H2 gas. After carburization the sample was cooled under 30 sccm N2 and passivated under 30 sccm 1% O2/N2 for 2 hours. | 560 | 15 | H2 | 0.5 | 10 | 100
1 g of ammonium heptamolybdate tetrahydrate dissolved in 5.5 mL of DI water. Separately, 1 g of sucrose dissolved in 2 mL of DI water at 50 °C. The two solutions were then combined. The combined solution was dried at 120 °C in air for 24 hours, then crushed and sieved to 212 microns. 0.6 g of the sieved precursor was carburized at a ramp rate of 15 °C/min to 560 °C for 0.5 hr under 30 sccm of H2 gas. After carburization the sample was cooled under 30 sccm N2 and passivated under 30 sccm 1% O2/N2 for 2 hours. | 560 | 15 | H2 | 1 | 0.5 | 30
1 g of ammonium heptamolybdate tetrahydrate dissolved in 5.5 mL of DI water. Separately, 1 g of sucrose dissolved in 2 mL of DI water at 50 °C. The two solutions were then combined. The combined solution was dried at 120 °C in air for 24 hours, then crushed and sieved to 212 microns. 0.6 g of the sieved precursor was carburized at a ramp rate of 15 °C/min to 560 °C for 0.5 hr under 60 sccm of H2 gas. After carburization the sample was cooled under 30 sccm N2 and passivated under 30 sccm 1% O2/N2 for 2 hours. | 560 | 15 | H2 | 1 | 0.5 | 60
1 g of ammonium heptamolybdate tetrahydrate dissolved in 5.5 mL of DI water. Separately, 1 g of sucrose dissolved in 2 mL of DI water at 50 °C. The two solutions were then combined. The combined solution was dried at 120 °C in air for 24 hours, then crushed and sieved to 212 microns. 0.6 g of the sieved precursor was carburized at a ramp rate of 15 °C/min to 560 °C for 0.5 hr under 100 sccm of H2 gas. After carburization the sample was cooled under 30 sccm N2 and passivated under 30 sccm 1% O2/N2 for 2 hours. | 560 | 15 | H2 | 1 | 0.5 | 100
1 g of ammonium heptamolybdate tetrahydrate dissolved in 5.5 mL of DI water. Separately, 1 g of sucrose dissolved in 2 mL of DI water at 50 °C. The two solutions were then combined. The combined solution was dried at 120 °C in air for 24 hours, then crushed and sieved to 212 microns. 0.6 g of the sieved precursor was carburized at a ramp rate of 15 °C/min to 560 °C for 2 hr under 30 sccm of H2 gas. After carburization the sample was cooled under 30 sccm N2 and passivated under 30 sccm 1% O2/N2 for 2 hours. | 560 | 15 | H2 | 1 | 2 | 30
1 g of ammonium heptamolybdate tetrahydrate dissolved in 5.5 mL of DI water. Separately, 1 g of sucrose dissolved in 2 mL of DI water at 50 °C. The two solutions were then combined. The combined solution was dried at 120 °C in air for 24 hours, then crushed and sieved to 212 microns. 0.6 g of the sieved precursor was carburized at a ramp rate of 15 °C/min to 560 °C for 2 hr under 60 sccm of H2 gas. After carburization the sample was cooled under 30 sccm N2 and passivated under 30 sccm 1% O2/N2 for 2 hours. | 560 | 15 | H2 | 1 | 2 | 60
1 g of ammonium heptamolybdate tetrahydrate dissolved in 5.5 mL of DI water. Separately, 1 g of sucrose dissolved in 2 mL of DI water at 50 °C. The two solutions were then combined. The combined solution was dried at 120 °C in air for 24 hours, then crushed and sieved to 212 microns. 0.6 g of the sieved precursor was carburized at a ramp rate of 15 °C/min to 560 °C for 2 hr under 100 sccm of H2 gas. After carburization the sample was cooled under 30 sccm N2 and passivated under 30 sccm 1% O2/N2 for 2 hours. | 560 | 15 | H2 | 1 | 2 | 100
1 g of ammonium heptamolybdate tetrahydrate dissolved in 5.5 mL of DI water. Separately, 1 g of sucrose dissolved in 2 mL of DI water at 50 °C. The two solutions were then combined. The combined solution was dried at 120 °C in air for 24 hours, then crushed and sieved to 212 microns. 0.6 g of the sieved precursor was carburized at a ramp rate of 15 °C/min to 560 °C for 5 hr under 30 sccm of H2 gas. After carburization the sample was cooled under 30 sccm N2 and passivated under 30 sccm 1% O2/N2 for 2 hours. | 560 | 15 | H2 | 1 | 5 | 30
1 g of ammonium heptamolybdate tetrahydrate dissolved in 5.5 mL of DI water. Separately, 1 g of sucrose dissolved in 2 mL of DI water at 50 °C. The two solutions were then combined. The combined solution was dried at 120 °C in air for 24 hours, then crushed and sieved to 212 microns. 0.6 g of the sieved precursor was carburized at a ramp rate of 15 °C/min to 560 °C for 5 hr under 60 sccm of H2 gas. After carburization the sample was cooled under 30 sccm N2 and passivated under 30 sccm 1% O2/N2 for 2 hours. | 560 | 15 | H2 | 1 | 5 | 60
1 g of ammonium heptamolybdate tetrahydrate dissolved in 5.5 mL of DI water. Separately, 1 g of sucrose dissolved in 2 mL of DI water at 50 °C. The two solutions were then combined. The combined solution was dried at 120 °C in air for 24 hours, then crushed and sieved to 212 microns. 0.6 g of the sieved precursor was carburized at a ramp rate of 15 °C/min to 560 °C for 5 hr under 100 sccm of H2 gas. After carburization the sample was cooled under 30 sccm N2 and passivated under 30 sccm 1% O2/N2 for 2 hours. | 560 | 15 | H2 | 1 | 5 | 100
1 g of ammonium heptamolybdate tetrahydrate dissolved in 5.5 mL of DI water. Separately, 1 g of sucrose dissolved in 2 mL of DI water at 50 °C. The two solutions were then combined. The combined solution was dried at 120 °C in air for 24 hours, then crushed and sieved to 212 microns. 0.6 g of the sieved precursor was carburized at a ramp rate of 15 °C/min to 560 °C for 10 hr under 30 sccm of H2 gas. After carburization the sample was cooled under 30 sccm N2 and passivated under 30 sccm 1% O2/N2 for 2 hours. | 560 | 15 | H2 | 1 | 10 | 30
1 g of ammonium heptamolybdate tetrahydrate dissolved in 5.5 mL of DI water. Separately, 1 g of sucrose dissolved in 2 mL of DI water at 50 °C. The two solutions were then combined. The combined solution was dried at 120 °C in air for 24 hours, then crushed and sieved to 212 microns. 0.6 g of the sieved precursor was carburized at a ramp rate of 15 °C/min to 560 °C for 10 hr under 60 sccm of H2 gas. After carburization the sample was cooled under 30 sccm N2 and passivated under 30 sccm 1% O2/N2 for 2 hours. | 560 | 15 | H2 | 1 | 10 | 60
1 g of ammonium heptamolybdate tetrahydrate dissolved in 5.5 mL of DI water. Separately, 1 g of sucrose dissolved in 2 mL of DI water at 50 °C. The two solutions were then combined. The combined solution was dried at 120 °C in air for 24 hours, then crushed and sieved to 212 microns. 0.6 g of the sieved precursor was carburized at a ramp rate of 15 °C/min to 560 °C for 10 hr under 100 sccm of H2 gas. After carburization the sample was cooled under 30 sccm N2 and passivated under 30 sccm 1% O2/N2 for 2 hours. | 560 | 15 | H2 | 1 | 10 | 100
1 g of ammonium heptamolybdate tetrahydrate dissolved in 6 mL of DI water. Separately, 0.5 g of sucrose dissolved in 1.5 mL of DI water at 50 °C. The two solutions were then combined. The combined solution was dried at 120 °C in air for 24 hours, then crushed and sieved to 212 microns. 0.6 g of the sieved precursor was carburized at a ramp rate of 15 °C/min to 560 °C for 0.5 hr under 30 sccm of H2 gas. After carburization the sample was cooled under 30 sccm N2 and passivated under 30 sccm 1% O2/N2 for 2 hours. | 560 | 15 | H2 | 2 | 0.5 | 30
1 g of ammonium heptamolybdate tetrahydrate dissolved in 6 mL of DI water. Separately, 0.5 g of sucrose dissolved in 1.5 mL of DI water at 50 °C. The two solutions were then combined. The combined solution was dried at 120 °C in air for 24 hours, then crushed and sieved to 212 microns. 0.6 g of the sieved precursor was carburized at a ramp rate of 15 °C/min to 560 °C for 0.5 hr under 60 sccm of H2 gas. After carburization the sample was cooled under 30 sccm N2 and passivated under 30 sccm 1% O2/N2 for 2 hours. | 560 | 15 | H2 | 2 | 0.5 | 60
1 g of ammonium heptamolybdate tetrahydrate dissolved in 6 mL of DI water. Separately, 0.5 g of sucrose dissolved in 1.5 mL of DI water at 50 °C. The two solutions were then combined. The combined solution was dried at 120 °C in air for 24 hours, then crushed and sieved to 212 microns. 0.6 g of the sieved precursor was carburized at a ramp rate of 15 °C/min to 560 °C for 0.5 hr under 100 sccm of H2 gas. After carburization the sample was cooled under 30 sccm N2 and passivated under 30 sccm 1% O2/N2 for 2 hours. | 560 | 15 | H2 | 2 | 0.5 | 100
1 g of ammonium heptamolybdate tetrahydrate dissolved in 6 mL of DI water. Separately, 0.5 g of sucrose dissolved in 1.5 mL of DI water at 50 °C. The two solutions were then combined. The combined solution was dried at 120 °C in air for 24 hours, then crushed and sieved to 212 microns. 0.6 g of the sieved precursor was carburized at a ramp rate of 15 °C/min to 560 °C for 2 hr under 30 sccm of H2 gas. After carburization the sample was cooled under 30 sccm N2 and passivated under 30 sccm 1% O2/N2 for 2 hours. | 560 | 15 | H2 | 2 | 2 | 30
1 g of ammonium heptamolybdate tetrahydrate dissolved in 6 mL of DI water. Separately, 0.5 g of sucrose dissolved in 1.5 mL of DI water at 50 °C. The two solutions were then combined. The combined solution was dried at 120 °C in air for 24 hours, then crushed and sieved to 212 microns. 0.6 g of the sieved precursor was carburized at a ramp rate of 15 °C/min to 560 °C for 2 hr under 60 sccm of H2 gas. After carburization the sample was cooled under 30 sccm N2 and passivated under 30 sccm 1% O2/N2 for 2 hours. | 560 | 15 | H2 | 2 | 2 | 60
1 g of ammonium heptamolybdate tetrahydrate dissolved in 6 mL of DI water. Separately, 0.5 g of sucrose dissolved in 1.5 mL of DI water at 50 °C. The two solutions were then combined. The combined solution was dried at 120 °C in air for 24 hours, then crushed and sieved to 212 microns. 0.6 g of the sieved precursor was carburized at a ramp rate of 15 °C/min to 560 °C for 2 hr under 100 sccm of H2 gas. After carburization the sample was cooled under 30 sccm N2 and passivated under 30 sccm 1% O2/N2 for 2 hours. | 560 | 15 | H2 | 2 | 2 | 100
1 g of ammonium heptamolybdate tetrahydrate dissolved in 6 mL of DI water. Separately, 0.5 g of sucrose dissolved in 1.5 mL of DI water at 50 °C. The two solutions were then combined. The combined solution was dried at 120 °C in air for 24 hours, then crushed and sieved to 212 microns. 0.6 g of the sieved precursor was carburized at a ramp rate of 15 °C/min to 560 °C for 5 hr under 30 sccm of H2 gas. After carburization the sample was cooled under 30 sccm N2 and passivated under 30 sccm 1% O2/N2 for 2 hours. | 560 | 15 | H2 | 2 | 5 | 30
1 g of ammonium heptamolybdate tetrahydrate dissolved in 6 mL of DI water. Separately, 0.5 g of sucrose dissolved in 1.5 mL of DI water at 50 °C. The two solutions were then combined. The combined solution was dried at 120 °C in air for 24 hours, then crushed and sieved to 212 microns. 0.6 g of the sieved precursor was carburized at a ramp rate of 15 °C/min to 560 °C for 5 hr under 60 sccm of H2 gas. After carburization the sample was cooled under 30 sccm N2 and passivated under 30 sccm 1% O2/N2 for 2 hours. | 560 | 15 | H2 | 2 | 5 | 60
1 g of ammonium heptamolybdate tetrahydrate dissolved in 6 mL of DI water. Separately, 0.5 g of sucrose dissolved in 1.5 mL of DI water at 50 °C. The two solutions were then combined. The combined solution was dried at 120 °C in air for 24 hours, then crushed and sieved to 212 microns. 0.6 g of the sieved precursor was carburized at a ramp rate of 15 °C/min to 560 °C for 5 hr under 100 sccm of H2 gas. After carburization the sample was cooled under 30 sccm N2 and passivated under 30 sccm 1% O2/N2 for 2 hours. | 560 | 15 | H2 | 2 | 5 | 100
1 g of ammonium heptamolybdate tetrahydrate dissolved in 6 mL of DI water. Separately, 0.5 g of sucrose dissolved in 1.5 mL of DI water at 50 °C. The two solutions were then combined. The combined solution was dried at 120 °C in air for 24 hours, then crushed and sieved to 212 microns. 0.6 g of the sieved precursor was carburized at a ramp rate of 15 °C/min to 560 °C for 10 hr under 30 sccm of H2 gas. After carburization the sample was cooled under 30 sccm N2 and passivated under 30 sccm 1% O2/N2 for 2 hours. | 560 | 15 | H2 | 2 | 10 | 30
1 g of ammonium heptamolybdate tetrahydrate dissolved in 6 mL of DI water. Separately, 0.5 g of sucrose dissolved in 1.5 mL of DI water at 50 °C. The two solutions were then combined. The combined solution was dried at 120 °C in air for 24 hours, then crushed and sieved to 212 microns. 0.6 g of the sieved precursor was carburized at a ramp rate of 15 °C/min to 560 °C for 10 hr under 60 sccm of H2 gas. After carburization the sample was cooled under 30 sccm N2 and passivated under 30 sccm 1% O2/N2 for 2 hours. | 560 | 15 | H2 | 2 | 10 | 60
1 g of ammonium heptamolybdate tetrahydrate dissolved in 6 mL of DI water. Separately, 0.5 g of sucrose dissolved in 1.5 mL of DI water at 50 °C. The two solutions were then combined. The combined solution was dried at 120 °C in air for 24 hours, then crushed and sieved to 212 microns. 0.6 g of the sieved precursor was carburized at a ramp rate of 15 °C/min to 560 °C for 10 hr under 100 sccm of H2 gas. After carburization the sample was cooled under 30 sccm N2 and passivated under 30 sccm 1% O2/N2 for 2 hours. | 560 | 15 | H2 | 2 | 10 | 100
1 g of ammonium heptamolybdate tetrahydrate dissolved in 4 mL of DI water. Separately, 2 g of sucrose dissolved in 3.5 mL of DI water at 50 °C. The two solutions were then combined. The combined solution was dried at 120 °C in air for 24 hours, then crushed and sieved to 212 microns. 0.6 g of the sieved precursor was carburized at a ramp rate of 15 °C/min to 560 °C for 0.5 hr under 30 sccm of N2 gas. After carburization the sample was cooled under 30 sccm N2 and passivated under 30 sccm 1% O2/N2 for 2 hours. | 560 | 15 | N2 | 0.5 | 0.5 | 30
1 g of ammonium heptamolybdate tetrahydrate dissolved in 4 mL of DI water. Separately, 2 g of sucrose dissolved in 3.5 mL of DI water at 50 °C. The two solutions were then combined. The combined solution was dried at 120 °C in air for 24 hours, then crushed and sieved to 212 microns. 0.6 g of the sieved precursor was carburized at a ramp rate of 15 °C/min to 560 °C for 0.5 hr under 60 sccm of N2 gas. After carburization the sample was cooled under 30 sccm N2 and passivated under 30 sccm 1% O2/N2 for 2 hours. | 560 | 15 | N2 | 0.5 | 0.5 | 60
1 g of ammonium heptamolybdate tetrahydrate dissolved in 4 mL of DI water. Separately, 2 g of sucrose dissolved in 3.5 mL of DI water at 50 °C. The two solutions were then combined. The combined solution was dried at 120 °C in air for 24 hours, then crushed and sieved to 212 microns. 0.6 g of the sieved precursor was carburized at a ramp rate of 15 °C/min to 560 °C for 0.5 hr under 100 sccm of N2 gas. After carburization the sample was cooled under 30 sccm N2 and passivated under 30 sccm 1% O2/N2 for 2 hours. | 560 | 15 | N2 | 0.5 | 0.5 | 100
1 g of ammonium heptamolybdate tetrahydrate dissolved in 4 mL of DI water. Separately, 2 g of sucrose dissolved in 3.5 mL of DI water at 50 °C. The two solutions were then combined. The combined solution was dried at 120 °C in air for 24 hours, then crushed and sieved to 212 microns. 0.6 g of the sieved precursor was carburized at a ramp rate of 15 °C/min to 560 °C for 2 hr under 30 sccm of N2 gas. After carburization the sample was cooled under 30 sccm N2 and passivated under 30 sccm 1% O2/N2 for 2 hours. | 560 | 15 | N2 | 0.5 | 2 | 30
1 g of ammonium heptamolybdate tetrahydrate dissolved in 4 mL of DI water. Separately, 2 g of sucrose dissolved in 3.5 mL of DI water at 50 °C. The two solutions were then combined. The combined solution was dried at 120 °C in air for 24 hours, then crushed and sieved to 212 microns. 0.6 g of the sieved precursor was carburized at a ramp rate of 15 °C/min to 560 °C for 2 hr under 60 sccm of N2 gas. After carburization the sample was cooled under 30 sccm N2 and passivated under 30 sccm 1% O2/N2 for 2 hours. | 560 | 15 | N2 | 0.5 | 2 | 60
1 g of ammonium heptamolybdate tetrahydrate dissolved in 4 mL of DI water. Separately, 2 g of sucrose dissolved in 3.5 mL of DI water at 50 °C. The two solutions were then combined. The combined solution was dried at 120 °C in air for 24 hours, then crushed and sieved to 212 microns. 0.6 g of the sieved precursor was carburized at a ramp rate of 15 °C/min to 560 °C for 2 hr under 100 sccm of N2 gas. After carburization the sample was cooled under 30 sccm N2 and passivated under 30 sccm 1% O2/N2 for 2 hours. | 560 | 15 | N2 | 0.5 | 2 | 100
1 g of ammonium heptamolybdate tetrahydrate dissolved in 4 mL of DI water. Separately, 2 g of sucrose dissolved in 3.5 mL of DI water at 50 °C. The two solutions were then combined. The combined solution was dried at 120 °C in air for 24 hours, then crushed and sieved to 212 microns. 0.6 g of the sieved precursor was carburized at a ramp rate of 15 °C/min to 560 °C for 5 hr under 30 sccm of N2 gas. After carburization the sample was cooled under 30 sccm N2 and passivated under 30 sccm 1% O2/N2 for 2 hours. | 560 | 15 | N2 | 0.5 | 5 | 30
1 g of ammonium heptamolybdate tetrahydrate dissolved in 4 mL of DI water. Separately, 2 g of sucrose dissolved in 3.5 mL of DI water at 50 °C. The two solutions were then combined. The combined solution was dried at 120 °C in air for 24 hours, then crushed and sieved to 212 microns. 0.6 g of the sieved precursor was carburized at a ramp rate of 15 °C/min to 560 °C for 5 hr under 60 sccm of N2 gas. After carburization the sample was cooled under 30 sccm N2 and passivated under 30 sccm 1% O2/N2 for 2 hours. | 560 | 15 | N2 | 0.5 | 5 | 60
1 g of ammonium heptamolybdate tetrahydrate dissolved in 4 mL of DI water. Separately, 2 g of sucrose dissolved in 3.5 mL of DI water at 50 °C. The two solutions were then combined. The combined solution was dried at 120 °C in air for 24 hours, then crushed and sieved to 212 microns. 0.6 g of the sieved precursor was carburized at a ramp rate of 15 °C/min to 560 °C for 5 hr under 100 sccm of N2 gas. After carburization the sample was cooled under 30 sccm N2 and passivated under 30 sccm 1% O2/N2 for 2 hours. | 560 | 15 | N2 | 0.5 | 5 | 100
1 g of ammonium heptamolybdate tetrahydrate dissolved in 4 mL of DI water. Separately, 2 g of sucrose dissolved in 3.5 mL of DI water at 50 °C. The two solutions were then combined. The combined solution was dried at 120 °C in air for 24 hours, then crushed and sieved to 212 microns. 0.6 g of the sieved precursor was carburized at a ramp rate of 15 °C/min to 560 °C for 10 hr under 30 sccm of N2 gas. After carburization the sample was cooled under 30 sccm N2 and passivated under 30 sccm 1% O2/N2 for 2 hours. | 560 | 15 | N2 | 0.5 | 10 | 30
1 g of ammonium heptamolybdate tetrahydrate dissolved in 4 mL of DI water. Separately, 2 g of sucrose dissolved in 3.5 mL of DI water at 50 °C. The two solutions were then combined. The combined solution was dried at 120 °C in air for 24 hours, then crushed and sieved to 212 microns. 0.6 g of the sieved precursor was carburized at a ramp rate of 15 °C/min to 560 °C for 10 hr under 60 sccm of N2 gas. After carburization the sample was cooled under 30 sccm N2 and passivated under 30 sccm 1% O2/N2 for 2 hours. | 560 | 15 | N2 | 0.5 | 10 | 60
1 g of ammonium heptamolybdate tetrahydrate dissolved in 4 mL of DI water. Separately, 2 g of sucrose dissolved in 3.5 mL of DI water at 50 °C. The two solutions were then combined. The combined solution was dried at 120 °C in air for 24 hours, then crushed and sieved to 212 microns. 0.6 g of the sieved precursor was carburized at a ramp rate of 15 °C/min to 560 °C for 10 hr under 100 sccm of N2 gas. After carburization the sample was cooled under 30 sccm N2 and passivated under 30 sccm 1% O2/N2 for 2 hours. | 560 | 15 | N2 | 0.5 | 10 | 100
1 g of ammonium heptamolybdate tetrahydrate dissolved in 5.5 mL of DI water. Separately, 1 g of sucrose dissolved in 2 mL of DI water at 50 °C. The two solutions were then combined. The combined solution was dried at 120 °C in air for 24 hours, then crushed and sieved to 212 microns. 0.6 g of the sieved precursor was carburized at a ramp rate of 15 °C/min to 560 °C for 0.5 hr under 30 sccm of N2 gas. After carburization the sample was cooled under 30 sccm N2 and passivated under 30 sccm 1% O2/N2 for 2 hours. | 560 | 15 | N2 | 1 | 0.5 | 30
1 g of ammonium heptamolybdate tetrahydrate dissolved in 5.5 mL of DI water. Separately, 1 g of sucrose dissolved in 2 mL of DI water at 50 °C. The two solutions were then combined. The combined solution was dried at 120 °C in air for 24 hours, then crushed and sieved to 212 microns. 0.6 g of the sieved precursor was carburized at a ramp rate of 15 °C/min to 560 °C for 0.5 hr under 60 sccm of N2 gas. After carburization the sample was cooled under 30 sccm N2 and passivated under 30 sccm 1% O2/N2 for 2 hours. | 560 | 15 | N2 | 1 | 0.5 | 60
1 g of ammonium heptamolybdate tetrahydrate dissolved in 5.5 mL of DI water. Separately, 1 g of sucrose dissolved in 2 mL of DI water at 50 °C. The two solutions were then combined. The combined solution was dried at 120 °C in air for 24 hours, then crushed and sieved to 212 microns. 0.6 g of the sieved precursor was carburized at a ramp rate of 15 °C/min to 560 °C for 0.5 hr under 100 sccm of N2 gas. After carburization the sample was cooled under 30 sccm N2 and passivated under 30 sccm 1% O2/N2 for 2 hours. | 560 | 15 | N2 | 1 | 0.5 | 100
1 g of ammonium heptamolybdate tetrahydrate dissolved in 5.5 mL of DI water. Separately, 1 g of sucrose dissolved in 2 mL of DI water at 50 °C. The two solutions were then combined. The combined solution was dried at 120 °C in air for 24 hours, then crushed and sieved to 212 microns. 0.6 g of the sieved precursor was carburized at a ramp rate of 15 °C/min to 560 °C for 2 hr under 30 sccm of N2 gas. After carburization the sample was cooled under 30 sccm N2 and passivated under 30 sccm 1% O2/N2 for 2 hours. | 560 | 15 | N2 | 1 | 2 | 30
1 g of ammonium heptamolybdate tetrahydrate dissolved in 5.5 mL of DI water. Separately, 1 g of sucrose dissolved in 2 mL of DI water at 50 °C. The two solutions were then combined. The combined solution was dried at 120 °C in air for 24 hours, then crushed and sieved to 212 microns. 0.6 g of the sieved precursor was carburized at a ramp rate of 15 °C/min to 560 °C for 2 hr under 60 sccm of N2 gas. After carburization the sample was cooled under 30 sccm N2 and passivated under 30 sccm 1% O2/N2 for 2 hours. | 560 | 15 | N2 | 1 | 2 | 60
1 g of ammonium heptamolybdate tetrahydrate dissolved in 5.5 mL of DI water. Separately, 1 g of sucrose dissolved in 2 mL of DI water at 50 °C. The two solutions were then combined. The combined solution was dried at 120 °C in air for 24 hours, then crushed and sieved to 212 microns. 0.6 g of the sieved precursor was carburized at a ramp rate of 15 °C/min to 560 °C for 2 hr under 100 sccm of N2 gas. After carburization the sample was cooled under 30 sccm N2 and passivated under 30 sccm 1% O2/N2 for 2 hours. | 560 | 15 | N2 | 1 | 2 | 100
1 g of ammonium heptamolybdate tetrahydrate dissolved in 5.5 mL of DI water. Separately, 1 g of sucrose dissolved in 2 mL of DI water at 50 °C. The two solutions were then combined. The combined solution was dried at 120 °C in air for 24 hours, then crushed and sieved to 212 microns. 0.6 g of the sieved precursor was carburized at a ramp rate of 15 °C/min to 560 °C for 5 hr under 30 sccm of N2 gas. After carburization the sample was cooled under 30 sccm N2 and passivated under 30 sccm 1% O2/N2 for 2 hours. | 560 | 15 | N2 | 1 | 5 | 30
1 g of ammonium heptamolybdate tetrahydrate dissolved in 5.5 mL of DI water. Separately, 1 g of sucrose dissolved in 2 mL of DI water at 50 °C. The two solutions were then combined. The combined solution was dried at 120 °C in air for 24 hours, then crushed and sieved to 212 microns. 0.6 g of the sieved precursor was carburized at a ramp rate of 15 °C/min to 560 °C for 5 hr under 60 sccm of N2 gas. After carburization the sample was cooled under 30 sccm N2 and passivated under 30 sccm 1% O2/N2 for 2 hours. | 560 | 15 | N2 | 1 | 5 | 60
1 g of ammonium heptamolybdate tetrahydrate dissolved in 5.5 mL of DI water. Separately, 1 g of sucrose dissolved in 2 mL of DI water at 50 °C. The two solutions were then combined. The combined solution was dried at 120 °C in air for 24 hours, then crushed and sieved to 212 microns. 0.6 g of the sieved precursor was carburized at a ramp rate of 15 °C/min to 560 °C for 5 hr under 100 sccm of N2 gas. After carburization the sample was cooled under 30 sccm N2 and passivated under 30 sccm 1% O2/N2 for 2 hours. | 560 | 15 | N2 | 1 | 5 | 100
1 g of ammonium heptamolybdate tetrahydrate dissolved in 5.5 mL of DI water. Separately, 1 g of sucrose dissolved in 2 mL of DI water at 50 °C. The two solutions were then combined. The combined solution was dried at 120 °C in air for 24 hours, then crushed and sieved to 212 microns. 0.6 g of the sieved precursor was carburized at a ramp rate of 15 °C/min to 560 °C for 10 hr under 30 sccm of N2 gas. After carburization the sample was cooled under 30 sccm N2 and passivated under 30 sccm 1% O2/N2 for 2 hours. | 560 | 15 | N2 | 1 | 10 | 30
1 g of ammonium heptamolybdate tetrahydrate dissolved in 5.5 mL of DI water. Separately, 1 g of sucrose dissolved in 2 mL of DI water at 50 °C. The two solutions were then combined. The combined solution was dried at 120 °C in air for 24 hours, then crushed and sieved to 212 microns. 0.6 g of the sieved precursor was carburized at a ramp rate of 15 °C/min to 560 °C for 10 hr under 60 sccm of N2 gas. After carburization the sample was cooled under 30 sccm N2 and passivated under 30 sccm 1% O2/N2 for 2 hours. | 560 | 15 | N2 | 1 | 10 | 60
1 g of ammonium heptamolybdate tetrahydrate dissolved in 5.5 mL of DI water. Separately, 1 g of sucrose dissolved in 2 mL of DI water at 50 °C. The two solutions were then combined. The combined solution was dried at 120 °C in air for 24 hours, then crushed and sieved to 212 microns. 0.6 g of the sieved precursor was carburized at a ramp rate of 15 °C/min to 560 °C for 10 hr under 100 sccm of N2 gas. After carburization the sample was cooled under 30 sccm N2 and passivated under 30 sccm 1% O2/N2 for 2 hours. | 560 | 15 | N2 | 1 | 10 | 100
1 g of ammonium heptamolybdate tetrahydrate dissolved in 6 mL of DI water. Separately, 0.5 g of sucrose dissolved in 1.5 mL of DI water at 50 °C. The two solutions were then combined. The combined solution was dried at 120 °C in air for 24 hours, then crushed and sieved to 212 microns. 0.6 g of the sieved precursor was carburized at a ramp rate of 15 °C/min to 560 °C for 0.5 hr under 30 sccm of N2 gas. After carburization the sample was cooled under 30 sccm N2 and passivated under 30 sccm 1% O2/N2 for 2 hours. | 560 | 15 | N2 | 2 | 0.5 | 30
1 g of ammonium heptamolybdate tetrahydrate dissolved in 6 mL of DI water. Separately, 0.5 g of sucrose dissolved in 1.5 mL of DI water at 50 °C. The two solutions were then combined. The combined solution was dried at 120 °C in air for 24 hours, then crushed and sieved to 212 microns. 0.6 g of the sieved precursor was carburized at a ramp rate of 15 °C/min to 560 °C for 0.5 hr under 60 sccm of N2 gas. After carburization the sample was cooled under 30 sccm N2 and passivated under 30 sccm 1% O2/N2 for 2 hours. | 560 | 15 | N2 | 2 | 0.5 | 60
1 g of ammonium heptamolybdate tetrahydrate dissolved in 6 mL of DI water. Separately, 0.5 g of sucrose dissolved in 1.5 mL of DI water at 50 °C. The two solutions were then combined. The combined solution was dried at 120 °C in air for 24 hours, then crushed and sieved to 212 microns. 0.6 g of the sieved precursor was carburized at a ramp rate of 15 °C/min to 560 °C for 0.5 hr under 100 sccm of N2 gas. After carburization the sample was cooled under 30 sccm N2 and passivated under 30 sccm 1% O2/N2 for 2 hours. | 560 | 15 | N2 | 2 | 0.5 | 100
1 g of ammonium heptamolybdate tetrahydrate dissolved in 6 mL of DI water. Separately, 0.5 g of sucrose dissolved in 1.5 mL of DI water at 50 °C. The two solutions were then combined. The combined solution was dried at 120 °C in air for 24 hours, then crushed and sieved to 212 microns. 0.6 g of the sieved precursor was carburized at a ramp rate of 15 °C/min to 560 °C for 2 hr under 30 sccm of N2 gas. After carburization the sample was cooled under 30 sccm N2 and passivated under 30 sccm 1% O2/N2 for 2 hours. | 560 | 15 | N2 | 2 | 2 | 30
1 g of ammonium heptamolybdate tetrahydrate dissolved in 6 mL of DI water. Separately, 0.5 g of sucrose dissolved in 1.5 mL of DI water at 50 °C. The two solutions were then combined. The combined solution was dried at 120 °C in air for 24 hours, then crushed and sieved to 212 microns. 0.6 g of the sieved precursor was carburized at a ramp rate of 15 °C/min to 560 °C for 2 hr under 60 sccm of N2 gas. After carburization the sample was cooled under 30 sccm N2 and passivated under 30 sccm 1% O2/N2 for 2 hours. | 560 | 15 | N2 | 2 | 2 | 60
1 g of ammonium heptamolybdate tetrahydrate dissolved in 6 mL of DI water. Separately, 0.5 g of sucrose dissolved in 1.5 mL of DI water at 50 °C. The two solutions were then combined. The combined solution was dried at 120 °C in air for 24 hours, then crushed and sieved to 212 microns. 0.6 g of the sieved precursor was carburized at a ramp rate of 15 °C/min to 560 °C for 2 hr under 100 sccm of N2 gas. After carburization the sample was cooled under 30 sccm N2 and passivated under 30 sccm 1% O2/N2 for 2 hours. | 560 | 15 | N2 | 2 | 2 | 100
1 g of ammonium heptamolybdate tetrahydrate dissolved in 6 mL of DI water. Separately, 0.5 g of sucrose dissolved in 1.5 mL of DI water at 50 °C. The two solutions were then combined. The combined solution was dried at 120 °C in air for 24 hours, then crushed and sieved to 212 microns. 0.6 g of the sieved precursor was carburized at a ramp rate of 15 °C/min to 560 °C for 5 hr under 30 sccm of N2 gas. After carburization the sample was cooled under 30 sccm N2 and passivated under 30 sccm 1% O2/N2 for 2 hours. | 560 | 15 | N2 | 2 | 5 | 30
1 g of ammonium heptamolybdate tetrahydrate dissolved in 6 mL of DI water. Separately, 0.5 g of sucrose dissolved in 1.5 mL of DI water at 50 °C. The two solutions were then combined. The combined solution was dried at 120 °C in air for 24 hours, then crushed and sieved to 212 microns. 0.6 g of the sieved precursor was carburized at a ramp rate of 15 °C/min to 560 °C for 5 hr under 60 sccm of N2 gas. After carburization the sample was cooled under 30 sccm N2 and passivated under 30 sccm 1% O2/N2 for 2 hours. | 560 | 15 | N2 | 2 | 5 | 60
1 g of ammonium heptamolybdate tetrahydrate dissolved in 6 mL of DI water. Separately, 0.5 g of sucrose dissolved in 1.5 mL of DI water at 50 °C. The two solutions were then combined. The combined solution was dried at 120 °C in air for 24 hours, then crushed and sieved to 212 microns. 0.6 g of the sieved precursor was carburized at a ramp rate of 15 °C/min to 560 °C for 5 hr under 100 sccm of N2 gas. After carburization the sample was cooled under 30 sccm N2 and passivated under 30 sccm 1% O2/N2 for 2 hours. | 560 | 15 | N2 | 2 | 5 | 100
1 g of ammonium heptamolybdate tetrahydrate dissolved in 6 mL of DI water. Separately, 0.5 g of sucrose dissolved in 1.5 mL of DI water at 50 °C. The two solutions were then combined. The combined solution was dried at 120 °C in air for 24 hours, then crushed and sieved to 212 microns. 0.6 g of the sieved precursor was carburized at a ramp rate of 15 °C/min to 560 °C for 10 hr under 30 sccm of N2 gas. After carburization the sample was cooled under 30 sccm N2 and passivated under 30 sccm 1% O2/N2 for 2 hours. | 560 | 15 | N2 | 2 | 10 | 30
1 g of ammonium heptamolybdate tetrahydrate dissolved in 6 mL of DI water. Separately, 0.5 g of sucrose dissolved in 1.5 mL of DI water at 50 °C. The two solutions were then combined. The combined solution was dried at 120 °C in air for 24 hours, then crushed and sieved to 212 microns. 0.6 g of the sieved precursor was carburized at a ramp rate of 15 °C/min to 560 °C for 10 hr under 60 sccm of N2 gas. After carburization the sample was cooled under 30 sccm N2 and passivated under 30 sccm 1% O2/N2 for 2 hours. | 560 | 15 | N2 | 2 | 10 | 60
1 g of ammonium heptamolybdate tetrahydrate dissolved in 6 mL of DI water. Separately, 0.5 g of sucrose dissolved in 1.5 mL of DI water at 50 °C. The two solutions were then combined. The combined solution was dried at 120 °C in air for 24 hours, then crushed and sieved to 212 microns. 0.6 g of the sieved precursor was carburized at a ramp rate of 15 °C/min to 560 °C for 10 hr under 100 sccm of N2 gas. After carburization the sample was cooled under 30 sccm N2 and passivated under 30 sccm 1% O2/N2 for 2 hours. | 560 | 15 | N2 | 2 | 10 | 100
1 g of ammonium heptamolybdate tetrahydrate dissolved in 4 mL of DI water. Separately, 2 g of sucrose dissolved in 3.5 mL of DI water at 50 °C. The two solutions were then combined. The combined solution was dried at 120 °C in air for 24 hours, then crushed and sieved to 212 microns. 0.6 g of the sieved precursor was carburized at a ramp rate of 5 °C/min to 570 °C for 0.5 hr under 30 sccm of H2 gas. After carburization the sample was cooled under 30 sccm N2 and passivated under 30 sccm 1% O2/N2 for 2 hours. | 570 | 5 | H2 | 0.5 | 0.5 | 30
1 g of ammonium heptamolybdate tetrahydrate dissolved in 4 mL of DI water. Separately, 2 g of sucrose dissolved in 3.5 mL of DI water at 50 °C. The two solutions were then combined. The combined solution was dried at 120 °C in air for 24 hours, then crushed and sieved to 212 microns. 0.6 g of the sieved precursor was carburized at a ramp rate of 5 °C/min to 570 °C for 0.5 hr under 60 sccm of H2 gas. After carburization the sample was cooled under 30 sccm N2 and passivated under 30 sccm 1% O2/N2 for 2 hours. | 570 | 5 | H2 | 0.5 | 0.5 | 60
1 g of ammonium heptamolybdate tetrahydrate dissolved in 4 mL of DI water. Separately, 2 g of sucrose dissolved in 3.5 mL of DI water at 50 °C. The two solutions were then combined. The combined solution was dried at 120 °C in air for 24 hours, then crushed and sieved to 212 microns. 0.6 g of the sieved precursor was carburized at a ramp rate of 5 °C/min to 570 °C for 0.5 hr under 100 sccm of H2 gas. After carburization the sample was cooled under 30 sccm N2 and passivated under 30 sccm 1% O2/N2 for 2 hours. | 570 | 5 | H2 | 0.5 | 0.5 | 100
1 g of ammonium heptamolybdate tetrahydrate dissolved in 4 mL of DI water. Separately, 2 g of sucrose dissolved in 3.5 mL of DI water at 50 °C. The two solutions were then combined. The combined solution was dried at 120 °C in air for 24 hours, then crushed and sieved to 212 microns. 0.6 g of the sieved precursor was carburized at a ramp rate of 5 °C/min to 570 °C for 2 hr under 30 sccm of H2 gas. After carburization the sample was cooled under 30 sccm N2 and passivated under 30 sccm 1% O2/N2 for 2 hours. | 570 | 5 | H2 | 0.5 | 2 | 30
1 g of ammonium heptamolybdate tetrahydrate dissolved in 4 mL of DI water. Separately, 2 g of sucrose dissolved in 3.5 mL of DI water at 50 °C. The two solutions were then combined. The combined solution was dried at 120 °C in air for 24 hours, then crushed and sieved to 212 microns. 0.6 g of the sieved precursor was carburized at a ramp rate of 5 °C/min to 570 °C for 2 hr under 60 sccm of H2 gas. After carburization the sample was cooled under 30 sccm N2 and passivated under 30 sccm 1% O2/N2 for 2 hours. | 570 | 5 | H2 | 0.5 | 2 | 60
1 g of ammonium heptamolybdate tetrahydrate dissolved in 4 mL of DI water. Separately, 2 g of sucrose dissolved in 3.5 mL of DI water at 50 °C. The two solutions were then combined. The combined solution was dried at 120 °C in air for 24 hours, then crushed and sieved to 212 microns. 0.6 g of the sieved precursor was carburized at a ramp rate of 5 °C/min to 570 °C for 2 hr under 100 sccm of H2 gas. After carburization the sample was cooled under 30 sccm N2 and passivated under 30 sccm 1% O2/N2 for 2 hours. | 570 | 5 | H2 | 0.5 | 2 | 100
1 g of ammonium heptamolybdate tetrahydrate dissolved in 4 mL of DI water. Separately, 2 g of sucrose dissolved in 3.5 mL of DI water at 50 °C. The two solutions were then combined. The combined solution was dried at 120 °C in air for 24 hours, then crushed and sieved to 212 microns. 0.6 g of the sieved precursor was carburized at a ramp rate of 5 °C/min to 570 °C for 5 hr under 30 sccm of H2 gas. After carburization the sample was cooled under 30 sccm N2 and passivated under 30 sccm 1% O2/N2 for 2 hours. | 570 | 5 | H2 | 0.5 | 5 | 30
1 g of ammonium heptamolybdate tetrahydrate dissolved in 4 mL of DI water. Separately, 2 g of sucrose dissolved in 3.5 mL of DI water at 50 °C. The two solutions were then combined. The combined solution was dried at 120 °C in air for 24 hours, then crushed and sieved to 212 microns. 0.6 g of the sieved precursor was carburized at a ramp rate of 5 °C/min to 570 °C for 5 hr under 60 sccm of H2 gas. After carburization the sample was cooled under 30 sccm N2 and passivated under 30 sccm 1% O2/N2 for 2 hours. | 570 | 5 | H2 | 0.5 | 5 | 60
1 g of ammonium heptamolybdate tetrahydrate dissolved in 4 mL of DI water. Separately, 2 g of sucrose dissolved in 3.5 mL of DI water at 50 °C. The two solutions were then combined. The combined solution was dried at 120 °C in air for 24 hours, then crushed and sieved to 212 microns. 0.6 g of the sieved precursor was carburized at a ramp rate of 5 °C/min to 570 °C for 5 hr under 100 sccm of H2 gas. After carburization the sample was cooled under 30 sccm N2 and passivated under 30 sccm 1% O2/N2 for 2 hours. | 570 | 5 | H2 | 0.5 | 5 | 100
1 g of ammonium heptamolybdate tetrahydrate dissolved in 4 mL of DI water. Separately, 2 g of sucrose dissolved in 3.5 mL of DI water at 50 °C. The two solutions were then combined. The combined solution was dried at 120 °C in air for 24 hours, then crushed and sieved to 212 microns. 0.6 g of the sieved precursor was carburized at a ramp rate of 5 °C/min to 570 °C for 10 hr under 30 sccm of H2 gas. After carburization the sample was cooled under 30 sccm N2 and passivated under 30 sccm 1% O2/N2 for 2 hours. | 570 | 5 | H2 | 0.5 | 10 | 30
1 g of ammonium heptamolybdate tetrahydrate dissolved in 4 mL of DI water. Separately, 2 g of sucrose dissolved in 3.5 mL of DI water at 50 °C. The two solutions were then combined. The combined solution was dried at 120 °C in air for 24 hours, then crushed and sieved to 212 microns. 0.6 g of the sieved precursor was carburized at a ramp rate of 5 °C/min to 570 °C for 10 hr under 60 sccm of H2 gas. After carburization the sample was cooled under 30 sccm N2 and passivated under 30 sccm 1% O2/N2 for 2 hours. | 570 | 5 | H2 | 0.5 | 10 | 60
1 g of ammonium heptamolybdate tetrahydrate dissolved in 4 mL of DI water. Separately, 2 g of sucrose dissolved in 3.5 mL of DI water at 50 °C. The two solutions were then combined. The combined solution was dried at 120 °C in air for 24 hours, then crushed and sieved to 212 microns. 0.6 g of the sieved precursor was carburized at a ramp rate of 5 °C/min to 570 °C for 10 hr under 100 sccm of H2 gas. After carburization the sample was cooled under 30 sccm N2 and passivated under 30 sccm 1% O2/N2 for 2 hours. | 570 | 5 | H2 | 0.5 | 10 | 100
1 g of ammonium heptamolybdate tetrahydrate dissolved in 5.5 mL of DI water. Separately, 1 g of sucrose dissolved in 2 mL of DI water at 50 °C. The two solutions were then combined. The combined solution was dried at 120 °C in air for 24 hours, then crushed and sieved to 212 microns. 0.6 g of the sieved precursor was carburized at a ramp rate of 5 °C/min to 570 °C for 0.5 hr under 30 sccm of H2 gas. After carburization the sample was cooled under 30 sccm N2 and passivated under 30 sccm 1% O2/N2 for 2 hours. | 570 | 5 | H2 | 1 | 0.5 | 30
1 g of ammonium heptamolybdate tetrahydrate dissolved in 5.5 mL of DI water. Separately, 1 g of sucrose dissolved in 2 mL of DI water at 50 °C. The two solutions were then combined. The combined solution was dried at 120 °C in air for 24 hours, then crushed and sieved to 212 microns. 0.6 g of the sieved precursor was carburized at a ramp rate of 5 °C/min to 570 °C for 0.5 hr under 60 sccm of H2 gas. After carburization the sample was cooled under 30 sccm N2 and passivated under 30 sccm 1% O2/N2 for 2 hours. | 570 | 5 | H2 | 1 | 0.5 | 60
1 g of ammonium heptamolybdate tetrahydrate dissolved in 5.5 mL of DI water. Separately, 1 g of sucrose dissolved in 2 mL of DI water at 50 °C. The two solutions were then combined. The combined solution was dried at 120 °C in air for 24 hours, then crushed and sieved to 212 microns. 0.6 g of the sieved precursor was carburized at a ramp rate of 5 °C/min to 570 °C for 0.5 hr under 100 sccm of H2 gas. After carburization the sample was cooled under 30 sccm N2 and passivated under 30 sccm 1% O2/N2 for 2 hours. | 570 | 5 | H2 | 1 | 0.5 | 100
1 g of ammonium heptamolybdate tetrahydrate dissolved in 5.5 mL of DI water. Separately, 1 g of sucrose dissolved in 2 mL of DI water at 50 °C. The two solutions were then combined. The combined solution was dried at 120 °C in air for 24 hours, then crushed and sieved to 212 microns. 0.6 g of the sieved precursor was carburized at a ramp rate of 5 °C/min to 570 °C for 2 hr under 30 sccm of H2 gas. After carburization the sample was cooled under 30 sccm N2 and passivated under 30 sccm 1% O2/N2 for 2 hours. | 570 | 5 | H2 | 1 | 2 | 30
1 g of ammonium heptamolybdate tetrahydrate dissolved in 5.5 mL of DI water. Separately, 1 g of sucrose dissolved in 2 mL of DI water at 50 °C. The two solutions were then combined. The combined solution was dried at 120 °C in air for 24 hours, then crushed and sieved to 212 microns. 0.6 g of the sieved precursor was carburized at a ramp rate of 5 °C/min to 570 °C for 2 hr under 60 sccm of H2 gas. After carburization the sample was cooled under 30 sccm N2 and passivated under 30 sccm 1% O2/N2 for 2 hours. | 570 | 5 | H2 | 1 | 2 | 60
1 g of ammonium heptamolybdate tetrahydrate dissolved in 5.5 mL of DI water. Separately, 1 g of sucrose dissolved in 2 mL of DI water at 50 °C. The two solutions were then combined. The combined solution was dried at 120 °C in air for 24 hours, then crushed and sieved to 212 microns. 0.6 g of the sieved precursor was carburized at a ramp rate of 5 °C/min to 570 °C for 2 hr under 100 sccm of H2 gas. After carburization the sample was cooled under 30 sccm N2 and passivated under 30 sccm 1% O2/N2 for 2 hours. | 570 | 5 | H2 | 1 | 2 | 100
1 g of ammonium heptamolybdate tetrahydrate dissolved in 5.5 mL of DI water. Separately, 1 g of sucrose dissolved in 2 mL of DI water at 50 °C. The two solutions were then combined. The combined solution was dried at 120 °C in air for 24 hours, then crushed and sieved to 212 microns. 0.6 g of the sieved precursor was carburized at a ramp rate of 5 °C/min to 570 °C for 5 hr under 30 sccm of H2 gas. After carburization the sample was cooled under 30 sccm N2 and passivated under 30 sccm 1% O2/N2 for 2 hours. | 570 | 5 | H2 | 1 | 5 | 30
1 g of ammonium heptamolybdate tetrahydrate dissolved in 5.5 mL of DI water. Separately, 1 g of sucrose dissolved in 2 mL of DI water at 50 °C. The two solutions were then combined. The combined solution was dried at 120 °C in air for 24 hours, then crushed and sieved to 212 microns. 0.6 g of the sieved precursor was carburized at a ramp rate of 5 °C/min to 570 °C for 5 hr under 60 sccm of H2 gas. After carburization the sample was cooled under 30 sccm N2 and passivated under 30 sccm 1% O2/N2 for 2 hours. | 570 | 5 | H2 | 1 | 5 | 60
1 g of ammonium heptamolybdate tetrahydrate dissolved in 5.5 mL of DI water. Separately, 1 g of sucrose dissolved in 2 mL of DI water at 50 °C. The two solutions were then combined. The combined solution was dried at 120 °C in air for 24 hours, then crushed and sieved to 212 microns. 0.6 g of the sieved precursor was carburized at a ramp rate of 5 °C/min to 570 °C for 5 hr under 100 sccm of H2 gas. After carburization the sample was cooled under 30 sccm N2 and passivated under 30 sccm 1% O2/N2 for 2 hours. | 570 | 5 | H2 | 1 | 5 | 100
1 g of ammonium heptamolybdate tetrahydrate dissolved in 5.5 mL of DI water. Separately, 1 g of sucrose dissolved in 2 mL of DI water at 50 °C. The two solutions were then combined. The combined solution was dried at 120 °C in air for 24 hours, then crushed and sieved to 212 microns. 0.6 g of the sieved precursor was carburized at a ramp rate of 5 °C/min to 570 °C for 10 hr under 30 sccm of H2 gas. After carburization the sample was cooled under 30 sccm N2 and passivated under 30 sccm 1% O2/N2 for 2 hours. | 570 | 5 | H2 | 1 | 10 | 30
1 g of ammonium heptamolybdate tetrahydrate dissolved in 5.5 mL of DI water. Separately, 1 g of sucrose dissolved in 2 mL of DI water at 50 °C. The two solutions were then combined. The combined solution was dried at 120 °C in air for 24 hours, then crushed and sieved to 212 microns. 0.6 g of the sieved precursor was carburized at a ramp rate of 5 °C/min to 570 °C for 10 hr under 60 sccm of H2 gas. After carburization the sample was cooled under 30 sccm N2 and passivated under 30 sccm 1% O2/N2 for 2 hours. | 570 | 5 | H2 | 1 | 10 | 60
1 g of ammonium heptamolybdate tetrahydrate dissolved in 5.5 mL of DI water. Separately, 1 g of sucrose dissolved in 2 mL of DI water at 50 °C. The two solutions were then combined. The combined solution was dried at 120 °C in air for 24 hours, then crushed and sieved to 212 microns. 0.6 g of the sieved precursor was carburized at a ramp rate of 5 °C/min to 570 °C for 10 hr under 100 sccm of H2 gas. After carburization the sample was cooled under 30 sccm N2 and passivated under 30 sccm 1% O2/N2 for 2 hours. | 570 | 5 | H2 | 1 | 10 | 100
1 g of ammonium heptamolybdate tetrahydrate dissolved in 6 mL of DI water. Separately, 0.5 g of sucrose dissolved in 1.5 mL of DI water at 50 °C. The two solutions were then combined. The combined solution was dried at 120 °C in air for 24 hours, then crushed and sieved to 212 microns. 0.6 g of the sieved precursor was carburized at a ramp rate of 5 °C/min to 570 °C for 0.5 hr under 30 sccm of H2 gas. After carburization the sample was cooled under 30 sccm N2 and passivated under 30 sccm 1% O2/N2 for 2 hours. | 570 | 5 | H2 | 2 | 0.5 | 30
1 g of ammonium heptamolybdate tetrahydrate dissolved in 6 mL of DI water. Separately, 0.5 g of sucrose dissolved in 1.5 mL of DI water at 50 °C. The two solutions were then combined. The combined solution was dried at 120 °C in air for 24 hours, then crushed and sieved to 212 microns. 0.6 g of the sieved precursor was carburized at a ramp rate of 5 °C/min to 570 °C for 0.5 hr under 60 sccm of H2 gas. After carburization the sample was cooled under 30 sccm N2 and passivated under 30 sccm 1% O2/N2 for 2 hours. | 570 | 5 | H2 | 2 | 0.5 | 60
1 g of ammonium heptamolybdate tetrahydrate dissolved in 6 mL of DI water. Separately, 0.5 g of sucrose dissolved in 1.5 mL of DI water at 50 °C. The two solutions were then combined. The combined solution was dried at 120 °C in air for 24 hours, then crushed and sieved to 212 microns. 0.6 g of the sieved precursor was carburized at a ramp rate of 5 °C/min to 570 °C for 0.5 hr under 100 sccm of H2 gas. After carburization the sample was cooled under 30 sccm N2 and passivated under 30 sccm 1% O2/N2 for 2 hours. | 570 | 5 | H2 | 2 | 0.5 | 100
1 g of ammonium heptamolybdate tetrahydrate dissolved in 6 mL of DI water. Separately, 0.5 g of sucrose dissolved in 1.5 mL of DI water at 50 °C. The two solutions were then combined. The combined solution was dried at 120 °C in air for 24 hours, then crushed and sieved to 212 microns. 0.6 g of the sieved precursor was carburized at a ramp rate of 5 °C/min to 570 °C for 2 hr under 30 sccm of H2 gas. After carburization the sample was cooled under 30 sccm N2 and passivated under 30 sccm 1% O2/N2 for 2 hours. | 570 | 5 | H2 | 2 | 2 | 30
1 g of ammonium heptamolybdate tetrahydrate dissolved in 6 mL of DI water. Separately, 0.5 g of sucrose dissolved in 1.5 mL of DI water at 50 °C. The two solutions were then combined. The combined solution was dried at 120 °C in air for 24 hours, then crushed and sieved to 212 microns. 0.6 g of the sieved precursor was carburized at a ramp rate of 5 °C/min to 570 °C for 2 hr under 60 sccm of H2 gas. After carburization the sample was cooled under 30 sccm N2 and passivated under 30 sccm 1% O2/N2 for 2 hours. | 570 | 5 | H2 | 2 | 2 | 60
1 g of ammonium heptamolybdate tetrahydrate dissolved in 6 mL of DI water. Separately, 0.5 g of sucrose dissolved in 1.5 mL of DI water at 50 °C. The two solutions were then combined. The combined solution was dried at 120 °C in air for 24 hours, then crushed and sieved to 212 microns. 0.6 g of the sieved precursor was carburized at a ramp rate of 5 °C/min to 570 °C for 2 hr under 100 sccm of H2 gas. After carburization the sample was cooled under 30 sccm N2 and passivated under 30 sccm 1% O2/N2 for 2 hours. | 570 | 5 | H2 | 2 | 2 | 100
1 g of ammonium heptamolybdate tetrahydrate dissolved in 6 mL of DI water. Separately, 0.5 g of sucrose dissolved in 1.5 mL of DI water at 50 °C. The two solutions were then combined. The combined solution was dried at 120 °C in air for 24 hours, then crushed and sieved to 212 microns. 0.6 g of the sieved precursor was carburized at a ramp rate of 5 °C/min to 570 °C for 5 hr under 30 sccm of H2 gas. After carburization the sample was cooled under 30 sccm N2 and passivated under 30 sccm 1% O2/N2 for 2 hours. | 570 | 5 | H2 | 2 | 5 | 30
1 g of ammonium heptamolybdate tetrahydrate dissolved in 6 mL of DI water. Separately, 0.5 g of sucrose dissolved in 1.5 mL of DI water at 50 °C. The two solutions were then combined. The combined solution was dried at 120 °C in air for 24 hours, then crushed and sieved to 212 microns. 0.6 g of the sieved precursor was carburized at a ramp rate of 5 °C/min to 570 °C for 5 hr under 60 sccm of H2 gas. After carburization the sample was cooled under 30 sccm N2 and passivated under 30 sccm 1% O2/N2 for 2 hours. | 570 | 5 | H2 | 2 | 5 | 60
1 g of ammonium heptamolybdate tetrahydrate dissolved in 6 mL of DI water. Separately, 0.5 g of sucrose dissolved in 1.5 mL of DI water at 50 °C. The two solutions were then combined. The combined solution was dried at 120 °C in air for 24 hours, then crushed and sieved to 212 microns. 0.6 g of the sieved precursor was carburized at a ramp rate of 5 °C/min to 570 °C for 5 hr under 100 sccm of H2 gas. After carburization the sample was cooled under 30 sccm N2 and passivated under 30 sccm 1% O2/N2 for 2 hours. | 570 | 5 | H2 | 2 | 5 | 100
1 g of ammonium heptamolybdate tetrahydrate dissolved in 6 mL of DI water. Separately, 0.5 g of sucrose dissolved in 1.5 mL of DI water at 50 °C. The two solutions were then combined. The combined solution was dried at 120 °C in air for 24 hours, then crushed and sieved to 212 microns. 0.6 g of the sieved precursor was carburized at a ramp rate of 5 °C/min to 570 °C for 10 hr under 30 sccm of H2 gas. After carburization the sample was cooled under 30 sccm N2 and passivated under 30 sccm 1% O2/N2 for 2 hours. | 570 | 5 | H2 | 2 | 10 | 30
1 g of ammonium heptamolybdate tetrahydrate dissolved in 6 mL of DI water. Separately, 0.5 g of sucrose dissolved in 1.5 mL of DI water at 50 °C. The two solutions were then combined. The combined solution was dried at 120 °C in air for 24 hours, then crushed and sieved to 212 microns. 0.6 g of the sieved precursor was carburized at a ramp rate of 5 °C/min to 570 °C for 10 hr under 60 sccm of H2 gas. After carburization the sample was cooled under 30 sccm N2 and passivated under 30 sccm 1% O2/N2 for 2 hours. | 570 | 5 | H2 | 2 | 10 | 60
1 g of ammonium heptamolybdate tetrahydrate dissolved in 6 mL of DI water. Separately, 0.5 g of sucrose dissolved in 1.5 mL of DI water at 50 °C. The two solutions were then combined. The combined solution was dried at 120 °C in air for 24 hours, then crushed and sieved to 212 microns. 0.6 g of the sieved precursor was carburized at a ramp rate of 5 °C/min to 570 °C for 10 hr under 100 sccm of H2 gas. After carburization the sample was cooled under 30 sccm N2 and passivated under 30 sccm 1% O2/N2 for 2 hours. | 570 | 5 | H2 | 2 | 10 | 100
1 g of ammonium heptamolybdate tetrahydrate dissolved in 4 mL of DI water. Separately, 2 g of sucrose dissolved in 3.5 mL of DI water at 50 °C. The two solutions were then combined. The combined solution was dried at 120 °C in air for 24 hours, then crushed and sieved to 212 microns. 0.6 g of the sieved precursor was carburized at a ramp rate of 5 °C/min to 570 °C for 0.5 hr under 30 sccm of N2 gas. After carburization the sample was cooled under 30 sccm N2 and passivated under 30 sccm 1% O2/N2 for 2 hours. | 570 | 5 | N2 | 0.5 | 0.5 | 30
1 g of ammonium heptamolybdate tetrahydrate dissolved in 4 mL of DI water. Separately, 2 g of sucrose dissolved in 3.5 mL of DI water at 50 °C. The two solutions were then combined. The combined solution was dried at 120 °C in air for 24 hours, then crushed and sieved to 212 microns. 0.6 g of the sieved precursor was carburized at a ramp rate of 5 °C/min to 570 °C for 0.5 hr under 60 sccm of N2 gas. After carburization the sample was cooled under 30 sccm N2 and passivated under 30 sccm 1% O2/N2 for 2 hours. | 570 | 5 | N2 | 0.5 | 0.5 | 60
1 g of ammonium heptamolybdate tetrahydrate dissolved in 4 mL of DI water. Separately, 2 g of sucrose dissolved in 3.5 mL of DI water at 50 °C. The two solutions were then combined. The combined solution was dried at 120 °C in air for 24 hours, then crushed and sieved to 212 microns. 0.6 g of the sieved precursor was carburized at a ramp rate of 5 °C/min to 570 °C for 0.5 hr under 100 sccm of N2 gas. After carburization the sample was cooled under 30 sccm N2 and passivated under 30 sccm 1% O2/N2 for 2 hours. | 570 | 5 | N2 | 0.5 | 0.5 | 100
1 g of ammonium heptamolybdate tetrahydrate dissolved in 4 mL of DI water. Separately, 2 g of sucrose dissolved in 3.5 mL of DI water at 50 °C. The two solutions were then combined. The combined solution was dried at 120 °C in air for 24 hours, then crushed and sieved to 212 microns. 0.6 g of the sieved precursor was carburized at a ramp rate of 5 °C/min to 570 °C for 2 hr under 30 sccm of N2 gas. After carburization the sample was cooled under 30 sccm N2 and passivated under 30 sccm 1% O2/N2 for 2 hours. | 570 | 5 | N2 | 0.5 | 2 | 30
1 g of ammonium heptamolybdate tetrahydrate dissolved in 4 mL of DI water. Separately, 2 g of sucrose dissolved in 3.5 mL of DI water at 50 °C. The two solutions were then combined. The combined solution was dried at 120 °C in air for 24 hours, then crushed and sieved to 212 microns. 0.6 g of the sieved precursor was carburized at a ramp rate of 5 °C/min to 570 °C for 2 hr under 60 sccm of N2 gas. After carburization the sample was cooled under 30 sccm N2 and passivated under 30 sccm 1% O2/N2 for 2 hours. | 570 | 5 | N2 | 0.5 | 2 | 60
1 g of ammonium heptamolybdate tetrahydrate dissolved in 4 mL of DI water. Separately, 2 g of sucrose dissolved in 3.5 mL of DI water at 50 °C. The two solutions were then combined. The combined solution was dried at 120 °C in air for 24 hours, then crushed and sieved to 212 microns. 0.6 g of the sieved precursor was carburized at a ramp rate of 5 °C/min to 570 °C for 2 hr under 100 sccm of N2 gas. After carburization the sample was cooled under 30 sccm N2 and passivated under 30 sccm 1% O2/N2 for 2 hours. | 570 | 5 | N2 | 0.5 | 2 | 100
1 g of ammonium heptamolybdate tetrahydrate dissolved in 4 mL of DI water. Separately, 2 g of sucrose dissolved in 3.5 mL of DI water at 50 °C. The two solutions were then combined. The combined solution was dried at 120 °C in air for 24 hours, then crushed and sieved to 212 microns. 0.6 g of the sieved precursor was carburized at a ramp rate of 5 °C/min to 570 °C for 5 hr under 30 sccm of N2 gas. After carburization the sample was cooled under 30 sccm N2 and passivated under 30 sccm 1% O2/N2 for 2 hours. | 570 | 5 | N2 | 0.5 | 5 | 30
1 g of ammonium heptamolybdate tetrahydrate dissolved in 4 mL of DI water. Separately, 2 g of sucrose dissolved in 3.5 mL of DI water at 50 °C. The two solutions were then combined. The combined solution was dried at 120 °C in air for 24 hours, then crushed and sieved to 212 microns. 0.6 g of the sieved precursor was carburized at a ramp rate of 5 °C/min to 570 °C for 5 hr under 60 sccm of N2 gas. After carburization the sample was cooled under 30 sccm N2 and passivated under 30 sccm 1% O2/N2 for 2 hours. | 570 | 5 | N2 | 0.5 | 5 | 60
1 g of ammonium heptamolybdate tetrahydrate dissolved in 4 mL of DI water. Separately, 2 g of sucrose dissolved in 3.5 mL of DI water at 50 °C. The two solutions were then combined. The combined solution was dried at 120 °C in air for 24 hours, then crushed and sieved to 212 microns. 0.6 g of the sieved precursor was carburized at a ramp rate of 5 °C/min to 570 °C for 5 hr under 100 sccm of N2 gas. After carburization the sample was cooled under 30 sccm N2 and passivated under 30 sccm 1% O2/N2 for 2 hours. | 570 | 5 | N2 | 0.5 | 5 | 100
1 g of ammonium heptamolybdate tetrahydrate dissolved in 4 mL of DI water. Separately, 2 g of sucrose dissolved in 3.5 mL of DI water at 50 °C. The two solutions were then combined. The combined solution was dried at 120 °C in air for 24 hours, then crushed and sieved to 212 microns. 0.6 g of the sieved precursor was carburized at a ramp rate of 5 °C/min to 570 °C for 10 hr under 30 sccm of N2 gas. After carburization the sample was cooled under 30 sccm N2 and passivated under 30 sccm 1% O2/N2 for 2 hours. | 570 | 5 | N2 | 0.5 | 10 | 30
1 g of ammonium heptamolybdate tetrahydrate dissolved in 4 mL of DI water. Separately, 2 g of sucrose dissolved in 3.5 mL of DI water at 50 °C. The two solutions were then combined. The combined solution was dried at 120 °C in air for 24 hours, then crushed and sieved to 212 microns. 0.6 g of the sieved precursor was carburized at a ramp rate of 5 °C/min to 570 °C for 10 hr under 60 sccm of N2 gas. After carburization the sample was cooled under 30 sccm N2 and passivated under 30 sccm 1% O2/N2 for 2 hours. | 570 | 5 | N2 | 0.5 | 10 | 60
1 g of ammonium heptamolybdate tetrahydrate dissolved in 4 mL of DI water. Separately, 2 g of sucrose dissolved in 3.5 mL of DI water at 50 °C. The two solutions were then combined. The combined solution was dried at 120 °C in air for 24 hours, then crushed and sieved to 212 microns. 0.6 g of the sieved precursor was carburized at a ramp rate of 5 °C/min to 570 °C for 10 hr under 100 sccm of N2 gas. After carburization the sample was cooled under 30 sccm N2 and passivated under 30 sccm 1% O2/N2 for 2 hours. | 570 | 5 | N2 | 0.5 | 10 | 100
1 g of ammonium heptamolybdate tetrahydrate dissolved in 5.5 mL of DI water. Separately, 1 g of sucrose dissolved in 2 mL of DI water at 50 °C. The two solutions were then combined. The combined solution was dried at 120 °C in air for 24 hours, then crushed and sieved to 212 microns. 0.6 g of the sieved precursor was carburized at a ramp rate of 5 °C/min to 570 °C for 0.5 hr under 30 sccm of N2 gas. After carburization the sample was cooled under 30 sccm N2 and passivated under 30 sccm 1% O2/N2 for 2 hours. | 570 | 5 | N2 | 1 | 0.5 | 30
1 g of ammonium heptamolybdate tetrahydrate dissolved in 5.5 mL of DI water. Separately, 1 g of sucrose dissolved in 2 mL of DI water at 50 °C. The two solutions were then combined. The combined solution was dried at 120 °C in air for 24 hours, then crushed and sieved to 212 microns. 0.6 g of the sieved precursor was carburized at a ramp rate of 5 °C/min to 570 °C for 0.5 hr under 60 sccm of N2 gas. After carburization the sample was cooled under 30 sccm N2 and passivated under 30 sccm 1% O2/N2 for 2 hours. | 570 | 5 | N2 | 1 | 0.5 | 60
1 g of ammonium heptamolybdate tetrahydrate dissolved in 5.5 mL of DI water. Separately, 1 g of sucrose dissolved in 2 mL of DI water at 50 °C. The two solutions were then combined. The combined solution was dried at 120 °C in air for 24 hours, then crushed and sieved to 212 microns. 0.6 g of the sieved precursor was carburized at a ramp rate of 5 °C/min to 570 °C for 0.5 hr under 100 sccm of N2 gas. After carburization the sample was cooled under 30 sccm N2 and passivated under 30 sccm 1% O2/N2 for 2 hours. | 570 | 5 | N2 | 1 | 0.5 | 100
1 g of ammonium heptamolybdate tetrahydrate dissolved in 5.5 mL of DI water. Separately, 1 g of sucrose dissolved in 2 mL of DI water at 50 °C. The two solutions were then combined. The combined solution was dried at 120 °C in air for 24 hours, then crushed and sieved to 212 microns. 0.6 g of the sieved precursor was carburized at a ramp rate of 5 °C/min to 570 °C for 2 hr under 30 sccm of N2 gas. After carburization the sample was cooled under 30 sccm N2 and passivated under 30 sccm 1% O2/N2 for 2 hours. | 570 | 5 | N2 | 1 | 2 | 30
1 g of ammonium heptamolybdate tetrahydrate dissolved in 5.5 mL of DI water. Separately, 1 g of sucrose dissolved in 2 mL of DI water at 50 °C. The two solutions were then combined. The combined solution was dried at 120 °C in air for 24 hours, then crushed and sieved to 212 microns. 0.6 g of the sieved precursor was carburized at a ramp rate of 5 °C/min to 570 °C for 2 hr under 60 sccm of N2 gas. After carburization the sample was cooled under 30 sccm N2 and passivated under 30 sccm 1% O2/N2 for 2 hours. | 570 | 5 | N2 | 1 | 2 | 60
1 g of ammonium heptamolybdate tetrahydrate dissolved in 5.5 mL of DI water. Separately, 1 g of sucrose dissolved in 2 mL of DI water at 50 °C. The two solutions were then combined. The combined solution was dried at 120 °C in air for 24 hours, then crushed and sieved to 212 microns. 0.6 g of the sieved precursor was carburized at a ramp rate of 5 °C/min to 570 °C for 2 hr under 100 sccm of N2 gas. After carburization the sample was cooled under 30 sccm N2 and passivated under 30 sccm 1% O2/N2 for 2 hours. | 570 | 5 | N2 | 1 | 2 | 100
1 g of ammonium heptamolybdate tetrahydrate dissolved in 5.5 mL of DI water. Separately, 1 g of sucrose dissolved in 2 mL of DI water at 50 °C. The two solutions were then combined. The combined solution was dried at 120 °C in air for 24 hours, then crushed and sieved to 212 microns. 0.6 g of the sieved precursor was carburized at a ramp rate of 5 °C/min to 570 °C for 5 hr under 30 sccm of N2 gas. After carburization the sample was cooled under 30 sccm N2 and passivated under 30 sccm 1% O2/N2 for 2 hours. | 570 | 5 | N2 | 1 | 5 | 30
1 g of ammonium heptamolybdate tetrahydrate dissolved in 5.5 mL of DI water. Separately, 1 g of sucrose dissolved in 2 mL of DI water at 50 °C. The two solutions were then combined. The combined solution was dried at 120 °C in air for 24 hours, then crushed and sieved to 212 microns. 0.6 g of the sieved precursor was carburized at a ramp rate of 5 °C/min to 570 °C for 5 hr under 60 sccm of N2 gas. After carburization the sample was cooled under 30 sccm N2 and passivated under 30 sccm 1% O2/N2 for 2 hours. | 570 | 5 | N2 | 1 | 5 | 60
1 g of ammonium heptamolybdate tetrahydrate dissolved in 5.5 mL of DI water. Separately, 1 g of sucrose dissolved in 2 mL of DI water at 50 °C. The two solutions were then combined. The combined solution was dried at 120 °C in air for 24 hours, then crushed and sieved to 212 microns. 0.6 g of the sieved precursor was carburized at a ramp rate of 5 °C/min to 570 °C for 5 hr under 100 sccm of N2 gas. After carburization the sample was cooled under 30 sccm N2 and passivated under 30 sccm 1% O2/N2 for 2 hours. | 570 | 5 | N2 | 1 | 5 | 100
1 g of ammonium heptamolybdate tetrahydrate dissolved in 5.5 mL of DI water. Separately, 1 g of sucrose dissolved in 2 mL of DI water at 50 °C. The two solutions were then combined. The combined solution was dried at 120 °C in air for 24 hours, then crushed and sieved to 212 microns. 0.6 g of the sieved precursor was carburized at a ramp rate of 5 °C/min to 570 °C for 10 hr under 30 sccm of N2 gas. After carburization the sample was cooled under 30 sccm N2 and passivated under 30 sccm 1% O2/N2 for 2 hours. | 570 | 5 | N2 | 1 | 10 | 30
1 g of ammonium heptamolybdate tetrahydrate dissolved in 5.5 mL of DI water. Separately, 1 g of sucrose dissolved in 2 mL of DI water at 50 °C. The two solutions were then combined. The combined solution was dried at 120 °C in air for 24 hours, then crushed and sieved to 212 microns. 0.6 g of the sieved precursor was carburized at a ramp rate of 5 °C/min to 570 °C for 10 hr under 60 sccm of N2 gas. After carburization the sample was cooled under 30 sccm N2 and passivated under 30 sccm 1% O2/N2 for 2 hours. | 570 | 5 | N2 | 1 | 10 | 60
1 g of ammonium heptamolybdate tetrahydrate dissolved in 5.5 mL of DI water. Separately, 1 g of sucrose dissolved in 2 mL of DI water at 50 °C. The two solutions were then combined. The combined solution was dried at 120 °C in air for 24 hours, then crushed and sieved to 212 microns. 0.6 g of the sieved precursor was carburized at a ramp rate of 5 °C/min to 570 °C for 10 hr under 100 sccm of N2 gas. After carburization the sample was cooled under 30 sccm N2 and passivated under 30 sccm 1% O2/N2 for 2 hours. | 570 | 5 | N2 | 1 | 10 | 100
1 g of ammonium heptamolybdate tetrahydrate dissolved in 6 mL of DI water. Separately, 0.5 g of sucrose dissolved in 1.5 mL of DI water at 50 °C. The two solutions were then combined. The combined solution was dried at 120 °C in air for 24 hours, then crushed and sieved to 212 microns. 0.6 g of the sieved precursor was carburized at a ramp rate of 5 °C/min to 570 °C for 0.5 hr under 30 sccm of N2 gas. After carburization the sample was cooled under 30 sccm N2 and passivated under 30 sccm 1% O2/N2 for 2 hours. | 570 | 5 | N2 | 2 | 0.5 | 30
1 g of ammonium heptamolybdate tetrahydrate dissolved in 6 mL of DI water. Separately, 0.5 g of sucrose dissolved in 1.5 mL of DI water at 50 °C. The two solutions were then combined. The combined solution was dried at 120 °C in air for 24 hours, then crushed and sieved to 212 microns. 0.6 g of the sieved precursor was carburized at a ramp rate of 5 °C/min to 570 °C for 0.5 hr under 60 sccm of N2 gas. After carburization the sample was cooled under 30 sccm N2 and passivated under 30 sccm 1% O2/N2 for 2 hours. | 570 | 5 | N2 | 2 | 0.5 | 60
1 g of ammonium heptamolybdate tetrahydrate dissolved in 6 mL of DI water. Separately, 0.5 g of sucrose dissolved in 1.5 mL of DI water at 50 °C. The two solutions were then combined. The combined solution was dried at 120 °C in air for 24 hours, then crushed and sieved to 212 microns. 0.6 g of the sieved precursor was carburized at a ramp rate of 5 °C/min to 570 °C for 0.5 hr under 100 sccm of N2 gas. After carburization the sample was cooled under 30 sccm N2 and passivated under 30 sccm 1% O2/N2 for 2 hours. | 570 | 5 | N2 | 2 | 0.5 | 100
1 g of ammonium heptamolybdate tetrahydrate dissolved in 6 mL of DI water. Separately, 0.5 g of sucrose dissolved in 1.5 mL of DI water at 50 °C. The two solutions were then combined. The combined solution was dried at 120 °C in air for 24 hours, then crushed and sieved to 212 microns. 0.6 g of the sieved precursor was carburized at a ramp rate of 5 °C/min to 570 °C for 2 hr under 30 sccm of N2 gas. After carburization the sample was cooled under 30 sccm N2 and passivated under 30 sccm 1% O2/N2 for 2 hours. | 570 | 5 | N2 | 2 | 2 | 30
1 g of ammonium heptamolybdate tetrahydrate dissolved in 6 mL of DI water. Separately, 0.5 g of sucrose dissolved in 1.5 mL of DI water at 50 °C. The two solutions were then combined. The combined solution was dried at 120 °C in air for 24 hours, then crushed and sieved to 212 microns. 0.6 g of the sieved precursor was carburized at a ramp rate of 5 °C/min to 570 °C for 2 hr under 60 sccm of N2 gas. After carburization the sample was cooled under 30 sccm N2 and passivated under 30 sccm 1% O2/N2 for 2 hours. | 570 | 5 | N2 | 2 | 2 | 60
1 g of ammonium heptamolybdate tetrahydrate dissolved in 6 mL of DI water. Separately, 0.5 g of sucrose dissolved in 1.5 mL of DI water at 50 °C. The two solutions were then combined. The combined solution was dried at 120 °C in air for 24 hours, then crushed and sieved to 212 microns. 0.6 g of the sieved precursor was carburized at a ramp rate of 5 °C/min to 570 °C for 2 hr under 100 sccm of N2 gas. After carburization the sample was cooled under 30 sccm N2 and passivated under 30 sccm 1% O2/N2 for 2 hours. | 570 | 5 | N2 | 2 | 2 | 100
1 g of ammonium heptamolybdate tetrahydrate dissolved in 6 mL of DI water. Separately, 0.5 g of sucrose dissolved in 1.5 mL of DI water at 50 °C. The two solutions were then combined. The combined solution was dried at 120 °C in air for 24 hours, then crushed and sieved to 212 microns. 0.6 g of the sieved precursor was carburized at a ramp rate of 5 °C/min to 570 °C for 5 hr under 30 sccm of N2 gas. After carburization the sample was cooled under 30 sccm N2 and passivated under 30 sccm 1% O2/N2 for 2 hours. | 570 | 5 | N2 | 2 | 5 | 30
1 g of ammonium heptamolybdate tetrahydrate dissolved in 6 mL of DI water. Separately, 0.5 g of sucrose dissolved in 1.5 mL of DI water at 50 °C. The two solutions were then combined. The combined solution was dried at 120 °C in air for 24 hours, then crushed and sieved to 212 microns. 0.6 g of the sieved precursor was carburized at a ramp rate of 5 °C/min to 570 °C for 5 hr under 60 sccm of N2 gas. After carburization the sample was cooled under 30 sccm N2 and passivated under 30 sccm 1% O2/N2 for 2 hours. | 570 | 5 | N2 | 2 | 5 | 60
1 g of ammonium heptamolybdate tetrahydrate dissolved in 6 mL of DI water. Separately, 0.5 g of sucrose dissolved in 1.5 mL of DI water at 50 °C. The two solutions were then combined. The combined solution was dried at 120 °C in air for 24 hours, then crushed and sieved to 212 microns. 0.6 g of the sieved precursor was carburized at a ramp rate of 5 °C/min to 570 °C for 5 hr under 100 sccm of N2 gas. After carburization the sample was cooled under 30 sccm N2 and passivated under 30 sccm 1% O2/N2 for 2 hours. | 570 | 5 | N2 | 2 | 5 | 100
1 g of ammonium heptamolybdate tetrahydrate dissolved in 6 mL of DI water. Separately, 0.5 g of sucrose dissolved in 1.5 mL of DI water at 50 °C. The two solutions were then combined. The combined solution was dried at 120 °C in air for 24 hours, then crushed and sieved to 212 microns. 0.6 g of the sieved precursor was carburized at a ramp rate of 5 °C/min to 570 °C for 10 hr under 30 sccm of N2 gas. After carburization the sample was cooled under 30 sccm N2 and passivated under 30 sccm 1% O2/N2 for 2 hours. | 570 | 5 | N2 | 2 | 10 | 30
1 g of ammonium heptamolybdate tetrahydrate dissolved in 6 mL of DI water. Separately, 0.5 g of sucrose dissolved in 1.5 mL of DI water at 50 °C. The two solutions were then combined. The combined solution was dried at 120 °C in air for 24 hours, then crushed and sieved to 212 microns. 0.6 g of the sieved precursor was carburized at a ramp rate of 5 °C/min to 570 °C for 10 hr under 60 sccm of N2 gas. After carburization the sample was cooled under 30 sccm N2 and passivated under 30 sccm 1% O2/N2 for 2 hours. | 570 | 5 | N2 | 2 | 10 | 60
1 g of ammonium heptamolybdate tetrahydrate dissolved in 6 mL of DI water. Separately, 0.5 g of sucrose dissolved in 1.5 mL of DI water at 50 °C. The two solutions were then combined. The combined solution was dried at 120 °C in air for 24 hours, then crushed and sieved to 212 microns. 0.6 g of the sieved precursor was carburized at a ramp rate of 5 °C/min to 570 °C for 10 hr under 100 sccm of N2 gas. After carburization the sample was cooled under 30 sccm N2 and passivated under 30 sccm 1% O2/N2 for 2 hours. | 570 | 5 | N2 | 2 | 10 | 100
1 g of ammonium heptamolybdate tetrahydrate dissolved in 4 mL of DI water. Separately, 2 g of sucrose dissolved in 3.5 mL of DI water at 50 °C. The two solutions were then combined. The combined solution was dried at 120 °C in air for 24 hours, then crushed and sieved to 212 microns. 0.6 g of the sieved precursor was carburized at a ramp rate of 10 °C/min to 570 °C for 0.5 hr under 30 sccm of H2 gas. After carburization the sample was cooled under 30 sccm N2 and passivated under 30 sccm 1% O2/N2 for 2 hours. | 570 | 10 | H2 | 0.5 | 0.5 | 30
1 g of ammonium heptamolybdate tetrahydrate dissolved in 4 mL of DI water. Separately, 2 g of sucrose dissolved in 3.5 mL of DI water at 50 °C. The two solutions were then combined. The combined solution was dried at 120 °C in air for 24 hours, then crushed and sieved to 212 microns. 0.6 g of the sieved precursor was carburized at a ramp rate of 10 °C/min to 570 °C for 0.5 hr under 60 sccm of H2 gas. After carburization the sample was cooled under 30 sccm N2 and passivated under 30 sccm 1% O2/N2 for 2 hours. | 570 | 10 | H2 | 0.5 | 0.5 | 60
1 g of ammonium heptamolybdate tetrahydrate dissolved in 4 mL of DI water. Separately, 2 g of sucrose dissolved in 3.5 mL of DI water at 50 °C. The two solutions were then combined. The combined solution was dried at 120 °C in air for 24 hours, then crushed and sieved to 212 microns. 0.6 g of the sieved precursor was carburized at a ramp rate of 10 °C/min to 570 °C for 0.5 hr under 100 sccm of H2 gas. After carburization the sample was cooled under 30 sccm N2 and passivated under 30 sccm 1% O2/N2 for 2 hours. | 570 | 10 | H2 | 0.5 | 0.5 | 100
1 g of ammonium heptamolybdate tetrahydrate dissolved in 4 mL of DI water. Separately, 2 g of sucrose dissolved in 3.5 mL of DI water at 50 °C. The two solutions were then combined. The combined solution was dried at 120 °C in air for 24 hours, then crushed and sieved to 212 microns. 0.6 g of the sieved precursor was carburized at a ramp rate of 10 °C/min to 570 °C for 2 hr under 30 sccm of H2 gas. After carburization the sample was cooled under 30 sccm N2 and passivated under 30 sccm 1% O2/N2 for 2 hours. | 570 | 10 | H2 | 0.5 | 2 | 30
1 g of ammonium heptamolybdate tetrahydrate dissolved in 4 mL of DI water. Separately, 2 g of sucrose dissolved in 3.5 mL of DI water at 50 °C. The two solutions were then combined. The combined solution was dried at 120 °C in air for 24 hours, then crushed and sieved to 212 microns. 0.6 g of the sieved precursor was carburized at a ramp rate of 10 °C/min to 570 °C for 2 hr under 60 sccm of H2 gas. After carburization the sample was cooled under 30 sccm N2 and passivated under 30 sccm 1% O2/N2 for 2 hours. | 570 | 10 | H2 | 0.5 | 2 | 60
1 g of ammonium heptamolybdate tetrahydrate dissolved in 4 mL of DI water. Separately, 2 g of sucrose dissolved in 3.5 mL of DI water at 50 °C. The two solutions were then combined. The combined solution was dried at 120 °C in air for 24 hours, then crushed and sieved to 212 microns. 0.6 g of the sieved precursor was carburized at a ramp rate of 10 °C/min to 570 °C for 2 hr under 100 sccm of H2 gas. After carburization the sample was cooled under 30 sccm N2 and passivated under 30 sccm 1% O2/N2 for 2 hours. | 570 | 10 | H2 | 0.5 | 2 | 100
1 g of ammonium heptamolybdate tetrahydrate dissolved in 4 mL of DI water. Separately, 2 g of sucrose dissolved in 3.5 mL of DI water at 50 °C. The two solutions were then combined. The combined solution was dried at 120 °C in air for 24 hours, then crushed and sieved to 212 microns. 0.6 g of the sieved precursor was carburized at a ramp rate of 10 °C/min to 570 °C for 5 hr under 30 sccm of H2 gas. After carburization the sample was cooled under 30 sccm N2 and passivated under 30 sccm 1% O2/N2 for 2 hours. | 570 | 10 | H2 | 0.5 | 5 | 30
1 g of ammonium heptamolybdate tetrahydrate dissolved in 4 mL of DI water. Separately, 2 g of sucrose dissolved in 3.5 mL of DI water at 50 °C. The two solutions were then combined. The combined solution was dried at 120 °C in air for 24 hours, then crushed and sieved to 212 microns. 0.6 g of the sieved precursor was carburized at a ramp rate of 10 °C/min to 570 °C for 5 hr under 60 sccm of H2 gas. After carburization the sample was cooled under 30 sccm N2 and passivated under 30 sccm 1% O2/N2 for 2 hours. | 570 | 10 | H2 | 0.5 | 5 | 60
1 g of ammonium heptamolybdate tetrahydrate dissolved in 4 mL of DI water. Separately, 2 g of sucrose dissolved in 3.5 mL of DI water at 50 °C. The two solutions were then combined. The combined solution was dried at 120 °C in air for 24 hours, then crushed and sieved to 212 microns. 0.6 g of the sieved precursor was carburized at a ramp rate of 10 °C/min to 570 °C for 5 hr under 100 sccm of H2 gas. After carburization the sample was cooled under 30 sccm N2 and passivated under 30 sccm 1% O2/N2 for 2 hours. | 570 | 10 | H2 | 0.5 | 5 | 100
1 g of ammonium heptamolybdate tetrahydrate dissolved in 4 mL of DI water. Separately, 2 g of sucrose dissolved in 3.5 mL of DI water at 50 °C. The two solutions were then combined. The combined solution was dried at 120 °C in air for 24 hours, then crushed and sieved to 212 microns. 0.6 g of the sieved precursor was carburized at a ramp rate of 10 °C/min to 570 °C for 10 hr under 30 sccm of H2 gas. After carburization the sample was cooled under 30 sccm N2 and passivated under 30 sccm 1% O2/N2 for 2 hours. | 570 | 10 | H2 | 0.5 | 10 | 30
1 g of ammonium heptamolybdate tetrahydrate dissolved in 4 mL of DI water. Separately, 2 g of sucrose dissolved in 3.5 mL of DI water at 50 °C. The two solutions were then combined. The combined solution was dried at 120 °C in air for 24 hours, then crushed and sieved to 212 microns. 0.6 g of the sieved precursor was carburized at a ramp rate of 10 °C/min to 570 °C for 10 hr under 60 sccm of H2 gas. After carburization the sample was cooled under 30 sccm N2 and passivated under 30 sccm 1% O2/N2 for 2 hours. | 570 | 10 | H2 | 0.5 | 10 | 60
1 g of ammonium heptamolybdate tetrahydrate dissolved in 4 mL of DI water. Separately, 2 g of sucrose dissolved in 3.5 mL of DI water at 50 °C. The two solutions were then combined. The combined solution was dried at 120 °C in air for 24 hours, then crushed and sieved to 212 microns. 0.6 g of the sieved precursor was carburized at a ramp rate of 10 °C/min to 570 °C for 10 hr under 100 sccm of H2 gas. After carburization the sample was cooled under 30 sccm N2 and passivated under 30 sccm 1% O2/N2 for 2 hours. | 570 | 10 | H2 | 0.5 | 10 | 100
1 g of ammonium heptamolybdate tetrahydrate dissolved in 5.5 mL of DI water. Separately, 1 g of sucrose dissolved in 2 mL of DI water at 50 °C. The two solutions were then combined. The combined solution was dried at 120 °C in air for 24 hours, then crushed and sieved to 212 microns. 0.6 g of the sieved precursor was carburized at a ramp rate of 10 °C/min to 570 °C for 0.5 hr under 30 sccm of H2 gas. After carburization the sample was cooled under 30 sccm N2 and passivated under 30 sccm 1% O2/N2 for 2 hours. | 570 | 10 | H2 | 1 | 0.5 | 30
1 g of ammonium heptamolybdate tetrahydrate dissolved in 5.5 mL of DI water. Separately, 1 g of sucrose dissolved in 2 mL of DI water at 50 °C. The two solutions were then combined. The combined solution was dried at 120 °C in air for 24 hours, then crushed and sieved to 212 microns. 0.6 g of the sieved precursor was carburized at a ramp rate of 10 °C/min to 570 °C for 0.5 hr under 60 sccm of H2 gas. After carburization the sample was cooled under 30 sccm N2 and passivated under 30 sccm 1% O2/N2 for 2 hours. | 570 | 10 | H2 | 1 | 0.5 | 60
1 g of ammonium heptamolybdate tetrahydrate dissolved in 5.5 mL of DI water. Separately, 1 g of sucrose dissolved in 2 mL of DI water at 50 °C. The two solutions were then combined. The combined solution was dried at 120 °C in air for 24 hours, then crushed and sieved to 212 microns. 0.6 g of the sieved precursor was carburized at a ramp rate of 10 °C/min to 570 °C for 0.5 hr under 100 sccm of H2 gas. After carburization the sample was cooled under 30 sccm N2 and passivated under 30 sccm 1% O2/N2 for 2 hours. | 570 | 10 | H2 | 1 | 0.5 | 100
1 g of ammonium heptamolybdate tetrahydrate dissolved in 5.5 mL of DI water. Separately, 1 g of sucrose dissolved in 2 mL of DI water at 50 °C. The two solutions were then combined. The combined solution was dried at 120 °C in air for 24 hours, then crushed and sieved to 212 microns. 0.6 g of the sieved precursor was carburized at a ramp rate of 10 °C/min to 570 °C for 2 hr under 30 sccm of H2 gas. After carburization the sample was cooled under 30 sccm N2 and passivated under 30 sccm 1% O2/N2 for 2 hours. | 570 | 10 | H2 | 1 | 2 | 30
1 g of ammonium heptamolybdate tetrahydrate dissolved in 5.5 mL of DI water. Separately, 1 g of sucrose dissolved in 2 mL of DI water at 50 °C. The two solutions were then combined. The combined solution was dried at 120 °C in air for 24 hours, then crushed and sieved to 212 microns. 0.6 g of the sieved precursor was carburized at a ramp rate of 10 °C/min to 570 °C for 2 hr under 60 sccm of H2 gas. After carburization the sample was cooled under 30 sccm N2 and passivated under 30 sccm 1% O2/N2 for 2 hours. | 570 | 10 | H2 | 1 | 2 | 60
1 g of ammonium heptamolybdate tetrahydrate dissolved in 5.5 mL of DI water. Separately, 1 g of sucrose dissolved in 2 mL of DI water at 50 °C. The two solutions were then combined. The combined solution was dried at 120 °C in air for 24 hours, then crushed and sieved to 212 microns. 0.6 g of the sieved precursor was carburized at a ramp rate of 10 °C/min to 570 °C for 2 hr under 100 sccm of H2 gas. After carburization the sample was cooled under 30 sccm N2 and passivated under 30 sccm 1% O2/N2 for 2 hours. | 570 | 10 | H2 | 1 | 2 | 100
1 g of ammonium heptamolybdate tetrahydrate dissolved in 5.5 mL of DI water. Separately, 1 g of sucrose dissolved in 2 mL of DI water at 50 °C. The two solutions were then combined. The combined solution was dried at 120 °C in air for 24 hours, then crushed and sieved to 212 microns. 0.6 g of the sieved precursor was carburized at a ramp rate of 10 °C/min to 570 °C for 5 hr under 30 sccm of H2 gas. After carburization the sample was cooled under 30 sccm N2 and passivated under 30 sccm 1% O2/N2 for 2 hours. | 570 | 10 | H2 | 1 | 5 | 30
1 g of ammonium heptamolybdate tetrahydrate dissolved in 5.5 mL of DI water. Separately, 1 g of sucrose dissolved in 2 mL of DI water at 50 °C. The two solutions were then combined. The combined solution was dried at 120 °C in air for 24 hours, then crushed and sieved to 212 microns. 0.6 g of the sieved precursor was carburized at a ramp rate of 10 °C/min to 570 °C for 5 hr under 60 sccm of H2 gas. After carburization the sample was cooled under 30 sccm N2 and passivated under 30 sccm 1% O2/N2 for 2 hours. | 570 | 10 | H2 | 1 | 5 | 60
1 g of ammonium heptamolybdate tetrahydrate dissolved in 5.5 mL of DI water. Separately, 1 g of sucrose dissolved in 2 mL of DI water at 50 °C. The two solutions were then combined. The combined solution was dried at 120 °C in air for 24 hours, then crushed and sieved to 212 microns. 0.6 g of the sieved precursor was carburized at a ramp rate of 10 °C/min to 570 °C for 5 hr under 100 sccm of H2 gas. After carburization the sample was cooled under 30 sccm N2 and passivated under 30 sccm 1% O2/N2 for 2 hours. | 570 | 10 | H2 | 1 | 5 | 100
1 g of ammonium heptamolybdate tetrahydrate dissolved in 5.5 mL of DI water. Separately, 1 g of sucrose dissolved in 2 mL of DI water at 50 °C. The two solutions were then combined. The combined solution was dried at 120 °C in air for 24 hours, then crushed and sieved to 212 microns. 0.6 g of the sieved precursor was carburized at a ramp rate of 10 °C/min to 570 °C for 10 hr under 30 sccm of H2 gas. After carburization the sample was cooled under 30 sccm N2 and passivated under 30 sccm 1% O2/N2 for 2 hours. | 570 | 10 | H2 | 1 | 10 | 30
1 g of ammonium heptamolybdate tetrahydrate dissolved in 5.5 mL of DI water. Separately, 1 g of sucrose dissolved in 2 mL of DI water at 50 °C. The two solutions were then combined. The combined solution was dried at 120 °C in air for 24 hours, then crushed and sieved to 212 microns. 0.6 g of the sieved precursor was carburized at a ramp rate of 10 °C/min to 570 °C for 10 hr under 60 sccm of H2 gas. After carburization the sample was cooled under 30 sccm N2 and passivated under 30 sccm 1% O2/N2 for 2 hours. | 570 | 10 | H2 | 1 | 10 | 60
1 g of ammonium heptamolybdate tetrahydrate dissolved in 5.5 mL of DI water. Separately, 1 g of sucrose dissolved in 2 mL of DI water at 50 °C. The two solutions were then combined. The combined solution was dried at 120 °C in air for 24 hours, then crushed and sieved to 212 microns. 0.6 g of the sieved precursor was carburized at a ramp rate of 10 °C/min to 570 °C for 10 hr under 100 sccm of H2 gas. After carburization the sample was cooled under 30 sccm N2 and passivated under 30 sccm 1% O2/N2 for 2 hours. | 570 | 10 | H2 | 1 | 10 | 100
1 g of ammonium heptamolybdate tetrahydrate dissolved in 6 mL of DI water. Separately, 0.5 g of sucrose dissolved in 1.5 mL of DI water at 50 °C. The two solutions were then combined. The combined solution was dried at 120 °C in air for 24 hours, then crushed and sieved to 212 microns. 0.6 g of the sieved precursor was carburized at a ramp rate of 10 °C/min to 570 °C for 0.5 hr under 30 sccm of H2 gas. After carburization the sample was cooled under 30 sccm N2 and passivated under 30 sccm 1% O2/N2 for 2 hours. | 570 | 10 | H2 | 2 | 0.5 | 30
1 g of ammonium heptamolybdate tetrahydrate dissolved in 6 mL of DI water. Separately, 0.5 g of sucrose dissolved in 1.5 mL of DI water at 50 °C. The two solutions were then combined. The combined solution was dried at 120 °C in air for 24 hours, then crushed and sieved to 212 microns. 0.6 g of the sieved precursor was carburized at a ramp rate of 10 °C/min to 570 °C for 0.5 hr under 60 sccm of H2 gas. After carburization the sample was cooled under 30 sccm N2 and passivated under 30 sccm 1% O2/N2 for 2 hours. | 570 | 10 | H2 | 2 | 0.5 | 60
1 g of ammonium heptamolybdate tetrahydrate dissolved in 6 mL of DI water. Separately, 0.5 g of sucrose dissolved in 1.5 mL of DI water at 50 °C. The two solutions were then combined. The combined solution was dried at 120 °C in air for 24 hours, then crushed and sieved to 212 microns. 0.6 g of the sieved precursor was carburized at a ramp rate of 10 °C/min to 570 °C for 0.5 hr under 100 sccm of H2 gas. After carburization the sample was cooled under 30 sccm N2 and passivated under 30 sccm 1% O2/N2 for 2 hours. | 570 | 10 | H2 | 2 | 0.5 | 100
1 g of ammonium heptamolybdate tetrahydrate dissolved in 6 mL of DI water. Separately, 0.5 g of sucrose dissolved in 1.5 mL of DI water at 50 °C. The two solutions were then combined. The combined solution was dried at 120 °C in air for 24 hours, then crushed and sieved to 212 microns. 0.6 g of the sieved precursor was carburized at a ramp rate of 10 °C/min to 570 °C for 2 hr under 30 sccm of H2 gas. After carburization the sample was cooled under 30 sccm N2 and passivated under 30 sccm 1% O2/N2 for 2 hours. | 570 | 10 | H2 | 2 | 2 | 30
1 g of ammonium heptamolybdate tetrahydrate dissolved in 6 mL of DI water. Separately, 0.5 g of sucrose dissolved in 1.5 mL of DI water at 50 °C. The two solutions were then combined. The combined solution was dried at 120 °C in air for 24 hours, then crushed and sieved to 212 microns. 0.6 g of the sieved precursor was carburized at a ramp rate of 10 °C/min to 570 °C for 2 hr under 60 sccm of H2 gas. After carburization the sample was cooled under 30 sccm N2 and passivated under 30 sccm 1% O2/N2 for 2 hours. | 570 | 10 | H2 | 2 | 2 | 60
1 g of ammonium heptamolybdate tetrahydrate dissolved in 6 mL of DI water. Separately, 0.5 g of sucrose dissolved in 1.5 mL of DI water at 50 °C. The two solutions were then combined. The combined solution was dried at 120 °C in air for 24 hours, then crushed and sieved to 212 microns. 0.6 g of the sieved precursor was carburized at a ramp rate of 10 °C/min to 570 °C for 2 hr under 100 sccm of H2 gas. After carburization the sample was cooled under 30 sccm N2 and passivated under 30 sccm 1% O2/N2 for 2 hours. | 570 | 10 | H2 | 2 | 2 | 100
1 g of ammonium heptamolybdate tetrahydrate dissolved in 6 mL of DI water. Separately, 0.5 g of sucrose dissolved in 1.5 mL of DI water at 50 °C. The two solutions were then combined. The combined solution was dried at 120 °C in air for 24 hours, then crushed and sieved to 212 microns. 0.6 g of the sieved precursor was carburized at a ramp rate of 10 °C/min to 570 °C for 5 hr under 30 sccm of H2 gas. After carburization the sample was cooled under 30 sccm N2 and passivated under 30 sccm 1% O2/N2 for 2 hours. | 570 | 10 | H2 | 2 | 5 | 30
1 g of ammonium heptamolybdate tetrahydrate dissolved in 6 mL of DI water. Separately, 0.5 g of sucrose dissolved in 1.5 mL of DI water at 50 °C. The two solutions were then combined. The combined solution was dried at 120 °C in air for 24 hours, then crushed and sieved to 212 microns. 0.6 g of the sieved precursor was carburized at a ramp rate of 10 °C/min to 570 °C for 5 hr under 60 sccm of H2 gas. After carburization the sample was cooled under 30 sccm N2 and passivated under 30 sccm 1% O2/N2 for 2 hours. | 570 | 10 | H2 | 2 | 5 | 60
1 g of ammonium heptamolybdate tetrahydrate dissolved in 6 mL of DI water. Separately, 0.5 g of sucrose dissolved in 1.5 mL of DI water at 50 °C. The two solutions were then combined. The combined solution was dried at 120 °C in air for 24 hours, then crushed and sieved to 212 microns. 0.6 g of the sieved precursor was carburized at a ramp rate of 10 °C/min to 570 °C for 5 hr under 100 sccm of H2 gas. After carburization the sample was cooled under 30 sccm N2 and passivated under 30 sccm 1% O2/N2 for 2 hours. | 570 | 10 | H2 | 2 | 5 | 100
1 g of ammonium heptamolybdate tetrahydrate dissolved in 6 mL of DI water. Separately, 0.5 g of sucrose dissolved in 1.5 mL of DI water at 50 °C. The two solutions were then combined. The combined solution was dried at 120 °C in air for 24 hours, then crushed and sieved to 212 microns. 0.6 g of the sieved precursor was carburized at a ramp rate of 10 °C/min to 570 °C for 10 hr under 30 sccm of H2 gas. After carburization the sample was cooled under 30 sccm N2 and passivated under 30 sccm 1% O2/N2 for 2 hours. | 570 | 10 | H2 | 2 | 10 | 30
1 g of ammonium heptamolybdate tetrahydrate dissolved in 6 mL of DI water. Separately, 0.5 g of sucrose dissolved in 1.5 mL of DI water at 50 °C. The two solutions were then combined. The combined solution was dried at 120 °C in air for 24 hours, then crushed and sieved to 212 microns. 0.6 g of the sieved precursor was carburized at a ramp rate of 10 °C/min to 570 °C for 10 hr under 60 sccm of H2 gas. After carburization the sample was cooled under 30 sccm N2 and passivated under 30 sccm 1% O2/N2 for 2 hours. | 570 | 10 | H2 | 2 | 10 | 60
1 g of ammonium heptamolybdate tetrahydrate dissolved in 6 mL of DI water. Separately, 0.5 g of sucrose dissolved in 1.5 mL of DI water at 50 °C. The two solutions were then combined. The combined solution was dried at 120 °C in air for 24 hours, then crushed and sieved to 212 microns. 0.6 g of the sieved precursor was carburized at a ramp rate of 10 °C/min to 570 °C for 10 hr under 100 sccm of H2 gas. After carburization the sample was cooled under 30 sccm N2 and passivated under 30 sccm 1% O2/N2 for 2 hours. | 570 | 10 | H2 | 2 | 10 | 100
1 g of ammonium heptamolybdate tetrahydrate dissolved in 4 mL of DI water. Separately, 2 g of sucrose dissolved in 3.5 mL of DI water at 50 °C. The two solutions were then combined. The combined solution was dried at 120 °C in air for 24 hours, then crushed and sieved to 212 microns. 0.6 g of the sieved precursor was carburized at a ramp rate of 10 °C/min to 570 °C for 0.5 hr under 30 sccm of N2 gas. After carburization the sample was cooled under 30 sccm N2 and passivated under 30 sccm 1% O2/N2 for 2 hours. | 570 | 10 | N2 | 0.5 | 0.5 | 30
1 g of ammonium heptamolybdate tetrahydrate dissolved in 4 mL of DI water. Separately, 2 g of sucrose dissolved in 3.5 mL of DI water at 50 °C. The two solutions were then combined. The combined solution was dried at 120 °C in air for 24 hours, then crushed and sieved to 212 microns. 0.6 g of the sieved precursor was carburized at a ramp rate of 10 °C/min to 570 °C for 0.5 hr under 60 sccm of N2 gas. After carburization the sample was cooled under 30 sccm N2 and passivated under 30 sccm 1% O2/N2 for 2 hours. | 570 | 10 | N2 | 0.5 | 0.5 | 60
1 g of ammonium heptamolybdate tetrahydrate dissolved in 4 mL of DI water. Separately, 2 g of sucrose dissolved in 3.5 mL of DI water at 50 °C. The two solutions were then combined. The combined solution was dried at 120 °C in air for 24 hours, then crushed and sieved to 212 microns. 0.6 g of the sieved precursor was carburized at a ramp rate of 10 °C/min to 570 °C for 0.5 hr under 100 sccm of N2 gas. After carburization the sample was cooled under 30 sccm N2 and passivated under 30 sccm 1% O2/N2 for 2 hours. | 570 | 10 | N2 | 0.5 | 0.5 | 100
1 g of ammonium heptamolybdate tetrahydrate dissolved in 4 mL of DI water. Separately, 2 g of sucrose dissolved in 3.5 mL of DI water at 50 °C. The two solutions were then combined. The combined solution was dried at 120 °C in air for 24 hours, then crushed and sieved to 212 microns. 0.6 g of the sieved precursor was carburized at a ramp rate of 10 °C/min to 570 °C for 2 hr under 30 sccm of N2 gas. After carburization the sample was cooled under 30 sccm N2 and passivated under 30 sccm 1% O2/N2 for 2 hours. | 570 | 10 | N2 | 0.5 | 2 | 30
1 g of ammonium heptamolybdate tetrahydrate dissolved in 4 mL of DI water. Separately, 2 g of sucrose dissolved in 3.5 mL of DI water at 50 °C. The two solutions were then combined. The combined solution was dried at 120 °C in air for 24 hours, then crushed and sieved to 212 microns. 0.6 g of the sieved precursor was carburized at a ramp rate of 10 °C/min to 570 °C for 2 hr under 60 sccm of N2 gas. After carburization the sample was cooled under 30 sccm N2 and passivated under 30 sccm 1% O2/N2 for 2 hours. | 570 | 10 | N2 | 0.5 | 2 | 60
1 g of ammonium heptamolybdate tetrahydrate dissolved in 4 mL of DI water. Separately, 2 g of sucrose dissolved in 3.5 mL of DI water at 50 °C. The two solutions were then combined. The combined solution was dried at 120 °C in air for 24 hours, then crushed and sieved to 212 microns. 0.6 g of the sieved precursor was carburized at a ramp rate of 10 °C/min to 570 °C for 2 hr under 100 sccm of N2 gas. After carburization the sample was cooled under 30 sccm N2 and passivated under 30 sccm 1% O2/N2 for 2 hours. | 570 | 10 | N2 | 0.5 | 2 | 100
1 g of ammonium heptamolybdate tetrahydrate dissolved in 4 mL of DI water. Separately, 2 g of sucrose dissolved in 3.5 mL of DI water at 50 °C. The two solutions were then combined. The combined solution was dried at 120 °C in air for 24 hours, then crushed and sieved to 212 microns. 0.6 g of the sieved precursor was carburized at a ramp rate of 10 °C/min to 570 °C for 5 hr under 30 sccm of N2 gas. After carburization the sample was cooled under 30 sccm N2 and passivated under 30 sccm 1% O2/N2 for 2 hours. | 570 | 10 | N2 | 0.5 | 5 | 30
1 g of ammonium heptamolybdate tetrahydrate dissolved in 4 mL of DI water. Separately, 2 g of sucrose dissolved in 3.5 mL of DI water at 50 °C. The two solutions were then combined. The combined solution was dried at 120 °C in air for 24 hours, then crushed and sieved to 212 microns. 0.6 g of the sieved precursor was carburized at a ramp rate of 10 °C/min to 570 °C for 5 hr under 60 sccm of N2 gas. After carburization the sample was cooled under 30 sccm N2 and passivated under 30 sccm 1% O2/N2 for 2 hours. | 570 | 10 | N2 | 0.5 | 5 | 60
1 g of ammonium heptamolybdate tetrahydrate dissolved in 4 mL of DI water. Separately, 2 g of sucrose dissolved in 3.5 mL of DI water at 50 °C. The two solutions were then combined. The combined solution was dried at 120 °C in air for 24 hours, then crushed and sieved to 212 microns. 0.6 g of the sieved precursor was carburized at a ramp rate of 10 °C/min to 570 °C for 5 hr under 100 sccm of N2 gas. After carburization the sample was cooled under 30 sccm N2 and passivated under 30 sccm 1% O2/N2 for 2 hours. | 570 | 10 | N2 | 0.5 | 5 | 100
1 g of ammonium heptamolybdate tetrahydrate dissolved in 4 mL of DI water. Separately, 2 g of sucrose dissolved in 3.5 mL of DI water at 50 °C. The two solutions were then combined. The combined solution was dried at 120 °C in air for 24 hours, then crushed and sieved to 212 microns. 0.6 g of the sieved precursor was carburized at a ramp rate of 10 °C/min to 570 °C for 10 hr under 30 sccm of N2 gas. After carburization the sample was cooled under 30 sccm N2 and passivated under 30 sccm 1% O2/N2 for 2 hours. | 570 | 10 | N2 | 0.5 | 10 | 30
1 g of ammonium heptamolybdate tetrahydrate dissolved in 4 mL of DI water. Separately, 2 g of sucrose dissolved in 3.5 mL of DI water at 50 °C. The two solutions were then combined. The combined solution was dried at 120 °C in air for 24 hours, then crushed and sieved to 212 microns. 0.6 g of the sieved precursor was carburized at a ramp rate of 10 °C/min to 570 °C for 10 hr under 60 sccm of N2 gas. After carburization the sample was cooled under 30 sccm N2 and passivated under 30 sccm 1% O2/N2 for 2 hours. | 570 | 10 | N2 | 0.5 | 10 | 60
1 g of ammonium heptamolybdate tetrahydrate dissolved in 4 mL of DI water. Separately, 2 g of sucrose dissolved in 3.5 mL of DI water at 50 °C. The two solutions were then combined. The combined solution was dried at 120 °C in air for 24 hours, then crushed and sieved to 212 microns. 0.6 g of the sieved precursor was carburized at a ramp rate of 10 °C/min to 570 °C for 10 hr under 100 sccm of N2 gas. After carburization the sample was cooled under 30 sccm N2 and passivated under 30 sccm 1% O2/N2 for 2 hours. | 570 | 10 | N2 | 0.5 | 10 | 100
1 g of ammonium heptamolybdate tetrahydrate dissolved in 5.5 mL of DI water. Separately, 1 g of sucrose dissolved in 2 mL of DI water at 50 °C. The two solutions were then combined. The combined solution was dried at 120 °C in air for 24 hours, then crushed and sieved to 212 microns. 0.6 g of the sieved precursor was carburized at a ramp rate of 10 °C/min to 570 °C for 0.5 hr under 30 sccm of N2 gas. After carburization the sample was cooled under 30 sccm N2 and passivated under 30 sccm 1% O2/N2 for 2 hours. | 570 | 10 | N2 | 1 | 0.5 | 30
1 g of ammonium heptamolybdate tetrahydrate dissolved in 5.5 mL of DI water. Separately, 1 g of sucrose dissolved in 2 mL of DI water at 50 °C. The two solutions were then combined. The combined solution was dried at 120 °C in air for 24 hours, then crushed and sieved to 212 microns. 0.6 g of the sieved precursor was carburized at a ramp rate of 10 °C/min to 570 °C for 0.5 hr under 60 sccm of N2 gas. After carburization the sample was cooled under 30 sccm N2 and passivated under 30 sccm 1% O2/N2 for 2 hours. | 570 | 10 | N2 | 1 | 0.5 | 60
1 g of ammonium heptamolybdate tetrahydrate dissolved in 5.5 mL of DI water. Separately, 1 g of sucrose dissolved in 2 mL of DI water at 50 °C. The two solutions were then combined. The combined solution was dried at 120 °C in air for 24 hours, then crushed and sieved to 212 microns. 0.6 g of the sieved precursor was carburized at a ramp rate of 10 °C/min to 570 °C for 0.5 hr under 100 sccm of N2 gas. After carburization the sample was cooled under 30 sccm N2 and passivated under 30 sccm 1% O2/N2 for 2 hours. | 570 | 10 | N2 | 1 | 0.5 | 100
1 g of ammonium heptamolybdate tetrahydrate dissolved in 5.5 mL of DI water. Separately, 1 g of sucrose dissolved in 2 mL of DI water at 50 °C. The two solutions were then combined. The combined solution was dried at 120 °C in air for 24 hours, then crushed and sieved to 212 microns. 0.6 g of the sieved precursor was carburized at a ramp rate of 10 °C/min to 570 °C for 2 hr under 30 sccm of N2 gas. After carburization the sample was cooled under 30 sccm N2 and passivated under 30 sccm 1% O2/N2 for 2 hours. | 570 | 10 | N2 | 1 | 2 | 30
1 g of ammonium heptamolybdate tetrahydrate dissolved in 5.5 mL of DI water. Separately, 1 g of sucrose dissolved in 2 mL of DI water at 50 °C. The two solutions were then combined. The combined solution was dried at 120 °C in air for 24 hours, then crushed and sieved to 212 microns. 0.6 g of the sieved precursor was carburized at a ramp rate of 10 °C/min to 570 °C for 2 hr under 60 sccm of N2 gas. After carburization the sample was cooled under 30 sccm N2 and passivated under 30 sccm 1% O2/N2 for 2 hours. | 570 | 10 | N2 | 1 | 2 | 60
1 g of ammonium heptamolybdate tetrahydrate dissolved in 5.5 mL of DI water. Separately, 1 g of sucrose dissolved in 2 mL of DI water at 50 °C. The two solutions were then combined. The combined solution was dried at 120 °C in air for 24 hours, then crushed and sieved to 212 microns. 0.6 g of the sieved precursor was carburized at a ramp rate of 10 °C/min to 570 °C for 2 hr under 100 sccm of N2 gas. After carburization the sample was cooled under 30 sccm N2 and passivated under 30 sccm 1% O2/N2 for 2 hours. | 570 | 10 | N2 | 1 | 2 | 100
1 g of ammonium heptamolybdate tetrahydrate dissolved in 5.5 mL of DI water. Separately, 1 g of sucrose dissolved in 2 mL of DI water at 50 °C. The two solutions were then combined. The combined solution was dried at 120 °C in air for 24 hours, then crushed and sieved to 212 microns. 0.6 g of the sieved precursor was carburized at a ramp rate of 10 °C/min to 570 °C for 5 hr under 30 sccm of N2 gas. After carburization the sample was cooled under 30 sccm N2 and passivated under 30 sccm 1% O2/N2 for 2 hours. | 570 | 10 | N2 | 1 | 5 | 30
1 g of ammonium heptamolybdate tetrahydrate dissolved in 5.5 mL of DI water. Separately, 1 g of sucrose dissolved in 2 mL of DI water at 50 °C. The two solutions were then combined. The combined solution was dried at 120 °C in air for 24 hours, then crushed and sieved to 212 microns. 0.6 g of the sieved precursor was carburized at a ramp rate of 10 °C/min to 570 °C for 5 hr under 60 sccm of N2 gas. After carburization the sample was cooled under 30 sccm N2 and passivated under 30 sccm 1% O2/N2 for 2 hours. | 570 | 10 | N2 | 1 | 5 | 60
1 g of ammonium heptamolybdate tetrahydrate dissolved in 5.5 mL of DI water. Separately, 1 g of sucrose dissolved in 2 mL of DI water at 50 °C. The two solutions were then combined. The combined solution was dried at 120 °C in air for 24 hours, then crushed and sieved to 212 microns. 0.6 g of the sieved precursor was carburized at a ramp rate of 10 °C/min to 570 °C for 5 hr under 100 sccm of N2 gas. After carburization the sample was cooled under 30 sccm N2 and passivated under 30 sccm 1% O2/N2 for 2 hours. | 570 | 10 | N2 | 1 | 5 | 100
1 g of ammonium heptamolybdate tetrahydrate dissolved in 5.5 mL of DI water. Separately, 1 g of sucrose dissolved in 2 mL of DI water at 50 °C. The two solutions were then combined. The combined solution was dried at 120 °C in air for 24 hours, then crushed and sieved to 212 microns. 0.6 g of the sieved precursor was carburized at a ramp rate of 10 °C/min to 570 °C for 10 hr under 30 sccm of N2 gas. After carburization the sample was cooled under 30 sccm N2 and passivated under 30 sccm 1% O2/N2 for 2 hours. | 570 | 10 | N2 | 1 | 10 | 30
1 g of ammonium heptamolybdate tetrahydrate dissolved in 5.5 mL of DI water. Separately, 1 g of sucrose dissolved in 2 mL of DI water at 50 °C. The two solutions were then combined. The combined solution was dried at 120 °C in air for 24 hours, then crushed and sieved to 212 microns. 0.6 g of the sieved precursor was carburized at a ramp rate of 10 °C/min to 570 °C for 10 hr under 60 sccm of N2 gas. After carburization the sample was cooled under 30 sccm N2 and passivated under 30 sccm 1% O2/N2 for 2 hours. | 570 | 10 | N2 | 1 | 10 | 60
1 g of ammonium heptamolybdate tetrahydrate dissolved in 5.5 mL of DI water. Separately, 1 g of sucrose dissolved in 2 mL of DI water at 50 °C. The two solutions were then combined. The combined solution was dried at 120 °C in air for 24 hours, then crushed and sieved to 212 microns. 0.6 g of the sieved precursor was carburized at a ramp rate of 10 °C/min to 570 °C for 10 hr under 100 sccm of N2 gas. After carburization the sample was cooled under 30 sccm N2 and passivated under 30 sccm 1% O2/N2 for 2 hours. | 570 | 10 | N2 | 1 | 10 | 100
1 g of ammonium heptamolybdate tetrahydrate dissolved in 6 mL of DI water. Separately, 0.5 g of sucrose dissolved in 1.5 mL of DI water at 50 °C. The two solutions were then combined. The combined solution was dried at 120 °C in air for 24 hours, then crushed and sieved to 212 microns. 0.6 g of the sieved precursor was carburized at a ramp rate of 10 °C/min to 570 °C for 0.5 hr under 30 sccm of N2 gas. After carburization the sample was cooled under 30 sccm N2 and passivated under 30 sccm 1% O2/N2 for 2 hours. | 570 | 10 | N2 | 2 | 0.5 | 30
1 g of ammonium heptamolybdate tetrahydrate dissolved in 6 mL of DI water. Separately, 0.5 g of sucrose dissolved in 1.5 mL of DI water at 50 °C. The two solutions were then combined. The combined solution was dried at 120 °C in air for 24 hours, then crushed and sieved to 212 microns. 0.6 g of the sieved precursor was carburized at a ramp rate of 10 °C/min to 570 °C for 0.5 hr under 60 sccm of N2 gas. After carburization the sample was cooled under 30 sccm N2 and passivated under 30 sccm 1% O2/N2 for 2 hours. | 570 | 10 | N2 | 2 | 0.5 | 60
1 g of ammonium heptamolybdate tetrahydrate dissolved in 6 mL of DI water. Separately, 0.5 g of sucrose dissolved in 1.5 mL of DI water at 50 °C. The two solutions were then combined. The combined solution was dried at 120 °C in air for 24 hours, then crushed and sieved to 212 microns. 0.6 g of the sieved precursor was carburized at a ramp rate of 10 °C/min to 570 °C for 0.5 hr under 100 sccm of N2 gas. After carburization the sample was cooled under 30 sccm N2 and passivated under 30 sccm 1% O2/N2 for 2 hours. | 570 | 10 | N2 | 2 | 0.5 | 100
1 g of ammonium heptamolybdate tetrahydrate dissolved in 6 mL of DI water. Separately, 0.5 g of sucrose dissolved in 1.5 mL of DI water at 50 °C. The two solutions were then combined. The combined solution was dried at 120 °C in air for 24 hours, then crushed and sieved to 212 microns. 0.6 g of the sieved precursor was carburized at a ramp rate of 10 °C/min to 570 °C for 2 hr under 30 sccm of N2 gas. After carburization the sample was cooled under 30 sccm N2 and passivated under 30 sccm 1% O2/N2 for 2 hours. | 570 | 10 | N2 | 2 | 2 | 30
1 g of ammonium heptamolybdate tetrahydrate dissolved in 6 mL of DI water. Separately, 0.5 g of sucrose dissolved in 1.5 mL of DI water at 50 °C. The two solutions were then combined. The combined solution was dried at 120 °C in air for 24 hours, then crushed and sieved to 212 microns. 0.6 g of the sieved precursor was carburized at a ramp rate of 10 °C/min to 570 °C for 2 hr under 60 sccm of N2 gas. After carburization the sample was cooled under 30 sccm N2 and passivated under 30 sccm 1% O2/N2 for 2 hours. | 570 | 10 | N2 | 2 | 2 | 60
1 g of ammonium heptamolybdate tetrahydrate dissolved in 6 mL of DI water. Separately, 0.5 g of sucrose dissolved in 1.5 mL of DI water at 50 °C. The two solutions were then combined. The combined solution was dried at 120 °C in air for 24 hours, then crushed and sieved to 212 microns. 0.6 g of the sieved precursor was carburized at a ramp rate of 10 °C/min to 570 °C for 2 hr under 100 sccm of N2 gas. After carburization the sample was cooled under 30 sccm N2 and passivated under 30 sccm 1% O2/N2 for 2 hours. | 570 | 10 | N2 | 2 | 2 | 100
1 g of ammonium heptamolybdate tetrahydrate dissolved in 6 mL of DI water. Separately, 0.5 g of sucrose dissolved in 1.5 mL of DI water at 50 °C. The two solutions were then combined. The combined solution was dried at 120 °C in air for 24 hours, then crushed and sieved to 212 microns. 0.6 g of the sieved precursor was carburized at a ramp rate of 10 °C/min to 570 °C for 5 hr under 30 sccm of N2 gas. After carburization the sample was cooled under 30 sccm N2 and passivated under 30 sccm 1% O2/N2 for 2 hours. | 570 | 10 | N2 | 2 | 5 | 30
1 g of ammonium heptamolybdate tetrahydrate dissolved in 6 mL of DI water. Separately, 0.5 g of sucrose dissolved in 1.5 mL of DI water at 50 °C. The two solutions were then combined. The combined solution was dried at 120 °C in air for 24 hours, then crushed and sieved to 212 microns. 0.6 g of the sieved precursor was carburized at a ramp rate of 10 °C/min to 570 °C for 5 hr under 60 sccm of N2 gas. After carburization the sample was cooled under 30 sccm N2 and passivated under 30 sccm 1% O2/N2 for 2 hours. | 570 | 10 | N2 | 2 | 5 | 60
1 g of ammonium heptamolybdate tetrahydrate dissolved in 6 mL of DI water. Separately, 0.5 g of sucrose dissolved in 1.5 mL of DI water at 50 °C. The two solutions were then combined. The combined solution was dried at 120 °C in air for 24 hours, then crushed and sieved to 212 microns. 0.6 g of the sieved precursor was carburized at a ramp rate of 10 °C/min to 570 °C for 5 hr under 100 sccm of N2 gas. After carburization the sample was cooled under 30 sccm N2 and passivated under 30 sccm 1% O2/N2 for 2 hours. | 570 | 10 | N2 | 2 | 5 | 100
1 g of ammonium heptamolybdate tetrahydrate dissolved in 6 mL of DI water. Separately, 0.5 g of sucrose dissolved in 1.5 mL of DI water at 50 °C. The two solutions were then combined. The combined solution was dried at 120 °C in air for 24 hours, then crushed and sieved to 212 microns. 0.6 g of the sieved precursor was carburized at a ramp rate of 10 °C/min to 570 °C for 10 hr under 30 sccm of N2 gas. After carburization the sample was cooled under 30 sccm N2 and passivated under 30 sccm 1% O2/N2 for 2 hours. | 570 | 10 | N2 | 2 | 10 | 30
1 g of ammonium heptamolybdate tetrahydrate dissolved in 6 mL of DI water. Separately, 0.5 g of sucrose dissolved in 1.5 mL of DI water at 50 °C. The two solutions were then combined. The combined solution was dried at 120 °C in air for 24 hours, then crushed and sieved to 212 microns. 0.6 g of the sieved precursor was carburized at a ramp rate of 10 °C/min to 570 °C for 10 hr under 60 sccm of N2 gas. After carburization the sample was cooled under 30 sccm N2 and passivated under 30 sccm 1% O2/N2 for 2 hours. | 570 | 10 | N2 | 2 | 10 | 60
1 g of ammonium heptamolybdate tetrahydrate dissolved in 6 mL of DI water. Separately, 0.5 g of sucrose dissolved in 1.5 mL of DI water at 50 °C. The two solutions were then combined. The combined solution was dried at 120 °C in air for 24 hours, then crushed and sieved to 212 microns. 0.6 g of the sieved precursor was carburized at a ramp rate of 10 °C/min to 570 °C for 10 hr under 100 sccm of N2 gas. After carburization the sample was cooled under 30 sccm N2 and passivated under 30 sccm 1% O2/N2 for 2 hours. | 570 | 10 | N2 | 2 | 10 | 100
1 g of ammonium heptamolybdate tetrahydrate dissolved in 4 mL of DI water. Separately, 2 g of sucrose dissolved in 3.5 mL of DI water at 50 °C. The two solutions were then combined. The combined solution was dried at 120 °C in air for 24 hours, then crushed and sieved to 212 microns. 0.6 g of the sieved precursor was carburized at a ramp rate of 15 °C/min to 570 °C for 0.5 hr under 30 sccm of H2 gas. After carburization the sample was cooled under 30 sccm N2 and passivated under 30 sccm 1% O2/N2 for 2 hours. | 570 | 15 | H2 | 0.5 | 0.5 | 30
1 g of ammonium heptamolybdate tetrahydrate dissolved in 4 mL of DI water. Separately, 2 g of sucrose dissolved in 3.5 mL of DI water at 50 °C. The two solutions were then combined. The combined solution was dried at 120 °C in air for 24 hours, then crushed and sieved to 212 microns. 0.6 g of the sieved precursor was carburized at a ramp rate of 15 °C/min to 570 °C for 0.5 hr under 60 sccm of H2 gas. After carburization the sample was cooled under 30 sccm N2 and passivated under 30 sccm 1% O2/N2 for 2 hours. | 570 | 15 | H2 | 0.5 | 0.5 | 60
1 g of ammonium heptamolybdate tetrahydrate dissolved in 4 mL of DI water. Separately, 2 g of sucrose dissolved in 3.5 mL of DI water at 50 °C. The two solutions were then combined. The combined solution was dried at 120 °C in air for 24 hours, then crushed and sieved to 212 microns. 0.6 g of the sieved precursor was carburized at a ramp rate of 15 °C/min to 570 °C for 0.5 hr under 100 sccm of H2 gas. After carburization the sample was cooled under 30 sccm N2 and passivated under 30 sccm 1% O2/N2 for 2 hours. | 570 | 15 | H2 | 0.5 | 0.5 | 100
1 g of ammonium heptamolybdate tetrahydrate dissolved in 4 mL of DI water. Separately, 2 g of sucrose dissolved in 3.5 mL of DI water at 50 °C. The two solutions were then combined. The combined solution was dried at 120 °C in air for 24 hours, then crushed and sieved to 212 microns. 0.6 g of the sieved precursor was carburized at a ramp rate of 15 °C/min to 570 °C for 2 hr under 30 sccm of H2 gas. After carburization the sample was cooled under 30 sccm N2 and passivated under 30 sccm 1% O2/N2 for 2 hours. | 570 | 15 | H2 | 0.5 | 2 | 30
1 g of ammonium heptamolybdate tetrahydrate dissolved in 4 mL of DI water. Separately, 2 g of sucrose dissolved in 3.5 mL of DI water at 50 °C. The two solutions were then combined. The combined solution was dried at 120 °C in air for 24 hours, then crushed and sieved to 212 microns. 0.6 g of the sieved precursor was carburized at a ramp rate of 15 °C/min to 570 °C for 2 hr under 60 sccm of H2 gas. After carburization the sample was cooled under 30 sccm N2 and passivated under 30 sccm 1% O2/N2 for 2 hours. | 570 | 15 | H2 | 0.5 | 2 | 60
1 g of ammonium heptamolybdate tetrahydrate dissolved in 4 mL of DI water. Separately, 2 g of sucrose dissolved in 3.5 mL of DI water at 50 °C. The two solutions were then combined. The combined solution was dried at 120 °C in air for 24 hours, then crushed and sieved to 212 microns. 0.6 g of the sieved precursor was carburized at a ramp rate of 15 °C/min to 570 °C for 2 hr under 100 sccm of H2 gas. After carburization the sample was cooled under 30 sccm N2 and passivated under 30 sccm 1% O2/N2 for 2 hours. | 570 | 15 | H2 | 0.5 | 2 | 100
1 g of ammonium heptamolybdate tetrahydrate dissolved in 4 mL of DI water. Separately, 2 g of sucrose dissolved in 3.5 mL of DI water at 50 °C. The two solutions were then combined. The combined solution was dried at 120 °C in air for 24 hours, then crushed and sieved to 212 microns. 0.6 g of the sieved precursor was carburized at a ramp rate of 15 °C/min to 570 °C for 5 hr under 30 sccm of H2 gas. After carburization the sample was cooled under 30 sccm N2 and passivated under 30 sccm 1% O2/N2 for 2 hours. | 570 | 15 | H2 | 0.5 | 5 | 30
1 g of ammonium heptamolybdate tetrahydrate dissolved in 4 mL of DI water. Separately, 2 g of sucrose dissolved in 3.5 mL of DI water at 50 °C. The two solutions were then combined. The combined solution was dried at 120 °C in air for 24 hours, then crushed and sieved to 212 microns. 0.6 g of the sieved precursor was carburized at a ramp rate of 15 °C/min to 570 °C for 5 hr under 60 sccm of H2 gas. After carburization the sample was cooled under 30 sccm N2 and passivated under 30 sccm 1% O2/N2 for 2 hours. | 570 | 15 | H2 | 0.5 | 5 | 60
1 g of ammonium heptamolybdate tetrahydrate dissolved in 4 mL of DI water. Separately, 2 g of sucrose dissolved in 3.5 mL of DI water at 50 °C. The two solutions were then combined. The combined solution was dried at 120 °C in air for 24 hours, then crushed and sieved to 212 microns. 0.6 g of the sieved precursor was carburized at a ramp rate of 15 °C/min to 570 °C for 5 hr under 100 sccm of H2 gas. After carburization the sample was cooled under 30 sccm N2 and passivated under 30 sccm 1% O2/N2 for 2 hours. | 570 | 15 | H2 | 0.5 | 5 | 100
1 g of ammonium heptamolybdate tetrahydrate dissolved in 4 mL of DI water. Separately, 2 g of sucrose dissolved in 3.5 mL of DI water at 50 °C. The two solutions were then combined. The combined solution was dried at 120 °C in air for 24 hours, then crushed and sieved to 212 microns. 0.6 g of the sieved precursor was carburized at a ramp rate of 15 °C/min to 570 °C for 10 hr under 30 sccm of H2 gas. After carburization the sample was cooled under 30 sccm N2 and passivated under 30 sccm 1% O2/N2 for 2 hours. | 570 | 15 | H2 | 0.5 | 10 | 30
1 g of ammonium heptamolybdate tetrahydrate dissolved in 4 mL of DI water. Separately, 2 g of sucrose dissolved in 3.5 mL of DI water at 50 °C. The two solutions were then combined. The combined solution was dried at 120 °C in air for 24 hours, then crushed and sieved to 212 microns. 0.6 g of the sieved precursor was carburized at a ramp rate of 15 °C/min to 570 °C for 10 hr under 60 sccm of H2 gas. After carburization the sample was cooled under 30 sccm N2 and passivated under 30 sccm 1% O2/N2 for 2 hours. | 570 | 15 | H2 | 0.5 | 10 | 60
1 g of ammonium heptamolybdate tetrahydrate dissolved in 4 mL of DI water. Separately, 2 g of sucrose dissolved in 3.5 mL of DI water at 50 °C. The two solutions were then combined. The combined solution was dried at 120 °C in air for 24 hours, then crushed and sieved to 212 microns. 0.6 g of the sieved precursor was carburized at a ramp rate of 15 °C/min to 570 °C for 10 hr under 100 sccm of H2 gas. After carburization the sample was cooled under 30 sccm N2 and passivated under 30 sccm 1% O2/N2 for 2 hours. | 570 | 15 | H2 | 0.5 | 10 | 100
1 g of ammonium heptamolybdate tetrahydrate dissolved in 5.5 mL of DI water. Separately, 1 g of sucrose dissolved in 2 mL of DI water at 50 °C. The two solutions were then combined. The combined solution was dried at 120 °C in air for 24 hours, then crushed and sieved to 212 microns. 0.6 g of the sieved precursor was carburized at a ramp rate of 15 °C/min to 570 °C for 0.5 hr under 30 sccm of H2 gas. After carburization the sample was cooled under 30 sccm N2 and passivated under 30 sccm 1% O2/N2 for 2 hours. | 570 | 15 | H2 | 1 | 0.5 | 30
1 g of ammonium heptamolybdate tetrahydrate dissolved in 5.5 mL of DI water. Separately, 1 g of sucrose dissolved in 2 mL of DI water at 50 °C. The two solutions were then combined. The combined solution was dried at 120 °C in air for 24 hours, then crushed and sieved to 212 microns. 0.6 g of the sieved precursor was carburized at a ramp rate of 15 °C/min to 570 °C for 0.5 hr under 60 sccm of H2 gas. After carburization the sample was cooled under 30 sccm N2 and passivated under 30 sccm 1% O2/N2 for 2 hours. | 570 | 15 | H2 | 1 | 0.5 | 60
1 g of ammonium heptamolybdate tetrahydrate dissolved in 5.5 mL of DI water. Separately, 1 g of sucrose dissolved in 2 mL of DI water at 50 °C. The two solutions were then combined. The combined solution was dried at 120 °C in air for 24 hours, then crushed and sieved to 212 microns. 0.6 g of the sieved precursor was carburized at a ramp rate of 15 °C/min to 570 °C for 0.5 hr under 100 sccm of H2 gas. After carburization the sample was cooled under 30 sccm N2 and passivated under 30 sccm 1% O2/N2 for 2 hours. | 570 | 15 | H2 | 1 | 0.5 | 100
1 g of ammonium heptamolybdate tetrahydrate dissolved in 5.5 mL of DI water. Separately, 1 g of sucrose dissolved in 2 mL of DI water at 50 °C. The two solutions were then combined. The combined solution was dried at 120 °C in air for 24 hours, then crushed and sieved to 212 microns. 0.6 g of the sieved precursor was carburized at a ramp rate of 15 °C/min to 570 °C for 2 hr under 30 sccm of H2 gas. After carburization the sample was cooled under 30 sccm N2 and passivated under 30 sccm 1% O2/N2 for 2 hours. | 570 | 15 | H2 | 1 | 2 | 30
1 g of ammonium heptamolybdate tetrahydrate dissolved in 5.5 mL of DI water. Separately, 1 g of sucrose dissolved in 2 mL of DI water at 50 °C. The two solutions were then combined. The combined solution was dried at 120 °C in air for 24 hours, then crushed and sieved to 212 microns. 0.6 g of the sieved precursor was carburized at a ramp rate of 15 °C/min to 570 °C for 2 hr under 60 sccm of H2 gas. After carburization the sample was cooled under 30 sccm N2 and passivated under 30 sccm 1% O2/N2 for 2 hours. | 570 | 15 | H2 | 1 | 2 | 60
1 g of ammonium heptamolybdate tetrahydrate dissolved in 5.5 mL of DI water. Separately, 1 g of sucrose dissolved in 2 mL of DI water at 50 °C. The two solutions were then combined. The combined solution was dried at 120 °C in air for 24 hours, then crushed and sieved to 212 microns. 0.6 g of the sieved precursor was carburized at a ramp rate of 15 °C/min to 570 °C for 2 hr under 100 sccm of H2 gas. After carburization the sample was cooled under 30 sccm N2 and passivated under 30 sccm 1% O2/N2 for 2 hours. | 570 | 15 | H2 | 1 | 2 | 100
1 g of ammonium heptamolybdate tetrahydrate dissolved in 5.5 mL of DI water. Separately, 1 g of sucrose dissolved in 2 mL of DI water at 50 °C. The two solutions were then combined. The combined solution was dried at 120 °C in air for 24 hours, then crushed and sieved to 212 microns. 0.6 g of the sieved precursor was carburized at a ramp rate of 15 °C/min to 570 °C for 5 hr under 30 sccm of H2 gas. After carburization the sample was cooled under 30 sccm N2 and passivated under 30 sccm 1% O2/N2 for 2 hours. | 570 | 15 | H2 | 1 | 5 | 30
1 g of ammonium heptamolybdate tetrahydrate dissolved in 5.5 mL of DI water. Separately, 1 g of sucrose dissolved in 2 mL of DI water at 50 °C. The two solutions were then combined. The combined solution was dried at 120 °C in air for 24 hours, then crushed and sieved to 212 microns. 0.6 g of the sieved precursor was carburized at a ramp rate of 15 °C/min to 570 °C for 5 hr under 60 sccm of H2 gas. After carburization the sample was cooled under 30 sccm N2 and passivated under 30 sccm 1% O2/N2 for 2 hours. | 570 | 15 | H2 | 1 | 5 | 60
1 g of ammonium heptamolybdate tetrahydrate dissolved in 5.5 mL of DI water. Separately, 1 g of sucrose dissolved in 2 mL of DI water at 50 °C. The two solutions were then combined. The combined solution was dried at 120 °C in air for 24 hours, then crushed and sieved to 212 microns. 0.6 g of the sieved precursor was carburized at a ramp rate of 15 °C/min to 570 °C for 5 hr under 100 sccm of H2 gas. After carburization the sample was cooled under 30 sccm N2 and passivated under 30 sccm 1% O2/N2 for 2 hours. | 570 | 15 | H2 | 1 | 5 | 100
1 g of ammonium heptamolybdate tetrahydrate dissolved in 5.5 mL of DI water. Separately, 1 g of sucrose dissolved in 2 mL of DI water at 50 °C. The two solutions were then combined. The combined solution was dried at 120 °C in air for 24 hours, then crushed and sieved to 212 microns. 0.6 g of the sieved precursor was carburized at a ramp rate of 15 °C/min to 570 °C for 10 hr under 30 sccm of H2 gas. After carburization the sample was cooled under 30 sccm N2 and passivated under 30 sccm 1% O2/N2 for 2 hours. | 570 | 15 | H2 | 1 | 10 | 30
1 g of ammonium heptamolybdate tetrahydrate dissolved in 5.5 mL of DI water. Separately, 1 g of sucrose dissolved in 2 mL of DI water at 50 °C. The two solutions were then combined. The combined solution was dried at 120 °C in air for 24 hours, then crushed and sieved to 212 microns. 0.6 g of the sieved precursor was carburized at a ramp rate of 15 °C/min to 570 °C for 10 hr under 60 sccm of H2 gas. After carburization the sample was cooled under 30 sccm N2 and passivated under 30 sccm 1% O2/N2 for 2 hours. | 570 | 15 | H2 | 1 | 10 | 60
1 g of ammonium heptamolybdate tetrahydrate dissolved in 5.5 mL of DI water. Separately, 1 g of sucrose dissolved in 2 mL of DI water at 50 °C. The two solutions were then combined. The combined solution was dried at 120 °C in air for 24 hours, then crushed and sieved to 212 microns. 0.6 g of the sieved precursor was carburized at a ramp rate of 15 °C/min to 570 °C for 10 hr under 100 sccm of H2 gas. After carburization the sample was cooled under 30 sccm N2 and passivated under 30 sccm 1% O2/N2 for 2 hours. | 570 | 15 | H2 | 1 | 10 | 100
1 g of ammonium heptamolybdate tetrahydrate dissolved in 6 mL of DI water. Separately, 0.5 g of sucrose dissolved in 1.5 mL of DI water at 50 °C. The two solutions were then combined. The combined solution was dried at 120 °C in air for 24 hours, then crushed and sieved to 212 microns. 0.6 g of the sieved precursor was carburized at a ramp rate of 15 °C/min to 570 °C for 0.5 hr under 30 sccm of H2 gas. After carburization the sample was cooled under 30 sccm N2 and passivated under 30 sccm 1% O2/N2 for 2 hours. | 570 | 15 | H2 | 2 | 0.5 | 30
1 g of ammonium heptamolybdate tetrahydrate dissolved in 6 mL of DI water. Separately, 0.5 g of sucrose dissolved in 1.5 mL of DI water at 50 °C. The two solutions were then combined. The combined solution was dried at 120 °C in air for 24 hours, then crushed and sieved to 212 microns. 0.6 g of the sieved precursor was carburized at a ramp rate of 15 °C/min to 570 °C for 0.5 hr under 60 sccm of H2 gas. After carburization the sample was cooled under 30 sccm N2 and passivated under 30 sccm 1% O2/N2 for 2 hours. | 570 | 15 | H2 | 2 | 0.5 | 60
1 g of ammonium heptamolybdate tetrahydrate dissolved in 6 mL of DI water. Separately, 0.5 g of sucrose dissolved in 1.5 mL of DI water at 50 °C. The two solutions were then combined. The combined solution was dried at 120 °C in air for 24 hours, then crushed and sieved to 212 microns. 0.6 g of the sieved precursor was carburized at a ramp rate of 15 °C/min to 570 °C for 0.5 hr under 100 sccm of H2 gas. After carburization the sample was cooled under 30 sccm N2 and passivated under 30 sccm 1% O2/N2 for 2 hours. | 570 | 15 | H2 | 2 | 0.5 | 100
1 g of ammonium heptamolybdate tetrahydrate dissolved in 6 mL of DI water. Separately, 0.5 g of sucrose dissolved in 1.5 mL of DI water at 50 °C. The two solutions were then combined. The combined solution was dried at 120 °C in air for 24 hours, then crushed and sieved to 212 microns. 0.6 g of the sieved precursor was carburized at a ramp rate of 15 °C/min to 570 °C for 2 hr under 30 sccm of H2 gas. After carburization the sample was cooled under 30 sccm N2 and passivated under 30 sccm 1% O2/N2 for 2 hours. | 570 | 15 | H2 | 2 | 2 | 30
1 g of ammonium heptamolybdate tetrahydrate dissolved in 6 mL of DI water. Separately, 0.5 g of sucrose dissolved in 1.5 mL of DI water at 50 °C. The two solutions were then combined. The combined solution was dried at 120 °C in air for 24 hours, then crushed and sieved to 212 microns. 0.6 g of the sieved precursor was carburized at a ramp rate of 15 °C/min to 570 °C for 2 hr under 60 sccm of H2 gas. After carburization the sample was cooled under 30 sccm N2 and passivated under 30 sccm 1% O2/N2 for 2 hours. | 570 | 15 | H2 | 2 | 2 | 60
1 g of ammonium heptamolybdate tetrahydrate dissolved in 6 mL of DI water. Separately, 0.5 g of sucrose dissolved in 1.5 mL of DI water at 50 °C. The two solutions were then combined. The combined solution was dried at 120 °C in air for 24 hours, then crushed and sieved to 212 microns. 0.6 g of the sieved precursor was carburized at a ramp rate of 15 °C/min to 570 °C for 2 hr under 100 sccm of H2 gas. After carburization the sample was cooled under 30 sccm N2 and passivated under 30 sccm 1% O2/N2 for 2 hours. | 570 | 15 | H2 | 2 | 2 | 100
1 g of ammonium heptamolybdate tetrahydrate dissolved in 6 mL of DI water. Separately, 0.5 g of sucrose dissolved in 1.5 mL of DI water at 50 °C. The two solutions were then combined. The combined solution was dried at 120 °C in air for 24 hours, then crushed and sieved to 212 microns. 0.6 g of the sieved precursor was carburized at a ramp rate of 15 °C/min to 570 °C for 5 hr under 30 sccm of H2 gas. After carburization the sample was cooled under 30 sccm N2 and passivated under 30 sccm 1% O2/N2 for 2 hours. | 570 | 15 | H2 | 2 | 5 | 30
1 g of ammonium heptamolybdate tetrahydrate dissolved in 6 mL of DI water. Separately, 0.5 g of sucrose dissolved in 1.5 mL of DI water at 50 °C. The two solutions were then combined. The combined solution was dried at 120 °C in air for 24 hours, then crushed and sieved to 212 microns. 0.6 g of the sieved precursor was carburized at a ramp rate of 15 °C/min to 570 °C for 5 hr under 60 sccm of H2 gas. After carburization the sample was cooled under 30 sccm N2 and passivated under 30 sccm 1% O2/N2 for 2 hours. | 570 | 15 | H2 | 2 | 5 | 60
1 g of ammonium heptamolybdate tetrahydrate dissolved in 6 mL of DI water. Separately, 0.5 g of sucrose dissolved in 1.5 mL of DI water at 50 °C. The two solutions were then combined. The combined solution was dried at 120 °C in air for 24 hours, then crushed and sieved to 212 microns. 0.6 g of the sieved precursor was carburized at a ramp rate of 15 °C/min to 570 °C for 5 hr under 100 sccm of H2 gas. After carburization the sample was cooled under 30 sccm N2 and passivated under 30 sccm 1% O2/N2 for 2 hours. | 570 | 15 | H2 | 2 | 5 | 100
1 g of ammonium heptamolybdate tetrahydrate dissolved in 6 mL of DI water. Separately, 0.5 g of sucrose dissolved in 1.5 mL of DI water at 50 °C. The two solutions were then combined. The combined solution was dried at 120 °C in air for 24 hours, then crushed and sieved to 212 microns. 0.6 g of the sieved precursor was carburized at a ramp rate of 15 °C/min to 570 °C for 10 hr under 30 sccm of H2 gas. After carburization the sample was cooled under 30 sccm N2 and passivated under 30 sccm 1% O2/N2 for 2 hours. | 570 | 15 | H2 | 2 | 10 | 30
1 g of ammonium heptamolybdate tetrahydrate dissolved in 6 mL of DI water. Separately, 0.5 g of sucrose dissolved in 1.5 mL of DI water at 50 °C. The two solutions were then combined. The combined solution was dried at 120 °C in air for 24 hours, then crushed and sieved to 212 microns. 0.6 g of the sieved precursor was carburized at a ramp rate of 15 °C/min to 570 °C for 10 hr under 60 sccm of H2 gas. After carburization the sample was cooled under 30 sccm N2 and passivated under 30 sccm 1% O2/N2 for 2 hours. | 570 | 15 | H2 | 2 | 10 | 60
1 g of ammonium heptamolybdate tetrahydrate dissolved in 6 mL of DI water. Separately, 0.5 g of sucrose dissolved in 1.5 mL of DI water at 50 °C. The two solutions were then combined. The combined solution was dried at 120 °C in air for 24 hours, then crushed and sieved to 212 microns. 0.6 g of the sieved precursor was carburized at a ramp rate of 15 °C/min to 570 °C for 10 hr under 100 sccm of H2 gas. After carburization the sample was cooled under 30 sccm N2 and passivated under 30 sccm 1% O2/N2 for 2 hours. | 570 | 15 | H2 | 2 | 10 | 100
1 g of ammonium heptamolybdate tetrahydrate dissolved in 4 mL of DI water. Separately, 2 g of sucrose dissolved in 3.5 mL of DI water at 50 °C. The two solutions were then combined. The combined solution was dried at 120 °C in air for 24 hours, then crushed and sieved to 212 microns. 0.6 g of the sieved precursor was carburized at a ramp rate of 15 °C/min to 570 °C for 0.5 hr under 30 sccm of N2 gas. After carburization the sample was cooled under 30 sccm N2 and passivated under 30 sccm 1% O2/N2 for 2 hours. | 570 | 15 | N2 | 0.5 | 0.5 | 30
1 g of ammonium heptamolybdate tetrahydrate dissolved in 4 mL of DI water. Separately, 2 g of sucrose dissolved in 3.5 mL of DI water at 50 °C. The two solutions were then combined. The combined solution was dried at 120 °C in air for 24 hours, then crushed and sieved to 212 microns. 0.6 g of the sieved precursor was carburized at a ramp rate of 15 °C/min to 570 °C for 0.5 hr under 60 sccm of N2 gas. After carburization the sample was cooled under 30 sccm N2 and passivated under 30 sccm 1% O2/N2 for 2 hours. | 570 | 15 | N2 | 0.5 | 0.5 | 60
1 g of ammonium heptamolybdate tetrahydrate dissolved in 4 mL of DI water. Separately, 2 g of sucrose dissolved in 3.5 mL of DI water at 50 °C. The two solutions were then combined. The combined solution was dried at 120 °C in air for 24 hours, then crushed and sieved to 212 microns. 0.6 g of the sieved precursor was carburized at a ramp rate of 15 °C/min to 570 °C for 0.5 hr under 100 sccm of N2 gas. After carburization the sample was cooled under 30 sccm N2 and passivated under 30 sccm 1% O2/N2 for 2 hours. | 570 | 15 | N2 | 0.5 | 0.5 | 100
1 g of ammonium heptamolybdate tetrahydrate dissolved in 4 mL of DI water. Separately, 2 g of sucrose dissolved in 3.5 mL of DI water at 50 °C. The two solutions were then combined. The combined solution was dried at 120 °C in air for 24 hours, then crushed and sieved to 212 microns. 0.6 g of the sieved precursor was carburized at a ramp rate of 15 °C/min to 570 °C for 2 hr under 30 sccm of N2 gas. After carburization the sample was cooled under 30 sccm N2 and passivated under 30 sccm 1% O2/N2 for 2 hours. | 570 | 15 | N2 | 0.5 | 2 | 30
1 g of ammonium heptamolybdate tetrahydrate dissolved in 4 mL of DI water. Separately, 2 g of sucrose dissolved in 3.5 mL of DI water at 50 °C. The two solutions were then combined. The combined solution was dried at 120 °C in air for 24 hours, then crushed and sieved to 212 microns. 0.6 g of the sieved precursor was carburized at a ramp rate of 15 °C/min to 570 °C for 2 hr under 60 sccm of N2 gas. After carburization the sample was cooled under 30 sccm N2 and passivated under 30 sccm 1% O2/N2 for 2 hours. | 570 | 15 | N2 | 0.5 | 2 | 60
1 g of ammonium heptamolybdate tetrahydrate dissolved in 4 mL of DI water. Separately, 2 g of sucrose dissolved in 3.5 mL of DI water at 50 °C. The two solutions were then combined. The combined solution was dried at 120 °C in air for 24 hours, then crushed and sieved to 212 microns. 0.6 g of the sieved precursor was carburized at a ramp rate of 15 °C/min to 570 °C for 2 hr under 100 sccm of N2 gas. After carburization the sample was cooled under 30 sccm N2 and passivated under 30 sccm 1% O2/N2 for 2 hours. | 570 | 15 | N2 | 0.5 | 2 | 100
1 g of ammonium heptamolybdate tetrahydrate dissolved in 4 mL of DI water. Separately, 2 g of sucrose dissolved in 3.5 mL of DI water at 50 °C. The two solutions were then combined. The combined solution was dried at 120 °C in air for 24 hours, then crushed and sieved to 212 microns. 0.6 g of the sieved precursor was carburized at a ramp rate of 15 °C/min to 570 °C for 5 hr under 30 sccm of N2 gas. After carburization the sample was cooled under 30 sccm N2 and passivated under 30 sccm 1% O2/N2 for 2 hours. | 570 | 15 | N2 | 0.5 | 5 | 30
1 g of ammonium heptamolybdate tetrahydrate dissolved in 4 mL of DI water. Separately, 2 g of sucrose dissolved in 3.5 mL of DI water at 50 °C. The two solutions were then combined. The combined solution was dried at 120 °C in air for 24 hours, then crushed and sieved to 212 microns. 0.6 g of the sieved precursor was carburized at a ramp rate of 15 °C/min to 570 °C for 5 hr under 60 sccm of N2 gas. After carburization the sample was cooled under 30 sccm N2 and passivated under 30 sccm 1% O2/N2 for 2 hours. | 570 | 15 | N2 | 0.5 | 5 | 60
1 g of ammonium heptamolybdate tetrahydrate dissolved in 4 mL of DI water. Separately, 2 g of sucrose dissolved in 3.5 mL of DI water at 50 °C. The two solutions were then combined. The combined solution was dried at 120 °C in air for 24 hours, then crushed and sieved to 212 microns. 0.6 g of the sieved precursor was carburized at a ramp rate of 15 °C/min to 570 °C for 5 hr under 100 sccm of N2 gas. After carburization the sample was cooled under 30 sccm N2 and passivated under 30 sccm 1% O2/N2 for 2 hours. | 570 | 15 | N2 | 0.5 | 5 | 100
1 g of ammonium heptamolybdate tetrahydrate dissolved in 4 mL of DI water. Separately, 2 g of sucrose dissolved in 3.5 mL of DI water at 50 °C. The two solutions were then combined. The combined solution was dried at 120 °C in air for 24 hours, then crushed and sieved to 212 microns. 0.6 g of the sieved precursor was carburized at a ramp rate of 15 °C/min to 570 °C for 10 hr under 30 sccm of N2 gas. After carburization the sample was cooled under 30 sccm N2 and passivated under 30 sccm 1% O2/N2 for 2 hours. | 570 | 15 | N2 | 0.5 | 10 | 30
1 g of ammonium heptamolybdate tetrahydrate dissolved in 4 mL of DI water. Separately, 2 g of sucrose dissolved in 3.5 mL of DI water at 50 °C. The two solutions were then combined. The combined solution was dried at 120 °C in air for 24 hours, then crushed and sieved to 212 microns. 0.6 g of the sieved precursor was carburized at a ramp rate of 15 °C/min to 570 °C for 10 hr under 60 sccm of N2 gas. After carburization the sample was cooled under 30 sccm N2 and passivated under 30 sccm 1% O2/N2 for 2 hours. | 570 | 15 | N2 | 0.5 | 10 | 60
1 g of ammonium heptamolybdate tetrahydrate dissolved in 4 mL of DI water. Separately, 2 g of sucrose dissolved in 3.5 mL of DI water at 50 °C. The two solutions were then combined. The combined solution was dried at 120 °C in air for 24 hours, then crushed and sieved to 212 microns. 0.6 g of the sieved precursor was carburized at a ramp rate of 15 °C/min to 570 °C for 10 hr under 100 sccm of N2 gas. After carburization the sample was cooled under 30 sccm N2 and passivated under 30 sccm 1% O2/N2 for 2 hours. | 570 | 15 | N2 | 0.5 | 10 | 100
1 g of ammonium heptamolybdate tetrahydrate dissolved in 5.5 mL of DI water. Separately, 1 g of sucrose dissolved in 2 mL of DI water at 50 °C. The two solutions were then combined. The combined solution was dried at 120 °C in air for 24 hours, then crushed and sieved to 212 microns. 0.6 g of the sieved precursor was carburized at a ramp rate of 15 °C/min to 570 °C for 0.5 hr under 30 sccm of N2 gas. After carburization the sample was cooled under 30 sccm N2 and passivated under 30 sccm 1% O2/N2 for 2 hours. | 570 | 15 | N2 | 1 | 0.5 | 30
1 g of ammonium heptamolybdate tetrahydrate dissolved in 5.5 mL of DI water. Separately, 1 g of sucrose dissolved in 2 mL of DI water at 50 °C. The two solutions were then combined. The combined solution was dried at 120 °C in air for 24 hours, then crushed and sieved to 212 microns. 0.6 g of the sieved precursor was carburized at a ramp rate of 15 °C/min to 570 °C for 0.5 hr under 60 sccm of N2 gas. After carburization the sample was cooled under 30 sccm N2 and passivated under 30 sccm 1% O2/N2 for 2 hours. | 570 | 15 | N2 | 1 | 0.5 | 60
1 g of ammonium heptamolybdate tetrahydrate dissolved in 5.5 mL of DI water. Separately, 1 g of sucrose dissolved in 2 mL of DI water at 50 °C. The two solutions were then combined. The combined solution was dried at 120 °C in air for 24 hours, then crushed and sieved to 212 microns. 0.6 g of the sieved precursor was carburized at a ramp rate of 15 °C/min to 570 °C for 0.5 hr under 100 sccm of N2 gas. After carburization the sample was cooled under 30 sccm N2 and passivated under 30 sccm 1% O2/N2 for 2 hours. | 570 | 15 | N2 | 1 | 0.5 | 100
1 g of ammonium heptamolybdate tetrahydrate dissolved in 5.5 mL of DI water. Separately, 1 g of sucrose dissolved in 2 mL of DI water at 50 °C. The two solutions were then combined. The combined solution was dried at 120 °C in air for 24 hours, then crushed and sieved to 212 microns. 0.6 g of the sieved precursor was carburized at a ramp rate of 15 °C/min to 570 °C for 2 hr under 30 sccm of N2 gas. After carburization the sample was cooled under 30 sccm N2 and passivated under 30 sccm 1% O2/N2 for 2 hours. | 570 | 15 | N2 | 1 | 2 | 30
1 g of ammonium heptamolybdate tetrahydrate dissolved in 5.5 mL of DI water. Separately, 1 g of sucrose dissolved in 2 mL of DI water at 50 °C. The two solutions were then combined. The combined solution was dried at 120 °C in air for 24 hours, then crushed and sieved to 212 microns. 0.6 g of the sieved precursor was carburized at a ramp rate of 15 °C/min to 570 °C for 2 hr under 60 sccm of N2 gas. After carburization the sample was cooled under 30 sccm N2 and passivated under 30 sccm 1% O2/N2 for 2 hours. | 570 | 15 | N2 | 1 | 2 | 60
1 g of ammonium heptamolybdate tetrahydrate dissolved in 5.5 mL of DI water. Separately, 1 g of sucrose dissolved in 2 mL of DI water at 50 °C. The two solutions were then combined. The combined solution was dried at 120 °C in air for 24 hours, then crushed and sieved to 212 microns. 0.6 g of the sieved precursor was carburized at a ramp rate of 15 °C/min to 570 °C for 2 hr under 100 sccm of N2 gas. After carburization the sample was cooled under 30 sccm N2 and passivated under 30 sccm 1% O2/N2 for 2 hours. | 570 | 15 | N2 | 1 | 2 | 100
1 g of ammonium heptamolybdate tetrahydrate dissolved in 5.5 mL of DI water. Separately, 1 g of sucrose dissolved in 2 mL of DI water at 50 °C. The two solutions were then combined. The combined solution was dried at 120 °C in air for 24 hours, then crushed and sieved to 212 microns. 0.6 g of the sieved precursor was carburized at a ramp rate of 15 °C/min to 570 °C for 5 hr under 30 sccm of N2 gas. After carburization the sample was cooled under 30 sccm N2 and passivated under 30 sccm 1% O2/N2 for 2 hours. | 570 | 15 | N2 | 1 | 5 | 30
1 g of ammonium heptamolybdate tetrahydrate dissolved in 5.5 mL of DI water. Separately, 1 g of sucrose dissolved in 2 mL of DI water at 50 °C. The two solutions were then combined. The combined solution was dried at 120 °C in air for 24 hours, then crushed and sieved to 212 microns. 0.6 g of the sieved precursor was carburized at a ramp rate of 15 °C/min to 570 °C for 5 hr under 60 sccm of N2 gas. After carburization the sample was cooled under 30 sccm N2 and passivated under 30 sccm 1% O2/N2 for 2 hours. | 570 | 15 | N2 | 1 | 5 | 60
1 g of ammonium heptamolybdate tetrahydrate dissolved in 5.5 mL of DI water. Separately, 1 g of sucrose dissolved in 2 mL of DI water at 50 °C. The two solutions were then combined. The combined solution was dried at 120 °C in air for 24 hours, then crushed and sieved to 212 microns. 0.6 g of the sieved precursor was carburized at a ramp rate of 15 °C/min to 570 °C for 5 hr under 100 sccm of N2 gas. After carburization the sample was cooled under 30 sccm N2 and passivated under 30 sccm 1% O2/N2 for 2 hours. | 570 | 15 | N2 | 1 | 5 | 100
1 g of ammonium heptamolybdate tetrahydrate dissolved in 5.5 mL of DI water. Separately, 1 g of sucrose dissolved in 2 mL of DI water at 50 °C. The two solutions were then combined. The combined solution was dried at 120 °C in air for 24 hours, then crushed and sieved to 212 microns. 0.6 g of the sieved precursor was carburized at a ramp rate of 15 °C/min to 570 °C for 10 hr under 30 sccm of N2 gas. After carburization the sample was cooled under 30 sccm N2 and passivated under 30 sccm 1% O2/N2 for 2 hours. | 570 | 15 | N2 | 1 | 10 | 30
1 g of ammonium heptamolybdate tetrahydrate dissolved in 5.5 mL of DI water. Separately, 1 g of sucrose dissolved in 2 mL of DI water at 50 °C. The two solutions were then combined. The combined solution was dried at 120 °C in air for 24 hours, then crushed and sieved to 212 microns. 0.6 g of the sieved precursor was carburized at a ramp rate of 15 °C/min to 570 °C for 10 hr under 60 sccm of N2 gas. After carburization the sample was cooled under 30 sccm N2 and passivated under 30 sccm 1% O2/N2 for 2 hours. | 570 | 15 | N2 | 1 | 10 | 60
1 g of ammonium heptamolybdate tetrahydrate dissolved in 5.5 mL of DI water. Separately, 1 g of sucrose dissolved in 2 mL of DI water at 50 °C. The two solutions were then combined. The combined solution was dried at 120 °C in air for 24 hours, then crushed and sieved to 212 microns. 0.6 g of the sieved precursor was carburized at a ramp rate of 15 °C/min to 570 °C for 10 hr under 100 sccm of N2 gas. After carburization the sample was cooled under 30 sccm N2 and passivated under 30 sccm 1% O2/N2 for 2 hours. | 570 | 15 | N2 | 1 | 10 | 100
1 g of ammonium heptamolybdate tetrahydrate dissolved in 6 mL of DI water. Separately, 0.5 g of sucrose dissolved in 1.5 mL of DI water at 50 °C. The two solutions were then combined. The combined solution was dried at 120 °C in air for 24 hours, then crushed and sieved to 212 microns. 0.6 g of the sieved precursor was carburized at a ramp rate of 15 °C/min to 570 °C for 0.5 hr under 30 sccm of N2 gas. After carburization the sample was cooled under 30 sccm N2 and passivated under 30 sccm 1% O2/N2 for 2 hours. | 570 | 15 | N2 | 2 | 0.5 | 30
1 g of ammonium heptamolybdate tetrahydrate dissolved in 6 mL of DI water. Separately, 0.5 g of sucrose dissolved in 1.5 mL of DI water at 50 °C. The two solutions were then combined. The combined solution was dried at 120 °C in air for 24 hours, then crushed and sieved to 212 microns. 0.6 g of the sieved precursor was carburized at a ramp rate of 15 °C/min to 570 °C for 0.5 hr under 60 sccm of N2 gas. After carburization the sample was cooled under 30 sccm N2 and passivated under 30 sccm 1% O2/N2 for 2 hours. | 570 | 15 | N2 | 2 | 0.5 | 60
1 g of ammonium heptamolybdate tetrahydrate dissolved in 6 mL of DI water. Separately, 0.5 g of sucrose dissolved in 1.5 mL of DI water at 50 °C. The two solutions were then combined. The combined solution was dried at 120 °C in air for 24 hours, then crushed and sieved to 212 microns. 0.6 g of the sieved precursor was carburized at a ramp rate of 15 °C/min to 570 °C for 0.5 hr under 100 sccm of N2 gas. After carburization the sample was cooled under 30 sccm N2 and passivated under 30 sccm 1% O2/N2 for 2 hours. | 570 | 15 | N2 | 2 | 0.5 | 100
1 g of ammonium heptamolybdate tetrahydrate dissolved in 6 mL of DI water. Separately, 0.5 g of sucrose dissolved in 1.5 mL of DI water at 50 °C. The two solutions were then combined. The combined solution was dried at 120 °C in air for 24 hours, then crushed and sieved to 212 microns. 0.6 g of the sieved precursor was carburized at a ramp rate of 15 °C/min to 570 °C for 2 hr under 30 sccm of N2 gas. After carburization the sample was cooled under 30 sccm N2 and passivated under 30 sccm 1% O2/N2 for 2 hours. | 570 | 15 | N2 | 2 | 2 | 30
1 g of ammonium heptamolybdate tetrahydrate dissolved in 6 mL of DI water. Separately, 0.5 g of sucrose dissolved in 1.5 mL of DI water at 50 °C. The two solutions were then combined. The combined solution was dried at 120 °C in air for 24 hours, then crushed and sieved to 212 microns. 0.6 g of the sieved precursor was carburized at a ramp rate of 15 °C/min to 570 °C for 2 hr under 60 sccm of N2 gas. After carburization the sample was cooled under 30 sccm N2 and passivated under 30 sccm 1% O2/N2 for 2 hours. | 570 | 15 | N2 | 2 | 2 | 60
1 g of ammonium heptamolybdate tetrahydrate dissolved in 6 mL of DI water. Separately, 0.5 g of sucrose dissolved in 1.5 mL of DI water at 50 °C. The two solutions were then combined. The combined solution was dried at 120 °C in air for 24 hours, then crushed and sieved to 212 microns. 0.6 g of the sieved precursor was carburized at a ramp rate of 15 °C/min to 570 °C for 2 hr under 100 sccm of N2 gas. After carburization the sample was cooled under 30 sccm N2 and passivated under 30 sccm 1% O2/N2 for 2 hours. | 570 | 15 | N2 | 2 | 2 | 100
1 g of ammonium heptamolybdate tetrahydrate dissolved in 6 mL of DI water. Separately, 0.5 g of sucrose dissolved in 1.5 mL of DI water at 50 °C. The two solutions were then combined. The combined solution was dried at 120 °C in air for 24 hours, then crushed and sieved to 212 microns. 0.6 g of the sieved precursor was carburized at a ramp rate of 15 °C/min to 570 °C for 5 hr under 30 sccm of N2 gas. After carburization the sample was cooled under 30 sccm N2 and passivated under 30 sccm 1% O2/N2 for 2 hours. | 570 | 15 | N2 | 2 | 5 | 30
1 g of ammonium heptamolybdate tetrahydrate dissolved in 6 mL of DI water. Separately, 0.5 g of sucrose dissolved in 1.5 mL of DI water at 50 °C. The two solutions were then combined. The combined solution was dried at 120 °C in air for 24 hours, then crushed and sieved to 212 microns. 0.6 g of the sieved precursor was carburized at a ramp rate of 15 °C/min to 570 °C for 5 hr under 60 sccm of N2 gas. After carburization the sample was cooled under 30 sccm N2 and passivated under 30 sccm 1% O2/N2 for 2 hours. | 570 | 15 | N2 | 2 | 5 | 60
1 g of ammonium heptamolybdate tetrahydrate dissolved in 6 mL of DI water. Separately, 0.5 g of sucrose dissolved in 1.5 mL of DI water at 50 °C. The two solutions were then combined. The combined solution was dried at 120 °C in air for 24 hours, then crushed and sieved to 212 microns. 0.6 g of the sieved precursor was carburized at a ramp rate of 15 °C/min to 570 °C for 5 hr under 100 sccm of N2 gas. After carburization the sample was cooled under 30 sccm N2 and passivated under 30 sccm 1% O2/N2 for 2 hours. | 570 | 15 | N2 | 2 | 5 | 100
1 g of ammonium heptamolybdate tetrahydrate dissolved in 6 mL of DI water. Separately, 0.5 g of sucrose dissolved in 1.5 mL of DI water at 50 °C. The two solutions were then combined. The combined solution was dried at 120 °C in air for 24 hours, then crushed and sieved to 212 microns. 0.6 g of the sieved precursor was carburized at a ramp rate of 15 °C/min to 570 °C for 10 hr under 30 sccm of N2 gas. After carburization the sample was cooled under 30 sccm N2 and passivated under 30 sccm 1% O2/N2 for 2 hours. | 570 | 15 | N2 | 2 | 10 | 30
1 g of ammonium heptamolybdate tetrahydrate dissolved in 6 mL of DI water. Separately, 0.5 g of sucrose dissolved in 1.5 mL of DI water at 50 °C. The two solutions were then combined. The combined solution was dried at 120 °C in air for 24 hours, then crushed and sieved to 212 microns. 0.6 g of the sieved precursor was carburized at a ramp rate of 15 °C/min to 570 °C for 10 hr under 60 sccm of N2 gas. After carburization the sample was cooled under 30 sccm N2 and passivated under 30 sccm 1% O2/N2 for 2 hours. | 570 | 15 | N2 | 2 | 10 | 60
1 g of ammonium heptamolybdate tetrahydrate dissolved in 6 mL of DI water. Separately, 0.5 g of sucrose dissolved in 1.5 mL of DI water at 50 °C. The two solutions were then combined. The combined solution was dried at 120 °C in air for 24 hours, then crushed and sieved to 212 microns. 0.6 g of the sieved precursor was carburized at a ramp rate of 15 °C/min to 570 °C for 10 hr under 100 sccm of N2 gas. After carburization the sample was cooled under 30 sccm N2 and passivated under 30 sccm 1% O2/N2 for 2 hours. | 570 | 15 | N2 | 2 | 10 | 100
1 g of ammonium heptamolybdate tetrahydrate dissolved in 4 mL of DI water. Separately, 2 g of sucrose dissolved in 3.5 mL of DI water at 50 °C. The two solutions were then combined. The combined solution was dried at 120 °C in air for 24 hours, then crushed and sieved to 212 microns. 0.6 g of the sieved precursor was carburized at a ramp rate of 5 °C/min to 580 °C for 0.5 hr under 30 sccm of H2 gas. After carburization the sample was cooled under 30 sccm N2 and passivated under 30 sccm 1% O2/N2 for 2 hours. | 580 | 5 | H2 | 0.5 | 0.5 | 30
1 g of ammonium heptamolybdate tetrahydrate dissolved in 4 mL of DI water. Separately, 2 g of sucrose dissolved in 3.5 mL of DI water at 50 °C. The two solutions were then combined. The combined solution was dried at 120 °C in air for 24 hours, then crushed and sieved to 212 microns. 0.6 g of the sieved precursor was carburized at a ramp rate of 5 °C/min to 580 °C for 0.5 hr under 60 sccm of H2 gas. After carburization the sample was cooled under 30 sccm N2 and passivated under 30 sccm 1% O2/N2 for 2 hours. | 580 | 5 | H2 | 0.5 | 0.5 | 60
1 g of ammonium heptamolybdate tetrahydrate dissolved in 4 mL of DI water. Separately, 2 g of sucrose dissolved in 3.5 mL of DI water at 50 °C. The two solutions were then combined. The combined solution was dried at 120 °C in air for 24 hours, then crushed and sieved to 212 microns. 0.6 g of the sieved precursor was carburized at a ramp rate of 5 °C/min to 580 °C for 0.5 hr under 100 sccm of H2 gas. After carburization the sample was cooled under 30 sccm N2 and passivated under 30 sccm 1% O2/N2 for 2 hours. | 580 | 5 | H2 | 0.5 | 0.5 | 100
1 g of ammonium heptamolybdate tetrahydrate dissolved in 4 mL of DI water. Separately, 2 g of sucrose dissolved in 3.5 mL of DI water at 50 °C. The two solutions were then combined. The combined solution was dried at 120 °C in air for 24 hours, then crushed and sieved to 212 microns. 0.6 g of the sieved precursor was carburized at a ramp rate of 5 °C/min to 580 °C for 2 hr under 30 sccm of H2 gas. After carburization the sample was cooled under 30 sccm N2 and passivated under 30 sccm 1% O2/N2 for 2 hours. | 580 | 5 | H2 | 0.5 | 2 | 30
1 g of ammonium heptamolybdate tetrahydrate dissolved in 4 mL of DI water. Separately, 2 g of sucrose dissolved in 3.5 mL of DI water at 50 °C. The two solutions were then combined. The combined solution was dried at 120 °C in air for 24 hours, then crushed and sieved to 212 microns. 0.6 g of the sieved precursor was carburized at a ramp rate of 5 °C/min to 580 °C for 2 hr under 60 sccm of H2 gas. After carburization the sample was cooled under 30 sccm N2 and passivated under 30 sccm 1% O2/N2 for 2 hours. | 580 | 5 | H2 | 0.5 | 2 | 60
1 g of ammonium heptamolybdate tetrahydrate dissolved in 4 mL of DI water. Separately, 2 g of sucrose dissolved in 3.5 mL of DI water at 50 °C. The two solutions were then combined. The combined solution was dried at 120 °C in air for 24 hours, then crushed and sieved to 212 microns. 0.6 g of the sieved precursor was carburized at a ramp rate of 5 °C/min to 580 °C for 2 hr under 100 sccm of H2 gas. After carburization the sample was cooled under 30 sccm N2 and passivated under 30 sccm 1% O2/N2 for 2 hours. | 580 | 5 | H2 | 0.5 | 2 | 100
1 g of ammonium heptamolybdate tetrahydrate dissolved in 4 mL of DI water. Separately, 2 g of sucrose dissolved in 3.5 mL of DI water at 50 °C. The two solutions were then combined. The combined solution was dried at 120 °C in air for 24 hours, then crushed and sieved to 212 microns. 0.6 g of the sieved precursor was carburized at a ramp rate of 5 °C/min to 580 °C for 5 hr under 30 sccm of H2 gas. After carburization the sample was cooled under 30 sccm N2 and passivated under 30 sccm 1% O2/N2 for 2 hours. | 580 | 5 | H2 | 0.5 | 5 | 30
1 g of ammonium heptamolybdate tetrahydrate dissolved in 4 mL of DI water. Separately, 2 g of sucrose dissolved in 3.5 mL of DI water at 50 °C. The two solutions were then combined. The combined solution was dried at 120 °C in air for 24 hours, then crushed and sieved to 212 microns. 0.6 g of the sieved precursor was carburized at a ramp rate of 5 °C/min to 580 °C for 5 hr under 60 sccm of H2 gas. After carburization the sample was cooled under 30 sccm N2 and passivated under 30 sccm 1% O2/N2 for 2 hours. | 580 | 5 | H2 | 0.5 | 5 | 60
1 g of ammonium heptamolybdate tetrahydrate dissolved in 4 mL of DI water. Separately, 2 g of sucrose dissolved in 3.5 mL of DI water at 50 °C. The two solutions were then combined. The combined solution was dried at 120 °C in air for 24 hours, then crushed and sieved to 212 microns. 0.6 g of the sieved precursor was carburized at a ramp rate of 5 °C/min to 580 °C for 5 hr under 100 sccm of H2 gas. After carburization the sample was cooled under 30 sccm N2 and passivated under 30 sccm 1% O2/N2 for 2 hours. | 580 | 5 | H2 | 0.5 | 5 | 100
1 g of ammonium heptamolybdate tetrahydrate dissolved in 4 mL of DI water. Separately, 2 g of sucrose dissolved in 3.5 mL of DI water at 50 °C. The two solutions were then combined. The combined solution was dried at 120 °C in air for 24 hours, then crushed and sieved to 212 microns. 0.6 g of the sieved precursor was carburized at a ramp rate of 5 °C/min to 580 °C for 10 hr under 30 sccm of H2 gas. After carburization the sample was cooled under 30 sccm N2 and passivated under 30 sccm 1% O2/N2 for 2 hours. | 580 | 5 | H2 | 0.5 | 10 | 30
1 g of ammonium heptamolybdate tetrahydrate dissolved in 4 mL of DI water. Separately, 2 g of sucrose dissolved in 3.5 mL of DI water at 50 °C. The two solutions were then combined. The combined solution was dried at 120 °C in air for 24 hours, then crushed and sieved to 212 microns. 0.6 g of the sieved precursor was carburized at a ramp rate of 5 °C/min to 580 °C for 10 hr under 60 sccm of H2 gas. After carburization the sample was cooled under 30 sccm N2 and passivated under 30 sccm 1% O2/N2 for 2 hours. | 580 | 5 | H2 | 0.5 | 10 | 60
1 g of ammonium heptamolybdate tetrahydrate dissolved in 4 mL of DI water. Separately, 2 g of sucrose dissolved in 3.5 mL of DI water at 50 °C. The two solutions were then combined. The combined solution was dried at 120 °C in air for 24 hours, then crushed and sieved to 212 microns. 0.6 g of the sieved precursor was carburized at a ramp rate of 5 °C/min to 580 °C for 10 hr under 100 sccm of H2 gas. After carburization the sample was cooled under 30 sccm N2 and passivated under 30 sccm 1% O2/N2 for 2 hours. | 580 | 5 | H2 | 0.5 | 10 | 100
1 g of ammonium heptamolybdate tetrahydrate dissolved in 5.5 mL of DI water. Separately, 1 g of sucrose dissolved in 2 mL of DI water at 50 °C. The two solutions were then combined. The combined solution was dried at 120 °C in air for 24 hours, then crushed and sieved to 212 microns. 0.6 g of the sieved precursor was carburized at a ramp rate of 5 °C/min to 580 °C for 0.5 hr under 30 sccm of H2 gas. After carburization the sample was cooled under 30 sccm N2 and passivated under 30 sccm 1% O2/N2 for 2 hours. | 580 | 5 | H2 | 1 | 0.5 | 30
1 g of ammonium heptamolybdate tetrahydrate dissolved in 5.5 mL of DI water. Separately, 1 g of sucrose dissolved in 2 mL of DI water at 50 °C. The two solutions were then combined. The combined solution was dried at 120 °C in air for 24 hours, then crushed and sieved to 212 microns. 0.6 g of the sieved precursor was carburized at a ramp rate of 5 °C/min to 580 °C for 0.5 hr under 60 sccm of H2 gas. After carburization the sample was cooled under 30 sccm N2 and passivated under 30 sccm 1% O2/N2 for 2 hours. | 580 | 5 | H2 | 1 | 0.5 | 60
1 g of ammonium heptamolybdate tetrahydrate dissolved in 5.5 mL of DI water. Separately, 1 g of sucrose dissolved in 2 mL of DI water at 50 °C. The two solutions were then combined. The combined solution was dried at 120 °C in air for 24 hours, then crushed and sieved to 212 microns. 0.6 g of the sieved precursor was carburized at a ramp rate of 5 °C/min to 580 °C for 0.5 hr under 100 sccm of H2 gas. After carburization the sample was cooled under 30 sccm N2 and passivated under 30 sccm 1% O2/N2 for 2 hours. | 580 | 5 | H2 | 1 | 0.5 | 100
1 g of ammonium heptamolybdate tetrahydrate dissolved in 5.5 mL of DI water. Separately, 1 g of sucrose dissolved in 2 mL of DI water at 50 °C. The two solutions were then combined. The combined solution was dried at 120 °C in air for 24 hours, then crushed and sieved to 212 microns. 0.6 g of the sieved precursor was carburized at a ramp rate of 5 °C/min to 580 °C for 2 hr under 30 sccm of H2 gas. After carburization the sample was cooled under 30 sccm N2 and passivated under 30 sccm 1% O2/N2 for 2 hours. | 580 | 5 | H2 | 1 | 2 | 30
1 g of ammonium heptamolybdate tetrahydrate dissolved in 5.5 mL of DI water. Separately, 1 g of sucrose dissolved in 2 mL of DI water at 50 °C. The two solutions were then combined. The combined solution was dried at 120 °C in air for 24 hours, then crushed and sieved to 212 microns. 0.6 g of the sieved precursor was carburized at a ramp rate of 5 °C/min to 580 °C for 2 hr under 60 sccm of H2 gas. After carburization the sample was cooled under 30 sccm N2 and passivated under 30 sccm 1% O2/N2 for 2 hours. | 580 | 5 | H2 | 1 | 2 | 60
1 g of ammonium heptamolybdate tetrahydrate dissolved in 5.5 mL of DI water. Separately, 1 g of sucrose dissolved in 2 mL of DI water at 50 °C. The two solutions were then combined. The combined solution was dried at 120 °C in air for 24 hours, then crushed and sieved to 212 microns. 0.6 g of the sieved precursor was carburized at a ramp rate of 5 °C/min to 580 °C for 2 hr under 100 sccm of H2 gas. After carburization the sample was cooled under 30 sccm N2 and passivated under 30 sccm 1% O2/N2 for 2 hours. | 580 | 5 | H2 | 1 | 2 | 100
1 g of ammonium heptamolybdate tetrahydrate dissolved in 5.5 mL of DI water. Separately, 1 g of sucrose dissolved in 2 mL of DI water at 50 °C. The two solutions were then combined. The combined solution was dried at 120 °C in air for 24 hours, then crushed and sieved to 212 microns. 0.6 g of the sieved precursor was carburized at a ramp rate of 5 °C/min to 580 °C for 5 hr under 30 sccm of H2 gas. After carburization the sample was cooled under 30 sccm N2 and passivated under 30 sccm 1% O2/N2 for 2 hours. | 580 | 5 | H2 | 1 | 5 | 30
1 g of ammonium heptamolybdate tetrahydrate dissolved in 5.5 mL of DI water. Separately, 1 g of sucrose dissolved in 2 mL of DI water at 50 °C. The two solutions were then combined. The combined solution was dried at 120 °C in air for 24 hours, then crushed and sieved to 212 microns. 0.6 g of the sieved precursor was carburized at a ramp rate of 5 °C/min to 580 °C for 5 hr under 60 sccm of H2 gas. After carburization the sample was cooled under 30 sccm N2 and passivated under 30 sccm 1% O2/N2 for 2 hours. | 580 | 5 | H2 | 1 | 5 | 60
1 g of ammonium heptamolybdate tetrahydrate dissolved in 5.5 mL of DI water. Separately, 1 g of sucrose dissolved in 2 mL of DI water at 50 °C. The two solutions were then combined. The combined solution was dried at 120 °C in air for 24 hours, then crushed and sieved to 212 microns. 0.6 g of the sieved precursor was carburized at a ramp rate of 5 °C/min to 580 °C for 5 hr under 100 sccm of H2 gas. After carburization the sample was cooled under 30 sccm N2 and passivated under 30 sccm 1% O2/N2 for 2 hours. | 580 | 5 | H2 | 1 | 5 | 100
1 g of ammonium heptamolybdate tetrahydrate dissolved in 5.5 mL of DI water. Separately, 1 g of sucrose dissolved in 2 mL of DI water at 50 °C. The two solutions were then combined. The combined solution was dried at 120 °C in air for 24 hours, then crushed and sieved to 212 microns. 0.6 g of the sieved precursor was carburized at a ramp rate of 5 °C/min to 580 °C for 10 hr under 30 sccm of H2 gas. After carburization the sample was cooled under 30 sccm N2 and passivated under 30 sccm 1% O2/N2 for 2 hours. | 580 | 5 | H2 | 1 | 10 | 30
1 g of ammonium heptamolybdate tetrahydrate dissolved in 5.5 mL of DI water. Separately, 1 g of sucrose dissolved in 2 mL of DI water at 50 °C. The two solutions were then combined. The combined solution was dried at 120 °C in air for 24 hours, then crushed and sieved to 212 microns. 0.6 g of the sieved precursor was carburized at a ramp rate of 5 °C/min to 580 °C for 10 hr under 60 sccm of H2 gas. After carburization the sample was cooled under 30 sccm N2 and passivated under 30 sccm 1% O2/N2 for 2 hours. | 580 | 5 | H2 | 1 | 10 | 60
1 g of ammonium heptamolybdate tetrahydrate dissolved in 5.5 mL of DI water. Separately, 1 g of sucrose dissolved in 2 mL of DI water at 50 °C. The two solutions were then combined. The combined solution was dried at 120 °C in air for 24 hours, then crushed and sieved to 212 microns. 0.6 g of the sieved precursor was carburized at a ramp rate of 5 °C/min to 580 °C for 10 hr under 100 sccm of H2 gas. After carburization the sample was cooled under 30 sccm N2 and passivated under 30 sccm 1% O2/N2 for 2 hours. | 580 | 5 | H2 | 1 | 10 | 100
1 g of ammonium heptamolybdate tetrahydrate dissolved in 6 mL of DI water. Separately, 0.5 g of sucrose dissolved in 1.5 mL of DI water at 50 °C. The two solutions were then combined. The combined solution was dried at 120 °C in air for 24 hours, then crushed and sieved to 212 microns. 0.6 g of the sieved precursor was carburized at a ramp rate of 5 °C/min to 580 °C for 0.5 hr under 30 sccm of H2 gas. After carburization the sample was cooled under 30 sccm N2 and passivated under 30 sccm 1% O2/N2 for 2 hours. | 580 | 5 | H2 | 2 | 0.5 | 30
1 g of ammonium heptamolybdate tetrahydrate dissolved in 6 mL of DI water. Separately, 0.5 g of sucrose dissolved in 1.5 mL of DI water at 50 °C. The two solutions were then combined. The combined solution was dried at 120 °C in air for 24 hours, then crushed and sieved to 212 microns. 0.6 g of the sieved precursor was carburized at a ramp rate of 5 °C/min to 580 °C for 0.5 hr under 60 sccm of H2 gas. After carburization the sample was cooled under 30 sccm N2 and passivated under 30 sccm 1% O2/N2 for 2 hours. | 580 | 5 | H2 | 2 | 0.5 | 60
1 g of ammonium heptamolybdate tetrahydrate dissolved in 6 mL of DI water. Separately, 0.5 g of sucrose dissolved in 1.5 mL of DI water at 50 °C. The two solutions were then combined. The combined solution was dried at 120 °C in air for 24 hours, then crushed and sieved to 212 microns. 0.6 g of the sieved precursor was carburized at a ramp rate of 5 °C/min to 580 °C for 0.5 hr under 100 sccm of H2 gas. After carburization the sample was cooled under 30 sccm N2 and passivated under 30 sccm 1% O2/N2 for 2 hours. | 580 | 5 | H2 | 2 | 0.5 | 100
1 g of ammonium heptamolybdate tetrahydrate dissolved in 6 mL of DI water. Separately, 0.5 g of sucrose dissolved in 1.5 mL of DI water at 50 °C. The two solutions were then combined. The combined solution was dried at 120 °C in air for 24 hours, then crushed and sieved to 212 microns. 0.6 g of the sieved precursor was carburized at a ramp rate of 5 °C/min to 580 °C for 2 hr under 30 sccm of H2 gas. After carburization the sample was cooled under 30 sccm N2 and passivated under 30 sccm 1% O2/N2 for 2 hours. | 580 | 5 | H2 | 2 | 2 | 30
1 g of ammonium heptamolybdate tetrahydrate dissolved in 6 mL of DI water. Separately, 0.5 g of sucrose dissolved in 1.5 mL of DI water at 50 °C. The two solutions were then combined. The combined solution was dried at 120 °C in air for 24 hours, then crushed and sieved to 212 microns. 0.6 g of the sieved precursor was carburized at a ramp rate of 5 °C/min to 580 °C for 2 hr under 60 sccm of H2 gas. After carburization the sample was cooled under 30 sccm N2 and passivated under 30 sccm 1% O2/N2 for 2 hours. | 580 | 5 | H2 | 2 | 2 | 60
1 g of ammonium heptamolybdate tetrahydrate dissolved in 6 mL of DI water. Separately, 0.5 g of sucrose dissolved in 1.5 mL of DI water at 50 °C. The two solutions were then combined. The combined solution was dried at 120 °C in air for 24 hours, then crushed and sieved to 212 microns. 0.6 g of the sieved precursor was carburized at a ramp rate of 5 °C/min to 580 °C for 2 hr under 100 sccm of H2 gas. After carburization the sample was cooled under 30 sccm N2 and passivated under 30 sccm 1% O2/N2 for 2 hours. | 580 | 5 | H2 | 2 | 2 | 100
1 g of ammonium heptamolybdate tetrahydrate dissolved in 6 mL of DI water. Separately, 0.5 g of sucrose dissolved in 1.5 mL of DI water at 50 °C. The two solutions were then combined. The combined solution was dried at 120 °C in air for 24 hours, then crushed and sieved to 212 microns. 0.6 g of the sieved precursor was carburized at a ramp rate of 5 °C/min to 580 °C for 5 hr under 30 sccm of H2 gas. After carburization the sample was cooled under 30 sccm N2 and passivated under 30 sccm 1% O2/N2 for 2 hours. | 580 | 5 | H2 | 2 | 5 | 30
1 g of ammonium heptamolybdate tetrahydrate dissolved in 6 mL of DI water. Separately, 0.5 g of sucrose dissolved in 1.5 mL of DI water at 50 °C. The two solutions were then combined. The combined solution was dried at 120 °C in air for 24 hours, then crushed and sieved to 212 microns. 0.6 g of the sieved precursor was carburized at a ramp rate of 5 °C/min to 580 °C for 5 hr under 60 sccm of H2 gas. After carburization the sample was cooled under 30 sccm N2 and passivated under 30 sccm 1% O2/N2 for 2 hours. | 580 | 5 | H2 | 2 | 5 | 60
1 g of ammonium heptamolybdate tetrahydrate dissolved in 6 mL of DI water. Separately, 0.5 g of sucrose dissolved in 1.5 mL of DI water at 50 °C. The two solutions were then combined. The combined solution was dried at 120 °C in air for 24 hours, then crushed and sieved to 212 microns. 0.6 g of the sieved precursor was carburized at a ramp rate of 5 °C/min to 580 °C for 5 hr under 100 sccm of H2 gas. After carburization the sample was cooled under 30 sccm N2 and passivated under 30 sccm 1% O2/N2 for 2 hours. | 580 | 5 | H2 | 2 | 5 | 100
1 g of ammonium heptamolybdate tetrahydrate dissolved in 6 mL of DI water. Separately, 0.5 g of sucrose dissolved in 1.5 mL of DI water at 50 °C. The two solutions were then combined. The combined solution was dried at 120 °C in air for 24 hours, then crushed and sieved to 212 microns. 0.6 g of the sieved precursor was carburized at a ramp rate of 5 °C/min to 580 °C for 10 hr under 30 sccm of H2 gas. After carburization the sample was cooled under 30 sccm N2 and passivated under 30 sccm 1% O2/N2 for 2 hours. | 580 | 5 | H2 | 2 | 10 | 30
1 g of ammonium heptamolybdate tetrahydrate dissolved in 6 mL of DI water. Separately, 0.5 g of sucrose dissolved in 1.5 mL of DI water at 50 °C. The two solutions were then combined. The combined solution was dried at 120 °C in air for 24 hours, then crushed and sieved to 212 microns. 0.6 g of the sieved precursor was carburized at a ramp rate of 5 °C/min to 580 °C for 10 hr under 60 sccm of H2 gas. After carburization the sample was cooled under 30 sccm N2 and passivated under 30 sccm 1% O2/N2 for 2 hours. | 580 | 5 | H2 | 2 | 10 | 60
1 g of ammonium heptamolybdate tetrahydrate dissolved in 6 mL of DI water. Separately, 0.5 g of sucrose dissolved in 1.5 mL of DI water at 50 °C. The two solutions were then combined. The combined solution was dried at 120 °C in air for 24 hours, then crushed and sieved to 212 microns. 0.6 g of the sieved precursor was carburized at a ramp rate of 5 °C/min to 580 °C for 10 hr under 100 sccm of H2 gas. After carburization the sample was cooled under 30 sccm N2 and passivated under 30 sccm 1% O2/N2 for 2 hours. | 580 | 5 | H2 | 2 | 10 | 100
1 g of ammonium heptamolybdate tetrahydrate dissolved in 4 mL of DI water. Separately, 2 g of sucrose dissolved in 3.5 mL of DI water at 50 °C. The two solutions were then combined. The combined solution was dried at 120 °C in air for 24 hours, then crushed and sieved to 212 microns. 0.6 g of the sieved precursor was carburized at a ramp rate of 5 °C/min to 580 °C for 0.5 hr under 30 sccm of N2 gas. After carburization the sample was cooled under 30 sccm N2 and passivated under 30 sccm 1% O2/N2 for 2 hours. | 580 | 5 | N2 | 0.5 | 0.5 | 30
1 g of ammonium heptamolybdate tetrahydrate dissolved in 4 mL of DI water. Separately, 2 g of sucrose dissolved in 3.5 mL of DI water at 50 °C. The two solutions were then combined. The combined solution was dried at 120 °C in air for 24 hours, then crushed and sieved to 212 microns. 0.6 g of the sieved precursor was carburized at a ramp rate of 5 °C/min to 580 °C for 0.5 hr under 60 sccm of N2 gas. After carburization the sample was cooled under 30 sccm N2 and passivated under 30 sccm 1% O2/N2 for 2 hours. | 580 | 5 | N2 | 0.5 | 0.5 | 60
1 g of ammonium heptamolybdate tetrahydrate dissolved in 4 mL of DI water. Separately, 2 g of sucrose dissolved in 3.5 mL of DI water at 50 °C. The two solutions were then combined. The combined solution was dried at 120 °C in air for 24 hours, then crushed and sieved to 212 microns. 0.6 g of the sieved precursor was carburized at a ramp rate of 5 °C/min to 580 °C for 0.5 hr under 100 sccm of N2 gas. After carburization the sample was cooled under 30 sccm N2 and passivated under 30 sccm 1% O2/N2 for 2 hours. | 580 | 5 | N2 | 0.5 | 0.5 | 100
1 g of ammonium heptamolybdate tetrahydrate dissolved in 4 mL of DI water. Separately, 2 g of sucrose dissolved in 3.5 mL of DI water at 50 °C. The two solutions were then combined. The combined solution was dried at 120 °C in air for 24 hours, then crushed and sieved to 212 microns. 0.6 g of the sieved precursor was carburized at a ramp rate of 5 °C/min to 580 °C for 2 hr under 30 sccm of N2 gas. After carburization the sample was cooled under 30 sccm N2 and passivated under 30 sccm 1% O2/N2 for 2 hours. | 580 | 5 | N2 | 0.5 | 2 | 30
1 g of ammonium heptamolybdate tetrahydrate dissolved in 4 mL of DI water. Separately, 2 g of sucrose dissolved in 3.5 mL of DI water at 50 °C. The two solutions were then combined. The combined solution was dried at 120 °C in air for 24 hours, then crushed and sieved to 212 microns. 0.6 g of the sieved precursor was carburized at a ramp rate of 5 °C/min to 580 °C for 2 hr under 60 sccm of N2 gas. After carburization the sample was cooled under 30 sccm N2 and passivated under 30 sccm 1% O2/N2 for 2 hours. | 580 | 5 | N2 | 0.5 | 2 | 60
1 g of ammonium heptamolybdate tetrahydrate dissolved in 4 mL of DI water. Separately, 2 g of sucrose dissolved in 3.5 mL of DI water at 50 °C. The two solutions were then combined. The combined solution was dried at 120 °C in air for 24 hours, then crushed and sieved to 212 microns. 0.6 g of the sieved precursor was carburized at a ramp rate of 5 °C/min to 580 °C for 2 hr under 100 sccm of N2 gas. After carburization the sample was cooled under 30 sccm N2 and passivated under 30 sccm 1% O2/N2 for 2 hours. | 580 | 5 | N2 | 0.5 | 2 | 100
1 g of ammonium heptamolybdate tetrahydrate dissolved in 4 mL of DI water. Separately, 2 g of sucrose dissolved in 3.5 mL of DI water at 50 °C. The two solutions were then combined. The combined solution was dried at 120 °C in air for 24 hours, then crushed and sieved to 212 microns. 0.6 g of the sieved precursor was carburized at a ramp rate of 5 °C/min to 580 °C for 5 hr under 30 sccm of N2 gas. After carburization the sample was cooled under 30 sccm N2 and passivated under 30 sccm 1% O2/N2 for 2 hours. | 580 | 5 | N2 | 0.5 | 5 | 30
1 g of ammonium heptamolybdate tetrahydrate dissolved in 4 mL of DI water. Separately, 2 g of sucrose dissolved in 3.5 mL of DI water at 50 °C. The two solutions were then combined. The combined solution was dried at 120 °C in air for 24 hours, then crushed and sieved to 212 microns. 0.6 g of the sieved precursor was carburized at a ramp rate of 5 °C/min to 580 °C for 5 hr under 60 sccm of N2 gas. After carburization the sample was cooled under 30 sccm N2 and passivated under 30 sccm 1% O2/N2 for 2 hours. | 580 | 5 | N2 | 0.5 | 5 | 60
1 g of ammonium heptamolybdate tetrahydrate dissolved in 4 mL of DI water. Separately, 2 g of sucrose dissolved in 3.5 mL of DI water at 50 °C. The two solutions were then combined. The combined solution was dried at 120 °C in air for 24 hours, then crushed and sieved to 212 microns. 0.6 g of the sieved precursor was carburized at a ramp rate of 5 °C/min to 580 °C for 5 hr under 100 sccm of N2 gas. After carburization the sample was cooled under 30 sccm N2 and passivated under 30 sccm 1% O2/N2 for 2 hours. | 580 | 5 | N2 | 0.5 | 5 | 100
1 g of ammonium heptamolybdate tetrahydrate dissolved in 4 mL of DI water. Separately, 2 g of sucrose dissolved in 3.5 mL of DI water at 50 °C. The two solutions were then combined. The combined solution was dried at 120 °C in air for 24 hours, then crushed and sieved to 212 microns. 0.6 g of the sieved precursor was carburized at a ramp rate of 5 °C/min to 580 °C for 10 hr under 30 sccm of N2 gas. After carburization the sample was cooled under 30 sccm N2 and passivated under 30 sccm 1% O2/N2 for 2 hours. | 580 | 5 | N2 | 0.5 | 10 | 30
1 g of ammonium heptamolybdate tetrahydrate dissolved in 4 mL of DI water. Separately, 2 g of sucrose dissolved in 3.5 mL of DI water at 50 °C. The two solutions were then combined. The combined solution was dried at 120 °C in air for 24 hours, then crushed and sieved to 212 microns. 0.6 g of the sieved precursor was carburized at a ramp rate of 5 °C/min to 580 °C for 10 hr under 60 sccm of N2 gas. After carburization the sample was cooled under 30 sccm N2 and passivated under 30 sccm 1% O2/N2 for 2 hours. | 580 | 5 | N2 | 0.5 | 10 | 60
1 g of ammonium heptamolybdate tetrahydrate dissolved in 4 mL of DI water. Separately, 2 g of sucrose dissolved in 3.5 mL of DI water at 50 °C. The two solutions were then combined. The combined solution was dried at 120 °C in air for 24 hours, then crushed and sieved to 212 microns. 0.6 g of the sieved precursor was carburized at a ramp rate of 5 °C/min to 580 °C for 10 hr under 100 sccm of N2 gas. After carburization the sample was cooled under 30 sccm N2 and passivated under 30 sccm 1% O2/N2 for 2 hours. | 580 | 5 | N2 | 0.5 | 10 | 100
1 g of ammonium heptamolybdate tetrahydrate dissolved in 5.5 mL of DI water. Separately, 1 g of sucrose dissolved in 2 mL of DI water at 50 °C. The two solutions were then combined. The combined solution was dried at 120 °C in air for 24 hours, then crushed and sieved to 212 microns. 0.6 g of the sieved precursor was carburized at a ramp rate of 5 °C/min to 580 °C for 0.5 hr under 30 sccm of N2 gas. After carburization the sample was cooled under 30 sccm N2 and passivated under 30 sccm 1% O2/N2 for 2 hours. | 580 | 5 | N2 | 1 | 0.5 | 30
1 g of ammonium heptamolybdate tetrahydrate dissolved in 5.5 mL of DI water. Separately, 1 g of sucrose dissolved in 2 mL of DI water at 50 °C. The two solutions were then combined. The combined solution was dried at 120 °C in air for 24 hours, then crushed and sieved to 212 microns. 0.6 g of the sieved precursor was carburized at a ramp rate of 5 °C/min to 580 °C for 0.5 hr under 60 sccm of N2 gas. After carburization the sample was cooled under 30 sccm N2 and passivated under 30 sccm 1% O2/N2 for 2 hours. | 580 | 5 | N2 | 1 | 0.5 | 60
1 g of ammonium heptamolybdate tetrahydrate dissolved in 5.5 mL of DI water. Separately, 1 g of sucrose dissolved in 2 mL of DI water at 50 °C. The two solutions were then combined. The combined solution was dried at 120 °C in air for 24 hours, then crushed and sieved to 212 microns. 0.6 g of the sieved precursor was carburized at a ramp rate of 5 °C/min to 580 °C for 0.5 hr under 100 sccm of N2 gas. After carburization the sample was cooled under 30 sccm N2 and passivated under 30 sccm 1% O2/N2 for 2 hours. | 580 | 5 | N2 | 1 | 0.5 | 100
1 g of ammonium heptamolybdate tetrahydrate dissolved in 5.5 mL of DI water. Separately, 1 g of sucrose dissolved in 2 mL of DI water at 50 °C. The two solutions were then combined. The combined solution was dried at 120 °C in air for 24 hours, then crushed and sieved to 212 microns. 0.6 g of the sieved precursor was carburized at a ramp rate of 5 °C/min to 580 °C for 2 hr under 30 sccm of N2 gas. After carburization the sample was cooled under 30 sccm N2 and passivated under 30 sccm 1% O2/N2 for 2 hours. | 580 | 5 | N2 | 1 | 2 | 30
1 g of ammonium heptamolybdate tetrahydrate dissolved in 5.5 mL of DI water. Separately, 1 g of sucrose dissolved in 2 mL of DI water at 50 °C. The two solutions were then combined. The combined solution was dried at 120 °C in air for 24 hours, then crushed and sieved to 212 microns. 0.6 g of the sieved precursor was carburized at a ramp rate of 5 °C/min to 580 °C for 2 hr under 60 sccm of N2 gas. After carburization the sample was cooled under 30 sccm N2 and passivated under 30 sccm 1% O2/N2 for 2 hours. | 580 | 5 | N2 | 1 | 2 | 60
1 g of ammonium heptamolybdate tetrahydrate dissolved in 5.5 mL of DI water. Separately, 1 g of sucrose dissolved in 2 mL of DI water at 50 °C. The two solutions were then combined. The combined solution was dried at 120 °C in air for 24 hours, then crushed and sieved to 212 microns. 0.6 g of the sieved precursor was carburized at a ramp rate of 5 °C/min to 580 °C for 2 hr under 100 sccm of N2 gas. After carburization the sample was cooled under 30 sccm N2 and passivated under 30 sccm 1% O2/N2 for 2 hours. | 580 | 5 | N2 | 1 | 2 | 100
1 g of ammonium heptamolybdate tetrahydrate dissolved in 5.5 mL of DI water. Separately, 1 g of sucrose dissolved in 2 mL of DI water at 50 °C. The two solutions were then combined. The combined solution was dried at 120 °C in air for 24 hours, then crushed and sieved to 212 microns. 0.6 g of the sieved precursor was carburized at a ramp rate of 5 °C/min to 580 °C for 5 hr under 30 sccm of N2 gas. After carburization the sample was cooled under 30 sccm N2 and passivated under 30 sccm 1% O2/N2 for 2 hours. | 580 | 5 | N2 | 1 | 5 | 30
1 g of ammonium heptamolybdate tetrahydrate dissolved in 5.5 mL of DI water. Separately, 1 g of sucrose dissolved in 2 mL of DI water at 50 °C. The two solutions were then combined. The combined solution was dried at 120 °C in air for 24 hours, then crushed and sieved to 212 microns. 0.6 g of the sieved precursor was carburized at a ramp rate of 5 °C/min to 580 °C for 5 hr under 60 sccm of N2 gas. After carburization the sample was cooled under 30 sccm N2 and passivated under 30 sccm 1% O2/N2 for 2 hours. | 580 | 5 | N2 | 1 | 5 | 60
1 g of ammonium heptamolybdate tetrahydrate dissolved in 5.5 mL of DI water. Separately, 1 g of sucrose dissolved in 2 mL of DI water at 50 °C. The two solutions were then combined. The combined solution was dried at 120 °C in air for 24 hours, then crushed and sieved to 212 microns. 0.6 g of the sieved precursor was carburized at a ramp rate of 5 °C/min to 580 °C for 5 hr under 100 sccm of N2 gas. After carburization the sample was cooled under 30 sccm N2 and passivated under 30 sccm 1% O2/N2 for 2 hours. | 580 | 5 | N2 | 1 | 5 | 100
1 g of ammonium heptamolybdate tetrahydrate dissolved in 5.5 mL of DI water. Separately, 1 g of sucrose dissolved in 2 mL of DI water at 50 °C. The two solutions were then combined. The combined solution was dried at 120 °C in air for 24 hours, then crushed and sieved to 212 microns. 0.6 g of the sieved precursor was carburized at a ramp rate of 5 °C/min to 580 °C for 10 hr under 30 sccm of N2 gas. After carburization the sample was cooled under 30 sccm N2 and passivated under 30 sccm 1% O2/N2 for 2 hours. | 580 | 5 | N2 | 1 | 10 | 30
1 g of ammonium heptamolybdate tetrahydrate dissolved in 5.5 mL of DI water. Separately, 1 g of sucrose dissolved in 2 mL of DI water at 50 °C. The two solutions were then combined. The combined solution was dried at 120 °C in air for 24 hours, then crushed and sieved to 212 microns. 0.6 g of the sieved precursor was carburized at a ramp rate of 5 °C/min to 580 °C for 10 hr under 60 sccm of N2 gas. After carburization the sample was cooled under 30 sccm N2 and passivated under 30 sccm 1% O2/N2 for 2 hours. | 580 | 5 | N2 | 1 | 10 | 60
1 g of ammonium heptamolybdate tetrahydrate dissolved in 5.5 mL of DI water. Separately, 1 g of sucrose dissolved in 2 mL of DI water at 50 °C. The two solutions were then combined. The combined solution was dried at 120 °C in air for 24 hours, then crushed and sieved to 212 microns. 0.6 g of the sieved precursor was carburized at a ramp rate of 5 °C/min to 580 °C for 10 hr under 100 sccm of N2 gas. After carburization the sample was cooled under 30 sccm N2 and passivated under 30 sccm 1% O2/N2 for 2 hours. | 580 | 5 | N2 | 1 | 10 | 100
1 g of ammonium heptamolybdate tetrahydrate dissolved in 6 mL of DI water. Separately, 0.5 g of sucrose dissolved in 1.5 mL of DI water at 50 °C. The two solutions were then combined. The combined solution was dried at 120 °C in air for 24 hours, then crushed and sieved to 212 microns. 0.6 g of the sieved precursor was carburized at a ramp rate of 5 °C/min to 580 °C for 0.5 hr under 30 sccm of N2 gas. After carburization the sample was cooled under 30 sccm N2 and passivated under 30 sccm 1% O2/N2 for 2 hours. | 580 | 5 | N2 | 2 | 0.5 | 30
1 g of ammonium heptamolybdate tetrahydrate dissolved in 6 mL of DI water. Separately, 0.5 g of sucrose dissolved in 1.5 mL of DI water at 50 °C. The two solutions were then combined. The combined solution was dried at 120 °C in air for 24 hours, then crushed and sieved to 212 microns. 0.6 g of the sieved precursor was carburized at a ramp rate of 5 °C/min to 580 °C for 0.5 hr under 60 sccm of N2 gas. After carburization the sample was cooled under 30 sccm N2 and passivated under 30 sccm 1% O2/N2 for 2 hours. | 580 | 5 | N2 | 2 | 0.5 | 60
1 g of ammonium heptamolybdate tetrahydrate dissolved in 6 mL of DI water. Separately, 0.5 g of sucrose dissolved in 1.5 mL of DI water at 50 °C. The two solutions were then combined. The combined solution was dried at 120 °C in air for 24 hours, then crushed and sieved to 212 microns. 0.6 g of the sieved precursor was carburized at a ramp rate of 5 °C/min to 580 °C for 0.5 hr under 100 sccm of N2 gas. After carburization the sample was cooled under 30 sccm N2 and passivated under 30 sccm 1% O2/N2 for 2 hours. | 580 | 5 | N2 | 2 | 0.5 | 100
1 g of ammonium heptamolybdate tetrahydrate dissolved in 6 mL of DI water. Separately, 0.5 g of sucrose dissolved in 1.5 mL of DI water at 50 °C. The two solutions were then combined. The combined solution was dried at 120 °C in air for 24 hours, then crushed and sieved to 212 microns. 0.6 g of the sieved precursor was carburized at a ramp rate of 5 °C/min to 580 °C for 2 hr under 30 sccm of N2 gas. After carburization the sample was cooled under 30 sccm N2 and passivated under 30 sccm 1% O2/N2 for 2 hours. | 580 | 5 | N2 | 2 | 2 | 30
1 g of ammonium heptamolybdate tetrahydrate dissolved in 6 mL of DI water. Separately, 0.5 g of sucrose dissolved in 1.5 mL of DI water at 50 °C. The two solutions were then combined. The combined solution was dried at 120 °C in air for 24 hours, then crushed and sieved to 212 microns. 0.6 g of the sieved precursor was carburized at a ramp rate of 5 °C/min to 580 °C for 2 hr under 60 sccm of N2 gas. After carburization the sample was cooled under 30 sccm N2 and passivated under 30 sccm 1% O2/N2 for 2 hours. | 580 | 5 | N2 | 2 | 2 | 60
1 g of ammonium heptamolybdate tetrahydrate dissolved in 6 mL of DI water. Separately, 0.5 g of sucrose dissolved in 1.5 mL of DI water at 50 °C. The two solutions were then combined. The combined solution was dried at 120 °C in air for 24 hours, then crushed and sieved to 212 microns. 0.6 g of the sieved precursor was carburized at a ramp rate of 5 °C/min to 580 °C for 2 hr under 100 sccm of N2 gas. After carburization the sample was cooled under 30 sccm N2 and passivated under 30 sccm 1% O2/N2 for 2 hours. | 580 | 5 | N2 | 2 | 2 | 100
1 g of ammonium heptamolybdate tetrahydrate dissolved in 6 mL of DI water. Separately, 0.5 g of sucrose dissolved in 1.5 mL of DI water at 50 °C. The two solutions were then combined. The combined solution was dried at 120 °C in air for 24 hours, then crushed and sieved to 212 microns. 0.6 g of the sieved precursor was carburized at a ramp rate of 5 °C/min to 580 °C for 5 hr under 30 sccm of N2 gas. After carburization the sample was cooled under 30 sccm N2 and passivated under 30 sccm 1% O2/N2 for 2 hours. | 580 | 5 | N2 | 2 | 5 | 30
1 g of ammonium heptamolybdate tetrahydrate dissolved in 6 mL of DI water. Separately, 0.5 g of sucrose dissolved in 1.5 mL of DI water at 50 °C. The two solutions were then combined. The combined solution was dried at 120 °C in air for 24 hours, then crushed and sieved to 212 microns. 0.6 g of the sieved precursor was carburized at a ramp rate of 5 °C/min to 580 °C for 5 hr under 60 sccm of N2 gas. After carburization the sample was cooled under 30 sccm N2 and passivated under 30 sccm 1% O2/N2 for 2 hours. | 580 | 5 | N2 | 2 | 5 | 60
1 g of ammonium heptamolybdate tetrahydrate dissolved in 6 mL of DI water. Separately, 0.5 g of sucrose dissolved in 1.5 mL of DI water at 50 °C. The two solutions were then combined. The combined solution was dried at 120 °C in air for 24 hours, then crushed and sieved to 212 microns. 0.6 g of the sieved precursor was carburized at a ramp rate of 5 °C/min to 580 °C for 5 hr under 100 sccm of N2 gas. After carburization the sample was cooled under 30 sccm N2 and passivated under 30 sccm 1% O2/N2 for 2 hours. | 580 | 5 | N2 | 2 | 5 | 100
1 g of ammonium heptamolybdate tetrahydrate dissolved in 6 mL of DI water. Separately, 0.5 g of sucrose dissolved in 1.5 mL of DI water at 50 °C. The two solutions were then combined. The combined solution was dried at 120 °C in air for 24 hours, then crushed and sieved to 212 microns. 0.6 g of the sieved precursor was carburized at a ramp rate of 5 °C/min to 580 °C for 10 hr under 30 sccm of N2 gas. After carburization the sample was cooled under 30 sccm N2 and passivated under 30 sccm 1% O2/N2 for 2 hours. | 580 | 5 | N2 | 2 | 10 | 30
1 g of ammonium heptamolybdate tetrahydrate dissolved in 6 mL of DI water. Separately, 0.5 g of sucrose dissolved in 1.5 mL of DI water at 50 °C. The two solutions were then combined. The combined solution was dried at 120 °C in air for 24 hours, then crushed and sieved to 212 microns. 0.6 g of the sieved precursor was carburized at a ramp rate of 5 °C/min to 580 °C for 10 hr under 60 sccm of N2 gas. After carburization the sample was cooled under 30 sccm N2 and passivated under 30 sccm 1% O2/N2 for 2 hours. | 580 | 5 | N2 | 2 | 10 | 60
1 g of ammonium heptamolybdate tetrahydrate dissolved in 6 mL of DI water. Separately, 0.5 g of sucrose dissolved in 1.5 mL of DI water at 50 °C. The two solutions were then combined. The combined solution was dried at 120 °C in air for 24 hours, then crushed and sieved to 212 microns. 0.6 g of the sieved precursor was carburized at a ramp rate of 5 °C/min to 580 °C for 10 hr under 100 sccm of N2 gas. After carburization the sample was cooled under 30 sccm N2 and passivated under 30 sccm 1% O2/N2 for 2 hours. | 580 | 5 | N2 | 2 | 10 | 100
1 g of ammonium heptamolybdate tetrahydrate dissolved in 4 mL of DI water. Separately, 2 g of sucrose dissolved in 3.5 mL of DI water at 50 °C. The two solutions were then combined. The combined solution was dried at 120 °C in air for 24 hours, then crushed and sieved to 212 microns. 0.6 g of the sieved precursor was carburized at a ramp rate of 10 °C/min to 580 °C for 0.5 hr under 30 sccm of H2 gas. After carburization the sample was cooled under 30 sccm N2 and passivated under 30 sccm 1% O2/N2 for 2 hours. | 580 | 10 | H2 | 0.5 | 0.5 | 30
1 g of ammonium heptamolybdate tetrahydrate dissolved in 4 mL of DI water. Separately, 2 g of sucrose dissolved in 3.5 mL of DI water at 50 °C. The two solutions were then combined. The combined solution was dried at 120 °C in air for 24 hours, then crushed and sieved to 212 microns. 0.6 g of the sieved precursor was carburized at a ramp rate of 10 °C/min to 580 °C for 0.5 hr under 60 sccm of H2 gas. After carburization the sample was cooled under 30 sccm N2 and passivated under 30 sccm 1% O2/N2 for 2 hours. | 580 | 10 | H2 | 0.5 | 0.5 | 60
1 g of ammonium heptamolybdate tetrahydrate dissolved in 4 mL of DI water. Separately, 2 g of sucrose dissolved in 3.5 mL of DI water at 50 °C. The two solutions were then combined. The combined solution was dried at 120 °C in air for 24 hours, then crushed and sieved to 212 microns. 0.6 g of the sieved precursor was carburized at a ramp rate of 10 °C/min to 580 °C for 0.5 hr under 100 sccm of H2 gas. After carburization the sample was cooled under 30 sccm N2 and passivated under 30 sccm 1% O2/N2 for 2 hours. | 580 | 10 | H2 | 0.5 | 0.5 | 100
1 g of ammonium heptamolybdate tetrahydrate dissolved in 4 mL of DI water. Separately, 2 g of sucrose dissolved in 3.5 mL of DI water at 50 °C. The two solutions were then combined. The combined solution was dried at 120 °C in air for 24 hours, then crushed and sieved to 212 microns. 0.6 g of the sieved precursor was carburized at a ramp rate of 10 °C/min to 580 °C for 2 hr under 30 sccm of H2 gas. After carburization the sample was cooled under 30 sccm N2 and passivated under 30 sccm 1% O2/N2 for 2 hours. | 580 | 10 | H2 | 0.5 | 2 | 30
1 g of ammonium heptamolybdate tetrahydrate dissolved in 4 mL of DI water. Separately, 2 g of sucrose dissolved in 3.5 mL of DI water at 50 °C. The two solutions were then combined. The combined solution was dried at 120 °C in air for 24 hours, then crushed and sieved to 212 microns. 0.6 g of the sieved precursor was carburized at a ramp rate of 10 °C/min to 580 °C for 2 hr under 60 sccm of H2 gas. After carburization the sample was cooled under 30 sccm N2 and passivated under 30 sccm 1% O2/N2 for 2 hours. | 580 | 10 | H2 | 0.5 | 2 | 60
1 g of ammonium heptamolybdate tetrahydrate dissolved in 4 mL of DI water. Separately, 2 g of sucrose dissolved in 3.5 mL of DI water at 50 °C. The two solutions were then combined. The combined solution was dried at 120 °C in air for 24 hours, then crushed and sieved to 212 microns. 0.6 g of the sieved precursor was carburized at a ramp rate of 10 °C/min to 580 °C for 2 hr under 100 sccm of H2 gas. After carburization the sample was cooled under 30 sccm N2 and passivated under 30 sccm 1% O2/N2 for 2 hours. | 580 | 10 | H2 | 0.5 | 2 | 100
1 g of ammonium heptamolybdate tetrahydrate dissolved in 4 mL of DI water. Separately, 2 g of sucrose dissolved in 3.5 mL of DI water at 50 °C. The two solutions were then combined. The combined solution was dried at 120 °C in air for 24 hours, then crushed and sieved to 212 microns. 0.6 g of the sieved precursor was carburized at a ramp rate of 10 °C/min to 580 °C for 5 hr under 30 sccm of H2 gas. After carburization the sample was cooled under 30 sccm N2 and passivated under 30 sccm 1% O2/N2 for 2 hours. | 580 | 10 | H2 | 0.5 | 5 | 30
1 g of ammonium heptamolybdate tetrahydrate dissolved in 4 mL of DI water. Separately, 2 g of sucrose dissolved in 3.5 mL of DI water at 50 °C. The two solutions were then combined. The combined solution was dried at 120 °C in air for 24 hours, then crushed and sieved to 212 microns. 0.6 g of the sieved precursor was carburized at a ramp rate of 10 °C/min to 580 °C for 5 hr under 60 sccm of H2 gas. After carburization the sample was cooled under 30 sccm N2 and passivated under 30 sccm 1% O2/N2 for 2 hours. | 580 | 10 | H2 | 0.5 | 5 | 60
1 g of ammonium heptamolybdate tetrahydrate dissolved in 4 mL of DI water. Separately, 2 g of sucrose dissolved in 3.5 mL of DI water at 50 °C. The two solutions were then combined. The combined solution was dried at 120 °C in air for 24 hours, then crushed and sieved to 212 microns. 0.6 g of the sieved precursor was carburized at a ramp rate of 10 °C/min to 580 °C for 5 hr under 100 sccm of H2 gas. After carburization the sample was cooled under 30 sccm N2 and passivated under 30 sccm 1% O2/N2 for 2 hours. | 580 | 10 | H2 | 0.5 | 5 | 100
1 g of ammonium heptamolybdate tetrahydrate dissolved in 4 mL of DI water. Separately, 2 g of sucrose dissolved in 3.5 mL of DI water at 50 °C. The two solutions were then combined. The combined solution was dried at 120 °C in air for 24 hours, then crushed and sieved to 212 microns. 0.6 g of the sieved precursor was carburized at a ramp rate of 10 °C/min to 580 °C for 10 hr under 30 sccm of H2 gas. After carburization the sample was cooled under 30 sccm N2 and passivated under 30 sccm 1% O2/N2 for 2 hours. | 580 | 10 | H2 | 0.5 | 10 | 30
1 g of ammonium heptamolybdate tetrahydrate dissolved in 4 mL of DI water. Separately, 2 g of sucrose dissolved in 3.5 mL of DI water at 50 °C. The two solutions were then combined. The combined solution was dried at 120 °C in air for 24 hours, then crushed and sieved to 212 microns. 0.6 g of the sieved precursor was carburized at a ramp rate of 10 °C/min to 580 °C for 10 hr under 60 sccm of H2 gas. After carburization the sample was cooled under 30 sccm N2 and passivated under 30 sccm 1% O2/N2 for 2 hours. | 580 | 10 | H2 | 0.5 | 10 | 60
1 g of ammonium heptamolybdate tetrahydrate dissolved in 4 mL of DI water. Separately, 2 g of sucrose dissolved in 3.5 mL of DI water at 50 °C. The two solutions were then combined. The combined solution was dried at 120 °C in air for 24 hours, then crushed and sieved to 212 microns. 0.6 g of the sieved precursor was carburized at a ramp rate of 10 °C/min to 580 °C for 10 hr under 100 sccm of H2 gas. After carburization the sample was cooled under 30 sccm N2 and passivated under 30 sccm 1% O2/N2 for 2 hours. | 580 | 10 | H2 | 0.5 | 10 | 100
1 g of ammonium heptamolybdate tetrahydrate dissolved in 5.5 mL of DI water. Separately, 1 g of sucrose dissolved in 2 mL of DI water at 50 °C. The two solutions were then combined. The combined solution was dried at 120 °C in air for 24 hours, then crushed and sieved to 212 microns. 0.6 g of the sieved precursor was carburized at a ramp rate of 10 °C/min to 580 °C for 0.5 hr under 30 sccm of H2 gas. After carburization the sample was cooled under 30 sccm N2 and passivated under 30 sccm 1% O2/N2 for 2 hours. | 580 | 10 | H2 | 1 | 0.5 | 30
1 g of ammonium heptamolybdate tetrahydrate dissolved in 5.5 mL of DI water. Separately, 1 g of sucrose dissolved in 2 mL of DI water at 50 °C. The two solutions were then combined. The combined solution was dried at 120 °C in air for 24 hours, then crushed and sieved to 212 microns. 0.6 g of the sieved precursor was carburized at a ramp rate of 10 °C/min to 580 °C for 0.5 hr under 60 sccm of H2 gas. After carburization the sample was cooled under 30 sccm N2 and passivated under 30 sccm 1% O2/N2 for 2 hours. | 580 | 10 | H2 | 1 | 0.5 | 60
1 g of ammonium heptamolybdate tetrahydrate dissolved in 5.5 mL of DI water. Separately, 1 g of sucrose dissolved in 2 mL of DI water at 50 °C. The two solutions were then combined. The combined solution was dried at 120 °C in air for 24 hours, then crushed and sieved to 212 microns. 0.6 g of the sieved precursor was carburized at a ramp rate of 10 °C/min to 580 °C for 0.5 hr under 100 sccm of H2 gas. After carburization the sample was cooled under 30 sccm N2 and passivated under 30 sccm 1% O2/N2 for 2 hours. | 580 | 10 | H2 | 1 | 0.5 | 100
1 g of ammonium heptamolybdate tetrahydrate dissolved in 5.5 mL of DI water. Separately, 1 g of sucrose dissolved in 2 mL of DI water at 50 °C. The two solutions were then combined. The combined solution was dried at 120 °C in air for 24 hours, then crushed and sieved to 212 microns. 0.6 g of the sieved precursor was carburized at a ramp rate of 10 °C/min to 580 °C for 2 hr under 30 sccm of H2 gas. After carburization the sample was cooled under 30 sccm N2 and passivated under 30 sccm 1% O2/N2 for 2 hours. | 580 | 10 | H2 | 1 | 2 | 30
1 g of ammonium heptamolybdate tetrahydrate dissolved in 5.5 mL of DI water. Separately, 1 g of sucrose dissolved in 2 mL of DI water at 50 °C. The two solutions were then combined. The combined solution was dried at 120 °C in air for 24 hours, then crushed and sieved to 212 microns. 0.6 g of the sieved precursor was carburized at a ramp rate of 10 °C/min to 580 °C for 2 hr under 60 sccm of H2 gas. After carburization the sample was cooled under 30 sccm N2 and passivated under 30 sccm 1% O2/N2 for 2 hours. | 580 | 10 | H2 | 1 | 2 | 60
1 g of ammonium heptamolybdate tetrahydrate dissolved in 5.5 mL of DI water. Separately, 1 g of sucrose dissolved in 2 mL of DI water at 50 °C. The two solutions were then combined. The combined solution was dried at 120 °C in air for 24 hours, then crushed and sieved to 212 microns. 0.6 g of the sieved precursor was carburized at a ramp rate of 10 °C/min to 580 °C for 2 hr under 100 sccm of H2 gas. After carburization the sample was cooled under 30 sccm N2 and passivated under 30 sccm 1% O2/N2 for 2 hours. | 580 | 10 | H2 | 1 | 2 | 100
1 g of ammonium heptamolybdate tetrahydrate dissolved in 5.5 mL of DI water. Separately, 1 g of sucrose dissolved in 2 mL of DI water at 50 °C. The two solutions were then combined. The combined solution was dried at 120 °C in air for 24 hours, then crushed and sieved to 212 microns. 0.6 g of the sieved precursor was carburized at a ramp rate of 10 °C/min to 580 °C for 5 hr under 30 sccm of H2 gas. After carburization the sample was cooled under 30 sccm N2 and passivated under 30 sccm 1% O2/N2 for 2 hours. | 580 | 10 | H2 | 1 | 5 | 30
1 g of ammonium heptamolybdate tetrahydrate dissolved in 5.5 mL of DI water. Separately, 1 g of sucrose dissolved in 2 mL of DI water at 50 °C. The two solutions were then combined. The combined solution was dried at 120 °C in air for 24 hours, then crushed and sieved to 212 microns. 0.6 g of the sieved precursor was carburized at a ramp rate of 10 °C/min to 580 °C for 5 hr under 60 sccm of H2 gas. After carburization the sample was cooled under 30 sccm N2 and passivated under 30 sccm 1% O2/N2 for 2 hours. | 580 | 10 | H2 | 1 | 5 | 60
1 g of ammonium heptamolybdate tetrahydrate dissolved in 5.5 mL of DI water. Separately, 1 g of sucrose dissolved in 2 mL of DI water at 50 °C. The two solutions were then combined. The combined solution was dried at 120 °C in air for 24 hours, then crushed and sieved to 212 microns. 0.6 g of the sieved precursor was carburized at a ramp rate of 10 °C/min to 580 °C for 5 hr under 100 sccm of H2 gas. After carburization the sample was cooled under 30 sccm N2 and passivated under 30 sccm 1% O2/N2 for 2 hours. | 580 | 10 | H2 | 1 | 5 | 100
1 g of ammonium heptamolybdate tetrahydrate dissolved in 5.5 mL of DI water. Separately, 1 g of sucrose dissolved in 2 mL of DI water at 50 °C. The two solutions were then combined. The combined solution was dried at 120 °C in air for 24 hours, then crushed and sieved to 212 microns. 0.6 g of the sieved precursor was carburized at a ramp rate of 10 °C/min to 580 °C for 10 hr under 30 sccm of H2 gas. After carburization the sample was cooled under 30 sccm N2 and passivated under 30 sccm 1% O2/N2 for 2 hours. | 580 | 10 | H2 | 1 | 10 | 30
1 g of ammonium heptamolybdate tetrahydrate dissolved in 5.5 mL of DI water. Separately, 1 g of sucrose dissolved in 2 mL of DI water at 50 °C. The two solutions were then combined. The combined solution was dried at 120 °C in air for 24 hours, then crushed and sieved to 212 microns. 0.6 g of the sieved precursor was carburized at a ramp rate of 10 °C/min to 580 °C for 10 hr under 60 sccm of H2 gas. After carburization the sample was cooled under 30 sccm N2 and passivated under 30 sccm 1% O2/N2 for 2 hours. | 580 | 10 | H2 | 1 | 10 | 60
1 g of ammonium heptamolybdate tetrahydrate dissolved in 5.5 mL of DI water. Separately, 1 g of sucrose dissolved in 2 mL of DI water at 50 °C. The two solutions were then combined. The combined solution was dried at 120 °C in air for 24 hours, then crushed and sieved to 212 microns. 0.6 g of the sieved precursor was carburized at a ramp rate of 10 °C/min to 580 °C for 10 hr under 100 sccm of H2 gas. After carburization the sample was cooled under 30 sccm N2 and passivated under 30 sccm 1% O2/N2 for 2 hours. | 580 | 10 | H2 | 1 | 10 | 100
1 g of ammonium heptamolybdate tetrahydrate dissolved in 6 mL of DI water. Separately, 0.5 g of sucrose dissolved in 1.5 mL of DI water at 50 °C. The two solutions were then combined. The combined solution was dried at 120 °C in air for 24 hours, then crushed and sieved to 212 microns. 0.6 g of the sieved precursor was carburized at a ramp rate of 10 °C/min to 580 °C for 0.5 hr under 30 sccm of H2 gas. After carburization the sample was cooled under 30 sccm N2 and passivated under 30 sccm 1% O2/N2 for 2 hours. | 580 | 10 | H2 | 2 | 0.5 | 30
1 g of ammonium heptamolybdate tetrahydrate dissolved in 6 mL of DI water. Separately, 0.5 g of sucrose dissolved in 1.5 mL of DI water at 50 °C. The two solutions were then combined. The combined solution was dried at 120 °C in air for 24 hours, then crushed and sieved to 212 microns. 0.6 g of the sieved precursor was carburized at a ramp rate of 10 °C/min to 580 °C for 0.5 hr under 60 sccm of H2 gas. After carburization the sample was cooled under 30 sccm N2 and passivated under 30 sccm 1% O2/N2 for 2 hours. | 580 | 10 | H2 | 2 | 0.5 | 60
1 g of ammonium heptamolybdate tetrahydrate dissolved in 6 mL of DI water. Separately, 0.5 g of sucrose dissolved in 1.5 mL of DI water at 50 °C. The two solutions were then combined. The combined solution was dried at 120 °C in air for 24 hours, then crushed and sieved to 212 microns. 0.6 g of the sieved precursor was carburized at a ramp rate of 10 °C/min to 580 °C for 0.5 hr under 100 sccm of H2 gas. After carburization the sample was cooled under 30 sccm N2 and passivated under 30 sccm 1% O2/N2 for 2 hours. | 580 | 10 | H2 | 2 | 0.5 | 100
1 g of ammonium heptamolybdate tetrahydrate dissolved in 6 mL of DI water. Separately, 0.5 g of sucrose dissolved in 1.5 mL of DI water at 50 °C. The two solutions were then combined. The combined solution was dried at 120 °C in air for 24 hours, then crushed and sieved to 212 microns. 0.6 g of the sieved precursor was carburized at a ramp rate of 10 °C/min to 580 °C for 2 hr under 30 sccm of H2 gas. After carburization the sample was cooled under 30 sccm N2 and passivated under 30 sccm 1% O2/N2 for 2 hours. | 580 | 10 | H2 | 2 | 2 | 30
1 g of ammonium heptamolybdate tetrahydrate dissolved in 6 mL of DI water. Separately, 0.5 g of sucrose dissolved in 1.5 mL of DI water at 50 °C. The two solutions were then combined. The combined solution was dried at 120 °C in air for 24 hours, then crushed and sieved to 212 microns. 0.6 g of the sieved precursor was carburized at a ramp rate of 10 °C/min to 580 °C for 2 hr under 60 sccm of H2 gas. After carburization the sample was cooled under 30 sccm N2 and passivated under 30 sccm 1% O2/N2 for 2 hours. | 580 | 10 | H2 | 2 | 2 | 60
1 g of ammonium heptamolybdate tetrahydrate dissolved in 6 mL of DI water. Separately, 0.5 g of sucrose dissolved in 1.5 mL of DI water at 50 °C. The two solutions were then combined. The combined solution was dried at 120 °C in air for 24 hours, then crushed and sieved to 212 microns. 0.6 g of the sieved precursor was carburized at a ramp rate of 10 °C/min to 580 °C for 2 hr under 100 sccm of H2 gas. After carburization the sample was cooled under 30 sccm N2 and passivated under 30 sccm 1% O2/N2 for 2 hours. | 580 | 10 | H2 | 2 | 2 | 100
1 g of ammonium heptamolybdate tetrahydrate dissolved in 6 mL of DI water. Separately, 0.5 g of sucrose dissolved in 1.5 mL of DI water at 50 °C. The two solutions were then combined. The combined solution was dried at 120 °C in air for 24 hours, then crushed and sieved to 212 microns. 0.6 g of the sieved precursor was carburized at a ramp rate of 10 °C/min to 580 °C for 5 hr under 30 sccm of H2 gas. After carburization the sample was cooled under 30 sccm N2 and passivated under 30 sccm 1% O2/N2 for 2 hours. | 580 | 10 | H2 | 2 | 5 | 30
1 g of ammonium heptamolybdate tetrahydrate dissolved in 6 mL of DI water. Separately, 0.5 g of sucrose dissolved in 1.5 mL of DI water at 50 °C. The two solutions were then combined. The combined solution was dried at 120 °C in air for 24 hours, then crushed and sieved to 212 microns. 0.6 g of the sieved precursor was carburized at a ramp rate of 10 °C/min to 580 °C for 5 hr under 60 sccm of H2 gas. After carburization the sample was cooled under 30 sccm N2 and passivated under 30 sccm 1% O2/N2 for 2 hours. | 580 | 10 | H2 | 2 | 5 | 60
1 g of ammonium heptamolybdate tetrahydrate dissolved in 6 mL of DI water. Separately, 0.5 g of sucrose dissolved in 1.5 mL of DI water at 50 °C. The two solutions were then combined. The combined solution was dried at 120 °C in air for 24 hours, then crushed and sieved to 212 microns. 0.6 g of the sieved precursor was carburized at a ramp rate of 10 °C/min to 580 °C for 5 hr under 100 sccm of H2 gas. After carburization the sample was cooled under 30 sccm N2 and passivated under 30 sccm 1% O2/N2 for 2 hours. | 580 | 10 | H2 | 2 | 5 | 100
1 g of ammonium heptamolybdate tetrahydrate dissolved in 6 mL of DI water. Separately, 0.5 g of sucrose dissolved in 1.5 mL of DI water at 50 °C. The two solutions were then combined. The combined solution was dried at 120 °C in air for 24 hours, then crushed and sieved to 212 microns. 0.6 g of the sieved precursor was carburized at a ramp rate of 10 °C/min to 580 °C for 10 hr under 30 sccm of H2 gas. After carburization the sample was cooled under 30 sccm N2 and passivated under 30 sccm 1% O2/N2 for 2 hours. | 580 | 10 | H2 | 2 | 10 | 30
1 g of ammonium heptamolybdate tetrahydrate dissolved in 6 mL of DI water. Separately, 0.5 g of sucrose dissolved in 1.5 mL of DI water at 50 °C. The two solutions were then combined. The combined solution was dried at 120 °C in air for 24 hours, then crushed and sieved to 212 microns. 0.6 g of the sieved precursor was carburized at a ramp rate of 10 °C/min to 580 °C for 10 hr under 60 sccm of H2 gas. After carburization the sample was cooled under 30 sccm N2 and passivated under 30 sccm 1% O2/N2 for 2 hours. | 580 | 10 | H2 | 2 | 10 | 60
1 g of ammonium heptamolybdate tetrahydrate dissolved in 6 mL of DI water. Separately, 0.5 g of sucrose dissolved in 1.5 mL of DI water at 50 °C. The two solutions were then combined. The combined solution was dried at 120 °C in air for 24 hours, then crushed and sieved to 212 microns. 0.6 g of the sieved precursor was carburized at a ramp rate of 10 °C/min to 580 °C for 10 hr under 100 sccm of H2 gas. After carburization the sample was cooled under 30 sccm N2 and passivated under 30 sccm 1% O2/N2 for 2 hours. | 580 | 10 | H2 | 2 | 10 | 100
1 g of ammonium heptamolybdate tetrahydrate dissolved in 4 mL of DI water. Separately, 2 g of sucrose dissolved in 3.5 mL of DI water at 50 °C. The two solutions were then combined. The combined solution was dried at 120 °C in air for 24 hours, then crushed and sieved to 212 microns. 0.6 g of the sieved precursor was carburized at a ramp rate of 10 °C/min to 580 °C for 0.5 hr under 30 sccm of N2 gas. After carburization the sample was cooled under 30 sccm N2 and passivated under 30 sccm 1% O2/N2 for 2 hours. | 580 | 10 | N2 | 0.5 | 0.5 | 30
1 g of ammonium heptamolybdate tetrahydrate dissolved in 4 mL of DI water. Separately, 2 g of sucrose dissolved in 3.5 mL of DI water at 50 °C. The two solutions were then combined. The combined solution was dried at 120 °C in air for 24 hours, then crushed and sieved to 212 microns. 0.6 g of the sieved precursor was carburized at a ramp rate of 10 °C/min to 580 °C for 0.5 hr under 60 sccm of N2 gas. After carburization the sample was cooled under 30 sccm N2 and passivated under 30 sccm 1% O2/N2 for 2 hours. | 580 | 10 | N2 | 0.5 | 0.5 | 60
1 g of ammonium heptamolybdate tetrahydrate dissolved in 4 mL of DI water. Separately, 2 g of sucrose dissolved in 3.5 mL of DI water at 50 °C. The two solutions were then combined. The combined solution was dried at 120 °C in air for 24 hours, then crushed and sieved to 212 microns. 0.6 g of the sieved precursor was carburized at a ramp rate of 10 °C/min to 580 °C for 0.5 hr under 100 sccm of N2 gas. After carburization the sample was cooled under 30 sccm N2 and passivated under 30 sccm 1% O2/N2 for 2 hours. | 580 | 10 | N2 | 0.5 | 0.5 | 100
1 g of ammonium heptamolybdate tetrahydrate dissolved in 4 mL of DI water. Separately, 2 g of sucrose dissolved in 3.5 mL of DI water at 50 °C. The two solutions were then combined. The combined solution was dried at 120 °C in air for 24 hours, then crushed and sieved to 212 microns. 0.6 g of the sieved precursor was carburized at a ramp rate of 10 °C/min to 580 °C for 2 hr under 30 sccm of N2 gas. After carburization the sample was cooled under 30 sccm N2 and passivated under 30 sccm 1% O2/N2 for 2 hours. | 580 | 10 | N2 | 0.5 | 2 | 30
1 g of ammonium heptamolybdate tetrahydrate dissolved in 4 mL of DI water. Separately, 2 g of sucrose dissolved in 3.5 mL of DI water at 50 °C. The two solutions were then combined. The combined solution was dried at 120 °C in air for 24 hours, then crushed and sieved to 212 microns. 0.6 g of the sieved precursor was carburized at a ramp rate of 10 °C/min to 580 °C for 2 hr under 60 sccm of N2 gas. After carburization the sample was cooled under 30 sccm N2 and passivated under 30 sccm 1% O2/N2 for 2 hours. | 580 | 10 | N2 | 0.5 | 2 | 60
1 g of ammonium heptamolybdate tetrahydrate dissolved in 4 mL of DI water. Separately, 2 g of sucrose dissolved in 3.5 mL of DI water at 50 °C. The two solutions were then combined. The combined solution was dried at 120 °C in air for 24 hours, then crushed and sieved to 212 microns. 0.6 g of the sieved precursor was carburized at a ramp rate of 10 °C/min to 580 °C for 2 hr under 100 sccm of N2 gas. After carburization the sample was cooled under 30 sccm N2 and passivated under 30 sccm 1% O2/N2 for 2 hours. | 580 | 10 | N2 | 0.5 | 2 | 100
1 g of ammonium heptamolybdate tetrahydrate dissolved in 4 mL of DI water. Separately, 2 g of sucrose dissolved in 3.5 mL of DI water at 50 °C. The two solutions were then combined. The combined solution was dried at 120 °C in air for 24 hours, then crushed and sieved to 212 microns. 0.6 g of the sieved precursor was carburized at a ramp rate of 10 °C/min to 580 °C for 5 hr under 30 sccm of N2 gas. After carburization the sample was cooled under 30 sccm N2 and passivated under 30 sccm 1% O2/N2 for 2 hours. | 580 | 10 | N2 | 0.5 | 5 | 30
1 g of ammonium heptamolybdate tetrahydrate dissolved in 4 mL of DI water. Separately, 2 g of sucrose dissolved in 3.5 mL of DI water at 50 °C. The two solutions were then combined. The combined solution was dried at 120 °C in air for 24 hours, then crushed and sieved to 212 microns. 0.6 g of the sieved precursor was carburized at a ramp rate of 10 °C/min to 580 °C for 5 hr under 60 sccm of N2 gas. After carburization the sample was cooled under 30 sccm N2 and passivated under 30 sccm 1% O2/N2 for 2 hours. | 580 | 10 | N2 | 0.5 | 5 | 60
1 g of ammonium heptamolybdate tetrahydrate dissolved in 4 mL of DI water. Separately, 2 g of sucrose dissolved in 3.5 mL of DI water at 50 °C. The two solutions were then combined. The combined solution was dried at 120 °C in air for 24 hours, then crushed and sieved to 212 microns. 0.6 g of the sieved precursor was carburized at a ramp rate of 10 °C/min to 580 °C for 5 hr under 100 sccm of N2 gas. After carburization the sample was cooled under 30 sccm N2 and passivated under 30 sccm 1% O2/N2 for 2 hours. | 580 | 10 | N2 | 0.5 | 5 | 100
1 g of ammonium heptamolybdate tetrahydrate dissolved in 4 mL of DI water. Separately, 2 g of sucrose dissolved in 3.5 mL of DI water at 50 °C. The two solutions were then combined. The combined solution was dried at 120 °C in air for 24 hours, then crushed and sieved to 212 microns. 0.6 g of the sieved precursor was carburized at a ramp rate of 10 °C/min to 580 °C for 10 hr under 30 sccm of N2 gas. After carburization the sample was cooled under 30 sccm N2 and passivated under 30 sccm 1% O2/N2 for 2 hours. | 580 | 10 | N2 | 0.5 | 10 | 30
1 g of ammonium heptamolybdate tetrahydrate dissolved in 4 mL of DI water. Separately, 2 g of sucrose dissolved in 3.5 mL of DI water at 50 °C. The two solutions were then combined. The combined solution was dried at 120 °C in air for 24 hours, then crushed and sieved to 212 microns. 0.6 g of the sieved precursor was carburized at a ramp rate of 10 °C/min to 580 °C for 10 hr under 60 sccm of N2 gas. After carburization the sample was cooled under 30 sccm N2 and passivated under 30 sccm 1% O2/N2 for 2 hours. | 580 | 10 | N2 | 0.5 | 10 | 60
1 g of ammonium heptamolybdate tetrahydrate dissolved in 4 mL of DI water. Separately, 2 g of sucrose dissolved in 3.5 mL of DI water at 50 °C. The two solutions were then combined. The combined solution was dried at 120 °C in air for 24 hours, then crushed and sieved to 212 microns. 0.6 g of the sieved precursor was carburized at a ramp rate of 10 °C/min to 580 °C for 10 hr under 100 sccm of N2 gas. After carburization the sample was cooled under 30 sccm N2 and passivated under 30 sccm 1% O2/N2 for 2 hours. | 580 | 10 | N2 | 0.5 | 10 | 100
1 g of ammonium heptamolybdate tetrahydrate dissolved in 5.5 mL of DI water. Separately, 1 g of sucrose dissolved in 2 mL of DI water at 50 °C. The two solutions were then combined. The combined solution was dried at 120 °C in air for 24 hours, then crushed and sieved to 212 microns. 0.6 g of the sieved precursor was carburized at a ramp rate of 10 °C/min to 580 °C for 0.5 hr under 30 sccm of N2 gas. After carburization the sample was cooled under 30 sccm N2 and passivated under 30 sccm 1% O2/N2 for 2 hours. | 580 | 10 | N2 | 1 | 0.5 | 30
1 g of ammonium heptamolybdate tetrahydrate dissolved in 5.5 mL of DI water. Separately, 1 g of sucrose dissolved in 2 mL of DI water at 50 °C. The two solutions were then combined. The combined solution was dried at 120 °C in air for 24 hours, then crushed and sieved to 212 microns. 0.6 g of the sieved precursor was carburized at a ramp rate of 10 °C/min to 580 °C for 0.5 hr under 60 sccm of N2 gas. After carburization the sample was cooled under 30 sccm N2 and passivated under 30 sccm 1% O2/N2 for 2 hours. | 580 | 10 | N2 | 1 | 0.5 | 60
1 g of ammonium heptamolybdate tetrahydrate dissolved in 5.5 mL of DI water. Separately, 1 g of sucrose dissolved in 2 mL of DI water at 50 °C. The two solutions were then combined. The combined solution was dried at 120 °C in air for 24 hours, then crushed and sieved to 212 microns. 0.6 g of the sieved precursor was carburized at a ramp rate of 10 °C/min to 580 °C for 0.5 hr under 100 sccm of N2 gas. After carburization the sample was cooled under 30 sccm N2 and passivated under 30 sccm 1% O2/N2 for 2 hours. | 580 | 10 | N2 | 1 | 0.5 | 100
1 g of ammonium heptamolybdate tetrahydrate dissolved in 5.5 mL of DI water. Separately, 1 g of sucrose dissolved in 2 mL of DI water at 50 °C. The two solutions were then combined. The combined solution was dried at 120 °C in air for 24 hours, then crushed and sieved to 212 microns. 0.6 g of the sieved precursor was carburized at a ramp rate of 10 °C/min to 580 °C for 2 hr under 30 sccm of N2 gas. After carburization the sample was cooled under 30 sccm N2 and passivated under 30 sccm 1% O2/N2 for 2 hours. | 580 | 10 | N2 | 1 | 2 | 30
1 g of ammonium heptamolybdate tetrahydrate dissolved in 5.5 mL of DI water. Separately, 1 g of sucrose dissolved in 2 mL of DI water at 50 °C. The two solutions were then combined. The combined solution was dried at 120 °C in air for 24 hours, then crushed and sieved to 212 microns. 0.6 g of the sieved precursor was carburized at a ramp rate of 10 °C/min to 580 °C for 2 hr under 60 sccm of N2 gas. After carburization the sample was cooled under 30 sccm N2 and passivated under 30 sccm 1% O2/N2 for 2 hours. | 580 | 10 | N2 | 1 | 2 | 60
1 g of ammonium heptamolybdate tetrahydrate dissolved in 5.5 mL of DI water. Separately, 1 g of sucrose dissolved in 2 mL of DI water at 50 °C. The two solutions were then combined. The combined solution was dried at 120 °C in air for 24 hours, then crushed and sieved to 212 microns. 0.6 g of the sieved precursor was carburized at a ramp rate of 10 °C/min to 580 °C for 2 hr under 100 sccm of N2 gas. After carburization the sample was cooled under 30 sccm N2 and passivated under 30 sccm 1% O2/N2 for 2 hours. | 580 | 10 | N2 | 1 | 2 | 100
1 g of ammonium heptamolybdate tetrahydrate dissolved in 5.5 mL of DI water. Separately, 1 g of sucrose dissolved in 2 mL of DI water at 50 °C. The two solutions were then combined. The combined solution was dried at 120 °C in air for 24 hours, then crushed and sieved to 212 microns. 0.6 g of the sieved precursor was carburized at a ramp rate of 10 °C/min to 580 °C for 5 hr under 30 sccm of N2 gas. After carburization the sample was cooled under 30 sccm N2 and passivated under 30 sccm 1% O2/N2 for 2 hours. | 580 | 10 | N2 | 1 | 5 | 30
1 g of ammonium heptamolybdate tetrahydrate dissolved in 5.5 mL of DI water. Separately, 1 g of sucrose dissolved in 2 mL of DI water at 50 °C. The two solutions were then combined. The combined solution was dried at 120 °C in air for 24 hours, then crushed and sieved to 212 microns. 0.6 g of the sieved precursor was carburized at a ramp rate of 10 °C/min to 580 °C for 5 hr under 60 sccm of N2 gas. After carburization the sample was cooled under 30 sccm N2 and passivated under 30 sccm 1% O2/N2 for 2 hours. | 580 | 10 | N2 | 1 | 5 | 60
1 g of ammonium heptamolybdate tetrahydrate dissolved in 5.5 mL of DI water. Separately, 1 g of sucrose dissolved in 2 mL of DI water at 50 °C. The two solutions were then combined. The combined solution was dried at 120 °C in air for 24 hours, then crushed and sieved to 212 microns. 0.6 g of the sieved precursor was carburized at a ramp rate of 10 °C/min to 580 °C for 5 hr under 100 sccm of N2 gas. After carburization the sample was cooled under 30 sccm N2 and passivated under 30 sccm 1% O2/N2 for 2 hours. | 580 | 10 | N2 | 1 | 5 | 100
1 g of ammonium heptamolybdate tetrahydrate dissolved in 5.5 mL of DI water. Separately, 1 g of sucrose dissolved in 2 mL of DI water at 50 °C. The two solutions were then combined. The combined solution was dried at 120 °C in air for 24 hours, then crushed and sieved to 212 microns. 0.6 g of the sieved precursor was carburized at a ramp rate of 10 °C/min to 580 °C for 10 hr under 30 sccm of N2 gas. After carburization the sample was cooled under 30 sccm N2 and passivated under 30 sccm 1% O2/N2 for 2 hours. | 580 | 10 | N2 | 1 | 10 | 30
1 g of ammonium heptamolybdate tetrahydrate dissolved in 5.5 mL of DI water. Separately, 1 g of sucrose dissolved in 2 mL of DI water at 50 °C. The two solutions were then combined. The combined solution was dried at 120 °C in air for 24 hours, then crushed and sieved to 212 microns. 0.6 g of the sieved precursor was carburized at a ramp rate of 10 °C/min to 580 °C for 10 hr under 60 sccm of N2 gas. After carburization the sample was cooled under 30 sccm N2 and passivated under 30 sccm 1% O2/N2 for 2 hours. | 580 | 10 | N2 | 1 | 10 | 60
1 g of ammonium heptamolybdate tetrahydrate dissolved in 5.5 mL of DI water. Separately, 1 g of sucrose dissolved in 2 mL of DI water at 50 °C. The two solutions were then combined. The combined solution was dried at 120 °C in air for 24 hours, then crushed and sieved to 212 microns. 0.6 g of the sieved precursor was carburized at a ramp rate of 10 °C/min to 580 °C for 10 hr under 100 sccm of N2 gas. After carburization the sample was cooled under 30 sccm N2 and passivated under 30 sccm 1% O2/N2 for 2 hours. | 580 | 10 | N2 | 1 | 10 | 100
1 g of ammonium heptamolybdate tetrahydrate dissolved in 6 mL of DI water. Separately, 0.5 g of sucrose dissolved in 1.5 mL of DI water at 50 °C. The two solutions were then combined. The combined solution was dried at 120 °C in air for 24 hours, then crushed and sieved to 212 microns. 0.6 g of the sieved precursor was carburized at a ramp rate of 10 °C/min to 580 °C for 0.5 hr under 30 sccm of N2 gas. After carburization the sample was cooled under 30 sccm N2 and passivated under 30 sccm 1% O2/N2 for 2 hours. | 580 | 10 | N2 | 2 | 0.5 | 30
1 g of ammonium heptamolybdate tetrahydrate dissolved in 6 mL of DI water. Separately, 0.5 g of sucrose dissolved in 1.5 mL of DI water at 50 °C. The two solutions were then combined. The combined solution was dried at 120 °C in air for 24 hours, then crushed and sieved to 212 microns. 0.6 g of the sieved precursor was carburized at a ramp rate of 10 °C/min to 580 °C for 0.5 hr under 60 sccm of N2 gas. After carburization the sample was cooled under 30 sccm N2 and passivated under 30 sccm 1% O2/N2 for 2 hours. | 580 | 10 | N2 | 2 | 0.5 | 60
1 g of ammonium heptamolybdate tetrahydrate dissolved in 6 mL of DI water. Separately, 0.5 g of sucrose dissolved in 1.5 mL of DI water at 50 °C. The two solutions were then combined. The combined solution was dried at 120 °C in air for 24 hours, then crushed and sieved to 212 microns. 0.6 g of the sieved precursor was carburized at a ramp rate of 10 °C/min to 580 °C for 0.5 hr under 100 sccm of N2 gas. After carburization the sample was cooled under 30 sccm N2 and passivated under 30 sccm 1% O2/N2 for 2 hours. | 580 | 10 | N2 | 2 | 0.5 | 100
1 g of ammonium heptamolybdate tetrahydrate dissolved in 6 mL of DI water. Separately, 0.5 g of sucrose dissolved in 1.5 mL of DI water at 50 °C. The two solutions were then combined. The combined solution was dried at 120 °C in air for 24 hours, then crushed and sieved to 212 microns. 0.6 g of the sieved precursor was carburized at a ramp rate of 10 °C/min to 580 °C for 2 hr under 30 sccm of N2 gas. After carburization the sample was cooled under 30 sccm N2 and passivated under 30 sccm 1% O2/N2 for 2 hours. | 580 | 10 | N2 | 2 | 2 | 30
1 g of ammonium heptamolybdate tetrahydrate dissolved in 6 mL of DI water. Separately, 0.5 g of sucrose dissolved in 1.5 mL of DI water at 50 °C. The two solutions were then combined. The combined solution was dried at 120 °C in air for 24 hours, then crushed and sieved to 212 microns. 0.6 g of the sieved precursor was carburized at a ramp rate of 10 °C/min to 580 °C for 2 hr under 60 sccm of N2 gas. After carburization the sample was cooled under 30 sccm N2 and passivated under 30 sccm 1% O2/N2 for 2 hours. | 580 | 10 | N2 | 2 | 2 | 60
1 g of ammonium heptamolybdate tetrahydrate dissolved in 6 mL of DI water. Separately, 0.5 g of sucrose dissolved in 1.5 mL of DI water at 50 °C. The two solutions were then combined. The combined solution was dried at 120 °C in air for 24 hours, then crushed and sieved to 212 microns. 0.6 g of the sieved precursor was carburized at a ramp rate of 10 °C/min to 580 °C for 2 hr under 100 sccm of N2 gas. After carburization the sample was cooled under 30 sccm N2 and passivated under 30 sccm 1% O2/N2 for 2 hours. | 580 | 10 | N2 | 2 | 2 | 100
1 g of ammonium heptamolybdate tetrahydrate dissolved in 6 mL of DI water. Separately, 0.5 g of sucrose dissolved in 1.5 mL of DI water at 50 °C. The two solutions were then combined. The combined solution was dried at 120 °C in air for 24 hours, then crushed and sieved to 212 microns. 0.6 g of the sieved precursor was carburized at a ramp rate of 10 °C/min to 580 °C for 5 hr under 30 sccm of N2 gas. After carburization the sample was cooled under 30 sccm N2 and passivated under 30 sccm 1% O2/N2 for 2 hours. | 580 | 10 | N2 | 2 | 5 | 30
1 g of ammonium heptamolybdate tetrahydrate dissolved in 6 mL of DI water. Separately, 0.5 g of sucrose dissolved in 1.5 mL of DI water at 50 °C. The two solutions were then combined. The combined solution was dried at 120 °C in air for 24 hours, then crushed and sieved to 212 microns. 0.6 g of the sieved precursor was carburized at a ramp rate of 10 °C/min to 580 °C for 5 hr under 60 sccm of N2 gas. After carburization the sample was cooled under 30 sccm N2 and passivated under 30 sccm 1% O2/N2 for 2 hours. | 580 | 10 | N2 | 2 | 5 | 60
1 g of ammonium heptamolybdate tetrahydrate dissolved in 6 mL of DI water. Separately, 0.5 g of sucrose dissolved in 1.5 mL of DI water at 50 °C. The two solutions were then combined. The combined solution was dried at 120 °C in air for 24 hours, then crushed and sieved to 212 microns. 0.6 g of the sieved precursor was carburized at a ramp rate of 10 °C/min to 580 °C for 5 hr under 100 sccm of N2 gas. After carburization the sample was cooled under 30 sccm N2 and passivated under 30 sccm 1% O2/N2 for 2 hours. | 580 | 10 | N2 | 2 | 5 | 100
1 g of ammonium heptamolybdate tetrahydrate dissolved in 6 mL of DI water. Separately, 0.5 g of sucrose dissolved in 1.5 mL of DI water at 50 °C. The two solutions were then combined. The combined solution was dried at 120 °C in air for 24 hours, then crushed and sieved to 212 microns. 0.6 g of the sieved precursor was carburized at a ramp rate of 10 °C/min to 580 °C for 10 hr under 30 sccm of N2 gas. After carburization the sample was cooled under 30 sccm N2 and passivated under 30 sccm 1% O2/N2 for 2 hours. | 580 | 10 | N2 | 2 | 10 | 30
1 g of ammonium heptamolybdate tetrahydrate dissolved in 6 mL of DI water. Separately, 0.5 g of sucrose dissolved in 1.5 mL of DI water at 50 °C. The two solutions were then combined. The combined solution was dried at 120 °C in air for 24 hours, then crushed and sieved to 212 microns. 0.6 g of the sieved precursor was carburized at a ramp rate of 10 °C/min to 580 °C for 10 hr under 60 sccm of N2 gas. After carburization the sample was cooled under 30 sccm N2 and passivated under 30 sccm 1% O2/N2 for 2 hours. | 580 | 10 | N2 | 2 | 10 | 60
1 g of ammonium heptamolybdate tetrahydrate dissolved in 6 mL of DI water. Separately, 0.5 g of sucrose dissolved in 1.5 mL of DI water at 50 °C. The two solutions were then combined. The combined solution was dried at 120 °C in air for 24 hours, then crushed and sieved to 212 microns. 0.6 g of the sieved precursor was carburized at a ramp rate of 10 °C/min to 580 °C for 10 hr under 100 sccm of N2 gas. After carburization the sample was cooled under 30 sccm N2 and passivated under 30 sccm 1% O2/N2 for 2 hours. | 580 | 10 | N2 | 2 | 10 | 100
1 g of ammonium heptamolybdate tetrahydrate dissolved in 4 mL of DI water. Separately, 2 g of sucrose dissolved in 3.5 mL of DI water at 50 °C. The two solutions were then combined. The combined solution was dried at 120 °C in air for 24 hours, then crushed and sieved to 212 microns. 0.6 g of the sieved precursor was carburized at a ramp rate of 15 °C/min to 580 °C for 0.5 hr under 30 sccm of H2 gas. After carburization the sample was cooled under 30 sccm N2 and passivated under 30 sccm 1% O2/N2 for 2 hours. | 580 | 15 | H2 | 0.5 | 0.5 | 30
1 g of ammonium heptamolybdate tetrahydrate dissolved in 4 mL of DI water. Separately, 2 g of sucrose dissolved in 3.5 mL of DI water at 50 °C. The two solutions were then combined. The combined solution was dried at 120 °C in air for 24 hours, then crushed and sieved to 212 microns. 0.6 g of the sieved precursor was carburized at a ramp rate of 15 °C/min to 580 °C for 0.5 hr under 60 sccm of H2 gas. After carburization the sample was cooled under 30 sccm N2 and passivated under 30 sccm 1% O2/N2 for 2 hours. | 580 | 15 | H2 | 0.5 | 0.5 | 60
1 g of ammonium heptamolybdate tetrahydrate dissolved in 4 mL of DI water. Separately, 2 g of sucrose dissolved in 3.5 mL of DI water at 50 °C. The two solutions were then combined. The combined solution was dried at 120 °C in air for 24 hours, then crushed and sieved to 212 microns. 0.6 g of the sieved precursor was carburized at a ramp rate of 15 °C/min to 580 °C for 0.5 hr under 100 sccm of H2 gas. After carburization the sample was cooled under 30 sccm N2 and passivated under 30 sccm 1% O2/N2 for 2 hours. | 580 | 15 | H2 | 0.5 | 0.5 | 100
1 g of ammonium heptamolybdate tetrahydrate dissolved in 4 mL of DI water. Separately, 2 g of sucrose dissolved in 3.5 mL of DI water at 50 °C. The two solutions were then combined. The combined solution was dried at 120 °C in air for 24 hours, then crushed and sieved to 212 microns. 0.6 g of the sieved precursor was carburized at a ramp rate of 15 °C/min to 580 °C for 2 hr under 30 sccm of H2 gas. After carburization the sample was cooled under 30 sccm N2 and passivated under 30 sccm 1% O2/N2 for 2 hours. | 580 | 15 | H2 | 0.5 | 2 | 30
1 g of ammonium heptamolybdate tetrahydrate dissolved in 4 mL of DI water. Separately, 2 g of sucrose dissolved in 3.5 mL of DI water at 50 °C. The two solutions were then combined. The combined solution was dried at 120 °C in air for 24 hours, then crushed and sieved to 212 microns. 0.6 g of the sieved precursor was carburized at a ramp rate of 15 °C/min to 580 °C for 2 hr under 60 sccm of H2 gas. After carburization the sample was cooled under 30 sccm N2 and passivated under 30 sccm 1% O2/N2 for 2 hours. | 580 | 15 | H2 | 0.5 | 2 | 60
1 g of ammonium heptamolybdate tetrahydrate dissolved in 4 mL of DI water. Separately, 2 g of sucrose dissolved in 3.5 mL of DI water at 50 °C. The two solutions were then combined. The combined solution was dried at 120 °C in air for 24 hours, then crushed and sieved to 212 microns. 0.6 g of the sieved precursor was carburized at a ramp rate of 15 °C/min to 580 °C for 2 hr under 100 sccm of H2 gas. After carburization the sample was cooled under 30 sccm N2 and passivated under 30 sccm 1% O2/N2 for 2 hours. | 580 | 15 | H2 | 0.5 | 2 | 100
1 g of ammonium heptamolybdate tetrahydrate dissolved in 4 mL of DI water. Separately, 2 g of sucrose dissolved in 3.5 mL of DI water at 50 °C. The two solutions were then combined. The combined solution was dried at 120 °C in air for 24 hours, then crushed and sieved to 212 microns. 0.6 g of the sieved precursor was carburized at a ramp rate of 15 °C/min to 580 °C for 5 hr under 30 sccm of H2 gas. After carburization the sample was cooled under 30 sccm N2 and passivated under 30 sccm 1% O2/N2 for 2 hours. | 580 | 15 | H2 | 0.5 | 5 | 30
1 g of ammonium heptamolybdate tetrahydrate dissolved in 4 mL of DI water. Separately, 2 g of sucrose dissolved in 3.5 mL of DI water at 50 °C. The two solutions were then combined. The combined solution was dried at 120 °C in air for 24 hours, then crushed and sieved to 212 microns. 0.6 g of the sieved precursor was carburized at a ramp rate of 15 °C/min to 580 °C for 5 hr under 60 sccm of H2 gas. After carburization the sample was cooled under 30 sccm N2 and passivated under 30 sccm 1% O2/N2 for 2 hours. | 580 | 15 | H2 | 0.5 | 5 | 60
1 g of ammonium heptamolybdate tetrahydrate dissolved in 4 mL of DI water. Separately, 2 g of sucrose dissolved in 3.5 mL of DI water at 50 °C. The two solutions were then combined. The combined solution was dried at 120 °C in air for 24 hours, then crushed and sieved to 212 microns. 0.6 g of the sieved precursor was carburized at a ramp rate of 15 °C/min to 580 °C for 5 hr under 100 sccm of H2 gas. After carburization the sample was cooled under 30 sccm N2 and passivated under 30 sccm 1% O2/N2 for 2 hours. | 580 | 15 | H2 | 0.5 | 5 | 100
1 g of ammonium heptamolybdate tetrahydrate dissolved in 4 mL of DI water. Separately, 2 g of sucrose dissolved in 3.5 mL of DI water at 50 °C. The two solutions were then combined. The combined solution was dried at 120 °C in air for 24 hours, then crushed and sieved to 212 microns. 0.6 g of the sieved precursor was carburized at a ramp rate of 15 °C/min to 580 °C for 10 hr under 30 sccm of H2 gas. After carburization the sample was cooled under 30 sccm N2 and passivated under 30 sccm 1% O2/N2 for 2 hours. | 580 | 15 | H2 | 0.5 | 10 | 30
1 g of ammonium heptamolybdate tetrahydrate dissolved in 4 mL of DI water. Separately, 2 g of sucrose dissolved in 3.5 mL of DI water at 50 °C. The two solutions were then combined. The combined solution was dried at 120 °C in air for 24 hours, then crushed and sieved to 212 microns. 0.6 g of the sieved precursor was carburized at a ramp rate of 15 °C/min to 580 °C for 10 hr under 60 sccm of H2 gas. After carburization the sample was cooled under 30 sccm N2 and passivated under 30 sccm 1% O2/N2 for 2 hours. | 580 | 15 | H2 | 0.5 | 10 | 60
1 g of ammonium heptamolybdate tetrahydrate dissolved in 4 mL of DI water. Separately, 2 g of sucrose dissolved in 3.5 mL of DI water at 50 °C. The two solutions were then combined. The combined solution was dried at 120 °C in air for 24 hours, then crushed and sieved to 212 microns. 0.6 g of the sieved precursor was carburized at a ramp rate of 15 °C/min to 580 °C for 10 hr under 100 sccm of H2 gas. After carburization the sample was cooled under 30 sccm N2 and passivated under 30 sccm 1% O2/N2 for 2 hours. | 580 | 15 | H2 | 0.5 | 10 | 100
1 g of ammonium heptamolybdate tetrahydrate dissolved in 5.5 mL of DI water. Separately, 1 g of sucrose dissolved in 2 mL of DI water at 50 °C. The two solutions were then combined. The combined solution was dried at 120 °C in air for 24 hours, then crushed and sieved to 212 microns. 0.6 g of the sieved precursor was carburized at a ramp rate of 15 °C/min to 580 °C for 0.5 hr under 30 sccm of H2 gas. After carburization the sample was cooled under 30 sccm N2 and passivated under 30 sccm 1% O2/N2 for 2 hours. | 580 | 15 | H2 | 1 | 0.5 | 30
1 g of ammonium heptamolybdate tetrahydrate dissolved in 5.5 mL of DI water. Separately, 1 g of sucrose dissolved in 2 mL of DI water at 50 °C. The two solutions were then combined. The combined solution was dried at 120 °C in air for 24 hours, then crushed and sieved to 212 microns. 0.6 g of the sieved precursor was carburized at a ramp rate of 15 °C/min to 580 °C for 0.5 hr under 60 sccm of H2 gas. After carburization the sample was cooled under 30 sccm N2 and passivated under 30 sccm 1% O2/N2 for 2 hours. | 580 | 15 | H2 | 1 | 0.5 | 60
1 g of ammonium heptamolybdate tetrahydrate dissolved in 5.5 mL of DI water. Separately, 1 g of sucrose dissolved in 2 mL of DI water at 50 °C. The two solutions were then combined. The combined solution was dried at 120 °C in air for 24 hours, then crushed and sieved to 212 microns. 0.6 g of the sieved precursor was carburized at a ramp rate of 15 °C/min to 580 °C for 0.5 hr under 100 sccm of H2 gas. After carburization the sample was cooled under 30 sccm N2 and passivated under 30 sccm 1% O2/N2 for 2 hours. | 580 | 15 | H2 | 1 | 0.5 | 100
1 g of ammonium heptamolybdate tetrahydrate dissolved in 5.5 mL of DI water. Separately, 1 g of sucrose dissolved in 2 mL of DI water at 50 °C. The two solutions were then combined. The combined solution was dried at 120 °C in air for 24 hours, then crushed and sieved to 212 microns. 0.6 g of the sieved precursor was carburized at a ramp rate of 15 °C/min to 580 °C for 2 hr under 30 sccm of H2 gas. After carburization the sample was cooled under 30 sccm N2 and passivated under 30 sccm 1% O2/N2 for 2 hours. | 580 | 15 | H2 | 1 | 2 | 30
1 g of ammonium heptamolybdate tetrahydrate dissolved in 5.5 mL of DI water. Separately, 1 g of sucrose dissolved in 2 mL of DI water at 50 °C. The two solutions were then combined. The combined solution was dried at 120 °C in air for 24 hours, then crushed and sieved to 212 microns. 0.6 g of the sieved precursor was carburized at a ramp rate of 15 °C/min to 580 °C for 2 hr under 60 sccm of H2 gas. After carburization the sample was cooled under 30 sccm N2 and passivated under 30 sccm 1% O2/N2 for 2 hours. | 580 | 15 | H2 | 1 | 2 | 60
1 g of ammonium heptamolybdate tetrahydrate dissolved in 5.5 mL of DI water. Separately, 1 g of sucrose dissolved in 2 mL of DI water at 50 °C. The two solutions were then combined. The combined solution was dried at 120 °C in air for 24 hours, then crushed and sieved to 212 microns. 0.6 g of the sieved precursor was carburized at a ramp rate of 15 °C/min to 580 °C for 2 hr under 100 sccm of H2 gas. After carburization the sample was cooled under 30 sccm N2 and passivated under 30 sccm 1% O2/N2 for 2 hours. | 580 | 15 | H2 | 1 | 2 | 100
1 g of ammonium heptamolybdate tetrahydrate dissolved in 5.5 mL of DI water. Separately, 1 g of sucrose dissolved in 2 mL of DI water at 50 °C. The two solutions were then combined. The combined solution was dried at 120 °C in air for 24 hours, then crushed and sieved to 212 microns. 0.6 g of the sieved precursor was carburized at a ramp rate of 15 °C/min to 580 °C for 5 hr under 30 sccm of H2 gas. After carburization the sample was cooled under 30 sccm N2 and passivated under 30 sccm 1% O2/N2 for 2 hours. | 580 | 15 | H2 | 1 | 5 | 30
1 g of ammonium heptamolybdate tetrahydrate dissolved in 5.5 mL of DI water. Separately, 1 g of sucrose dissolved in 2 mL of DI water at 50 °C. The two solutions were then combined. The combined solution was dried at 120 °C in air for 24 hours, then crushed and sieved to 212 microns. 0.6 g of the sieved precursor was carburized at a ramp rate of 15 °C/min to 580 °C for 5 hr under 60 sccm of H2 gas. After carburization the sample was cooled under 30 sccm N2 and passivated under 30 sccm 1% O2/N2 for 2 hours. | 580 | 15 | H2 | 1 | 5 | 60
1 g of ammonium heptamolybdate tetrahydrate dissolved in 5.5 mL of DI water. Separately, 1 g of sucrose dissolved in 2 mL of DI water at 50 °C. The two solutions were then combined. The combined solution was dried at 120 °C in air for 24 hours, then crushed and sieved to 212 microns. 0.6 g of the sieved precursor was carburized at a ramp rate of 15 °C/min to 580 °C for 5 hr under 100 sccm of H2 gas. After carburization the sample was cooled under 30 sccm N2 and passivated under 30 sccm 1% O2/N2 for 2 hours. | 580 | 15 | H2 | 1 | 5 | 100
1 g of ammonium heptamolybdate tetrahydrate dissolved in 5.5 mL of DI water. Separately, 1 g of sucrose dissolved in 2 mL of DI water at 50 °C. The two solutions were then combined. The combined solution was dried at 120 °C in air for 24 hours, then crushed and sieved to 212 microns. 0.6 g of the sieved precursor was carburized at a ramp rate of 15 °C/min to 580 °C for 10 hr under 30 sccm of H2 gas. After carburization the sample was cooled under 30 sccm N2 and passivated under 30 sccm 1% O2/N2 for 2 hours. | 580 | 15 | H2 | 1 | 10 | 30
1 g of ammonium heptamolybdate tetrahydrate dissolved in 5.5 mL of DI water. Separately, 1 g of sucrose dissolved in 2 mL of DI water at 50 °C. The two solutions were then combined. The combined solution was dried at 120 °C in air for 24 hours, then crushed and sieved to 212 microns. 0.6 g of the sieved precursor was carburized at a ramp rate of 15 °C/min to 580 °C for 10 hr under 60 sccm of H2 gas. After carburization the sample was cooled under 30 sccm N2 and passivated under 30 sccm 1% O2/N2 for 2 hours. | 580 | 15 | H2 | 1 | 10 | 60
1 g of ammonium heptamolybdate tetrahydrate dissolved in 5.5 mL of DI water. Separately, 1 g of sucrose dissolved in 2 mL of DI water at 50 °C. The two solutions were then combined. The combined solution was dried at 120 °C in air for 24 hours, then crushed and sieved to 212 microns. 0.6 g of the sieved precursor was carburized at a ramp rate of 15 °C/min to 580 °C for 10 hr under 100 sccm of H2 gas. After carburization the sample was cooled under 30 sccm N2 and passivated under 30 sccm 1% O2/N2 for 2 hours. | 580 | 15 | H2 | 1 | 10 | 100
1 g of ammonium heptamolybdate tetrahydrate dissolved in 6 mL of DI water. Separately, 0.5 g of sucrose dissolved in 1.5 mL of DI water at 50 °C. The two solutions were then combined. The combined solution was dried at 120 °C in air for 24 hours, then crushed and sieved to 212 microns. 0.6 g of the sieved precursor was carburized at a ramp rate of 15 °C/min to 580 °C for 0.5 hr under 30 sccm of H2 gas. After carburization the sample was cooled under 30 sccm N2 and passivated under 30 sccm 1% O2/N2 for 2 hours. | 580 | 15 | H2 | 2 | 0.5 | 30
1 g of ammonium heptamolybdate tetrahydrate dissolved in 6 mL of DI water. Separately, 0.5 g of sucrose dissolved in 1.5 mL of DI water at 50 °C. The two solutions were then combined. The combined solution was dried at 120 °C in air for 24 hours, then crushed and sieved to 212 microns. 0.6 g of the sieved precursor was carburized at a ramp rate of 15 °C/min to 580 °C for 0.5 hr under 60 sccm of H2 gas. After carburization the sample was cooled under 30 sccm N2 and passivated under 30 sccm 1% O2/N2 for 2 hours. | 580 | 15 | H2 | 2 | 0.5 | 60
1 g of ammonium heptamolybdate tetrahydrate dissolved in 6 mL of DI water. Separately, 0.5 g of sucrose dissolved in 1.5 mL of DI water at 50 °C. The two solutions were then combined. The combined solution was dried at 120 °C in air for 24 hours, then crushed and sieved to 212 microns. 0.6 g of the sieved precursor was carburized at a ramp rate of 15 °C/min to 580 °C for 0.5 hr under 100 sccm of H2 gas. After carburization the sample was cooled under 30 sccm N2 and passivated under 30 sccm 1% O2/N2 for 2 hours. | 580 | 15 | H2 | 2 | 0.5 | 100
1 g of ammonium heptamolybdate tetrahydrate dissolved in 6 mL of DI water. Separately, 0.5 g of sucrose dissolved in 1.5 mL of DI water at 50 °C. The two solutions were then combined. The combined solution was dried at 120 °C in air for 24 hours, then crushed and sieved to 212 microns. 0.6 g of the sieved precursor was carburized at a ramp rate of 15 °C/min to 580 °C for 2 hr under 30 sccm of H2 gas. After carburization the sample was cooled under 30 sccm N2 and passivated under 30 sccm 1% O2/N2 for 2 hours. | 580 | 15 | H2 | 2 | 2 | 30
1 g of ammonium heptamolybdate tetrahydrate dissolved in 6 mL of DI water. Separately, 0.5 g of sucrose dissolved in 1.5 mL of DI water at 50 °C. The two solutions were then combined. The combined solution was dried at 120 °C in air for 24 hours, then crushed and sieved to 212 microns. 0.6 g of the sieved precursor was carburized at a ramp rate of 15 °C/min to 580 °C for 2 hr under 60 sccm of H2 gas. After carburization the sample was cooled under 30 sccm N2 and passivated under 30 sccm 1% O2/N2 for 2 hours. | 580 | 15 | H2 | 2 | 2 | 60
1 g of ammonium heptamolybdate tetrahydrate dissolved in 6 mL of DI water. Separately, 0.5 g of sucrose dissolved in 1.5 mL of DI water at 50 °C. The two solutions were then combined. The combined solution was dried at 120 °C in air for 24 hours, then crushed and sieved to 212 microns. 0.6 g of the sieved precursor was carburized at a ramp rate of 15 °C/min to 580 °C for 2 hr under 100 sccm of H2 gas. After carburization the sample was cooled under 30 sccm N2 and passivated under 30 sccm 1% O2/N2 for 2 hours. | 580 | 15 | H2 | 2 | 2 | 100
1 g of ammonium heptamolybdate tetrahydrate dissolved in 6 mL of DI water. Separately, 0.5 g of sucrose dissolved in 1.5 mL of DI water at 50 °C. The two solutions were then combined. The combined solution was dried at 120 °C in air for 24 hours, then crushed and sieved to 212 microns. 0.6 g of the sieved precursor was carburized at a ramp rate of 15 °C/min to 580 °C for 5 hr under 30 sccm of H2 gas. After carburization the sample was cooled under 30 sccm N2 and passivated under 30 sccm 1% O2/N2 for 2 hours. | 580 | 15 | H2 | 2 | 5 | 30
1 g of ammonium heptamolybdate tetrahydrate dissolved in 6 mL of DI water. Separately, 0.5 g of sucrose dissolved in 1.5 mL of DI water at 50 °C. The two solutions were then combined. The combined solution was dried at 120 °C in air for 24 hours, then crushed and sieved to 212 microns. 0.6 g of the sieved precursor was carburized at a ramp rate of 15 °C/min to 580 °C for 5 hr under 60 sccm of H2 gas. After carburization the sample was cooled under 30 sccm N2 and passivated under 30 sccm 1% O2/N2 for 2 hours. | 580 | 15 | H2 | 2 | 5 | 60
1 g of ammonium heptamolybdate tetrahydrate dissolved in 6 mL of DI water. Separately, 0.5 g of sucrose dissolved in 1.5 mL of DI water at 50 °C. The two solutions were then combined. The combined solution was dried at 120 °C in air for 24 hours, then crushed and sieved to 212 microns. 0.6 g of the sieved precursor was carburized at a ramp rate of 15 °C/min to 580 °C for 5 hr under 100 sccm of H2 gas. After carburization the sample was cooled under 30 sccm N2 and passivated under 30 sccm 1% O2/N2 for 2 hours. | 580 | 15 | H2 | 2 | 5 | 100
1 g of ammonium heptamolybdate tetrahydrate dissolved in 6 mL of DI water. Separately, 0.5 g of sucrose dissolved in 1.5 mL of DI water at 50 °C. The two solutions were then combined. The combined solution was dried at 120 °C in air for 24 hours, then crushed and sieved to 212 microns. 0.6 g of the sieved precursor was carburized at a ramp rate of 15 °C/min to 580 °C for 10 hr under 30 sccm of H2 gas. After carburization the sample was cooled under 30 sccm N2 and passivated under 30 sccm 1% O2/N2 for 2 hours. | 580 | 15 | H2 | 2 | 10 | 30
1 g of ammonium heptamolybdate tetrahydrate dissolved in 6 mL of DI water. Separately, 0.5 g of sucrose dissolved in 1.5 mL of DI water at 50 °C. The two solutions were then combined. The combined solution was dried at 120 °C in air for 24 hours, then crushed and sieved to 212 microns. 0.6 g of the sieved precursor was carburized at a ramp rate of 15 °C/min to 580 °C for 10 hr under 60 sccm of H2 gas. After carburization the sample was cooled under 30 sccm N2 and passivated under 30 sccm 1% O2/N2 for 2 hours. | 580 | 15 | H2 | 2 | 10 | 60
1 g of ammonium heptamolybdate tetrahydrate dissolved in 6 mL of DI water. Separately, 0.5 g of sucrose dissolved in 1.5 mL of DI water at 50 °C. The two solutions were then combined. The combined solution was dried at 120 °C in air for 24 hours, then crushed and sieved to 212 microns. 0.6 g of the sieved precursor was carburized at a ramp rate of 15 °C/min to 580 °C for 10 hr under 100 sccm of H2 gas. After carburization the sample was cooled under 30 sccm N2 and passivated under 30 sccm 1% O2/N2 for 2 hours. | 580 | 15 | H2 | 2 | 10 | 100
1 g of ammonium heptamolybdate tetrahydrate dissolved in 4 mL of DI water. Separately, 2 g of sucrose dissolved in 3.5 mL of DI water at 50 °C. The two solutions were then combined. The combined solution was dried at 120 °C in air for 24 hours, then crushed and sieved to 212 microns. 0.6 g of the sieved precursor was carburized at a ramp rate of 15 °C/min to 580 °C for 0.5 hr under 30 sccm of N2 gas. After carburization the sample was cooled under 30 sccm N2 and passivated under 30 sccm 1% O2/N2 for 2 hours. | 580 | 15 | N2 | 0.5 | 0.5 | 30
1 g of ammonium heptamolybdate tetrahydrate dissolved in 4 mL of DI water. Separately, 2 g of sucrose dissolved in 3.5 mL of DI water at 50 °C. The two solutions were then combined. The combined solution was dried at 120 °C in air for 24 hours, then crushed and sieved to 212 microns. 0.6 g of the sieved precursor was carburized at a ramp rate of 15 °C/min to 580 °C for 0.5 hr under 60 sccm of N2 gas. After carburization the sample was cooled under 30 sccm N2 and passivated under 30 sccm 1% O2/N2 for 2 hours. | 580 | 15 | N2 | 0.5 | 0.5 | 60
1 g of ammonium heptamolybdate tetrahydrate dissolved in 4 mL of DI water. Separately, 2 g of sucrose dissolved in 3.5 mL of DI water at 50 °C. The two solutions were then combined. The combined solution was dried at 120 °C in air for 24 hours, then crushed and sieved to 212 microns. 0.6 g of the sieved precursor was carburized at a ramp rate of 15 °C/min to 580 °C for 0.5 hr under 100 sccm of N2 gas. After carburization the sample was cooled under 30 sccm N2 and passivated under 30 sccm 1% O2/N2 for 2 hours. | 580 | 15 | N2 | 0.5 | 0.5 | 100
1 g of ammonium heptamolybdate tetrahydrate dissolved in 4 mL of DI water. Separately, 2 g of sucrose dissolved in 3.5 mL of DI water at 50 °C. The two solutions were then combined. The combined solution was dried at 120 °C in air for 24 hours, then crushed and sieved to 212 microns. 0.6 g of the sieved precursor was carburized at a ramp rate of 15 °C/min to 580 °C for 2 hr under 30 sccm of N2 gas. After carburization the sample was cooled under 30 sccm N2 and passivated under 30 sccm 1% O2/N2 for 2 hours. | 580 | 15 | N2 | 0.5 | 2 | 30
1 g of ammonium heptamolybdate tetrahydrate dissolved in 4 mL of DI water. Separately, 2 g of sucrose dissolved in 3.5 mL of DI water at 50 °C. The two solutions were then combined. The combined solution was dried at 120 °C in air for 24 hours, then crushed and sieved to 212 microns. 0.6 g of the sieved precursor was carburized at a ramp rate of 15 °C/min to 580 °C for 2 hr under 60 sccm of N2 gas. After carburization the sample was cooled under 30 sccm N2 and passivated under 30 sccm 1% O2/N2 for 2 hours. | 580 | 15 | N2 | 0.5 | 2 | 60
1 g of ammonium heptamolybdate tetrahydrate dissolved in 4 mL of DI water. Separately, 2 g of sucrose dissolved in 3.5 mL of DI water at 50 °C. The two solutions were then combined. The combined solution was dried at 120 °C in air for 24 hours, then crushed and sieved to 212 microns. 0.6 g of the sieved precursor was carburized at a ramp rate of 15 °C/min to 580 °C for 2 hr under 100 sccm of N2 gas. After carburization the sample was cooled under 30 sccm N2 and passivated under 30 sccm 1% O2/N2 for 2 hours. | 580 | 15 | N2 | 0.5 | 2 | 100
1 g of ammonium heptamolybdate tetrahydrate dissolved in 4 mL of DI water. Separately, 2 g of sucrose dissolved in 3.5 mL of DI water at 50 °C. The two solutions were then combined. The combined solution was dried at 120 °C in air for 24 hours, then crushed and sieved to 212 microns. 0.6 g of the sieved precursor was carburized at a ramp rate of 15 °C/min to 580 °C for 5 hr under 30 sccm of N2 gas. After carburization the sample was cooled under 30 sccm N2 and passivated under 30 sccm 1% O2/N2 for 2 hours. | 580 | 15 | N2 | 0.5 | 5 | 30
1 g of ammonium heptamolybdate tetrahydrate dissolved in 4 mL of DI water. Separately, 2 g of sucrose dissolved in 3.5 mL of DI water at 50 °C. The two solutions were then combined. The combined solution was dried at 120 °C in air for 24 hours, then crushed and sieved to 212 microns. 0.6 g of the sieved precursor was carburized at a ramp rate of 15 °C/min to 580 °C for 5 hr under 60 sccm of N2 gas. After carburization the sample was cooled under 30 sccm N2 and passivated under 30 sccm 1% O2/N2 for 2 hours. | 580 | 15 | N2 | 0.5 | 5 | 60
1 g of ammonium heptamolybdate tetrahydrate dissolved in 4 mL of DI water. Separately, 2 g of sucrose dissolved in 3.5 mL of DI water at 50 °C. The two solutions were then combined. The combined solution was dried at 120 °C in air for 24 hours, then crushed and sieved to 212 microns. 0.6 g of the sieved precursor was carburized at a ramp rate of 15 °C/min to 580 °C for 5 hr under 100 sccm of N2 gas. After carburization the sample was cooled under 30 sccm N2 and passivated under 30 sccm 1% O2/N2 for 2 hours. | 580 | 15 | N2 | 0.5 | 5 | 100
1 g of ammonium heptamolybdate tetrahydrate dissolved in 4 mL of DI water. Separately, 2 g of sucrose dissolved in 3.5 mL of DI water at 50 °C. The two solutions were then combined. The combined solution was dried at 120 °C in air for 24 hours, then crushed and sieved to 212 microns. 0.6 g of the sieved precursor was carburized at a ramp rate of 15 °C/min to 580 °C for 10 hr under 30 sccm of N2 gas. After carburization the sample was cooled under 30 sccm N2 and passivated under 30 sccm 1% O2/N2 for 2 hours. | 580 | 15 | N2 | 0.5 | 10 | 30
1 g of ammonium heptamolybdate tetrahydrate dissolved in 4 mL of DI water. Separately, 2 g of sucrose dissolved in 3.5 mL of DI water at 50 °C. The two solutions were then combined. The combined solution was dried at 120 °C in air for 24 hours, then crushed and sieved to 212 microns. 0.6 g of the sieved precursor was carburized at a ramp rate of 15 °C/min to 580 °C for 10 hr under 60 sccm of N2 gas. After carburization the sample was cooled under 30 sccm N2 and passivated under 30 sccm 1% O2/N2 for 2 hours. | 580 | 15 | N2 | 0.5 | 10 | 60
1 g of ammonium heptamolybdate tetrahydrate dissolved in 4 mL of DI water. Separately, 2 g of sucrose dissolved in 3.5 mL of DI water at 50 °C. The two solutions were then combined. The combined solution was dried at 120 °C in air for 24 hours, then crushed and sieved to 212 microns. 0.6 g of the sieved precursor was carburized at a ramp rate of 15 °C/min to 580 °C for 10 hr under 100 sccm of N2 gas. After carburization the sample was cooled under 30 sccm N2 and passivated under 30 sccm 1% O2/N2 for 2 hours. | 580 | 15 | N2 | 0.5 | 10 | 100
1 g of ammonium heptamolybdate tetrahydrate dissolved in 5.5 mL of DI water. Separately, 1 g of sucrose dissolved in 2 mL of DI water at 50 °C. The two solutions were then combined. The combined solution was dried at 120 °C in air for 24 hours, then crushed and sieved to 212 microns. 0.6 g of the sieved precursor was carburized at a ramp rate of 15 °C/min to 580 °C for 0.5 hr under 30 sccm of N2 gas. After carburization the sample was cooled under 30 sccm N2 and passivated under 30 sccm 1% O2/N2 for 2 hours. | 580 | 15 | N2 | 1 | 0.5 | 30
1 g of ammonium heptamolybdate tetrahydrate dissolved in 5.5 mL of DI water. Separately, 1 g of sucrose dissolved in 2 mL of DI water at 50 °C. The two solutions were then combined. The combined solution was dried at 120 °C in air for 24 hours, then crushed and sieved to 212 microns. 0.6 g of the sieved precursor was carburized at a ramp rate of 15 °C/min to 580 °C for 0.5 hr under 60 sccm of N2 gas. After carburization the sample was cooled under 30 sccm N2 and passivated under 30 sccm 1% O2/N2 for 2 hours. | 580 | 15 | N2 | 1 | 0.5 | 60
1 g of ammonium heptamolybdate tetrahydrate dissolved in 5.5 mL of DI water. Separately, 1 g of sucrose dissolved in 2 mL of DI water at 50 °C. The two solutions were then combined. The combined solution was dried at 120 °C in air for 24 hours, then crushed and sieved to 212 microns. 0.6 g of the sieved precursor was carburized at a ramp rate of 15 °C/min to 580 °C for 0.5 hr under 100 sccm of N2 gas. After carburization the sample was cooled under 30 sccm N2 and passivated under 30 sccm 1% O2/N2 for 2 hours. | 580 | 15 | N2 | 1 | 0.5 | 100
1 g of ammonium heptamolybdate tetrahydrate dissolved in 5.5 mL of DI water. Separately, 1 g of sucrose dissolved in 2 mL of DI water at 50 °C. The two solutions were then combined. The combined solution was dried at 120 °C in air for 24 hours, then crushed and sieved to 212 microns. 0.6 g of the sieved precursor was carburized at a ramp rate of 15 °C/min to 580 °C for 2 hr under 30 sccm of N2 gas. After carburization the sample was cooled under 30 sccm N2 and passivated under 30 sccm 1% O2/N2 for 2 hours. | 580 | 15 | N2 | 1 | 2 | 30
1 g of ammonium heptamolybdate tetrahydrate dissolved in 5.5 mL of DI water. Separately, 1 g of sucrose dissolved in 2 mL of DI water at 50 °C. The two solutions were then combined. The combined solution was dried at 120 °C in air for 24 hours, then crushed and sieved to 212 microns. 0.6 g of the sieved precursor was carburized at a ramp rate of 15 °C/min to 580 °C for 2 hr under 60 sccm of N2 gas. After carburization the sample was cooled under 30 sccm N2 and passivated under 30 sccm 1% O2/N2 for 2 hours. | 580 | 15 | N2 | 1 | 2 | 60
1 g of ammonium heptamolybdate tetrahydrate dissolved in 5.5 mL of DI water. Separately, 1 g of sucrose dissolved in 2 mL of DI water at 50 °C. The two solutions were then combined. The combined solution was dried at 120 °C in air for 24 hours, then crushed and sieved to 212 microns. 0.6 g of the sieved precursor was carburized at a ramp rate of 15 °C/min to 580 °C for 2 hr under 100 sccm of N2 gas. After carburization the sample was cooled under 30 sccm N2 and passivated under 30 sccm 1% O2/N2 for 2 hours. | 580 | 15 | N2 | 1 | 2 | 100
1 g of ammonium heptamolybdate tetrahydrate dissolved in 5.5 mL of DI water. Separately, 1 g of sucrose dissolved in 2 mL of DI water at 50 °C. The two solutions were then combined. The combined solution was dried at 120 °C in air for 24 hours, then crushed and sieved to 212 microns. 0.6 g of the sieved precursor was carburized at a ramp rate of 15 °C/min to 580 °C for 5 hr under 30 sccm of N2 gas. After carburization the sample was cooled under 30 sccm N2 and passivated under 30 sccm 1% O2/N2 for 2 hours. | 580 | 15 | N2 | 1 | 5 | 30
1 g of ammonium heptamolybdate tetrahydrate dissolved in 5.5 mL of DI water. Separately, 1 g of sucrose dissolved in 2 mL of DI water at 50 °C. The two solutions were then combined. The combined solution was dried at 120 °C in air for 24 hours, then crushed and sieved to 212 microns. 0.6 g of the sieved precursor was carburized at a ramp rate of 15 °C/min to 580 °C for 5 hr under 60 sccm of N2 gas. After carburization the sample was cooled under 30 sccm N2 and passivated under 30 sccm 1% O2/N2 for 2 hours. | 580 | 15 | N2 | 1 | 5 | 60
1 g of ammonium heptamolybdate tetrahydrate dissolved in 5.5 mL of DI water. Separately, 1 g of sucrose dissolved in 2 mL of DI water at 50 °C. The two solutions were then combined. The combined solution was dried at 120 °C in air for 24 hours, then crushed and sieved to 212 microns. 0.6 g of the sieved precursor was carburized at a ramp rate of 15 °C/min to 580 °C for 5 hr under 100 sccm of N2 gas. After carburization the sample was cooled under 30 sccm N2 and passivated under 30 sccm 1% O2/N2 for 2 hours. | 580 | 15 | N2 | 1 | 5 | 100
1 g of ammonium heptamolybdate tetrahydrate dissolved in 5.5 mL of DI water. Separately, 1 g of sucrose dissolved in 2 mL of DI water at 50 °C. The two solutions were then combined. The combined solution was dried at 120 °C in air for 24 hours, then crushed and sieved to 212 microns. 0.6 g of the sieved precursor was carburized at a ramp rate of 15 °C/min to 580 °C for 10 hr under 30 sccm of N2 gas. After carburization the sample was cooled under 30 sccm N2 and passivated under 30 sccm 1% O2/N2 for 2 hours. | 580 | 15 | N2 | 1 | 10 | 30
1 g of ammonium heptamolybdate tetrahydrate dissolved in 5.5 mL of DI water. Separately, 1 g of sucrose dissolved in 2 mL of DI water at 50 °C. The two solutions were then combined. The combined solution was dried at 120 °C in air for 24 hours, then crushed and sieved to 212 microns. 0.6 g of the sieved precursor was carburized at a ramp rate of 15 °C/min to 580 °C for 10 hr under 60 sccm of N2 gas. After carburization the sample was cooled under 30 sccm N2 and passivated under 30 sccm 1% O2/N2 for 2 hours. | 580 | 15 | N2 | 1 | 10 | 60
1 g of ammonium heptamolybdate tetrahydrate dissolved in 5.5 mL of DI water. Separately, 1 g of sucrose dissolved in 2 mL of DI water at 50 °C. The two solutions were then combined. The combined solution was dried at 120 °C in air for 24 hours, then crushed and sieved to 212 microns. 0.6 g of the sieved precursor was carburized at a ramp rate of 15 °C/min to 580 °C for 10 hr under 100 sccm of N2 gas. After carburization the sample was cooled under 30 sccm N2 and passivated under 30 sccm 1% O2/N2 for 2 hours. | 580 | 15 | N2 | 1 | 10 | 100
1 g of ammonium heptamolybdate tetrahydrate dissolved in 6 mL of DI water. Separately, 0.5 g of sucrose dissolved in 1.5 mL of DI water at 50 °C. The two solutions were then combined. The combined solution was dried at 120 °C in air for 24 hours, then crushed and sieved to 212 microns. 0.6 g of the sieved precursor was carburized at a ramp rate of 15 °C/min to 580 °C for 0.5 hr under 30 sccm of N2 gas. After carburization the sample was cooled under 30 sccm N2 and passivated under 30 sccm 1% O2/N2 for 2 hours. | 580 | 15 | N2 | 2 | 0.5 | 30
1 g of ammonium heptamolybdate tetrahydrate dissolved in 6 mL of DI water. Separately, 0.5 g of sucrose dissolved in 1.5 mL of DI water at 50 °C. The two solutions were then combined. The combined solution was dried at 120 °C in air for 24 hours, then crushed and sieved to 212 microns. 0.6 g of the sieved precursor was carburized at a ramp rate of 15 °C/min to 580 °C for 0.5 hr under 60 sccm of N2 gas. After carburization the sample was cooled under 30 sccm N2 and passivated under 30 sccm 1% O2/N2 for 2 hours. | 580 | 15 | N2 | 2 | 0.5 | 60
1 g of ammonium heptamolybdate tetrahydrate dissolved in 6 mL of DI water. Separately, 0.5 g of sucrose dissolved in 1.5 mL of DI water at 50 °C. The two solutions were then combined. The combined solution was dried at 120 °C in air for 24 hours, then crushed and sieved to 212 microns. 0.6 g of the sieved precursor was carburized at a ramp rate of 15 °C/min to 580 °C for 0.5 hr under 100 sccm of N2 gas. After carburization the sample was cooled under 30 sccm N2 and passivated under 30 sccm 1% O2/N2 for 2 hours. | 580 | 15 | N2 | 2 | 0.5 | 100
1 g of ammonium heptamolybdate tetrahydrate dissolved in 6 mL of DI water. Separately, 0.5 g of sucrose dissolved in 1.5 mL of DI water at 50 °C. The two solutions were then combined. The combined solution was dried at 120 °C in air for 24 hours, then crushed and sieved to 212 microns. 0.6 g of the sieved precursor was carburized at a ramp rate of 15 °C/min to 580 °C for 2 hr under 30 sccm of N2 gas. After carburization the sample was cooled under 30 sccm N2 and passivated under 30 sccm 1% O2/N2 for 2 hours. | 580 | 15 | N2 | 2 | 2 | 30
1 g of ammonium heptamolybdate tetrahydrate dissolved in 6 mL of DI water. Separately, 0.5 g of sucrose dissolved in 1.5 mL of DI water at 50 °C. The two solutions were then combined. The combined solution was dried at 120 °C in air for 24 hours, then crushed and sieved to 212 microns. 0.6 g of the sieved precursor was carburized at a ramp rate of 15 °C/min to 580 °C for 2 hr under 60 sccm of N2 gas. After carburization the sample was cooled under 30 sccm N2 and passivated under 30 sccm 1% O2/N2 for 2 hours. | 580 | 15 | N2 | 2 | 2 | 60
1 g of ammonium heptamolybdate tetrahydrate dissolved in 6 mL of DI water. Separately, 0.5 g of sucrose dissolved in 1.5 mL of DI water at 50 °C. The two solutions were then combined. The combined solution was dried at 120 °C in air for 24 hours, then crushed and sieved to 212 microns. 0.6 g of the sieved precursor was carburized at a ramp rate of 15 °C/min to 580 °C for 2 hr under 100 sccm of N2 gas. After carburization the sample was cooled under 30 sccm N2 and passivated under 30 sccm 1% O2/N2 for 2 hours. | 580 | 15 | N2 | 2 | 2 | 100
1 g of ammonium heptamolybdate tetrahydrate dissolved in 6 mL of DI water. Separately, 0.5 g of sucrose dissolved in 1.5 mL of DI water at 50 °C. The two solutions were then combined. The combined solution was dried at 120 °C in air for 24 hours, then crushed and sieved to 212 microns. 0.6 g of the sieved precursor was carburized at a ramp rate of 15 °C/min to 580 °C for 5 hr under 30 sccm of N2 gas. After carburization the sample was cooled under 30 sccm N2 and passivated under 30 sccm 1% O2/N2 for 2 hours. | 580 | 15 | N2 | 2 | 5 | 30
1 g of ammonium heptamolybdate tetrahydrate dissolved in 6 mL of DI water. Separately, 0.5 g of sucrose dissolved in 1.5 mL of DI water at 50 °C. The two solutions were then combined. The combined solution was dried at 120 °C in air for 24 hours, then crushed and sieved to 212 microns. 0.6 g of the sieved precursor was carburized at a ramp rate of 15 °C/min to 580 °C for 5 hr under 60 sccm of N2 gas. After carburization the sample was cooled under 30 sccm N2 and passivated under 30 sccm 1% O2/N2 for 2 hours. | 580 | 15 | N2 | 2 | 5 | 60
1 g of ammonium heptamolybdate tetrahydrate dissolved in 6 mL of DI water. Separately, 0.5 g of sucrose dissolved in 1.5 mL of DI water at 50 °C. The two solutions were then combined. The combined solution was dried at 120 °C in air for 24 hours, then crushed and sieved to 212 microns. 0.6 g of the sieved precursor was carburized at a ramp rate of 15 °C/min to 580 °C for 5 hr under 100 sccm of N2 gas. After carburization the sample was cooled under 30 sccm N2 and passivated under 30 sccm 1% O2/N2 for 2 hours. | 580 | 15 | N2 | 2 | 5 | 100
1 g of ammonium heptamolybdate tetrahydrate dissolved in 6 mL of DI water. Separately, 0.5 g of sucrose dissolved in 1.5 mL of DI water at 50 °C. The two solutions were then combined. The combined solution was dried at 120 °C in air for 24 hours, then crushed and sieved to 212 microns. 0.6 g of the sieved precursor was carburized at a ramp rate of 15 °C/min to 580 °C for 10 hr under 30 sccm of N2 gas. After carburization the sample was cooled under 30 sccm N2 and passivated under 30 sccm 1% O2/N2 for 2 hours. | 580 | 15 | N2 | 2 | 10 | 30
1 g of ammonium heptamolybdate tetrahydrate dissolved in 6 mL of DI water. Separately, 0.5 g of sucrose dissolved in 1.5 mL of DI water at 50 °C. The two solutions were then combined. The combined solution was dried at 120 °C in air for 24 hours, then crushed and sieved to 212 microns. 0.6 g of the sieved precursor was carburized at a ramp rate of 15 °C/min to 580 °C for 10 hr under 60 sccm of N2 gas. After carburization the sample was cooled under 30 sccm N2 and passivated under 30 sccm 1% O2/N2 for 2 hours. | 580 | 15 | N2 | 2 | 10 | 60
1 g of ammonium heptamolybdate tetrahydrate dissolved in 6 mL of DI water. Separately, 0.5 g of sucrose dissolved in 1.5 mL of DI water at 50 °C. The two solutions were then combined. The combined solution was dried at 120 °C in air for 24 hours, then crushed and sieved to 212 microns. 0.6 g of the sieved precursor was carburized at a ramp rate of 15 °C/min to 580 °C for 10 hr under 100 sccm of N2 gas. After carburization the sample was cooled under 30 sccm N2 and passivated under 30 sccm 1% O2/N2 for 2 hours. | 580 | 15 | N2 | 2 | 10 | 100
1 g of ammonium heptamolybdate tetrahydrate dissolved in 4 mL of DI water. Separately, 2 g of sucrose dissolved in 3.5 mL of DI water at 50 °C. The two solutions were then combined. The combined solution was dried at 120 °C in air for 24 hours, then crushed and sieved to 212 microns. 0.6 g of the sieved precursor was carburized at a ramp rate of 5 °C/min to 590 °C for 0.5 hr under 30 sccm of H2 gas. After carburization the sample was cooled under 30 sccm N2 and passivated under 30 sccm 1% O2/N2 for 2 hours. | 590 | 5 | H2 | 0.5 | 0.5 | 30
1 g of ammonium heptamolybdate tetrahydrate dissolved in 4 mL of DI water. Separately, 2 g of sucrose dissolved in 3.5 mL of DI water at 50 °C. The two solutions were then combined. The combined solution was dried at 120 °C in air for 24 hours, then crushed and sieved to 212 microns. 0.6 g of the sieved precursor was carburized at a ramp rate of 5 °C/min to 590 °C for 0.5 hr under 60 sccm of H2 gas. After carburization the sample was cooled under 30 sccm N2 and passivated under 30 sccm 1% O2/N2 for 2 hours. | 590 | 5 | H2 | 0.5 | 0.5 | 60
1 g of ammonium heptamolybdate tetrahydrate dissolved in 4 mL of DI water. Separately, 2 g of sucrose dissolved in 3.5 mL of DI water at 50 °C. The two solutions were then combined. The combined solution was dried at 120 °C in air for 24 hours, then crushed and sieved to 212 microns. 0.6 g of the sieved precursor was carburized at a ramp rate of 5 °C/min to 590 °C for 0.5 hr under 100 sccm of H2 gas. After carburization the sample was cooled under 30 sccm N2 and passivated under 30 sccm 1% O2/N2 for 2 hours. | 590 | 5 | H2 | 0.5 | 0.5 | 100
1 g of ammonium heptamolybdate tetrahydrate dissolved in 4 mL of DI water. Separately, 2 g of sucrose dissolved in 3.5 mL of DI water at 50 °C. The two solutions were then combined. The combined solution was dried at 120 °C in air for 24 hours, then crushed and sieved to 212 microns. 0.6 g of the sieved precursor was carburized at a ramp rate of 5 °C/min to 590 °C for 2 hr under 30 sccm of H2 gas. After carburization the sample was cooled under 30 sccm N2 and passivated under 30 sccm 1% O2/N2 for 2 hours. | 590 | 5 | H2 | 0.5 | 2 | 30
1 g of ammonium heptamolybdate tetrahydrate dissolved in 4 mL of DI water. Separately, 2 g of sucrose dissolved in 3.5 mL of DI water at 50 °C. The two solutions were then combined. The combined solution was dried at 120 °C in air for 24 hours, then crushed and sieved to 212 microns. 0.6 g of the sieved precursor was carburized at a ramp rate of 5 °C/min to 590 °C for 2 hr under 60 sccm of H2 gas. After carburization the sample was cooled under 30 sccm N2 and passivated under 30 sccm 1% O2/N2 for 2 hours. | 590 | 5 | H2 | 0.5 | 2 | 60
1 g of ammonium heptamolybdate tetrahydrate dissolved in 4 mL of DI water. Separately, 2 g of sucrose dissolved in 3.5 mL of DI water at 50 °C. The two solutions were then combined. The combined solution was dried at 120 °C in air for 24 hours, then crushed and sieved to 212 microns. 0.6 g of the sieved precursor was carburized at a ramp rate of 5 °C/min to 590 °C for 2 hr under 100 sccm of H2 gas. After carburization the sample was cooled under 30 sccm N2 and passivated under 30 sccm 1% O2/N2 for 2 hours. | 590 | 5 | H2 | 0.5 | 2 | 100
1 g of ammonium heptamolybdate tetrahydrate dissolved in 4 mL of DI water. Separately, 2 g of sucrose dissolved in 3.5 mL of DI water at 50 °C. The two solutions were then combined. The combined solution was dried at 120 °C in air for 24 hours, then crushed and sieved to 212 microns. 0.6 g of the sieved precursor was carburized at a ramp rate of 5 °C/min to 590 °C for 5 hr under 30 sccm of H2 gas. After carburization the sample was cooled under 30 sccm N2 and passivated under 30 sccm 1% O2/N2 for 2 hours. | 590 | 5 | H2 | 0.5 | 5 | 30
1 g of ammonium heptamolybdate tetrahydrate dissolved in 4 mL of DI water. Separately, 2 g of sucrose dissolved in 3.5 mL of DI water at 50 °C. The two solutions were then combined. The combined solution was dried at 120 °C in air for 24 hours, then crushed and sieved to 212 microns. 0.6 g of the sieved precursor was carburized at a ramp rate of 5 °C/min to 590 °C for 5 hr under 60 sccm of H2 gas. After carburization the sample was cooled under 30 sccm N2 and passivated under 30 sccm 1% O2/N2 for 2 hours. | 590 | 5 | H2 | 0.5 | 5 | 60
1 g of ammonium heptamolybdate tetrahydrate dissolved in 4 mL of DI water. Separately, 2 g of sucrose dissolved in 3.5 mL of DI water at 50 °C. The two solutions were then combined. The combined solution was dried at 120 °C in air for 24 hours, then crushed and sieved to 212 microns. 0.6 g of the sieved precursor was carburized at a ramp rate of 5 °C/min to 590 °C for 5 hr under 100 sccm of H2 gas. After carburization the sample was cooled under 30 sccm N2 and passivated under 30 sccm 1% O2/N2 for 2 hours. | 590 | 5 | H2 | 0.5 | 5 | 100
1 g of ammonium heptamolybdate tetrahydrate dissolved in 4 mL of DI water. Separately, 2 g of sucrose dissolved in 3.5 mL of DI water at 50 °C. The two solutions were then combined. The combined solution was dried at 120 °C in air for 24 hours, then crushed and sieved to 212 microns. 0.6 g of the sieved precursor was carburized at a ramp rate of 5 °C/min to 590 °C for 10 hr under 30 sccm of H2 gas. After carburization the sample was cooled under 30 sccm N2 and passivated under 30 sccm 1% O2/N2 for 2 hours. | 590 | 5 | H2 | 0.5 | 10 | 30
1 g of ammonium heptamolybdate tetrahydrate dissolved in 4 mL of DI water. Separately, 2 g of sucrose dissolved in 3.5 mL of DI water at 50 °C. The two solutions were then combined. The combined solution was dried at 120 °C in air for 24 hours, then crushed and sieved to 212 microns. 0.6 g of the sieved precursor was carburized at a ramp rate of 5 °C/min to 590 °C for 10 hr under 60 sccm of H2 gas. After carburization the sample was cooled under 30 sccm N2 and passivated under 30 sccm 1% O2/N2 for 2 hours. | 590 | 5 | H2 | 0.5 | 10 | 60
1 g of ammonium heptamolybdate tetrahydrate dissolved in 4 mL of DI water. Separately, 2 g of sucrose dissolved in 3.5 mL of DI water at 50 °C. The two solutions were then combined. The combined solution was dried at 120 °C in air for 24 hours, then crushed and sieved to 212 microns. 0.6 g of the sieved precursor was carburized at a ramp rate of 5 °C/min to 590 °C for 10 hr under 100 sccm of H2 gas. After carburization the sample was cooled under 30 sccm N2 and passivated under 30 sccm 1% O2/N2 for 2 hours. | 590 | 5 | H2 | 0.5 | 10 | 100
1 g of ammonium heptamolybdate tetrahydrate dissolved in 5.5 mL of DI water. Separately, 1 g of sucrose dissolved in 2 mL of DI water at 50 °C. The two solutions were then combined. The combined solution was dried at 120 °C in air for 24 hours, then crushed and sieved to 212 microns. 0.6 g of the sieved precursor was carburized at a ramp rate of 5 °C/min to 590 °C for 0.5 hr under 30 sccm of H2 gas. After carburization the sample was cooled under 30 sccm N2 and passivated under 30 sccm 1% O2/N2 for 2 hours. | 590 | 5 | H2 | 1 | 0.5 | 30
1 g of ammonium heptamolybdate tetrahydrate dissolved in 5.5 mL of DI water. Separately, 1 g of sucrose dissolved in 2 mL of DI water at 50 °C. The two solutions were then combined. The combined solution was dried at 120 °C in air for 24 hours, then crushed and sieved to 212 microns. 0.6 g of the sieved precursor was carburized at a ramp rate of 5 °C/min to 590 °C for 0.5 hr under 60 sccm of H2 gas. After carburization the sample was cooled under 30 sccm N2 and passivated under 30 sccm 1% O2/N2 for 2 hours. | 590 | 5 | H2 | 1 | 0.5 | 60
1 g of ammonium heptamolybdate tetrahydrate dissolved in 5.5 mL of DI water. Separately, 1 g of sucrose dissolved in 2 mL of DI water at 50 °C. The two solutions were then combined. The combined solution was dried at 120 °C in air for 24 hours, then crushed and sieved to 212 microns. 0.6 g of the sieved precursor was carburized at a ramp rate of 5 °C/min to 590 °C for 0.5 hr under 100 sccm of H2 gas. After carburization the sample was cooled under 30 sccm N2 and passivated under 30 sccm 1% O2/N2 for 2 hours. | 590 | 5 | H2 | 1 | 0.5 | 100
1 g of ammonium heptamolybdate tetrahydrate dissolved in 5.5 mL of DI water. Separately, 1 g of sucrose dissolved in 2 mL of DI water at 50 °C. The two solutions were then combined. The combined solution was dried at 120 °C in air for 24 hours, then crushed and sieved to 212 microns. 0.6 g of the sieved precursor was carburized at a ramp rate of 5 °C/min to 590 °C for 2 hr under 30 sccm of H2 gas. After carburization the sample was cooled under 30 sccm N2 and passivated under 30 sccm 1% O2/N2 for 2 hours. | 590 | 5 | H2 | 1 | 2 | 30
1 g of ammonium heptamolybdate tetrahydrate dissolved in 5.5 mL of DI water. Separately, 1 g of sucrose dissolved in 2 mL of DI water at 50 °C. The two solutions were then combined. The combined solution was dried at 120 °C in air for 24 hours, then crushed and sieved to 212 microns. 0.6 g of the sieved precursor was carburized at a ramp rate of 5 °C/min to 590 °C for 2 hr under 60 sccm of H2 gas. After carburization the sample was cooled under 30 sccm N2 and passivated under 30 sccm 1% O2/N2 for 2 hours. | 590 | 5 | H2 | 1 | 2 | 60
1 g of ammonium heptamolybdate tetrahydrate dissolved in 5.5 mL of DI water. Separately, 1 g of sucrose dissolved in 2 mL of DI water at 50 °C. The two solutions were then combined. The combined solution was dried at 120 °C in air for 24 hours, then crushed and sieved to 212 microns. 0.6 g of the sieved precursor was carburized at a ramp rate of 5 °C/min to 590 °C for 2 hr under 100 sccm of H2 gas. After carburization the sample was cooled under 30 sccm N2 and passivated under 30 sccm 1% O2/N2 for 2 hours. | 590 | 5 | H2 | 1 | 2 | 100
1 g of ammonium heptamolybdate tetrahydrate dissolved in 5.5 mL of DI water. Separately, 1 g of sucrose dissolved in 2 mL of DI water at 50 °C. The two solutions were then combined. The combined solution was dried at 120 °C in air for 24 hours, then crushed and sieved to 212 microns. 0.6 g of the sieved precursor was carburized at a ramp rate of 5 °C/min to 590 °C for 5 hr under 30 sccm of H2 gas. After carburization the sample was cooled under 30 sccm N2 and passivated under 30 sccm 1% O2/N2 for 2 hours. | 590 | 5 | H2 | 1 | 5 | 30
1 g of ammonium heptamolybdate tetrahydrate dissolved in 5.5 mL of DI water. Separately, 1 g of sucrose dissolved in 2 mL of DI water at 50 °C. The two solutions were then combined. The combined solution was dried at 120 °C in air for 24 hours, then crushed and sieved to 212 microns. 0.6 g of the sieved precursor was carburized at a ramp rate of 5 °C/min to 590 °C for 5 hr under 60 sccm of H2 gas. After carburization the sample was cooled under 30 sccm N2 and passivated under 30 sccm 1% O2/N2 for 2 hours. | 590 | 5 | H2 | 1 | 5 | 60
1 g of ammonium heptamolybdate tetrahydrate dissolved in 5.5 mL of DI water. Separately, 1 g of sucrose dissolved in 2 mL of DI water at 50 °C. The two solutions were then combined. The combined solution was dried at 120 °C in air for 24 hours, then crushed and sieved to 212 microns. 0.6 g of the sieved precursor was carburized at a ramp rate of 5 °C/min to 590 °C for 5 hr under 100 sccm of H2 gas. After carburization the sample was cooled under 30 sccm N2 and passivated under 30 sccm 1% O2/N2 for 2 hours. | 590 | 5 | H2 | 1 | 5 | 100
1 g of ammonium heptamolybdate tetrahydrate dissolved in 5.5 mL of DI water. Separately, 1 g of sucrose dissolved in 2 mL of DI water at 50 °C. The two solutions were then combined. The combined solution was dried at 120 °C in air for 24 hours, then crushed and sieved to 212 microns. 0.6 g of the sieved precursor was carburized at a ramp rate of 5 °C/min to 590 °C for 10 hr under 30 sccm of H2 gas. After carburization the sample was cooled under 30 sccm N2 and passivated under 30 sccm 1% O2/N2 for 2 hours. | 590 | 5 | H2 | 1 | 10 | 30
1 g of ammonium heptamolybdate tetrahydrate dissolved in 5.5 mL of DI water. Separately, 1 g of sucrose dissolved in 2 mL of DI water at 50 °C. The two solutions were then combined. The combined solution was dried at 120 °C in air for 24 hours, then crushed and sieved to 212 microns. 0.6 g of the sieved precursor was carburized at a ramp rate of 5 °C/min to 590 °C for 10 hr under 60 sccm of H2 gas. After carburization the sample was cooled under 30 sccm N2 and passivated under 30 sccm 1% O2/N2 for 2 hours. | 590 | 5 | H2 | 1 | 10 | 60
1 g of ammonium heptamolybdate tetrahydrate dissolved in 5.5 mL of DI water. Separately, 1 g of sucrose dissolved in 2 mL of DI water at 50 °C. The two solutions were then combined. The combined solution was dried at 120 °C in air for 24 hours, then crushed and sieved to 212 microns. 0.6 g of the sieved precursor was carburized at a ramp rate of 5 °C/min to 590 °C for 10 hr under 100 sccm of H2 gas. After carburization the sample was cooled under 30 sccm N2 and passivated under 30 sccm 1% O2/N2 for 2 hours. | 590 | 5 | H2 | 1 | 10 | 100
1 g of ammonium heptamolybdate tetrahydrate dissolved in 6 mL of DI water. Separately, 0.5 g of sucrose dissolved in 1.5 mL of DI water at 50 °C. The two solutions were then combined. The combined solution was dried at 120 °C in air for 24 hours, then crushed and sieved to 212 microns. 0.6 g of the sieved precursor was carburized at a ramp rate of 5 °C/min to 590 °C for 0.5 hr under 30 sccm of H2 gas. After carburization the sample was cooled under 30 sccm N2 and passivated under 30 sccm 1% O2/N2 for 2 hours. | 590 | 5 | H2 | 2 | 0.5 | 30
1 g of ammonium heptamolybdate tetrahydrate dissolved in 6 mL of DI water. Separately, 0.5 g of sucrose dissolved in 1.5 mL of DI water at 50 °C. The two solutions were then combined. The combined solution was dried at 120 °C in air for 24 hours, then crushed and sieved to 212 microns. 0.6 g of the sieved precursor was carburized at a ramp rate of 5 °C/min to 590 °C for 0.5 hr under 60 sccm of H2 gas. After carburization the sample was cooled under 30 sccm N2 and passivated under 30 sccm 1% O2/N2 for 2 hours. | 590 | 5 | H2 | 2 | 0.5 | 60
1 g of ammonium heptamolybdate tetrahydrate dissolved in 6 mL of DI water. Separately, 0.5 g of sucrose dissolved in 1.5 mL of DI water at 50 °C. The two solutions were then combined. The combined solution was dried at 120 °C in air for 24 hours, then crushed and sieved to 212 microns. 0.6 g of the sieved precursor was carburized at a ramp rate of 5 °C/min to 590 °C for 0.5 hr under 100 sccm of H2 gas. After carburization the sample was cooled under 30 sccm N2 and passivated under 30 sccm 1% O2/N2 for 2 hours. | 590 | 5 | H2 | 2 | 0.5 | 100
1 g of ammonium heptamolybdate tetrahydrate dissolved in 6 mL of DI water. Separately, 0.5 g of sucrose dissolved in 1.5 mL of DI water at 50 °C. The two solutions were then combined. The combined solution was dried at 120 °C in air for 24 hours, then crushed and sieved to 212 microns. 0.6 g of the sieved precursor was carburized at a ramp rate of 5 °C/min to 590 °C for 2 hr under 30 sccm of H2 gas. After carburization the sample was cooled under 30 sccm N2 and passivated under 30 sccm 1% O2/N2 for 2 hours. | 590 | 5 | H2 | 2 | 2 | 30
1 g of ammonium heptamolybdate tetrahydrate dissolved in 6 mL of DI water. Separately, 0.5 g of sucrose dissolved in 1.5 mL of DI water at 50 °C. The two solutions were then combined. The combined solution was dried at 120 °C in air for 24 hours, then crushed and sieved to 212 microns. 0.6 g of the sieved precursor was carburized at a ramp rate of 5 °C/min to 590 °C for 2 hr under 60 sccm of H2 gas. After carburization the sample was cooled under 30 sccm N2 and passivated under 30 sccm 1% O2/N2 for 2 hours. | 590 | 5 | H2 | 2 | 2 | 60
1 g of ammonium heptamolybdate tetrahydrate dissolved in 6 mL of DI water. Separately, 0.5 g of sucrose dissolved in 1.5 mL of DI water at 50 °C. The two solutions were then combined. The combined solution was dried at 120 °C in air for 24 hours, then crushed and sieved to 212 microns. 0.6 g of the sieved precursor was carburized at a ramp rate of 5 °C/min to 590 °C for 2 hr under 100 sccm of H2 gas. After carburization the sample was cooled under 30 sccm N2 and passivated under 30 sccm 1% O2/N2 for 2 hours. | 590 | 5 | H2 | 2 | 2 | 100
1 g of ammonium heptamolybdate tetrahydrate dissolved in 6 mL of DI water. Separately, 0.5 g of sucrose dissolved in 1.5 mL of DI water at 50 °C. The two solutions were then combined. The combined solution was dried at 120 °C in air for 24 hours, then crushed and sieved to 212 microns. 0.6 g of the sieved precursor was carburized at a ramp rate of 5 °C/min to 590 °C for 5 hr under 30 sccm of H2 gas. After carburization the sample was cooled under 30 sccm N2 and passivated under 30 sccm 1% O2/N2 for 2 hours. | 590 | 5 | H2 | 2 | 5 | 30
1 g of ammonium heptamolybdate tetrahydrate dissolved in 6 mL of DI water. Separately, 0.5 g of sucrose dissolved in 1.5 mL of DI water at 50 °C. The two solutions were then combined. The combined solution was dried at 120 °C in air for 24 hours, then crushed and sieved to 212 microns. 0.6 g of the sieved precursor was carburized at a ramp rate of 5 °C/min to 590 °C for 5 hr under 60 sccm of H2 gas. After carburization the sample was cooled under 30 sccm N2 and passivated under 30 sccm 1% O2/N2 for 2 hours. | 590 | 5 | H2 | 2 | 5 | 60
1 g of ammonium heptamolybdate tetrahydrate dissolved in 6 mL of DI water. Separately, 0.5 g of sucrose dissolved in 1.5 mL of DI water at 50 °C. The two solutions were then combined. The combined solution was dried at 120 °C in air for 24 hours, then crushed and sieved to 212 microns. 0.6 g of the sieved precursor was carburized at a ramp rate of 5 °C/min to 590 °C for 5 hr under 100 sccm of H2 gas. After carburization the sample was cooled under 30 sccm N2 and passivated under 30 sccm 1% O2/N2 for 2 hours. | 590 | 5 | H2 | 2 | 5 | 100
1 g of ammonium heptamolybdate tetrahydrate dissolved in 6 mL of DI water. Separately, 0.5 g of sucrose dissolved in 1.5 mL of DI water at 50 °C. The two solutions were then combined. The combined solution was dried at 120 °C in air for 24 hours, then crushed and sieved to 212 microns. 0.6 g of the sieved precursor was carburized at a ramp rate of 5 °C/min to 590 °C for 10 hr under 30 sccm of H2 gas. After carburization the sample was cooled under 30 sccm N2 and passivated under 30 sccm 1% O2/N2 for 2 hours. | 590 | 5 | H2 | 2 | 10 | 30
1 g of ammonium heptamolybdate tetrahydrate dissolved in 6 mL of DI water. Separately, 0.5 g of sucrose dissolved in 1.5 mL of DI water at 50 °C. The two solutions were then combined. The combined solution was dried at 120 °C in air for 24 hours, then crushed and sieved to 212 microns. 0.6 g of the sieved precursor was carburized at a ramp rate of 5 °C/min to 590 °C for 10 hr under 60 sccm of H2 gas. After carburization the sample was cooled under 30 sccm N2 and passivated under 30 sccm 1% O2/N2 for 2 hours. | 590 | 5 | H2 | 2 | 10 | 60
1 g of ammonium heptamolybdate tetrahydrate dissolved in 6 mL of DI water. Separately, 0.5 g of sucrose dissolved in 1.5 mL of DI water at 50 °C. The two solutions were then combined. The combined solution was dried at 120 °C in air for 24 hours, then crushed and sieved to 212 microns. 0.6 g of the sieved precursor was carburized at a ramp rate of 5 °C/min to 590 °C for 10 hr under 100 sccm of H2 gas. After carburization the sample was cooled under 30 sccm N2 and passivated under 30 sccm 1% O2/N2 for 2 hours. | 590 | 5 | H2 | 2 | 10 | 100
1 g of ammonium heptamolybdate tetrahydrate dissolved in 4 mL of DI water. Separately, 2 g of sucrose dissolved in 3.5 mL of DI water at 50 °C. The two solutions were then combined. The combined solution was dried at 120 °C in air for 24 hours, then crushed and sieved to 212 microns. 0.6 g of the sieved precursor was carburized at a ramp rate of 5 °C/min to 590 °C for 0.5 hr under 30 sccm of N2 gas. After carburization the sample was cooled under 30 sccm N2 and passivated under 30 sccm 1% O2/N2 for 2 hours. | 590 | 5 | N2 | 0.5 | 0.5 | 30
1 g of ammonium heptamolybdate tetrahydrate dissolved in 4 mL of DI water. Separately, 2 g of sucrose dissolved in 3.5 mL of DI water at 50 °C. The two solutions were then combined. The combined solution was dried at 120 °C in air for 24 hours, then crushed and sieved to 212 microns. 0.6 g of the sieved precursor was carburized at a ramp rate of 5 °C/min to 590 °C for 0.5 hr under 60 sccm of N2 gas. After carburization the sample was cooled under 30 sccm N2 and passivated under 30 sccm 1% O2/N2 for 2 hours. | 590 | 5 | N2 | 0.5 | 0.5 | 60
1 g of ammonium heptamolybdate tetrahydrate dissolved in 4 mL of DI water. Separately, 2 g of sucrose dissolved in 3.5 mL of DI water at 50 °C. The two solutions were then combined. The combined solution was dried at 120 °C in air for 24 hours, then crushed and sieved to 212 microns. 0.6 g of the sieved precursor was carburized at a ramp rate of 5 °C/min to 590 °C for 0.5 hr under 100 sccm of N2 gas. After carburization the sample was cooled under 30 sccm N2 and passivated under 30 sccm 1% O2/N2 for 2 hours. | 590 | 5 | N2 | 0.5 | 0.5 | 100
1 g of ammonium heptamolybdate tetrahydrate dissolved in 4 mL of DI water. Separately, 2 g of sucrose dissolved in 3.5 mL of DI water at 50 °C. The two solutions were then combined. The combined solution was dried at 120 °C in air for 24 hours, then crushed and sieved to 212 microns. 0.6 g of the sieved precursor was carburized at a ramp rate of 5 °C/min to 590 °C for 2 hr under 30 sccm of N2 gas. After carburization the sample was cooled under 30 sccm N2 and passivated under 30 sccm 1% O2/N2 for 2 hours. | 590 | 5 | N2 | 0.5 | 2 | 30
1 g of ammonium heptamolybdate tetrahydrate dissolved in 4 mL of DI water. Separately, 2 g of sucrose dissolved in 3.5 mL of DI water at 50 °C. The two solutions were then combined. The combined solution was dried at 120 °C in air for 24 hours, then crushed and sieved to 212 microns. 0.6 g of the sieved precursor was carburized at a ramp rate of 5 °C/min to 590 °C for 2 hr under 60 sccm of N2 gas. After carburization the sample was cooled under 30 sccm N2 and passivated under 30 sccm 1% O2/N2 for 2 hours. | 590 | 5 | N2 | 0.5 | 2 | 60
1 g of ammonium heptamolybdate tetrahydrate dissolved in 4 mL of DI water. Separately, 2 g of sucrose dissolved in 3.5 mL of DI water at 50 °C. The two solutions were then combined. The combined solution was dried at 120 °C in air for 24 hours, then crushed and sieved to 212 microns. 0.6 g of the sieved precursor was carburized at a ramp rate of 5 °C/min to 590 °C for 2 hr under 100 sccm of N2 gas. After carburization the sample was cooled under 30 sccm N2 and passivated under 30 sccm 1% O2/N2 for 2 hours. | 590 | 5 | N2 | 0.5 | 2 | 100
1 g of ammonium heptamolybdate tetrahydrate dissolved in 4 mL of DI water. Separately, 2 g of sucrose dissolved in 3.5 mL of DI water at 50 °C. The two solutions were then combined. The combined solution was dried at 120 °C in air for 24 hours, then crushed and sieved to 212 microns. 0.6 g of the sieved precursor was carburized at a ramp rate of 5 °C/min to 590 °C for 5 hr under 30 sccm of N2 gas. After carburization the sample was cooled under 30 sccm N2 and passivated under 30 sccm 1% O2/N2 for 2 hours. | 590 | 5 | N2 | 0.5 | 5 | 30
1 g of ammonium heptamolybdate tetrahydrate dissolved in 4 mL of DI water. Separately, 2 g of sucrose dissolved in 3.5 mL of DI water at 50 °C. The two solutions were then combined. The combined solution was dried at 120 °C in air for 24 hours, then crushed and sieved to 212 microns. 0.6 g of the sieved precursor was carburized at a ramp rate of 5 °C/min to 590 °C for 5 hr under 60 sccm of N2 gas. After carburization the sample was cooled under 30 sccm N2 and passivated under 30 sccm 1% O2/N2 for 2 hours. | 590 | 5 | N2 | 0.5 | 5 | 60
1 g of ammonium heptamolybdate tetrahydrate dissolved in 4 mL of DI water. Separately, 2 g of sucrose dissolved in 3.5 mL of DI water at 50 °C. The two solutions were then combined. The combined solution was dried at 120 °C in air for 24 hours, then crushed and sieved to 212 microns. 0.6 g of the sieved precursor was carburized at a ramp rate of 5 °C/min to 590 °C for 5 hr under 100 sccm of N2 gas. After carburization the sample was cooled under 30 sccm N2 and passivated under 30 sccm 1% O2/N2 for 2 hours. | 590 | 5 | N2 | 0.5 | 5 | 100
1 g of ammonium heptamolybdate tetrahydrate dissolved in 4 mL of DI water. Separately, 2 g of sucrose dissolved in 3.5 mL of DI water at 50 °C. The two solutions were then combined. The combined solution was dried at 120 °C in air for 24 hours, then crushed and sieved to 212 microns. 0.6 g of the sieved precursor was carburized at a ramp rate of 5 °C/min to 590 °C for 10 hr under 30 sccm of N2 gas. After carburization the sample was cooled under 30 sccm N2 and passivated under 30 sccm 1% O2/N2 for 2 hours. | 590 | 5 | N2 | 0.5 | 10 | 30
1 g of ammonium heptamolybdate tetrahydrate dissolved in 4 mL of DI water. Separately, 2 g of sucrose dissolved in 3.5 mL of DI water at 50 °C. The two solutions were then combined. The combined solution was dried at 120 °C in air for 24 hours, then crushed and sieved to 212 microns. 0.6 g of the sieved precursor was carburized at a ramp rate of 5 °C/min to 590 °C for 10 hr under 60 sccm of N2 gas. After carburization the sample was cooled under 30 sccm N2 and passivated under 30 sccm 1% O2/N2 for 2 hours. | 590 | 5 | N2 | 0.5 | 10 | 60
1 g of ammonium heptamolybdate tetrahydrate dissolved in 4 mL of DI water. Separately, 2 g of sucrose dissolved in 3.5 mL of DI water at 50 °C. The two solutions were then combined. The combined solution was dried at 120 °C in air for 24 hours, then crushed and sieved to 212 microns. 0.6 g of the sieved precursor was carburized at a ramp rate of 5 °C/min to 590 °C for 10 hr under 100 sccm of N2 gas. After carburization the sample was cooled under 30 sccm N2 and passivated under 30 sccm 1% O2/N2 for 2 hours. | 590 | 5 | N2 | 0.5 | 10 | 100
1 g of ammonium heptamolybdate tetrahydrate dissolved in 5.5 mL of DI water. Separately, 1 g of sucrose dissolved in 2 mL of DI water at 50 °C. The two solutions were then combined. The combined solution was dried at 120 °C in air for 24 hours, then crushed and sieved to 212 microns. 0.6 g of the sieved precursor was carburized at a ramp rate of 5 °C/min to 590 °C for 0.5 hr under 30 sccm of N2 gas. After carburization the sample was cooled under 30 sccm N2 and passivated under 30 sccm 1% O2/N2 for 2 hours. | 590 | 5 | N2 | 1 | 0.5 | 30
1 g of ammonium heptamolybdate tetrahydrate dissolved in 5.5 mL of DI water. Separately, 1 g of sucrose dissolved in 2 mL of DI water at 50 °C. The two solutions were then combined. The combined solution was dried at 120 °C in air for 24 hours, then crushed and sieved to 212 microns. 0.6 g of the sieved precursor was carburized at a ramp rate of 5 °C/min to 590 °C for 0.5 hr under 60 sccm of N2 gas. After carburization the sample was cooled under 30 sccm N2 and passivated under 30 sccm 1% O2/N2 for 2 hours. | 590 | 5 | N2 | 1 | 0.5 | 60
1 g of ammonium heptamolybdate tetrahydrate dissolved in 5.5 mL of DI water. Separately, 1 g of sucrose dissolved in 2 mL of DI water at 50 °C. The two solutions were then combined. The combined solution was dried at 120 °C in air for 24 hours, then crushed and sieved to 212 microns. 0.6 g of the sieved precursor was carburized at a ramp rate of 5 °C/min to 590 °C for 0.5 hr under 100 sccm of N2 gas. After carburization the sample was cooled under 30 sccm N2 and passivated under 30 sccm 1% O2/N2 for 2 hours. | 590 | 5 | N2 | 1 | 0.5 | 100
1 g of ammonium heptamolybdate tetrahydrate dissolved in 5.5 mL of DI water. Separately, 1 g of sucrose dissolved in 2 mL of DI water at 50 °C. The two solutions were then combined. The combined solution was dried at 120 °C in air for 24 hours, then crushed and sieved to 212 microns. 0.6 g of the sieved precursor was carburized at a ramp rate of 5 °C/min to 590 °C for 2 hr under 30 sccm of N2 gas. After carburization the sample was cooled under 30 sccm N2 and passivated under 30 sccm 1% O2/N2 for 2 hours. | 590 | 5 | N2 | 1 | 2 | 30
1 g of ammonium heptamolybdate tetrahydrate dissolved in 5.5 mL of DI water. Separately, 1 g of sucrose dissolved in 2 mL of DI water at 50 °C. The two solutions were then combined. The combined solution was dried at 120 °C in air for 24 hours, then crushed and sieved to 212 microns. 0.6 g of the sieved precursor was carburized at a ramp rate of 5 °C/min to 590 °C for 2 hr under 60 sccm of N2 gas. After carburization the sample was cooled under 30 sccm N2 and passivated under 30 sccm 1% O2/N2 for 2 hours. | 590 | 5 | N2 | 1 | 2 | 60
1 g of ammonium heptamolybdate tetrahydrate dissolved in 5.5 mL of DI water. Separately, 1 g of sucrose dissolved in 2 mL of DI water at 50 °C. The two solutions were then combined. The combined solution was dried at 120 °C in air for 24 hours, then crushed and sieved to 212 microns. 0.6 g of the sieved precursor was carburized at a ramp rate of 5 °C/min to 590 °C for 2 hr under 100 sccm of N2 gas. After carburization the sample was cooled under 30 sccm N2 and passivated under 30 sccm 1% O2/N2 for 2 hours. | 590 | 5 | N2 | 1 | 2 | 100
1 g of ammonium heptamolybdate tetrahydrate dissolved in 5.5 mL of DI water. Separately, 1 g of sucrose dissolved in 2 mL of DI water at 50 °C. The two solutions were then combined. The combined solution was dried at 120 °C in air for 24 hours, then crushed and sieved to 212 microns. 0.6 g of the sieved precursor was carburized at a ramp rate of 5 °C/min to 590 °C for 5 hr under 30 sccm of N2 gas. After carburization the sample was cooled under 30 sccm N2 and passivated under 30 sccm 1% O2/N2 for 2 hours. | 590 | 5 | N2 | 1 | 5 | 30
1 g of ammonium heptamolybdate tetrahydrate dissolved in 5.5 mL of DI water. Separately, 1 g of sucrose dissolved in 2 mL of DI water at 50 °C. The two solutions were then combined. The combined solution was dried at 120 °C in air for 24 hours, then crushed and sieved to 212 microns. 0.6 g of the sieved precursor was carburized at a ramp rate of 5 °C/min to 590 °C for 5 hr under 60 sccm of N2 gas. After carburization the sample was cooled under 30 sccm N2 and passivated under 30 sccm 1% O2/N2 for 2 hours. | 590 | 5 | N2 | 1 | 5 | 60
1 g of ammonium heptamolybdate tetrahydrate dissolved in 5.5 mL of DI water. Separately, 1 g of sucrose dissolved in 2 mL of DI water at 50 °C. The two solutions were then combined. The combined solution was dried at 120 °C in air for 24 hours, then crushed and sieved to 212 microns. 0.6 g of the sieved precursor was carburized at a ramp rate of 5 °C/min to 590 °C for 5 hr under 100 sccm of N2 gas. After carburization the sample was cooled under 30 sccm N2 and passivated under 30 sccm 1% O2/N2 for 2 hours. | 590 | 5 | N2 | 1 | 5 | 100
1 g of ammonium heptamolybdate tetrahydrate dissolved in 5.5 mL of DI water. Separately, 1 g of sucrose dissolved in 2 mL of DI water at 50 °C. The two solutions were then combined. The combined solution was dried at 120 °C in air for 24 hours, then crushed and sieved to 212 microns. 0.6 g of the sieved precursor was carburized at a ramp rate of 5 °C/min to 590 °C for 10 hr under 30 sccm of N2 gas. After carburization the sample was cooled under 30 sccm N2 and passivated under 30 sccm 1% O2/N2 for 2 hours. | 590 | 5 | N2 | 1 | 10 | 30
1 g of ammonium heptamolybdate tetrahydrate dissolved in 5.5 mL of DI water. Separately, 1 g of sucrose dissolved in 2 mL of DI water at 50 °C. The two solutions were then combined. The combined solution was dried at 120 °C in air for 24 hours, then crushed and sieved to 212 microns. 0.6 g of the sieved precursor was carburized at a ramp rate of 5 °C/min to 590 °C for 10 hr under 60 sccm of N2 gas. After carburization the sample was cooled under 30 sccm N2 and passivated under 30 sccm 1% O2/N2 for 2 hours. | 590 | 5 | N2 | 1 | 10 | 60
1 g of ammonium heptamolybdate tetrahydrate dissolved in 5.5 mL of DI water. Separately, 1 g of sucrose dissolved in 2 mL of DI water at 50 °C. The two solutions were then combined. The combined solution was dried at 120 °C in air for 24 hours, then crushed and sieved to 212 microns. 0.6 g of the sieved precursor was carburized at a ramp rate of 5 °C/min to 590 °C for 10 hr under 100 sccm of N2 gas. After carburization the sample was cooled under 30 sccm N2 and passivated under 30 sccm 1% O2/N2 for 2 hours. | 590 | 5 | N2 | 1 | 10 | 100
1 g of ammonium heptamolybdate tetrahydrate dissolved in 6 mL of DI water. Separately, 0.5 g of sucrose dissolved in 1.5 mL of DI water at 50 °C. The two solutions were then combined. The combined solution was dried at 120 °C in air for 24 hours, then crushed and sieved to 212 microns. 0.6 g of the sieved precursor was carburized at a ramp rate of 5 °C/min to 590 °C for 0.5 hr under 30 sccm of N2 gas. After carburization the sample was cooled under 30 sccm N2 and passivated under 30 sccm 1% O2/N2 for 2 hours. | 590 | 5 | N2 | 2 | 0.5 | 30
1 g of ammonium heptamolybdate tetrahydrate dissolved in 6 mL of DI water. Separately, 0.5 g of sucrose dissolved in 1.5 mL of DI water at 50 °C. The two solutions were then combined. The combined solution was dried at 120 °C in air for 24 hours, then crushed and sieved to 212 microns. 0.6 g of the sieved precursor was carburized at a ramp rate of 5 °C/min to 590 °C for 0.5 hr under 60 sccm of N2 gas. After carburization the sample was cooled under 30 sccm N2 and passivated under 30 sccm 1% O2/N2 for 2 hours. | 590 | 5 | N2 | 2 | 0.5 | 60
1 g of ammonium heptamolybdate tetrahydrate dissolved in 6 mL of DI water. Separately, 0.5 g of sucrose dissolved in 1.5 mL of DI water at 50 °C. The two solutions were then combined. The combined solution was dried at 120 °C in air for 24 hours, then crushed and sieved to 212 microns. 0.6 g of the sieved precursor was carburized at a ramp rate of 5 °C/min to 590 °C for 0.5 hr under 100 sccm of N2 gas. After carburization the sample was cooled under 30 sccm N2 and passivated under 30 sccm 1% O2/N2 for 2 hours. | 590 | 5 | N2 | 2 | 0.5 | 100
1 g of ammonium heptamolybdate tetrahydrate dissolved in 6 mL of DI water. Separately, 0.5 g of sucrose dissolved in 1.5 mL of DI water at 50 °C. The two solutions were then combined. The combined solution was dried at 120 °C in air for 24 hours, then crushed and sieved to 212 microns. 0.6 g of the sieved precursor was carburized at a ramp rate of 5 °C/min to 590 °C for 2 hr under 30 sccm of N2 gas. After carburization the sample was cooled under 30 sccm N2 and passivated under 30 sccm 1% O2/N2 for 2 hours. | 590 | 5 | N2 | 2 | 2 | 30
1 g of ammonium heptamolybdate tetrahydrate dissolved in 6 mL of DI water. Separately, 0.5 g of sucrose dissolved in 1.5 mL of DI water at 50 °C. The two solutions were then combined. The combined solution was dried at 120 °C in air for 24 hours, then crushed and sieved to 212 microns. 0.6 g of the sieved precursor was carburized at a ramp rate of 5 °C/min to 590 °C for 2 hr under 60 sccm of N2 gas. After carburization the sample was cooled under 30 sccm N2 and passivated under 30 sccm 1% O2/N2 for 2 hours. | 590 | 5 | N2 | 2 | 2 | 60
1 g of ammonium heptamolybdate tetrahydrate dissolved in 6 mL of DI water. Separately, 0.5 g of sucrose dissolved in 1.5 mL of DI water at 50 °C. The two solutions were then combined. The combined solution was dried at 120 °C in air for 24 hours, then crushed and sieved to 212 microns. 0.6 g of the sieved precursor was carburized at a ramp rate of 5 °C/min to 590 °C for 2 hr under 100 sccm of N2 gas. After carburization the sample was cooled under 30 sccm N2 and passivated under 30 sccm 1% O2/N2 for 2 hours. | 590 | 5 | N2 | 2 | 2 | 100
1 g of ammonium heptamolybdate tetrahydrate dissolved in 6 mL of DI water. Separately, 0.5 g of sucrose dissolved in 1.5 mL of DI water at 50 °C. The two solutions were then combined. The combined solution was dried at 120 °C in air for 24 hours, then crushed and sieved to 212 microns. 0.6 g of the sieved precursor was carburized at a ramp rate of 5 °C/min to 590 °C for 5 hr under 30 sccm of N2 gas. After carburization the sample was cooled under 30 sccm N2 and passivated under 30 sccm 1% O2/N2 for 2 hours. | 590 | 5 | N2 | 2 | 5 | 30
1 g of ammonium heptamolybdate tetrahydrate dissolved in 6 mL of DI water. Separately, 0.5 g of sucrose dissolved in 1.5 mL of DI water at 50 °C. The two solutions were then combined. The combined solution was dried at 120 °C in air for 24 hours, then crushed and sieved to 212 microns. 0.6 g of the sieved precursor was carburized at a ramp rate of 5 °C/min to 590 °C for 5 hr under 60 sccm of N2 gas. After carburization the sample was cooled under 30 sccm N2 and passivated under 30 sccm 1% O2/N2 for 2 hours. | 590 | 5 | N2 | 2 | 5 | 60
1 g of ammonium heptamolybdate tetrahydrate dissolved in 6 mL of DI water. Separately, 0.5 g of sucrose dissolved in 1.5 mL of DI water at 50 °C. The two solutions were then combined. The combined solution was dried at 120 °C in air for 24 hours, then crushed and sieved to 212 microns. 0.6 g of the sieved precursor was carburized at a ramp rate of 5 °C/min to 590 °C for 5 hr under 100 sccm of N2 gas. After carburization the sample was cooled under 30 sccm N2 and passivated under 30 sccm 1% O2/N2 for 2 hours. | 590 | 5 | N2 | 2 | 5 | 100
1 g of ammonium heptamolybdate tetrahydrate dissolved in 6 mL of DI water. Separately, 0.5 g of sucrose dissolved in 1.5 mL of DI water at 50 °C. The two solutions were then combined. The combined solution was dried at 120 °C in air for 24 hours, then crushed and sieved to 212 microns. 0.6 g of the sieved precursor was carburized at a ramp rate of 5 °C/min to 590 °C for 10 hr under 30 sccm of N2 gas. After carburization the sample was cooled under 30 sccm N2 and passivated under 30 sccm 1% O2/N2 for 2 hours. | 590 | 5 | N2 | 2 | 10 | 30
1 g of ammonium heptamolybdate tetrahydrate dissolved in 6 mL of DI water. Separately, 0.5 g of sucrose dissolved in 1.5 mL of DI water at 50 °C. The two solutions were then combined. The combined solution was dried at 120 °C in air for 24 hours, then crushed and sieved to 212 microns. 0.6 g of the sieved precursor was carburized at a ramp rate of 5 °C/min to 590 °C for 10 hr under 60 sccm of N2 gas. After carburization the sample was cooled under 30 sccm N2 and passivated under 30 sccm 1% O2/N2 for 2 hours. | 590 | 5 | N2 | 2 | 10 | 60
1 g of ammonium heptamolybdate tetrahydrate dissolved in 6 mL of DI water. Separately, 0.5 g of sucrose dissolved in 1.5 mL of DI water at 50 °C. The two solutions were then combined. The combined solution was dried at 120 °C in air for 24 hours, then crushed and sieved to 212 microns. 0.6 g of the sieved precursor was carburized at a ramp rate of 5 °C/min to 590 °C for 10 hr under 100 sccm of N2 gas. After carburization the sample was cooled under 30 sccm N2 and passivated under 30 sccm 1% O2/N2 for 2 hours. | 590 | 5 | N2 | 2 | 10 | 100
1 g of ammonium heptamolybdate tetrahydrate dissolved in 4 mL of DI water. Separately, 2 g of sucrose dissolved in 3.5 mL of DI water at 50 °C. The two solutions were then combined. The combined solution was dried at 120 °C in air for 24 hours, then crushed and sieved to 212 microns. 0.6 g of the sieved precursor was carburized at a ramp rate of 10 °C/min to 590 °C for 0.5 hr under 30 sccm of H2 gas. After carburization the sample was cooled under 30 sccm N2 and passivated under 30 sccm 1% O2/N2 for 2 hours. | 590 | 10 | H2 | 0.5 | 0.5 | 30
1 g of ammonium heptamolybdate tetrahydrate dissolved in 4 mL of DI water. Separately, 2 g of sucrose dissolved in 3.5 mL of DI water at 50 °C. The two solutions were then combined. The combined solution was dried at 120 °C in air for 24 hours, then crushed and sieved to 212 microns. 0.6 g of the sieved precursor was carburized at a ramp rate of 10 °C/min to 590 °C for 0.5 hr under 60 sccm of H2 gas. After carburization the sample was cooled under 30 sccm N2 and passivated under 30 sccm 1% O2/N2 for 2 hours. | 590 | 10 | H2 | 0.5 | 0.5 | 60
1 g of ammonium heptamolybdate tetrahydrate dissolved in 4 mL of DI water. Separately, 2 g of sucrose dissolved in 3.5 mL of DI water at 50 °C. The two solutions were then combined. The combined solution was dried at 120 °C in air for 24 hours, then crushed and sieved to 212 microns. 0.6 g of the sieved precursor was carburized at a ramp rate of 10 °C/min to 590 °C for 0.5 hr under 100 sccm of H2 gas. After carburization the sample was cooled under 30 sccm N2 and passivated under 30 sccm 1% O2/N2 for 2 hours. | 590 | 10 | H2 | 0.5 | 0.5 | 100
1 g of ammonium heptamolybdate tetrahydrate dissolved in 4 mL of DI water. Separately, 2 g of sucrose dissolved in 3.5 mL of DI water at 50 °C. The two solutions were then combined. The combined solution was dried at 120 °C in air for 24 hours, then crushed and sieved to 212 microns. 0.6 g of the sieved precursor was carburized at a ramp rate of 10 °C/min to 590 °C for 2 hr under 30 sccm of H2 gas. After carburization the sample was cooled under 30 sccm N2 and passivated under 30 sccm 1% O2/N2 for 2 hours. | 590 | 10 | H2 | 0.5 | 2 | 30
1 g of ammonium heptamolybdate tetrahydrate dissolved in 4 mL of DI water. Separately, 2 g of sucrose dissolved in 3.5 mL of DI water at 50 °C. The two solutions were then combined. The combined solution was dried at 120 °C in air for 24 hours, then crushed and sieved to 212 microns. 0.6 g of the sieved precursor was carburized at a ramp rate of 10 °C/min to 590 °C for 2 hr under 60 sccm of H2 gas. After carburization the sample was cooled under 30 sccm N2 and passivated under 30 sccm 1% O2/N2 for 2 hours. | 590 | 10 | H2 | 0.5 | 2 | 60
1 g of ammonium heptamolybdate tetrahydrate dissolved in 4 mL of DI water. Separately, 2 g of sucrose dissolved in 3.5 mL of DI water at 50 °C. The two solutions were then combined. The combined solution was dried at 120 °C in air for 24 hours, then crushed and sieved to 212 microns. 0.6 g of the sieved precursor was carburized at a ramp rate of 10 °C/min to 590 °C for 2 hr under 100 sccm of H2 gas. After carburization the sample was cooled under 30 sccm N2 and passivated under 30 sccm 1% O2/N2 for 2 hours. | 590 | 10 | H2 | 0.5 | 2 | 100
1 g of ammonium heptamolybdate tetrahydrate dissolved in 4 mL of DI water. Separately, 2 g of sucrose dissolved in 3.5 mL of DI water at 50 °C. The two solutions were then combined. The combined solution was dried at 120 °C in air for 24 hours, then crushed and sieved to 212 microns. 0.6 g of the sieved precursor was carburized at a ramp rate of 10 °C/min to 590 °C for 5 hr under 30 sccm of H2 gas. After carburization the sample was cooled under 30 sccm N2 and passivated under 30 sccm 1% O2/N2 for 2 hours. | 590 | 10 | H2 | 0.5 | 5 | 30
1 g of ammonium heptamolybdate tetrahydrate dissolved in 4 mL of DI water. Separately, 2 g of sucrose dissolved in 3.5 mL of DI water at 50 °C. The two solutions were then combined. The combined solution was dried at 120 °C in air for 24 hours, then crushed and sieved to 212 microns. 0.6 g of the sieved precursor was carburized at a ramp rate of 10 °C/min to 590 °C for 5 hr under 60 sccm of H2 gas. After carburization the sample was cooled under 30 sccm N2 and passivated under 30 sccm 1% O2/N2 for 2 hours. | 590 | 10 | H2 | 0.5 | 5 | 60
1 g of ammonium heptamolybdate tetrahydrate dissolved in 4 mL of DI water. Separately, 2 g of sucrose dissolved in 3.5 mL of DI water at 50 °C. The two solutions were then combined. The combined solution was dried at 120 °C in air for 24 hours, then crushed and sieved to 212 microns. 0.6 g of the sieved precursor was carburized at a ramp rate of 10 °C/min to 590 °C for 5 hr under 100 sccm of H2 gas. After carburization the sample was cooled under 30 sccm N2 and passivated under 30 sccm 1% O2/N2 for 2 hours. | 590 | 10 | H2 | 0.5 | 5 | 100
1 g of ammonium heptamolybdate tetrahydrate dissolved in 4 mL of DI water. Separately, 2 g of sucrose dissolved in 3.5 mL of DI water at 50 °C. The two solutions were then combined. The combined solution was dried at 120 °C in air for 24 hours, then crushed and sieved to 212 microns. 0.6 g of the sieved precursor was carburized at a ramp rate of 10 °C/min to 590 °C for 10 hr under 30 sccm of H2 gas. After carburization the sample was cooled under 30 sccm N2 and passivated under 30 sccm 1% O2/N2 for 2 hours. | 590 | 10 | H2 | 0.5 | 10 | 30
1 g of ammonium heptamolybdate tetrahydrate dissolved in 4 mL of DI water. Separately, 2 g of sucrose dissolved in 3.5 mL of DI water at 50 °C. The two solutions were then combined. The combined solution was dried at 120 °C in air for 24 hours, then crushed and sieved to 212 microns. 0.6 g of the sieved precursor was carburized at a ramp rate of 10 °C/min to 590 °C for 10 hr under 60 sccm of H2 gas. After carburization the sample was cooled under 30 sccm N2 and passivated under 30 sccm 1% O2/N2 for 2 hours. | 590 | 10 | H2 | 0.5 | 10 | 60
1 g of ammonium heptamolybdate tetrahydrate dissolved in 4 mL of DI water. Separately, 2 g of sucrose dissolved in 3.5 mL of DI water at 50 °C. The two solutions were then combined. The combined solution was dried at 120 °C in air for 24 hours, then crushed and sieved to 212 microns. 0.6 g of the sieved precursor was carburized at a ramp rate of 10 °C/min to 590 °C for 10 hr under 100 sccm of H2 gas. After carburization the sample was cooled under 30 sccm N2 and passivated under 30 sccm 1% O2/N2 for 2 hours. | 590 | 10 | H2 | 0.5 | 10 | 100
1 g of ammonium heptamolybdate tetrahydrate dissolved in 5.5 mL of DI water. Separately, 1 g of sucrose dissolved in 2 mL of DI water at 50 °C. The two solutions were then combined. The combined solution was dried at 120 °C in air for 24 hours, then crushed and sieved to 212 microns. 0.6 g of the sieved precursor was carburized at a ramp rate of 10 °C/min to 590 °C for 0.5 hr under 30 sccm of H2 gas. After carburization the sample was cooled under 30 sccm N2 and passivated under 30 sccm 1% O2/N2 for 2 hours. | 590 | 10 | H2 | 1 | 0.5 | 30
1 g of ammonium heptamolybdate tetrahydrate dissolved in 5.5 mL of DI water. Separately, 1 g of sucrose dissolved in 2 mL of DI water at 50 °C. The two solutions were then combined. The combined solution was dried at 120 °C in air for 24 hours, then crushed and sieved to 212 microns. 0.6 g of the sieved precursor was carburized at a ramp rate of 10 °C/min to 590 °C for 0.5 hr under 60 sccm of H2 gas. After carburization the sample was cooled under 30 sccm N2 and passivated under 30 sccm 1% O2/N2 for 2 hours. | 590 | 10 | H2 | 1 | 0.5 | 60
1 g of ammonium heptamolybdate tetrahydrate dissolved in 5.5 mL of DI water. Separately, 1 g of sucrose dissolved in 2 mL of DI water at 50 °C. The two solutions were then combined. The combined solution was dried at 120 °C in air for 24 hours, then crushed and sieved to 212 microns. 0.6 g of the sieved precursor was carburized at a ramp rate of 10 °C/min to 590 °C for 0.5 hr under 100 sccm of H2 gas. After carburization the sample was cooled under 30 sccm N2 and passivated under 30 sccm 1% O2/N2 for 2 hours. | 590 | 10 | H2 | 1 | 0.5 | 100
1 g of ammonium heptamolybdate tetrahydrate dissolved in 5.5 mL of DI water. Separately, 1 g of sucrose dissolved in 2 mL of DI water at 50 °C. The two solutions were then combined. The combined solution was dried at 120 °C in air for 24 hours, then crushed and sieved to 212 microns. 0.6 g of the sieved precursor was carburized at a ramp rate of 10 °C/min to 590 °C for 2 hr under 30 sccm of H2 gas. After carburization the sample was cooled under 30 sccm N2 and passivated under 30 sccm 1% O2/N2 for 2 hours. | 590 | 10 | H2 | 1 | 2 | 30
1 g of ammonium heptamolybdate tetrahydrate dissolved in 5.5 mL of DI water. Separately, 1 g of sucrose dissolved in 2 mL of DI water at 50 °C. The two solutions were then combined. The combined solution was dried at 120 °C in air for 24 hours, then crushed and sieved to 212 microns. 0.6 g of the sieved precursor was carburized at a ramp rate of 10 °C/min to 590 °C for 2 hr under 60 sccm of H2 gas. After carburization the sample was cooled under 30 sccm N2 and passivated under 30 sccm 1% O2/N2 for 2 hours. | 590 | 10 | H2 | 1 | 2 | 60
1 g of ammonium heptamolybdate tetrahydrate dissolved in 5.5 mL of DI water. Separately, 1 g of sucrose dissolved in 2 mL of DI water at 50 °C. The two solutions were then combined. The combined solution was dried at 120 °C in air for 24 hours, then crushed and sieved to 212 microns. 0.6 g of the sieved precursor was carburized at a ramp rate of 10 °C/min to 590 °C for 2 hr under 100 sccm of H2 gas. After carburization the sample was cooled under 30 sccm N2 and passivated under 30 sccm 1% O2/N2 for 2 hours. | 590 | 10 | H2 | 1 | 2 | 100
1 g of ammonium heptamolybdate tetrahydrate dissolved in 5.5 mL of DI water. Separately, 1 g of sucrose dissolved in 2 mL of DI water at 50 °C. The two solutions were then combined. The combined solution was dried at 120 °C in air for 24 hours, then crushed and sieved to 212 microns. 0.6 g of the sieved precursor was carburized at a ramp rate of 10 °C/min to 590 °C for 5 hr under 30 sccm of H2 gas. After carburization the sample was cooled under 30 sccm N2 and passivated under 30 sccm 1% O2/N2 for 2 hours. | 590 | 10 | H2 | 1 | 5 | 30
1 g of ammonium heptamolybdate tetrahydrate dissolved in 5.5 mL of DI water. Separately, 1 g of sucrose dissolved in 2 mL of DI water at 50 °C. The two solutions were then combined. The combined solution was dried at 120 °C in air for 24 hours, then crushed and sieved to 212 microns. 0.6 g of the sieved precursor was carburized at a ramp rate of 10 °C/min to 590 °C for 5 hr under 60 sccm of H2 gas. After carburization the sample was cooled under 30 sccm N2 and passivated under 30 sccm 1% O2/N2 for 2 hours. | 590 | 10 | H2 | 1 | 5 | 60
1 g of ammonium heptamolybdate tetrahydrate dissolved in 5.5 mL of DI water. Separately, 1 g of sucrose dissolved in 2 mL of DI water at 50 °C. The two solutions were then combined. The combined solution was dried at 120 °C in air for 24 hours, then crushed and sieved to 212 microns. 0.6 g of the sieved precursor was carburized at a ramp rate of 10 °C/min to 590 °C for 5 hr under 100 sccm of H2 gas. After carburization the sample was cooled under 30 sccm N2 and passivated under 30 sccm 1% O2/N2 for 2 hours. | 590 | 10 | H2 | 1 | 5 | 100
1 g of ammonium heptamolybdate tetrahydrate dissolved in 5.5 mL of DI water. Separately, 1 g of sucrose dissolved in 2 mL of DI water at 50 °C. The two solutions were then combined. The combined solution was dried at 120 °C in air for 24 hours, then crushed and sieved to 212 microns. 0.6 g of the sieved precursor was carburized at a ramp rate of 10 °C/min to 590 °C for 10 hr under 30 sccm of H2 gas. After carburization the sample was cooled under 30 sccm N2 and passivated under 30 sccm 1% O2/N2 for 2 hours. | 590 | 10 | H2 | 1 | 10 | 30
1 g of ammonium heptamolybdate tetrahydrate dissolved in 5.5 mL of DI water. Separately, 1 g of sucrose dissolved in 2 mL of DI water at 50 °C. The two solutions were then combined. The combined solution was dried at 120 °C in air for 24 hours, then crushed and sieved to 212 microns. 0.6 g of the sieved precursor was carburized at a ramp rate of 10 °C/min to 590 °C for 10 hr under 60 sccm of H2 gas. After carburization the sample was cooled under 30 sccm N2 and passivated under 30 sccm 1% O2/N2 for 2 hours. | 590 | 10 | H2 | 1 | 10 | 60
1 g of ammonium heptamolybdate tetrahydrate dissolved in 5.5 mL of DI water. Separately, 1 g of sucrose dissolved in 2 mL of DI water at 50 °C. The two solutions were then combined. The combined solution was dried at 120 °C in air for 24 hours, then crushed and sieved to 212 microns. 0.6 g of the sieved precursor was carburized at a ramp rate of 10 °C/min to 590 °C for 10 hr under 100 sccm of H2 gas. After carburization the sample was cooled under 30 sccm N2 and passivated under 30 sccm 1% O2/N2 for 2 hours. | 590 | 10 | H2 | 1 | 10 | 100
1 g of ammonium heptamolybdate tetrahydrate dissolved in 6 mL of DI water. Separately, 0.5 g of sucrose dissolved in 1.5 mL of DI water at 50 °C. The two solutions were then combined. The combined solution was dried at 120 °C in air for 24 hours, then crushed and sieved to 212 microns. 0.6 g of the sieved precursor was carburized at a ramp rate of 10 °C/min to 590 °C for 0.5 hr under 30 sccm of H2 gas. After carburization the sample was cooled under 30 sccm N2 and passivated under 30 sccm 1% O2/N2 for 2 hours. | 590 | 10 | H2 | 2 | 0.5 | 30
1 g of ammonium heptamolybdate tetrahydrate dissolved in 6 mL of DI water. Separately, 0.5 g of sucrose dissolved in 1.5 mL of DI water at 50 °C. The two solutions were then combined. The combined solution was dried at 120 °C in air for 24 hours, then crushed and sieved to 212 microns. 0.6 g of the sieved precursor was carburized at a ramp rate of 10 °C/min to 590 °C for 0.5 hr under 60 sccm of H2 gas. After carburization the sample was cooled under 30 sccm N2 and passivated under 30 sccm 1% O2/N2 for 2 hours. | 590 | 10 | H2 | 2 | 0.5 | 60
1 g of ammonium heptamolybdate tetrahydrate dissolved in 6 mL of DI water. Separately, 0.5 g of sucrose dissolved in 1.5 mL of DI water at 50 °C. The two solutions were then combined. The combined solution was dried at 120 °C in air for 24 hours, then crushed and sieved to 212 microns. 0.6 g of the sieved precursor was carburized at a ramp rate of 10 °C/min to 590 °C for 0.5 hr under 100 sccm of H2 gas. After carburization the sample was cooled under 30 sccm N2 and passivated under 30 sccm 1% O2/N2 for 2 hours. | 590 | 10 | H2 | 2 | 0.5 | 100
1 g of ammonium heptamolybdate tetrahydrate dissolved in 6 mL of DI water. Separately, 0.5 g of sucrose dissolved in 1.5 mL of DI water at 50 °C. The two solutions were then combined. The combined solution was dried at 120 °C in air for 24 hours, then crushed and sieved to 212 microns. 0.6 g of the sieved precursor was carburized at a ramp rate of 10 °C/min to 590 °C for 2 hr under 30 sccm of H2 gas. After carburization the sample was cooled under 30 sccm N2 and passivated under 30 sccm 1% O2/N2 for 2 hours. | 590 | 10 | H2 | 2 | 2 | 30
1 g of ammonium heptamolybdate tetrahydrate dissolved in 6 mL of DI water. Separately, 0.5 g of sucrose dissolved in 1.5 mL of DI water at 50 °C. The two solutions were then combined. The combined solution was dried at 120 °C in air for 24 hours, then crushed and sieved to 212 microns. 0.6 g of the sieved precursor was carburized at a ramp rate of 10 °C/min to 590 °C for 2 hr under 60 sccm of H2 gas. After carburization the sample was cooled under 30 sccm N2 and passivated under 30 sccm 1% O2/N2 for 2 hours. | 590 | 10 | H2 | 2 | 2 | 60
1 g of ammonium heptamolybdate tetrahydrate dissolved in 6 mL of DI water. Separately, 0.5 g of sucrose dissolved in 1.5 mL of DI water at 50 °C. The two solutions were then combined. The combined solution was dried at 120 °C in air for 24 hours, then crushed and sieved to 212 microns. 0.6 g of the sieved precursor was carburized at a ramp rate of 10 °C/min to 590 °C for 2 hr under 100 sccm of H2 gas. After carburization the sample was cooled under 30 sccm N2 and passivated under 30 sccm 1% O2/N2 for 2 hours. | 590 | 10 | H2 | 2 | 2 | 100
1 g of ammonium heptamolybdate tetrahydrate dissolved in 6 mL of DI water. Separately, 0.5 g of sucrose dissolved in 1.5 mL of DI water at 50 °C. The two solutions were then combined. The combined solution was dried at 120 °C in air for 24 hours, then crushed and sieved to 212 microns. 0.6 g of the sieved precursor was carburized at a ramp rate of 10 °C/min to 590 °C for 5 hr under 30 sccm of H2 gas. After carburization the sample was cooled under 30 sccm N2 and passivated under 30 sccm 1% O2/N2 for 2 hours. | 590 | 10 | H2 | 2 | 5 | 30
1 g of ammonium heptamolybdate tetrahydrate dissolved in 6 mL of DI water. Separately, 0.5 g of sucrose dissolved in 1.5 mL of DI water at 50 °C. The two solutions were then combined. The combined solution was dried at 120 °C in air for 24 hours, then crushed and sieved to 212 microns. 0.6 g of the sieved precursor was carburized at a ramp rate of 10 °C/min to 590 °C for 5 hr under 60 sccm of H2 gas. After carburization the sample was cooled under 30 sccm N2 and passivated under 30 sccm 1% O2/N2 for 2 hours. | 590 | 10 | H2 | 2 | 5 | 60
1 g of ammonium heptamolybdate tetrahydrate dissolved in 6 mL of DI water. Separately, 0.5 g of sucrose dissolved in 1.5 mL of DI water at 50 °C. The two solutions were then combined. The combined solution was dried at 120 °C in air for 24 hours, then crushed and sieved to 212 microns. 0.6 g of the sieved precursor was carburized at a ramp rate of 10 °C/min to 590 °C for 5 hr under 100 sccm of H2 gas. After carburization the sample was cooled under 30 sccm N2 and passivated under 30 sccm 1% O2/N2 for 2 hours. | 590 | 10 | H2 | 2 | 5 | 100
1 g of ammonium heptamolybdate tetrahydrate dissolved in 6 mL of DI water. Separately, 0.5 g of sucrose dissolved in 1.5 mL of DI water at 50 °C. The two solutions were then combined. The combined solution was dried at 120 °C in air for 24 hours, then crushed and sieved to 212 microns. 0.6 g of the sieved precursor was carburized at a ramp rate of 10 °C/min to 590 °C for 10 hr under 30 sccm of H2 gas. After carburization the sample was cooled under 30 sccm N2 and passivated under 30 sccm 1% O2/N2 for 2 hours. | 590 | 10 | H2 | 2 | 10 | 30
1 g of ammonium heptamolybdate tetrahydrate dissolved in 6 mL of DI water. Separately, 0.5 g of sucrose dissolved in 1.5 mL of DI water at 50 °C. The two solutions were then combined. The combined solution was dried at 120 °C in air for 24 hours, then crushed and sieved to 212 microns. 0.6 g of the sieved precursor was carburized at a ramp rate of 10 °C/min to 590 °C for 10 hr under 60 sccm of H2 gas. After carburization the sample was cooled under 30 sccm N2 and passivated under 30 sccm 1% O2/N2 for 2 hours. | 590 | 10 | H2 | 2 | 10 | 60
1 g of ammonium heptamolybdate tetrahydrate dissolved in 6 mL of DI water. Separately, 0.5 g of sucrose dissolved in 1.5 mL of DI water at 50 °C. The two solutions were then combined. The combined solution was dried at 120 °C in air for 24 hours, then crushed and sieved to 212 microns. 0.6 g of the sieved precursor was carburized at a ramp rate of 10 °C/min to 590 °C for 10 hr under 100 sccm of H2 gas. After carburization the sample was cooled under 30 sccm N2 and passivated under 30 sccm 1% O2/N2 for 2 hours. | 590 | 10 | H2 | 2 | 10 | 100
1 g of ammonium heptamolybdate tetrahydrate dissolved in 4 mL of DI water. Separately, 2 g of sucrose dissolved in 3.5 mL of DI water at 50 °C. The two solutions were then combined. The combined solution was dried at 120 °C in air for 24 hours, then crushed and sieved to 212 microns. 0.6 g of the sieved precursor was carburized at a ramp rate of 10 °C/min to 590 °C for 0.5 hr under 30 sccm of N2 gas. After carburization the sample was cooled under 30 sccm N2 and passivated under 30 sccm 1% O2/N2 for 2 hours. | 590 | 10 | N2 | 0.5 | 0.5 | 30
1 g of ammonium heptamolybdate tetrahydrate dissolved in 4 mL of DI water. Separately, 2 g of sucrose dissolved in 3.5 mL of DI water at 50 °C. The two solutions were then combined. The combined solution was dried at 120 °C in air for 24 hours, then crushed and sieved to 212 microns. 0.6 g of the sieved precursor was carburized at a ramp rate of 10 °C/min to 590 °C for 0.5 hr under 60 sccm of N2 gas. After carburization the sample was cooled under 30 sccm N2 and passivated under 30 sccm 1% O2/N2 for 2 hours. | 590 | 10 | N2 | 0.5 | 0.5 | 60
1 g of ammonium heptamolybdate tetrahydrate dissolved in 4 mL of DI water. Separately, 2 g of sucrose dissolved in 3.5 mL of DI water at 50 °C. The two solutions were then combined. The combined solution was dried at 120 °C in air for 24 hours, then crushed and sieved to 212 microns. 0.6 g of the sieved precursor was carburized at a ramp rate of 10 °C/min to 590 °C for 0.5 hr under 100 sccm of N2 gas. After carburization the sample was cooled under 30 sccm N2 and passivated under 30 sccm 1% O2/N2 for 2 hours. | 590 | 10 | N2 | 0.5 | 0.5 | 100
1 g of ammonium heptamolybdate tetrahydrate dissolved in 4 mL of DI water. Separately, 2 g of sucrose dissolved in 3.5 mL of DI water at 50 °C. The two solutions were then combined. The combined solution was dried at 120 °C in air for 24 hours, then crushed and sieved to 212 microns. 0.6 g of the sieved precursor was carburized at a ramp rate of 10 °C/min to 590 °C for 2 hr under 30 sccm of N2 gas. After carburization the sample was cooled under 30 sccm N2 and passivated under 30 sccm 1% O2/N2 for 2 hours. | 590 | 10 | N2 | 0.5 | 2 | 30
1 g of ammonium heptamolybdate tetrahydrate dissolved in 4 mL of DI water. Separately, 2 g of sucrose dissolved in 3.5 mL of DI water at 50 °C. The two solutions were then combined. The combined solution was dried at 120 °C in air for 24 hours, then crushed and sieved to 212 microns. 0.6 g of the sieved precursor was carburized at a ramp rate of 10 °C/min to 590 °C for 2 hr under 60 sccm of N2 gas. After carburization the sample was cooled under 30 sccm N2 and passivated under 30 sccm 1% O2/N2 for 2 hours. | 590 | 10 | N2 | 0.5 | 2 | 60
1 g of ammonium heptamolybdate tetrahydrate dissolved in 4 mL of DI water. Separately, 2 g of sucrose dissolved in 3.5 mL of DI water at 50 °C. The two solutions were then combined. The combined solution was dried at 120 °C in air for 24 hours, then crushed and sieved to 212 microns. 0.6 g of the sieved precursor was carburized at a ramp rate of 10 °C/min to 590 °C for 2 hr under 100 sccm of N2 gas. After carburization the sample was cooled under 30 sccm N2 and passivated under 30 sccm 1% O2/N2 for 2 hours. | 590 | 10 | N2 | 0.5 | 2 | 100
1 g of ammonium heptamolybdate tetrahydrate dissolved in 4 mL of DI water. Separately, 2 g of sucrose dissolved in 3.5 mL of DI water at 50 °C. The two solutions were then combined. The combined solution was dried at 120 °C in air for 24 hours, then crushed and sieved to 212 microns. 0.6 g of the sieved precursor was carburized at a ramp rate of 10 °C/min to 590 °C for 5 hr under 30 sccm of N2 gas. After carburization the sample was cooled under 30 sccm N2 and passivated under 30 sccm 1% O2/N2 for 2 hours. | 590 | 10 | N2 | 0.5 | 5 | 30
1 g of ammonium heptamolybdate tetrahydrate dissolved in 4 mL of DI water. Separately, 2 g of sucrose dissolved in 3.5 mL of DI water at 50 °C. The two solutions were then combined. The combined solution was dried at 120 °C in air for 24 hours, then crushed and sieved to 212 microns. 0.6 g of the sieved precursor was carburized at a ramp rate of 10 °C/min to 590 °C for 5 hr under 60 sccm of N2 gas. After carburization the sample was cooled under 30 sccm N2 and passivated under 30 sccm 1% O2/N2 for 2 hours. | 590 | 10 | N2 | 0.5 | 5 | 60
1 g of ammonium heptamolybdate tetrahydrate dissolved in 4 mL of DI water. Separately, 2 g of sucrose dissolved in 3.5 mL of DI water at 50 °C. The two solutions were then combined. The combined solution was dried at 120 °C in air for 24 hours, then crushed and sieved to 212 microns. 0.6 g of the sieved precursor was carburized at a ramp rate of 10 °C/min to 590 °C for 5 hr under 100 sccm of N2 gas. After carburization the sample was cooled under 30 sccm N2 and passivated under 30 sccm 1% O2/N2 for 2 hours. | 590 | 10 | N2 | 0.5 | 5 | 100
1 g of ammonium heptamolybdate tetrahydrate dissolved in 4 mL of DI water. Separately, 2 g of sucrose dissolved in 3.5 mL of DI water at 50 °C. The two solutions were then combined. The combined solution was dried at 120 °C in air for 24 hours, then crushed and sieved to 212 microns. 0.6 g of the sieved precursor was carburized at a ramp rate of 10 °C/min to 590 °C for 10 hr under 30 sccm of N2 gas. After carburization the sample was cooled under 30 sccm N2 and passivated under 30 sccm 1% O2/N2 for 2 hours. | 590 | 10 | N2 | 0.5 | 10 | 30
1 g of ammonium heptamolybdate tetrahydrate dissolved in 4 mL of DI water. Separately, 2 g of sucrose dissolved in 3.5 mL of DI water at 50 °C. The two solutions were then combined. The combined solution was dried at 120 °C in air for 24 hours, then crushed and sieved to 212 microns. 0.6 g of the sieved precursor was carburized at a ramp rate of 10 °C/min to 590 °C for 10 hr under 60 sccm of N2 gas. After carburization the sample was cooled under 30 sccm N2 and passivated under 30 sccm 1% O2/N2 for 2 hours. | 590 | 10 | N2 | 0.5 | 10 | 60
1 g of ammonium heptamolybdate tetrahydrate dissolved in 4 mL of DI water. Separately, 2 g of sucrose dissolved in 3.5 mL of DI water at 50 °C. The two solutions were then combined. The combined solution was dried at 120 °C in air for 24 hours, then crushed and sieved to 212 microns. 0.6 g of the sieved precursor was carburized at a ramp rate of 10 °C/min to 590 °C for 10 hr under 100 sccm of N2 gas. After carburization the sample was cooled under 30 sccm N2 and passivated under 30 sccm 1% O2/N2 for 2 hours. | 590 | 10 | N2 | 0.5 | 10 | 100
1 g of ammonium heptamolybdate tetrahydrate dissolved in 5.5 mL of DI water. Separately, 1 g of sucrose dissolved in 2 mL of DI water at 50 °C. The two solutions were then combined. The combined solution was dried at 120 °C in air for 24 hours, then crushed and sieved to 212 microns. 0.6 g of the sieved precursor was carburized at a ramp rate of 10 °C/min to 590 °C for 0.5 hr under 30 sccm of N2 gas. After carburization the sample was cooled under 30 sccm N2 and passivated under 30 sccm 1% O2/N2 for 2 hours. | 590 | 10 | N2 | 1 | 0.5 | 30
1 g of ammonium heptamolybdate tetrahydrate dissolved in 5.5 mL of DI water. Separately, 1 g of sucrose dissolved in 2 mL of DI water at 50 °C. The two solutions were then combined. The combined solution was dried at 120 °C in air for 24 hours, then crushed and sieved to 212 microns. 0.6 g of the sieved precursor was carburized at a ramp rate of 10 °C/min to 590 °C for 0.5 hr under 60 sccm of N2 gas. After carburization the sample was cooled under 30 sccm N2 and passivated under 30 sccm 1% O2/N2 for 2 hours. | 590 | 10 | N2 | 1 | 0.5 | 60
1 g of ammonium heptamolybdate tetrahydrate dissolved in 5.5 mL of DI water. Separately, 1 g of sucrose dissolved in 2 mL of DI water at 50 °C. The two solutions were then combined. The combined solution was dried at 120 °C in air for 24 hours, then crushed and sieved to 212 microns. 0.6 g of the sieved precursor was carburized at a ramp rate of 10 °C/min to 590 °C for 0.5 hr under 100 sccm of N2 gas. After carburization the sample was cooled under 30 sccm N2 and passivated under 30 sccm 1% O2/N2 for 2 hours. | 590 | 10 | N2 | 1 | 0.5 | 100
1 g of ammonium heptamolybdate tetrahydrate dissolved in 5.5 mL of DI water. Separately, 1 g of sucrose dissolved in 2 mL of DI water at 50 °C. The two solutions were then combined. The combined solution was dried at 120 °C in air for 24 hours, then crushed and sieved to 212 microns. 0.6 g of the sieved precursor was carburized at a ramp rate of 10 °C/min to 590 °C for 2 hr under 30 sccm of N2 gas. After carburization the sample was cooled under 30 sccm N2 and passivated under 30 sccm 1% O2/N2 for 2 hours. | 590 | 10 | N2 | 1 | 2 | 30
1 g of ammonium heptamolybdate tetrahydrate dissolved in 5.5 mL of DI water. Separately, 1 g of sucrose dissolved in 2 mL of DI water at 50 °C. The two solutions were then combined. The combined solution was dried at 120 °C in air for 24 hours, then crushed and sieved to 212 microns. 0.6 g of the sieved precursor was carburized at a ramp rate of 10 °C/min to 590 °C for 2 hr under 60 sccm of N2 gas. After carburization the sample was cooled under 30 sccm N2 and passivated under 30 sccm 1% O2/N2 for 2 hours. | 590 | 10 | N2 | 1 | 2 | 60
1 g of ammonium heptamolybdate tetrahydrate dissolved in 5.5 mL of DI water. Separately, 1 g of sucrose dissolved in 2 mL of DI water at 50 °C. The two solutions were then combined. The combined solution was dried at 120 °C in air for 24 hours, then crushed and sieved to 212 microns. 0.6 g of the sieved precursor was carburized at a ramp rate of 10 °C/min to 590 °C for 2 hr under 100 sccm of N2 gas. After carburization the sample was cooled under 30 sccm N2 and passivated under 30 sccm 1% O2/N2 for 2 hours. | 590 | 10 | N2 | 1 | 2 | 100
1 g of ammonium heptamolybdate tetrahydrate dissolved in 5.5 mL of DI water. Separately, 1 g of sucrose dissolved in 2 mL of DI water at 50 °C. The two solutions were then combined. The combined solution was dried at 120 °C in air for 24 hours, then crushed and sieved to 212 microns. 0.6 g of the sieved precursor was carburized at a ramp rate of 10 °C/min to 590 °C for 5 hr under 30 sccm of N2 gas. After carburization the sample was cooled under 30 sccm N2 and passivated under 30 sccm 1% O2/N2 for 2 hours. | 590 | 10 | N2 | 1 | 5 | 30
1 g of ammonium heptamolybdate tetrahydrate dissolved in 5.5 mL of DI water. Separately, 1 g of sucrose dissolved in 2 mL of DI water at 50 °C. The two solutions were then combined. The combined solution was dried at 120 °C in air for 24 hours, then crushed and sieved to 212 microns. 0.6 g of the sieved precursor was carburized at a ramp rate of 10 °C/min to 590 °C for 5 hr under 60 sccm of N2 gas. After carburization the sample was cooled under 30 sccm N2 and passivated under 30 sccm 1% O2/N2 for 2 hours. | 590 | 10 | N2 | 1 | 5 | 60
1 g of ammonium heptamolybdate tetrahydrate dissolved in 5.5 mL of DI water. Separately, 1 g of sucrose dissolved in 2 mL of DI water at 50 °C. The two solutions were then combined. The combined solution was dried at 120 °C in air for 24 hours, then crushed and sieved to 212 microns. 0.6 g of the sieved precursor was carburized at a ramp rate of 10 °C/min to 590 °C for 5 hr under 100 sccm of N2 gas. After carburization the sample was cooled under 30 sccm N2 and passivated under 30 sccm 1% O2/N2 for 2 hours. | 590 | 10 | N2 | 1 | 5 | 100
1 g of ammonium heptamolybdate tetrahydrate dissolved in 5.5 mL of DI water. Separately, 1 g of sucrose dissolved in 2 mL of DI water at 50 °C. The two solutions were then combined. The combined solution was dried at 120 °C in air for 24 hours, then crushed and sieved to 212 microns. 0.6 g of the sieved precursor was carburized at a ramp rate of 10 °C/min to 590 °C for 10 hr under 30 sccm of N2 gas. After carburization the sample was cooled under 30 sccm N2 and passivated under 30 sccm 1% O2/N2 for 2 hours. | 590 | 10 | N2 | 1 | 10 | 30
1 g of ammonium heptamolybdate tetrahydrate dissolved in 5.5 mL of DI water. Separately, 1 g of sucrose dissolved in 2 mL of DI water at 50 °C. The two solutions were then combined. The combined solution was dried at 120 °C in air for 24 hours, then crushed and sieved to 212 microns. 0.6 g of the sieved precursor was carburized at a ramp rate of 10 °C/min to 590 °C for 10 hr under 60 sccm of N2 gas. After carburization the sample was cooled under 30 sccm N2 and passivated under 30 sccm 1% O2/N2 for 2 hours. | 590 | 10 | N2 | 1 | 10 | 60
1 g of ammonium heptamolybdate tetrahydrate dissolved in 5.5 mL of DI water. Separately, 1 g of sucrose dissolved in 2 mL of DI water at 50 °C. The two solutions were then combined. The combined solution was dried at 120 °C in air for 24 hours, then crushed and sieved to 212 microns. 0.6 g of the sieved precursor was carburized at a ramp rate of 10 °C/min to 590 °C for 10 hr under 100 sccm of N2 gas. After carburization the sample was cooled under 30 sccm N2 and passivated under 30 sccm 1% O2/N2 for 2 hours. | 590 | 10 | N2 | 1 | 10 | 100
1 g of ammonium heptamolybdate tetrahydrate dissolved in 6 mL of DI water. Separately, 0.5 g of sucrose dissolved in 1.5 mL of DI water at 50 °C. The two solutions were then combined. The combined solution was dried at 120 °C in air for 24 hours, then crushed and sieved to 212 microns. 0.6 g of the sieved precursor was carburized at a ramp rate of 10 °C/min to 590 °C for 0.5 hr under 30 sccm of N2 gas. After carburization the sample was cooled under 30 sccm N2 and passivated under 30 sccm 1% O2/N2 for 2 hours. | 590 | 10 | N2 | 2 | 0.5 | 30
1 g of ammonium heptamolybdate tetrahydrate dissolved in 6 mL of DI water. Separately, 0.5 g of sucrose dissolved in 1.5 mL of DI water at 50 °C. The two solutions were then combined. The combined solution was dried at 120 °C in air for 24 hours, then crushed and sieved to 212 microns. 0.6 g of the sieved precursor was carburized at a ramp rate of 10 °C/min to 590 °C for 0.5 hr under 60 sccm of N2 gas. After carburization the sample was cooled under 30 sccm N2 and passivated under 30 sccm 1% O2/N2 for 2 hours. | 590 | 10 | N2 | 2 | 0.5 | 60
1 g of ammonium heptamolybdate tetrahydrate dissolved in 6 mL of DI water. Separately, 0.5 g of sucrose dissolved in 1.5 mL of DI water at 50 °C. The two solutions were then combined. The combined solution was dried at 120 °C in air for 24 hours, then crushed and sieved to 212 microns. 0.6 g of the sieved precursor was carburized at a ramp rate of 10 °C/min to 590 °C for 0.5 hr under 100 sccm of N2 gas. After carburization the sample was cooled under 30 sccm N2 and passivated under 30 sccm 1% O2/N2 for 2 hours. | 590 | 10 | N2 | 2 | 0.5 | 100
1 g of ammonium heptamolybdate tetrahydrate dissolved in 6 mL of DI water. Separately, 0.5 g of sucrose dissolved in 1.5 mL of DI water at 50 °C. The two solutions were then combined. The combined solution was dried at 120 °C in air for 24 hours, then crushed and sieved to 212 microns. 0.6 g of the sieved precursor was carburized at a ramp rate of 10 °C/min to 590 °C for 2 hr under 30 sccm of N2 gas. After carburization the sample was cooled under 30 sccm N2 and passivated under 30 sccm 1% O2/N2 for 2 hours. | 590 | 10 | N2 | 2 | 2 | 30
1 g of ammonium heptamolybdate tetrahydrate dissolved in 6 mL of DI water. Separately, 0.5 g of sucrose dissolved in 1.5 mL of DI water at 50 °C. The two solutions were then combined. The combined solution was dried at 120 °C in air for 24 hours, then crushed and sieved to 212 microns. 0.6 g of the sieved precursor was carburized at a ramp rate of 10 °C/min to 590 °C for 2 hr under 60 sccm of N2 gas. After carburization the sample was cooled under 30 sccm N2 and passivated under 30 sccm 1% O2/N2 for 2 hours. | 590 | 10 | N2 | 2 | 2 | 60
1 g of ammonium heptamolybdate tetrahydrate dissolved in 6 mL of DI water. Separately, 0.5 g of sucrose dissolved in 1.5 mL of DI water at 50 °C. The two solutions were then combined. The combined solution was dried at 120 °C in air for 24 hours, then crushed and sieved to 212 microns. 0.6 g of the sieved precursor was carburized at a ramp rate of 10 °C/min to 590 °C for 2 hr under 100 sccm of N2 gas. After carburization the sample was cooled under 30 sccm N2 and passivated under 30 sccm 1% O2/N2 for 2 hours. | 590 | 10 | N2 | 2 | 2 | 100
1 g of ammonium heptamolybdate tetrahydrate dissolved in 6 mL of DI water. Separately, 0.5 g of sucrose dissolved in 1.5 mL of DI water at 50 °C. The two solutions were then combined. The combined solution was dried at 120 °C in air for 24 hours, then crushed and sieved to 212 microns. 0.6 g of the sieved precursor was carburized at a ramp rate of 10 °C/min to 590 °C for 5 hr under 30 sccm of N2 gas. After carburization the sample was cooled under 30 sccm N2 and passivated under 30 sccm 1% O2/N2 for 2 hours. | 590 | 10 | N2 | 2 | 5 | 30
1 g of ammonium heptamolybdate tetrahydrate dissolved in 6 mL of DI water. Separately, 0.5 g of sucrose dissolved in 1.5 mL of DI water at 50 °C. The two solutions were then combined. The combined solution was dried at 120 °C in air for 24 hours, then crushed and sieved to 212 microns. 0.6 g of the sieved precursor was carburized at a ramp rate of 10 °C/min to 590 °C for 5 hr under 60 sccm of N2 gas. After carburization the sample was cooled under 30 sccm N2 and passivated under 30 sccm 1% O2/N2 for 2 hours. | 590 | 10 | N2 | 2 | 5 | 60
1 g of ammonium heptamolybdate tetrahydrate dissolved in 6 mL of DI water. Separately, 0.5 g of sucrose dissolved in 1.5 mL of DI water at 50 °C. The two solutions were then combined. The combined solution was dried at 120 °C in air for 24 hours, then crushed and sieved to 212 microns. 0.6 g of the sieved precursor was carburized at a ramp rate of 10 °C/min to 590 °C for 5 hr under 100 sccm of N2 gas. After carburization the sample was cooled under 30 sccm N2 and passivated under 30 sccm 1% O2/N2 for 2 hours. | 590 | 10 | N2 | 2 | 5 | 100
1 g of ammonium heptamolybdate tetrahydrate dissolved in 6 mL of DI water. Separately, 0.5 g of sucrose dissolved in 1.5 mL of DI water at 50 °C. The two solutions were then combined. The combined solution was dried at 120 °C in air for 24 hours, then crushed and sieved to 212 microns. 0.6 g of the sieved precursor was carburized at a ramp rate of 10 °C/min to 590 °C for 10 hr under 30 sccm of N2 gas. After carburization the sample was cooled under 30 sccm N2 and passivated under 30 sccm 1% O2/N2 for 2 hours. | 590 | 10 | N2 | 2 | 10 | 30
1 g of ammonium heptamolybdate tetrahydrate dissolved in 6 mL of DI water. Separately, 0.5 g of sucrose dissolved in 1.5 mL of DI water at 50 °C. The two solutions were then combined. The combined solution was dried at 120 °C in air for 24 hours, then crushed and sieved to 212 microns. 0.6 g of the sieved precursor was carburized at a ramp rate of 10 °C/min to 590 °C for 10 hr under 60 sccm of N2 gas. After carburization the sample was cooled under 30 sccm N2 and passivated under 30 sccm 1% O2/N2 for 2 hours. | 590 | 10 | N2 | 2 | 10 | 60
1 g of ammonium heptamolybdate tetrahydrate dissolved in 6 mL of DI water. Separately, 0.5 g of sucrose dissolved in 1.5 mL of DI water at 50 °C. The two solutions were then combined. The combined solution was dried at 120 °C in air for 24 hours, then crushed and sieved to 212 microns. 0.6 g of the sieved precursor was carburized at a ramp rate of 10 °C/min to 590 °C for 10 hr under 100 sccm of N2 gas. After carburization the sample was cooled under 30 sccm N2 and passivated under 30 sccm 1% O2/N2 for 2 hours. | 590 | 10 | N2 | 2 | 10 | 100
1 g of ammonium heptamolybdate tetrahydrate dissolved in 4 mL of DI water. Separately, 2 g of sucrose dissolved in 3.5 mL of DI water at 50 °C. The two solutions were then combined. The combined solution was dried at 120 °C in air for 24 hours, then crushed and sieved to 212 microns. 0.6 g of the sieved precursor was carburized at a ramp rate of 15 °C/min to 590 °C for 0.5 hr under 30 sccm of H2 gas. After carburization the sample was cooled under 30 sccm N2 and passivated under 30 sccm 1% O2/N2 for 2 hours. | 590 | 15 | H2 | 0.5 | 0.5 | 30
1 g of ammonium heptamolybdate tetrahydrate dissolved in 4 mL of DI water. Separately, 2 g of sucrose dissolved in 3.5 mL of DI water at 50 °C. The two solutions were then combined. The combined solution was dried at 120 °C in air for 24 hours, then crushed and sieved to 212 microns. 0.6 g of the sieved precursor was carburized at a ramp rate of 15 °C/min to 590 °C for 0.5 hr under 60 sccm of H2 gas. After carburization the sample was cooled under 30 sccm N2 and passivated under 30 sccm 1% O2/N2 for 2 hours. | 590 | 15 | H2 | 0.5 | 0.5 | 60
1 g of ammonium heptamolybdate tetrahydrate dissolved in 4 mL of DI water. Separately, 2 g of sucrose dissolved in 3.5 mL of DI water at 50 °C. The two solutions were then combined. The combined solution was dried at 120 °C in air for 24 hours, then crushed and sieved to 212 microns. 0.6 g of the sieved precursor was carburized at a ramp rate of 15 °C/min to 590 °C for 0.5 hr under 100 sccm of H2 gas. After carburization the sample was cooled under 30 sccm N2 and passivated under 30 sccm 1% O2/N2 for 2 hours. | 590 | 15 | H2 | 0.5 | 0.5 | 100
1 g of ammonium heptamolybdate tetrahydrate dissolved in 4 mL of DI water. Separately, 2 g of sucrose dissolved in 3.5 mL of DI water at 50 °C. The two solutions were then combined. The combined solution was dried at 120 °C in air for 24 hours, then crushed and sieved to 212 microns. 0.6 g of the sieved precursor was carburized at a ramp rate of 15 °C/min to 590 °C for 2 hr under 30 sccm of H2 gas. After carburization the sample was cooled under 30 sccm N2 and passivated under 30 sccm 1% O2/N2 for 2 hours. | 590 | 15 | H2 | 0.5 | 2 | 30
1 g of ammonium heptamolybdate tetrahydrate dissolved in 4 mL of DI water. Separately, 2 g of sucrose dissolved in 3.5 mL of DI water at 50 °C. The two solutions were then combined. The combined solution was dried at 120 °C in air for 24 hours, then crushed and sieved to 212 microns. 0.6 g of the sieved precursor was carburized at a ramp rate of 15 °C/min to 590 °C for 2 hr under 60 sccm of H2 gas. After carburization the sample was cooled under 30 sccm N2 and passivated under 30 sccm 1% O2/N2 for 2 hours. | 590 | 15 | H2 | 0.5 | 2 | 60
1 g of ammonium heptamolybdate tetrahydrate dissolved in 4 mL of DI water. Separately, 2 g of sucrose dissolved in 3.5 mL of DI water at 50 °C. The two solutions were then combined. The combined solution was dried at 120 °C in air for 24 hours, then crushed and sieved to 212 microns. 0.6 g of the sieved precursor was carburized at a ramp rate of 15 °C/min to 590 °C for 2 hr under 100 sccm of H2 gas. After carburization the sample was cooled under 30 sccm N2 and passivated under 30 sccm 1% O2/N2 for 2 hours. | 590 | 15 | H2 | 0.5 | 2 | 100
1 g of ammonium heptamolybdate tetrahydrate dissolved in 4 mL of DI water. Separately, 2 g of sucrose dissolved in 3.5 mL of DI water at 50 °C. The two solutions were then combined. The combined solution was dried at 120 °C in air for 24 hours, then crushed and sieved to 212 microns. 0.6 g of the sieved precursor was carburized at a ramp rate of 15 °C/min to 590 °C for 5 hr under 30 sccm of H2 gas. After carburization the sample was cooled under 30 sccm N2 and passivated under 30 sccm 1% O2/N2 for 2 hours. | 590 | 15 | H2 | 0.5 | 5 | 30
1 g of ammonium heptamolybdate tetrahydrate dissolved in 4 mL of DI water. Separately, 2 g of sucrose dissolved in 3.5 mL of DI water at 50 °C. The two solutions were then combined. The combined solution was dried at 120 °C in air for 24 hours, then crushed and sieved to 212 microns. 0.6 g of the sieved precursor was carburized at a ramp rate of 15 °C/min to 590 °C for 5 hr under 60 sccm of H2 gas. After carburization the sample was cooled under 30 sccm N2 and passivated under 30 sccm 1% O2/N2 for 2 hours. | 590 | 15 | H2 | 0.5 | 5 | 60
1 g of ammonium heptamolybdate tetrahydrate dissolved in 4 mL of DI water. Separately, 2 g of sucrose dissolved in 3.5 mL of DI water at 50 °C. The two solutions were then combined. The combined solution was dried at 120 °C in air for 24 hours, then crushed and sieved to 212 microns. 0.6 g of the sieved precursor was carburized at a ramp rate of 15 °C/min to 590 °C for 5 hr under 100 sccm of H2 gas. After carburization the sample was cooled under 30 sccm N2 and passivated under 30 sccm 1% O2/N2 for 2 hours. | 590 | 15 | H2 | 0.5 | 5 | 100
1 g of ammonium heptamolybdate tetrahydrate dissolved in 4 mL of DI water. Separately, 2 g of sucrose dissolved in 3.5 mL of DI water at 50 °C. The two solutions were then combined. The combined solution was dried at 120 °C in air for 24 hours, then crushed and sieved to 212 microns. 0.6 g of the sieved precursor was carburized at a ramp rate of 15 °C/min to 590 °C for 10 hr under 30 sccm of H2 gas. After carburization the sample was cooled under 30 sccm N2 and passivated under 30 sccm 1% O2/N2 for 2 hours. | 590 | 15 | H2 | 0.5 | 10 | 30
1 g of ammonium heptamolybdate tetrahydrate dissolved in 4 mL of DI water. Separately, 2 g of sucrose dissolved in 3.5 mL of DI water at 50 °C. The two solutions were then combined. The combined solution was dried at 120 °C in air for 24 hours, then crushed and sieved to 212 microns. 0.6 g of the sieved precursor was carburized at a ramp rate of 15 °C/min to 590 °C for 10 hr under 60 sccm of H2 gas. After carburization the sample was cooled under 30 sccm N2 and passivated under 30 sccm 1% O2/N2 for 2 hours. | 590 | 15 | H2 | 0.5 | 10 | 60
1 g of ammonium heptamolybdate tetrahydrate dissolved in 4 mL of DI water. Separately, 2 g of sucrose dissolved in 3.5 mL of DI water at 50 °C. The two solutions were then combined. The combined solution was dried at 120 °C in air for 24 hours, then crushed and sieved to 212 microns. 0.6 g of the sieved precursor was carburized at a ramp rate of 15 °C/min to 590 °C for 10 hr under 100 sccm of H2 gas. After carburization the sample was cooled under 30 sccm N2 and passivated under 30 sccm 1% O2/N2 for 2 hours. | 590 | 15 | H2 | 0.5 | 10 | 100
1 g of ammonium heptamolybdate tetrahydrate dissolved in 5.5 mL of DI water. Separately, 1 g of sucrose dissolved in 2 mL of DI water at 50 °C. The two solutions were then combined. The combined solution was dried at 120 °C in air for 24 hours, then crushed and sieved to 212 microns. 0.6 g of the sieved precursor was carburized at a ramp rate of 15 °C/min to 590 °C for 0.5 hr under 30 sccm of H2 gas. After carburization the sample was cooled under 30 sccm N2 and passivated under 30 sccm 1% O2/N2 for 2 hours. | 590 | 15 | H2 | 1 | 0.5 | 30
1 g of ammonium heptamolybdate tetrahydrate dissolved in 5.5 mL of DI water. Separately, 1 g of sucrose dissolved in 2 mL of DI water at 50 °C. The two solutions were then combined. The combined solution was dried at 120 °C in air for 24 hours, then crushed and sieved to 212 microns. 0.6 g of the sieved precursor was carburized at a ramp rate of 15 °C/min to 590 °C for 0.5 hr under 60 sccm of H2 gas. After carburization the sample was cooled under 30 sccm N2 and passivated under 30 sccm 1% O2/N2 for 2 hours. | 590 | 15 | H2 | 1 | 0.5 | 60
1 g of ammonium heptamolybdate tetrahydrate dissolved in 5.5 mL of DI water. Separately, 1 g of sucrose dissolved in 2 mL of DI water at 50 °C. The two solutions were then combined. The combined solution was dried at 120 °C in air for 24 hours, then crushed and sieved to 212 microns. 0.6 g of the sieved precursor was carburized at a ramp rate of 15 °C/min to 590 °C for 0.5 hr under 100 sccm of H2 gas. After carburization the sample was cooled under 30 sccm N2 and passivated under 30 sccm 1% O2/N2 for 2 hours. | 590 | 15 | H2 | 1 | 0.5 | 100
1 g of ammonium heptamolybdate tetrahydrate dissolved in 5.5 mL of DI water. Separately, 1 g of sucrose dissolved in 2 mL of DI water at 50 °C. The two solutions were then combined. The combined solution was dried at 120 °C in air for 24 hours, then crushed and sieved to 212 microns. 0.6 g of the sieved precursor was carburized at a ramp rate of 15 °C/min to 590 °C for 2 hr under 30 sccm of H2 gas. After carburization the sample was cooled under 30 sccm N2 and passivated under 30 sccm 1% O2/N2 for 2 hours. | 590 | 15 | H2 | 1 | 2 | 30
1 g of ammonium heptamolybdate tetrahydrate dissolved in 5.5 mL of DI water. Separately, 1 g of sucrose dissolved in 2 mL of DI water at 50 °C. The two solutions were then combined. The combined solution was dried at 120 °C in air for 24 hours, then crushed and sieved to 212 microns. 0.6 g of the sieved precursor was carburized at a ramp rate of 15 °C/min to 590 °C for 2 hr under 60 sccm of H2 gas. After carburization the sample was cooled under 30 sccm N2 and passivated under 30 sccm 1% O2/N2 for 2 hours. | 590 | 15 | H2 | 1 | 2 | 60
1 g of ammonium heptamolybdate tetrahydrate dissolved in 5.5 mL of DI water. Separately, 1 g of sucrose dissolved in 2 mL of DI water at 50 °C. The two solutions were then combined. The combined solution was dried at 120 °C in air for 24 hours, then crushed and sieved to 212 microns. 0.6 g of the sieved precursor was carburized at a ramp rate of 15 °C/min to 590 °C for 2 hr under 100 sccm of H2 gas. After carburization the sample was cooled under 30 sccm N2 and passivated under 30 sccm 1% O2/N2 for 2 hours. | 590 | 15 | H2 | 1 | 2 | 100
1 g of ammonium heptamolybdate tetrahydrate dissolved in 5.5 mL of DI water. Separately, 1 g of sucrose dissolved in 2 mL of DI water at 50 °C. The two solutions were then combined. The combined solution was dried at 120 °C in air for 24 hours, then crushed and sieved to 212 microns. 0.6 g of the sieved precursor was carburized at a ramp rate of 15 °C/min to 590 °C for 5 hr under 30 sccm of H2 gas. After carburization the sample was cooled under 30 sccm N2 and passivated under 30 sccm 1% O2/N2 for 2 hours. | 590 | 15 | H2 | 1 | 5 | 30
1 g of ammonium heptamolybdate tetrahydrate dissolved in 5.5 mL of DI water. Separately, 1 g of sucrose dissolved in 2 mL of DI water at 50 °C. The two solutions were then combined. The combined solution was dried at 120 °C in air for 24 hours, then crushed and sieved to 212 microns. 0.6 g of the sieved precursor was carburized at a ramp rate of 15 °C/min to 590 °C for 5 hr under 60 sccm of H2 gas. After carburization the sample was cooled under 30 sccm N2 and passivated under 30 sccm 1% O2/N2 for 2 hours. | 590 | 15 | H2 | 1 | 5 | 60
1 g of ammonium heptamolybdate tetrahydrate dissolved in 5.5 mL of DI water. Separately, 1 g of sucrose dissolved in 2 mL of DI water at 50 °C. The two solutions were then combined. The combined solution was dried at 120 °C in air for 24 hours, then crushed and sieved to 212 microns. 0.6 g of the sieved precursor was carburized at a ramp rate of 15 °C/min to 590 °C for 5 hr under 100 sccm of H2 gas. After carburization the sample was cooled under 30 sccm N2 and passivated under 30 sccm 1% O2/N2 for 2 hours. | 590 | 15 | H2 | 1 | 5 | 100
1 g of ammonium heptamolybdate tetrahydrate dissolved in 5.5 mL of DI water. Separately, 1 g of sucrose dissolved in 2 mL of DI water at 50 °C. The two solutions were then combined. The combined solution was dried at 120 °C in air for 24 hours, then crushed and sieved to 212 microns. 0.6 g of the sieved precursor was carburized at a ramp rate of 15 °C/min to 590 °C for 10 hr under 30 sccm of H2 gas. After carburization the sample was cooled under 30 sccm N2 and passivated under 30 sccm 1% O2/N2 for 2 hours. | 590 | 15 | H2 | 1 | 10 | 30
1 g of ammonium heptamolybdate tetrahydrate dissolved in 5.5 mL of DI water. Separately, 1 g of sucrose dissolved in 2 mL of DI water at 50 °C. The two solutions were then combined. The combined solution was dried at 120 °C in air for 24 hours, then crushed and sieved to 212 microns. 0.6 g of the sieved precursor was carburized at a ramp rate of 15 °C/min to 590 °C for 10 hr under 60 sccm of H2 gas. After carburization the sample was cooled under 30 sccm N2 and passivated under 30 sccm 1% O2/N2 for 2 hours. | 590 | 15 | H2 | 1 | 10 | 60
1 g of ammonium heptamolybdate tetrahydrate dissolved in 5.5 mL of DI water. Separately, 1 g of sucrose dissolved in 2 mL of DI water at 50 °C. The two solutions were then combined. The combined solution was dried at 120 °C in air for 24 hours, then crushed and sieved to 212 microns. 0.6 g of the sieved precursor was carburized at a ramp rate of 15 °C/min to 590 °C for 10 hr under 100 sccm of H2 gas. After carburization the sample was cooled under 30 sccm N2 and passivated under 30 sccm 1% O2/N2 for 2 hours. | 590 | 15 | H2 | 1 | 10 | 100
1 g of ammonium heptamolybdate tetrahydrate dissolved in 6 mL of DI water. Separately, 0.5 g of sucrose dissolved in 1.5 mL of DI water at 50 °C. The two solutions were then combined. The combined solution was dried at 120 °C in air for 24 hours, then crushed and sieved to 212 microns. 0.6 g of the sieved precursor was carburized at a ramp rate of 15 °C/min to 590 °C for 0.5 hr under 30 sccm of H2 gas. After carburization the sample was cooled under 30 sccm N2 and passivated under 30 sccm 1% O2/N2 for 2 hours. | 590 | 15 | H2 | 2 | 0.5 | 30
1 g of ammonium heptamolybdate tetrahydrate dissolved in 6 mL of DI water. Separately, 0.5 g of sucrose dissolved in 1.5 mL of DI water at 50 °C. The two solutions were then combined. The combined solution was dried at 120 °C in air for 24 hours, then crushed and sieved to 212 microns. 0.6 g of the sieved precursor was carburized at a ramp rate of 15 °C/min to 590 °C for 0.5 hr under 60 sccm of H2 gas. After carburization the sample was cooled under 30 sccm N2 and passivated under 30 sccm 1% O2/N2 for 2 hours. | 590 | 15 | H2 | 2 | 0.5 | 60
1 g of ammonium heptamolybdate tetrahydrate dissolved in 6 mL of DI water. Separately, 0.5 g of sucrose dissolved in 1.5 mL of DI water at 50 °C. The two solutions were then combined. The combined solution was dried at 120 °C in air for 24 hours, then crushed and sieved to 212 microns. 0.6 g of the sieved precursor was carburized at a ramp rate of 15 °C/min to 590 °C for 0.5 hr under 100 sccm of H2 gas. After carburization the sample was cooled under 30 sccm N2 and passivated under 30 sccm 1% O2/N2 for 2 hours. | 590 | 15 | H2 | 2 | 0.5 | 100
1 g of ammonium heptamolybdate tetrahydrate dissolved in 6 mL of DI water. Separately, 0.5 g of sucrose dissolved in 1.5 mL of DI water at 50 °C. The two solutions were then combined. The combined solution was dried at 120 °C in air for 24 hours, then crushed and sieved to 212 microns. 0.6 g of the sieved precursor was carburized at a ramp rate of 15 °C/min to 590 °C for 2 hr under 30 sccm of H2 gas. After carburization the sample was cooled under 30 sccm N2 and passivated under 30 sccm 1% O2/N2 for 2 hours. | 590 | 15 | H2 | 2 | 2 | 30
1 g of ammonium heptamolybdate tetrahydrate dissolved in 6 mL of DI water. Separately, 0.5 g of sucrose dissolved in 1.5 mL of DI water at 50 °C. The two solutions were then combined. The combined solution was dried at 120 °C in air for 24 hours, then crushed and sieved to 212 microns. 0.6 g of the sieved precursor was carburized at a ramp rate of 15 °C/min to 590 °C for 2 hr under 60 sccm of H2 gas. After carburization the sample was cooled under 30 sccm N2 and passivated under 30 sccm 1% O2/N2 for 2 hours. | 590 | 15 | H2 | 2 | 2 | 60
1 g of ammonium heptamolybdate tetrahydrate dissolved in 6 mL of DI water. Separately, 0.5 g of sucrose dissolved in 1.5 mL of DI water at 50 °C. The two solutions were then combined. The combined solution was dried at 120 °C in air for 24 hours, then crushed and sieved to 212 microns. 0.6 g of the sieved precursor was carburized at a ramp rate of 15 °C/min to 590 °C for 2 hr under 100 sccm of H2 gas. After carburization the sample was cooled under 30 sccm N2 and passivated under 30 sccm 1% O2/N2 for 2 hours. | 590 | 15 | H2 | 2 | 2 | 100
1 g of ammonium heptamolybdate tetrahydrate dissolved in 6 mL of DI water. Separately, 0.5 g of sucrose dissolved in 1.5 mL of DI water at 50 °C. The two solutions were then combined. The combined solution was dried at 120 °C in air for 24 hours, then crushed and sieved to 212 microns. 0.6 g of the sieved precursor was carburized at a ramp rate of 15 °C/min to 590 °C for 5 hr under 30 sccm of H2 gas. After carburization the sample was cooled under 30 sccm N2 and passivated under 30 sccm 1% O2/N2 for 2 hours. | 590 | 15 | H2 | 2 | 5 | 30
1 g of ammonium heptamolybdate tetrahydrate dissolved in 6 mL of DI water. Separately, 0.5 g of sucrose dissolved in 1.5 mL of DI water at 50 °C. The two solutions were then combined. The combined solution was dried at 120 °C in air for 24 hours, then crushed and sieved to 212 microns. 0.6 g of the sieved precursor was carburized at a ramp rate of 15 °C/min to 590 °C for 5 hr under 60 sccm of H2 gas. After carburization the sample was cooled under 30 sccm N2 and passivated under 30 sccm 1% O2/N2 for 2 hours. | 590 | 15 | H2 | 2 | 5 | 60
1 g of ammonium heptamolybdate tetrahydrate dissolved in 6 mL of DI water. Separately, 0.5 g of sucrose dissolved in 1.5 mL of DI water at 50 °C. The two solutions were then combined. The combined solution was dried at 120 °C in air for 24 hours, then crushed and sieved to 212 microns. 0.6 g of the sieved precursor was carburized at a ramp rate of 15 °C/min to 590 °C for 5 hr under 100 sccm of H2 gas. After carburization the sample was cooled under 30 sccm N2 and passivated under 30 sccm 1% O2/N2 for 2 hours. | 590 | 15 | H2 | 2 | 5 | 100
1 g of ammonium heptamolybdate tetrahydrate dissolved in 6 mL of DI water. Separately, 0.5 g of sucrose dissolved in 1.5 mL of DI water at 50 °C. The two solutions were then combined. The combined solution was dried at 120 °C in air for 24 hours, then crushed and sieved to 212 microns. 0.6 g of the sieved precursor was carburized at a ramp rate of 15 °C/min to 590 °C for 10 hr under 30 sccm of H2 gas. After carburization the sample was cooled under 30 sccm N2 and passivated under 30 sccm 1% O2/N2 for 2 hours. | 590 | 15 | H2 | 2 | 10 | 30
1 g of ammonium heptamolybdate tetrahydrate dissolved in 6 mL of DI water. Separately, 0.5 g of sucrose dissolved in 1.5 mL of DI water at 50 °C. The two solutions were then combined. The combined solution was dried at 120 °C in air for 24 hours, then crushed and sieved to 212 microns. 0.6 g of the sieved precursor was carburized at a ramp rate of 15 °C/min to 590 °C for 10 hr under 60 sccm of H2 gas. After carburization the sample was cooled under 30 sccm N2 and passivated under 30 sccm 1% O2/N2 for 2 hours. | 590 | 15 | H2 | 2 | 10 | 60
1 g of ammonium heptamolybdate tetrahydrate dissolved in 6 mL of DI water. Separately, 0.5 g of sucrose dissolved in 1.5 mL of DI water at 50 °C. The two solutions were then combined. The combined solution was dried at 120 °C in air for 24 hours, then crushed and sieved to 212 microns. 0.6 g of the sieved precursor was carburized at a ramp rate of 15 °C/min to 590 °C for 10 hr under 100 sccm of H2 gas. After carburization the sample was cooled under 30 sccm N2 and passivated under 30 sccm 1% O2/N2 for 2 hours. | 590 | 15 | H2 | 2 | 10 | 100
1 g of ammonium heptamolybdate tetrahydrate dissolved in 4 mL of DI water. Separately, 2 g of sucrose dissolved in 3.5 mL of DI water at 50 °C. The two solutions were then combined. The combined solution was dried at 120 °C in air for 24 hours, then crushed and sieved to 212 microns. 0.6 g of the sieved precursor was carburized at a ramp rate of 15 °C/min to 590 °C for 0.5 hr under 30 sccm of N2 gas. After carburization the sample was cooled under 30 sccm N2 and passivated under 30 sccm 1% O2/N2 for 2 hours. | 590 | 15 | N2 | 0.5 | 0.5 | 30
1 g of ammonium heptamolybdate tetrahydrate dissolved in 4 mL of DI water. Separately, 2 g of sucrose dissolved in 3.5 mL of DI water at 50 °C. The two solutions were then combined. The combined solution was dried at 120 °C in air for 24 hours, then crushed and sieved to 212 microns. 0.6 g of the sieved precursor was carburized at a ramp rate of 15 °C/min to 590 °C for 0.5 hr under 60 sccm of N2 gas. After carburization the sample was cooled under 30 sccm N2 and passivated under 30 sccm 1% O2/N2 for 2 hours. | 590 | 15 | N2 | 0.5 | 0.5 | 60
1 g of ammonium heptamolybdate tetrahydrate dissolved in 4 mL of DI water. Separately, 2 g of sucrose dissolved in 3.5 mL of DI water at 50 °C. The two solutions were then combined. The combined solution was dried at 120 °C in air for 24 hours, then crushed and sieved to 212 microns. 0.6 g of the sieved precursor was carburized at a ramp rate of 15 °C/min to 590 °C for 0.5 hr under 100 sccm of N2 gas. After carburization the sample was cooled under 30 sccm N2 and passivated under 30 sccm 1% O2/N2 for 2 hours. | 590 | 15 | N2 | 0.5 | 0.5 | 100
1 g of ammonium heptamolybdate tetrahydrate dissolved in 4 mL of DI water. Separately, 2 g of sucrose dissolved in 3.5 mL of DI water at 50 °C. The two solutions were then combined. The combined solution was dried at 120 °C in air for 24 hours, then crushed and sieved to 212 microns. 0.6 g of the sieved precursor was carburized at a ramp rate of 15 °C/min to 590 °C for 2 hr under 30 sccm of N2 gas. After carburization the sample was cooled under 30 sccm N2 and passivated under 30 sccm 1% O2/N2 for 2 hours. | 590 | 15 | N2 | 0.5 | 2 | 30
1 g of ammonium heptamolybdate tetrahydrate dissolved in 4 mL of DI water. Separately, 2 g of sucrose dissolved in 3.5 mL of DI water at 50 °C. The two solutions were then combined. The combined solution was dried at 120 °C in air for 24 hours, then crushed and sieved to 212 microns. 0.6 g of the sieved precursor was carburized at a ramp rate of 15 °C/min to 590 °C for 2 hr under 60 sccm of N2 gas. After carburization the sample was cooled under 30 sccm N2 and passivated under 30 sccm 1% O2/N2 for 2 hours. | 590 | 15 | N2 | 0.5 | 2 | 60
1 g of ammonium heptamolybdate tetrahydrate dissolved in 4 mL of DI water. Separately, 2 g of sucrose dissolved in 3.5 mL of DI water at 50 °C. The two solutions were then combined. The combined solution was dried at 120 °C in air for 24 hours, then crushed and sieved to 212 microns. 0.6 g of the sieved precursor was carburized at a ramp rate of 15 °C/min to 590 °C for 2 hr under 100 sccm of N2 gas. After carburization the sample was cooled under 30 sccm N2 and passivated under 30 sccm 1% O2/N2 for 2 hours. | 590 | 15 | N2 | 0.5 | 2 | 100
1 g of ammonium heptamolybdate tetrahydrate dissolved in 4 mL of DI water. Separately, 2 g of sucrose dissolved in 3.5 mL of DI water at 50 °C. The two solutions were then combined. The combined solution was dried at 120 °C in air for 24 hours, then crushed and sieved to 212 microns. 0.6 g of the sieved precursor was carburized at a ramp rate of 15 °C/min to 590 °C for 5 hr under 30 sccm of N2 gas. After carburization the sample was cooled under 30 sccm N2 and passivated under 30 sccm 1% O2/N2 for 2 hours. | 590 | 15 | N2 | 0.5 | 5 | 30
1 g of ammonium heptamolybdate tetrahydrate dissolved in 4 mL of DI water. Separately, 2 g of sucrose dissolved in 3.5 mL of DI water at 50 °C. The two solutions were then combined. The combined solution was dried at 120 °C in air for 24 hours, then crushed and sieved to 212 microns. 0.6 g of the sieved precursor was carburized at a ramp rate of 15 °C/min to 590 °C for 5 hr under 60 sccm of N2 gas. After carburization the sample was cooled under 30 sccm N2 and passivated under 30 sccm 1% O2/N2 for 2 hours. | 590 | 15 | N2 | 0.5 | 5 | 60
1 g of ammonium heptamolybdate tetrahydrate dissolved in 4 mL of DI water. Separately, 2 g of sucrose dissolved in 3.5 mL of DI water at 50 °C. The two solutions were then combined. The combined solution was dried at 120 °C in air for 24 hours, then crushed and sieved to 212 microns. 0.6 g of the sieved precursor was carburized at a ramp rate of 15 °C/min to 590 °C for 5 hr under 100 sccm of N2 gas. After carburization the sample was cooled under 30 sccm N2 and passivated under 30 sccm 1% O2/N2 for 2 hours. | 590 | 15 | N2 | 0.5 | 5 | 100
1 g of ammonium heptamolybdate tetrahydrate dissolved in 4 mL of DI water. Separately, 2 g of sucrose dissolved in 3.5 mL of DI water at 50 °C. The two solutions were then combined. The combined solution was dried at 120 °C in air for 24 hours, then crushed and sieved to 212 microns. 0.6 g of the sieved precursor was carburized at a ramp rate of 15 °C/min to 590 °C for 10 hr under 30 sccm of N2 gas. After carburization the sample was cooled under 30 sccm N2 and passivated under 30 sccm 1% O2/N2 for 2 hours. | 590 | 15 | N2 | 0.5 | 10 | 30
1 g of ammonium heptamolybdate tetrahydrate dissolved in 4 mL of DI water. Separately, 2 g of sucrose dissolved in 3.5 mL of DI water at 50 °C. The two solutions were then combined. The combined solution was dried at 120 °C in air for 24 hours, then crushed and sieved to 212 microns. 0.6 g of the sieved precursor was carburized at a ramp rate of 15 °C/min to 590 °C for 10 hr under 60 sccm of N2 gas. After carburization the sample was cooled under 30 sccm N2 and passivated under 30 sccm 1% O2/N2 for 2 hours. | 590 | 15 | N2 | 0.5 | 10 | 60
1 g of ammonium heptamolybdate tetrahydrate dissolved in 4 mL of DI water. Separately, 2 g of sucrose dissolved in 3.5 mL of DI water at 50 °C. The two solutions were then combined. The combined solution was dried at 120 °C in air for 24 hours, then crushed and sieved to 212 microns. 0.6 g of the sieved precursor was carburized at a ramp rate of 15 °C/min to 590 °C for 10 hr under 100 sccm of N2 gas. After carburization the sample was cooled under 30 sccm N2 and passivated under 30 sccm 1% O2/N2 for 2 hours. | 590 | 15 | N2 | 0.5 | 10 | 100
1 g of ammonium heptamolybdate tetrahydrate dissolved in 5.5 mL of DI water. Separately, 1 g of sucrose dissolved in 2 mL of DI water at 50 °C. The two solutions were then combined. The combined solution was dried at 120 °C in air for 24 hours, then crushed and sieved to 212 microns. 0.6 g of the sieved precursor was carburized at a ramp rate of 15 °C/min to 590 °C for 0.5 hr under 30 sccm of N2 gas. After carburization the sample was cooled under 30 sccm N2 and passivated under 30 sccm 1% O2/N2 for 2 hours. | 590 | 15 | N2 | 1 | 0.5 | 30
1 g of ammonium heptamolybdate tetrahydrate dissolved in 5.5 mL of DI water. Separately, 1 g of sucrose dissolved in 2 mL of DI water at 50 °C. The two solutions were then combined. The combined solution was dried at 120 °C in air for 24 hours, then crushed and sieved to 212 microns. 0.6 g of the sieved precursor was carburized at a ramp rate of 15 °C/min to 590 °C for 0.5 hr under 60 sccm of N2 gas. After carburization the sample was cooled under 30 sccm N2 and passivated under 30 sccm 1% O2/N2 for 2 hours. | 590 | 15 | N2 | 1 | 0.5 | 60
1 g of ammonium heptamolybdate tetrahydrate dissolved in 5.5 mL of DI water. Separately, 1 g of sucrose dissolved in 2 mL of DI water at 50 °C. The two solutions were then combined. The combined solution was dried at 120 °C in air for 24 hours, then crushed and sieved to 212 microns. 0.6 g of the sieved precursor was carburized at a ramp rate of 15 °C/min to 590 °C for 0.5 hr under 100 sccm of N2 gas. After carburization the sample was cooled under 30 sccm N2 and passivated under 30 sccm 1% O2/N2 for 2 hours. | 590 | 15 | N2 | 1 | 0.5 | 100
1 g of ammonium heptamolybdate tetrahydrate dissolved in 5.5 mL of DI water. Separately, 1 g of sucrose dissolved in 2 mL of DI water at 50 °C. The two solutions were then combined. The combined solution was dried at 120 °C in air for 24 hours, then crushed and sieved to 212 microns. 0.6 g of the sieved precursor was carburized at a ramp rate of 15 °C/min to 590 °C for 2 hr under 30 sccm of N2 gas. After carburization the sample was cooled under 30 sccm N2 and passivated under 30 sccm 1% O2/N2 for 2 hours. | 590 | 15 | N2 | 1 | 2 | 30
1 g of ammonium heptamolybdate tetrahydrate dissolved in 5.5 mL of DI water. Separately, 1 g of sucrose dissolved in 2 mL of DI water at 50 °C. The two solutions were then combined. The combined solution was dried at 120 °C in air for 24 hours, then crushed and sieved to 212 microns. 0.6 g of the sieved precursor was carburized at a ramp rate of 15 °C/min to 590 °C for 2 hr under 60 sccm of N2 gas. After carburization the sample was cooled under 30 sccm N2 and passivated under 30 sccm 1% O2/N2 for 2 hours. | 590 | 15 | N2 | 1 | 2 | 60
1 g of ammonium heptamolybdate tetrahydrate dissolved in 5.5 mL of DI water. Separately, 1 g of sucrose dissolved in 2 mL of DI water at 50 °C. The two solutions were then combined. The combined solution was dried at 120 °C in air for 24 hours, then crushed and sieved to 212 microns. 0.6 g of the sieved precursor was carburized at a ramp rate of 15 °C/min to 590 °C for 2 hr under 100 sccm of N2 gas. After carburization the sample was cooled under 30 sccm N2 and passivated under 30 sccm 1% O2/N2 for 2 hours. | 590 | 15 | N2 | 1 | 2 | 100
1 g of ammonium heptamolybdate tetrahydrate dissolved in 5.5 mL of DI water. Separately, 1 g of sucrose dissolved in 2 mL of DI water at 50 °C. The two solutions were then combined. The combined solution was dried at 120 °C in air for 24 hours, then crushed and sieved to 212 microns. 0.6 g of the sieved precursor was carburized at a ramp rate of 15 °C/min to 590 °C for 5 hr under 30 sccm of N2 gas. After carburization the sample was cooled under 30 sccm N2 and passivated under 30 sccm 1% O2/N2 for 2 hours. | 590 | 15 | N2 | 1 | 5 | 30
1 g of ammonium heptamolybdate tetrahydrate dissolved in 5.5 mL of DI water. Separately, 1 g of sucrose dissolved in 2 mL of DI water at 50 °C. The two solutions were then combined. The combined solution was dried at 120 °C in air for 24 hours, then crushed and sieved to 212 microns. 0.6 g of the sieved precursor was carburized at a ramp rate of 15 °C/min to 590 °C for 5 hr under 60 sccm of N2 gas. After carburization the sample was cooled under 30 sccm N2 and passivated under 30 sccm 1% O2/N2 for 2 hours. | 590 | 15 | N2 | 1 | 5 | 60
1 g of ammonium heptamolybdate tetrahydrate dissolved in 5.5 mL of DI water. Separately, 1 g of sucrose dissolved in 2 mL of DI water at 50 °C. The two solutions were then combined. The combined solution was dried at 120 °C in air for 24 hours, then crushed and sieved to 212 microns. 0.6 g of the sieved precursor was carburized at a ramp rate of 15 °C/min to 590 °C for 5 hr under 100 sccm of N2 gas. After carburization the sample was cooled under 30 sccm N2 and passivated under 30 sccm 1% O2/N2 for 2 hours. | 590 | 15 | N2 | 1 | 5 | 100
1 g of ammonium heptamolybdate tetrahydrate dissolved in 5.5 mL of DI water. Separately, 1 g of sucrose dissolved in 2 mL of DI water at 50 °C. The two solutions were then combined. The combined solution was dried at 120 °C in air for 24 hours, then crushed and sieved to 212 microns. 0.6 g of the sieved precursor was carburized at a ramp rate of 15 °C/min to 590 °C for 10 hr under 30 sccm of N2 gas. After carburization the sample was cooled under 30 sccm N2 and passivated under 30 sccm 1% O2/N2 for 2 hours. | 590 | 15 | N2 | 1 | 10 | 30
1 g of ammonium heptamolybdate tetrahydrate dissolved in 5.5 mL of DI water. Separately, 1 g of sucrose dissolved in 2 mL of DI water at 50 °C. The two solutions were then combined. The combined solution was dried at 120 °C in air for 24 hours, then crushed and sieved to 212 microns. 0.6 g of the sieved precursor was carburized at a ramp rate of 15 °C/min to 590 °C for 10 hr under 60 sccm of N2 gas. After carburization the sample was cooled under 30 sccm N2 and passivated under 30 sccm 1% O2/N2 for 2 hours. | 590 | 15 | N2 | 1 | 10 | 60
1 g of ammonium heptamolybdate tetrahydrate dissolved in 5.5 mL of DI water. Separately, 1 g of sucrose dissolved in 2 mL of DI water at 50 °C. The two solutions were then combined. The combined solution was dried at 120 °C in air for 24 hours, then crushed and sieved to 212 microns. 0.6 g of the sieved precursor was carburized at a ramp rate of 15 °C/min to 590 °C for 10 hr under 100 sccm of N2 gas. After carburization the sample was cooled under 30 sccm N2 and passivated under 30 sccm 1% O2/N2 for 2 hours. | 590 | 15 | N2 | 1 | 10 | 100
1 g of ammonium heptamolybdate tetrahydrate dissolved in 6 mL of DI water. Separately, 0.5 g of sucrose dissolved in 1.5 mL of DI water at 50 °C. The two solutions were then combined. The combined solution was dried at 120 °C in air for 24 hours, then crushed and sieved to 212 microns. 0.6 g of the sieved precursor was carburized at a ramp rate of 15 °C/min to 590 °C for 0.5 hr under 30 sccm of N2 gas. After carburization the sample was cooled under 30 sccm N2 and passivated under 30 sccm 1% O2/N2 for 2 hours. | 590 | 15 | N2 | 2 | 0.5 | 30
1 g of ammonium heptamolybdate tetrahydrate dissolved in 6 mL of DI water. Separately, 0.5 g of sucrose dissolved in 1.5 mL of DI water at 50 °C. The two solutions were then combined. The combined solution was dried at 120 °C in air for 24 hours, then crushed and sieved to 212 microns. 0.6 g of the sieved precursor was carburized at a ramp rate of 15 °C/min to 590 °C for 0.5 hr under 60 sccm of N2 gas. After carburization the sample was cooled under 30 sccm N2 and passivated under 30 sccm 1% O2/N2 for 2 hours. | 590 | 15 | N2 | 2 | 0.5 | 60
1 g of ammonium heptamolybdate tetrahydrate dissolved in 6 mL of DI water. Separately, 0.5 g of sucrose dissolved in 1.5 mL of DI water at 50 °C. The two solutions were then combined. The combined solution was dried at 120 °C in air for 24 hours, then crushed and sieved to 212 microns. 0.6 g of the sieved precursor was carburized at a ramp rate of 15 °C/min to 590 °C for 0.5 hr under 100 sccm of N2 gas. After carburization the sample was cooled under 30 sccm N2 and passivated under 30 sccm 1% O2/N2 for 2 hours. | 590 | 15 | N2 | 2 | 0.5 | 100
1 g of ammonium heptamolybdate tetrahydrate dissolved in 6 mL of DI water. Separately, 0.5 g of sucrose dissolved in 1.5 mL of DI water at 50 °C. The two solutions were then combined. The combined solution was dried at 120 °C in air for 24 hours, then crushed and sieved to 212 microns. 0.6 g of the sieved precursor was carburized at a ramp rate of 15 °C/min to 590 °C for 2 hr under 30 sccm of N2 gas. After carburization the sample was cooled under 30 sccm N2 and passivated under 30 sccm 1% O2/N2 for 2 hours. | 590 | 15 | N2 | 2 | 2 | 30
1 g of ammonium heptamolybdate tetrahydrate dissolved in 6 mL of DI water. Separately, 0.5 g of sucrose dissolved in 1.5 mL of DI water at 50 °C. The two solutions were then combined. The combined solution was dried at 120 °C in air for 24 hours, then crushed and sieved to 212 microns. 0.6 g of the sieved precursor was carburized at a ramp rate of 15 °C/min to 590 °C for 2 hr under 60 sccm of N2 gas. After carburization the sample was cooled under 30 sccm N2 and passivated under 30 sccm 1% O2/N2 for 2 hours. | 590 | 15 | N2 | 2 | 2 | 60
1 g of ammonium heptamolybdate tetrahydrate dissolved in 6 mL of DI water. Separately, 0.5 g of sucrose dissolved in 1.5 mL of DI water at 50 °C. The two solutions were then combined. The combined solution was dried at 120 °C in air for 24 hours, then crushed and sieved to 212 microns. 0.6 g of the sieved precursor was carburized at a ramp rate of 15 °C/min to 590 °C for 2 hr under 100 sccm of N2 gas. After carburization the sample was cooled under 30 sccm N2 and passivated under 30 sccm 1% O2/N2 for 2 hours. | 590 | 15 | N2 | 2 | 2 | 100
1 g of ammonium heptamolybdate tetrahydrate dissolved in 6 mL of DI water. Separately, 0.5 g of sucrose dissolved in 1.5 mL of DI water at 50 °C. The two solutions were then combined. The combined solution was dried at 120 °C in air for 24 hours, then crushed and sieved to 212 microns. 0.6 g of the sieved precursor was carburized at a ramp rate of 15 °C/min to 590 °C for 5 hr under 30 sccm of N2 gas. After carburization the sample was cooled under 30 sccm N2 and passivated under 30 sccm 1% O2/N2 for 2 hours. | 590 | 15 | N2 | 2 | 5 | 30
1 g of ammonium heptamolybdate tetrahydrate dissolved in 6 mL of DI water. Separately, 0.5 g of sucrose dissolved in 1.5 mL of DI water at 50 °C. The two solutions were then combined. The combined solution was dried at 120 °C in air for 24 hours, then crushed and sieved to 212 microns. 0.6 g of the sieved precursor was carburized at a ramp rate of 15 °C/min to 590 °C for 5 hr under 60 sccm of N2 gas. After carburization the sample was cooled under 30 sccm N2 and passivated under 30 sccm 1% O2/N2 for 2 hours. | 590 | 15 | N2 | 2 | 5 | 60
1 g of ammonium heptamolybdate tetrahydrate dissolved in 6 mL of DI water. Separately, 0.5 g of sucrose dissolved in 1.5 mL of DI water at 50 °C. The two solutions were then combined. The combined solution was dried at 120 °C in air for 24 hours, then crushed and sieved to 212 microns. 0.6 g of the sieved precursor was carburized at a ramp rate of 15 °C/min to 590 °C for 5 hr under 100 sccm of N2 gas. After carburization the sample was cooled under 30 sccm N2 and passivated under 30 sccm 1% O2/N2 for 2 hours. | 590 | 15 | N2 | 2 | 5 | 100
1 g of ammonium heptamolybdate tetrahydrate dissolved in 6 mL of DI water. Separately, 0.5 g of sucrose dissolved in 1.5 mL of DI water at 50 °C. The two solutions were then combined. The combined solution was dried at 120 °C in air for 24 hours, then crushed and sieved to 212 microns. 0.6 g of the sieved precursor was carburized at a ramp rate of 15 °C/min to 590 °C for 10 hr under 30 sccm of N2 gas. After carburization the sample was cooled under 30 sccm N2 and passivated under 30 sccm 1% O2/N2 for 2 hours. | 590 | 15 | N2 | 2 | 10 | 30
1 g of ammonium heptamolybdate tetrahydrate dissolved in 6 mL of DI water. Separately, 0.5 g of sucrose dissolved in 1.5 mL of DI water at 50 °C. The two solutions were then combined. The combined solution was dried at 120 °C in air for 24 hours, then crushed and sieved to 212 microns. 0.6 g of the sieved precursor was carburized at a ramp rate of 15 °C/min to 590 °C for 10 hr under 60 sccm of N2 gas. After carburization the sample was cooled under 30 sccm N2 and passivated under 30 sccm 1% O2/N2 for 2 hours. | 590 | 15 | N2 | 2 | 10 | 60
1 g of ammonium heptamolybdate tetrahydrate dissolved in 6 mL of DI water. Separately, 0.5 g of sucrose dissolved in 1.5 mL of DI water at 50 °C. The two solutions were then combined. The combined solution was dried at 120 °C in air for 24 hours, then crushed and sieved to 212 microns. 0.6 g of the sieved precursor was carburized at a ramp rate of 15 °C/min to 590 °C for 10 hr under 100 sccm of N2 gas. After carburization the sample was cooled under 30 sccm N2 and passivated under 30 sccm 1% O2/N2 for 2 hours. | 590 | 15 | N2 | 2 | 10 | 100
1 g of ammonium heptamolybdate tetrahydrate dissolved in 4 mL of DI water. Separately, 2 g of sucrose dissolved in 3.5 mL of DI water at 50 °C. The two solutions were then combined. The combined solution was dried at 120 °C in air for 24 hours, then crushed and sieved to 212 microns. 0.6 g of the sieved precursor was carburized at a ramp rate of 5 °C/min to 600 °C for 0.5 hr under 30 sccm of H2 gas. After carburization the sample was cooled under 30 sccm N2 and passivated under 30 sccm 1% O2/N2 for 2 hours. | 600 | 5 | H2 | 0.5 | 0.5 | 30
1 g of ammonium heptamolybdate tetrahydrate dissolved in 4 mL of DI water. Separately, 2 g of sucrose dissolved in 3.5 mL of DI water at 50 °C. The two solutions were then combined. The combined solution was dried at 120 °C in air for 24 hours, then crushed and sieved to 212 microns. 0.6 g of the sieved precursor was carburized at a ramp rate of 5 °C/min to 600 °C for 0.5 hr under 60 sccm of H2 gas. After carburization the sample was cooled under 30 sccm N2 and passivated under 30 sccm 1% O2/N2 for 2 hours. | 600 | 5 | H2 | 0.5 | 0.5 | 60
1 g of ammonium heptamolybdate tetrahydrate dissolved in 4 mL of DI water. Separately, 2 g of sucrose dissolved in 3.5 mL of DI water at 50 °C. The two solutions were then combined. The combined solution was dried at 120 °C in air for 24 hours, then crushed and sieved to 212 microns. 0.6 g of the sieved precursor was carburized at a ramp rate of 5 °C/min to 600 °C for 0.5 hr under 100 sccm of H2 gas. After carburization the sample was cooled under 30 sccm N2 and passivated under 30 sccm 1% O2/N2 for 2 hours. | 600 | 5 | H2 | 0.5 | 0.5 | 100
1 g of ammonium heptamolybdate tetrahydrate dissolved in 4 mL of DI water. Separately, 2 g of sucrose dissolved in 3.5 mL of DI water at 50 °C. The two solutions were then combined. The combined solution was dried at 120 °C in air for 24 hours, then crushed and sieved to 212 microns. 0.6 g of the sieved precursor was carburized at a ramp rate of 5 °C/min to 600 °C for 2 hr under 30 sccm of H2 gas. After carburization the sample was cooled under 30 sccm N2 and passivated under 30 sccm 1% O2/N2 for 2 hours. | 600 | 5 | H2 | 0.5 | 2 | 30
1 g of ammonium heptamolybdate tetrahydrate dissolved in 4 mL of DI water. Separately, 2 g of sucrose dissolved in 3.5 mL of DI water at 50 °C. The two solutions were then combined. The combined solution was dried at 120 °C in air for 24 hours, then crushed and sieved to 212 microns. 0.6 g of the sieved precursor was carburized at a ramp rate of 5 °C/min to 600 °C for 2 hr under 60 sccm of H2 gas. After carburization the sample was cooled under 30 sccm N2 and passivated under 30 sccm 1% O2/N2 for 2 hours. | 600 | 5 | H2 | 0.5 | 2 | 60
1 g of ammonium heptamolybdate tetrahydrate dissolved in 4 mL of DI water. Separately, 2 g of sucrose dissolved in 3.5 mL of DI water at 50 °C. The two solutions were then combined. The combined solution was dried at 120 °C in air for 24 hours, then crushed and sieved to 212 microns. 0.6 g of the sieved precursor was carburized at a ramp rate of 5 °C/min to 600 °C for 2 hr under 100 sccm of H2 gas. After carburization the sample was cooled under 30 sccm N2 and passivated under 30 sccm 1% O2/N2 for 2 hours. | 600 | 5 | H2 | 0.5 | 2 | 100
1 g of ammonium heptamolybdate tetrahydrate dissolved in 4 mL of DI water. Separately, 2 g of sucrose dissolved in 3.5 mL of DI water at 50 °C. The two solutions were then combined. The combined solution was dried at 120 °C in air for 24 hours, then crushed and sieved to 212 microns. 0.6 g of the sieved precursor was carburized at a ramp rate of 5 °C/min to 600 °C for 5 hr under 30 sccm of H2 gas. After carburization the sample was cooled under 30 sccm N2 and passivated under 30 sccm 1% O2/N2 for 2 hours. | 600 | 5 | H2 | 0.5 | 5 | 30
1 g of ammonium heptamolybdate tetrahydrate dissolved in 4 mL of DI water. Separately, 2 g of sucrose dissolved in 3.5 mL of DI water at 50 °C. The two solutions were then combined. The combined solution was dried at 120 °C in air for 24 hours, then crushed and sieved to 212 microns. 0.6 g of the sieved precursor was carburized at a ramp rate of 5 °C/min to 600 °C for 5 hr under 60 sccm of H2 gas. After carburization the sample was cooled under 30 sccm N2 and passivated under 30 sccm 1% O2/N2 for 2 hours. | 600 | 5 | H2 | 0.5 | 5 | 60
1 g of ammonium heptamolybdate tetrahydrate dissolved in 4 mL of DI water. Separately, 2 g of sucrose dissolved in 3.5 mL of DI water at 50 °C. The two solutions were then combined. The combined solution was dried at 120 °C in air for 24 hours, then crushed and sieved to 212 microns. 0.6 g of the sieved precursor was carburized at a ramp rate of 5 °C/min to 600 °C for 5 hr under 100 sccm of H2 gas. After carburization the sample was cooled under 30 sccm N2 and passivated under 30 sccm 1% O2/N2 for 2 hours. | 600 | 5 | H2 | 0.5 | 5 | 100
1 g of ammonium heptamolybdate tetrahydrate dissolved in 4 mL of DI water. Separately, 2 g of sucrose dissolved in 3.5 mL of DI water at 50 °C. The two solutions were then combined. The combined solution was dried at 120 °C in air for 24 hours, then crushed and sieved to 212 microns. 0.6 g of the sieved precursor was carburized at a ramp rate of 5 °C/min to 600 °C for 10 hr under 30 sccm of H2 gas. After carburization the sample was cooled under 30 sccm N2 and passivated under 30 sccm 1% O2/N2 for 2 hours. | 600 | 5 | H2 | 0.5 | 10 | 30
1 g of ammonium heptamolybdate tetrahydrate dissolved in 4 mL of DI water. Separately, 2 g of sucrose dissolved in 3.5 mL of DI water at 50 °C. The two solutions were then combined. The combined solution was dried at 120 °C in air for 24 hours, then crushed and sieved to 212 microns. 0.6 g of the sieved precursor was carburized at a ramp rate of 5 °C/min to 600 °C for 10 hr under 60 sccm of H2 gas. After carburization the sample was cooled under 30 sccm N2 and passivated under 30 sccm 1% O2/N2 for 2 hours. | 600 | 5 | H2 | 0.5 | 10 | 60
1 g of ammonium heptamolybdate tetrahydrate dissolved in 4 mL of DI water. Separately, 2 g of sucrose dissolved in 3.5 mL of DI water at 50 °C. The two solutions were then combined. The combined solution was dried at 120 °C in air for 24 hours, then crushed and sieved to 212 microns. 0.6 g of the sieved precursor was carburized at a ramp rate of 5 °C/min to 600 °C for 10 hr under 100 sccm of H2 gas. After carburization the sample was cooled under 30 sccm N2 and passivated under 30 sccm 1% O2/N2 for 2 hours. | 600 | 5 | H2 | 0.5 | 10 | 100
1 g of ammonium heptamolybdate tetrahydrate dissolved in 5.5 mL of DI water. Separately, 1 g of sucrose dissolved in 2 mL of DI water at 50 °C. The two solutions were then combined. The combined solution was dried at 120 °C in air for 24 hours, then crushed and sieved to 212 microns. 0.6 g of the sieved precursor was carburized at a ramp rate of 5 °C/min to 600 °C for 0.5 hr under 30 sccm of H2 gas. After carburization the sample was cooled under 30 sccm N2 and passivated under 30 sccm 1% O2/N2 for 2 hours. | 600 | 5 | H2 | 1 | 0.5 | 30
1 g of ammonium heptamolybdate tetrahydrate dissolved in 5.5 mL of DI water. Separately, 1 g of sucrose dissolved in 2 mL of DI water at 50 °C. The two solutions were then combined. The combined solution was dried at 120 °C in air for 24 hours, then crushed and sieved to 212 microns. 0.6 g of the sieved precursor was carburized at a ramp rate of 5 °C/min to 600 °C for 0.5 hr under 60 sccm of H2 gas. After carburization the sample was cooled under 30 sccm N2 and passivated under 30 sccm 1% O2/N2 for 2 hours. | 600 | 5 | H2 | 1 | 0.5 | 60
1 g of ammonium heptamolybdate tetrahydrate dissolved in 5.5 mL of DI water. Separately, 1 g of sucrose dissolved in 2 mL of DI water at 50 °C. The two solutions were then combined. The combined solution was dried at 120 °C in air for 24 hours, then crushed and sieved to 212 microns. 0.6 g of the sieved precursor was carburized at a ramp rate of 5 °C/min to 600 °C for 0.5 hr under 100 sccm of H2 gas. After carburization the sample was cooled under 30 sccm N2 and passivated under 30 sccm 1% O2/N2 for 2 hours. | 600 | 5 | H2 | 1 | 0.5 | 100
1 g of ammonium heptamolybdate tetrahydrate dissolved in 5.5 mL of DI water. Separately, 1 g of sucrose dissolved in 2 mL of DI water at 50 °C. The two solutions were then combined. The combined solution was dried at 120 °C in air for 24 hours, then crushed and sieved to 212 microns. 0.6 g of the sieved precursor was carburized at a ramp rate of 5 °C/min to 600 °C for 2 hr under 30 sccm of H2 gas. After carburization the sample was cooled under 30 sccm N2 and passivated under 30 sccm 1% O2/N2 for 2 hours. | 600 | 5 | H2 | 1 | 2 | 30
1 g of ammonium heptamolybdate tetrahydrate dissolved in 5.5 mL of DI water. Separately, 1 g of sucrose dissolved in 2 mL of DI water at 50 °C. The two solutions were then combined. The combined solution was dried at 120 °C in air for 24 hours, then crushed and sieved to 212 microns. 0.6 g of the sieved precursor was carburized at a ramp rate of 5 °C/min to 600 °C for 2 hr under 60 sccm of H2 gas. After carburization the sample was cooled under 30 sccm N2 and passivated under 30 sccm 1% O2/N2 for 2 hours. | 600 | 5 | H2 | 1 | 2 | 60
1 g of ammonium heptamolybdate tetrahydrate dissolved in 5.5 mL of DI water. Separately, 1 g of sucrose dissolved in 2 mL of DI water at 50 °C. The two solutions were then combined. The combined solution was dried at 120 °C in air for 24 hours, then crushed and sieved to 212 microns. 0.6 g of the sieved precursor was carburized at a ramp rate of 5 °C/min to 600 °C for 2 hr under 100 sccm of H2 gas. After carburization the sample was cooled under 30 sccm N2 and passivated under 30 sccm 1% O2/N2 for 2 hours. | 600 | 5 | H2 | 1 | 2 | 100
1 g of ammonium heptamolybdate tetrahydrate dissolved in 5.5 mL of DI water. Separately, 1 g of sucrose dissolved in 2 mL of DI water at 50 °C. The two solutions were then combined. The combined solution was dried at 120 °C in air for 24 hours, then crushed and sieved to 212 microns. 0.6 g of the sieved precursor was carburized at a ramp rate of 5 °C/min to 600 °C for 5 hr under 30 sccm of H2 gas. After carburization the sample was cooled under 30 sccm N2 and passivated under 30 sccm 1% O2/N2 for 2 hours. | 600 | 5 | H2 | 1 | 5 | 30
1 g of ammonium heptamolybdate tetrahydrate dissolved in 5.5 mL of DI water. Separately, 1 g of sucrose dissolved in 2 mL of DI water at 50 °C. The two solutions were then combined. The combined solution was dried at 120 °C in air for 24 hours, then crushed and sieved to 212 microns. 0.6 g of the sieved precursor was carburized at a ramp rate of 5 °C/min to 600 °C for 5 hr under 60 sccm of H2 gas. After carburization the sample was cooled under 30 sccm N2 and passivated under 30 sccm 1% O2/N2 for 2 hours. | 600 | 5 | H2 | 1 | 5 | 60
1 g of ammonium heptamolybdate tetrahydrate dissolved in 5.5 mL of DI water. Separately, 1 g of sucrose dissolved in 2 mL of DI water at 50 °C. The two solutions were then combined. The combined solution was dried at 120 °C in air for 24 hours, then crushed and sieved to 212 microns. 0.6 g of the sieved precursor was carburized at a ramp rate of 5 °C/min to 600 °C for 5 hr under 100 sccm of H2 gas. After carburization the sample was cooled under 30 sccm N2 and passivated under 30 sccm 1% O2/N2 for 2 hours. | 600 | 5 | H2 | 1 | 5 | 100
1 g of ammonium heptamolybdate tetrahydrate dissolved in 5.5 mL of DI water. Separately, 1 g of sucrose dissolved in 2 mL of DI water at 50 °C. The two solutions were then combined. The combined solution was dried at 120 °C in air for 24 hours, then crushed and sieved to 212 microns. 0.6 g of the sieved precursor was carburized at a ramp rate of 5 °C/min to 600 °C for 10 hr under 30 sccm of H2 gas. After carburization the sample was cooled under 30 sccm N2 and passivated under 30 sccm 1% O2/N2 for 2 hours. | 600 | 5 | H2 | 1 | 10 | 30
1 g of ammonium heptamolybdate tetrahydrate dissolved in 5.5 mL of DI water. Separately, 1 g of sucrose dissolved in 2 mL of DI water at 50 °C. The two solutions were then combined. The combined solution was dried at 120 °C in air for 24 hours, then crushed and sieved to 212 microns. 0.6 g of the sieved precursor was carburized at a ramp rate of 5 °C/min to 600 °C for 10 hr under 60 sccm of H2 gas. After carburization the sample was cooled under 30 sccm N2 and passivated under 30 sccm 1% O2/N2 for 2 hours. | 600 | 5 | H2 | 1 | 10 | 60
1 g of ammonium heptamolybdate tetrahydrate dissolved in 5.5 mL of DI water. Separately, 1 g of sucrose dissolved in 2 mL of DI water at 50 °C. The two solutions were then combined. The combined solution was dried at 120 °C in air for 24 hours, then crushed and sieved to 212 microns. 0.6 g of the sieved precursor was carburized at a ramp rate of 5 °C/min to 600 °C for 10 hr under 100 sccm of H2 gas. After carburization the sample was cooled under 30 sccm N2 and passivated under 30 sccm 1% O2/N2 for 2 hours. | 600 | 5 | H2 | 1 | 10 | 100
1 g of ammonium heptamolybdate tetrahydrate dissolved in 6 mL of DI water. Separately, 0.5 g of sucrose dissolved in 1.5 mL of DI water at 50 °C. The two solutions were then combined. The combined solution was dried at 120 °C in air for 24 hours, then crushed and sieved to 212 microns. 0.6 g of the sieved precursor was carburized at a ramp rate of 5 °C/min to 600 °C for 0.5 hr under 30 sccm of H2 gas. After carburization the sample was cooled under 30 sccm N2 and passivated under 30 sccm 1% O2/N2 for 2 hours. | 600 | 5 | H2 | 2 | 0.5 | 30
1 g of ammonium heptamolybdate tetrahydrate dissolved in 6 mL of DI water. Separately, 0.5 g of sucrose dissolved in 1.5 mL of DI water at 50 °C. The two solutions were then combined. The combined solution was dried at 120 °C in air for 24 hours, then crushed and sieved to 212 microns. 0.6 g of the sieved precursor was carburized at a ramp rate of 5 °C/min to 600 °C for 0.5 hr under 60 sccm of H2 gas. After carburization the sample was cooled under 30 sccm N2 and passivated under 30 sccm 1% O2/N2 for 2 hours. | 600 | 5 | H2 | 2 | 0.5 | 60
1 g of ammonium heptamolybdate tetrahydrate dissolved in 6 mL of DI water. Separately, 0.5 g of sucrose dissolved in 1.5 mL of DI water at 50 °C. The two solutions were then combined. The combined solution was dried at 120 °C in air for 24 hours, then crushed and sieved to 212 microns. 0.6 g of the sieved precursor was carburized at a ramp rate of 5 °C/min to 600 °C for 0.5 hr under 100 sccm of H2 gas. After carburization the sample was cooled under 30 sccm N2 and passivated under 30 sccm 1% O2/N2 for 2 hours. | 600 | 5 | H2 | 2 | 0.5 | 100
1 g of ammonium heptamolybdate tetrahydrate dissolved in 6 mL of DI water. Separately, 0.5 g of sucrose dissolved in 1.5 mL of DI water at 50 °C. The two solutions were then combined. The combined solution was dried at 120 °C in air for 24 hours, then crushed and sieved to 212 microns. 0.6 g of the sieved precursor was carburized at a ramp rate of 5 °C/min to 600 °C for 2 hr under 30 sccm of H2 gas. After carburization the sample was cooled under 30 sccm N2 and passivated under 30 sccm 1% O2/N2 for 2 hours. | 600 | 5 | H2 | 2 | 2 | 30
1 g of ammonium heptamolybdate tetrahydrate dissolved in 6 mL of DI water. Separately, 0.5 g of sucrose dissolved in 1.5 mL of DI water at 50 °C. The two solutions were then combined. The combined solution was dried at 120 °C in air for 24 hours, then crushed and sieved to 212 microns. 0.6 g of the sieved precursor was carburized at a ramp rate of 5 °C/min to 600 °C for 2 hr under 60 sccm of H2 gas. After carburization the sample was cooled under 30 sccm N2 and passivated under 30 sccm 1% O2/N2 for 2 hours. | 600 | 5 | H2 | 2 | 2 | 60
1 g of ammonium heptamolybdate tetrahydrate dissolved in 6 mL of DI water. Separately, 0.5 g of sucrose dissolved in 1.5 mL of DI water at 50 °C. The two solutions were then combined. The combined solution was dried at 120 °C in air for 24 hours, then crushed and sieved to 212 microns. 0.6 g of the sieved precursor was carburized at a ramp rate of 5 °C/min to 600 °C for 2 hr under 100 sccm of H2 gas. After carburization the sample was cooled under 30 sccm N2 and passivated under 30 sccm 1% O2/N2 for 2 hours. | 600 | 5 | H2 | 2 | 2 | 100
1 g of ammonium heptamolybdate tetrahydrate dissolved in 6 mL of DI water. Separately, 0.5 g of sucrose dissolved in 1.5 mL of DI water at 50 °C. The two solutions were then combined. The combined solution was dried at 120 °C in air for 24 hours, then crushed and sieved to 212 microns. 0.6 g of the sieved precursor was carburized at a ramp rate of 5 °C/min to 600 °C for 5 hr under 30 sccm of H2 gas. After carburization the sample was cooled under 30 sccm N2 and passivated under 30 sccm 1% O2/N2 for 2 hours. | 600 | 5 | H2 | 2 | 5 | 30
1 g of ammonium heptamolybdate tetrahydrate dissolved in 6 mL of DI water. Separately, 0.5 g of sucrose dissolved in 1.5 mL of DI water at 50 °C. The two solutions were then combined. The combined solution was dried at 120 °C in air for 24 hours, then crushed and sieved to 212 microns. 0.6 g of the sieved precursor was carburized at a ramp rate of 5 °C/min to 600 °C for 5 hr under 60 sccm of H2 gas. After carburization the sample was cooled under 30 sccm N2 and passivated under 30 sccm 1% O2/N2 for 2 hours. | 600 | 5 | H2 | 2 | 5 | 60
1 g of ammonium heptamolybdate tetrahydrate dissolved in 6 mL of DI water. Separately, 0.5 g of sucrose dissolved in 1.5 mL of DI water at 50 °C. The two solutions were then combined. The combined solution was dried at 120 °C in air for 24 hours, then crushed and sieved to 212 microns. 0.6 g of the sieved precursor was carburized at a ramp rate of 5 °C/min to 600 °C for 5 hr under 100 sccm of H2 gas. After carburization the sample was cooled under 30 sccm N2 and passivated under 30 sccm 1% O2/N2 for 2 hours. | 600 | 5 | H2 | 2 | 5 | 100
1 g of ammonium heptamolybdate tetrahydrate dissolved in 6 mL of DI water. Separately, 0.5 g of sucrose dissolved in 1.5 mL of DI water at 50 °C. The two solutions were then combined. The combined solution was dried at 120 °C in air for 24 hours, then crushed and sieved to 212 microns. 0.6 g of the sieved precursor was carburized at a ramp rate of 5 °C/min to 600 °C for 10 hr under 30 sccm of H2 gas. After carburization the sample was cooled under 30 sccm N2 and passivated under 30 sccm 1% O2/N2 for 2 hours. | 600 | 5 | H2 | 2 | 10 | 30
1 g of ammonium heptamolybdate tetrahydrate dissolved in 6 mL of DI water. Separately, 0.5 g of sucrose dissolved in 1.5 mL of DI water at 50 °C. The two solutions were then combined. The combined solution was dried at 120 °C in air for 24 hours, then crushed and sieved to 212 microns. 0.6 g of the sieved precursor was carburized at a ramp rate of 5 °C/min to 600 °C for 10 hr under 60 sccm of H2 gas. After carburization the sample was cooled under 30 sccm N2 and passivated under 30 sccm 1% O2/N2 for 2 hours. | 600 | 5 | H2 | 2 | 10 | 60
1 g of ammonium heptamolybdate tetrahydrate dissolved in 6 mL of DI water. Separately, 0.5 g of sucrose dissolved in 1.5 mL of DI water at 50 °C. The two solutions were then combined. The combined solution was dried at 120 °C in air for 24 hours, then crushed and sieved to 212 microns. 0.6 g of the sieved precursor was carburized at a ramp rate of 5 °C/min to 600 °C for 10 hr under 100 sccm of H2 gas. After carburization the sample was cooled under 30 sccm N2 and passivated under 30 sccm 1% O2/N2 for 2 hours. | 600 | 5 | H2 | 2 | 10 | 100
1 g of ammonium heptamolybdate tetrahydrate dissolved in 4 mL of DI water. Separately, 2 g of sucrose dissolved in 3.5 mL of DI water at 50 °C. The two solutions were then combined. The combined solution was dried at 120 °C in air for 24 hours, then crushed and sieved to 212 microns. 0.6 g of the sieved precursor was carburized at a ramp rate of 5 °C/min to 600 °C for 0.5 hr under 30 sccm of N2 gas. After carburization the sample was cooled under 30 sccm N2 and passivated under 30 sccm 1% O2/N2 for 2 hours. | 600 | 5 | N2 | 0.5 | 0.5 | 30
1 g of ammonium heptamolybdate tetrahydrate dissolved in 4 mL of DI water. Separately, 2 g of sucrose dissolved in 3.5 mL of DI water at 50 °C. The two solutions were then combined. The combined solution was dried at 120 °C in air for 24 hours, then crushed and sieved to 212 microns. 0.6 g of the sieved precursor was carburized at a ramp rate of 5 °C/min to 600 °C for 0.5 hr under 60 sccm of N2 gas. After carburization the sample was cooled under 30 sccm N2 and passivated under 30 sccm 1% O2/N2 for 2 hours. | 600 | 5 | N2 | 0.5 | 0.5 | 60
1 g of ammonium heptamolybdate tetrahydrate dissolved in 4 mL of DI water. Separately, 2 g of sucrose dissolved in 3.5 mL of DI water at 50 °C. The two solutions were then combined. The combined solution was dried at 120 °C in air for 24 hours, then crushed and sieved to 212 microns. 0.6 g of the sieved precursor was carburized at a ramp rate of 5 °C/min to 600 °C for 0.5 hr under 100 sccm of N2 gas. After carburization the sample was cooled under 30 sccm N2 and passivated under 30 sccm 1% O2/N2 for 2 hours. | 600 | 5 | N2 | 0.5 | 0.5 | 100
1 g of ammonium heptamolybdate tetrahydrate dissolved in 4 mL of DI water. Separately, 2 g of sucrose dissolved in 3.5 mL of DI water at 50 °C. The two solutions were then combined. The combined solution was dried at 120 °C in air for 24 hours, then crushed and sieved to 212 microns. 0.6 g of the sieved precursor was carburized at a ramp rate of 5 °C/min to 600 °C for 2 hr under 30 sccm of N2 gas. After carburization the sample was cooled under 30 sccm N2 and passivated under 30 sccm 1% O2/N2 for 2 hours. | 600 | 5 | N2 | 0.5 | 2 | 30
1 g of ammonium heptamolybdate tetrahydrate dissolved in 4 mL of DI water. Separately, 2 g of sucrose dissolved in 3.5 mL of DI water at 50 °C. The two solutions were then combined. The combined solution was dried at 120 °C in air for 24 hours, then crushed and sieved to 212 microns. 0.6 g of the sieved precursor was carburized at a ramp rate of 5 °C/min to 600 °C for 2 hr under 60 sccm of N2 gas. After carburization the sample was cooled under 30 sccm N2 and passivated under 30 sccm 1% O2/N2 for 2 hours. | 600 | 5 | N2 | 0.5 | 2 | 60
1 g of ammonium heptamolybdate tetrahydrate dissolved in 4 mL of DI water. Separately, 2 g of sucrose dissolved in 3.5 mL of DI water at 50 °C. The two solutions were then combined. The combined solution was dried at 120 °C in air for 24 hours, then crushed and sieved to 212 microns. 0.6 g of the sieved precursor was carburized at a ramp rate of 5 °C/min to 600 °C for 2 hr under 100 sccm of N2 gas. After carburization the sample was cooled under 30 sccm N2 and passivated under 30 sccm 1% O2/N2 for 2 hours. | 600 | 5 | N2 | 0.5 | 2 | 100
1 g of ammonium heptamolybdate tetrahydrate dissolved in 4 mL of DI water. Separately, 2 g of sucrose dissolved in 3.5 mL of DI water at 50 °C. The two solutions were then combined. The combined solution was dried at 120 °C in air for 24 hours, then crushed and sieved to 212 microns. 0.6 g of the sieved precursor was carburized at a ramp rate of 5 °C/min to 600 °C for 5 hr under 30 sccm of N2 gas. After carburization the sample was cooled under 30 sccm N2 and passivated under 30 sccm 1% O2/N2 for 2 hours. | 600 | 5 | N2 | 0.5 | 5 | 30
1 g of ammonium heptamolybdate tetrahydrate dissolved in 4 mL of DI water. Separately, 2 g of sucrose dissolved in 3.5 mL of DI water at 50 °C. The two solutions were then combined. The combined solution was dried at 120 °C in air for 24 hours, then crushed and sieved to 212 microns. 0.6 g of the sieved precursor was carburized at a ramp rate of 5 °C/min to 600 °C for 5 hr under 60 sccm of N2 gas. After carburization the sample was cooled under 30 sccm N2 and passivated under 30 sccm 1% O2/N2 for 2 hours. | 600 | 5 | N2 | 0.5 | 5 | 60
1 g of ammonium heptamolybdate tetrahydrate dissolved in 4 mL of DI water. Separately, 2 g of sucrose dissolved in 3.5 mL of DI water at 50 °C. The two solutions were then combined. The combined solution was dried at 120 °C in air for 24 hours, then crushed and sieved to 212 microns. 0.6 g of the sieved precursor was carburized at a ramp rate of 5 °C/min to 600 °C for 5 hr under 100 sccm of N2 gas. After carburization the sample was cooled under 30 sccm N2 and passivated under 30 sccm 1% O2/N2 for 2 hours. | 600 | 5 | N2 | 0.5 | 5 | 100
1 g of ammonium heptamolybdate tetrahydrate dissolved in 4 mL of DI water. Separately, 2 g of sucrose dissolved in 3.5 mL of DI water at 50 °C. The two solutions were then combined. The combined solution was dried at 120 °C in air for 24 hours, then crushed and sieved to 212 microns. 0.6 g of the sieved precursor was carburized at a ramp rate of 5 °C/min to 600 °C for 10 hr under 30 sccm of N2 gas. After carburization the sample was cooled under 30 sccm N2 and passivated under 30 sccm 1% O2/N2 for 2 hours. | 600 | 5 | N2 | 0.5 | 10 | 30
1 g of ammonium heptamolybdate tetrahydrate dissolved in 4 mL of DI water. Separately, 2 g of sucrose dissolved in 3.5 mL of DI water at 50 °C. The two solutions were then combined. The combined solution was dried at 120 °C in air for 24 hours, then crushed and sieved to 212 microns. 0.6 g of the sieved precursor was carburized at a ramp rate of 5 °C/min to 600 °C for 10 hr under 60 sccm of N2 gas. After carburization the sample was cooled under 30 sccm N2 and passivated under 30 sccm 1% O2/N2 for 2 hours. | 600 | 5 | N2 | 0.5 | 10 | 60
1 g of ammonium heptamolybdate tetrahydrate dissolved in 4 mL of DI water. Separately, 2 g of sucrose dissolved in 3.5 mL of DI water at 50 °C. The two solutions were then combined. The combined solution was dried at 120 °C in air for 24 hours, then crushed and sieved to 212 microns. 0.6 g of the sieved precursor was carburized at a ramp rate of 5 °C/min to 600 °C for 10 hr under 100 sccm of N2 gas. After carburization the sample was cooled under 30 sccm N2 and passivated under 30 sccm 1% O2/N2 for 2 hours. | 600 | 5 | N2 | 0.5 | 10 | 100
1 g of ammonium heptamolybdate tetrahydrate dissolved in 5.5 mL of DI water. Separately, 1 g of sucrose dissolved in 2 mL of DI water at 50 °C. The two solutions were then combined. The combined solution was dried at 120 °C in air for 24 hours, then crushed and sieved to 212 microns. 0.6 g of the sieved precursor was carburized at a ramp rate of 5 °C/min to 600 °C for 0.5 hr under 30 sccm of N2 gas. After carburization the sample was cooled under 30 sccm N2 and passivated under 30 sccm 1% O2/N2 for 2 hours. | 600 | 5 | N2 | 1 | 0.5 | 30
1 g of ammonium heptamolybdate tetrahydrate dissolved in 5.5 mL of DI water. Separately, 1 g of sucrose dissolved in 2 mL of DI water at 50 °C. The two solutions were then combined. The combined solution was dried at 120 °C in air for 24 hours, then crushed and sieved to 212 microns. 0.6 g of the sieved precursor was carburized at a ramp rate of 5 °C/min to 600 °C for 0.5 hr under 60 sccm of N2 gas. After carburization the sample was cooled under 30 sccm N2 and passivated under 30 sccm 1% O2/N2 for 2 hours. | 600 | 5 | N2 | 1 | 0.5 | 60
1 g of ammonium heptamolybdate tetrahydrate dissolved in 5.5 mL of DI water. Separately, 1 g of sucrose dissolved in 2 mL of DI water at 50 °C. The two solutions were then combined. The combined solution was dried at 120 °C in air for 24 hours, then crushed and sieved to 212 microns. 0.6 g of the sieved precursor was carburized at a ramp rate of 5 °C/min to 600 °C for 0.5 hr under 100 sccm of N2 gas. After carburization the sample was cooled under 30 sccm N2 and passivated under 30 sccm 1% O2/N2 for 2 hours. | 600 | 5 | N2 | 1 | 0.5 | 100
1 g of ammonium heptamolybdate tetrahydrate dissolved in 5.5 mL of DI water. Separately, 1 g of sucrose dissolved in 2 mL of DI water at 50 °C. The two solutions were then combined. The combined solution was dried at 120 °C in air for 24 hours, then crushed and sieved to 212 microns. 0.6 g of the sieved precursor was carburized at a ramp rate of 5 °C/min to 600 °C for 2 hr under 30 sccm of N2 gas. After carburization the sample was cooled under 30 sccm N2 and passivated under 30 sccm 1% O2/N2 for 2 hours. | 600 | 5 | N2 | 1 | 2 | 30
1 g of ammonium heptamolybdate tetrahydrate dissolved in 5.5 mL of DI water. Separately, 1 g of sucrose dissolved in 2 mL of DI water at 50 °C. The two solutions were then combined. The combined solution was dried at 120 °C in air for 24 hours, then crushed and sieved to 212 microns. 0.6 g of the sieved precursor was carburized at a ramp rate of 5 °C/min to 600 °C for 2 hr under 60 sccm of N2 gas. After carburization the sample was cooled under 30 sccm N2 and passivated under 30 sccm 1% O2/N2 for 2 hours. | 600 | 5 | N2 | 1 | 2 | 60
1 g of ammonium heptamolybdate tetrahydrate dissolved in 5.5 mL of DI water. Separately, 1 g of sucrose dissolved in 2 mL of DI water at 50 °C. The two solutions were then combined. The combined solution was dried at 120 °C in air for 24 hours, then crushed and sieved to 212 microns. 0.6 g of the sieved precursor was carburized at a ramp rate of 5 °C/min to 600 °C for 2 hr under 100 sccm of N2 gas. After carburization the sample was cooled under 30 sccm N2 and passivated under 30 sccm 1% O2/N2 for 2 hours. | 600 | 5 | N2 | 1 | 2 | 100
1 g of ammonium heptamolybdate tetrahydrate dissolved in 5.5 mL of DI water. Separately, 1 g of sucrose dissolved in 2 mL of DI water at 50 °C. The two solutions were then combined. The combined solution was dried at 120 °C in air for 24 hours, then crushed and sieved to 212 microns. 0.6 g of the sieved precursor was carburized at a ramp rate of 5 °C/min to 600 °C for 5 hr under 30 sccm of N2 gas. After carburization the sample was cooled under 30 sccm N2 and passivated under 30 sccm 1% O2/N2 for 2 hours. | 600 | 5 | N2 | 1 | 5 | 30
1 g of ammonium heptamolybdate tetrahydrate dissolved in 5.5 mL of DI water. Separately, 1 g of sucrose dissolved in 2 mL of DI water at 50 °C. The two solutions were then combined. The combined solution was dried at 120 °C in air for 24 hours, then crushed and sieved to 212 microns. 0.6 g of the sieved precursor was carburized at a ramp rate of 5 °C/min to 600 °C for 5 hr under 60 sccm of N2 gas. After carburization the sample was cooled under 30 sccm N2 and passivated under 30 sccm 1% O2/N2 for 2 hours. | 600 | 5 | N2 | 1 | 5 | 60
1 g of ammonium heptamolybdate tetrahydrate dissolved in 5.5 mL of DI water. Separately, 1 g of sucrose dissolved in 2 mL of DI water at 50 °C. The two solutions were then combined. The combined solution was dried at 120 °C in air for 24 hours, then crushed and sieved to 212 microns. 0.6 g of the sieved precursor was carburized at a ramp rate of 5 °C/min to 600 °C for 5 hr under 100 sccm of N2 gas. After carburization the sample was cooled under 30 sccm N2 and passivated under 30 sccm 1% O2/N2 for 2 hours. | 600 | 5 | N2 | 1 | 5 | 100
1 g of ammonium heptamolybdate tetrahydrate dissolved in 5.5 mL of DI water. Separately, 1 g of sucrose dissolved in 2 mL of DI water at 50 °C. The two solutions were then combined. The combined solution was dried at 120 °C in air for 24 hours, then crushed and sieved to 212 microns. 0.6 g of the sieved precursor was carburized at a ramp rate of 5 °C/min to 600 °C for 10 hr under 30 sccm of N2 gas. After carburization the sample was cooled under 30 sccm N2 and passivated under 30 sccm 1% O2/N2 for 2 hours. | 600 | 5 | N2 | 1 | 10 | 30
1 g of ammonium heptamolybdate tetrahydrate dissolved in 5.5 mL of DI water. Separately, 1 g of sucrose dissolved in 2 mL of DI water at 50 °C. The two solutions were then combined. The combined solution was dried at 120 °C in air for 24 hours, then crushed and sieved to 212 microns. 0.6 g of the sieved precursor was carburized at a ramp rate of 5 °C/min to 600 °C for 10 hr under 60 sccm of N2 gas. After carburization the sample was cooled under 30 sccm N2 and passivated under 30 sccm 1% O2/N2 for 2 hours. | 600 | 5 | N2 | 1 | 10 | 60
1 g of ammonium heptamolybdate tetrahydrate dissolved in 5.5 mL of DI water. Separately, 1 g of sucrose dissolved in 2 mL of DI water at 50 °C. The two solutions were then combined. The combined solution was dried at 120 °C in air for 24 hours, then crushed and sieved to 212 microns. 0.6 g of the sieved precursor was carburized at a ramp rate of 5 °C/min to 600 °C for 10 hr under 100 sccm of N2 gas. After carburization the sample was cooled under 30 sccm N2 and passivated under 30 sccm 1% O2/N2 for 2 hours. | 600 | 5 | N2 | 1 | 10 | 100
1 g of ammonium heptamolybdate tetrahydrate dissolved in 6 mL of DI water. Separately, 0.5 g of sucrose dissolved in 1.5 mL of DI water at 50 °C. The two solutions were then combined. The combined solution was dried at 120 °C in air for 24 hours, then crushed and sieved to 212 microns. 0.6 g of the sieved precursor was carburized at a ramp rate of 5 °C/min to 600 °C for 0.5 hr under 30 sccm of N2 gas. After carburization the sample was cooled under 30 sccm N2 and passivated under 30 sccm 1% O2/N2 for 2 hours. | 600 | 5 | N2 | 2 | 0.5 | 30
1 g of ammonium heptamolybdate tetrahydrate dissolved in 6 mL of DI water. Separately, 0.5 g of sucrose dissolved in 1.5 mL of DI water at 50 °C. The two solutions were then combined. The combined solution was dried at 120 °C in air for 24 hours, then crushed and sieved to 212 microns. 0.6 g of the sieved precursor was carburized at a ramp rate of 5 °C/min to 600 °C for 0.5 hr under 60 sccm of N2 gas. After carburization the sample was cooled under 30 sccm N2 and passivated under 30 sccm 1% O2/N2 for 2 hours. | 600 | 5 | N2 | 2 | 0.5 | 60
1 g of ammonium heptamolybdate tetrahydrate dissolved in 6 mL of DI water. Separately, 0.5 g of sucrose dissolved in 1.5 mL of DI water at 50 °C. The two solutions were then combined. The combined solution was dried at 120 °C in air for 24 hours, then crushed and sieved to 212 microns. 0.6 g of the sieved precursor was carburized at a ramp rate of 5 °C/min to 600 °C for 0.5 hr under 100 sccm of N2 gas. After carburization the sample was cooled under 30 sccm N2 and passivated under 30 sccm 1% O2/N2 for 2 hours. | 600 | 5 | N2 | 2 | 0.5 | 100
1 g of ammonium heptamolybdate tetrahydrate dissolved in 6 mL of DI water. Separately, 0.5 g of sucrose dissolved in 1.5 mL of DI water at 50 °C. The two solutions were then combined. The combined solution was dried at 120 °C in air for 24 hours, then crushed and sieved to 212 microns. 0.6 g of the sieved precursor was carburized at a ramp rate of 5 °C/min to 600 °C for 2 hr under 30 sccm of N2 gas. After carburization the sample was cooled under 30 sccm N2 and passivated under 30 sccm 1% O2/N2 for 2 hours. | 600 | 5 | N2 | 2 | 2 | 30
1 g of ammonium heptamolybdate tetrahydrate dissolved in 6 mL of DI water. Separately, 0.5 g of sucrose dissolved in 1.5 mL of DI water at 50 °C. The two solutions were then combined. The combined solution was dried at 120 °C in air for 24 hours, then crushed and sieved to 212 microns. 0.6 g of the sieved precursor was carburized at a ramp rate of 5 °C/min to 600 °C for 2 hr under 60 sccm of N2 gas. After carburization the sample was cooled under 30 sccm N2 and passivated under 30 sccm 1% O2/N2 for 2 hours. | 600 | 5 | N2 | 2 | 2 | 60
1 g of ammonium heptamolybdate tetrahydrate dissolved in 6 mL of DI water. Separately, 0.5 g of sucrose dissolved in 1.5 mL of DI water at 50 °C. The two solutions were then combined. The combined solution was dried at 120 °C in air for 24 hours, then crushed and sieved to 212 microns. 0.6 g of the sieved precursor was carburized at a ramp rate of 5 °C/min to 600 °C for 2 hr under 100 sccm of N2 gas. After carburization the sample was cooled under 30 sccm N2 and passivated under 30 sccm 1% O2/N2 for 2 hours. | 600 | 5 | N2 | 2 | 2 | 100
1 g of ammonium heptamolybdate tetrahydrate dissolved in 6 mL of DI water. Separately, 0.5 g of sucrose dissolved in 1.5 mL of DI water at 50 °C. The two solutions were then combined. The combined solution was dried at 120 °C in air for 24 hours, then crushed and sieved to 212 microns. 0.6 g of the sieved precursor was carburized at a ramp rate of 5 °C/min to 600 °C for 5 hr under 30 sccm of N2 gas. After carburization the sample was cooled under 30 sccm N2 and passivated under 30 sccm 1% O2/N2 for 2 hours. | 600 | 5 | N2 | 2 | 5 | 30
1 g of ammonium heptamolybdate tetrahydrate dissolved in 6 mL of DI water. Separately, 0.5 g of sucrose dissolved in 1.5 mL of DI water at 50 °C. The two solutions were then combined. The combined solution was dried at 120 °C in air for 24 hours, then crushed and sieved to 212 microns. 0.6 g of the sieved precursor was carburized at a ramp rate of 5 °C/min to 600 °C for 5 hr under 60 sccm of N2 gas. After carburization the sample was cooled under 30 sccm N2 and passivated under 30 sccm 1% O2/N2 for 2 hours. | 600 | 5 | N2 | 2 | 5 | 60
1 g of ammonium heptamolybdate tetrahydrate dissolved in 6 mL of DI water. Separately, 0.5 g of sucrose dissolved in 1.5 mL of DI water at 50 °C. The two solutions were then combined. The combined solution was dried at 120 °C in air for 24 hours, then crushed and sieved to 212 microns. 0.6 g of the sieved precursor was carburized at a ramp rate of 5 °C/min to 600 °C for 5 hr under 100 sccm of N2 gas. After carburization the sample was cooled under 30 sccm N2 and passivated under 30 sccm 1% O2/N2 for 2 hours. | 600 | 5 | N2 | 2 | 5 | 100
1 g of ammonium heptamolybdate tetrahydrate dissolved in 6 mL of DI water. Separately, 0.5 g of sucrose dissolved in 1.5 mL of DI water at 50 °C. The two solutions were then combined. The combined solution was dried at 120 °C in air for 24 hours, then crushed and sieved to 212 microns. 0.6 g of the sieved precursor was carburized at a ramp rate of 5 °C/min to 600 °C for 10 hr under 30 sccm of N2 gas. After carburization the sample was cooled under 30 sccm N2 and passivated under 30 sccm 1% O2/N2 for 2 hours. | 600 | 5 | N2 | 2 | 10 | 30
1 g of ammonium heptamolybdate tetrahydrate dissolved in 6 mL of DI water. Separately, 0.5 g of sucrose dissolved in 1.5 mL of DI water at 50 °C. The two solutions were then combined. The combined solution was dried at 120 °C in air for 24 hours, then crushed and sieved to 212 microns. 0.6 g of the sieved precursor was carburized at a ramp rate of 5 °C/min to 600 °C for 10 hr under 60 sccm of N2 gas. After carburization the sample was cooled under 30 sccm N2 and passivated under 30 sccm 1% O2/N2 for 2 hours. | 600 | 5 | N2 | 2 | 10 | 60
1 g of ammonium heptamolybdate tetrahydrate dissolved in 6 mL of DI water. Separately, 0.5 g of sucrose dissolved in 1.5 mL of DI water at 50 °C. The two solutions were then combined. The combined solution was dried at 120 °C in air for 24 hours, then crushed and sieved to 212 microns. 0.6 g of the sieved precursor was carburized at a ramp rate of 5 °C/min to 600 °C for 10 hr under 100 sccm of N2 gas. After carburization the sample was cooled under 30 sccm N2 and passivated under 30 sccm 1% O2/N2 for 2 hours. | 600 | 5 | N2 | 2 | 10 | 100
1 g of ammonium heptamolybdate tetrahydrate dissolved in 4 mL of DI water. Separately, 2 g of sucrose dissolved in 3.5 mL of DI water at 50 °C. The two solutions were then combined. The combined solution was dried at 120 °C in air for 24 hours, then crushed and sieved to 212 microns. 0.6 g of the sieved precursor was carburized at a ramp rate of 10 °C/min to 600 °C for 0.5 hr under 30 sccm of H2 gas. After carburization the sample was cooled under 30 sccm N2 and passivated under 30 sccm 1% O2/N2 for 2 hours. | 600 | 10 | H2 | 0.5 | 0.5 | 30
1 g of ammonium heptamolybdate tetrahydrate dissolved in 4 mL of DI water. Separately, 2 g of sucrose dissolved in 3.5 mL of DI water at 50 °C. The two solutions were then combined. The combined solution was dried at 120 °C in air for 24 hours, then crushed and sieved to 212 microns. 0.6 g of the sieved precursor was carburized at a ramp rate of 10 °C/min to 600 °C for 0.5 hr under 60 sccm of H2 gas. After carburization the sample was cooled under 30 sccm N2 and passivated under 30 sccm 1% O2/N2 for 2 hours. | 600 | 10 | H2 | 0.5 | 0.5 | 60
1 g of ammonium heptamolybdate tetrahydrate dissolved in 4 mL of DI water. Separately, 2 g of sucrose dissolved in 3.5 mL of DI water at 50 °C. The two solutions were then combined. The combined solution was dried at 120 °C in air for 24 hours, then crushed and sieved to 212 microns. 0.6 g of the sieved precursor was carburized at a ramp rate of 10 °C/min to 600 °C for 0.5 hr under 100 sccm of H2 gas. After carburization the sample was cooled under 30 sccm N2 and passivated under 30 sccm 1% O2/N2 for 2 hours. | 600 | 10 | H2 | 0.5 | 0.5 | 100
1 g of ammonium heptamolybdate tetrahydrate dissolved in 4 mL of DI water. Separately, 2 g of sucrose dissolved in 3.5 mL of DI water at 50 °C. The two solutions were then combined. The combined solution was dried at 120 °C in air for 24 hours, then crushed and sieved to 212 microns. 0.6 g of the sieved precursor was carburized at a ramp rate of 10 °C/min to 600 °C for 2 hr under 30 sccm of H2 gas. After carburization the sample was cooled under 30 sccm N2 and passivated under 30 sccm 1% O2/N2 for 2 hours. | 600 | 10 | H2 | 0.5 | 2 | 30
1 g of ammonium heptamolybdate tetrahydrate dissolved in 4 mL of DI water. Separately, 2 g of sucrose dissolved in 3.5 mL of DI water at 50 °C. The two solutions were then combined. The combined solution was dried at 120 °C in air for 24 hours, then crushed and sieved to 212 microns. 0.6 g of the sieved precursor was carburized at a ramp rate of 10 °C/min to 600 °C for 2 hr under 60 sccm of H2 gas. After carburization the sample was cooled under 30 sccm N2 and passivated under 30 sccm 1% O2/N2 for 2 hours. | 600 | 10 | H2 | 0.5 | 2 | 60
1 g of ammonium heptamolybdate tetrahydrate dissolved in 4 mL of DI water. Separately, 2 g of sucrose dissolved in 3.5 mL of DI water at 50 °C. The two solutions were then combined. The combined solution was dried at 120 °C in air for 24 hours, then crushed and sieved to 212 microns. 0.6 g of the sieved precursor was carburized at a ramp rate of 10 °C/min to 600 °C for 2 hr under 100 sccm of H2 gas. After carburization the sample was cooled under 30 sccm N2 and passivated under 30 sccm 1% O2/N2 for 2 hours. | 600 | 10 | H2 | 0.5 | 2 | 100
1 g of ammonium heptamolybdate tetrahydrate dissolved in 4 mL of DI water. Separately, 2 g of sucrose dissolved in 3.5 mL of DI water at 50 °C. The two solutions were then combined. The combined solution was dried at 120 °C in air for 24 hours, then crushed and sieved to 212 microns. 0.6 g of the sieved precursor was carburized at a ramp rate of 10 °C/min to 600 °C for 5 hr under 30 sccm of H2 gas. After carburization the sample was cooled under 30 sccm N2 and passivated under 30 sccm 1% O2/N2 for 2 hours. | 600 | 10 | H2 | 0.5 | 5 | 30
1 g of ammonium heptamolybdate tetrahydrate dissolved in 4 mL of DI water. Separately, 2 g of sucrose dissolved in 3.5 mL of DI water at 50 °C. The two solutions were then combined. The combined solution was dried at 120 °C in air for 24 hours, then crushed and sieved to 212 microns. 0.6 g of the sieved precursor was carburized at a ramp rate of 10 °C/min to 600 °C for 5 hr under 60 sccm of H2 gas. After carburization the sample was cooled under 30 sccm N2 and passivated under 30 sccm 1% O2/N2 for 2 hours. | 600 | 10 | H2 | 0.5 | 5 | 60
1 g of ammonium heptamolybdate tetrahydrate dissolved in 4 mL of DI water. Separately, 2 g of sucrose dissolved in 3.5 mL of DI water at 50 °C. The two solutions were then combined. The combined solution was dried at 120 °C in air for 24 hours, then crushed and sieved to 212 microns. 0.6 g of the sieved precursor was carburized at a ramp rate of 10 °C/min to 600 °C for 5 hr under 100 sccm of H2 gas. After carburization the sample was cooled under 30 sccm N2 and passivated under 30 sccm 1% O2/N2 for 2 hours. | 600 | 10 | H2 | 0.5 | 5 | 100
1 g of ammonium heptamolybdate tetrahydrate dissolved in 4 mL of DI water. Separately, 2 g of sucrose dissolved in 3.5 mL of DI water at 50 °C. The two solutions were then combined. The combined solution was dried at 120 °C in air for 24 hours, then crushed and sieved to 212 microns. 0.6 g of the sieved precursor was carburized at a ramp rate of 10 °C/min to 600 °C for 10 hr under 30 sccm of H2 gas. After carburization the sample was cooled under 30 sccm N2 and passivated under 30 sccm 1% O2/N2 for 2 hours. | 600 | 10 | H2 | 0.5 | 10 | 30
1 g of ammonium heptamolybdate tetrahydrate dissolved in 4 mL of DI water. Separately, 2 g of sucrose dissolved in 3.5 mL of DI water at 50 °C. The two solutions were then combined. The combined solution was dried at 120 °C in air for 24 hours, then crushed and sieved to 212 microns. 0.6 g of the sieved precursor was carburized at a ramp rate of 10 °C/min to 600 °C for 10 hr under 60 sccm of H2 gas. After carburization the sample was cooled under 30 sccm N2 and passivated under 30 sccm 1% O2/N2 for 2 hours. | 600 | 10 | H2 | 0.5 | 10 | 60
1 g of ammonium heptamolybdate tetrahydrate dissolved in 4 mL of DI water. Separately, 2 g of sucrose dissolved in 3.5 mL of DI water at 50 °C. The two solutions were then combined. The combined solution was dried at 120 °C in air for 24 hours, then crushed and sieved to 212 microns. 0.6 g of the sieved precursor was carburized at a ramp rate of 10 °C/min to 600 °C for 10 hr under 100 sccm of H2 gas. After carburization the sample was cooled under 30 sccm N2 and passivated under 30 sccm 1% O2/N2 for 2 hours. | 600 | 10 | H2 | 0.5 | 10 | 100
1 g of ammonium heptamolybdate tetrahydrate dissolved in 5.5 mL of DI water. Separately, 1 g of sucrose dissolved in 2 mL of DI water at 50 °C. The two solutions were then combined. The combined solution was dried at 120 °C in air for 24 hours, then crushed and sieved to 212 microns. 0.6 g of the sieved precursor was carburized at a ramp rate of 10 °C/min to 600 °C for 0.5 hr under 30 sccm of H2 gas. After carburization the sample was cooled under 30 sccm N2 and passivated under 30 sccm 1% O2/N2 for 2 hours. | 600 | 10 | H2 | 1 | 0.5 | 30
1 g of ammonium heptamolybdate tetrahydrate dissolved in 5.5 mL of DI water. Separately, 1 g of sucrose dissolved in 2 mL of DI water at 50 °C. The two solutions were then combined. The combined solution was dried at 120 °C in air for 24 hours, then crushed and sieved to 212 microns. 0.6 g of the sieved precursor was carburized at a ramp rate of 10 °C/min to 600 °C for 0.5 hr under 60 sccm of H2 gas. After carburization the sample was cooled under 30 sccm N2 and passivated under 30 sccm 1% O2/N2 for 2 hours. | 600 | 10 | H2 | 1 | 0.5 | 60
1 g of ammonium heptamolybdate tetrahydrate dissolved in 5.5 mL of DI water. Separately, 1 g of sucrose dissolved in 2 mL of DI water at 50 °C. The two solutions were then combined. The combined solution was dried at 120 °C in air for 24 hours, then crushed and sieved to 212 microns. 0.6 g of the sieved precursor was carburized at a ramp rate of 10 °C/min to 600 °C for 0.5 hr under 100 sccm of H2 gas. After carburization the sample was cooled under 30 sccm N2 and passivated under 30 sccm 1% O2/N2 for 2 hours. | 600 | 10 | H2 | 1 | 0.5 | 100
1 g of ammonium heptamolybdate tetrahydrate dissolved in 5.5 mL of DI water. Separately, 1 g of sucrose dissolved in 2 mL of DI water at 50 °C. The two solutions were then combined. The combined solution was dried at 120 °C in air for 24 hours, then crushed and sieved to 212 microns. 0.6 g of the sieved precursor was carburized at a ramp rate of 10 °C/min to 600 °C for 2 hr under 30 sccm of H2 gas. After carburization the sample was cooled under 30 sccm N2 and passivated under 30 sccm 1% O2/N2 for 2 hours. | 600 | 10 | H2 | 1 | 2 | 30
1 g of ammonium heptamolybdate tetrahydrate dissolved in 5.5 mL of DI water. Separately, 1 g of sucrose dissolved in 2 mL of DI water at 50 °C. The two solutions were then combined. The combined solution was dried at 120 °C in air for 24 hours, then crushed and sieved to 212 microns. 0.6 g of the sieved precursor was carburized at a ramp rate of 10 °C/min to 600 °C for 2 hr under 60 sccm of H2 gas. After carburization the sample was cooled under 30 sccm N2 and passivated under 30 sccm 1% O2/N2 for 2 hours. | 600 | 10 | H2 | 1 | 2 | 60
1 g of ammonium heptamolybdate tetrahydrate dissolved in 5.5 mL of DI water. Separately, 1 g of sucrose dissolved in 2 mL of DI water at 50 °C. The two solutions were then combined. The combined solution was dried at 120 °C in air for 24 hours, then crushed and sieved to 212 microns. 0.6 g of the sieved precursor was carburized at a ramp rate of 10 °C/min to 600 °C for 2 hr under 100 sccm of H2 gas. After carburization the sample was cooled under 30 sccm N2 and passivated under 30 sccm 1% O2/N2 for 2 hours. | 600 | 10 | H2 | 1 | 2 | 100
1 g of ammonium heptamolybdate tetrahydrate dissolved in 5.5 mL of DI water. Separately, 1 g of sucrose dissolved in 2 mL of DI water at 50 °C. The two solutions were then combined. The combined solution was dried at 120 °C in air for 24 hours, then crushed and sieved to 212 microns. 0.6 g of the sieved precursor was carburized at a ramp rate of 10 °C/min to 600 °C for 5 hr under 30 sccm of H2 gas. After carburization the sample was cooled under 30 sccm N2 and passivated under 30 sccm 1% O2/N2 for 2 hours. | 600 | 10 | H2 | 1 | 5 | 30
1 g of ammonium heptamolybdate tetrahydrate dissolved in 5.5 mL of DI water. Separately, 1 g of sucrose dissolved in 2 mL of DI water at 50 °C. The two solutions were then combined. The combined solution was dried at 120 °C in air for 24 hours, then crushed and sieved to 212 microns. 0.6 g of the sieved precursor was carburized at a ramp rate of 10 °C/min to 600 °C for 5 hr under 60 sccm of H2 gas. After carburization the sample was cooled under 30 sccm N2 and passivated under 30 sccm 1% O2/N2 for 2 hours. | 600 | 10 | H2 | 1 | 5 | 60
1 g of ammonium heptamolybdate tetrahydrate dissolved in 5.5 mL of DI water. Separately, 1 g of sucrose dissolved in 2 mL of DI water at 50 °C. The two solutions were then combined. The combined solution was dried at 120 °C in air for 24 hours, then crushed and sieved to 212 microns. 0.6 g of the sieved precursor was carburized at a ramp rate of 10 °C/min to 600 °C for 5 hr under 100 sccm of H2 gas. After carburization the sample was cooled under 30 sccm N2 and passivated under 30 sccm 1% O2/N2 for 2 hours. | 600 | 10 | H2 | 1 | 5 | 100
1 g of ammonium heptamolybdate tetrahydrate dissolved in 5.5 mL of DI water. Separately, 1 g of sucrose dissolved in 2 mL of DI water at 50 °C. The two solutions were then combined. The combined solution was dried at 120 °C in air for 24 hours, then crushed and sieved to 212 microns. 0.6 g of the sieved precursor was carburized at a ramp rate of 10 °C/min to 600 °C for 10 hr under 30 sccm of H2 gas. After carburization the sample was cooled under 30 sccm N2 and passivated under 30 sccm 1% O2/N2 for 2 hours. | 600 | 10 | H2 | 1 | 10 | 30
1 g of ammonium heptamolybdate tetrahydrate dissolved in 5.5 mL of DI water. Separately, 1 g of sucrose dissolved in 2 mL of DI water at 50 °C. The two solutions were then combined. The combined solution was dried at 120 °C in air for 24 hours, then crushed and sieved to 212 microns. 0.6 g of the sieved precursor was carburized at a ramp rate of 10 °C/min to 600 °C for 10 hr under 60 sccm of H2 gas. After carburization the sample was cooled under 30 sccm N2 and passivated under 30 sccm 1% O2/N2 for 2 hours. | 600 | 10 | H2 | 1 | 10 | 60
1 g of ammonium heptamolybdate tetrahydrate dissolved in 5.5 mL of DI water. Separately, 1 g of sucrose dissolved in 2 mL of DI water at 50 °C. The two solutions were then combined. The combined solution was dried at 120 °C in air for 24 hours, then crushed and sieved to 212 microns. 0.6 g of the sieved precursor was carburized at a ramp rate of 10 °C/min to 600 °C for 10 hr under 100 sccm of H2 gas. After carburization the sample was cooled under 30 sccm N2 and passivated under 30 sccm 1% O2/N2 for 2 hours. | 600 | 10 | H2 | 1 | 10 | 100
1 g of ammonium heptamolybdate tetrahydrate dissolved in 6 mL of DI water. Separately, 0.5 g of sucrose dissolved in 1.5 mL of DI water at 50 °C. The two solutions were then combined. The combined solution was dried at 120 °C in air for 24 hours, then crushed and sieved to 212 microns. 0.6 g of the sieved precursor was carburized at a ramp rate of 10 °C/min to 600 °C for 0.5 hr under 30 sccm of H2 gas. After carburization the sample was cooled under 30 sccm N2 and passivated under 30 sccm 1% O2/N2 for 2 hours. | 600 | 10 | H2 | 2 | 0.5 | 30
1 g of ammonium heptamolybdate tetrahydrate dissolved in 6 mL of DI water. Separately, 0.5 g of sucrose dissolved in 1.5 mL of DI water at 50 °C. The two solutions were then combined. The combined solution was dried at 120 °C in air for 24 hours, then crushed and sieved to 212 microns. 0.6 g of the sieved precursor was carburized at a ramp rate of 10 °C/min to 600 °C for 0.5 hr under 60 sccm of H2 gas. After carburization the sample was cooled under 30 sccm N2 and passivated under 30 sccm 1% O2/N2 for 2 hours. | 600 | 10 | H2 | 2 | 0.5 | 60
1 g of ammonium heptamolybdate tetrahydrate dissolved in 6 mL of DI water. Separately, 0.5 g of sucrose dissolved in 1.5 mL of DI water at 50 °C. The two solutions were then combined. The combined solution was dried at 120 °C in air for 24 hours, then crushed and sieved to 212 microns. 0.6 g of the sieved precursor was carburized at a ramp rate of 10 °C/min to 600 °C for 0.5 hr under 100 sccm of H2 gas. After carburization the sample was cooled under 30 sccm N2 and passivated under 30 sccm 1% O2/N2 for 2 hours. | 600 | 10 | H2 | 2 | 0.5 | 100
1 g of ammonium heptamolybdate tetrahydrate dissolved in 6 mL of DI water. Separately, 0.5 g of sucrose dissolved in 1.5 mL of DI water at 50 °C. The two solutions were then combined. The combined solution was dried at 120 °C in air for 24 hours, then crushed and sieved to 212 microns. 0.6 g of the sieved precursor was carburized at a ramp rate of 10 °C/min to 600 °C for 2 hr under 30 sccm of H2 gas. After carburization the sample was cooled under 30 sccm N2 and passivated under 30 sccm 1% O2/N2 for 2 hours. | 600 | 10 | H2 | 2 | 2 | 30
1 g of ammonium heptamolybdate tetrahydrate dissolved in 6 mL of DI water. Separately, 0.5 g of sucrose dissolved in 1.5 mL of DI water at 50 °C. The two solutions were then combined. The combined solution was dried at 120 °C in air for 24 hours, then crushed and sieved to 212 microns. 0.6 g of the sieved precursor was carburized at a ramp rate of 10 °C/min to 600 °C for 2 hr under 60 sccm of H2 gas. After carburization the sample was cooled under 30 sccm N2 and passivated under 30 sccm 1% O2/N2 for 2 hours. | 600 | 10 | H2 | 2 | 2 | 60
1 g of ammonium heptamolybdate tetrahydrate dissolved in 6 mL of DI water. Separately, 0.5 g of sucrose dissolved in 1.5 mL of DI water at 50 °C. The two solutions were then combined. The combined solution was dried at 120 °C in air for 24 hours, then crushed and sieved to 212 microns. 0.6 g of the sieved precursor was carburized at a ramp rate of 10 °C/min to 600 °C for 2 hr under 100 sccm of H2 gas. After carburization the sample was cooled under 30 sccm N2 and passivated under 30 sccm 1% O2/N2 for 2 hours. | 600 | 10 | H2 | 2 | 2 | 100
1 g of ammonium heptamolybdate tetrahydrate dissolved in 6 mL of DI water. Separately, 0.5 g of sucrose dissolved in 1.5 mL of DI water at 50 °C. The two solutions were then combined. The combined solution was dried at 120 °C in air for 24 hours, then crushed and sieved to 212 microns. 0.6 g of the sieved precursor was carburized at a ramp rate of 10 °C/min to 600 °C for 5 hr under 30 sccm of H2 gas. After carburization the sample was cooled under 30 sccm N2 and passivated under 30 sccm 1% O2/N2 for 2 hours. | 600 | 10 | H2 | 2 | 5 | 30
1 g of ammonium heptamolybdate tetrahydrate dissolved in 6 mL of DI water. Separately, 0.5 g of sucrose dissolved in 1.5 mL of DI water at 50 °C. The two solutions were then combined. The combined solution was dried at 120 °C in air for 24 hours, then crushed and sieved to 212 microns. 0.6 g of the sieved precursor was carburized at a ramp rate of 10 °C/min to 600 °C for 5 hr under 60 sccm of H2 gas. After carburization the sample was cooled under 30 sccm N2 and passivated under 30 sccm 1% O2/N2 for 2 hours. | 600 | 10 | H2 | 2 | 5 | 60
1 g of ammonium heptamolybdate tetrahydrate dissolved in 6 mL of DI water. Separately, 0.5 g of sucrose dissolved in 1.5 mL of DI water at 50 °C. The two solutions were then combined. The combined solution was dried at 120 °C in air for 24 hours, then crushed and sieved to 212 microns. 0.6 g of the sieved precursor was carburized at a ramp rate of 10 °C/min to 600 °C for 5 hr under 100 sccm of H2 gas. After carburization the sample was cooled under 30 sccm N2 and passivated under 30 sccm 1% O2/N2 for 2 hours. | 600 | 10 | H2 | 2 | 5 | 100
1 g of ammonium heptamolybdate tetrahydrate dissolved in 6 mL of DI water. Separately, 0.5 g of sucrose dissolved in 1.5 mL of DI water at 50 °C. The two solutions were then combined. The combined solution was dried at 120 °C in air for 24 hours, then crushed and sieved to 212 microns. 0.6 g of the sieved precursor was carburized at a ramp rate of 10 °C/min to 600 °C for 10 hr under 30 sccm of H2 gas. After carburization the sample was cooled under 30 sccm N2 and passivated under 30 sccm 1% O2/N2 for 2 hours. | 600 | 10 | H2 | 2 | 10 | 30
1 g of ammonium heptamolybdate tetrahydrate dissolved in 6 mL of DI water. Separately, 0.5 g of sucrose dissolved in 1.5 mL of DI water at 50 °C. The two solutions were then combined. The combined solution was dried at 120 °C in air for 24 hours, then crushed and sieved to 212 microns. 0.6 g of the sieved precursor was carburized at a ramp rate of 10 °C/min to 600 °C for 10 hr under 60 sccm of H2 gas. After carburization the sample was cooled under 30 sccm N2 and passivated under 30 sccm 1% O2/N2 for 2 hours. | 600 | 10 | H2 | 2 | 10 | 60
1 g of ammonium heptamolybdate tetrahydrate dissolved in 6 mL of DI water. Separately, 0.5 g of sucrose dissolved in 1.5 mL of DI water at 50 °C. The two solutions were then combined. The combined solution was dried at 120 °C in air for 24 hours, then crushed and sieved to 212 microns. 0.6 g of the sieved precursor was carburized at a ramp rate of 10 °C/min to 600 °C for 10 hr under 100 sccm of H2 gas. After carburization the sample was cooled under 30 sccm N2 and passivated under 30 sccm 1% O2/N2 for 2 hours. | 600 | 10 | H2 | 2 | 10 | 100
1 g of ammonium heptamolybdate tetrahydrate dissolved in 4 mL of DI water. Separately, 2 g of sucrose dissolved in 3.5 mL of DI water at 50 °C. The two solutions were then combined. The combined solution was dried at 120 °C in air for 24 hours, then crushed and sieved to 212 microns. 0.6 g of the sieved precursor was carburized at a ramp rate of 10 °C/min to 600 °C for 0.5 hr under 30 sccm of N2 gas. After carburization the sample was cooled under 30 sccm N2 and passivated under 30 sccm 1% O2/N2 for 2 hours. | 600 | 10 | N2 | 0.5 | 0.5 | 30
1 g of ammonium heptamolybdate tetrahydrate dissolved in 4 mL of DI water. Separately, 2 g of sucrose dissolved in 3.5 mL of DI water at 50 °C. The two solutions were then combined. The combined solution was dried at 120 °C in air for 24 hours, then crushed and sieved to 212 microns. 0.6 g of the sieved precursor was carburized at a ramp rate of 10 °C/min to 600 °C for 0.5 hr under 60 sccm of N2 gas. After carburization the sample was cooled under 30 sccm N2 and passivated under 30 sccm 1% O2/N2 for 2 hours. | 600 | 10 | N2 | 0.5 | 0.5 | 60
1 g of ammonium heptamolybdate tetrahydrate dissolved in 4 mL of DI water. Separately, 2 g of sucrose dissolved in 3.5 mL of DI water at 50 °C. The two solutions were then combined. The combined solution was dried at 120 °C in air for 24 hours, then crushed and sieved to 212 microns. 0.6 g of the sieved precursor was carburized at a ramp rate of 10 °C/min to 600 °C for 0.5 hr under 100 sccm of N2 gas. After carburization the sample was cooled under 30 sccm N2 and passivated under 30 sccm 1% O2/N2 for 2 hours. | 600 | 10 | N2 | 0.5 | 0.5 | 100
1 g of ammonium heptamolybdate tetrahydrate dissolved in 4 mL of DI water. Separately, 2 g of sucrose dissolved in 3.5 mL of DI water at 50 °C. The two solutions were then combined. The combined solution was dried at 120 °C in air for 24 hours, then crushed and sieved to 212 microns. 0.6 g of the sieved precursor was carburized at a ramp rate of 10 °C/min to 600 °C for 2 hr under 30 sccm of N2 gas. After carburization the sample was cooled under 30 sccm N2 and passivated under 30 sccm 1% O2/N2 for 2 hours. | 600 | 10 | N2 | 0.5 | 2 | 30
1 g of ammonium heptamolybdate tetrahydrate dissolved in 4 mL of DI water. Separately, 2 g of sucrose dissolved in 3.5 mL of DI water at 50 °C. The two solutions were then combined. The combined solution was dried at 120 °C in air for 24 hours, then crushed and sieved to 212 microns. 0.6 g of the sieved precursor was carburized at a ramp rate of 10 °C/min to 600 °C for 2 hr under 60 sccm of N2 gas. After carburization the sample was cooled under 30 sccm N2 and passivated under 30 sccm 1% O2/N2 for 2 hours. | 600 | 10 | N2 | 0.5 | 2 | 60
1 g of ammonium heptamolybdate tetrahydrate dissolved in 4 mL of DI water. Separately, 2 g of sucrose dissolved in 3.5 mL of DI water at 50 °C. The two solutions were then combined. The combined solution was dried at 120 °C in air for 24 hours, then crushed and sieved to 212 microns. 0.6 g of the sieved precursor was carburized at a ramp rate of 10 °C/min to 600 °C for 2 hr under 100 sccm of N2 gas. After carburization the sample was cooled under 30 sccm N2 and passivated under 30 sccm 1% O2/N2 for 2 hours. | 600 | 10 | N2 | 0.5 | 2 | 100
1 g of ammonium heptamolybdate tetrahydrate dissolved in 4 mL of DI water. Separately, 2 g of sucrose dissolved in 3.5 mL of DI water at 50 °C. The two solutions were then combined. The combined solution was dried at 120 °C in air for 24 hours, then crushed and sieved to 212 microns. 0.6 g of the sieved precursor was carburized at a ramp rate of 10 °C/min to 600 °C for 5 hr under 30 sccm of N2 gas. After carburization the sample was cooled under 30 sccm N2 and passivated under 30 sccm 1% O2/N2 for 2 hours. | 600 | 10 | N2 | 0.5 | 5 | 30
1 g of ammonium heptamolybdate tetrahydrate dissolved in 4 mL of DI water. Separately, 2 g of sucrose dissolved in 3.5 mL of DI water at 50 °C. The two solutions were then combined. The combined solution was dried at 120 °C in air for 24 hours, then crushed and sieved to 212 microns. 0.6 g of the sieved precursor was carburized at a ramp rate of 10 °C/min to 600 °C for 5 hr under 60 sccm of N2 gas. After carburization the sample was cooled under 30 sccm N2 and passivated under 30 sccm 1% O2/N2 for 2 hours. | 600 | 10 | N2 | 0.5 | 5 | 60
1 g of ammonium heptamolybdate tetrahydrate dissolved in 4 mL of DI water. Separately, 2 g of sucrose dissolved in 3.5 mL of DI water at 50 °C. The two solutions were then combined. The combined solution was dried at 120 °C in air for 24 hours, then crushed and sieved to 212 microns. 0.6 g of the sieved precursor was carburized at a ramp rate of 10 °C/min to 600 °C for 5 hr under 100 sccm of N2 gas. After carburization the sample was cooled under 30 sccm N2 and passivated under 30 sccm 1% O2/N2 for 2 hours. | 600 | 10 | N2 | 0.5 | 5 | 100
1 g of ammonium heptamolybdate tetrahydrate dissolved in 4 mL of DI water. Separately, 2 g of sucrose dissolved in 3.5 mL of DI water at 50 °C. The two solutions were then combined. The combined solution was dried at 120 °C in air for 24 hours, then crushed and sieved to 212 microns. 0.6 g of the sieved precursor was carburized at a ramp rate of 10 °C/min to 600 °C for 10 hr under 30 sccm of N2 gas. After carburization the sample was cooled under 30 sccm N2 and passivated under 30 sccm 1% O2/N2 for 2 hours. | 600 | 10 | N2 | 0.5 | 10 | 30
1 g of ammonium heptamolybdate tetrahydrate dissolved in 4 mL of DI water. Separately, 2 g of sucrose dissolved in 3.5 mL of DI water at 50 °C. The two solutions were then combined. The combined solution was dried at 120 °C in air for 24 hours, then crushed and sieved to 212 microns. 0.6 g of the sieved precursor was carburized at a ramp rate of 10 °C/min to 600 °C for 10 hr under 60 sccm of N2 gas. After carburization the sample was cooled under 30 sccm N2 and passivated under 30 sccm 1% O2/N2 for 2 hours. | 600 | 10 | N2 | 0.5 | 10 | 60
1 g of ammonium heptamolybdate tetrahydrate dissolved in 4 mL of DI water. Separately, 2 g of sucrose dissolved in 3.5 mL of DI water at 50 °C. The two solutions were then combined. The combined solution was dried at 120 °C in air for 24 hours, then crushed and sieved to 212 microns. 0.6 g of the sieved precursor was carburized at a ramp rate of 10 °C/min to 600 °C for 10 hr under 100 sccm of N2 gas. After carburization the sample was cooled under 30 sccm N2 and passivated under 30 sccm 1% O2/N2 for 2 hours. | 600 | 10 | N2 | 0.5 | 10 | 100
1 g of ammonium heptamolybdate tetrahydrate dissolved in 5.5 mL of DI water. Separately, 1 g of sucrose dissolved in 2 mL of DI water at 50 °C. The two solutions were then combined. The combined solution was dried at 120 °C in air for 24 hours, then crushed and sieved to 212 microns. 0.6 g of the sieved precursor was carburized at a ramp rate of 10 °C/min to 600 °C for 0.5 hr under 30 sccm of N2 gas. After carburization the sample was cooled under 30 sccm N2 and passivated under 30 sccm 1% O2/N2 for 2 hours. | 600 | 10 | N2 | 1 | 0.5 | 30
1 g of ammonium heptamolybdate tetrahydrate dissolved in 5.5 mL of DI water. Separately, 1 g of sucrose dissolved in 2 mL of DI water at 50 °C. The two solutions were then combined. The combined solution was dried at 120 °C in air for 24 hours, then crushed and sieved to 212 microns. 0.6 g of the sieved precursor was carburized at a ramp rate of 10 °C/min to 600 °C for 0.5 hr under 60 sccm of N2 gas. After carburization the sample was cooled under 30 sccm N2 and passivated under 30 sccm 1% O2/N2 for 2 hours. | 600 | 10 | N2 | 1 | 0.5 | 60
1 g of ammonium heptamolybdate tetrahydrate dissolved in 5.5 mL of DI water. Separately, 1 g of sucrose dissolved in 2 mL of DI water at 50 °C. The two solutions were then combined. The combined solution was dried at 120 °C in air for 24 hours, then crushed and sieved to 212 microns. 0.6 g of the sieved precursor was carburized at a ramp rate of 10 °C/min to 600 °C for 0.5 hr under 100 sccm of N2 gas. After carburization the sample was cooled under 30 sccm N2 and passivated under 30 sccm 1% O2/N2 for 2 hours. | 600 | 10 | N2 | 1 | 0.5 | 100
1 g of ammonium heptamolybdate tetrahydrate dissolved in 5.5 mL of DI water. Separately, 1 g of sucrose dissolved in 2 mL of DI water at 50 °C. The two solutions were then combined. The combined solution was dried at 120 °C in air for 24 hours, then crushed and sieved to 212 microns. 0.6 g of the sieved precursor was carburized at a ramp rate of 10 °C/min to 600 °C for 2 hr under 30 sccm of N2 gas. After carburization the sample was cooled under 30 sccm N2 and passivated under 30 sccm 1% O2/N2 for 2 hours. | 600 | 10 | N2 | 1 | 2 | 30
1 g of ammonium heptamolybdate tetrahydrate dissolved in 5.5 mL of DI water. Separately, 1 g of sucrose dissolved in 2 mL of DI water at 50 °C. The two solutions were then combined. The combined solution was dried at 120 °C in air for 24 hours, then crushed and sieved to 212 microns. 0.6 g of the sieved precursor was carburized at a ramp rate of 10 °C/min to 600 °C for 2 hr under 60 sccm of N2 gas. After carburization the sample was cooled under 30 sccm N2 and passivated under 30 sccm 1% O2/N2 for 2 hours. | 600 | 10 | N2 | 1 | 2 | 60
1 g of ammonium heptamolybdate tetrahydrate dissolved in 5.5 mL of DI water. Separately, 1 g of sucrose dissolved in 2 mL of DI water at 50 °C. The two solutions were then combined. The combined solution was dried at 120 °C in air for 24 hours, then crushed and sieved to 212 microns. 0.6 g of the sieved precursor was carburized at a ramp rate of 10 °C/min to 600 °C for 2 hr under 100 sccm of N2 gas. After carburization the sample was cooled under 30 sccm N2 and passivated under 30 sccm 1% O2/N2 for 2 hours. | 600 | 10 | N2 | 1 | 2 | 100
1 g of ammonium heptamolybdate tetrahydrate dissolved in 5.5 mL of DI water. Separately, 1 g of sucrose dissolved in 2 mL of DI water at 50 °C. The two solutions were then combined. The combined solution was dried at 120 °C in air for 24 hours, then crushed and sieved to 212 microns. 0.6 g of the sieved precursor was carburized at a ramp rate of 10 °C/min to 600 °C for 5 hr under 30 sccm of N2 gas. After carburization the sample was cooled under 30 sccm N2 and passivated under 30 sccm 1% O2/N2 for 2 hours. | 600 | 10 | N2 | 1 | 5 | 30
1 g of ammonium heptamolybdate tetrahydrate dissolved in 5.5 mL of DI water. Separately, 1 g of sucrose dissolved in 2 mL of DI water at 50 °C. The two solutions were then combined. The combined solution was dried at 120 °C in air for 24 hours, then crushed and sieved to 212 microns. 0.6 g of the sieved precursor was carburized at a ramp rate of 10 °C/min to 600 °C for 5 hr under 60 sccm of N2 gas. After carburization the sample was cooled under 30 sccm N2 and passivated under 30 sccm 1% O2/N2 for 2 hours. | 600 | 10 | N2 | 1 | 5 | 60
1 g of ammonium heptamolybdate tetrahydrate dissolved in 5.5 mL of DI water. Separately, 1 g of sucrose dissolved in 2 mL of DI water at 50 °C. The two solutions were then combined. The combined solution was dried at 120 °C in air for 24 hours, then crushed and sieved to 212 microns. 0.6 g of the sieved precursor was carburized at a ramp rate of 10 °C/min to 600 °C for 5 hr under 100 sccm of N2 gas. After carburization the sample was cooled under 30 sccm N2 and passivated under 30 sccm 1% O2/N2 for 2 hours. | 600 | 10 | N2 | 1 | 5 | 100
1 g of ammonium heptamolybdate tetrahydrate dissolved in 5.5 mL of DI water. Separately, 1 g of sucrose dissolved in 2 mL of DI water at 50 °C. The two solutions were then combined. The combined solution was dried at 120 °C in air for 24 hours, then crushed and sieved to 212 microns. 0.6 g of the sieved precursor was carburized at a ramp rate of 10 °C/min to 600 °C for 10 hr under 30 sccm of N2 gas. After carburization the sample was cooled under 30 sccm N2 and passivated under 30 sccm 1% O2/N2 for 2 hours. | 600 | 10 | N2 | 1 | 10 | 30
1 g of ammonium heptamolybdate tetrahydrate dissolved in 5.5 mL of DI water. Separately, 1 g of sucrose dissolved in 2 mL of DI water at 50 °C. The two solutions were then combined. The combined solution was dried at 120 °C in air for 24 hours, then crushed and sieved to 212 microns. 0.6 g of the sieved precursor was carburized at a ramp rate of 10 °C/min to 600 °C for 10 hr under 60 sccm of N2 gas. After carburization the sample was cooled under 30 sccm N2 and passivated under 30 sccm 1% O2/N2 for 2 hours. | 600 | 10 | N2 | 1 | 10 | 60
1 g of ammonium heptamolybdate tetrahydrate dissolved in 5.5 mL of DI water. Separately, 1 g of sucrose dissolved in 2 mL of DI water at 50 °C. The two solutions were then combined. The combined solution was dried at 120 °C in air for 24 hours, then crushed and sieved to 212 microns. 0.6 g of the sieved precursor was carburized at a ramp rate of 10 °C/min to 600 °C for 10 hr under 100 sccm of N2 gas. After carburization the sample was cooled under 30 sccm N2 and passivated under 30 sccm 1% O2/N2 for 2 hours. | 600 | 10 | N2 | 1 | 10 | 100
1 g of ammonium heptamolybdate tetrahydrate dissolved in 6 mL of DI water. Separately, 0.5 g of sucrose dissolved in 1.5 mL of DI water at 50 °C. The two solutions were then combined. The combined solution was dried at 120 °C in air for 24 hours, then crushed and sieved to 212 microns. 0.6 g of the sieved precursor was carburized at a ramp rate of 10 °C/min to 600 °C for 0.5 hr under 30 sccm of N2 gas. After carburization the sample was cooled under 30 sccm N2 and passivated under 30 sccm 1% O2/N2 for 2 hours. | 600 | 10 | N2 | 2 | 0.5 | 30
1 g of ammonium heptamolybdate tetrahydrate dissolved in 6 mL of DI water. Separately, 0.5 g of sucrose dissolved in 1.5 mL of DI water at 50 °C. The two solutions were then combined. The combined solution was dried at 120 °C in air for 24 hours, then crushed and sieved to 212 microns. 0.6 g of the sieved precursor was carburized at a ramp rate of 10 °C/min to 600 °C for 0.5 hr under 60 sccm of N2 gas. After carburization the sample was cooled under 30 sccm N2 and passivated under 30 sccm 1% O2/N2 for 2 hours. | 600 | 10 | N2 | 2 | 0.5 | 60
1 g of ammonium heptamolybdate tetrahydrate dissolved in 6 mL of DI water. Separately, 0.5 g of sucrose dissolved in 1.5 mL of DI water at 50 °C. The two solutions were then combined. The combined solution was dried at 120 °C in air for 24 hours, then crushed and sieved to 212 microns. 0.6 g of the sieved precursor was carburized at a ramp rate of 10 °C/min to 600 °C for 0.5 hr under 100 sccm of N2 gas. After carburization the sample was cooled under 30 sccm N2 and passivated under 30 sccm 1% O2/N2 for 2 hours. | 600 | 10 | N2 | 2 | 0.5 | 100
1 g of ammonium heptamolybdate tetrahydrate dissolved in 6 mL of DI water. Separately, 0.5 g of sucrose dissolved in 1.5 mL of DI water at 50 °C. The two solutions were then combined. The combined solution was dried at 120 °C in air for 24 hours, then crushed and sieved to 212 microns. 0.6 g of the sieved precursor was carburized at a ramp rate of 10 °C/min to 600 °C for 2 hr under 30 sccm of N2 gas. After carburization the sample was cooled under 30 sccm N2 and passivated under 30 sccm 1% O2/N2 for 2 hours. | 600 | 10 | N2 | 2 | 2 | 30
1 g of ammonium heptamolybdate tetrahydrate dissolved in 6 mL of DI water. Separately, 0.5 g of sucrose dissolved in 1.5 mL of DI water at 50 °C. The two solutions were then combined. The combined solution was dried at 120 °C in air for 24 hours, then crushed and sieved to 212 microns. 0.6 g of the sieved precursor was carburized at a ramp rate of 10 °C/min to 600 °C for 2 hr under 60 sccm of N2 gas. After carburization the sample was cooled under 30 sccm N2 and passivated under 30 sccm 1% O2/N2 for 2 hours. | 600 | 10 | N2 | 2 | 2 | 60
1 g of ammonium heptamolybdate tetrahydrate dissolved in 6 mL of DI water. Separately, 0.5 g of sucrose dissolved in 1.5 mL of DI water at 50 °C. The two solutions were then combined. The combined solution was dried at 120 °C in air for 24 hours, then crushed and sieved to 212 microns. 0.6 g of the sieved precursor was carburized at a ramp rate of 10 °C/min to 600 °C for 2 hr under 100 sccm of N2 gas. After carburization the sample was cooled under 30 sccm N2 and passivated under 30 sccm 1% O2/N2 for 2 hours. | 600 | 10 | N2 | 2 | 2 | 100
1 g of ammonium heptamolybdate tetrahydrate dissolved in 6 mL of DI water. Separately, 0.5 g of sucrose dissolved in 1.5 mL of DI water at 50 °C. The two solutions were then combined. The combined solution was dried at 120 °C in air for 24 hours, then crushed and sieved to 212 microns. 0.6 g of the sieved precursor was carburized at a ramp rate of 10 °C/min to 600 °C for 5 hr under 30 sccm of N2 gas. After carburization the sample was cooled under 30 sccm N2 and passivated under 30 sccm 1% O2/N2 for 2 hours. | 600 | 10 | N2 | 2 | 5 | 30
1 g of ammonium heptamolybdate tetrahydrate dissolved in 6 mL of DI water. Separately, 0.5 g of sucrose dissolved in 1.5 mL of DI water at 50 °C. The two solutions were then combined. The combined solution was dried at 120 °C in air for 24 hours, then crushed and sieved to 212 microns. 0.6 g of the sieved precursor was carburized at a ramp rate of 10 °C/min to 600 °C for 5 hr under 60 sccm of N2 gas. After carburization the sample was cooled under 30 sccm N2 and passivated under 30 sccm 1% O2/N2 for 2 hours. | 600 | 10 | N2 | 2 | 5 | 60
1 g of ammonium heptamolybdate tetrahydrate dissolved in 6 mL of DI water. Separately, 0.5 g of sucrose dissolved in 1.5 mL of DI water at 50 °C. The two solutions were then combined. The combined solution was dried at 120 °C in air for 24 hours, then crushed and sieved to 212 microns. 0.6 g of the sieved precursor was carburized at a ramp rate of 10 °C/min to 600 °C for 5 hr under 100 sccm of N2 gas. After carburization the sample was cooled under 30 sccm N2 and passivated under 30 sccm 1% O2/N2 for 2 hours. | 600 | 10 | N2 | 2 | 5 | 100
1 g of ammonium heptamolybdate tetrahydrate dissolved in 6 mL of DI water. Separately, 0.5 g of sucrose dissolved in 1.5 mL of DI water at 50 °C. The two solutions were then combined. The combined solution was dried at 120 °C in air for 24 hours, then crushed and sieved to 212 microns. 0.6 g of the sieved precursor was carburized at a ramp rate of 10 °C/min to 600 °C for 10 hr under 30 sccm of N2 gas. After carburization the sample was cooled under 30 sccm N2 and passivated under 30 sccm 1% O2/N2 for 2 hours. | 600 | 10 | N2 | 2 | 10 | 30
1 g of ammonium heptamolybdate tetrahydrate dissolved in 6 mL of DI water. Separately, 0.5 g of sucrose dissolved in 1.5 mL of DI water at 50 °C. The two solutions were then combined. The combined solution was dried at 120 °C in air for 24 hours, then crushed and sieved to 212 microns. 0.6 g of the sieved precursor was carburized at a ramp rate of 10 °C/min to 600 °C for 10 hr under 60 sccm of N2 gas. After carburization the sample was cooled under 30 sccm N2 and passivated under 30 sccm 1% O2/N2 for 2 hours. | 600 | 10 | N2 | 2 | 10 | 60
1 g of ammonium heptamolybdate tetrahydrate dissolved in 6 mL of DI water. Separately, 0.5 g of sucrose dissolved in 1.5 mL of DI water at 50 °C. The two solutions were then combined. The combined solution was dried at 120 °C in air for 24 hours, then crushed and sieved to 212 microns. 0.6 g of the sieved precursor was carburized at a ramp rate of 10 °C/min to 600 °C for 10 hr under 100 sccm of N2 gas. After carburization the sample was cooled under 30 sccm N2 and passivated under 30 sccm 1% O2/N2 for 2 hours. | 600 | 10 | N2 | 2 | 10 | 100
1 g of ammonium heptamolybdate tetrahydrate dissolved in 4 mL of DI water. Separately, 2 g of sucrose dissolved in 3.5 mL of DI water at 50 °C. The two solutions were then combined. The combined solution was dried at 120 °C in air for 24 hours, then crushed and sieved to 212 microns. 0.6 g of the sieved precursor was carburized at a ramp rate of 15 °C/min to 600 °C for 0.5 hr under 30 sccm of H2 gas. After carburization the sample was cooled under 30 sccm N2 and passivated under 30 sccm 1% O2/N2 for 2 hours. | 600 | 15 | H2 | 0.5 | 0.5 | 30
1 g of ammonium heptamolybdate tetrahydrate dissolved in 4 mL of DI water. Separately, 2 g of sucrose dissolved in 3.5 mL of DI water at 50 °C. The two solutions were then combined. The combined solution was dried at 120 °C in air for 24 hours, then crushed and sieved to 212 microns. 0.6 g of the sieved precursor was carburized at a ramp rate of 15 °C/min to 600 °C for 0.5 hr under 60 sccm of H2 gas. After carburization the sample was cooled under 30 sccm N2 and passivated under 30 sccm 1% O2/N2 for 2 hours. | 600 | 15 | H2 | 0.5 | 0.5 | 60
1 g of ammonium heptamolybdate tetrahydrate dissolved in 4 mL of DI water. Separately, 2 g of sucrose dissolved in 3.5 mL of DI water at 50 °C. The two solutions were then combined. The combined solution was dried at 120 °C in air for 24 hours, then crushed and sieved to 212 microns. 0.6 g of the sieved precursor was carburized at a ramp rate of 15 °C/min to 600 °C for 0.5 hr under 100 sccm of H2 gas. After carburization the sample was cooled under 30 sccm N2 and passivated under 30 sccm 1% O2/N2 for 2 hours. | 600 | 15 | H2 | 0.5 | 0.5 | 100
1 g of ammonium heptamolybdate tetrahydrate dissolved in 4 mL of DI water. Separately, 2 g of sucrose dissolved in 3.5 mL of DI water at 50 °C. The two solutions were then combined. The combined solution was dried at 120 °C in air for 24 hours, then crushed and sieved to 212 microns. 0.6 g of the sieved precursor was carburized at a ramp rate of 15 °C/min to 600 °C for 2 hr under 30 sccm of H2 gas. After carburization the sample was cooled under 30 sccm N2 and passivated under 30 sccm 1% O2/N2 for 2 hours. | 600 | 15 | H2 | 0.5 | 2 | 30
1 g of ammonium heptamolybdate tetrahydrate dissolved in 4 mL of DI water. Separately, 2 g of sucrose dissolved in 3.5 mL of DI water at 50 °C. The two solutions were then combined. The combined solution was dried at 120 °C in air for 24 hours, then crushed and sieved to 212 microns. 0.6 g of the sieved precursor was carburized at a ramp rate of 15 °C/min to 600 °C for 2 hr under 60 sccm of H2 gas. After carburization the sample was cooled under 30 sccm N2 and passivated under 30 sccm 1% O2/N2 for 2 hours. | 600 | 15 | H2 | 0.5 | 2 | 60
1 g of ammonium heptamolybdate tetrahydrate dissolved in 4 mL of DI water. Separately, 2 g of sucrose dissolved in 3.5 mL of DI water at 50 °C. The two solutions were then combined. The combined solution was dried at 120 °C in air for 24 hours, then crushed and sieved to 212 microns. 0.6 g of the sieved precursor was carburized at a ramp rate of 15 °C/min to 600 °C for 2 hr under 100 sccm of H2 gas. After carburization the sample was cooled under 30 sccm N2 and passivated under 30 sccm 1% O2/N2 for 2 hours. | 600 | 15 | H2 | 0.5 | 2 | 100
1 g of ammonium heptamolybdate tetrahydrate dissolved in 4 mL of DI water. Separately, 2 g of sucrose dissolved in 3.5 mL of DI water at 50 °C. The two solutions were then combined. The combined solution was dried at 120 °C in air for 24 hours, then crushed and sieved to 212 microns. 0.6 g of the sieved precursor was carburized at a ramp rate of 15 °C/min to 600 °C for 5 hr under 30 sccm of H2 gas. After carburization the sample was cooled under 30 sccm N2 and passivated under 30 sccm 1% O2/N2 for 2 hours. | 600 | 15 | H2 | 0.5 | 5 | 30
1 g of ammonium heptamolybdate tetrahydrate dissolved in 4 mL of DI water. Separately, 2 g of sucrose dissolved in 3.5 mL of DI water at 50 °C. The two solutions were then combined. The combined solution was dried at 120 °C in air for 24 hours, then crushed and sieved to 212 microns. 0.6 g of the sieved precursor was carburized at a ramp rate of 15 °C/min to 600 °C for 5 hr under 60 sccm of H2 gas. After carburization the sample was cooled under 30 sccm N2 and passivated under 30 sccm 1% O2/N2 for 2 hours. | 600 | 15 | H2 | 0.5 | 5 | 60
1 g of ammonium heptamolybdate tetrahydrate dissolved in 4 mL of DI water. Separately, 2 g of sucrose dissolved in 3.5 mL of DI water at 50 °C. The two solutions were then combined. The combined solution was dried at 120 °C in air for 24 hours, then crushed and sieved to 212 microns. 0.6 g of the sieved precursor was carburized at a ramp rate of 15 °C/min to 600 °C for 5 hr under 100 sccm of H2 gas. After carburization the sample was cooled under 30 sccm N2 and passivated under 30 sccm 1% O2/N2 for 2 hours. | 600 | 15 | H2 | 0.5 | 5 | 100
1 g of ammonium heptamolybdate tetrahydrate dissolved in 4 mL of DI water. Separately, 2 g of sucrose dissolved in 3.5 mL of DI water at 50 °C. The two solutions were then combined. The combined solution was dried at 120 °C in air for 24 hours, then crushed and sieved to 212 microns. 0.6 g of the sieved precursor was carburized at a ramp rate of 15 °C/min to 600 °C for 10 hr under 30 sccm of H2 gas. After carburization the sample was cooled under 30 sccm N2 and passivated under 30 sccm 1% O2/N2 for 2 hours. | 600 | 15 | H2 | 0.5 | 10 | 30
1 g of ammonium heptamolybdate tetrahydrate dissolved in 4 mL of DI water. Separately, 2 g of sucrose dissolved in 3.5 mL of DI water at 50 °C. The two solutions were then combined. The combined solution was dried at 120 °C in air for 24 hours, then crushed and sieved to 212 microns. 0.6 g of the sieved precursor was carburized at a ramp rate of 15 °C/min to 600 °C for 10 hr under 60 sccm of H2 gas. After carburization the sample was cooled under 30 sccm N2 and passivated under 30 sccm 1% O2/N2 for 2 hours. | 600 | 15 | H2 | 0.5 | 10 | 60
1 g of ammonium heptamolybdate tetrahydrate dissolved in 4 mL of DI water. Separately, 2 g of sucrose dissolved in 3.5 mL of DI water at 50 °C. The two solutions were then combined. The combined solution was dried at 120 °C in air for 24 hours, then crushed and sieved to 212 microns. 0.6 g of the sieved precursor was carburized at a ramp rate of 15 °C/min to 600 °C for 10 hr under 100 sccm of H2 gas. After carburization the sample was cooled under 30 sccm N2 and passivated under 30 sccm 1% O2/N2 for 2 hours. | 600 | 15 | H2 | 0.5 | 10 | 100
1 g of ammonium heptamolybdate tetrahydrate dissolved in 5.5 mL of DI water. Separately, 1 g of sucrose dissolved in 2 mL of DI water at 50 °C. The two solutions were then combined. The combined solution was dried at 120 °C in air for 24 hours, then crushed and sieved to 212 microns. 0.6 g of the sieved precursor was carburized at a ramp rate of 15 °C/min to 600 °C for 0.5 hr under 30 sccm of H2 gas. After carburization the sample was cooled under 30 sccm N2 and passivated under 30 sccm 1% O2/N2 for 2 hours. | 600 | 15 | H2 | 1 | 0.5 | 30
1 g of ammonium heptamolybdate tetrahydrate dissolved in 5.5 mL of DI water. Separately, 1 g of sucrose dissolved in 2 mL of DI water at 50 °C. The two solutions were then combined. The combined solution was dried at 120 °C in air for 24 hours, then crushed and sieved to 212 microns. 0.6 g of the sieved precursor was carburized at a ramp rate of 15 °C/min to 600 °C for 0.5 hr under 60 sccm of H2 gas. After carburization the sample was cooled under 30 sccm N2 and passivated under 30 sccm 1% O2/N2 for 2 hours. | 600 | 15 | H2 | 1 | 0.5 | 60
1 g of ammonium heptamolybdate tetrahydrate dissolved in 5.5 mL of DI water. Separately, 1 g of sucrose dissolved in 2 mL of DI water at 50 °C. The two solutions were then combined. The combined solution was dried at 120 °C in air for 24 hours, then crushed and sieved to 212 microns. 0.6 g of the sieved precursor was carburized at a ramp rate of 15 °C/min to 600 °C for 0.5 hr under 100 sccm of H2 gas. After carburization the sample was cooled under 30 sccm N2 and passivated under 30 sccm 1% O2/N2 for 2 hours. | 600 | 15 | H2 | 1 | 0.5 | 100
1 g of ammonium heptamolybdate tetrahydrate dissolved in 5.5 mL of DI water. Separately, 1 g of sucrose dissolved in 2 mL of DI water at 50 °C. The two solutions were then combined. The combined solution was dried at 120 °C in air for 24 hours, then crushed and sieved to 212 microns. 0.6 g of the sieved precursor was carburized at a ramp rate of 15 °C/min to 600 °C for 2 hr under 30 sccm of H2 gas. After carburization the sample was cooled under 30 sccm N2 and passivated under 30 sccm 1% O2/N2 for 2 hours. | 600 | 15 | H2 | 1 | 2 | 30 | 0 | 0 | 0 | 0 | 81.7 | 5.67 | 4.16 | 0.548 | 0.3 | 18.3 | 1.39 | MoC.66
1 g of ammonium heptamolybdate tetrahydrate dissolved in 5.5 mL of DI water. Separately, 1 g of sucrose dissolved in 2 mL of DI water at 50 °C. The two solutions were then combined. The combined solution was dried at 120 °C in air for 24 hours, then crushed and sieved to 212 microns. 0.6 g of the sieved precursor was carburized at a ramp rate of 15 °C/min to 600 °C for 2 hr under 60 sccm of H2 gas. After carburization the sample was cooled under 30 sccm N2 and passivated under 30 sccm 1% O2/N2 for 2 hours. | 600 | 15 | H2 | 1 | 2 | 60
1 g of ammonium heptamolybdate tetrahydrate dissolved in 5.5 mL of DI water. Separately, 1 g of sucrose dissolved in 2 mL of DI water at 50 °C. The two solutions were then combined. The combined solution was dried at 120 °C in air for 24 hours, then crushed and sieved to 212 microns. 0.6 g of the sieved precursor was carburized at a ramp rate of 15 °C/min to 600 °C for 2 hr under 100 sccm of H2 gas. After carburization the sample was cooled under 30 sccm N2 and passivated under 30 sccm 1% O2/N2 for 2 hours. | 600 | 15 | H2 | 1 | 2 | 100
1 g of ammonium heptamolybdate tetrahydrate dissolved in 5.5 mL of DI water. Separately, 1 g of sucrose dissolved in 2 mL of DI water at 50 °C. The two solutions were then combined. The combined solution was dried at 120 °C in air for 24 hours, then crushed and sieved to 212 microns. 0.6 g of the sieved precursor was carburized at a ramp rate of 15 °C/min to 600 °C for 5 hr under 30 sccm of H2 gas. After carburization the sample was cooled under 30 sccm N2 and passivated under 30 sccm 1% O2/N2 for 2 hours. | 600 | 15 | H2 | 1 | 5 | 30
1 g of ammonium heptamolybdate tetrahydrate dissolved in 5.5 mL of DI water. Separately, 1 g of sucrose dissolved in 2 mL of DI water at 50 °C. The two solutions were then combined. The combined solution was dried at 120 °C in air for 24 hours, then crushed and sieved to 212 microns. 0.6 g of the sieved precursor was carburized at a ramp rate of 15 °C/min to 600 °C for 5 hr under 60 sccm of H2 gas. After carburization the sample was cooled under 30 sccm N2 and passivated under 30 sccm 1% O2/N2 for 2 hours. | 600 | 15 | H2 | 1 | 5 | 60
1 g of ammonium heptamolybdate tetrahydrate dissolved in 5.5 mL of DI water. Separately, 1 g of sucrose dissolved in 2 mL of DI water at 50 °C. The two solutions were then combined. The combined solution was dried at 120 °C in air for 24 hours, then crushed and sieved to 212 microns. 0.6 g of the sieved precursor was carburized at a ramp rate of 15 °C/min to 600 °C for 5 hr under 100 sccm of H2 gas. After carburization the sample was cooled under 30 sccm N2 and passivated under 30 sccm 1% O2/N2 for 2 hours. | 600 | 15 | H2 | 1 | 5 | 100
1 g of ammonium heptamolybdate tetrahydrate dissolved in 5.5 mL of DI water. Separately, 1 g of sucrose dissolved in 2 mL of DI water at 50 °C. The two solutions were then combined. The combined solution was dried at 120 °C in air for 24 hours, then crushed and sieved to 212 microns. 0.6 g of the sieved precursor was carburized at a ramp rate of 15 °C/min to 600 °C for 10 hr under 30 sccm of H2 gas. After carburization the sample was cooled under 30 sccm N2 and passivated under 30 sccm 1% O2/N2 for 2 hours. | 600 | 15 | H2 | 1 | 10 | 30
1 g of ammonium heptamolybdate tetrahydrate dissolved in 5.5 mL of DI water. Separately, 1 g of sucrose dissolved in 2 mL of DI water at 50 °C. The two solutions were then combined. The combined solution was dried at 120 °C in air for 24 hours, then crushed and sieved to 212 microns. 0.6 g of the sieved precursor was carburized at a ramp rate of 15 °C/min to 600 °C for 10 hr under 60 sccm of H2 gas. After carburization the sample was cooled under 30 sccm N2 and passivated under 30 sccm 1% O2/N2 for 2 hours. | 600 | 15 | H2 | 1 | 10 | 60
1 g of ammonium heptamolybdate tetrahydrate dissolved in 5.5 mL of DI water. Separately, 1 g of sucrose dissolved in 2 mL of DI water at 50 °C. The two solutions were then combined. The combined solution was dried at 120 °C in air for 24 hours, then crushed and sieved to 212 microns. 0.6 g of the sieved precursor was carburized at a ramp rate of 15 °C/min to 600 °C for 10 hr under 100 sccm of H2 gas. After carburization the sample was cooled under 30 sccm N2 and passivated under 30 sccm 1% O2/N2 for 2 hours. | 600 | 15 | H2 | 1 | 10 | 100
1 g of ammonium heptamolybdate tetrahydrate dissolved in 6 mL of DI water. Separately, 0.5 g of sucrose dissolved in 1.5 mL of DI water at 50 °C. The two solutions were then combined. The combined solution was dried at 120 °C in air for 24 hours, then crushed and sieved to 212 microns. 0.6 g of the sieved precursor was carburized at a ramp rate of 15 °C/min to 600 °C for 0.5 hr under 30 sccm of H2 gas. After carburization the sample was cooled under 30 sccm N2 and passivated under 30 sccm 1% O2/N2 for 2 hours. | 600 | 15 | H2 | 2 | 0.5 | 30
1 g of ammonium heptamolybdate tetrahydrate dissolved in 6 mL of DI water. Separately, 0.5 g of sucrose dissolved in 1.5 mL of DI water at 50 °C. The two solutions were then combined. The combined solution was dried at 120 °C in air for 24 hours, then crushed and sieved to 212 microns. 0.6 g of the sieved precursor was carburized at a ramp rate of 15 °C/min to 600 °C for 0.5 hr under 60 sccm of H2 gas. After carburization the sample was cooled under 30 sccm N2 and passivated under 30 sccm 1% O2/N2 for 2 hours. | 600 | 15 | H2 | 2 | 0.5 | 60
1 g of ammonium heptamolybdate tetrahydrate dissolved in 6 mL of DI water. Separately, 0.5 g of sucrose dissolved in 1.5 mL of DI water at 50 °C. The two solutions were then combined. The combined solution was dried at 120 °C in air for 24 hours, then crushed and sieved to 212 microns. 0.6 g of the sieved precursor was carburized at a ramp rate of 15 °C/min to 600 °C for 0.5 hr under 100 sccm of H2 gas. After carburization the sample was cooled under 30 sccm N2 and passivated under 30 sccm 1% O2/N2 for 2 hours. | 600 | 15 | H2 | 2 | 0.5 | 100
1 g of ammonium heptamolybdate tetrahydrate dissolved in 6 mL of DI water. Separately, 0.5 g of sucrose dissolved in 1.5 mL of DI water at 50 °C. The two solutions were then combined. The combined solution was dried at 120 °C in air for 24 hours, then crushed and sieved to 212 microns. 0.6 g of the sieved precursor was carburized at a ramp rate of 15 °C/min to 600 °C for 2 hr under 30 sccm of H2 gas. After carburization the sample was cooled under 30 sccm N2 and passivated under 30 sccm 1% O2/N2 for 2 hours. | 600 | 15 | H2 | 2 | 2 | 30
1 g of ammonium heptamolybdate tetrahydrate dissolved in 6 mL of DI water. Separately, 0.5 g of sucrose dissolved in 1.5 mL of DI water at 50 °C. The two solutions were then combined. The combined solution was dried at 120 °C in air for 24 hours, then crushed and sieved to 212 microns. 0.6 g of the sieved precursor was carburized at a ramp rate of 15 °C/min to 600 °C for 2 hr under 60 sccm of H2 gas. After carburization the sample was cooled under 30 sccm N2 and passivated under 30 sccm 1% O2/N2 for 2 hours. | 600 | 15 | H2 | 2 | 2 | 60
1 g of ammonium heptamolybdate tetrahydrate dissolved in 6 mL of DI water. Separately, 0.5 g of sucrose dissolved in 1.5 mL of DI water at 50 °C. The two solutions were then combined. The combined solution was dried at 120 °C in air for 24 hours, then crushed and sieved to 212 microns. 0.6 g of the sieved precursor was carburized at a ramp rate of 15 °C/min to 600 °C for 2 hr under 100 sccm of H2 gas. After carburization the sample was cooled under 30 sccm N2 and passivated under 30 sccm 1% O2/N2 for 2 hours. | 600 | 15 | H2 | 2 | 2 | 100
1 g of ammonium heptamolybdate tetrahydrate dissolved in 6 mL of DI water. Separately, 0.5 g of sucrose dissolved in 1.5 mL of DI water at 50 °C. The two solutions were then combined. The combined solution was dried at 120 °C in air for 24 hours, then crushed and sieved to 212 microns. 0.6 g of the sieved precursor was carburized at a ramp rate of 15 °C/min to 600 °C for 5 hr under 30 sccm of H2 gas. After carburization the sample was cooled under 30 sccm N2 and passivated under 30 sccm 1% O2/N2 for 2 hours. | 600 | 15 | H2 | 2 | 5 | 30
1 g of ammonium heptamolybdate tetrahydrate dissolved in 6 mL of DI water. Separately, 0.5 g of sucrose dissolved in 1.5 mL of DI water at 50 °C. The two solutions were then combined. The combined solution was dried at 120 °C in air for 24 hours, then crushed and sieved to 212 microns. 0.6 g of the sieved precursor was carburized at a ramp rate of 15 °C/min to 600 °C for 5 hr under 60 sccm of H2 gas. After carburization the sample was cooled under 30 sccm N2 and passivated under 30 sccm 1% O2/N2 for 2 hours. | 600 | 15 | H2 | 2 | 5 | 60
1 g of ammonium heptamolybdate tetrahydrate dissolved in 6 mL of DI water. Separately, 0.5 g of sucrose dissolved in 1.5 mL of DI water at 50 °C. The two solutions were then combined. The combined solution was dried at 120 °C in air for 24 hours, then crushed and sieved to 212 microns. 0.6 g of the sieved precursor was carburized at a ramp rate of 15 °C/min to 600 °C for 5 hr under 100 sccm of H2 gas. After carburization the sample was cooled under 30 sccm N2 and passivated under 30 sccm 1% O2/N2 for 2 hours. | 600 | 15 | H2 | 2 | 5 | 100
1 g of ammonium heptamolybdate tetrahydrate dissolved in 6 mL of DI water. Separately, 0.5 g of sucrose dissolved in 1.5 mL of DI water at 50 °C. The two solutions were then combined. The combined solution was dried at 120 °C in air for 24 hours, then crushed and sieved to 212 microns. 0.6 g of the sieved precursor was carburized at a ramp rate of 15 °C/min to 600 °C for 10 hr under 30 sccm of H2 gas. After carburization the sample was cooled under 30 sccm N2 and passivated under 30 sccm 1% O2/N2 for 2 hours. | 600 | 15 | H2 | 2 | 10 | 30
1 g of ammonium heptamolybdate tetrahydrate dissolved in 6 mL of DI water. Separately, 0.5 g of sucrose dissolved in 1.5 mL of DI water at 50 °C. The two solutions were then combined. The combined solution was dried at 120 °C in air for 24 hours, then crushed and sieved to 212 microns. 0.6 g of the sieved precursor was carburized at a ramp rate of 15 °C/min to 600 °C for 10 hr under 60 sccm of H2 gas. After carburization the sample was cooled under 30 sccm N2 and passivated under 30 sccm 1% O2/N2 for 2 hours. | 600 | 15 | H2 | 2 | 10 | 60
1 g of ammonium heptamolybdate tetrahydrate dissolved in 6 mL of DI water. Separately, 0.5 g of sucrose dissolved in 1.5 mL of DI water at 50 °C. The two solutions were then combined. The combined solution was dried at 120 °C in air for 24 hours, then crushed and sieved to 212 microns. 0.6 g of the sieved precursor was carburized at a ramp rate of 15 °C/min to 600 °C for 10 hr under 100 sccm of H2 gas. After carburization the sample was cooled under 30 sccm N2 and passivated under 30 sccm 1% O2/N2 for 2 hours. | 600 | 15 | H2 | 2 | 10 | 100
1 g of ammonium heptamolybdate tetrahydrate dissolved in 4 mL of DI water. Separately, 2 g of sucrose dissolved in 3.5 mL of DI water at 50 °C. The two solutions were then combined. The combined solution was dried at 120 °C in air for 24 hours, then crushed and sieved to 212 microns. 0.6 g of the sieved precursor was carburized at a ramp rate of 15 °C/min to 600 °C for 0.5 hr under 30 sccm of N2 gas. After carburization the sample was cooled under 30 sccm N2 and passivated under 30 sccm 1% O2/N2 for 2 hours. | 600 | 15 | N2 | 0.5 | 0.5 | 30
1 g of ammonium heptamolybdate tetrahydrate dissolved in 4 mL of DI water. Separately, 2 g of sucrose dissolved in 3.5 mL of DI water at 50 °C. The two solutions were then combined. The combined solution was dried at 120 °C in air for 24 hours, then crushed and sieved to 212 microns. 0.6 g of the sieved precursor was carburized at a ramp rate of 15 °C/min to 600 °C for 0.5 hr under 60 sccm of N2 gas. After carburization the sample was cooled under 30 sccm N2 and passivated under 30 sccm 1% O2/N2 for 2 hours. | 600 | 15 | N2 | 0.5 | 0.5 | 60
1 g of ammonium heptamolybdate tetrahydrate dissolved in 4 mL of DI water. Separately, 2 g of sucrose dissolved in 3.5 mL of DI water at 50 °C. The two solutions were then combined. The combined solution was dried at 120 °C in air for 24 hours, then crushed and sieved to 212 microns. 0.6 g of the sieved precursor was carburized at a ramp rate of 15 °C/min to 600 °C for 0.5 hr under 100 sccm of N2 gas. After carburization the sample was cooled under 30 sccm N2 and passivated under 30 sccm 1% O2/N2 for 2 hours. | 600 | 15 | N2 | 0.5 | 0.5 | 100
1 g of ammonium heptamolybdate tetrahydrate dissolved in 4 mL of DI water. Separately, 2 g of sucrose dissolved in 3.5 mL of DI water at 50 °C. The two solutions were then combined. The combined solution was dried at 120 °C in air for 24 hours, then crushed and sieved to 212 microns. 0.6 g of the sieved precursor was carburized at a ramp rate of 15 °C/min to 600 °C for 2 hr under 30 sccm of N2 gas. After carburization the sample was cooled under 30 sccm N2 and passivated under 30 sccm 1% O2/N2 for 2 hours. | 600 | 15 | N2 | 0.5 | 2 | 30
1 g of ammonium heptamolybdate tetrahydrate dissolved in 4 mL of DI water. Separately, 2 g of sucrose dissolved in 3.5 mL of DI water at 50 °C. The two solutions were then combined. The combined solution was dried at 120 °C in air for 24 hours, then crushed and sieved to 212 microns. 0.6 g of the sieved precursor was carburized at a ramp rate of 15 °C/min to 600 °C for 2 hr under 60 sccm of N2 gas. After carburization the sample was cooled under 30 sccm N2 and passivated under 30 sccm 1% O2/N2 for 2 hours. | 600 | 15 | N2 | 0.5 | 2 | 60
1 g of ammonium heptamolybdate tetrahydrate dissolved in 4 mL of DI water. Separately, 2 g of sucrose dissolved in 3.5 mL of DI water at 50 °C. The two solutions were then combined. The combined solution was dried at 120 °C in air for 24 hours, then crushed and sieved to 212 microns. 0.6 g of the sieved precursor was carburized at a ramp rate of 15 °C/min to 600 °C for 2 hr under 100 sccm of N2 gas. After carburization the sample was cooled under 30 sccm N2 and passivated under 30 sccm 1% O2/N2 for 2 hours. | 600 | 15 | N2 | 0.5 | 2 | 100
1 g of ammonium heptamolybdate tetrahydrate dissolved in 4 mL of DI water. Separately, 2 g of sucrose dissolved in 3.5 mL of DI water at 50 °C. The two solutions were then combined. The combined solution was dried at 120 °C in air for 24 hours, then crushed and sieved to 212 microns. 0.6 g of the sieved precursor was carburized at a ramp rate of 15 °C/min to 600 °C for 5 hr under 30 sccm of N2 gas. After carburization the sample was cooled under 30 sccm N2 and passivated under 30 sccm 1% O2/N2 for 2 hours. | 600 | 15 | N2 | 0.5 | 5 | 30
1 g of ammonium heptamolybdate tetrahydrate dissolved in 4 mL of DI water. Separately, 2 g of sucrose dissolved in 3.5 mL of DI water at 50 °C. The two solutions were then combined. The combined solution was dried at 120 °C in air for 24 hours, then crushed and sieved to 212 microns. 0.6 g of the sieved precursor was carburized at a ramp rate of 15 °C/min to 600 °C for 5 hr under 60 sccm of N2 gas. After carburization the sample was cooled under 30 sccm N2 and passivated under 30 sccm 1% O2/N2 for 2 hours. | 600 | 15 | N2 | 0.5 | 5 | 60
1 g of ammonium heptamolybdate tetrahydrate dissolved in 4 mL of DI water. Separately, 2 g of sucrose dissolved in 3.5 mL of DI water at 50 °C. The two solutions were then combined. The combined solution was dried at 120 °C in air for 24 hours, then crushed and sieved to 212 microns. 0.6 g of the sieved precursor was carburized at a ramp rate of 15 °C/min to 600 °C for 5 hr under 100 sccm of N2 gas. After carburization the sample was cooled under 30 sccm N2 and passivated under 30 sccm 1% O2/N2 for 2 hours. | 600 | 15 | N2 | 0.5 | 5 | 100
1 g of ammonium heptamolybdate tetrahydrate dissolved in 4 mL of DI water. Separately, 2 g of sucrose dissolved in 3.5 mL of DI water at 50 °C. The two solutions were then combined. The combined solution was dried at 120 °C in air for 24 hours, then crushed and sieved to 212 microns. 0.6 g of the sieved precursor was carburized at a ramp rate of 15 °C/min to 600 °C for 10 hr under 30 sccm of N2 gas. After carburization the sample was cooled under 30 sccm N2 and passivated under 30 sccm 1% O2/N2 for 2 hours. | 600 | 15 | N2 | 0.5 | 10 | 30
1 g of ammonium heptamolybdate tetrahydrate dissolved in 4 mL of DI water. Separately, 2 g of sucrose dissolved in 3.5 mL of DI water at 50 °C. The two solutions were then combined. The combined solution was dried at 120 °C in air for 24 hours, then crushed and sieved to 212 microns. 0.6 g of the sieved precursor was carburized at a ramp rate of 15 °C/min to 600 °C for 10 hr under 60 sccm of N2 gas. After carburization the sample was cooled under 30 sccm N2 and passivated under 30 sccm 1% O2/N2 for 2 hours. | 600 | 15 | N2 | 0.5 | 10 | 60
1 g of ammonium heptamolybdate tetrahydrate dissolved in 4 mL of DI water. Separately, 2 g of sucrose dissolved in 3.5 mL of DI water at 50 °C. The two solutions were then combined. The combined solution was dried at 120 °C in air for 24 hours, then crushed and sieved to 212 microns. 0.6 g of the sieved precursor was carburized at a ramp rate of 15 °C/min to 600 °C for 10 hr under 100 sccm of N2 gas. After carburization the sample was cooled under 30 sccm N2 and passivated under 30 sccm 1% O2/N2 for 2 hours. | 600 | 15 | N2 | 0.5 | 10 | 100
1 g of ammonium heptamolybdate tetrahydrate dissolved in 5.5 mL of DI water. Separately, 1 g of sucrose dissolved in 2 mL of DI water at 50 °C. The two solutions were then combined. The combined solution was dried at 120 °C in air for 24 hours, then crushed and sieved to 212 microns. 0.6 g of the sieved precursor was carburized at a ramp rate of 15 °C/min to 600 °C for 0.5 hr under 30 sccm of N2 gas. After carburization the sample was cooled under 30 sccm N2 and passivated under 30 sccm 1% O2/N2 for 2 hours. | 600 | 15 | N2 | 1 | 0.5 | 30
1 g of ammonium heptamolybdate tetrahydrate dissolved in 5.5 mL of DI water. Separately, 1 g of sucrose dissolved in 2 mL of DI water at 50 °C. The two solutions were then combined. The combined solution was dried at 120 °C in air for 24 hours, then crushed and sieved to 212 microns. 0.6 g of the sieved precursor was carburized at a ramp rate of 15 °C/min to 600 °C for 0.5 hr under 60 sccm of N2 gas. After carburization the sample was cooled under 30 sccm N2 and passivated under 30 sccm 1% O2/N2 for 2 hours. | 600 | 15 | N2 | 1 | 0.5 | 60
1 g of ammonium heptamolybdate tetrahydrate dissolved in 5.5 mL of DI water. Separately, 1 g of sucrose dissolved in 2 mL of DI water at 50 °C. The two solutions were then combined. The combined solution was dried at 120 °C in air for 24 hours, then crushed and sieved to 212 microns. 0.6 g of the sieved precursor was carburized at a ramp rate of 15 °C/min to 600 °C for 0.5 hr under 100 sccm of N2 gas. After carburization the sample was cooled under 30 sccm N2 and passivated under 30 sccm 1% O2/N2 for 2 hours. | 600 | 15 | N2 | 1 | 0.5 | 100
1 g of ammonium heptamolybdate tetrahydrate dissolved in 5.5 mL of DI water. Separately, 1 g of sucrose dissolved in 2 mL of DI water at 50 °C. The two solutions were then combined. The combined solution was dried at 120 °C in air for 24 hours, then crushed and sieved to 212 microns. 0.6 g of the sieved precursor was carburized at a ramp rate of 15 °C/min to 600 °C for 2 hr under 30 sccm of N2 gas. After carburization the sample was cooled under 30 sccm N2 and passivated under 30 sccm 1% O2/N2 for 2 hours. | 600 | 15 | N2 | 1 | 2 | 30
1 g of ammonium heptamolybdate tetrahydrate dissolved in 5.5 mL of DI water. Separately, 1 g of sucrose dissolved in 2 mL of DI water at 50 °C. The two solutions were then combined. The combined solution was dried at 120 °C in air for 24 hours, then crushed and sieved to 212 microns. 0.6 g of the sieved precursor was carburized at a ramp rate of 15 °C/min to 600 °C for 2 hr under 60 sccm of N2 gas. After carburization the sample was cooled under 30 sccm N2 and passivated under 30 sccm 1% O2/N2 for 2 hours. | 600 | 15 | N2 | 1 | 2 | 60
1 g of ammonium heptamolybdate tetrahydrate dissolved in 5.5 mL of DI water. Separately, 1 g of sucrose dissolved in 2 mL of DI water at 50 °C. The two solutions were then combined. The combined solution was dried at 120 °C in air for 24 hours, then crushed and sieved to 212 microns. 0.6 g of the sieved precursor was carburized at a ramp rate of 15 °C/min to 600 °C for 2 hr under 100 sccm of N2 gas. After carburization the sample was cooled under 30 sccm N2 and passivated under 30 sccm 1% O2/N2 for 2 hours. | 600 | 15 | N2 | 1 | 2 | 100
1 g of ammonium heptamolybdate tetrahydrate dissolved in 5.5 mL of DI water. Separately, 1 g of sucrose dissolved in 2 mL of DI water at 50 °C. The two solutions were then combined. The combined solution was dried at 120 °C in air for 24 hours, then crushed and sieved to 212 microns. 0.6 g of the sieved precursor was carburized at a ramp rate of 15 °C/min to 600 °C for 5 hr under 30 sccm of N2 gas. After carburization the sample was cooled under 30 sccm N2 and passivated under 30 sccm 1% O2/N2 for 2 hours. | 600 | 15 | N2 | 1 | 5 | 30
1 g of ammonium heptamolybdate tetrahydrate dissolved in 5.5 mL of DI water. Separately, 1 g of sucrose dissolved in 2 mL of DI water at 50 °C. The two solutions were then combined. The combined solution was dried at 120 °C in air for 24 hours, then crushed and sieved to 212 microns. 0.6 g of the sieved precursor was carburized at a ramp rate of 15 °C/min to 600 °C for 5 hr under 60 sccm of N2 gas. After carburization the sample was cooled under 30 sccm N2 and passivated under 30 sccm 1% O2/N2 for 2 hours. | 600 | 15 | N2 | 1 | 5 | 60
1 g of ammonium heptamolybdate tetrahydrate dissolved in 5.5 mL of DI water. Separately, 1 g of sucrose dissolved in 2 mL of DI water at 50 °C. The two solutions were then combined. The combined solution was dried at 120 °C in air for 24 hours, then crushed and sieved to 212 microns. 0.6 g of the sieved precursor was carburized at a ramp rate of 15 °C/min to 600 °C for 5 hr under 100 sccm of N2 gas. After carburization the sample was cooled under 30 sccm N2 and passivated under 30 sccm 1% O2/N2 for 2 hours. | 600 | 15 | N2 | 1 | 5 | 100
1 g of ammonium heptamolybdate tetrahydrate dissolved in 5.5 mL of DI water. Separately, 1 g of sucrose dissolved in 2 mL of DI water at 50 °C. The two solutions were then combined. The combined solution was dried at 120 °C in air for 24 hours, then crushed and sieved to 212 microns. 0.6 g of the sieved precursor was carburized at a ramp rate of 15 °C/min to 600 °C for 10 hr under 30 sccm of N2 gas. After carburization the sample was cooled under 30 sccm N2 and passivated under 30 sccm 1% O2/N2 for 2 hours. | 600 | 15 | N2 | 1 | 10 | 30
1 g of ammonium heptamolybdate tetrahydrate dissolved in 5.5 mL of DI water. Separately, 1 g of sucrose dissolved in 2 mL of DI water at 50 °C. The two solutions were then combined. The combined solution was dried at 120 °C in air for 24 hours, then crushed and sieved to 212 microns. 0.6 g of the sieved precursor was carburized at a ramp rate of 15 °C/min to 600 °C for 10 hr under 60 sccm of N2 gas. After carburization the sample was cooled under 30 sccm N2 and passivated under 30 sccm 1% O2/N2 for 2 hours. | 600 | 15 | N2 | 1 | 10 | 60
1 g of ammonium heptamolybdate tetrahydrate dissolved in 5.5 mL of DI water. Separately, 1 g of sucrose dissolved in 2 mL of DI water at 50 °C. The two solutions were then combined. The combined solution was dried at 120 °C in air for 24 hours, then crushed and sieved to 212 microns. 0.6 g of the sieved precursor was carburized at a ramp rate of 15 °C/min to 600 °C for 10 hr under 100 sccm of N2 gas. After carburization the sample was cooled under 30 sccm N2 and passivated under 30 sccm 1% O2/N2 for 2 hours. | 600 | 15 | N2 | 1 | 10 | 100
1 g of ammonium heptamolybdate tetrahydrate dissolved in 6 mL of DI water. Separately, 0.5 g of sucrose dissolved in 1.5 mL of DI water at 50 °C. The two solutions were then combined. The combined solution was dried at 120 °C in air for 24 hours, then crushed and sieved to 212 microns. 0.6 g of the sieved precursor was carburized at a ramp rate of 15 °C/min to 600 °C for 0.5 hr under 30 sccm of N2 gas. After carburization the sample was cooled under 30 sccm N2 and passivated under 30 sccm 1% O2/N2 for 2 hours. | 600 | 15 | N2 | 2 | 0.5 | 30
1 g of ammonium heptamolybdate tetrahydrate dissolved in 6 mL of DI water. Separately, 0.5 g of sucrose dissolved in 1.5 mL of DI water at 50 °C. The two solutions were then combined. The combined solution was dried at 120 °C in air for 24 hours, then crushed and sieved to 212 microns. 0.6 g of the sieved precursor was carburized at a ramp rate of 15 °C/min to 600 °C for 0.5 hr under 60 sccm of N2 gas. After carburization the sample was cooled under 30 sccm N2 and passivated under 30 sccm 1% O2/N2 for 2 hours. | 600 | 15 | N2 | 2 | 0.5 | 60
1 g of ammonium heptamolybdate tetrahydrate dissolved in 6 mL of DI water. Separately, 0.5 g of sucrose dissolved in 1.5 mL of DI water at 50 °C. The two solutions were then combined. The combined solution was dried at 120 °C in air for 24 hours, then crushed and sieved to 212 microns. 0.6 g of the sieved precursor was carburized at a ramp rate of 15 °C/min to 600 °C for 0.5 hr under 100 sccm of N2 gas. After carburization the sample was cooled under 30 sccm N2 and passivated under 30 sccm 1% O2/N2 for 2 hours. | 600 | 15 | N2 | 2 | 0.5 | 100
1 g of ammonium heptamolybdate tetrahydrate dissolved in 6 mL of DI water. Separately, 0.5 g of sucrose dissolved in 1.5 mL of DI water at 50 °C. The two solutions were then combined. The combined solution was dried at 120 °C in air for 24 hours, then crushed and sieved to 212 microns. 0.6 g of the sieved precursor was carburized at a ramp rate of 15 °C/min to 600 °C for 2 hr under 30 sccm of N2 gas. After carburization the sample was cooled under 30 sccm N2 and passivated under 30 sccm 1% O2/N2 for 2 hours. | 600 | 15 | N2 | 2 | 2 | 30
1 g of ammonium heptamolybdate tetrahydrate dissolved in 6 mL of DI water. Separately, 0.5 g of sucrose dissolved in 1.5 mL of DI water at 50 °C. The two solutions were then combined. The combined solution was dried at 120 °C in air for 24 hours, then crushed and sieved to 212 microns. 0.6 g of the sieved precursor was carburized at a ramp rate of 15 °C/min to 600 °C for 2 hr under 60 sccm of N2 gas. After carburization the sample was cooled under 30 sccm N2 and passivated under 30 sccm 1% O2/N2 for 2 hours. | 600 | 15 | N2 | 2 | 2 | 60
1 g of ammonium heptamolybdate tetrahydrate dissolved in 6 mL of DI water. Separately, 0.5 g of sucrose dissolved in 1.5 mL of DI water at 50 °C. The two solutions were then combined. The combined solution was dried at 120 °C in air for 24 hours, then crushed and sieved to 212 microns. 0.6 g of the sieved precursor was carburized at a ramp rate of 15 °C/min to 600 °C for 2 hr under 100 sccm of N2 gas. After carburization the sample was cooled under 30 sccm N2 and passivated under 30 sccm 1% O2/N2 for 2 hours. | 600 | 15 | N2 | 2 | 2 | 100
1 g of ammonium heptamolybdate tetrahydrate dissolved in 6 mL of DI water. Separately, 0.5 g of sucrose dissolved in 1.5 mL of DI water at 50 °C. The two solutions were then combined. The combined solution was dried at 120 °C in air for 24 hours, then crushed and sieved to 212 microns. 0.6 g of the sieved precursor was carburized at a ramp rate of 15 °C/min to 600 °C for 5 hr under 30 sccm of N2 gas. After carburization the sample was cooled under 30 sccm N2 and passivated under 30 sccm 1% O2/N2 for 2 hours. | 600 | 15 | N2 | 2 | 5 | 30
1 g of ammonium heptamolybdate tetrahydrate dissolved in 6 mL of DI water. Separately, 0.5 g of sucrose dissolved in 1.5 mL of DI water at 50 °C. The two solutions were then combined. The combined solution was dried at 120 °C in air for 24 hours, then crushed and sieved to 212 microns. 0.6 g of the sieved precursor was carburized at a ramp rate of 15 °C/min to 600 °C for 5 hr under 60 sccm of N2 gas. After carburization the sample was cooled under 30 sccm N2 and passivated under 30 sccm 1% O2/N2 for 2 hours. | 600 | 15 | N2 | 2 | 5 | 60
1 g of ammonium heptamolybdate tetrahydrate dissolved in 6 mL of DI water. Separately, 0.5 g of sucrose dissolved in 1.5 mL of DI water at 50 °C. The two solutions were then combined. The combined solution was dried at 120 °C in air for 24 hours, then crushed and sieved to 212 microns. 0.6 g of the sieved precursor was carburized at a ramp rate of 15 °C/min to 600 °C for 5 hr under 100 sccm of N2 gas. After carburization the sample was cooled under 30 sccm N2 and passivated under 30 sccm 1% O2/N2 for 2 hours. | 600 | 15 | N2 | 2 | 5 | 100
1 g of ammonium heptamolybdate tetrahydrate dissolved in 6 mL of DI water. Separately, 0.5 g of sucrose dissolved in 1.5 mL of DI water at 50 °C. The two solutions were then combined. The combined solution was dried at 120 °C in air for 24 hours, then crushed and sieved to 212 microns. 0.6 g of the sieved precursor was carburized at a ramp rate of 15 °C/min to 600 °C for 10 hr under 30 sccm of N2 gas. After carburization the sample was cooled under 30 sccm N2 and passivated under 30 sccm 1% O2/N2 for 2 hours. | 600 | 15 | N2 | 2 | 10 | 30
1 g of ammonium heptamolybdate tetrahydrate dissolved in 6 mL of DI water. Separately, 0.5 g of sucrose dissolved in 1.5 mL of DI water at 50 °C. The two solutions were then combined. The combined solution was dried at 120 °C in air for 24 hours, then crushed and sieved to 212 microns. 0.6 g of the sieved precursor was carburized at a ramp rate of 15 °C/min to 600 °C for 10 hr under 60 sccm of N2 gas. After carburization the sample was cooled under 30 sccm N2 and passivated under 30 sccm 1% O2/N2 for 2 hours. | 600 | 15 | N2 | 2 | 10 | 60
1 g of ammonium heptamolybdate tetrahydrate dissolved in 6 mL of DI water. Separately, 0.5 g of sucrose dissolved in 1.5 mL of DI water at 50 °C. The two solutions were then combined. The combined solution was dried at 120 °C in air for 24 hours, then crushed and sieved to 212 microns. 0.6 g of the sieved precursor was carburized at a ramp rate of 15 °C/min to 600 °C for 10 hr under 100 sccm of N2 gas. After carburization the sample was cooled under 30 sccm N2 and passivated under 30 sccm 1% O2/N2 for 2 hours. | 600 | 15 | N2 | 2 | 10 | 100
1 g of ammonium heptamolybdate tetrahydrate dissolved in 4 mL of DI water. Separately, 2 g of sucrose dissolved in 3.5 mL of DI water at 50 °C. The two solutions were then combined. The combined solution was dried at 120 °C in air for 24 hours, then crushed and sieved to 212 microns. 0.6 g of the sieved precursor was carburized at a ramp rate of 5 °C/min to 610 °C for 0.5 hr under 30 sccm of H2 gas. After carburization the sample was cooled under 30 sccm N2 and passivated under 30 sccm 1% O2/N2 for 2 hours. | 610 | 5 | H2 | 0.5 | 0.5 | 30
1 g of ammonium heptamolybdate tetrahydrate dissolved in 4 mL of DI water. Separately, 2 g of sucrose dissolved in 3.5 mL of DI water at 50 °C. The two solutions were then combined. The combined solution was dried at 120 °C in air for 24 hours, then crushed and sieved to 212 microns. 0.6 g of the sieved precursor was carburized at a ramp rate of 5 °C/min to 610 °C for 0.5 hr under 60 sccm of H2 gas. After carburization the sample was cooled under 30 sccm N2 and passivated under 30 sccm 1% O2/N2 for 2 hours. | 610 | 5 | H2 | 0.5 | 0.5 | 60
1 g of ammonium heptamolybdate tetrahydrate dissolved in 4 mL of DI water. Separately, 2 g of sucrose dissolved in 3.5 mL of DI water at 50 °C. The two solutions were then combined. The combined solution was dried at 120 °C in air for 24 hours, then crushed and sieved to 212 microns. 0.6 g of the sieved precursor was carburized at a ramp rate of 5 °C/min to 610 °C for 0.5 hr under 100 sccm of H2 gas. After carburization the sample was cooled under 30 sccm N2 and passivated under 30 sccm 1% O2/N2 for 2 hours. | 610 | 5 | H2 | 0.5 | 0.5 | 100
1 g of ammonium heptamolybdate tetrahydrate dissolved in 4 mL of DI water. Separately, 2 g of sucrose dissolved in 3.5 mL of DI water at 50 °C. The two solutions were then combined. The combined solution was dried at 120 °C in air for 24 hours, then crushed and sieved to 212 microns. 0.6 g of the sieved precursor was carburized at a ramp rate of 5 °C/min to 610 °C for 2 hr under 30 sccm of H2 gas. After carburization the sample was cooled under 30 sccm N2 and passivated under 30 sccm 1% O2/N2 for 2 hours. | 610 | 5 | H2 | 0.5 | 2 | 30
1 g of ammonium heptamolybdate tetrahydrate dissolved in 4 mL of DI water. Separately, 2 g of sucrose dissolved in 3.5 mL of DI water at 50 °C. The two solutions were then combined. The combined solution was dried at 120 °C in air for 24 hours, then crushed and sieved to 212 microns. 0.6 g of the sieved precursor was carburized at a ramp rate of 5 °C/min to 610 °C for 2 hr under 60 sccm of H2 gas. After carburization the sample was cooled under 30 sccm N2 and passivated under 30 sccm 1% O2/N2 for 2 hours. | 610 | 5 | H2 | 0.5 | 2 | 60
1 g of ammonium heptamolybdate tetrahydrate dissolved in 4 mL of DI water. Separately, 2 g of sucrose dissolved in 3.5 mL of DI water at 50 °C. The two solutions were then combined. The combined solution was dried at 120 °C in air for 24 hours, then crushed and sieved to 212 microns. 0.6 g of the sieved precursor was carburized at a ramp rate of 5 °C/min to 610 °C for 2 hr under 100 sccm of H2 gas. After carburization the sample was cooled under 30 sccm N2 and passivated under 30 sccm 1% O2/N2 for 2 hours. | 610 | 5 | H2 | 0.5 | 2 | 100
1 g of ammonium heptamolybdate tetrahydrate dissolved in 4 mL of DI water. Separately, 2 g of sucrose dissolved in 3.5 mL of DI water at 50 °C. The two solutions were then combined. The combined solution was dried at 120 °C in air for 24 hours, then crushed and sieved to 212 microns. 0.6 g of the sieved precursor was carburized at a ramp rate of 5 °C/min to 610 °C for 5 hr under 30 sccm of H2 gas. After carburization the sample was cooled under 30 sccm N2 and passivated under 30 sccm 1% O2/N2 for 2 hours. | 610 | 5 | H2 | 0.5 | 5 | 30
1 g of ammonium heptamolybdate tetrahydrate dissolved in 4 mL of DI water. Separately, 2 g of sucrose dissolved in 3.5 mL of DI water at 50 °C. The two solutions were then combined. The combined solution was dried at 120 °C in air for 24 hours, then crushed and sieved to 212 microns. 0.6 g of the sieved precursor was carburized at a ramp rate of 5 °C/min to 610 °C for 5 hr under 60 sccm of H2 gas. After carburization the sample was cooled under 30 sccm N2 and passivated under 30 sccm 1% O2/N2 for 2 hours. | 610 | 5 | H2 | 0.5 | 5 | 60
1 g of ammonium heptamolybdate tetrahydrate dissolved in 4 mL of DI water. Separately, 2 g of sucrose dissolved in 3.5 mL of DI water at 50 °C. The two solutions were then combined. The combined solution was dried at 120 °C in air for 24 hours, then crushed and sieved to 212 microns. 0.6 g of the sieved precursor was carburized at a ramp rate of 5 °C/min to 610 °C for 5 hr under 100 sccm of H2 gas. After carburization the sample was cooled under 30 sccm N2 and passivated under 30 sccm 1% O2/N2 for 2 hours. | 610 | 5 | H2 | 0.5 | 5 | 100
1 g of ammonium heptamolybdate tetrahydrate dissolved in 4 mL of DI water. Separately, 2 g of sucrose dissolved in 3.5 mL of DI water at 50 °C. The two solutions were then combined. The combined solution was dried at 120 °C in air for 24 hours, then crushed and sieved to 212 microns. 0.6 g of the sieved precursor was carburized at a ramp rate of 5 °C/min to 610 °C for 10 hr under 30 sccm of H2 gas. After carburization the sample was cooled under 30 sccm N2 and passivated under 30 sccm 1% O2/N2 for 2 hours. | 610 | 5 | H2 | 0.5 | 10 | 30
1 g of ammonium heptamolybdate tetrahydrate dissolved in 4 mL of DI water. Separately, 2 g of sucrose dissolved in 3.5 mL of DI water at 50 °C. The two solutions were then combined. The combined solution was dried at 120 °C in air for 24 hours, then crushed and sieved to 212 microns. 0.6 g of the sieved precursor was carburized at a ramp rate of 5 °C/min to 610 °C for 10 hr under 60 sccm of H2 gas. After carburization the sample was cooled under 30 sccm N2 and passivated under 30 sccm 1% O2/N2 for 2 hours. | 610 | 5 | H2 | 0.5 | 10 | 60
1 g of ammonium heptamolybdate tetrahydrate dissolved in 4 mL of DI water. Separately, 2 g of sucrose dissolved in 3.5 mL of DI water at 50 °C. The two solutions were then combined. The combined solution was dried at 120 °C in air for 24 hours, then crushed and sieved to 212 microns. 0.6 g of the sieved precursor was carburized at a ramp rate of 5 °C/min to 610 °C for 10 hr under 100 sccm of H2 gas. After carburization the sample was cooled under 30 sccm N2 and passivated under 30 sccm 1% O2/N2 for 2 hours. | 610 | 5 | H2 | 0.5 | 10 | 100
1 g of ammonium heptamolybdate tetrahydrate dissolved in 5.5 mL of DI water. Separately, 1 g of sucrose dissolved in 2 mL of DI water at 50 °C. The two solutions were then combined. The combined solution was dried at 120 °C in air for 24 hours, then crushed and sieved to 212 microns. 0.6 g of the sieved precursor was carburized at a ramp rate of 5 °C/min to 610 °C for 0.5 hr under 30 sccm of H2 gas. After carburization the sample was cooled under 30 sccm N2 and passivated under 30 sccm 1% O2/N2 for 2 hours. | 610 | 5 | H2 | 1 | 0.5 | 30
1 g of ammonium heptamolybdate tetrahydrate dissolved in 5.5 mL of DI water. Separately, 1 g of sucrose dissolved in 2 mL of DI water at 50 °C. The two solutions were then combined. The combined solution was dried at 120 °C in air for 24 hours, then crushed and sieved to 212 microns. 0.6 g of the sieved precursor was carburized at a ramp rate of 5 °C/min to 610 °C for 0.5 hr under 60 sccm of H2 gas. After carburization the sample was cooled under 30 sccm N2 and passivated under 30 sccm 1% O2/N2 for 2 hours. | 610 | 5 | H2 | 1 | 0.5 | 60
1 g of ammonium heptamolybdate tetrahydrate dissolved in 5.5 mL of DI water. Separately, 1 g of sucrose dissolved in 2 mL of DI water at 50 °C. The two solutions were then combined. The combined solution was dried at 120 °C in air for 24 hours, then crushed and sieved to 212 microns. 0.6 g of the sieved precursor was carburized at a ramp rate of 5 °C/min to 610 °C for 0.5 hr under 100 sccm of H2 gas. After carburization the sample was cooled under 30 sccm N2 and passivated under 30 sccm 1% O2/N2 for 2 hours. | 610 | 5 | H2 | 1 | 0.5 | 100
1 g of ammonium heptamolybdate tetrahydrate dissolved in 5.5 mL of DI water. Separately, 1 g of sucrose dissolved in 2 mL of DI water at 50 °C. The two solutions were then combined. The combined solution was dried at 120 °C in air for 24 hours, then crushed and sieved to 212 microns. 0.6 g of the sieved precursor was carburized at a ramp rate of 5 °C/min to 610 °C for 2 hr under 30 sccm of H2 gas. After carburization the sample was cooled under 30 sccm N2 and passivated under 30 sccm 1% O2/N2 for 2 hours. | 610 | 5 | H2 | 1 | 2 | 30
1 g of ammonium heptamolybdate tetrahydrate dissolved in 5.5 mL of DI water. Separately, 1 g of sucrose dissolved in 2 mL of DI water at 50 °C. The two solutions were then combined. The combined solution was dried at 120 °C in air for 24 hours, then crushed and sieved to 212 microns. 0.6 g of the sieved precursor was carburized at a ramp rate of 5 °C/min to 610 °C for 2 hr under 60 sccm of H2 gas. After carburization the sample was cooled under 30 sccm N2 and passivated under 30 sccm 1% O2/N2 for 2 hours. | 610 | 5 | H2 | 1 | 2 | 60
1 g of ammonium heptamolybdate tetrahydrate dissolved in 5.5 mL of DI water. Separately, 1 g of sucrose dissolved in 2 mL of DI water at 50 °C. The two solutions were then combined. The combined solution was dried at 120 °C in air for 24 hours, then crushed and sieved to 212 microns. 0.6 g of the sieved precursor was carburized at a ramp rate of 5 °C/min to 610 °C for 2 hr under 100 sccm of H2 gas. After carburization the sample was cooled under 30 sccm N2 and passivated under 30 sccm 1% O2/N2 for 2 hours. | 610 | 5 | H2 | 1 | 2 | 100
1 g of ammonium heptamolybdate tetrahydrate dissolved in 5.5 mL of DI water. Separately, 1 g of sucrose dissolved in 2 mL of DI water at 50 °C. The two solutions were then combined. The combined solution was dried at 120 °C in air for 24 hours, then crushed and sieved to 212 microns. 0.6 g of the sieved precursor was carburized at a ramp rate of 5 °C/min to 610 °C for 5 hr under 30 sccm of H2 gas. After carburization the sample was cooled under 30 sccm N2 and passivated under 30 sccm 1% O2/N2 for 2 hours. | 610 | 5 | H2 | 1 | 5 | 30
1 g of ammonium heptamolybdate tetrahydrate dissolved in 5.5 mL of DI water. Separately, 1 g of sucrose dissolved in 2 mL of DI water at 50 °C. The two solutions were then combined. The combined solution was dried at 120 °C in air for 24 hours, then crushed and sieved to 212 microns. 0.6 g of the sieved precursor was carburized at a ramp rate of 5 °C/min to 610 °C for 5 hr under 60 sccm of H2 gas. After carburization the sample was cooled under 30 sccm N2 and passivated under 30 sccm 1% O2/N2 for 2 hours. | 610 | 5 | H2 | 1 | 5 | 60
1 g of ammonium heptamolybdate tetrahydrate dissolved in 5.5 mL of DI water. Separately, 1 g of sucrose dissolved in 2 mL of DI water at 50 °C. The two solutions were then combined. The combined solution was dried at 120 °C in air for 24 hours, then crushed and sieved to 212 microns. 0.6 g of the sieved precursor was carburized at a ramp rate of 5 °C/min to 610 °C for 5 hr under 100 sccm of H2 gas. After carburization the sample was cooled under 30 sccm N2 and passivated under 30 sccm 1% O2/N2 for 2 hours. | 610 | 5 | H2 | 1 | 5 | 100
1 g of ammonium heptamolybdate tetrahydrate dissolved in 5.5 mL of DI water. Separately, 1 g of sucrose dissolved in 2 mL of DI water at 50 °C. The two solutions were then combined. The combined solution was dried at 120 °C in air for 24 hours, then crushed and sieved to 212 microns. 0.6 g of the sieved precursor was carburized at a ramp rate of 5 °C/min to 610 °C for 10 hr under 30 sccm of H2 gas. After carburization the sample was cooled under 30 sccm N2 and passivated under 30 sccm 1% O2/N2 for 2 hours. | 610 | 5 | H2 | 1 | 10 | 30
1 g of ammonium heptamolybdate tetrahydrate dissolved in 5.5 mL of DI water. Separately, 1 g of sucrose dissolved in 2 mL of DI water at 50 °C. The two solutions were then combined. The combined solution was dried at 120 °C in air for 24 hours, then crushed and sieved to 212 microns. 0.6 g of the sieved precursor was carburized at a ramp rate of 5 °C/min to 610 °C for 10 hr under 60 sccm of H2 gas. After carburization the sample was cooled under 30 sccm N2 and passivated under 30 sccm 1% O2/N2 for 2 hours. | 610 | 5 | H2 | 1 | 10 | 60
1 g of ammonium heptamolybdate tetrahydrate dissolved in 5.5 mL of DI water. Separately, 1 g of sucrose dissolved in 2 mL of DI water at 50 °C. The two solutions were then combined. The combined solution was dried at 120 °C in air for 24 hours, then crushed and sieved to 212 microns. 0.6 g of the sieved precursor was carburized at a ramp rate of 5 °C/min to 610 °C for 10 hr under 100 sccm of H2 gas. After carburization the sample was cooled under 30 sccm N2 and passivated under 30 sccm 1% O2/N2 for 2 hours. | 610 | 5 | H2 | 1 | 10 | 100
1 g of ammonium heptamolybdate tetrahydrate dissolved in 6 mL of DI water. Separately, 0.5 g of sucrose dissolved in 1.5 mL of DI water at 50 °C. The two solutions were then combined. The combined solution was dried at 120 °C in air for 24 hours, then crushed and sieved to 212 microns. 0.6 g of the sieved precursor was carburized at a ramp rate of 5 °C/min to 610 °C for 0.5 hr under 30 sccm of H2 gas. After carburization the sample was cooled under 30 sccm N2 and passivated under 30 sccm 1% O2/N2 for 2 hours. | 610 | 5 | H2 | 2 | 0.5 | 30
1 g of ammonium heptamolybdate tetrahydrate dissolved in 6 mL of DI water. Separately, 0.5 g of sucrose dissolved in 1.5 mL of DI water at 50 °C. The two solutions were then combined. The combined solution was dried at 120 °C in air for 24 hours, then crushed and sieved to 212 microns. 0.6 g of the sieved precursor was carburized at a ramp rate of 5 °C/min to 610 °C for 0.5 hr under 60 sccm of H2 gas. After carburization the sample was cooled under 30 sccm N2 and passivated under 30 sccm 1% O2/N2 for 2 hours. | 610 | 5 | H2 | 2 | 0.5 | 60
1 g of ammonium heptamolybdate tetrahydrate dissolved in 6 mL of DI water. Separately, 0.5 g of sucrose dissolved in 1.5 mL of DI water at 50 °C. The two solutions were then combined. The combined solution was dried at 120 °C in air for 24 hours, then crushed and sieved to 212 microns. 0.6 g of the sieved precursor was carburized at a ramp rate of 5 °C/min to 610 °C for 0.5 hr under 100 sccm of H2 gas. After carburization the sample was cooled under 30 sccm N2 and passivated under 30 sccm 1% O2/N2 for 2 hours. | 610 | 5 | H2 | 2 | 0.5 | 100
1 g of ammonium heptamolybdate tetrahydrate dissolved in 6 mL of DI water. Separately, 0.5 g of sucrose dissolved in 1.5 mL of DI water at 50 °C. The two solutions were then combined. The combined solution was dried at 120 °C in air for 24 hours, then crushed and sieved to 212 microns. 0.6 g of the sieved precursor was carburized at a ramp rate of 5 °C/min to 610 °C for 2 hr under 30 sccm of H2 gas. After carburization the sample was cooled under 30 sccm N2 and passivated under 30 sccm 1% O2/N2 for 2 hours. | 610 | 5 | H2 | 2 | 2 | 30
1 g of ammonium heptamolybdate tetrahydrate dissolved in 6 mL of DI water. Separately, 0.5 g of sucrose dissolved in 1.5 mL of DI water at 50 °C. The two solutions were then combined. The combined solution was dried at 120 °C in air for 24 hours, then crushed and sieved to 212 microns. 0.6 g of the sieved precursor was carburized at a ramp rate of 5 °C/min to 610 °C for 2 hr under 60 sccm of H2 gas. After carburization the sample was cooled under 30 sccm N2 and passivated under 30 sccm 1% O2/N2 for 2 hours. | 610 | 5 | H2 | 2 | 2 | 60
1 g of ammonium heptamolybdate tetrahydrate dissolved in 6 mL of DI water. Separately, 0.5 g of sucrose dissolved in 1.5 mL of DI water at 50 °C. The two solutions were then combined. The combined solution was dried at 120 °C in air for 24 hours, then crushed and sieved to 212 microns. 0.6 g of the sieved precursor was carburized at a ramp rate of 5 °C/min to 610 °C for 2 hr under 100 sccm of H2 gas. After carburization the sample was cooled under 30 sccm N2 and passivated under 30 sccm 1% O2/N2 for 2 hours. | 610 | 5 | H2 | 2 | 2 | 100
1 g of ammonium heptamolybdate tetrahydrate dissolved in 6 mL of DI water. Separately, 0.5 g of sucrose dissolved in 1.5 mL of DI water at 50 °C. The two solutions were then combined. The combined solution was dried at 120 °C in air for 24 hours, then crushed and sieved to 212 microns. 0.6 g of the sieved precursor was carburized at a ramp rate of 5 °C/min to 610 °C for 5 hr under 30 sccm of H2 gas. After carburization the sample was cooled under 30 sccm N2 and passivated under 30 sccm 1% O2/N2 for 2 hours. | 610 | 5 | H2 | 2 | 5 | 30
1 g of ammonium heptamolybdate tetrahydrate dissolved in 6 mL of DI water. Separately, 0.5 g of sucrose dissolved in 1.5 mL of DI water at 50 °C. The two solutions were then combined. The combined solution was dried at 120 °C in air for 24 hours, then crushed and sieved to 212 microns. 0.6 g of the sieved precursor was carburized at a ramp rate of 5 °C/min to 610 °C for 5 hr under 60 sccm of H2 gas. After carburization the sample was cooled under 30 sccm N2 and passivated under 30 sccm 1% O2/N2 for 2 hours. | 610 | 5 | H2 | 2 | 5 | 60
1 g of ammonium heptamolybdate tetrahydrate dissolved in 6 mL of DI water. Separately, 0.5 g of sucrose dissolved in 1.5 mL of DI water at 50 °C. The two solutions were then combined. The combined solution was dried at 120 °C in air for 24 hours, then crushed and sieved to 212 microns. 0.6 g of the sieved precursor was carburized at a ramp rate of 5 °C/min to 610 °C for 5 hr under 100 sccm of H2 gas. After carburization the sample was cooled under 30 sccm N2 and passivated under 30 sccm 1% O2/N2 for 2 hours. | 610 | 5 | H2 | 2 | 5 | 100
1 g of ammonium heptamolybdate tetrahydrate dissolved in 6 mL of DI water. Separately, 0.5 g of sucrose dissolved in 1.5 mL of DI water at 50 °C. The two solutions were then combined. The combined solution was dried at 120 °C in air for 24 hours, then crushed and sieved to 212 microns. 0.6 g of the sieved precursor was carburized at a ramp rate of 5 °C/min to 610 °C for 10 hr under 30 sccm of H2 gas. After carburization the sample was cooled under 30 sccm N2 and passivated under 30 sccm 1% O2/N2 for 2 hours. | 610 | 5 | H2 | 2 | 10 | 30
1 g of ammonium heptamolybdate tetrahydrate dissolved in 6 mL of DI water. Separately, 0.5 g of sucrose dissolved in 1.5 mL of DI water at 50 °C. The two solutions were then combined. The combined solution was dried at 120 °C in air for 24 hours, then crushed and sieved to 212 microns. 0.6 g of the sieved precursor was carburized at a ramp rate of 5 °C/min to 610 °C for 10 hr under 60 sccm of H2 gas. After carburization the sample was cooled under 30 sccm N2 and passivated under 30 sccm 1% O2/N2 for 2 hours. | 610 | 5 | H2 | 2 | 10 | 60
1 g of ammonium heptamolybdate tetrahydrate dissolved in 6 mL of DI water. Separately, 0.5 g of sucrose dissolved in 1.5 mL of DI water at 50 °C. The two solutions were then combined. The combined solution was dried at 120 °C in air for 24 hours, then crushed and sieved to 212 microns. 0.6 g of the sieved precursor was carburized at a ramp rate of 5 °C/min to 610 °C for 10 hr under 100 sccm of H2 gas. After carburization the sample was cooled under 30 sccm N2 and passivated under 30 sccm 1% O2/N2 for 2 hours. | 610 | 5 | H2 | 2 | 10 | 100
1 g of ammonium heptamolybdate tetrahydrate dissolved in 4 mL of DI water. Separately, 2 g of sucrose dissolved in 3.5 mL of DI water at 50 °C. The two solutions were then combined. The combined solution was dried at 120 °C in air for 24 hours, then crushed and sieved to 212 microns. 0.6 g of the sieved precursor was carburized at a ramp rate of 5 °C/min to 610 °C for 0.5 hr under 30 sccm of N2 gas. After carburization the sample was cooled under 30 sccm N2 and passivated under 30 sccm 1% O2/N2 for 2 hours. | 610 | 5 | N2 | 0.5 | 0.5 | 30
1 g of ammonium heptamolybdate tetrahydrate dissolved in 4 mL of DI water. Separately, 2 g of sucrose dissolved in 3.5 mL of DI water at 50 °C. The two solutions were then combined. The combined solution was dried at 120 °C in air for 24 hours, then crushed and sieved to 212 microns. 0.6 g of the sieved precursor was carburized at a ramp rate of 5 °C/min to 610 °C for 0.5 hr under 60 sccm of N2 gas. After carburization the sample was cooled under 30 sccm N2 and passivated under 30 sccm 1% O2/N2 for 2 hours. | 610 | 5 | N2 | 0.5 | 0.5 | 60
1 g of ammonium heptamolybdate tetrahydrate dissolved in 4 mL of DI water. Separately, 2 g of sucrose dissolved in 3.5 mL of DI water at 50 °C. The two solutions were then combined. The combined solution was dried at 120 °C in air for 24 hours, then crushed and sieved to 212 microns. 0.6 g of the sieved precursor was carburized at a ramp rate of 5 °C/min to 610 °C for 0.5 hr under 100 sccm of N2 gas. After carburization the sample was cooled under 30 sccm N2 and passivated under 30 sccm 1% O2/N2 for 2 hours. | 610 | 5 | N2 | 0.5 | 0.5 | 100
1 g of ammonium heptamolybdate tetrahydrate dissolved in 4 mL of DI water. Separately, 2 g of sucrose dissolved in 3.5 mL of DI water at 50 °C. The two solutions were then combined. The combined solution was dried at 120 °C in air for 24 hours, then crushed and sieved to 212 microns. 0.6 g of the sieved precursor was carburized at a ramp rate of 5 °C/min to 610 °C for 2 hr under 30 sccm of N2 gas. After carburization the sample was cooled under 30 sccm N2 and passivated under 30 sccm 1% O2/N2 for 2 hours. | 610 | 5 | N2 | 0.5 | 2 | 30
1 g of ammonium heptamolybdate tetrahydrate dissolved in 4 mL of DI water. Separately, 2 g of sucrose dissolved in 3.5 mL of DI water at 50 °C. The two solutions were then combined. The combined solution was dried at 120 °C in air for 24 hours, then crushed and sieved to 212 microns. 0.6 g of the sieved precursor was carburized at a ramp rate of 5 °C/min to 610 °C for 2 hr under 60 sccm of N2 gas. After carburization the sample was cooled under 30 sccm N2 and passivated under 30 sccm 1% O2/N2 for 2 hours. | 610 | 5 | N2 | 0.5 | 2 | 60
1 g of ammonium heptamolybdate tetrahydrate dissolved in 4 mL of DI water. Separately, 2 g of sucrose dissolved in 3.5 mL of DI water at 50 °C. The two solutions were then combined. The combined solution was dried at 120 °C in air for 24 hours, then crushed and sieved to 212 microns. 0.6 g of the sieved precursor was carburized at a ramp rate of 5 °C/min to 610 °C for 2 hr under 100 sccm of N2 gas. After carburization the sample was cooled under 30 sccm N2 and passivated under 30 sccm 1% O2/N2 for 2 hours. | 610 | 5 | N2 | 0.5 | 2 | 100
1 g of ammonium heptamolybdate tetrahydrate dissolved in 4 mL of DI water. Separately, 2 g of sucrose dissolved in 3.5 mL of DI water at 50 °C. The two solutions were then combined. The combined solution was dried at 120 °C in air for 24 hours, then crushed and sieved to 212 microns. 0.6 g of the sieved precursor was carburized at a ramp rate of 5 °C/min to 610 °C for 5 hr under 30 sccm of N2 gas. After carburization the sample was cooled under 30 sccm N2 and passivated under 30 sccm 1% O2/N2 for 2 hours. | 610 | 5 | N2 | 0.5 | 5 | 30
1 g of ammonium heptamolybdate tetrahydrate dissolved in 4 mL of DI water. Separately, 2 g of sucrose dissolved in 3.5 mL of DI water at 50 °C. The two solutions were then combined. The combined solution was dried at 120 °C in air for 24 hours, then crushed and sieved to 212 microns. 0.6 g of the sieved precursor was carburized at a ramp rate of 5 °C/min to 610 °C for 5 hr under 60 sccm of N2 gas. After carburization the sample was cooled under 30 sccm N2 and passivated under 30 sccm 1% O2/N2 for 2 hours. | 610 | 5 | N2 | 0.5 | 5 | 60
1 g of ammonium heptamolybdate tetrahydrate dissolved in 4 mL of DI water. Separately, 2 g of sucrose dissolved in 3.5 mL of DI water at 50 °C. The two solutions were then combined. The combined solution was dried at 120 °C in air for 24 hours, then crushed and sieved to 212 microns. 0.6 g of the sieved precursor was carburized at a ramp rate of 5 °C/min to 610 °C for 5 hr under 100 sccm of N2 gas. After carburization the sample was cooled under 30 sccm N2 and passivated under 30 sccm 1% O2/N2 for 2 hours. | 610 | 5 | N2 | 0.5 | 5 | 100
1 g of ammonium heptamolybdate tetrahydrate dissolved in 4 mL of DI water. Separately, 2 g of sucrose dissolved in 3.5 mL of DI water at 50 °C. The two solutions were then combined. The combined solution was dried at 120 °C in air for 24 hours, then crushed and sieved to 212 microns. 0.6 g of the sieved precursor was carburized at a ramp rate of 5 °C/min to 610 °C for 10 hr under 30 sccm of N2 gas. After carburization the sample was cooled under 30 sccm N2 and passivated under 30 sccm 1% O2/N2 for 2 hours. | 610 | 5 | N2 | 0.5 | 10 | 30
1 g of ammonium heptamolybdate tetrahydrate dissolved in 4 mL of DI water. Separately, 2 g of sucrose dissolved in 3.5 mL of DI water at 50 °C. The two solutions were then combined. The combined solution was dried at 120 °C in air for 24 hours, then crushed and sieved to 212 microns. 0.6 g of the sieved precursor was carburized at a ramp rate of 5 °C/min to 610 °C for 10 hr under 60 sccm of N2 gas. After carburization the sample was cooled under 30 sccm N2 and passivated under 30 sccm 1% O2/N2 for 2 hours. | 610 | 5 | N2 | 0.5 | 10 | 60
1 g of ammonium heptamolybdate tetrahydrate dissolved in 4 mL of DI water. Separately, 2 g of sucrose dissolved in 3.5 mL of DI water at 50 °C. The two solutions were then combined. The combined solution was dried at 120 °C in air for 24 hours, then crushed and sieved to 212 microns. 0.6 g of the sieved precursor was carburized at a ramp rate of 5 °C/min to 610 °C for 10 hr under 100 sccm of N2 gas. After carburization the sample was cooled under 30 sccm N2 and passivated under 30 sccm 1% O2/N2 for 2 hours. | 610 | 5 | N2 | 0.5 | 10 | 100
1 g of ammonium heptamolybdate tetrahydrate dissolved in 5.5 mL of DI water. Separately, 1 g of sucrose dissolved in 2 mL of DI water at 50 °C. The two solutions were then combined. The combined solution was dried at 120 °C in air for 24 hours, then crushed and sieved to 212 microns. 0.6 g of the sieved precursor was carburized at a ramp rate of 5 °C/min to 610 °C for 0.5 hr under 30 sccm of N2 gas. After carburization the sample was cooled under 30 sccm N2 and passivated under 30 sccm 1% O2/N2 for 2 hours. | 610 | 5 | N2 | 1 | 0.5 | 30
1 g of ammonium heptamolybdate tetrahydrate dissolved in 5.5 mL of DI water. Separately, 1 g of sucrose dissolved in 2 mL of DI water at 50 °C. The two solutions were then combined. The combined solution was dried at 120 °C in air for 24 hours, then crushed and sieved to 212 microns. 0.6 g of the sieved precursor was carburized at a ramp rate of 5 °C/min to 610 °C for 0.5 hr under 60 sccm of N2 gas. After carburization the sample was cooled under 30 sccm N2 and passivated under 30 sccm 1% O2/N2 for 2 hours. | 610 | 5 | N2 | 1 | 0.5 | 60
1 g of ammonium heptamolybdate tetrahydrate dissolved in 5.5 mL of DI water. Separately, 1 g of sucrose dissolved in 2 mL of DI water at 50 °C. The two solutions were then combined. The combined solution was dried at 120 °C in air for 24 hours, then crushed and sieved to 212 microns. 0.6 g of the sieved precursor was carburized at a ramp rate of 5 °C/min to 610 °C for 0.5 hr under 100 sccm of N2 gas. After carburization the sample was cooled under 30 sccm N2 and passivated under 30 sccm 1% O2/N2 for 2 hours. | 610 | 5 | N2 | 1 | 0.5 | 100
1 g of ammonium heptamolybdate tetrahydrate dissolved in 5.5 mL of DI water. Separately, 1 g of sucrose dissolved in 2 mL of DI water at 50 °C. The two solutions were then combined. The combined solution was dried at 120 °C in air for 24 hours, then crushed and sieved to 212 microns. 0.6 g of the sieved precursor was carburized at a ramp rate of 5 °C/min to 610 °C for 2 hr under 30 sccm of N2 gas. After carburization the sample was cooled under 30 sccm N2 and passivated under 30 sccm 1% O2/N2 for 2 hours. | 610 | 5 | N2 | 1 | 2 | 30
1 g of ammonium heptamolybdate tetrahydrate dissolved in 5.5 mL of DI water. Separately, 1 g of sucrose dissolved in 2 mL of DI water at 50 °C. The two solutions were then combined. The combined solution was dried at 120 °C in air for 24 hours, then crushed and sieved to 212 microns. 0.6 g of the sieved precursor was carburized at a ramp rate of 5 °C/min to 610 °C for 2 hr under 60 sccm of N2 gas. After carburization the sample was cooled under 30 sccm N2 and passivated under 30 sccm 1% O2/N2 for 2 hours. | 610 | 5 | N2 | 1 | 2 | 60
1 g of ammonium heptamolybdate tetrahydrate dissolved in 5.5 mL of DI water. Separately, 1 g of sucrose dissolved in 2 mL of DI water at 50 °C. The two solutions were then combined. The combined solution was dried at 120 °C in air for 24 hours, then crushed and sieved to 212 microns. 0.6 g of the sieved precursor was carburized at a ramp rate of 5 °C/min to 610 °C for 2 hr under 100 sccm of N2 gas. After carburization the sample was cooled under 30 sccm N2 and passivated under 30 sccm 1% O2/N2 for 2 hours. | 610 | 5 | N2 | 1 | 2 | 100
1 g of ammonium heptamolybdate tetrahydrate dissolved in 5.5 mL of DI water. Separately, 1 g of sucrose dissolved in 2 mL of DI water at 50 °C. The two solutions were then combined. The combined solution was dried at 120 °C in air for 24 hours, then crushed and sieved to 212 microns. 0.6 g of the sieved precursor was carburized at a ramp rate of 5 °C/min to 610 °C for 5 hr under 30 sccm of N2 gas. After carburization the sample was cooled under 30 sccm N2 and passivated under 30 sccm 1% O2/N2 for 2 hours. | 610 | 5 | N2 | 1 | 5 | 30
1 g of ammonium heptamolybdate tetrahydrate dissolved in 5.5 mL of DI water. Separately, 1 g of sucrose dissolved in 2 mL of DI water at 50 °C. The two solutions were then combined. The combined solution was dried at 120 °C in air for 24 hours, then crushed and sieved to 212 microns. 0.6 g of the sieved precursor was carburized at a ramp rate of 5 °C/min to 610 °C for 5 hr under 60 sccm of N2 gas. After carburization the sample was cooled under 30 sccm N2 and passivated under 30 sccm 1% O2/N2 for 2 hours. | 610 | 5 | N2 | 1 | 5 | 60
1 g of ammonium heptamolybdate tetrahydrate dissolved in 5.5 mL of DI water. Separately, 1 g of sucrose dissolved in 2 mL of DI water at 50 °C. The two solutions were then combined. The combined solution was dried at 120 °C in air for 24 hours, then crushed and sieved to 212 microns. 0.6 g of the sieved precursor was carburized at a ramp rate of 5 °C/min to 610 °C for 5 hr under 100 sccm of N2 gas. After carburization the sample was cooled under 30 sccm N2 and passivated under 30 sccm 1% O2/N2 for 2 hours. | 610 | 5 | N2 | 1 | 5 | 100
1 g of ammonium heptamolybdate tetrahydrate dissolved in 5.5 mL of DI water. Separately, 1 g of sucrose dissolved in 2 mL of DI water at 50 °C. The two solutions were then combined. The combined solution was dried at 120 °C in air for 24 hours, then crushed and sieved to 212 microns. 0.6 g of the sieved precursor was carburized at a ramp rate of 5 °C/min to 610 °C for 10 hr under 30 sccm of N2 gas. After carburization the sample was cooled under 30 sccm N2 and passivated under 30 sccm 1% O2/N2 for 2 hours. | 610 | 5 | N2 | 1 | 10 | 30
1 g of ammonium heptamolybdate tetrahydrate dissolved in 5.5 mL of DI water. Separately, 1 g of sucrose dissolved in 2 mL of DI water at 50 °C. The two solutions were then combined. The combined solution was dried at 120 °C in air for 24 hours, then crushed and sieved to 212 microns. 0.6 g of the sieved precursor was carburized at a ramp rate of 5 °C/min to 610 °C for 10 hr under 60 sccm of N2 gas. After carburization the sample was cooled under 30 sccm N2 and passivated under 30 sccm 1% O2/N2 for 2 hours. | 610 | 5 | N2 | 1 | 10 | 60
1 g of ammonium heptamolybdate tetrahydrate dissolved in 5.5 mL of DI water. Separately, 1 g of sucrose dissolved in 2 mL of DI water at 50 °C. The two solutions were then combined. The combined solution was dried at 120 °C in air for 24 hours, then crushed and sieved to 212 microns. 0.6 g of the sieved precursor was carburized at a ramp rate of 5 °C/min to 610 °C for 10 hr under 100 sccm of N2 gas. After carburization the sample was cooled under 30 sccm N2 and passivated under 30 sccm 1% O2/N2 for 2 hours. | 610 | 5 | N2 | 1 | 10 | 100
1 g of ammonium heptamolybdate tetrahydrate dissolved in 6 mL of DI water. Separately, 0.5 g of sucrose dissolved in 1.5 mL of DI water at 50 °C. The two solutions were then combined. The combined solution was dried at 120 °C in air for 24 hours, then crushed and sieved to 212 microns. 0.6 g of the sieved precursor was carburized at a ramp rate of 5 °C/min to 610 °C for 0.5 hr under 30 sccm of N2 gas. After carburization the sample was cooled under 30 sccm N2 and passivated under 30 sccm 1% O2/N2 for 2 hours. | 610 | 5 | N2 | 2 | 0.5 | 30
1 g of ammonium heptamolybdate tetrahydrate dissolved in 6 mL of DI water. Separately, 0.5 g of sucrose dissolved in 1.5 mL of DI water at 50 °C. The two solutions were then combined. The combined solution was dried at 120 °C in air for 24 hours, then crushed and sieved to 212 microns. 0.6 g of the sieved precursor was carburized at a ramp rate of 5 °C/min to 610 °C for 0.5 hr under 60 sccm of N2 gas. After carburization the sample was cooled under 30 sccm N2 and passivated under 30 sccm 1% O2/N2 for 2 hours. | 610 | 5 | N2 | 2 | 0.5 | 60
1 g of ammonium heptamolybdate tetrahydrate dissolved in 6 mL of DI water. Separately, 0.5 g of sucrose dissolved in 1.5 mL of DI water at 50 °C. The two solutions were then combined. The combined solution was dried at 120 °C in air for 24 hours, then crushed and sieved to 212 microns. 0.6 g of the sieved precursor was carburized at a ramp rate of 5 °C/min to 610 °C for 0.5 hr under 100 sccm of N2 gas. After carburization the sample was cooled under 30 sccm N2 and passivated under 30 sccm 1% O2/N2 for 2 hours. | 610 | 5 | N2 | 2 | 0.5 | 100
1 g of ammonium heptamolybdate tetrahydrate dissolved in 6 mL of DI water. Separately, 0.5 g of sucrose dissolved in 1.5 mL of DI water at 50 °C. The two solutions were then combined. The combined solution was dried at 120 °C in air for 24 hours, then crushed and sieved to 212 microns. 0.6 g of the sieved precursor was carburized at a ramp rate of 5 °C/min to 610 °C for 2 hr under 30 sccm of N2 gas. After carburization the sample was cooled under 30 sccm N2 and passivated under 30 sccm 1% O2/N2 for 2 hours. | 610 | 5 | N2 | 2 | 2 | 30
1 g of ammonium heptamolybdate tetrahydrate dissolved in 6 mL of DI water. Separately, 0.5 g of sucrose dissolved in 1.5 mL of DI water at 50 °C. The two solutions were then combined. The combined solution was dried at 120 °C in air for 24 hours, then crushed and sieved to 212 microns. 0.6 g of the sieved precursor was carburized at a ramp rate of 5 °C/min to 610 °C for 2 hr under 60 sccm of N2 gas. After carburization the sample was cooled under 30 sccm N2 and passivated under 30 sccm 1% O2/N2 for 2 hours. | 610 | 5 | N2 | 2 | 2 | 60
1 g of ammonium heptamolybdate tetrahydrate dissolved in 6 mL of DI water. Separately, 0.5 g of sucrose dissolved in 1.5 mL of DI water at 50 °C. The two solutions were then combined. The combined solution was dried at 120 °C in air for 24 hours, then crushed and sieved to 212 microns. 0.6 g of the sieved precursor was carburized at a ramp rate of 5 °C/min to 610 °C for 2 hr under 100 sccm of N2 gas. After carburization the sample was cooled under 30 sccm N2 and passivated under 30 sccm 1% O2/N2 for 2 hours. | 610 | 5 | N2 | 2 | 2 | 100
1 g of ammonium heptamolybdate tetrahydrate dissolved in 6 mL of DI water. Separately, 0.5 g of sucrose dissolved in 1.5 mL of DI water at 50 °C. The two solutions were then combined. The combined solution was dried at 120 °C in air for 24 hours, then crushed and sieved to 212 microns. 0.6 g of the sieved precursor was carburized at a ramp rate of 5 °C/min to 610 °C for 5 hr under 30 sccm of N2 gas. After carburization the sample was cooled under 30 sccm N2 and passivated under 30 sccm 1% O2/N2 for 2 hours. | 610 | 5 | N2 | 2 | 5 | 30
1 g of ammonium heptamolybdate tetrahydrate dissolved in 6 mL of DI water. Separately, 0.5 g of sucrose dissolved in 1.5 mL of DI water at 50 °C. The two solutions were then combined. The combined solution was dried at 120 °C in air for 24 hours, then crushed and sieved to 212 microns. 0.6 g of the sieved precursor was carburized at a ramp rate of 5 °C/min to 610 °C for 5 hr under 60 sccm of N2 gas. After carburization the sample was cooled under 30 sccm N2 and passivated under 30 sccm 1% O2/N2 for 2 hours. | 610 | 5 | N2 | 2 | 5 | 60
1 g of ammonium heptamolybdate tetrahydrate dissolved in 6 mL of DI water. Separately, 0.5 g of sucrose dissolved in 1.5 mL of DI water at 50 °C. The two solutions were then combined. The combined solution was dried at 120 °C in air for 24 hours, then crushed and sieved to 212 microns. 0.6 g of the sieved precursor was carburized at a ramp rate of 5 °C/min to 610 °C for 5 hr under 100 sccm of N2 gas. After carburization the sample was cooled under 30 sccm N2 and passivated under 30 sccm 1% O2/N2 for 2 hours. | 610 | 5 | N2 | 2 | 5 | 100
1 g of ammonium heptamolybdate tetrahydrate dissolved in 6 mL of DI water. Separately, 0.5 g of sucrose dissolved in 1.5 mL of DI water at 50 °C. The two solutions were then combined. The combined solution was dried at 120 °C in air for 24 hours, then crushed and sieved to 212 microns. 0.6 g of the sieved precursor was carburized at a ramp rate of 5 °C/min to 610 °C for 10 hr under 30 sccm of N2 gas. After carburization the sample was cooled under 30 sccm N2 and passivated under 30 sccm 1% O2/N2 for 2 hours. | 610 | 5 | N2 | 2 | 10 | 30
1 g of ammonium heptamolybdate tetrahydrate dissolved in 6 mL of DI water. Separately, 0.5 g of sucrose dissolved in 1.5 mL of DI water at 50 °C. The two solutions were then combined. The combined solution was dried at 120 °C in air for 24 hours, then crushed and sieved to 212 microns. 0.6 g of the sieved precursor was carburized at a ramp rate of 5 °C/min to 610 °C for 10 hr under 60 sccm of N2 gas. After carburization the sample was cooled under 30 sccm N2 and passivated under 30 sccm 1% O2/N2 for 2 hours. | 610 | 5 | N2 | 2 | 10 | 60
1 g of ammonium heptamolybdate tetrahydrate dissolved in 6 mL of DI water. Separately, 0.5 g of sucrose dissolved in 1.5 mL of DI water at 50 °C. The two solutions were then combined. The combined solution was dried at 120 °C in air for 24 hours, then crushed and sieved to 212 microns. 0.6 g of the sieved precursor was carburized at a ramp rate of 5 °C/min to 610 °C for 10 hr under 100 sccm of N2 gas. After carburization the sample was cooled under 30 sccm N2 and passivated under 30 sccm 1% O2/N2 for 2 hours. | 610 | 5 | N2 | 2 | 10 | 100
1 g of ammonium heptamolybdate tetrahydrate dissolved in 4 mL of DI water. Separately, 2 g of sucrose dissolved in 3.5 mL of DI water at 50 °C. The two solutions were then combined. The combined solution was dried at 120 °C in air for 24 hours, then crushed and sieved to 212 microns. 0.6 g of the sieved precursor was carburized at a ramp rate of 10 °C/min to 610 °C for 0.5 hr under 30 sccm of H2 gas. After carburization the sample was cooled under 30 sccm N2 and passivated under 30 sccm 1% O2/N2 for 2 hours. | 610 | 10 | H2 | 0.5 | 0.5 | 30
1 g of ammonium heptamolybdate tetrahydrate dissolved in 4 mL of DI water. Separately, 2 g of sucrose dissolved in 3.5 mL of DI water at 50 °C. The two solutions were then combined. The combined solution was dried at 120 °C in air for 24 hours, then crushed and sieved to 212 microns. 0.6 g of the sieved precursor was carburized at a ramp rate of 10 °C/min to 610 °C for 0.5 hr under 60 sccm of H2 gas. After carburization the sample was cooled under 30 sccm N2 and passivated under 30 sccm 1% O2/N2 for 2 hours. | 610 | 10 | H2 | 0.5 | 0.5 | 60
1 g of ammonium heptamolybdate tetrahydrate dissolved in 4 mL of DI water. Separately, 2 g of sucrose dissolved in 3.5 mL of DI water at 50 °C. The two solutions were then combined. The combined solution was dried at 120 °C in air for 24 hours, then crushed and sieved to 212 microns. 0.6 g of the sieved precursor was carburized at a ramp rate of 10 °C/min to 610 °C for 0.5 hr under 100 sccm of H2 gas. After carburization the sample was cooled under 30 sccm N2 and passivated under 30 sccm 1% O2/N2 for 2 hours. | 610 | 10 | H2 | 0.5 | 0.5 | 100
1 g of ammonium heptamolybdate tetrahydrate dissolved in 4 mL of DI water. Separately, 2 g of sucrose dissolved in 3.5 mL of DI water at 50 °C. The two solutions were then combined. The combined solution was dried at 120 °C in air for 24 hours, then crushed and sieved to 212 microns. 0.6 g of the sieved precursor was carburized at a ramp rate of 10 °C/min to 610 °C for 2 hr under 30 sccm of H2 gas. After carburization the sample was cooled under 30 sccm N2 and passivated under 30 sccm 1% O2/N2 for 2 hours. | 610 | 10 | H2 | 0.5 | 2 | 30
1 g of ammonium heptamolybdate tetrahydrate dissolved in 4 mL of DI water. Separately, 2 g of sucrose dissolved in 3.5 mL of DI water at 50 °C. The two solutions were then combined. The combined solution was dried at 120 °C in air for 24 hours, then crushed and sieved to 212 microns. 0.6 g of the sieved precursor was carburized at a ramp rate of 10 °C/min to 610 °C for 2 hr under 60 sccm of H2 gas. After carburization the sample was cooled under 30 sccm N2 and passivated under 30 sccm 1% O2/N2 for 2 hours. | 610 | 10 | H2 | 0.5 | 2 | 60
1 g of ammonium heptamolybdate tetrahydrate dissolved in 4 mL of DI water. Separately, 2 g of sucrose dissolved in 3.5 mL of DI water at 50 °C. The two solutions were then combined. The combined solution was dried at 120 °C in air for 24 hours, then crushed and sieved to 212 microns. 0.6 g of the sieved precursor was carburized at a ramp rate of 10 °C/min to 610 °C for 2 hr under 100 sccm of H2 gas. After carburization the sample was cooled under 30 sccm N2 and passivated under 30 sccm 1% O2/N2 for 2 hours. | 610 | 10 | H2 | 0.5 | 2 | 100
1 g of ammonium heptamolybdate tetrahydrate dissolved in 4 mL of DI water. Separately, 2 g of sucrose dissolved in 3.5 mL of DI water at 50 °C. The two solutions were then combined. The combined solution was dried at 120 °C in air for 24 hours, then crushed and sieved to 212 microns. 0.6 g of the sieved precursor was carburized at a ramp rate of 10 °C/min to 610 °C for 5 hr under 30 sccm of H2 gas. After carburization the sample was cooled under 30 sccm N2 and passivated under 30 sccm 1% O2/N2 for 2 hours. | 610 | 10 | H2 | 0.5 | 5 | 30
1 g of ammonium heptamolybdate tetrahydrate dissolved in 4 mL of DI water. Separately, 2 g of sucrose dissolved in 3.5 mL of DI water at 50 °C. The two solutions were then combined. The combined solution was dried at 120 °C in air for 24 hours, then crushed and sieved to 212 microns. 0.6 g of the sieved precursor was carburized at a ramp rate of 10 °C/min to 610 °C for 5 hr under 60 sccm of H2 gas. After carburization the sample was cooled under 30 sccm N2 and passivated under 30 sccm 1% O2/N2 for 2 hours. | 610 | 10 | H2 | 0.5 | 5 | 60
1 g of ammonium heptamolybdate tetrahydrate dissolved in 4 mL of DI water. Separately, 2 g of sucrose dissolved in 3.5 mL of DI water at 50 °C. The two solutions were then combined. The combined solution was dried at 120 °C in air for 24 hours, then crushed and sieved to 212 microns. 0.6 g of the sieved precursor was carburized at a ramp rate of 10 °C/min to 610 °C for 5 hr under 100 sccm of H2 gas. After carburization the sample was cooled under 30 sccm N2 and passivated under 30 sccm 1% O2/N2 for 2 hours. | 610 | 10 | H2 | 0.5 | 5 | 100
1 g of ammonium heptamolybdate tetrahydrate dissolved in 4 mL of DI water. Separately, 2 g of sucrose dissolved in 3.5 mL of DI water at 50 °C. The two solutions were then combined. The combined solution was dried at 120 °C in air for 24 hours, then crushed and sieved to 212 microns. 0.6 g of the sieved precursor was carburized at a ramp rate of 10 °C/min to 610 °C for 10 hr under 30 sccm of H2 gas. After carburization the sample was cooled under 30 sccm N2 and passivated under 30 sccm 1% O2/N2 for 2 hours. | 610 | 10 | H2 | 0.5 | 10 | 30
1 g of ammonium heptamolybdate tetrahydrate dissolved in 4 mL of DI water. Separately, 2 g of sucrose dissolved in 3.5 mL of DI water at 50 °C. The two solutions were then combined. The combined solution was dried at 120 °C in air for 24 hours, then crushed and sieved to 212 microns. 0.6 g of the sieved precursor was carburized at a ramp rate of 10 °C/min to 610 °C for 10 hr under 60 sccm of H2 gas. After carburization the sample was cooled under 30 sccm N2 and passivated under 30 sccm 1% O2/N2 for 2 hours. | 610 | 10 | H2 | 0.5 | 10 | 60
1 g of ammonium heptamolybdate tetrahydrate dissolved in 4 mL of DI water. Separately, 2 g of sucrose dissolved in 3.5 mL of DI water at 50 °C. The two solutions were then combined. The combined solution was dried at 120 °C in air for 24 hours, then crushed and sieved to 212 microns. 0.6 g of the sieved precursor was carburized at a ramp rate of 10 °C/min to 610 °C for 10 hr under 100 sccm of H2 gas. After carburization the sample was cooled under 30 sccm N2 and passivated under 30 sccm 1% O2/N2 for 2 hours. | 610 | 10 | H2 | 0.5 | 10 | 100
1 g of ammonium heptamolybdate tetrahydrate dissolved in 5.5 mL of DI water. Separately, 1 g of sucrose dissolved in 2 mL of DI water at 50 °C. The two solutions were then combined. The combined solution was dried at 120 °C in air for 24 hours, then crushed and sieved to 212 microns. 0.6 g of the sieved precursor was carburized at a ramp rate of 10 °C/min to 610 °C for 0.5 hr under 30 sccm of H2 gas. After carburization the sample was cooled under 30 sccm N2 and passivated under 30 sccm 1% O2/N2 for 2 hours. | 610 | 10 | H2 | 1 | 0.5 | 30
1 g of ammonium heptamolybdate tetrahydrate dissolved in 5.5 mL of DI water. Separately, 1 g of sucrose dissolved in 2 mL of DI water at 50 °C. The two solutions were then combined. The combined solution was dried at 120 °C in air for 24 hours, then crushed and sieved to 212 microns. 0.6 g of the sieved precursor was carburized at a ramp rate of 10 °C/min to 610 °C for 0.5 hr under 60 sccm of H2 gas. After carburization the sample was cooled under 30 sccm N2 and passivated under 30 sccm 1% O2/N2 for 2 hours. | 610 | 10 | H2 | 1 | 0.5 | 60
1 g of ammonium heptamolybdate tetrahydrate dissolved in 5.5 mL of DI water. Separately, 1 g of sucrose dissolved in 2 mL of DI water at 50 °C. The two solutions were then combined. The combined solution was dried at 120 °C in air for 24 hours, then crushed and sieved to 212 microns. 0.6 g of the sieved precursor was carburized at a ramp rate of 10 °C/min to 610 °C for 0.5 hr under 100 sccm of H2 gas. After carburization the sample was cooled under 30 sccm N2 and passivated under 30 sccm 1% O2/N2 for 2 hours. | 610 | 10 | H2 | 1 | 0.5 | 100
1 g of ammonium heptamolybdate tetrahydrate dissolved in 5.5 mL of DI water. Separately, 1 g of sucrose dissolved in 2 mL of DI water at 50 °C. The two solutions were then combined. The combined solution was dried at 120 °C in air for 24 hours, then crushed and sieved to 212 microns. 0.6 g of the sieved precursor was carburized at a ramp rate of 10 °C/min to 610 °C for 2 hr under 30 sccm of H2 gas. After carburization the sample was cooled under 30 sccm N2 and passivated under 30 sccm 1% O2/N2 for 2 hours. | 610 | 10 | H2 | 1 | 2 | 30
1 g of ammonium heptamolybdate tetrahydrate dissolved in 5.5 mL of DI water. Separately, 1 g of sucrose dissolved in 2 mL of DI water at 50 °C. The two solutions were then combined. The combined solution was dried at 120 °C in air for 24 hours, then crushed and sieved to 212 microns. 0.6 g of the sieved precursor was carburized at a ramp rate of 10 °C/min to 610 °C for 2 hr under 60 sccm of H2 gas. After carburization the sample was cooled under 30 sccm N2 and passivated under 30 sccm 1% O2/N2 for 2 hours. | 610 | 10 | H2 | 1 | 2 | 60
1 g of ammonium heptamolybdate tetrahydrate dissolved in 5.5 mL of DI water. Separately, 1 g of sucrose dissolved in 2 mL of DI water at 50 °C. The two solutions were then combined. The combined solution was dried at 120 °C in air for 24 hours, then crushed and sieved to 212 microns. 0.6 g of the sieved precursor was carburized at a ramp rate of 10 °C/min to 610 °C for 2 hr under 100 sccm of H2 gas. After carburization the sample was cooled under 30 sccm N2 and passivated under 30 sccm 1% O2/N2 for 2 hours. | 610 | 10 | H2 | 1 | 2 | 100
1 g of ammonium heptamolybdate tetrahydrate dissolved in 5.5 mL of DI water. Separately, 1 g of sucrose dissolved in 2 mL of DI water at 50 °C. The two solutions were then combined. The combined solution was dried at 120 °C in air for 24 hours, then crushed and sieved to 212 microns. 0.6 g of the sieved precursor was carburized at a ramp rate of 10 °C/min to 610 °C for 5 hr under 30 sccm of H2 gas. After carburization the sample was cooled under 30 sccm N2 and passivated under 30 sccm 1% O2/N2 for 2 hours. | 610 | 10 | H2 | 1 | 5 | 30
1 g of ammonium heptamolybdate tetrahydrate dissolved in 5.5 mL of DI water. Separately, 1 g of sucrose dissolved in 2 mL of DI water at 50 °C. The two solutions were then combined. The combined solution was dried at 120 °C in air for 24 hours, then crushed and sieved to 212 microns. 0.6 g of the sieved precursor was carburized at a ramp rate of 10 °C/min to 610 °C for 5 hr under 60 sccm of H2 gas. After carburization the sample was cooled under 30 sccm N2 and passivated under 30 sccm 1% O2/N2 for 2 hours. | 610 | 10 | H2 | 1 | 5 | 60
1 g of ammonium heptamolybdate tetrahydrate dissolved in 5.5 mL of DI water. Separately, 1 g of sucrose dissolved in 2 mL of DI water at 50 °C. The two solutions were then combined. The combined solution was dried at 120 °C in air for 24 hours, then crushed and sieved to 212 microns. 0.6 g of the sieved precursor was carburized at a ramp rate of 10 °C/min to 610 °C for 5 hr under 100 sccm of H2 gas. After carburization the sample was cooled under 30 sccm N2 and passivated under 30 sccm 1% O2/N2 for 2 hours. | 610 | 10 | H2 | 1 | 5 | 100
1 g of ammonium heptamolybdate tetrahydrate dissolved in 5.5 mL of DI water. Separately, 1 g of sucrose dissolved in 2 mL of DI water at 50 °C. The two solutions were then combined. The combined solution was dried at 120 °C in air for 24 hours, then crushed and sieved to 212 microns. 0.6 g of the sieved precursor was carburized at a ramp rate of 10 °C/min to 610 °C for 10 hr under 30 sccm of H2 gas. After carburization the sample was cooled under 30 sccm N2 and passivated under 30 sccm 1% O2/N2 for 2 hours. | 610 | 10 | H2 | 1 | 10 | 30
1 g of ammonium heptamolybdate tetrahydrate dissolved in 5.5 mL of DI water. Separately, 1 g of sucrose dissolved in 2 mL of DI water at 50 °C. The two solutions were then combined. The combined solution was dried at 120 °C in air for 24 hours, then crushed and sieved to 212 microns. 0.6 g of the sieved precursor was carburized at a ramp rate of 10 °C/min to 610 °C for 10 hr under 60 sccm of H2 gas. After carburization the sample was cooled under 30 sccm N2 and passivated under 30 sccm 1% O2/N2 for 2 hours. | 610 | 10 | H2 | 1 | 10 | 60
1 g of ammonium heptamolybdate tetrahydrate dissolved in 5.5 mL of DI water. Separately, 1 g of sucrose dissolved in 2 mL of DI water at 50 °C. The two solutions were then combined. The combined solution was dried at 120 °C in air for 24 hours, then crushed and sieved to 212 microns. 0.6 g of the sieved precursor was carburized at a ramp rate of 10 °C/min to 610 °C for 10 hr under 100 sccm of H2 gas. After carburization the sample was cooled under 30 sccm N2 and passivated under 30 sccm 1% O2/N2 for 2 hours. | 610 | 10 | H2 | 1 | 10 | 100
1 g of ammonium heptamolybdate tetrahydrate dissolved in 6 mL of DI water. Separately, 0.5 g of sucrose dissolved in 1.5 mL of DI water at 50 °C. The two solutions were then combined. The combined solution was dried at 120 °C in air for 24 hours, then crushed and sieved to 212 microns. 0.6 g of the sieved precursor was carburized at a ramp rate of 10 °C/min to 610 °C for 0.5 hr under 30 sccm of H2 gas. After carburization the sample was cooled under 30 sccm N2 and passivated under 30 sccm 1% O2/N2 for 2 hours. | 610 | 10 | H2 | 2 | 0.5 | 30
1 g of ammonium heptamolybdate tetrahydrate dissolved in 6 mL of DI water. Separately, 0.5 g of sucrose dissolved in 1.5 mL of DI water at 50 °C. The two solutions were then combined. The combined solution was dried at 120 °C in air for 24 hours, then crushed and sieved to 212 microns. 0.6 g of the sieved precursor was carburized at a ramp rate of 10 °C/min to 610 °C for 0.5 hr under 60 sccm of H2 gas. After carburization the sample was cooled under 30 sccm N2 and passivated under 30 sccm 1% O2/N2 for 2 hours. | 610 | 10 | H2 | 2 | 0.5 | 60
1 g of ammonium heptamolybdate tetrahydrate dissolved in 6 mL of DI water. Separately, 0.5 g of sucrose dissolved in 1.5 mL of DI water at 50 °C. The two solutions were then combined. The combined solution was dried at 120 °C in air for 24 hours, then crushed and sieved to 212 microns. 0.6 g of the sieved precursor was carburized at a ramp rate of 10 °C/min to 610 °C for 0.5 hr under 100 sccm of H2 gas. After carburization the sample was cooled under 30 sccm N2 and passivated under 30 sccm 1% O2/N2 for 2 hours. | 610 | 10 | H2 | 2 | 0.5 | 100
1 g of ammonium heptamolybdate tetrahydrate dissolved in 6 mL of DI water. Separately, 0.5 g of sucrose dissolved in 1.5 mL of DI water at 50 °C. The two solutions were then combined. The combined solution was dried at 120 °C in air for 24 hours, then crushed and sieved to 212 microns. 0.6 g of the sieved precursor was carburized at a ramp rate of 10 °C/min to 610 °C for 2 hr under 30 sccm of H2 gas. After carburization the sample was cooled under 30 sccm N2 and passivated under 30 sccm 1% O2/N2 for 2 hours. | 610 | 10 | H2 | 2 | 2 | 30
1 g of ammonium heptamolybdate tetrahydrate dissolved in 6 mL of DI water. Separately, 0.5 g of sucrose dissolved in 1.5 mL of DI water at 50 °C. The two solutions were then combined. The combined solution was dried at 120 °C in air for 24 hours, then crushed and sieved to 212 microns. 0.6 g of the sieved precursor was carburized at a ramp rate of 10 °C/min to 610 °C for 2 hr under 60 sccm of H2 gas. After carburization the sample was cooled under 30 sccm N2 and passivated under 30 sccm 1% O2/N2 for 2 hours. | 610 | 10 | H2 | 2 | 2 | 60
1 g of ammonium heptamolybdate tetrahydrate dissolved in 6 mL of DI water. Separately, 0.5 g of sucrose dissolved in 1.5 mL of DI water at 50 °C. The two solutions were then combined. The combined solution was dried at 120 °C in air for 24 hours, then crushed and sieved to 212 microns. 0.6 g of the sieved precursor was carburized at a ramp rate of 10 °C/min to 610 °C for 2 hr under 100 sccm of H2 gas. After carburization the sample was cooled under 30 sccm N2 and passivated under 30 sccm 1% O2/N2 for 2 hours. | 610 | 10 | H2 | 2 | 2 | 100
1 g of ammonium heptamolybdate tetrahydrate dissolved in 6 mL of DI water. Separately, 0.5 g of sucrose dissolved in 1.5 mL of DI water at 50 °C. The two solutions were then combined. The combined solution was dried at 120 °C in air for 24 hours, then crushed and sieved to 212 microns. 0.6 g of the sieved precursor was carburized at a ramp rate of 10 °C/min to 610 °C for 5 hr under 30 sccm of H2 gas. After carburization the sample was cooled under 30 sccm N2 and passivated under 30 sccm 1% O2/N2 for 2 hours. | 610 | 10 | H2 | 2 | 5 | 30
1 g of ammonium heptamolybdate tetrahydrate dissolved in 6 mL of DI water. Separately, 0.5 g of sucrose dissolved in 1.5 mL of DI water at 50 °C. The two solutions were then combined. The combined solution was dried at 120 °C in air for 24 hours, then crushed and sieved to 212 microns. 0.6 g of the sieved precursor was carburized at a ramp rate of 10 °C/min to 610 °C for 5 hr under 60 sccm of H2 gas. After carburization the sample was cooled under 30 sccm N2 and passivated under 30 sccm 1% O2/N2 for 2 hours. | 610 | 10 | H2 | 2 | 5 | 60
1 g of ammonium heptamolybdate tetrahydrate dissolved in 6 mL of DI water. Separately, 0.5 g of sucrose dissolved in 1.5 mL of DI water at 50 °C. The two solutions were then combined. The combined solution was dried at 120 °C in air for 24 hours, then crushed and sieved to 212 microns. 0.6 g of the sieved precursor was carburized at a ramp rate of 10 °C/min to 610 °C for 5 hr under 100 sccm of H2 gas. After carburization the sample was cooled under 30 sccm N2 and passivated under 30 sccm 1% O2/N2 for 2 hours. | 610 | 10 | H2 | 2 | 5 | 100
1 g of ammonium heptamolybdate tetrahydrate dissolved in 6 mL of DI water. Separately, 0.5 g of sucrose dissolved in 1.5 mL of DI water at 50 °C. The two solutions were then combined. The combined solution was dried at 120 °C in air for 24 hours, then crushed and sieved to 212 microns. 0.6 g of the sieved precursor was carburized at a ramp rate of 10 °C/min to 610 °C for 10 hr under 30 sccm of H2 gas. After carburization the sample was cooled under 30 sccm N2 and passivated under 30 sccm 1% O2/N2 for 2 hours. | 610 | 10 | H2 | 2 | 10 | 30
1 g of ammonium heptamolybdate tetrahydrate dissolved in 6 mL of DI water. Separately, 0.5 g of sucrose dissolved in 1.5 mL of DI water at 50 °C. The two solutions were then combined. The combined solution was dried at 120 °C in air for 24 hours, then crushed and sieved to 212 microns. 0.6 g of the sieved precursor was carburized at a ramp rate of 10 °C/min to 610 °C for 10 hr under 60 sccm of H2 gas. After carburization the sample was cooled under 30 sccm N2 and passivated under 30 sccm 1% O2/N2 for 2 hours. | 610 | 10 | H2 | 2 | 10 | 60
1 g of ammonium heptamolybdate tetrahydrate dissolved in 6 mL of DI water. Separately, 0.5 g of sucrose dissolved in 1.5 mL of DI water at 50 °C. The two solutions were then combined. The combined solution was dried at 120 °C in air for 24 hours, then crushed and sieved to 212 microns. 0.6 g of the sieved precursor was carburized at a ramp rate of 10 °C/min to 610 °C for 10 hr under 100 sccm of H2 gas. After carburization the sample was cooled under 30 sccm N2 and passivated under 30 sccm 1% O2/N2 for 2 hours. | 610 | 10 | H2 | 2 | 10 | 100
1 g of ammonium heptamolybdate tetrahydrate dissolved in 4 mL of DI water. Separately, 2 g of sucrose dissolved in 3.5 mL of DI water at 50 °C. The two solutions were then combined. The combined solution was dried at 120 °C in air for 24 hours, then crushed and sieved to 212 microns. 0.6 g of the sieved precursor was carburized at a ramp rate of 10 °C/min to 610 °C for 0.5 hr under 30 sccm of N2 gas. After carburization the sample was cooled under 30 sccm N2 and passivated under 30 sccm 1% O2/N2 for 2 hours. | 610 | 10 | N2 | 0.5 | 0.5 | 30
1 g of ammonium heptamolybdate tetrahydrate dissolved in 4 mL of DI water. Separately, 2 g of sucrose dissolved in 3.5 mL of DI water at 50 °C. The two solutions were then combined. The combined solution was dried at 120 °C in air for 24 hours, then crushed and sieved to 212 microns. 0.6 g of the sieved precursor was carburized at a ramp rate of 10 °C/min to 610 °C for 0.5 hr under 60 sccm of N2 gas. After carburization the sample was cooled under 30 sccm N2 and passivated under 30 sccm 1% O2/N2 for 2 hours. | 610 | 10 | N2 | 0.5 | 0.5 | 60
1 g of ammonium heptamolybdate tetrahydrate dissolved in 4 mL of DI water. Separately, 2 g of sucrose dissolved in 3.5 mL of DI water at 50 °C. The two solutions were then combined. The combined solution was dried at 120 °C in air for 24 hours, then crushed and sieved to 212 microns. 0.6 g of the sieved precursor was carburized at a ramp rate of 10 °C/min to 610 °C for 0.5 hr under 100 sccm of N2 gas. After carburization the sample was cooled under 30 sccm N2 and passivated under 30 sccm 1% O2/N2 for 2 hours. | 610 | 10 | N2 | 0.5 | 0.5 | 100
1 g of ammonium heptamolybdate tetrahydrate dissolved in 4 mL of DI water. Separately, 2 g of sucrose dissolved in 3.5 mL of DI water at 50 °C. The two solutions were then combined. The combined solution was dried at 120 °C in air for 24 hours, then crushed and sieved to 212 microns. 0.6 g of the sieved precursor was carburized at a ramp rate of 10 °C/min to 610 °C for 2 hr under 30 sccm of N2 gas. After carburization the sample was cooled under 30 sccm N2 and passivated under 30 sccm 1% O2/N2 for 2 hours. | 610 | 10 | N2 | 0.5 | 2 | 30
1 g of ammonium heptamolybdate tetrahydrate dissolved in 4 mL of DI water. Separately, 2 g of sucrose dissolved in 3.5 mL of DI water at 50 °C. The two solutions were then combined. The combined solution was dried at 120 °C in air for 24 hours, then crushed and sieved to 212 microns. 0.6 g of the sieved precursor was carburized at a ramp rate of 10 °C/min to 610 °C for 2 hr under 60 sccm of N2 gas. After carburization the sample was cooled under 30 sccm N2 and passivated under 30 sccm 1% O2/N2 for 2 hours. | 610 | 10 | N2 | 0.5 | 2 | 60
1 g of ammonium heptamolybdate tetrahydrate dissolved in 4 mL of DI water. Separately, 2 g of sucrose dissolved in 3.5 mL of DI water at 50 °C. The two solutions were then combined. The combined solution was dried at 120 °C in air for 24 hours, then crushed and sieved to 212 microns. 0.6 g of the sieved precursor was carburized at a ramp rate of 10 °C/min to 610 °C for 2 hr under 100 sccm of N2 gas. After carburization the sample was cooled under 30 sccm N2 and passivated under 30 sccm 1% O2/N2 for 2 hours. | 610 | 10 | N2 | 0.5 | 2 | 100
1 g of ammonium heptamolybdate tetrahydrate dissolved in 4 mL of DI water. Separately, 2 g of sucrose dissolved in 3.5 mL of DI water at 50 °C. The two solutions were then combined. The combined solution was dried at 120 °C in air for 24 hours, then crushed and sieved to 212 microns. 0.6 g of the sieved precursor was carburized at a ramp rate of 10 °C/min to 610 °C for 5 hr under 30 sccm of N2 gas. After carburization the sample was cooled under 30 sccm N2 and passivated under 30 sccm 1% O2/N2 for 2 hours. | 610 | 10 | N2 | 0.5 | 5 | 30
1 g of ammonium heptamolybdate tetrahydrate dissolved in 4 mL of DI water. Separately, 2 g of sucrose dissolved in 3.5 mL of DI water at 50 °C. The two solutions were then combined. The combined solution was dried at 120 °C in air for 24 hours, then crushed and sieved to 212 microns. 0.6 g of the sieved precursor was carburized at a ramp rate of 10 °C/min to 610 °C for 5 hr under 60 sccm of N2 gas. After carburization the sample was cooled under 30 sccm N2 and passivated under 30 sccm 1% O2/N2 for 2 hours. | 610 | 10 | N2 | 0.5 | 5 | 60
1 g of ammonium heptamolybdate tetrahydrate dissolved in 4 mL of DI water. Separately, 2 g of sucrose dissolved in 3.5 mL of DI water at 50 °C. The two solutions were then combined. The combined solution was dried at 120 °C in air for 24 hours, then crushed and sieved to 212 microns. 0.6 g of the sieved precursor was carburized at a ramp rate of 10 °C/min to 610 °C for 5 hr under 100 sccm of N2 gas. After carburization the sample was cooled under 30 sccm N2 and passivated under 30 sccm 1% O2/N2 for 2 hours. | 610 | 10 | N2 | 0.5 | 5 | 100
1 g of ammonium heptamolybdate tetrahydrate dissolved in 4 mL of DI water. Separately, 2 g of sucrose dissolved in 3.5 mL of DI water at 50 °C. The two solutions were then combined. The combined solution was dried at 120 °C in air for 24 hours, then crushed and sieved to 212 microns. 0.6 g of the sieved precursor was carburized at a ramp rate of 10 °C/min to 610 °C for 10 hr under 30 sccm of N2 gas. After carburization the sample was cooled under 30 sccm N2 and passivated under 30 sccm 1% O2/N2 for 2 hours. | 610 | 10 | N2 | 0.5 | 10 | 30
1 g of ammonium heptamolybdate tetrahydrate dissolved in 4 mL of DI water. Separately, 2 g of sucrose dissolved in 3.5 mL of DI water at 50 °C. The two solutions were then combined. The combined solution was dried at 120 °C in air for 24 hours, then crushed and sieved to 212 microns. 0.6 g of the sieved precursor was carburized at a ramp rate of 10 °C/min to 610 °C for 10 hr under 60 sccm of N2 gas. After carburization the sample was cooled under 30 sccm N2 and passivated under 30 sccm 1% O2/N2 for 2 hours. | 610 | 10 | N2 | 0.5 | 10 | 60
1 g of ammonium heptamolybdate tetrahydrate dissolved in 4 mL of DI water. Separately, 2 g of sucrose dissolved in 3.5 mL of DI water at 50 °C. The two solutions were then combined. The combined solution was dried at 120 °C in air for 24 hours, then crushed and sieved to 212 microns. 0.6 g of the sieved precursor was carburized at a ramp rate of 10 °C/min to 610 °C for 10 hr under 100 sccm of N2 gas. After carburization the sample was cooled under 30 sccm N2 and passivated under 30 sccm 1% O2/N2 for 2 hours. | 610 | 10 | N2 | 0.5 | 10 | 100
1 g of ammonium heptamolybdate tetrahydrate dissolved in 5.5 mL of DI water. Separately, 1 g of sucrose dissolved in 2 mL of DI water at 50 °C. The two solutions were then combined. The combined solution was dried at 120 °C in air for 24 hours, then crushed and sieved to 212 microns. 0.6 g of the sieved precursor was carburized at a ramp rate of 10 °C/min to 610 °C for 0.5 hr under 30 sccm of N2 gas. After carburization the sample was cooled under 30 sccm N2 and passivated under 30 sccm 1% O2/N2 for 2 hours. | 610 | 10 | N2 | 1 | 0.5 | 30
1 g of ammonium heptamolybdate tetrahydrate dissolved in 5.5 mL of DI water. Separately, 1 g of sucrose dissolved in 2 mL of DI water at 50 °C. The two solutions were then combined. The combined solution was dried at 120 °C in air for 24 hours, then crushed and sieved to 212 microns. 0.6 g of the sieved precursor was carburized at a ramp rate of 10 °C/min to 610 °C for 0.5 hr under 60 sccm of N2 gas. After carburization the sample was cooled under 30 sccm N2 and passivated under 30 sccm 1% O2/N2 for 2 hours. | 610 | 10 | N2 | 1 | 0.5 | 60
1 g of ammonium heptamolybdate tetrahydrate dissolved in 5.5 mL of DI water. Separately, 1 g of sucrose dissolved in 2 mL of DI water at 50 °C. The two solutions were then combined. The combined solution was dried at 120 °C in air for 24 hours, then crushed and sieved to 212 microns. 0.6 g of the sieved precursor was carburized at a ramp rate of 10 °C/min to 610 °C for 0.5 hr under 100 sccm of N2 gas. After carburization the sample was cooled under 30 sccm N2 and passivated under 30 sccm 1% O2/N2 for 2 hours. | 610 | 10 | N2 | 1 | 0.5 | 100
1 g of ammonium heptamolybdate tetrahydrate dissolved in 5.5 mL of DI water. Separately, 1 g of sucrose dissolved in 2 mL of DI water at 50 °C. The two solutions were then combined. The combined solution was dried at 120 °C in air for 24 hours, then crushed and sieved to 212 microns. 0.6 g of the sieved precursor was carburized at a ramp rate of 10 °C/min to 610 °C for 2 hr under 30 sccm of N2 gas. After carburization the sample was cooled under 30 sccm N2 and passivated under 30 sccm 1% O2/N2 for 2 hours. | 610 | 10 | N2 | 1 | 2 | 30
1 g of ammonium heptamolybdate tetrahydrate dissolved in 5.5 mL of DI water. Separately, 1 g of sucrose dissolved in 2 mL of DI water at 50 °C. The two solutions were then combined. The combined solution was dried at 120 °C in air for 24 hours, then crushed and sieved to 212 microns. 0.6 g of the sieved precursor was carburized at a ramp rate of 10 °C/min to 610 °C for 2 hr under 60 sccm of N2 gas. After carburization the sample was cooled under 30 sccm N2 and passivated under 30 sccm 1% O2/N2 for 2 hours. | 610 | 10 | N2 | 1 | 2 | 60
1 g of ammonium heptamolybdate tetrahydrate dissolved in 5.5 mL of DI water. Separately, 1 g of sucrose dissolved in 2 mL of DI water at 50 °C. The two solutions were then combined. The combined solution was dried at 120 °C in air for 24 hours, then crushed and sieved to 212 microns. 0.6 g of the sieved precursor was carburized at a ramp rate of 10 °C/min to 610 °C for 2 hr under 100 sccm of N2 gas. After carburization the sample was cooled under 30 sccm N2 and passivated under 30 sccm 1% O2/N2 for 2 hours. | 610 | 10 | N2 | 1 | 2 | 100
1 g of ammonium heptamolybdate tetrahydrate dissolved in 5.5 mL of DI water. Separately, 1 g of sucrose dissolved in 2 mL of DI water at 50 °C. The two solutions were then combined. The combined solution was dried at 120 °C in air for 24 hours, then crushed and sieved to 212 microns. 0.6 g of the sieved precursor was carburized at a ramp rate of 10 °C/min to 610 °C for 5 hr under 30 sccm of N2 gas. After carburization the sample was cooled under 30 sccm N2 and passivated under 30 sccm 1% O2/N2 for 2 hours. | 610 | 10 | N2 | 1 | 5 | 30
1 g of ammonium heptamolybdate tetrahydrate dissolved in 5.5 mL of DI water. Separately, 1 g of sucrose dissolved in 2 mL of DI water at 50 °C. The two solutions were then combined. The combined solution was dried at 120 °C in air for 24 hours, then crushed and sieved to 212 microns. 0.6 g of the sieved precursor was carburized at a ramp rate of 10 °C/min to 610 °C for 5 hr under 60 sccm of N2 gas. After carburization the sample was cooled under 30 sccm N2 and passivated under 30 sccm 1% O2/N2 for 2 hours. | 610 | 10 | N2 | 1 | 5 | 60
1 g of ammonium heptamolybdate tetrahydrate dissolved in 5.5 mL of DI water. Separately, 1 g of sucrose dissolved in 2 mL of DI water at 50 °C. The two solutions were then combined. The combined solution was dried at 120 °C in air for 24 hours, then crushed and sieved to 212 microns. 0.6 g of the sieved precursor was carburized at a ramp rate of 10 °C/min to 610 °C for 5 hr under 100 sccm of N2 gas. After carburization the sample was cooled under 30 sccm N2 and passivated under 30 sccm 1% O2/N2 for 2 hours. | 610 | 10 | N2 | 1 | 5 | 100
1 g of ammonium heptamolybdate tetrahydrate dissolved in 5.5 mL of DI water. Separately, 1 g of sucrose dissolved in 2 mL of DI water at 50 °C. The two solutions were then combined. The combined solution was dried at 120 °C in air for 24 hours, then crushed and sieved to 212 microns. 0.6 g of the sieved precursor was carburized at a ramp rate of 10 °C/min to 610 °C for 10 hr under 30 sccm of N2 gas. After carburization the sample was cooled under 30 sccm N2 and passivated under 30 sccm 1% O2/N2 for 2 hours. | 610 | 10 | N2 | 1 | 10 | 30
1 g of ammonium heptamolybdate tetrahydrate dissolved in 5.5 mL of DI water. Separately, 1 g of sucrose dissolved in 2 mL of DI water at 50 °C. The two solutions were then combined. The combined solution was dried at 120 °C in air for 24 hours, then crushed and sieved to 212 microns. 0.6 g of the sieved precursor was carburized at a ramp rate of 10 °C/min to 610 °C for 10 hr under 60 sccm of N2 gas. After carburization the sample was cooled under 30 sccm N2 and passivated under 30 sccm 1% O2/N2 for 2 hours. | 610 | 10 | N2 | 1 | 10 | 60
1 g of ammonium heptamolybdate tetrahydrate dissolved in 5.5 mL of DI water. Separately, 1 g of sucrose dissolved in 2 mL of DI water at 50 °C. The two solutions were then combined. The combined solution was dried at 120 °C in air for 24 hours, then crushed and sieved to 212 microns. 0.6 g of the sieved precursor was carburized at a ramp rate of 10 °C/min to 610 °C for 10 hr under 100 sccm of N2 gas. After carburization the sample was cooled under 30 sccm N2 and passivated under 30 sccm 1% O2/N2 for 2 hours. | 610 | 10 | N2 | 1 | 10 | 100
1 g of ammonium heptamolybdate tetrahydrate dissolved in 6 mL of DI water. Separately, 0.5 g of sucrose dissolved in 1.5 mL of DI water at 50 °C. The two solutions were then combined. The combined solution was dried at 120 °C in air for 24 hours, then crushed and sieved to 212 microns. 0.6 g of the sieved precursor was carburized at a ramp rate of 10 °C/min to 610 °C for 0.5 hr under 30 sccm of N2 gas. After carburization the sample was cooled under 30 sccm N2 and passivated under 30 sccm 1% O2/N2 for 2 hours. | 610 | 10 | N2 | 2 | 0.5 | 30
1 g of ammonium heptamolybdate tetrahydrate dissolved in 6 mL of DI water. Separately, 0.5 g of sucrose dissolved in 1.5 mL of DI water at 50 °C. The two solutions were then combined. The combined solution was dried at 120 °C in air for 24 hours, then crushed and sieved to 212 microns. 0.6 g of the sieved precursor was carburized at a ramp rate of 10 °C/min to 610 °C for 0.5 hr under 60 sccm of N2 gas. After carburization the sample was cooled under 30 sccm N2 and passivated under 30 sccm 1% O2/N2 for 2 hours. | 610 | 10 | N2 | 2 | 0.5 | 60
1 g of ammonium heptamolybdate tetrahydrate dissolved in 6 mL of DI water. Separately, 0.5 g of sucrose dissolved in 1.5 mL of DI water at 50 °C. The two solutions were then combined. The combined solution was dried at 120 °C in air for 24 hours, then crushed and sieved to 212 microns. 0.6 g of the sieved precursor was carburized at a ramp rate of 10 °C/min to 610 °C for 0.5 hr under 100 sccm of N2 gas. After carburization the sample was cooled under 30 sccm N2 and passivated under 30 sccm 1% O2/N2 for 2 hours. | 610 | 10 | N2 | 2 | 0.5 | 100
1 g of ammonium heptamolybdate tetrahydrate dissolved in 6 mL of DI water. Separately, 0.5 g of sucrose dissolved in 1.5 mL of DI water at 50 °C. The two solutions were then combined. The combined solution was dried at 120 °C in air for 24 hours, then crushed and sieved to 212 microns. 0.6 g of the sieved precursor was carburized at a ramp rate of 10 °C/min to 610 °C for 2 hr under 30 sccm of N2 gas. After carburization the sample was cooled under 30 sccm N2 and passivated under 30 sccm 1% O2/N2 for 2 hours. | 610 | 10 | N2 | 2 | 2 | 30
1 g of ammonium heptamolybdate tetrahydrate dissolved in 6 mL of DI water. Separately, 0.5 g of sucrose dissolved in 1.5 mL of DI water at 50 °C. The two solutions were then combined. The combined solution was dried at 120 °C in air for 24 hours, then crushed and sieved to 212 microns. 0.6 g of the sieved precursor was carburized at a ramp rate of 10 °C/min to 610 °C for 2 hr under 60 sccm of N2 gas. After carburization the sample was cooled under 30 sccm N2 and passivated under 30 sccm 1% O2/N2 for 2 hours. | 610 | 10 | N2 | 2 | 2 | 60
1 g of ammonium heptamolybdate tetrahydrate dissolved in 6 mL of DI water. Separately, 0.5 g of sucrose dissolved in 1.5 mL of DI water at 50 °C. The two solutions were then combined. The combined solution was dried at 120 °C in air for 24 hours, then crushed and sieved to 212 microns. 0.6 g of the sieved precursor was carburized at a ramp rate of 10 °C/min to 610 °C for 2 hr under 100 sccm of N2 gas. After carburization the sample was cooled under 30 sccm N2 and passivated under 30 sccm 1% O2/N2 for 2 hours. | 610 | 10 | N2 | 2 | 2 | 100
1 g of ammonium heptamolybdate tetrahydrate dissolved in 6 mL of DI water. Separately, 0.5 g of sucrose dissolved in 1.5 mL of DI water at 50 °C. The two solutions were then combined. The combined solution was dried at 120 °C in air for 24 hours, then crushed and sieved to 212 microns. 0.6 g of the sieved precursor was carburized at a ramp rate of 10 °C/min to 610 °C for 5 hr under 30 sccm of N2 gas. After carburization the sample was cooled under 30 sccm N2 and passivated under 30 sccm 1% O2/N2 for 2 hours. | 610 | 10 | N2 | 2 | 5 | 30
1 g of ammonium heptamolybdate tetrahydrate dissolved in 6 mL of DI water. Separately, 0.5 g of sucrose dissolved in 1.5 mL of DI water at 50 °C. The two solutions were then combined. The combined solution was dried at 120 °C in air for 24 hours, then crushed and sieved to 212 microns. 0.6 g of the sieved precursor was carburized at a ramp rate of 10 °C/min to 610 °C for 5 hr under 60 sccm of N2 gas. After carburization the sample was cooled under 30 sccm N2 and passivated under 30 sccm 1% O2/N2 for 2 hours. | 610 | 10 | N2 | 2 | 5 | 60
1 g of ammonium heptamolybdate tetrahydrate dissolved in 6 mL of DI water. Separately, 0.5 g of sucrose dissolved in 1.5 mL of DI water at 50 °C. The two solutions were then combined. The combined solution was dried at 120 °C in air for 24 hours, then crushed and sieved to 212 microns. 0.6 g of the sieved precursor was carburized at a ramp rate of 10 °C/min to 610 °C for 5 hr under 100 sccm of N2 gas. After carburization the sample was cooled under 30 sccm N2 and passivated under 30 sccm 1% O2/N2 for 2 hours. | 610 | 10 | N2 | 2 | 5 | 100
1 g of ammonium heptamolybdate tetrahydrate dissolved in 6 mL of DI water. Separately, 0.5 g of sucrose dissolved in 1.5 mL of DI water at 50 °C. The two solutions were then combined. The combined solution was dried at 120 °C in air for 24 hours, then crushed and sieved to 212 microns. 0.6 g of the sieved precursor was carburized at a ramp rate of 10 °C/min to 610 °C for 10 hr under 30 sccm of N2 gas. After carburization the sample was cooled under 30 sccm N2 and passivated under 30 sccm 1% O2/N2 for 2 hours. | 610 | 10 | N2 | 2 | 10 | 30
1 g of ammonium heptamolybdate tetrahydrate dissolved in 6 mL of DI water. Separately, 0.5 g of sucrose dissolved in 1.5 mL of DI water at 50 °C. The two solutions were then combined. The combined solution was dried at 120 °C in air for 24 hours, then crushed and sieved to 212 microns. 0.6 g of the sieved precursor was carburized at a ramp rate of 10 °C/min to 610 °C for 10 hr under 60 sccm of N2 gas. After carburization the sample was cooled under 30 sccm N2 and passivated under 30 sccm 1% O2/N2 for 2 hours. | 610 | 10 | N2 | 2 | 10 | 60
1 g of ammonium heptamolybdate tetrahydrate dissolved in 6 mL of DI water. Separately, 0.5 g of sucrose dissolved in 1.5 mL of DI water at 50 °C. The two solutions were then combined. The combined solution was dried at 120 °C in air for 24 hours, then crushed and sieved to 212 microns. 0.6 g of the sieved precursor was carburized at a ramp rate of 10 °C/min to 610 °C for 10 hr under 100 sccm of N2 gas. After carburization the sample was cooled under 30 sccm N2 and passivated under 30 sccm 1% O2/N2 for 2 hours. | 610 | 10 | N2 | 2 | 10 | 100
1 g of ammonium heptamolybdate tetrahydrate dissolved in 4 mL of DI water. Separately, 2 g of sucrose dissolved in 3.5 mL of DI water at 50 °C. The two solutions were then combined. The combined solution was dried at 120 °C in air for 24 hours, then crushed and sieved to 212 microns. 0.6 g of the sieved precursor was carburized at a ramp rate of 15 °C/min to 610 °C for 0.5 hr under 30 sccm of H2 gas. After carburization the sample was cooled under 30 sccm N2 and passivated under 30 sccm 1% O2/N2 for 2 hours. | 610 | 15 | H2 | 0.5 | 0.5 | 30
1 g of ammonium heptamolybdate tetrahydrate dissolved in 4 mL of DI water. Separately, 2 g of sucrose dissolved in 3.5 mL of DI water at 50 °C. The two solutions were then combined. The combined solution was dried at 120 °C in air for 24 hours, then crushed and sieved to 212 microns. 0.6 g of the sieved precursor was carburized at a ramp rate of 15 °C/min to 610 °C for 0.5 hr under 60 sccm of H2 gas. After carburization the sample was cooled under 30 sccm N2 and passivated under 30 sccm 1% O2/N2 for 2 hours. | 610 | 15 | H2 | 0.5 | 0.5 | 60
1 g of ammonium heptamolybdate tetrahydrate dissolved in 4 mL of DI water. Separately, 2 g of sucrose dissolved in 3.5 mL of DI water at 50 °C. The two solutions were then combined. The combined solution was dried at 120 °C in air for 24 hours, then crushed and sieved to 212 microns. 0.6 g of the sieved precursor was carburized at a ramp rate of 15 °C/min to 610 °C for 0.5 hr under 100 sccm of H2 gas. After carburization the sample was cooled under 30 sccm N2 and passivated under 30 sccm 1% O2/N2 for 2 hours. | 610 | 15 | H2 | 0.5 | 0.5 | 100
1 g of ammonium heptamolybdate tetrahydrate dissolved in 4 mL of DI water. Separately, 2 g of sucrose dissolved in 3.5 mL of DI water at 50 °C. The two solutions were then combined. The combined solution was dried at 120 °C in air for 24 hours, then crushed and sieved to 212 microns. 0.6 g of the sieved precursor was carburized at a ramp rate of 15 °C/min to 610 °C for 2 hr under 30 sccm of H2 gas. After carburization the sample was cooled under 30 sccm N2 and passivated under 30 sccm 1% O2/N2 for 2 hours. | 610 | 15 | H2 | 0.5 | 2 | 30
1 g of ammonium heptamolybdate tetrahydrate dissolved in 4 mL of DI water. Separately, 2 g of sucrose dissolved in 3.5 mL of DI water at 50 °C. The two solutions were then combined. The combined solution was dried at 120 °C in air for 24 hours, then crushed and sieved to 212 microns. 0.6 g of the sieved precursor was carburized at a ramp rate of 15 °C/min to 610 °C for 2 hr under 60 sccm of H2 gas. After carburization the sample was cooled under 30 sccm N2 and passivated under 30 sccm 1% O2/N2 for 2 hours. | 610 | 15 | H2 | 0.5 | 2 | 60
1 g of ammonium heptamolybdate tetrahydrate dissolved in 4 mL of DI water. Separately, 2 g of sucrose dissolved in 3.5 mL of DI water at 50 °C. The two solutions were then combined. The combined solution was dried at 120 °C in air for 24 hours, then crushed and sieved to 212 microns. 0.6 g of the sieved precursor was carburized at a ramp rate of 15 °C/min to 610 °C for 2 hr under 100 sccm of H2 gas. After carburization the sample was cooled under 30 sccm N2 and passivated under 30 sccm 1% O2/N2 for 2 hours. | 610 | 15 | H2 | 0.5 | 2 | 100
1 g of ammonium heptamolybdate tetrahydrate dissolved in 4 mL of DI water. Separately, 2 g of sucrose dissolved in 3.5 mL of DI water at 50 °C. The two solutions were then combined. The combined solution was dried at 120 °C in air for 24 hours, then crushed and sieved to 212 microns. 0.6 g of the sieved precursor was carburized at a ramp rate of 15 °C/min to 610 °C for 5 hr under 30 sccm of H2 gas. After carburization the sample was cooled under 30 sccm N2 and passivated under 30 sccm 1% O2/N2 for 2 hours. | 610 | 15 | H2 | 0.5 | 5 | 30
1 g of ammonium heptamolybdate tetrahydrate dissolved in 4 mL of DI water. Separately, 2 g of sucrose dissolved in 3.5 mL of DI water at 50 °C. The two solutions were then combined. The combined solution was dried at 120 °C in air for 24 hours, then crushed and sieved to 212 microns. 0.6 g of the sieved precursor was carburized at a ramp rate of 15 °C/min to 610 °C for 5 hr under 60 sccm of H2 gas. After carburization the sample was cooled under 30 sccm N2 and passivated under 30 sccm 1% O2/N2 for 2 hours. | 610 | 15 | H2 | 0.5 | 5 | 60
1 g of ammonium heptamolybdate tetrahydrate dissolved in 4 mL of DI water. Separately, 2 g of sucrose dissolved in 3.5 mL of DI water at 50 °C. The two solutions were then combined. The combined solution was dried at 120 °C in air for 24 hours, then crushed and sieved to 212 microns. 0.6 g of the sieved precursor was carburized at a ramp rate of 15 °C/min to 610 °C for 5 hr under 100 sccm of H2 gas. After carburization the sample was cooled under 30 sccm N2 and passivated under 30 sccm 1% O2/N2 for 2 hours. | 610 | 15 | H2 | 0.5 | 5 | 100
1 g of ammonium heptamolybdate tetrahydrate dissolved in 4 mL of DI water. Separately, 2 g of sucrose dissolved in 3.5 mL of DI water at 50 °C. The two solutions were then combined. The combined solution was dried at 120 °C in air for 24 hours, then crushed and sieved to 212 microns. 0.6 g of the sieved precursor was carburized at a ramp rate of 15 °C/min to 610 °C for 10 hr under 30 sccm of H2 gas. After carburization the sample was cooled under 30 sccm N2 and passivated under 30 sccm 1% O2/N2 for 2 hours. | 610 | 15 | H2 | 0.5 | 10 | 30
1 g of ammonium heptamolybdate tetrahydrate dissolved in 4 mL of DI water. Separately, 2 g of sucrose dissolved in 3.5 mL of DI water at 50 °C. The two solutions were then combined. The combined solution was dried at 120 °C in air for 24 hours, then crushed and sieved to 212 microns. 0.6 g of the sieved precursor was carburized at a ramp rate of 15 °C/min to 610 °C for 10 hr under 60 sccm of H2 gas. After carburization the sample was cooled under 30 sccm N2 and passivated under 30 sccm 1% O2/N2 for 2 hours. | 610 | 15 | H2 | 0.5 | 10 | 60
1 g of ammonium heptamolybdate tetrahydrate dissolved in 4 mL of DI water. Separately, 2 g of sucrose dissolved in 3.5 mL of DI water at 50 °C. The two solutions were then combined. The combined solution was dried at 120 °C in air for 24 hours, then crushed and sieved to 212 microns. 0.6 g of the sieved precursor was carburized at a ramp rate of 15 °C/min to 610 °C for 10 hr under 100 sccm of H2 gas. After carburization the sample was cooled under 30 sccm N2 and passivated under 30 sccm 1% O2/N2 for 2 hours. | 610 | 15 | H2 | 0.5 | 10 | 100
1 g of ammonium heptamolybdate tetrahydrate dissolved in 5.5 mL of DI water. Separately, 1 g of sucrose dissolved in 2 mL of DI water at 50 °C. The two solutions were then combined. The combined solution was dried at 120 °C in air for 24 hours, then crushed and sieved to 212 microns. 0.6 g of the sieved precursor was carburized at a ramp rate of 15 °C/min to 610 °C for 0.5 hr under 30 sccm of H2 gas. After carburization the sample was cooled under 30 sccm N2 and passivated under 30 sccm 1% O2/N2 for 2 hours. | 610 | 15 | H2 | 1 | 0.5 | 30
1 g of ammonium heptamolybdate tetrahydrate dissolved in 5.5 mL of DI water. Separately, 1 g of sucrose dissolved in 2 mL of DI water at 50 °C. The two solutions were then combined. The combined solution was dried at 120 °C in air for 24 hours, then crushed and sieved to 212 microns. 0.6 g of the sieved precursor was carburized at a ramp rate of 15 °C/min to 610 °C for 0.5 hr under 60 sccm of H2 gas. After carburization the sample was cooled under 30 sccm N2 and passivated under 30 sccm 1% O2/N2 for 2 hours. | 610 | 15 | H2 | 1 | 0.5 | 60
1 g of ammonium heptamolybdate tetrahydrate dissolved in 5.5 mL of DI water. Separately, 1 g of sucrose dissolved in 2 mL of DI water at 50 °C. The two solutions were then combined. The combined solution was dried at 120 °C in air for 24 hours, then crushed and sieved to 212 microns. 0.6 g of the sieved precursor was carburized at a ramp rate of 15 °C/min to 610 °C for 0.5 hr under 100 sccm of H2 gas. After carburization the sample was cooled under 30 sccm N2 and passivated under 30 sccm 1% O2/N2 for 2 hours. | 610 | 15 | H2 | 1 | 0.5 | 100
1 g of ammonium heptamolybdate tetrahydrate dissolved in 5.5 mL of DI water. Separately, 1 g of sucrose dissolved in 2 mL of DI water at 50 °C. The two solutions were then combined. The combined solution was dried at 120 °C in air for 24 hours, then crushed and sieved to 212 microns. 0.6 g of the sieved precursor was carburized at a ramp rate of 15 °C/min to 610 °C for 2 hr under 30 sccm of H2 gas. After carburization the sample was cooled under 30 sccm N2 and passivated under 30 sccm 1% O2/N2 for 2 hours. | 610 | 15 | H2 | 1 | 2 | 30
1 g of ammonium heptamolybdate tetrahydrate dissolved in 5.5 mL of DI water. Separately, 1 g of sucrose dissolved in 2 mL of DI water at 50 °C. The two solutions were then combined. The combined solution was dried at 120 °C in air for 24 hours, then crushed and sieved to 212 microns. 0.6 g of the sieved precursor was carburized at a ramp rate of 15 °C/min to 610 °C for 2 hr under 60 sccm of H2 gas. After carburization the sample was cooled under 30 sccm N2 and passivated under 30 sccm 1% O2/N2 for 2 hours. | 610 | 15 | H2 | 1 | 2 | 60
1 g of ammonium heptamolybdate tetrahydrate dissolved in 5.5 mL of DI water. Separately, 1 g of sucrose dissolved in 2 mL of DI water at 50 °C. The two solutions were then combined. The combined solution was dried at 120 °C in air for 24 hours, then crushed and sieved to 212 microns. 0.6 g of the sieved precursor was carburized at a ramp rate of 15 °C/min to 610 °C for 2 hr under 100 sccm of H2 gas. After carburization the sample was cooled under 30 sccm N2 and passivated under 30 sccm 1% O2/N2 for 2 hours. | 610 | 15 | H2 | 1 | 2 | 100
1 g of ammonium heptamolybdate tetrahydrate dissolved in 5.5 mL of DI water. Separately, 1 g of sucrose dissolved in 2 mL of DI water at 50 °C. The two solutions were then combined. The combined solution was dried at 120 °C in air for 24 hours, then crushed and sieved to 212 microns. 0.6 g of the sieved precursor was carburized at a ramp rate of 15 °C/min to 610 °C for 5 hr under 30 sccm of H2 gas. After carburization the sample was cooled under 30 sccm N2 and passivated under 30 sccm 1% O2/N2 for 2 hours. | 610 | 15 | H2 | 1 | 5 | 30
1 g of ammonium heptamolybdate tetrahydrate dissolved in 5.5 mL of DI water. Separately, 1 g of sucrose dissolved in 2 mL of DI water at 50 °C. The two solutions were then combined. The combined solution was dried at 120 °C in air for 24 hours, then crushed and sieved to 212 microns. 0.6 g of the sieved precursor was carburized at a ramp rate of 15 °C/min to 610 °C for 5 hr under 60 sccm of H2 gas. After carburization the sample was cooled under 30 sccm N2 and passivated under 30 sccm 1% O2/N2 for 2 hours. | 610 | 15 | H2 | 1 | 5 | 60
1 g of ammonium heptamolybdate tetrahydrate dissolved in 5.5 mL of DI water. Separately, 1 g of sucrose dissolved in 2 mL of DI water at 50 °C. The two solutions were then combined. The combined solution was dried at 120 °C in air for 24 hours, then crushed and sieved to 212 microns. 0.6 g of the sieved precursor was carburized at a ramp rate of 15 °C/min to 610 °C for 5 hr under 100 sccm of H2 gas. After carburization the sample was cooled under 30 sccm N2 and passivated under 30 sccm 1% O2/N2 for 2 hours. | 610 | 15 | H2 | 1 | 5 | 100
1 g of ammonium heptamolybdate tetrahydrate dissolved in 5.5 mL of DI water. Separately, 1 g of sucrose dissolved in 2 mL of DI water at 50 °C. The two solutions were then combined. The combined solution was dried at 120 °C in air for 24 hours, then crushed and sieved to 212 microns. 0.6 g of the sieved precursor was carburized at a ramp rate of 15 °C/min to 610 °C for 10 hr under 30 sccm of H2 gas. After carburization the sample was cooled under 30 sccm N2 and passivated under 30 sccm 1% O2/N2 for 2 hours. | 610 | 15 | H2 | 1 | 10 | 30
1 g of ammonium heptamolybdate tetrahydrate dissolved in 5.5 mL of DI water. Separately, 1 g of sucrose dissolved in 2 mL of DI water at 50 °C. The two solutions were then combined. The combined solution was dried at 120 °C in air for 24 hours, then crushed and sieved to 212 microns. 0.6 g of the sieved precursor was carburized at a ramp rate of 15 °C/min to 610 °C for 10 hr under 60 sccm of H2 gas. After carburization the sample was cooled under 30 sccm N2 and passivated under 30 sccm 1% O2/N2 for 2 hours. | 610 | 15 | H2 | 1 | 10 | 60
1 g of ammonium heptamolybdate tetrahydrate dissolved in 5.5 mL of DI water. Separately, 1 g of sucrose dissolved in 2 mL of DI water at 50 °C. The two solutions were then combined. The combined solution was dried at 120 °C in air for 24 hours, then crushed and sieved to 212 microns. 0.6 g of the sieved precursor was carburized at a ramp rate of 15 °C/min to 610 °C for 10 hr under 100 sccm of H2 gas. After carburization the sample was cooled under 30 sccm N2 and passivated under 30 sccm 1% O2/N2 for 2 hours. | 610 | 15 | H2 | 1 | 10 | 100
1 g of ammonium heptamolybdate tetrahydrate dissolved in 6 mL of DI water. Separately, 0.5 g of sucrose dissolved in 1.5 mL of DI water at 50 °C. The two solutions were then combined. The combined solution was dried at 120 °C in air for 24 hours, then crushed and sieved to 212 microns. 0.6 g of the sieved precursor was carburized at a ramp rate of 15 °C/min to 610 °C for 0.5 hr under 30 sccm of H2 gas. After carburization the sample was cooled under 30 sccm N2 and passivated under 30 sccm 1% O2/N2 for 2 hours. | 610 | 15 | H2 | 2 | 0.5 | 30
1 g of ammonium heptamolybdate tetrahydrate dissolved in 6 mL of DI water. Separately, 0.5 g of sucrose dissolved in 1.5 mL of DI water at 50 °C. The two solutions were then combined. The combined solution was dried at 120 °C in air for 24 hours, then crushed and sieved to 212 microns. 0.6 g of the sieved precursor was carburized at a ramp rate of 15 °C/min to 610 °C for 0.5 hr under 60 sccm of H2 gas. After carburization the sample was cooled under 30 sccm N2 and passivated under 30 sccm 1% O2/N2 for 2 hours. | 610 | 15 | H2 | 2 | 0.5 | 60
1 g of ammonium heptamolybdate tetrahydrate dissolved in 6 mL of DI water. Separately, 0.5 g of sucrose dissolved in 1.5 mL of DI water at 50 °C. The two solutions were then combined. The combined solution was dried at 120 °C in air for 24 hours, then crushed and sieved to 212 microns. 0.6 g of the sieved precursor was carburized at a ramp rate of 15 °C/min to 610 °C for 0.5 hr under 100 sccm of H2 gas. After carburization the sample was cooled under 30 sccm N2 and passivated under 30 sccm 1% O2/N2 for 2 hours. | 610 | 15 | H2 | 2 | 0.5 | 100
1 g of ammonium heptamolybdate tetrahydrate dissolved in 6 mL of DI water. Separately, 0.5 g of sucrose dissolved in 1.5 mL of DI water at 50 °C. The two solutions were then combined. The combined solution was dried at 120 °C in air for 24 hours, then crushed and sieved to 212 microns. 0.6 g of the sieved precursor was carburized at a ramp rate of 15 °C/min to 610 °C for 2 hr under 30 sccm of H2 gas. After carburization the sample was cooled under 30 sccm N2 and passivated under 30 sccm 1% O2/N2 for 2 hours. | 610 | 15 | H2 | 2 | 2 | 30
1 g of ammonium heptamolybdate tetrahydrate dissolved in 6 mL of DI water. Separately, 0.5 g of sucrose dissolved in 1.5 mL of DI water at 50 °C. The two solutions were then combined. The combined solution was dried at 120 °C in air for 24 hours, then crushed and sieved to 212 microns. 0.6 g of the sieved precursor was carburized at a ramp rate of 15 °C/min to 610 °C for 2 hr under 60 sccm of H2 gas. After carburization the sample was cooled under 30 sccm N2 and passivated under 30 sccm 1% O2/N2 for 2 hours. | 610 | 15 | H2 | 2 | 2 | 60
1 g of ammonium heptamolybdate tetrahydrate dissolved in 6 mL of DI water. Separately, 0.5 g of sucrose dissolved in 1.5 mL of DI water at 50 °C. The two solutions were then combined. The combined solution was dried at 120 °C in air for 24 hours, then crushed and sieved to 212 microns. 0.6 g of the sieved precursor was carburized at a ramp rate of 15 °C/min to 610 °C for 2 hr under 100 sccm of H2 gas. After carburization the sample was cooled under 30 sccm N2 and passivated under 30 sccm 1% O2/N2 for 2 hours. | 610 | 15 | H2 | 2 | 2 | 100
1 g of ammonium heptamolybdate tetrahydrate dissolved in 6 mL of DI water. Separately, 0.5 g of sucrose dissolved in 1.5 mL of DI water at 50 °C. The two solutions were then combined. The combined solution was dried at 120 °C in air for 24 hours, then crushed and sieved to 212 microns. 0.6 g of the sieved precursor was carburized at a ramp rate of 15 °C/min to 610 °C for 5 hr under 30 sccm of H2 gas. After carburization the sample was cooled under 30 sccm N2 and passivated under 30 sccm 1% O2/N2 for 2 hours. | 610 | 15 | H2 | 2 | 5 | 30
1 g of ammonium heptamolybdate tetrahydrate dissolved in 6 mL of DI water. Separately, 0.5 g of sucrose dissolved in 1.5 mL of DI water at 50 °C. The two solutions were then combined. The combined solution was dried at 120 °C in air for 24 hours, then crushed and sieved to 212 microns. 0.6 g of the sieved precursor was carburized at a ramp rate of 15 °C/min to 610 °C for 5 hr under 60 sccm of H2 gas. After carburization the sample was cooled under 30 sccm N2 and passivated under 30 sccm 1% O2/N2 for 2 hours. | 610 | 15 | H2 | 2 | 5 | 60
1 g of ammonium heptamolybdate tetrahydrate dissolved in 6 mL of DI water. Separately, 0.5 g of sucrose dissolved in 1.5 mL of DI water at 50 °C. The two solutions were then combined. The combined solution was dried at 120 °C in air for 24 hours, then crushed and sieved to 212 microns. 0.6 g of the sieved precursor was carburized at a ramp rate of 15 °C/min to 610 °C for 5 hr under 100 sccm of H2 gas. After carburization the sample was cooled under 30 sccm N2 and passivated under 30 sccm 1% O2/N2 for 2 hours. | 610 | 15 | H2 | 2 | 5 | 100
1 g of ammonium heptamolybdate tetrahydrate dissolved in 6 mL of DI water. Separately, 0.5 g of sucrose dissolved in 1.5 mL of DI water at 50 °C. The two solutions were then combined. The combined solution was dried at 120 °C in air for 24 hours, then crushed and sieved to 212 microns. 0.6 g of the sieved precursor was carburized at a ramp rate of 15 °C/min to 610 °C for 10 hr under 30 sccm of H2 gas. After carburization the sample was cooled under 30 sccm N2 and passivated under 30 sccm 1% O2/N2 for 2 hours. | 610 | 15 | H2 | 2 | 10 | 30
1 g of ammonium heptamolybdate tetrahydrate dissolved in 6 mL of DI water. Separately, 0.5 g of sucrose dissolved in 1.5 mL of DI water at 50 °C. The two solutions were then combined. The combined solution was dried at 120 °C in air for 24 hours, then crushed and sieved to 212 microns. 0.6 g of the sieved precursor was carburized at a ramp rate of 15 °C/min to 610 °C for 10 hr under 60 sccm of H2 gas. After carburization the sample was cooled under 30 sccm N2 and passivated under 30 sccm 1% O2/N2 for 2 hours. | 610 | 15 | H2 | 2 | 10 | 60
1 g of ammonium heptamolybdate tetrahydrate dissolved in 6 mL of DI water. Separately, 0.5 g of sucrose dissolved in 1.5 mL of DI water at 50 °C. The two solutions were then combined. The combined solution was dried at 120 °C in air for 24 hours, then crushed and sieved to 212 microns. 0.6 g of the sieved precursor was carburized at a ramp rate of 15 °C/min to 610 °C for 10 hr under 100 sccm of H2 gas. After carburization the sample was cooled under 30 sccm N2 and passivated under 30 sccm 1% O2/N2 for 2 hours. | 610 | 15 | H2 | 2 | 10 | 100
1 g of ammonium heptamolybdate tetrahydrate dissolved in 4 mL of DI water. Separately, 2 g of sucrose dissolved in 3.5 mL of DI water at 50 °C. The two solutions were then combined. The combined solution was dried at 120 °C in air for 24 hours, then crushed and sieved to 212 microns. 0.6 g of the sieved precursor was carburized at a ramp rate of 15 °C/min to 610 °C for 0.5 hr under 30 sccm of N2 gas. After carburization the sample was cooled under 30 sccm N2 and passivated under 30 sccm 1% O2/N2 for 2 hours. | 610 | 15 | N2 | 0.5 | 0.5 | 30
1 g of ammonium heptamolybdate tetrahydrate dissolved in 4 mL of DI water. Separately, 2 g of sucrose dissolved in 3.5 mL of DI water at 50 °C. The two solutions were then combined. The combined solution was dried at 120 °C in air for 24 hours, then crushed and sieved to 212 microns. 0.6 g of the sieved precursor was carburized at a ramp rate of 15 °C/min to 610 °C for 0.5 hr under 60 sccm of N2 gas. After carburization the sample was cooled under 30 sccm N2 and passivated under 30 sccm 1% O2/N2 for 2 hours. | 610 | 15 | N2 | 0.5 | 0.5 | 60
1 g of ammonium heptamolybdate tetrahydrate dissolved in 4 mL of DI water. Separately, 2 g of sucrose dissolved in 3.5 mL of DI water at 50 °C. The two solutions were then combined. The combined solution was dried at 120 °C in air for 24 hours, then crushed and sieved to 212 microns. 0.6 g of the sieved precursor was carburized at a ramp rate of 15 °C/min to 610 °C for 0.5 hr under 100 sccm of N2 gas. After carburization the sample was cooled under 30 sccm N2 and passivated under 30 sccm 1% O2/N2 for 2 hours. | 610 | 15 | N2 | 0.5 | 0.5 | 100
1 g of ammonium heptamolybdate tetrahydrate dissolved in 4 mL of DI water. Separately, 2 g of sucrose dissolved in 3.5 mL of DI water at 50 °C. The two solutions were then combined. The combined solution was dried at 120 °C in air for 24 hours, then crushed and sieved to 212 microns. 0.6 g of the sieved precursor was carburized at a ramp rate of 15 °C/min to 610 °C for 2 hr under 30 sccm of N2 gas. After carburization the sample was cooled under 30 sccm N2 and passivated under 30 sccm 1% O2/N2 for 2 hours. | 610 | 15 | N2 | 0.5 | 2 | 30
1 g of ammonium heptamolybdate tetrahydrate dissolved in 4 mL of DI water. Separately, 2 g of sucrose dissolved in 3.5 mL of DI water at 50 °C. The two solutions were then combined. The combined solution was dried at 120 °C in air for 24 hours, then crushed and sieved to 212 microns. 0.6 g of the sieved precursor was carburized at a ramp rate of 15 °C/min to 610 °C for 2 hr under 60 sccm of N2 gas. After carburization the sample was cooled under 30 sccm N2 and passivated under 30 sccm 1% O2/N2 for 2 hours. | 610 | 15 | N2 | 0.5 | 2 | 60
1 g of ammonium heptamolybdate tetrahydrate dissolved in 4 mL of DI water. Separately, 2 g of sucrose dissolved in 3.5 mL of DI water at 50 °C. The two solutions were then combined. The combined solution was dried at 120 °C in air for 24 hours, then crushed and sieved to 212 microns. 0.6 g of the sieved precursor was carburized at a ramp rate of 15 °C/min to 610 °C for 2 hr under 100 sccm of N2 gas. After carburization the sample was cooled under 30 sccm N2 and passivated under 30 sccm 1% O2/N2 for 2 hours. | 610 | 15 | N2 | 0.5 | 2 | 100
1 g of ammonium heptamolybdate tetrahydrate dissolved in 4 mL of DI water. Separately, 2 g of sucrose dissolved in 3.5 mL of DI water at 50 °C. The two solutions were then combined. The combined solution was dried at 120 °C in air for 24 hours, then crushed and sieved to 212 microns. 0.6 g of the sieved precursor was carburized at a ramp rate of 15 °C/min to 610 °C for 5 hr under 30 sccm of N2 gas. After carburization the sample was cooled under 30 sccm N2 and passivated under 30 sccm 1% O2/N2 for 2 hours. | 610 | 15 | N2 | 0.5 | 5 | 30
1 g of ammonium heptamolybdate tetrahydrate dissolved in 4 mL of DI water. Separately, 2 g of sucrose dissolved in 3.5 mL of DI water at 50 °C. The two solutions were then combined. The combined solution was dried at 120 °C in air for 24 hours, then crushed and sieved to 212 microns. 0.6 g of the sieved precursor was carburized at a ramp rate of 15 °C/min to 610 °C for 5 hr under 60 sccm of N2 gas. After carburization the sample was cooled under 30 sccm N2 and passivated under 30 sccm 1% O2/N2 for 2 hours. | 610 | 15 | N2 | 0.5 | 5 | 60
1 g of ammonium heptamolybdate tetrahydrate dissolved in 4 mL of DI water. Separately, 2 g of sucrose dissolved in 3.5 mL of DI water at 50 °C. The two solutions were then combined. The combined solution was dried at 120 °C in air for 24 hours, then crushed and sieved to 212 microns. 0.6 g of the sieved precursor was carburized at a ramp rate of 15 °C/min to 610 °C for 5 hr under 100 sccm of N2 gas. After carburization the sample was cooled under 30 sccm N2 and passivated under 30 sccm 1% O2/N2 for 2 hours. | 610 | 15 | N2 | 0.5 | 5 | 100
1 g of ammonium heptamolybdate tetrahydrate dissolved in 4 mL of DI water. Separately, 2 g of sucrose dissolved in 3.5 mL of DI water at 50 °C. The two solutions were then combined. The combined solution was dried at 120 °C in air for 24 hours, then crushed and sieved to 212 microns. 0.6 g of the sieved precursor was carburized at a ramp rate of 15 °C/min to 610 °C for 10 hr under 30 sccm of N2 gas. After carburization the sample was cooled under 30 sccm N2 and passivated under 30 sccm 1% O2/N2 for 2 hours. | 610 | 15 | N2 | 0.5 | 10 | 30
1 g of ammonium heptamolybdate tetrahydrate dissolved in 4 mL of DI water. Separately, 2 g of sucrose dissolved in 3.5 mL of DI water at 50 °C. The two solutions were then combined. The combined solution was dried at 120 °C in air for 24 hours, then crushed and sieved to 212 microns. 0.6 g of the sieved precursor was carburized at a ramp rate of 15 °C/min to 610 °C for 10 hr under 60 sccm of N2 gas. After carburization the sample was cooled under 30 sccm N2 and passivated under 30 sccm 1% O2/N2 for 2 hours. | 610 | 15 | N2 | 0.5 | 10 | 60
1 g of ammonium heptamolybdate tetrahydrate dissolved in 4 mL of DI water. Separately, 2 g of sucrose dissolved in 3.5 mL of DI water at 50 °C. The two solutions were then combined. The combined solution was dried at 120 °C in air for 24 hours, then crushed and sieved to 212 microns. 0.6 g of the sieved precursor was carburized at a ramp rate of 15 °C/min to 610 °C for 10 hr under 100 sccm of N2 gas. After carburization the sample was cooled under 30 sccm N2 and passivated under 30 sccm 1% O2/N2 for 2 hours. | 610 | 15 | N2 | 0.5 | 10 | 100
1 g of ammonium heptamolybdate tetrahydrate dissolved in 5.5 mL of DI water. Separately, 1 g of sucrose dissolved in 2 mL of DI water at 50 °C. The two solutions were then combined. The combined solution was dried at 120 °C in air for 24 hours, then crushed and sieved to 212 microns. 0.6 g of the sieved precursor was carburized at a ramp rate of 15 °C/min to 610 °C for 0.5 hr under 30 sccm of N2 gas. After carburization the sample was cooled under 30 sccm N2 and passivated under 30 sccm 1% O2/N2 for 2 hours. | 610 | 15 | N2 | 1 | 0.5 | 30
1 g of ammonium heptamolybdate tetrahydrate dissolved in 5.5 mL of DI water. Separately, 1 g of sucrose dissolved in 2 mL of DI water at 50 °C. The two solutions were then combined. The combined solution was dried at 120 °C in air for 24 hours, then crushed and sieved to 212 microns. 0.6 g of the sieved precursor was carburized at a ramp rate of 15 °C/min to 610 °C for 0.5 hr under 60 sccm of N2 gas. After carburization the sample was cooled under 30 sccm N2 and passivated under 30 sccm 1% O2/N2 for 2 hours. | 610 | 15 | N2 | 1 | 0.5 | 60
1 g of ammonium heptamolybdate tetrahydrate dissolved in 5.5 mL of DI water. Separately, 1 g of sucrose dissolved in 2 mL of DI water at 50 °C. The two solutions were then combined. The combined solution was dried at 120 °C in air for 24 hours, then crushed and sieved to 212 microns. 0.6 g of the sieved precursor was carburized at a ramp rate of 15 °C/min to 610 °C for 0.5 hr under 100 sccm of N2 gas. After carburization the sample was cooled under 30 sccm N2 and passivated under 30 sccm 1% O2/N2 for 2 hours. | 610 | 15 | N2 | 1 | 0.5 | 100
1 g of ammonium heptamolybdate tetrahydrate dissolved in 5.5 mL of DI water. Separately, 1 g of sucrose dissolved in 2 mL of DI water at 50 °C. The two solutions were then combined. The combined solution was dried at 120 °C in air for 24 hours, then crushed and sieved to 212 microns. 0.6 g of the sieved precursor was carburized at a ramp rate of 15 °C/min to 610 °C for 2 hr under 30 sccm of N2 gas. After carburization the sample was cooled under 30 sccm N2 and passivated under 30 sccm 1% O2/N2 for 2 hours. | 610 | 15 | N2 | 1 | 2 | 30
1 g of ammonium heptamolybdate tetrahydrate dissolved in 5.5 mL of DI water. Separately, 1 g of sucrose dissolved in 2 mL of DI water at 50 °C. The two solutions were then combined. The combined solution was dried at 120 °C in air for 24 hours, then crushed and sieved to 212 microns. 0.6 g of the sieved precursor was carburized at a ramp rate of 15 °C/min to 610 °C for 2 hr under 60 sccm of N2 gas. After carburization the sample was cooled under 30 sccm N2 and passivated under 30 sccm 1% O2/N2 for 2 hours. | 610 | 15 | N2 | 1 | 2 | 60
1 g of ammonium heptamolybdate tetrahydrate dissolved in 5.5 mL of DI water. Separately, 1 g of sucrose dissolved in 2 mL of DI water at 50 °C. The two solutions were then combined. The combined solution was dried at 120 °C in air for 24 hours, then crushed and sieved to 212 microns. 0.6 g of the sieved precursor was carburized at a ramp rate of 15 °C/min to 610 °C for 2 hr under 100 sccm of N2 gas. After carburization the sample was cooled under 30 sccm N2 and passivated under 30 sccm 1% O2/N2 for 2 hours. | 610 | 15 | N2 | 1 | 2 | 100
1 g of ammonium heptamolybdate tetrahydrate dissolved in 5.5 mL of DI water. Separately, 1 g of sucrose dissolved in 2 mL of DI water at 50 °C. The two solutions were then combined. The combined solution was dried at 120 °C in air for 24 hours, then crushed and sieved to 212 microns. 0.6 g of the sieved precursor was carburized at a ramp rate of 15 °C/min to 610 °C for 5 hr under 30 sccm of N2 gas. After carburization the sample was cooled under 30 sccm N2 and passivated under 30 sccm 1% O2/N2 for 2 hours. | 610 | 15 | N2 | 1 | 5 | 30
1 g of ammonium heptamolybdate tetrahydrate dissolved in 5.5 mL of DI water. Separately, 1 g of sucrose dissolved in 2 mL of DI water at 50 °C. The two solutions were then combined. The combined solution was dried at 120 °C in air for 24 hours, then crushed and sieved to 212 microns. 0.6 g of the sieved precursor was carburized at a ramp rate of 15 °C/min to 610 °C for 5 hr under 60 sccm of N2 gas. After carburization the sample was cooled under 30 sccm N2 and passivated under 30 sccm 1% O2/N2 for 2 hours. | 610 | 15 | N2 | 1 | 5 | 60
1 g of ammonium heptamolybdate tetrahydrate dissolved in 5.5 mL of DI water. Separately, 1 g of sucrose dissolved in 2 mL of DI water at 50 °C. The two solutions were then combined. The combined solution was dried at 120 °C in air for 24 hours, then crushed and sieved to 212 microns. 0.6 g of the sieved precursor was carburized at a ramp rate of 15 °C/min to 610 °C for 5 hr under 100 sccm of N2 gas. After carburization the sample was cooled under 30 sccm N2 and passivated under 30 sccm 1% O2/N2 for 2 hours. | 610 | 15 | N2 | 1 | 5 | 100
1 g of ammonium heptamolybdate tetrahydrate dissolved in 5.5 mL of DI water. Separately, 1 g of sucrose dissolved in 2 mL of DI water at 50 °C. The two solutions were then combined. The combined solution was dried at 120 °C in air for 24 hours, then crushed and sieved to 212 microns. 0.6 g of the sieved precursor was carburized at a ramp rate of 15 °C/min to 610 °C for 10 hr under 30 sccm of N2 gas. After carburization the sample was cooled under 30 sccm N2 and passivated under 30 sccm 1% O2/N2 for 2 hours. | 610 | 15 | N2 | 1 | 10 | 30
1 g of ammonium heptamolybdate tetrahydrate dissolved in 5.5 mL of DI water. Separately, 1 g of sucrose dissolved in 2 mL of DI water at 50 °C. The two solutions were then combined. The combined solution was dried at 120 °C in air for 24 hours, then crushed and sieved to 212 microns. 0.6 g of the sieved precursor was carburized at a ramp rate of 15 °C/min to 610 °C for 10 hr under 60 sccm of N2 gas. After carburization the sample was cooled under 30 sccm N2 and passivated under 30 sccm 1% O2/N2 for 2 hours. | 610 | 15 | N2 | 1 | 10 | 60
1 g of ammonium heptamolybdate tetrahydrate dissolved in 5.5 mL of DI water. Separately, 1 g of sucrose dissolved in 2 mL of DI water at 50 °C. The two solutions were then combined. The combined solution was dried at 120 °C in air for 24 hours, then crushed and sieved to 212 microns. 0.6 g of the sieved precursor was carburized at a ramp rate of 15 °C/min to 610 °C for 10 hr under 100 sccm of N2 gas. After carburization the sample was cooled under 30 sccm N2 and passivated under 30 sccm 1% O2/N2 for 2 hours. | 610 | 15 | N2 | 1 | 10 | 100
1 g of ammonium heptamolybdate tetrahydrate dissolved in 6 mL of DI water. Separately, 0.5 g of sucrose dissolved in 1.5 mL of DI water at 50 °C. The two solutions were then combined. The combined solution was dried at 120 °C in air for 24 hours, then crushed and sieved to 212 microns. 0.6 g of the sieved precursor was carburized at a ramp rate of 15 °C/min to 610 °C for 0.5 hr under 30 sccm of N2 gas. After carburization the sample was cooled under 30 sccm N2 and passivated under 30 sccm 1% O2/N2 for 2 hours. | 610 | 15 | N2 | 2 | 0.5 | 30
1 g of ammonium heptamolybdate tetrahydrate dissolved in 6 mL of DI water. Separately, 0.5 g of sucrose dissolved in 1.5 mL of DI water at 50 °C. The two solutions were then combined. The combined solution was dried at 120 °C in air for 24 hours, then crushed and sieved to 212 microns. 0.6 g of the sieved precursor was carburized at a ramp rate of 15 °C/min to 610 °C for 0.5 hr under 60 sccm of N2 gas. After carburization the sample was cooled under 30 sccm N2 and passivated under 30 sccm 1% O2/N2 for 2 hours. | 610 | 15 | N2 | 2 | 0.5 | 60
1 g of ammonium heptamolybdate tetrahydrate dissolved in 6 mL of DI water. Separately, 0.5 g of sucrose dissolved in 1.5 mL of DI water at 50 °C. The two solutions were then combined. The combined solution was dried at 120 °C in air for 24 hours, then crushed and sieved to 212 microns. 0.6 g of the sieved precursor was carburized at a ramp rate of 15 °C/min to 610 °C for 0.5 hr under 100 sccm of N2 gas. After carburization the sample was cooled under 30 sccm N2 and passivated under 30 sccm 1% O2/N2 for 2 hours. | 610 | 15 | N2 | 2 | 0.5 | 100
1 g of ammonium heptamolybdate tetrahydrate dissolved in 6 mL of DI water. Separately, 0.5 g of sucrose dissolved in 1.5 mL of DI water at 50 °C. The two solutions were then combined. The combined solution was dried at 120 °C in air for 24 hours, then crushed and sieved to 212 microns. 0.6 g of the sieved precursor was carburized at a ramp rate of 15 °C/min to 610 °C for 2 hr under 30 sccm of N2 gas. After carburization the sample was cooled under 30 sccm N2 and passivated under 30 sccm 1% O2/N2 for 2 hours. | 610 | 15 | N2 | 2 | 2 | 30
1 g of ammonium heptamolybdate tetrahydrate dissolved in 6 mL of DI water. Separately, 0.5 g of sucrose dissolved in 1.5 mL of DI water at 50 °C. The two solutions were then combined. The combined solution was dried at 120 °C in air for 24 hours, then crushed and sieved to 212 microns. 0.6 g of the sieved precursor was carburized at a ramp rate of 15 °C/min to 610 °C for 2 hr under 60 sccm of N2 gas. After carburization the sample was cooled under 30 sccm N2 and passivated under 30 sccm 1% O2/N2 for 2 hours. | 610 | 15 | N2 | 2 | 2 | 60
1 g of ammonium heptamolybdate tetrahydrate dissolved in 6 mL of DI water. Separately, 0.5 g of sucrose dissolved in 1.5 mL of DI water at 50 °C. The two solutions were then combined. The combined solution was dried at 120 °C in air for 24 hours, then crushed and sieved to 212 microns. 0.6 g of the sieved precursor was carburized at a ramp rate of 15 °C/min to 610 °C for 2 hr under 100 sccm of N2 gas. After carburization the sample was cooled under 30 sccm N2 and passivated under 30 sccm 1% O2/N2 for 2 hours. | 610 | 15 | N2 | 2 | 2 | 100
1 g of ammonium heptamolybdate tetrahydrate dissolved in 6 mL of DI water. Separately, 0.5 g of sucrose dissolved in 1.5 mL of DI water at 50 °C. The two solutions were then combined. The combined solution was dried at 120 °C in air for 24 hours, then crushed and sieved to 212 microns. 0.6 g of the sieved precursor was carburized at a ramp rate of 15 °C/min to 610 °C for 5 hr under 30 sccm of N2 gas. After carburization the sample was cooled under 30 sccm N2 and passivated under 30 sccm 1% O2/N2 for 2 hours. | 610 | 15 | N2 | 2 | 5 | 30
1 g of ammonium heptamolybdate tetrahydrate dissolved in 6 mL of DI water. Separately, 0.5 g of sucrose dissolved in 1.5 mL of DI water at 50 °C. The two solutions were then combined. The combined solution was dried at 120 °C in air for 24 hours, then crushed and sieved to 212 microns. 0.6 g of the sieved precursor was carburized at a ramp rate of 15 °C/min to 610 °C for 5 hr under 60 sccm of N2 gas. After carburization the sample was cooled under 30 sccm N2 and passivated under 30 sccm 1% O2/N2 for 2 hours. | 610 | 15 | N2 | 2 | 5 | 60
1 g of ammonium heptamolybdate tetrahydrate dissolved in 6 mL of DI water. Separately, 0.5 g of sucrose dissolved in 1.5 mL of DI water at 50 °C. The two solutions were then combined. The combined solution was dried at 120 °C in air for 24 hours, then crushed and sieved to 212 microns. 0.6 g of the sieved precursor was carburized at a ramp rate of 15 °C/min to 610 °C for 5 hr under 100 sccm of N2 gas. After carburization the sample was cooled under 30 sccm N2 and passivated under 30 sccm 1% O2/N2 for 2 hours. | 610 | 15 | N2 | 2 | 5 | 100
1 g of ammonium heptamolybdate tetrahydrate dissolved in 6 mL of DI water. Separately, 0.5 g of sucrose dissolved in 1.5 mL of DI water at 50 °C. The two solutions were then combined. The combined solution was dried at 120 °C in air for 24 hours, then crushed and sieved to 212 microns. 0.6 g of the sieved precursor was carburized at a ramp rate of 15 °C/min to 610 °C for 10 hr under 30 sccm of N2 gas. After carburization the sample was cooled under 30 sccm N2 and passivated under 30 sccm 1% O2/N2 for 2 hours. | 610 | 15 | N2 | 2 | 10 | 30
1 g of ammonium heptamolybdate tetrahydrate dissolved in 6 mL of DI water. Separately, 0.5 g of sucrose dissolved in 1.5 mL of DI water at 50 °C. The two solutions were then combined. The combined solution was dried at 120 °C in air for 24 hours, then crushed and sieved to 212 microns. 0.6 g of the sieved precursor was carburized at a ramp rate of 15 °C/min to 610 °C for 10 hr under 60 sccm of N2 gas. After carburization the sample was cooled under 30 sccm N2 and passivated under 30 sccm 1% O2/N2 for 2 hours. | 610 | 15 | N2 | 2 | 10 | 60
1 g of ammonium heptamolybdate tetrahydrate dissolved in 6 mL of DI water. Separately, 0.5 g of sucrose dissolved in 1.5 mL of DI water at 50 °C. The two solutions were then combined. The combined solution was dried at 120 °C in air for 24 hours, then crushed and sieved to 212 microns. 0.6 g of the sieved precursor was carburized at a ramp rate of 15 °C/min to 610 °C for 10 hr under 100 sccm of N2 gas. After carburization the sample was cooled under 30 sccm N2 and passivated under 30 sccm 1% O2/N2 for 2 hours. | 610 | 15 | N2 | 2 | 10 | 100
1 g of ammonium heptamolybdate tetrahydrate dissolved in 4 mL of DI water. Separately, 2 g of sucrose dissolved in 3.5 mL of DI water at 50 °C. The two solutions were then combined. The combined solution was dried at 120 °C in air for 24 hours, then crushed and sieved to 212 microns. 0.6 g of the sieved precursor was carburized at a ramp rate of 5 °C/min to 620 °C for 0.5 hr under 30 sccm of H2 gas. After carburization the sample was cooled under 30 sccm N2 and passivated under 30 sccm 1% O2/N2 for 2 hours. | 620 | 5 | H2 | 0.5 | 0.5 | 30
1 g of ammonium heptamolybdate tetrahydrate dissolved in 4 mL of DI water. Separately, 2 g of sucrose dissolved in 3.5 mL of DI water at 50 °C. The two solutions were then combined. The combined solution was dried at 120 °C in air for 24 hours, then crushed and sieved to 212 microns. 0.6 g of the sieved precursor was carburized at a ramp rate of 5 °C/min to 620 °C for 0.5 hr under 60 sccm of H2 gas. After carburization the sample was cooled under 30 sccm N2 and passivated under 30 sccm 1% O2/N2 for 2 hours. | 620 | 5 | H2 | 0.5 | 0.5 | 60
1 g of ammonium heptamolybdate tetrahydrate dissolved in 4 mL of DI water. Separately, 2 g of sucrose dissolved in 3.5 mL of DI water at 50 °C. The two solutions were then combined. The combined solution was dried at 120 °C in air for 24 hours, then crushed and sieved to 212 microns. 0.6 g of the sieved precursor was carburized at a ramp rate of 5 °C/min to 620 °C for 0.5 hr under 100 sccm of H2 gas. After carburization the sample was cooled under 30 sccm N2 and passivated under 30 sccm 1% O2/N2 for 2 hours. | 620 | 5 | H2 | 0.5 | 0.5 | 100
1 g of ammonium heptamolybdate tetrahydrate dissolved in 4 mL of DI water. Separately, 2 g of sucrose dissolved in 3.5 mL of DI water at 50 °C. The two solutions were then combined. The combined solution was dried at 120 °C in air for 24 hours, then crushed and sieved to 212 microns. 0.6 g of the sieved precursor was carburized at a ramp rate of 5 °C/min to 620 °C for 2 hr under 30 sccm of H2 gas. After carburization the sample was cooled under 30 sccm N2 and passivated under 30 sccm 1% O2/N2 for 2 hours. | 620 | 5 | H2 | 0.5 | 2 | 30
1 g of ammonium heptamolybdate tetrahydrate dissolved in 4 mL of DI water. Separately, 2 g of sucrose dissolved in 3.5 mL of DI water at 50 °C. The two solutions were then combined. The combined solution was dried at 120 °C in air for 24 hours, then crushed and sieved to 212 microns. 0.6 g of the sieved precursor was carburized at a ramp rate of 5 °C/min to 620 °C for 2 hr under 60 sccm of H2 gas. After carburization the sample was cooled under 30 sccm N2 and passivated under 30 sccm 1% O2/N2 for 2 hours. | 620 | 5 | H2 | 0.5 | 2 | 60
1 g of ammonium heptamolybdate tetrahydrate dissolved in 4 mL of DI water. Separately, 2 g of sucrose dissolved in 3.5 mL of DI water at 50 °C. The two solutions were then combined. The combined solution was dried at 120 °C in air for 24 hours, then crushed and sieved to 212 microns. 0.6 g of the sieved precursor was carburized at a ramp rate of 5 °C/min to 620 °C for 2 hr under 100 sccm of H2 gas. After carburization the sample was cooled under 30 sccm N2 and passivated under 30 sccm 1% O2/N2 for 2 hours. | 620 | 5 | H2 | 0.5 | 2 | 100
1 g of ammonium heptamolybdate tetrahydrate dissolved in 4 mL of DI water. Separately, 2 g of sucrose dissolved in 3.5 mL of DI water at 50 °C. The two solutions were then combined. The combined solution was dried at 120 °C in air for 24 hours, then crushed and sieved to 212 microns. 0.6 g of the sieved precursor was carburized at a ramp rate of 5 °C/min to 620 °C for 5 hr under 30 sccm of H2 gas. After carburization the sample was cooled under 30 sccm N2 and passivated under 30 sccm 1% O2/N2 for 2 hours. | 620 | 5 | H2 | 0.5 | 5 | 30
1 g of ammonium heptamolybdate tetrahydrate dissolved in 4 mL of DI water. Separately, 2 g of sucrose dissolved in 3.5 mL of DI water at 50 °C. The two solutions were then combined. The combined solution was dried at 120 °C in air for 24 hours, then crushed and sieved to 212 microns. 0.6 g of the sieved precursor was carburized at a ramp rate of 5 °C/min to 620 °C for 5 hr under 60 sccm of H2 gas. After carburization the sample was cooled under 30 sccm N2 and passivated under 30 sccm 1% O2/N2 for 2 hours. | 620 | 5 | H2 | 0.5 | 5 | 60
1 g of ammonium heptamolybdate tetrahydrate dissolved in 4 mL of DI water. Separately, 2 g of sucrose dissolved in 3.5 mL of DI water at 50 °C. The two solutions were then combined. The combined solution was dried at 120 °C in air for 24 hours, then crushed and sieved to 212 microns. 0.6 g of the sieved precursor was carburized at a ramp rate of 5 °C/min to 620 °C for 5 hr under 100 sccm of H2 gas. After carburization the sample was cooled under 30 sccm N2 and passivated under 30 sccm 1% O2/N2 for 2 hours. | 620 | 5 | H2 | 0.5 | 5 | 100
1 g of ammonium heptamolybdate tetrahydrate dissolved in 4 mL of DI water. Separately, 2 g of sucrose dissolved in 3.5 mL of DI water at 50 °C. The two solutions were then combined. The combined solution was dried at 120 °C in air for 24 hours, then crushed and sieved to 212 microns. 0.6 g of the sieved precursor was carburized at a ramp rate of 5 °C/min to 620 °C for 10 hr under 30 sccm of H2 gas. After carburization the sample was cooled under 30 sccm N2 and passivated under 30 sccm 1% O2/N2 for 2 hours. | 620 | 5 | H2 | 0.5 | 10 | 30
1 g of ammonium heptamolybdate tetrahydrate dissolved in 4 mL of DI water. Separately, 2 g of sucrose dissolved in 3.5 mL of DI water at 50 °C. The two solutions were then combined. The combined solution was dried at 120 °C in air for 24 hours, then crushed and sieved to 212 microns. 0.6 g of the sieved precursor was carburized at a ramp rate of 5 °C/min to 620 °C for 10 hr under 60 sccm of H2 gas. After carburization the sample was cooled under 30 sccm N2 and passivated under 30 sccm 1% O2/N2 for 2 hours. | 620 | 5 | H2 | 0.5 | 10 | 60
1 g of ammonium heptamolybdate tetrahydrate dissolved in 4 mL of DI water. Separately, 2 g of sucrose dissolved in 3.5 mL of DI water at 50 °C. The two solutions were then combined. The combined solution was dried at 120 °C in air for 24 hours, then crushed and sieved to 212 microns. 0.6 g of the sieved precursor was carburized at a ramp rate of 5 °C/min to 620 °C for 10 hr under 100 sccm of H2 gas. After carburization the sample was cooled under 30 sccm N2 and passivated under 30 sccm 1% O2/N2 for 2 hours. | 620 | 5 | H2 | 0.5 | 10 | 100
1 g of ammonium heptamolybdate tetrahydrate dissolved in 5.5 mL of DI water. Separately, 1 g of sucrose dissolved in 2 mL of DI water at 50 °C. The two solutions were then combined. The combined solution was dried at 120 °C in air for 24 hours, then crushed and sieved to 212 microns. 0.6 g of the sieved precursor was carburized at a ramp rate of 5 °C/min to 620 °C for 0.5 hr under 30 sccm of H2 gas. After carburization the sample was cooled under 30 sccm N2 and passivated under 30 sccm 1% O2/N2 for 2 hours. | 620 | 5 | H2 | 1 | 0.5 | 30
1 g of ammonium heptamolybdate tetrahydrate dissolved in 5.5 mL of DI water. Separately, 1 g of sucrose dissolved in 2 mL of DI water at 50 °C. The two solutions were then combined. The combined solution was dried at 120 °C in air for 24 hours, then crushed and sieved to 212 microns. 0.6 g of the sieved precursor was carburized at a ramp rate of 5 °C/min to 620 °C for 0.5 hr under 60 sccm of H2 gas. After carburization the sample was cooled under 30 sccm N2 and passivated under 30 sccm 1% O2/N2 for 2 hours. | 620 | 5 | H2 | 1 | 0.5 | 60
1 g of ammonium heptamolybdate tetrahydrate dissolved in 5.5 mL of DI water. Separately, 1 g of sucrose dissolved in 2 mL of DI water at 50 °C. The two solutions were then combined. The combined solution was dried at 120 °C in air for 24 hours, then crushed and sieved to 212 microns. 0.6 g of the sieved precursor was carburized at a ramp rate of 5 °C/min to 620 °C for 0.5 hr under 100 sccm of H2 gas. After carburization the sample was cooled under 30 sccm N2 and passivated under 30 sccm 1% O2/N2 for 2 hours. | 620 | 5 | H2 | 1 | 0.5 | 100
1 g of ammonium heptamolybdate tetrahydrate dissolved in 5.5 mL of DI water. Separately, 1 g of sucrose dissolved in 2 mL of DI water at 50 °C. The two solutions were then combined. The combined solution was dried at 120 °C in air for 24 hours, then crushed and sieved to 212 microns. 0.6 g of the sieved precursor was carburized at a ramp rate of 5 °C/min to 620 °C for 2 hr under 30 sccm of H2 gas. After carburization the sample was cooled under 30 sccm N2 and passivated under 30 sccm 1% O2/N2 for 2 hours. | 620 | 5 | H2 | 1 | 2 | 30
1 g of ammonium heptamolybdate tetrahydrate dissolved in 5.5 mL of DI water. Separately, 1 g of sucrose dissolved in 2 mL of DI water at 50 °C. The two solutions were then combined. The combined solution was dried at 120 °C in air for 24 hours, then crushed and sieved to 212 microns. 0.6 g of the sieved precursor was carburized at a ramp rate of 5 °C/min to 620 °C for 2 hr under 60 sccm of H2 gas. After carburization the sample was cooled under 30 sccm N2 and passivated under 30 sccm 1% O2/N2 for 2 hours. | 620 | 5 | H2 | 1 | 2 | 60
1 g of ammonium heptamolybdate tetrahydrate dissolved in 5.5 mL of DI water. Separately, 1 g of sucrose dissolved in 2 mL of DI water at 50 °C. The two solutions were then combined. The combined solution was dried at 120 °C in air for 24 hours, then crushed and sieved to 212 microns. 0.6 g of the sieved precursor was carburized at a ramp rate of 5 °C/min to 620 °C for 2 hr under 100 sccm of H2 gas. After carburization the sample was cooled under 30 sccm N2 and passivated under 30 sccm 1% O2/N2 for 2 hours. | 620 | 5 | H2 | 1 | 2 | 100
1 g of ammonium heptamolybdate tetrahydrate dissolved in 5.5 mL of DI water. Separately, 1 g of sucrose dissolved in 2 mL of DI water at 50 °C. The two solutions were then combined. The combined solution was dried at 120 °C in air for 24 hours, then crushed and sieved to 212 microns. 0.6 g of the sieved precursor was carburized at a ramp rate of 5 °C/min to 620 °C for 5 hr under 30 sccm of H2 gas. After carburization the sample was cooled under 30 sccm N2 and passivated under 30 sccm 1% O2/N2 for 2 hours. | 620 | 5 | H2 | 1 | 5 | 30
1 g of ammonium heptamolybdate tetrahydrate dissolved in 5.5 mL of DI water. Separately, 1 g of sucrose dissolved in 2 mL of DI water at 50 °C. The two solutions were then combined. The combined solution was dried at 120 °C in air for 24 hours, then crushed and sieved to 212 microns. 0.6 g of the sieved precursor was carburized at a ramp rate of 5 °C/min to 620 °C for 5 hr under 60 sccm of H2 gas. After carburization the sample was cooled under 30 sccm N2 and passivated under 30 sccm 1% O2/N2 for 2 hours. | 620 | 5 | H2 | 1 | 5 | 60
1 g of ammonium heptamolybdate tetrahydrate dissolved in 5.5 mL of DI water. Separately, 1 g of sucrose dissolved in 2 mL of DI water at 50 °C. The two solutions were then combined. The combined solution was dried at 120 °C in air for 24 hours, then crushed and sieved to 212 microns. 0.6 g of the sieved precursor was carburized at a ramp rate of 5 °C/min to 620 °C for 5 hr under 100 sccm of H2 gas. After carburization the sample was cooled under 30 sccm N2 and passivated under 30 sccm 1% O2/N2 for 2 hours. | 620 | 5 | H2 | 1 | 5 | 100
1 g of ammonium heptamolybdate tetrahydrate dissolved in 5.5 mL of DI water. Separately, 1 g of sucrose dissolved in 2 mL of DI water at 50 °C. The two solutions were then combined. The combined solution was dried at 120 °C in air for 24 hours, then crushed and sieved to 212 microns. 0.6 g of the sieved precursor was carburized at a ramp rate of 5 °C/min to 620 °C for 10 hr under 30 sccm of H2 gas. After carburization the sample was cooled under 30 sccm N2 and passivated under 30 sccm 1% O2/N2 for 2 hours. | 620 | 5 | H2 | 1 | 10 | 30
1 g of ammonium heptamolybdate tetrahydrate dissolved in 5.5 mL of DI water. Separately, 1 g of sucrose dissolved in 2 mL of DI water at 50 °C. The two solutions were then combined. The combined solution was dried at 120 °C in air for 24 hours, then crushed and sieved to 212 microns. 0.6 g of the sieved precursor was carburized at a ramp rate of 5 °C/min to 620 °C for 10 hr under 60 sccm of H2 gas. After carburization the sample was cooled under 30 sccm N2 and passivated under 30 sccm 1% O2/N2 for 2 hours. | 620 | 5 | H2 | 1 | 10 | 60
1 g of ammonium heptamolybdate tetrahydrate dissolved in 5.5 mL of DI water. Separately, 1 g of sucrose dissolved in 2 mL of DI water at 50 °C. The two solutions were then combined. The combined solution was dried at 120 °C in air for 24 hours, then crushed and sieved to 212 microns. 0.6 g of the sieved precursor was carburized at a ramp rate of 5 °C/min to 620 °C for 10 hr under 100 sccm of H2 gas. After carburization the sample was cooled under 30 sccm N2 and passivated under 30 sccm 1% O2/N2 for 2 hours. | 620 | 5 | H2 | 1 | 10 | 100
1 g of ammonium heptamolybdate tetrahydrate dissolved in 6 mL of DI water. Separately, 0.5 g of sucrose dissolved in 1.5 mL of DI water at 50 °C. The two solutions were then combined. The combined solution was dried at 120 °C in air for 24 hours, then crushed and sieved to 212 microns. 0.6 g of the sieved precursor was carburized at a ramp rate of 5 °C/min to 620 °C for 0.5 hr under 30 sccm of H2 gas. After carburization the sample was cooled under 30 sccm N2 and passivated under 30 sccm 1% O2/N2 for 2 hours. | 620 | 5 | H2 | 2 | 0.5 | 30
1 g of ammonium heptamolybdate tetrahydrate dissolved in 6 mL of DI water. Separately, 0.5 g of sucrose dissolved in 1.5 mL of DI water at 50 °C. The two solutions were then combined. The combined solution was dried at 120 °C in air for 24 hours, then crushed and sieved to 212 microns. 0.6 g of the sieved precursor was carburized at a ramp rate of 5 °C/min to 620 °C for 0.5 hr under 60 sccm of H2 gas. After carburization the sample was cooled under 30 sccm N2 and passivated under 30 sccm 1% O2/N2 for 2 hours. | 620 | 5 | H2 | 2 | 0.5 | 60
1 g of ammonium heptamolybdate tetrahydrate dissolved in 6 mL of DI water. Separately, 0.5 g of sucrose dissolved in 1.5 mL of DI water at 50 °C. The two solutions were then combined. The combined solution was dried at 120 °C in air for 24 hours, then crushed and sieved to 212 microns. 0.6 g of the sieved precursor was carburized at a ramp rate of 5 °C/min to 620 °C for 0.5 hr under 100 sccm of H2 gas. After carburization the sample was cooled under 30 sccm N2 and passivated under 30 sccm 1% O2/N2 for 2 hours. | 620 | 5 | H2 | 2 | 0.5 | 100
1 g of ammonium heptamolybdate tetrahydrate dissolved in 6 mL of DI water. Separately, 0.5 g of sucrose dissolved in 1.5 mL of DI water at 50 °C. The two solutions were then combined. The combined solution was dried at 120 °C in air for 24 hours, then crushed and sieved to 212 microns. 0.6 g of the sieved precursor was carburized at a ramp rate of 5 °C/min to 620 °C for 2 hr under 30 sccm of H2 gas. After carburization the sample was cooled under 30 sccm N2 and passivated under 30 sccm 1% O2/N2 for 2 hours. | 620 | 5 | H2 | 2 | 2 | 30
1 g of ammonium heptamolybdate tetrahydrate dissolved in 6 mL of DI water. Separately, 0.5 g of sucrose dissolved in 1.5 mL of DI water at 50 °C. The two solutions were then combined. The combined solution was dried at 120 °C in air for 24 hours, then crushed and sieved to 212 microns. 0.6 g of the sieved precursor was carburized at a ramp rate of 5 °C/min to 620 °C for 2 hr under 60 sccm of H2 gas. After carburization the sample was cooled under 30 sccm N2 and passivated under 30 sccm 1% O2/N2 for 2 hours. | 620 | 5 | H2 | 2 | 2 | 60
1 g of ammonium heptamolybdate tetrahydrate dissolved in 6 mL of DI water. Separately, 0.5 g of sucrose dissolved in 1.5 mL of DI water at 50 °C. The two solutions were then combined. The combined solution was dried at 120 °C in air for 24 hours, then crushed and sieved to 212 microns. 0.6 g of the sieved precursor was carburized at a ramp rate of 5 °C/min to 620 °C for 2 hr under 100 sccm of H2 gas. After carburization the sample was cooled under 30 sccm N2 and passivated under 30 sccm 1% O2/N2 for 2 hours. | 620 | 5 | H2 | 2 | 2 | 100
1 g of ammonium heptamolybdate tetrahydrate dissolved in 6 mL of DI water. Separately, 0.5 g of sucrose dissolved in 1.5 mL of DI water at 50 °C. The two solutions were then combined. The combined solution was dried at 120 °C in air for 24 hours, then crushed and sieved to 212 microns. 0.6 g of the sieved precursor was carburized at a ramp rate of 5 °C/min to 620 °C for 5 hr under 30 sccm of H2 gas. After carburization the sample was cooled under 30 sccm N2 and passivated under 30 sccm 1% O2/N2 for 2 hours. | 620 | 5 | H2 | 2 | 5 | 30
1 g of ammonium heptamolybdate tetrahydrate dissolved in 6 mL of DI water. Separately, 0.5 g of sucrose dissolved in 1.5 mL of DI water at 50 °C. The two solutions were then combined. The combined solution was dried at 120 °C in air for 24 hours, then crushed and sieved to 212 microns. 0.6 g of the sieved precursor was carburized at a ramp rate of 5 °C/min to 620 °C for 5 hr under 60 sccm of H2 gas. After carburization the sample was cooled under 30 sccm N2 and passivated under 30 sccm 1% O2/N2 for 2 hours. | 620 | 5 | H2 | 2 | 5 | 60
1 g of ammonium heptamolybdate tetrahydrate dissolved in 6 mL of DI water. Separately, 0.5 g of sucrose dissolved in 1.5 mL of DI water at 50 °C. The two solutions were then combined. The combined solution was dried at 120 °C in air for 24 hours, then crushed and sieved to 212 microns. 0.6 g of the sieved precursor was carburized at a ramp rate of 5 °C/min to 620 °C for 5 hr under 100 sccm of H2 gas. After carburization the sample was cooled under 30 sccm N2 and passivated under 30 sccm 1% O2/N2 for 2 hours. | 620 | 5 | H2 | 2 | 5 | 100
1 g of ammonium heptamolybdate tetrahydrate dissolved in 6 mL of DI water. Separately, 0.5 g of sucrose dissolved in 1.5 mL of DI water at 50 °C. The two solutions were then combined. The combined solution was dried at 120 °C in air for 24 hours, then crushed and sieved to 212 microns. 0.6 g of the sieved precursor was carburized at a ramp rate of 5 °C/min to 620 °C for 10 hr under 30 sccm of H2 gas. After carburization the sample was cooled under 30 sccm N2 and passivated under 30 sccm 1% O2/N2 for 2 hours. | 620 | 5 | H2 | 2 | 10 | 30
1 g of ammonium heptamolybdate tetrahydrate dissolved in 6 mL of DI water. Separately, 0.5 g of sucrose dissolved in 1.5 mL of DI water at 50 °C. The two solutions were then combined. The combined solution was dried at 120 °C in air for 24 hours, then crushed and sieved to 212 microns. 0.6 g of the sieved precursor was carburized at a ramp rate of 5 °C/min to 620 °C for 10 hr under 60 sccm of H2 gas. After carburization the sample was cooled under 30 sccm N2 and passivated under 30 sccm 1% O2/N2 for 2 hours. | 620 | 5 | H2 | 2 | 10 | 60
1 g of ammonium heptamolybdate tetrahydrate dissolved in 6 mL of DI water. Separately, 0.5 g of sucrose dissolved in 1.5 mL of DI water at 50 °C. The two solutions were then combined. The combined solution was dried at 120 °C in air for 24 hours, then crushed and sieved to 212 microns. 0.6 g of the sieved precursor was carburized at a ramp rate of 5 °C/min to 620 °C for 10 hr under 100 sccm of H2 gas. After carburization the sample was cooled under 30 sccm N2 and passivated under 30 sccm 1% O2/N2 for 2 hours. | 620 | 5 | H2 | 2 | 10 | 100
1 g of ammonium heptamolybdate tetrahydrate dissolved in 4 mL of DI water. Separately, 2 g of sucrose dissolved in 3.5 mL of DI water at 50 °C. The two solutions were then combined. The combined solution was dried at 120 °C in air for 24 hours, then crushed and sieved to 212 microns. 0.6 g of the sieved precursor was carburized at a ramp rate of 5 °C/min to 620 °C for 0.5 hr under 30 sccm of N2 gas. After carburization the sample was cooled under 30 sccm N2 and passivated under 30 sccm 1% O2/N2 for 2 hours. | 620 | 5 | N2 | 0.5 | 0.5 | 30
1 g of ammonium heptamolybdate tetrahydrate dissolved in 4 mL of DI water. Separately, 2 g of sucrose dissolved in 3.5 mL of DI water at 50 °C. The two solutions were then combined. The combined solution was dried at 120 °C in air for 24 hours, then crushed and sieved to 212 microns. 0.6 g of the sieved precursor was carburized at a ramp rate of 5 °C/min to 620 °C for 0.5 hr under 60 sccm of N2 gas. After carburization the sample was cooled under 30 sccm N2 and passivated under 30 sccm 1% O2/N2 for 2 hours. | 620 | 5 | N2 | 0.5 | 0.5 | 60
1 g of ammonium heptamolybdate tetrahydrate dissolved in 4 mL of DI water. Separately, 2 g of sucrose dissolved in 3.5 mL of DI water at 50 °C. The two solutions were then combined. The combined solution was dried at 120 °C in air for 24 hours, then crushed and sieved to 212 microns. 0.6 g of the sieved precursor was carburized at a ramp rate of 5 °C/min to 620 °C for 0.5 hr under 100 sccm of N2 gas. After carburization the sample was cooled under 30 sccm N2 and passivated under 30 sccm 1% O2/N2 for 2 hours. | 620 | 5 | N2 | 0.5 | 0.5 | 100
1 g of ammonium heptamolybdate tetrahydrate dissolved in 4 mL of DI water. Separately, 2 g of sucrose dissolved in 3.5 mL of DI water at 50 °C. The two solutions were then combined. The combined solution was dried at 120 °C in air for 24 hours, then crushed and sieved to 212 microns. 0.6 g of the sieved precursor was carburized at a ramp rate of 5 °C/min to 620 °C for 2 hr under 30 sccm of N2 gas. After carburization the sample was cooled under 30 sccm N2 and passivated under 30 sccm 1% O2/N2 for 2 hours. | 620 | 5 | N2 | 0.5 | 2 | 30
1 g of ammonium heptamolybdate tetrahydrate dissolved in 4 mL of DI water. Separately, 2 g of sucrose dissolved in 3.5 mL of DI water at 50 °C. The two solutions were then combined. The combined solution was dried at 120 °C in air for 24 hours, then crushed and sieved to 212 microns. 0.6 g of the sieved precursor was carburized at a ramp rate of 5 °C/min to 620 °C for 2 hr under 60 sccm of N2 gas. After carburization the sample was cooled under 30 sccm N2 and passivated under 30 sccm 1% O2/N2 for 2 hours. | 620 | 5 | N2 | 0.5 | 2 | 60
1 g of ammonium heptamolybdate tetrahydrate dissolved in 4 mL of DI water. Separately, 2 g of sucrose dissolved in 3.5 mL of DI water at 50 °C. The two solutions were then combined. The combined solution was dried at 120 °C in air for 24 hours, then crushed and sieved to 212 microns. 0.6 g of the sieved precursor was carburized at a ramp rate of 5 °C/min to 620 °C for 2 hr under 100 sccm of N2 gas. After carburization the sample was cooled under 30 sccm N2 and passivated under 30 sccm 1% O2/N2 for 2 hours. | 620 | 5 | N2 | 0.5 | 2 | 100
1 g of ammonium heptamolybdate tetrahydrate dissolved in 4 mL of DI water. Separately, 2 g of sucrose dissolved in 3.5 mL of DI water at 50 °C. The two solutions were then combined. The combined solution was dried at 120 °C in air for 24 hours, then crushed and sieved to 212 microns. 0.6 g of the sieved precursor was carburized at a ramp rate of 5 °C/min to 620 °C for 5 hr under 30 sccm of N2 gas. After carburization the sample was cooled under 30 sccm N2 and passivated under 30 sccm 1% O2/N2 for 2 hours. | 620 | 5 | N2 | 0.5 | 5 | 30
1 g of ammonium heptamolybdate tetrahydrate dissolved in 4 mL of DI water. Separately, 2 g of sucrose dissolved in 3.5 mL of DI water at 50 °C. The two solutions were then combined. The combined solution was dried at 120 °C in air for 24 hours, then crushed and sieved to 212 microns. 0.6 g of the sieved precursor was carburized at a ramp rate of 5 °C/min to 620 °C for 5 hr under 60 sccm of N2 gas. After carburization the sample was cooled under 30 sccm N2 and passivated under 30 sccm 1% O2/N2 for 2 hours. | 620 | 5 | N2 | 0.5 | 5 | 60
1 g of ammonium heptamolybdate tetrahydrate dissolved in 4 mL of DI water. Separately, 2 g of sucrose dissolved in 3.5 mL of DI water at 50 °C. The two solutions were then combined. The combined solution was dried at 120 °C in air for 24 hours, then crushed and sieved to 212 microns. 0.6 g of the sieved precursor was carburized at a ramp rate of 5 °C/min to 620 °C for 5 hr under 100 sccm of N2 gas. After carburization the sample was cooled under 30 sccm N2 and passivated under 30 sccm 1% O2/N2 for 2 hours. | 620 | 5 | N2 | 0.5 | 5 | 100
1 g of ammonium heptamolybdate tetrahydrate dissolved in 4 mL of DI water. Separately, 2 g of sucrose dissolved in 3.5 mL of DI water at 50 °C. The two solutions were then combined. The combined solution was dried at 120 °C in air for 24 hours, then crushed and sieved to 212 microns. 0.6 g of the sieved precursor was carburized at a ramp rate of 5 °C/min to 620 °C for 10 hr under 30 sccm of N2 gas. After carburization the sample was cooled under 30 sccm N2 and passivated under 30 sccm 1% O2/N2 for 2 hours. | 620 | 5 | N2 | 0.5 | 10 | 30
1 g of ammonium heptamolybdate tetrahydrate dissolved in 4 mL of DI water. Separately, 2 g of sucrose dissolved in 3.5 mL of DI water at 50 °C. The two solutions were then combined. The combined solution was dried at 120 °C in air for 24 hours, then crushed and sieved to 212 microns. 0.6 g of the sieved precursor was carburized at a ramp rate of 5 °C/min to 620 °C for 10 hr under 60 sccm of N2 gas. After carburization the sample was cooled under 30 sccm N2 and passivated under 30 sccm 1% O2/N2 for 2 hours. | 620 | 5 | N2 | 0.5 | 10 | 60
1 g of ammonium heptamolybdate tetrahydrate dissolved in 4 mL of DI water. Separately, 2 g of sucrose dissolved in 3.5 mL of DI water at 50 °C. The two solutions were then combined. The combined solution was dried at 120 °C in air for 24 hours, then crushed and sieved to 212 microns. 0.6 g of the sieved precursor was carburized at a ramp rate of 5 °C/min to 620 °C for 10 hr under 100 sccm of N2 gas. After carburization the sample was cooled under 30 sccm N2 and passivated under 30 sccm 1% O2/N2 for 2 hours. | 620 | 5 | N2 | 0.5 | 10 | 100
1 g of ammonium heptamolybdate tetrahydrate dissolved in 5.5 mL of DI water. Separately, 1 g of sucrose dissolved in 2 mL of DI water at 50 °C. The two solutions were then combined. The combined solution was dried at 120 °C in air for 24 hours, then crushed and sieved to 212 microns. 0.6 g of the sieved precursor was carburized at a ramp rate of 5 °C/min to 620 °C for 0.5 hr under 30 sccm of N2 gas. After carburization the sample was cooled under 30 sccm N2 and passivated under 30 sccm 1% O2/N2 for 2 hours. | 620 | 5 | N2 | 1 | 0.5 | 30
1 g of ammonium heptamolybdate tetrahydrate dissolved in 5.5 mL of DI water. Separately, 1 g of sucrose dissolved in 2 mL of DI water at 50 °C. The two solutions were then combined. The combined solution was dried at 120 °C in air for 24 hours, then crushed and sieved to 212 microns. 0.6 g of the sieved precursor was carburized at a ramp rate of 5 °C/min to 620 °C for 0.5 hr under 60 sccm of N2 gas. After carburization the sample was cooled under 30 sccm N2 and passivated under 30 sccm 1% O2/N2 for 2 hours. | 620 | 5 | N2 | 1 | 0.5 | 60
1 g of ammonium heptamolybdate tetrahydrate dissolved in 5.5 mL of DI water. Separately, 1 g of sucrose dissolved in 2 mL of DI water at 50 °C. The two solutions were then combined. The combined solution was dried at 120 °C in air for 24 hours, then crushed and sieved to 212 microns. 0.6 g of the sieved precursor was carburized at a ramp rate of 5 °C/min to 620 °C for 0.5 hr under 100 sccm of N2 gas. After carburization the sample was cooled under 30 sccm N2 and passivated under 30 sccm 1% O2/N2 for 2 hours. | 620 | 5 | N2 | 1 | 0.5 | 100
1 g of ammonium heptamolybdate tetrahydrate dissolved in 5.5 mL of DI water. Separately, 1 g of sucrose dissolved in 2 mL of DI water at 50 °C. The two solutions were then combined. The combined solution was dried at 120 °C in air for 24 hours, then crushed and sieved to 212 microns. 0.6 g of the sieved precursor was carburized at a ramp rate of 5 °C/min to 620 °C for 2 hr under 30 sccm of N2 gas. After carburization the sample was cooled under 30 sccm N2 and passivated under 30 sccm 1% O2/N2 for 2 hours. | 620 | 5 | N2 | 1 | 2 | 30
1 g of ammonium heptamolybdate tetrahydrate dissolved in 5.5 mL of DI water. Separately, 1 g of sucrose dissolved in 2 mL of DI water at 50 °C. The two solutions were then combined. The combined solution was dried at 120 °C in air for 24 hours, then crushed and sieved to 212 microns. 0.6 g of the sieved precursor was carburized at a ramp rate of 5 °C/min to 620 °C for 2 hr under 60 sccm of N2 gas. After carburization the sample was cooled under 30 sccm N2 and passivated under 30 sccm 1% O2/N2 for 2 hours. | 620 | 5 | N2 | 1 | 2 | 60
1 g of ammonium heptamolybdate tetrahydrate dissolved in 5.5 mL of DI water. Separately, 1 g of sucrose dissolved in 2 mL of DI water at 50 °C. The two solutions were then combined. The combined solution was dried at 120 °C in air for 24 hours, then crushed and sieved to 212 microns. 0.6 g of the sieved precursor was carburized at a ramp rate of 5 °C/min to 620 °C for 2 hr under 100 sccm of N2 gas. After carburization the sample was cooled under 30 sccm N2 and passivated under 30 sccm 1% O2/N2 for 2 hours. | 620 | 5 | N2 | 1 | 2 | 100
1 g of ammonium heptamolybdate tetrahydrate dissolved in 5.5 mL of DI water. Separately, 1 g of sucrose dissolved in 2 mL of DI water at 50 °C. The two solutions were then combined. The combined solution was dried at 120 °C in air for 24 hours, then crushed and sieved to 212 microns. 0.6 g of the sieved precursor was carburized at a ramp rate of 5 °C/min to 620 °C for 5 hr under 30 sccm of N2 gas. After carburization the sample was cooled under 30 sccm N2 and passivated under 30 sccm 1% O2/N2 for 2 hours. | 620 | 5 | N2 | 1 | 5 | 30
1 g of ammonium heptamolybdate tetrahydrate dissolved in 5.5 mL of DI water. Separately, 1 g of sucrose dissolved in 2 mL of DI water at 50 °C. The two solutions were then combined. The combined solution was dried at 120 °C in air for 24 hours, then crushed and sieved to 212 microns. 0.6 g of the sieved precursor was carburized at a ramp rate of 5 °C/min to 620 °C for 5 hr under 60 sccm of N2 gas. After carburization the sample was cooled under 30 sccm N2 and passivated under 30 sccm 1% O2/N2 for 2 hours. | 620 | 5 | N2 | 1 | 5 | 60
1 g of ammonium heptamolybdate tetrahydrate dissolved in 5.5 mL of DI water. Separately, 1 g of sucrose dissolved in 2 mL of DI water at 50 °C. The two solutions were then combined. The combined solution was dried at 120 °C in air for 24 hours, then crushed and sieved to 212 microns. 0.6 g of the sieved precursor was carburized at a ramp rate of 5 °C/min to 620 °C for 5 hr under 100 sccm of N2 gas. After carburization the sample was cooled under 30 sccm N2 and passivated under 30 sccm 1% O2/N2 for 2 hours. | 620 | 5 | N2 | 1 | 5 | 100
1 g of ammonium heptamolybdate tetrahydrate dissolved in 5.5 mL of DI water. Separately, 1 g of sucrose dissolved in 2 mL of DI water at 50 °C. The two solutions were then combined. The combined solution was dried at 120 °C in air for 24 hours, then crushed and sieved to 212 microns. 0.6 g of the sieved precursor was carburized at a ramp rate of 5 °C/min to 620 °C for 10 hr under 30 sccm of N2 gas. After carburization the sample was cooled under 30 sccm N2 and passivated under 30 sccm 1% O2/N2 for 2 hours. | 620 | 5 | N2 | 1 | 10 | 30
1 g of ammonium heptamolybdate tetrahydrate dissolved in 5.5 mL of DI water. Separately, 1 g of sucrose dissolved in 2 mL of DI water at 50 °C. The two solutions were then combined. The combined solution was dried at 120 °C in air for 24 hours, then crushed and sieved to 212 microns. 0.6 g of the sieved precursor was carburized at a ramp rate of 5 °C/min to 620 °C for 10 hr under 60 sccm of N2 gas. After carburization the sample was cooled under 30 sccm N2 and passivated under 30 sccm 1% O2/N2 for 2 hours. | 620 | 5 | N2 | 1 | 10 | 60
1 g of ammonium heptamolybdate tetrahydrate dissolved in 5.5 mL of DI water. Separately, 1 g of sucrose dissolved in 2 mL of DI water at 50 °C. The two solutions were then combined. The combined solution was dried at 120 °C in air for 24 hours, then crushed and sieved to 212 microns. 0.6 g of the sieved precursor was carburized at a ramp rate of 5 °C/min to 620 °C for 10 hr under 100 sccm of N2 gas. After carburization the sample was cooled under 30 sccm N2 and passivated under 30 sccm 1% O2/N2 for 2 hours. | 620 | 5 | N2 | 1 | 10 | 100
1 g of ammonium heptamolybdate tetrahydrate dissolved in 6 mL of DI water. Separately, 0.5 g of sucrose dissolved in 1.5 mL of DI water at 50 °C. The two solutions were then combined. The combined solution was dried at 120 °C in air for 24 hours, then crushed and sieved to 212 microns. 0.6 g of the sieved precursor was carburized at a ramp rate of 5 °C/min to 620 °C for 0.5 hr under 30 sccm of N2 gas. After carburization the sample was cooled under 30 sccm N2 and passivated under 30 sccm 1% O2/N2 for 2 hours. | 620 | 5 | N2 | 2 | 0.5 | 30
1 g of ammonium heptamolybdate tetrahydrate dissolved in 6 mL of DI water. Separately, 0.5 g of sucrose dissolved in 1.5 mL of DI water at 50 °C. The two solutions were then combined. The combined solution was dried at 120 °C in air for 24 hours, then crushed and sieved to 212 microns. 0.6 g of the sieved precursor was carburized at a ramp rate of 5 °C/min to 620 °C for 0.5 hr under 60 sccm of N2 gas. After carburization the sample was cooled under 30 sccm N2 and passivated under 30 sccm 1% O2/N2 for 2 hours. | 620 | 5 | N2 | 2 | 0.5 | 60
1 g of ammonium heptamolybdate tetrahydrate dissolved in 6 mL of DI water. Separately, 0.5 g of sucrose dissolved in 1.5 mL of DI water at 50 °C. The two solutions were then combined. The combined solution was dried at 120 °C in air for 24 hours, then crushed and sieved to 212 microns. 0.6 g of the sieved precursor was carburized at a ramp rate of 5 °C/min to 620 °C for 0.5 hr under 100 sccm of N2 gas. After carburization the sample was cooled under 30 sccm N2 and passivated under 30 sccm 1% O2/N2 for 2 hours. | 620 | 5 | N2 | 2 | 0.5 | 100
1 g of ammonium heptamolybdate tetrahydrate dissolved in 6 mL of DI water. Separately, 0.5 g of sucrose dissolved in 1.5 mL of DI water at 50 °C. The two solutions were then combined. The combined solution was dried at 120 °C in air for 24 hours, then crushed and sieved to 212 microns. 0.6 g of the sieved precursor was carburized at a ramp rate of 5 °C/min to 620 °C for 2 hr under 30 sccm of N2 gas. After carburization the sample was cooled under 30 sccm N2 and passivated under 30 sccm 1% O2/N2 for 2 hours. | 620 | 5 | N2 | 2 | 2 | 30
1 g of ammonium heptamolybdate tetrahydrate dissolved in 6 mL of DI water. Separately, 0.5 g of sucrose dissolved in 1.5 mL of DI water at 50 °C. The two solutions were then combined. The combined solution was dried at 120 °C in air for 24 hours, then crushed and sieved to 212 microns. 0.6 g of the sieved precursor was carburized at a ramp rate of 5 °C/min to 620 °C for 2 hr under 60 sccm of N2 gas. After carburization the sample was cooled under 30 sccm N2 and passivated under 30 sccm 1% O2/N2 for 2 hours. | 620 | 5 | N2 | 2 | 2 | 60
1 g of ammonium heptamolybdate tetrahydrate dissolved in 6 mL of DI water. Separately, 0.5 g of sucrose dissolved in 1.5 mL of DI water at 50 °C. The two solutions were then combined. The combined solution was dried at 120 °C in air for 24 hours, then crushed and sieved to 212 microns. 0.6 g of the sieved precursor was carburized at a ramp rate of 5 °C/min to 620 °C for 2 hr under 100 sccm of N2 gas. After carburization the sample was cooled under 30 sccm N2 and passivated under 30 sccm 1% O2/N2 for 2 hours. | 620 | 5 | N2 | 2 | 2 | 100
1 g of ammonium heptamolybdate tetrahydrate dissolved in 6 mL of DI water. Separately, 0.5 g of sucrose dissolved in 1.5 mL of DI water at 50 °C. The two solutions were then combined. The combined solution was dried at 120 °C in air for 24 hours, then crushed and sieved to 212 microns. 0.6 g of the sieved precursor was carburized at a ramp rate of 5 °C/min to 620 °C for 5 hr under 30 sccm of N2 gas. After carburization the sample was cooled under 30 sccm N2 and passivated under 30 sccm 1% O2/N2 for 2 hours. | 620 | 5 | N2 | 2 | 5 | 30
1 g of ammonium heptamolybdate tetrahydrate dissolved in 6 mL of DI water. Separately, 0.5 g of sucrose dissolved in 1.5 mL of DI water at 50 °C. The two solutions were then combined. The combined solution was dried at 120 °C in air for 24 hours, then crushed and sieved to 212 microns. 0.6 g of the sieved precursor was carburized at a ramp rate of 5 °C/min to 620 °C for 5 hr under 60 sccm of N2 gas. After carburization the sample was cooled under 30 sccm N2 and passivated under 30 sccm 1% O2/N2 for 2 hours. | 620 | 5 | N2 | 2 | 5 | 60
1 g of ammonium heptamolybdate tetrahydrate dissolved in 6 mL of DI water. Separately, 0.5 g of sucrose dissolved in 1.5 mL of DI water at 50 °C. The two solutions were then combined. The combined solution was dried at 120 °C in air for 24 hours, then crushed and sieved to 212 microns. 0.6 g of the sieved precursor was carburized at a ramp rate of 5 °C/min to 620 °C for 5 hr under 100 sccm of N2 gas. After carburization the sample was cooled under 30 sccm N2 and passivated under 30 sccm 1% O2/N2 for 2 hours. | 620 | 5 | N2 | 2 | 5 | 100
1 g of ammonium heptamolybdate tetrahydrate dissolved in 6 mL of DI water. Separately, 0.5 g of sucrose dissolved in 1.5 mL of DI water at 50 °C. The two solutions were then combined. The combined solution was dried at 120 °C in air for 24 hours, then crushed and sieved to 212 microns. 0.6 g of the sieved precursor was carburized at a ramp rate of 5 °C/min to 620 °C for 10 hr under 30 sccm of N2 gas. After carburization the sample was cooled under 30 sccm N2 and passivated under 30 sccm 1% O2/N2 for 2 hours. | 620 | 5 | N2 | 2 | 10 | 30
1 g of ammonium heptamolybdate tetrahydrate dissolved in 6 mL of DI water. Separately, 0.5 g of sucrose dissolved in 1.5 mL of DI water at 50 °C. The two solutions were then combined. The combined solution was dried at 120 °C in air for 24 hours, then crushed and sieved to 212 microns. 0.6 g of the sieved precursor was carburized at a ramp rate of 5 °C/min to 620 °C for 10 hr under 60 sccm of N2 gas. After carburization the sample was cooled under 30 sccm N2 and passivated under 30 sccm 1% O2/N2 for 2 hours. | 620 | 5 | N2 | 2 | 10 | 60
1 g of ammonium heptamolybdate tetrahydrate dissolved in 6 mL of DI water. Separately, 0.5 g of sucrose dissolved in 1.5 mL of DI water at 50 °C. The two solutions were then combined. The combined solution was dried at 120 °C in air for 24 hours, then crushed and sieved to 212 microns. 0.6 g of the sieved precursor was carburized at a ramp rate of 5 °C/min to 620 °C for 10 hr under 100 sccm of N2 gas. After carburization the sample was cooled under 30 sccm N2 and passivated under 30 sccm 1% O2/N2 for 2 hours. | 620 | 5 | N2 | 2 | 10 | 100
1 g of ammonium heptamolybdate tetrahydrate dissolved in 4 mL of DI water. Separately, 2 g of sucrose dissolved in 3.5 mL of DI water at 50 °C. The two solutions were then combined. The combined solution was dried at 120 °C in air for 24 hours, then crushed and sieved to 212 microns. 0.6 g of the sieved precursor was carburized at a ramp rate of 10 °C/min to 620 °C for 0.5 hr under 30 sccm of H2 gas. After carburization the sample was cooled under 30 sccm N2 and passivated under 30 sccm 1% O2/N2 for 2 hours. | 620 | 10 | H2 | 0.5 | 0.5 | 30
1 g of ammonium heptamolybdate tetrahydrate dissolved in 4 mL of DI water. Separately, 2 g of sucrose dissolved in 3.5 mL of DI water at 50 °C. The two solutions were then combined. The combined solution was dried at 120 °C in air for 24 hours, then crushed and sieved to 212 microns. 0.6 g of the sieved precursor was carburized at a ramp rate of 10 °C/min to 620 °C for 0.5 hr under 60 sccm of H2 gas. After carburization the sample was cooled under 30 sccm N2 and passivated under 30 sccm 1% O2/N2 for 2 hours. | 620 | 10 | H2 | 0.5 | 0.5 | 60
1 g of ammonium heptamolybdate tetrahydrate dissolved in 4 mL of DI water. Separately, 2 g of sucrose dissolved in 3.5 mL of DI water at 50 °C. The two solutions were then combined. The combined solution was dried at 120 °C in air for 24 hours, then crushed and sieved to 212 microns. 0.6 g of the sieved precursor was carburized at a ramp rate of 10 °C/min to 620 °C for 0.5 hr under 100 sccm of H2 gas. After carburization the sample was cooled under 30 sccm N2 and passivated under 30 sccm 1% O2/N2 for 2 hours. | 620 | 10 | H2 | 0.5 | 0.5 | 100
1 g of ammonium heptamolybdate tetrahydrate dissolved in 4 mL of DI water. Separately, 2 g of sucrose dissolved in 3.5 mL of DI water at 50 °C. The two solutions were then combined. The combined solution was dried at 120 °C in air for 24 hours, then crushed and sieved to 212 microns. 0.6 g of the sieved precursor was carburized at a ramp rate of 10 °C/min to 620 °C for 2 hr under 30 sccm of H2 gas. After carburization the sample was cooled under 30 sccm N2 and passivated under 30 sccm 1% O2/N2 for 2 hours. | 620 | 10 | H2 | 0.5 | 2 | 30
1 g of ammonium heptamolybdate tetrahydrate dissolved in 4 mL of DI water. Separately, 2 g of sucrose dissolved in 3.5 mL of DI water at 50 °C. The two solutions were then combined. The combined solution was dried at 120 °C in air for 24 hours, then crushed and sieved to 212 microns. 0.6 g of the sieved precursor was carburized at a ramp rate of 10 °C/min to 620 °C for 2 hr under 60 sccm of H2 gas. After carburization the sample was cooled under 30 sccm N2 and passivated under 30 sccm 1% O2/N2 for 2 hours. | 620 | 10 | H2 | 0.5 | 2 | 60
1 g of ammonium heptamolybdate tetrahydrate dissolved in 4 mL of DI water. Separately, 2 g of sucrose dissolved in 3.5 mL of DI water at 50 °C. The two solutions were then combined. The combined solution was dried at 120 °C in air for 24 hours, then crushed and sieved to 212 microns. 0.6 g of the sieved precursor was carburized at a ramp rate of 10 °C/min to 620 °C for 2 hr under 100 sccm of H2 gas. After carburization the sample was cooled under 30 sccm N2 and passivated under 30 sccm 1% O2/N2 for 2 hours. | 620 | 10 | H2 | 0.5 | 2 | 100
1 g of ammonium heptamolybdate tetrahydrate dissolved in 4 mL of DI water. Separately, 2 g of sucrose dissolved in 3.5 mL of DI water at 50 °C. The two solutions were then combined. The combined solution was dried at 120 °C in air for 24 hours, then crushed and sieved to 212 microns. 0.6 g of the sieved precursor was carburized at a ramp rate of 10 °C/min to 620 °C for 5 hr under 30 sccm of H2 gas. After carburization the sample was cooled under 30 sccm N2 and passivated under 30 sccm 1% O2/N2 for 2 hours. | 620 | 10 | H2 | 0.5 | 5 | 30
1 g of ammonium heptamolybdate tetrahydrate dissolved in 4 mL of DI water. Separately, 2 g of sucrose dissolved in 3.5 mL of DI water at 50 °C. The two solutions were then combined. The combined solution was dried at 120 °C in air for 24 hours, then crushed and sieved to 212 microns. 0.6 g of the sieved precursor was carburized at a ramp rate of 10 °C/min to 620 °C for 5 hr under 60 sccm of H2 gas. After carburization the sample was cooled under 30 sccm N2 and passivated under 30 sccm 1% O2/N2 for 2 hours. | 620 | 10 | H2 | 0.5 | 5 | 60
1 g of ammonium heptamolybdate tetrahydrate dissolved in 4 mL of DI water. Separately, 2 g of sucrose dissolved in 3.5 mL of DI water at 50 °C. The two solutions were then combined. The combined solution was dried at 120 °C in air for 24 hours, then crushed and sieved to 212 microns. 0.6 g of the sieved precursor was carburized at a ramp rate of 10 °C/min to 620 °C for 5 hr under 100 sccm of H2 gas. After carburization the sample was cooled under 30 sccm N2 and passivated under 30 sccm 1% O2/N2 for 2 hours. | 620 | 10 | H2 | 0.5 | 5 | 100
1 g of ammonium heptamolybdate tetrahydrate dissolved in 4 mL of DI water. Separately, 2 g of sucrose dissolved in 3.5 mL of DI water at 50 °C. The two solutions were then combined. The combined solution was dried at 120 °C in air for 24 hours, then crushed and sieved to 212 microns. 0.6 g of the sieved precursor was carburized at a ramp rate of 10 °C/min to 620 °C for 10 hr under 30 sccm of H2 gas. After carburization the sample was cooled under 30 sccm N2 and passivated under 30 sccm 1% O2/N2 for 2 hours. | 620 | 10 | H2 | 0.5 | 10 | 30
1 g of ammonium heptamolybdate tetrahydrate dissolved in 4 mL of DI water. Separately, 2 g of sucrose dissolved in 3.5 mL of DI water at 50 °C. The two solutions were then combined. The combined solution was dried at 120 °C in air for 24 hours, then crushed and sieved to 212 microns. 0.6 g of the sieved precursor was carburized at a ramp rate of 10 °C/min to 620 °C for 10 hr under 60 sccm of H2 gas. After carburization the sample was cooled under 30 sccm N2 and passivated under 30 sccm 1% O2/N2 for 2 hours. | 620 | 10 | H2 | 0.5 | 10 | 60
1 g of ammonium heptamolybdate tetrahydrate dissolved in 4 mL of DI water. Separately, 2 g of sucrose dissolved in 3.5 mL of DI water at 50 °C. The two solutions were then combined. The combined solution was dried at 120 °C in air for 24 hours, then crushed and sieved to 212 microns. 0.6 g of the sieved precursor was carburized at a ramp rate of 10 °C/min to 620 °C for 10 hr under 100 sccm of H2 gas. After carburization the sample was cooled under 30 sccm N2 and passivated under 30 sccm 1% O2/N2 for 2 hours. | 620 | 10 | H2 | 0.5 | 10 | 100
1 g of ammonium heptamolybdate tetrahydrate dissolved in 5.5 mL of DI water. Separately, 1 g of sucrose dissolved in 2 mL of DI water at 50 °C. The two solutions were then combined. The combined solution was dried at 120 °C in air for 24 hours, then crushed and sieved to 212 microns. 0.6 g of the sieved precursor was carburized at a ramp rate of 10 °C/min to 620 °C for 0.5 hr under 30 sccm of H2 gas. After carburization the sample was cooled under 30 sccm N2 and passivated under 30 sccm 1% O2/N2 for 2 hours. | 620 | 10 | H2 | 1 | 0.5 | 30
1 g of ammonium heptamolybdate tetrahydrate dissolved in 5.5 mL of DI water. Separately, 1 g of sucrose dissolved in 2 mL of DI water at 50 °C. The two solutions were then combined. The combined solution was dried at 120 °C in air for 24 hours, then crushed and sieved to 212 microns. 0.6 g of the sieved precursor was carburized at a ramp rate of 10 °C/min to 620 °C for 0.5 hr under 60 sccm of H2 gas. After carburization the sample was cooled under 30 sccm N2 and passivated under 30 sccm 1% O2/N2 for 2 hours. | 620 | 10 | H2 | 1 | 0.5 | 60
1 g of ammonium heptamolybdate tetrahydrate dissolved in 5.5 mL of DI water. Separately, 1 g of sucrose dissolved in 2 mL of DI water at 50 °C. The two solutions were then combined. The combined solution was dried at 120 °C in air for 24 hours, then crushed and sieved to 212 microns. 0.6 g of the sieved precursor was carburized at a ramp rate of 10 °C/min to 620 °C for 0.5 hr under 100 sccm of H2 gas. After carburization the sample was cooled under 30 sccm N2 and passivated under 30 sccm 1% O2/N2 for 2 hours. | 620 | 10 | H2 | 1 | 0.5 | 100
1 g of ammonium heptamolybdate tetrahydrate dissolved in 5.5 mL of DI water. Separately, 1 g of sucrose dissolved in 2 mL of DI water at 50 °C. The two solutions were then combined. The combined solution was dried at 120 °C in air for 24 hours, then crushed and sieved to 212 microns. 0.6 g of the sieved precursor was carburized at a ramp rate of 10 °C/min to 620 °C for 2 hr under 30 sccm of H2 gas. After carburization the sample was cooled under 30 sccm N2 and passivated under 30 sccm 1% O2/N2 for 2 hours. | 620 | 10 | H2 | 1 | 2 | 30
1 g of ammonium heptamolybdate tetrahydrate dissolved in 5.5 mL of DI water. Separately, 1 g of sucrose dissolved in 2 mL of DI water at 50 °C. The two solutions were then combined. The combined solution was dried at 120 °C in air for 24 hours, then crushed and sieved to 212 microns. 0.6 g of the sieved precursor was carburized at a ramp rate of 10 °C/min to 620 °C for 2 hr under 60 sccm of H2 gas. After carburization the sample was cooled under 30 sccm N2 and passivated under 30 sccm 1% O2/N2 for 2 hours. | 620 | 10 | H2 | 1 | 2 | 60
1 g of ammonium heptamolybdate tetrahydrate dissolved in 5.5 mL of DI water. Separately, 1 g of sucrose dissolved in 2 mL of DI water at 50 °C. The two solutions were then combined. The combined solution was dried at 120 °C in air for 24 hours, then crushed and sieved to 212 microns. 0.6 g of the sieved precursor was carburized at a ramp rate of 10 °C/min to 620 °C for 2 hr under 100 sccm of H2 gas. After carburization the sample was cooled under 30 sccm N2 and passivated under 30 sccm 1% O2/N2 for 2 hours. | 620 | 10 | H2 | 1 | 2 | 100
1 g of ammonium heptamolybdate tetrahydrate dissolved in 5.5 mL of DI water. Separately, 1 g of sucrose dissolved in 2 mL of DI water at 50 °C. The two solutions were then combined. The combined solution was dried at 120 °C in air for 24 hours, then crushed and sieved to 212 microns. 0.6 g of the sieved precursor was carburized at a ramp rate of 10 °C/min to 620 °C for 5 hr under 30 sccm of H2 gas. After carburization the sample was cooled under 30 sccm N2 and passivated under 30 sccm 1% O2/N2 for 2 hours. | 620 | 10 | H2 | 1 | 5 | 30
1 g of ammonium heptamolybdate tetrahydrate dissolved in 5.5 mL of DI water. Separately, 1 g of sucrose dissolved in 2 mL of DI water at 50 °C. The two solutions were then combined. The combined solution was dried at 120 °C in air for 24 hours, then crushed and sieved to 212 microns. 0.6 g of the sieved precursor was carburized at a ramp rate of 10 °C/min to 620 °C for 5 hr under 60 sccm of H2 gas. After carburization the sample was cooled under 30 sccm N2 and passivated under 30 sccm 1% O2/N2 for 2 hours. | 620 | 10 | H2 | 1 | 5 | 60
1 g of ammonium heptamolybdate tetrahydrate dissolved in 5.5 mL of DI water. Separately, 1 g of sucrose dissolved in 2 mL of DI water at 50 °C. The two solutions were then combined. The combined solution was dried at 120 °C in air for 24 hours, then crushed and sieved to 212 microns. 0.6 g of the sieved precursor was carburized at a ramp rate of 10 °C/min to 620 °C for 5 hr under 100 sccm of H2 gas. After carburization the sample was cooled under 30 sccm N2 and passivated under 30 sccm 1% O2/N2 for 2 hours. | 620 | 10 | H2 | 1 | 5 | 100
1 g of ammonium heptamolybdate tetrahydrate dissolved in 5.5 mL of DI water. Separately, 1 g of sucrose dissolved in 2 mL of DI water at 50 °C. The two solutions were then combined. The combined solution was dried at 120 °C in air for 24 hours, then crushed and sieved to 212 microns. 0.6 g of the sieved precursor was carburized at a ramp rate of 10 °C/min to 620 °C for 10 hr under 30 sccm of H2 gas. After carburization the sample was cooled under 30 sccm N2 and passivated under 30 sccm 1% O2/N2 for 2 hours. | 620 | 10 | H2 | 1 | 10 | 30
1 g of ammonium heptamolybdate tetrahydrate dissolved in 5.5 mL of DI water. Separately, 1 g of sucrose dissolved in 2 mL of DI water at 50 °C. The two solutions were then combined. The combined solution was dried at 120 °C in air for 24 hours, then crushed and sieved to 212 microns. 0.6 g of the sieved precursor was carburized at a ramp rate of 10 °C/min to 620 °C for 10 hr under 60 sccm of H2 gas. After carburization the sample was cooled under 30 sccm N2 and passivated under 30 sccm 1% O2/N2 for 2 hours. | 620 | 10 | H2 | 1 | 10 | 60
1 g of ammonium heptamolybdate tetrahydrate dissolved in 5.5 mL of DI water. Separately, 1 g of sucrose dissolved in 2 mL of DI water at 50 °C. The two solutions were then combined. The combined solution was dried at 120 °C in air for 24 hours, then crushed and sieved to 212 microns. 0.6 g of the sieved precursor was carburized at a ramp rate of 10 °C/min to 620 °C for 10 hr under 100 sccm of H2 gas. After carburization the sample was cooled under 30 sccm N2 and passivated under 30 sccm 1% O2/N2 for 2 hours. | 620 | 10 | H2 | 1 | 10 | 100
1 g of ammonium heptamolybdate tetrahydrate dissolved in 6 mL of DI water. Separately, 0.5 g of sucrose dissolved in 1.5 mL of DI water at 50 °C. The two solutions were then combined. The combined solution was dried at 120 °C in air for 24 hours, then crushed and sieved to 212 microns. 0.6 g of the sieved precursor was carburized at a ramp rate of 10 °C/min to 620 °C for 0.5 hr under 30 sccm of H2 gas. After carburization the sample was cooled under 30 sccm N2 and passivated under 30 sccm 1% O2/N2 for 2 hours. | 620 | 10 | H2 | 2 | 0.5 | 30
1 g of ammonium heptamolybdate tetrahydrate dissolved in 6 mL of DI water. Separately, 0.5 g of sucrose dissolved in 1.5 mL of DI water at 50 °C. The two solutions were then combined. The combined solution was dried at 120 °C in air for 24 hours, then crushed and sieved to 212 microns. 0.6 g of the sieved precursor was carburized at a ramp rate of 10 °C/min to 620 °C for 0.5 hr under 60 sccm of H2 gas. After carburization the sample was cooled under 30 sccm N2 and passivated under 30 sccm 1% O2/N2 for 2 hours. | 620 | 10 | H2 | 2 | 0.5 | 60
1 g of ammonium heptamolybdate tetrahydrate dissolved in 6 mL of DI water. Separately, 0.5 g of sucrose dissolved in 1.5 mL of DI water at 50 °C. The two solutions were then combined. The combined solution was dried at 120 °C in air for 24 hours, then crushed and sieved to 212 microns. 0.6 g of the sieved precursor was carburized at a ramp rate of 10 °C/min to 620 °C for 0.5 hr under 100 sccm of H2 gas. After carburization the sample was cooled under 30 sccm N2 and passivated under 30 sccm 1% O2/N2 for 2 hours. | 620 | 10 | H2 | 2 | 0.5 | 100
1 g of ammonium heptamolybdate tetrahydrate dissolved in 6 mL of DI water. Separately, 0.5 g of sucrose dissolved in 1.5 mL of DI water at 50 °C. The two solutions were then combined. The combined solution was dried at 120 °C in air for 24 hours, then crushed and sieved to 212 microns. 0.6 g of the sieved precursor was carburized at a ramp rate of 10 °C/min to 620 °C for 2 hr under 30 sccm of H2 gas. After carburization the sample was cooled under 30 sccm N2 and passivated under 30 sccm 1% O2/N2 for 2 hours. | 620 | 10 | H2 | 2 | 2 | 30
1 g of ammonium heptamolybdate tetrahydrate dissolved in 6 mL of DI water. Separately, 0.5 g of sucrose dissolved in 1.5 mL of DI water at 50 °C. The two solutions were then combined. The combined solution was dried at 120 °C in air for 24 hours, then crushed and sieved to 212 microns. 0.6 g of the sieved precursor was carburized at a ramp rate of 10 °C/min to 620 °C for 2 hr under 60 sccm of H2 gas. After carburization the sample was cooled under 30 sccm N2 and passivated under 30 sccm 1% O2/N2 for 2 hours. | 620 | 10 | H2 | 2 | 2 | 60
1 g of ammonium heptamolybdate tetrahydrate dissolved in 6 mL of DI water. Separately, 0.5 g of sucrose dissolved in 1.5 mL of DI water at 50 °C. The two solutions were then combined. The combined solution was dried at 120 °C in air for 24 hours, then crushed and sieved to 212 microns. 0.6 g of the sieved precursor was carburized at a ramp rate of 10 °C/min to 620 °C for 2 hr under 100 sccm of H2 gas. After carburization the sample was cooled under 30 sccm N2 and passivated under 30 sccm 1% O2/N2 for 2 hours. | 620 | 10 | H2 | 2 | 2 | 100
1 g of ammonium heptamolybdate tetrahydrate dissolved in 6 mL of DI water. Separately, 0.5 g of sucrose dissolved in 1.5 mL of DI water at 50 °C. The two solutions were then combined. The combined solution was dried at 120 °C in air for 24 hours, then crushed and sieved to 212 microns. 0.6 g of the sieved precursor was carburized at a ramp rate of 10 °C/min to 620 °C for 5 hr under 30 sccm of H2 gas. After carburization the sample was cooled under 30 sccm N2 and passivated under 30 sccm 1% O2/N2 for 2 hours. | 620 | 10 | H2 | 2 | 5 | 30
1 g of ammonium heptamolybdate tetrahydrate dissolved in 6 mL of DI water. Separately, 0.5 g of sucrose dissolved in 1.5 mL of DI water at 50 °C. The two solutions were then combined. The combined solution was dried at 120 °C in air for 24 hours, then crushed and sieved to 212 microns. 0.6 g of the sieved precursor was carburized at a ramp rate of 10 °C/min to 620 °C for 5 hr under 60 sccm of H2 gas. After carburization the sample was cooled under 30 sccm N2 and passivated under 30 sccm 1% O2/N2 for 2 hours. | 620 | 10 | H2 | 2 | 5 | 60
1 g of ammonium heptamolybdate tetrahydrate dissolved in 6 mL of DI water. Separately, 0.5 g of sucrose dissolved in 1.5 mL of DI water at 50 °C. The two solutions were then combined. The combined solution was dried at 120 °C in air for 24 hours, then crushed and sieved to 212 microns. 0.6 g of the sieved precursor was carburized at a ramp rate of 10 °C/min to 620 °C for 5 hr under 100 sccm of H2 gas. After carburization the sample was cooled under 30 sccm N2 and passivated under 30 sccm 1% O2/N2 for 2 hours. | 620 | 10 | H2 | 2 | 5 | 100
1 g of ammonium heptamolybdate tetrahydrate dissolved in 6 mL of DI water. Separately, 0.5 g of sucrose dissolved in 1.5 mL of DI water at 50 °C. The two solutions were then combined. The combined solution was dried at 120 °C in air for 24 hours, then crushed and sieved to 212 microns. 0.6 g of the sieved precursor was carburized at a ramp rate of 10 °C/min to 620 °C for 10 hr under 30 sccm of H2 gas. After carburization the sample was cooled under 30 sccm N2 and passivated under 30 sccm 1% O2/N2 for 2 hours. | 620 | 10 | H2 | 2 | 10 | 30
1 g of ammonium heptamolybdate tetrahydrate dissolved in 6 mL of DI water. Separately, 0.5 g of sucrose dissolved in 1.5 mL of DI water at 50 °C. The two solutions were then combined. The combined solution was dried at 120 °C in air for 24 hours, then crushed and sieved to 212 microns. 0.6 g of the sieved precursor was carburized at a ramp rate of 10 °C/min to 620 °C for 10 hr under 60 sccm of H2 gas. After carburization the sample was cooled under 30 sccm N2 and passivated under 30 sccm 1% O2/N2 for 2 hours. | 620 | 10 | H2 | 2 | 10 | 60
1 g of ammonium heptamolybdate tetrahydrate dissolved in 6 mL of DI water. Separately, 0.5 g of sucrose dissolved in 1.5 mL of DI water at 50 °C. The two solutions were then combined. The combined solution was dried at 120 °C in air for 24 hours, then crushed and sieved to 212 microns. 0.6 g of the sieved precursor was carburized at a ramp rate of 10 °C/min to 620 °C for 10 hr under 100 sccm of H2 gas. After carburization the sample was cooled under 30 sccm N2 and passivated under 30 sccm 1% O2/N2 for 2 hours. | 620 | 10 | H2 | 2 | 10 | 100
1 g of ammonium heptamolybdate tetrahydrate dissolved in 4 mL of DI water. Separately, 2 g of sucrose dissolved in 3.5 mL of DI water at 50 °C. The two solutions were then combined. The combined solution was dried at 120 °C in air for 24 hours, then crushed and sieved to 212 microns. 0.6 g of the sieved precursor was carburized at a ramp rate of 10 °C/min to 620 °C for 0.5 hr under 30 sccm of N2 gas. After carburization the sample was cooled under 30 sccm N2 and passivated under 30 sccm 1% O2/N2 for 2 hours. | 620 | 10 | N2 | 0.5 | 0.5 | 30
1 g of ammonium heptamolybdate tetrahydrate dissolved in 4 mL of DI water. Separately, 2 g of sucrose dissolved in 3.5 mL of DI water at 50 °C. The two solutions were then combined. The combined solution was dried at 120 °C in air for 24 hours, then crushed and sieved to 212 microns. 0.6 g of the sieved precursor was carburized at a ramp rate of 10 °C/min to 620 °C for 0.5 hr under 60 sccm of N2 gas. After carburization the sample was cooled under 30 sccm N2 and passivated under 30 sccm 1% O2/N2 for 2 hours. | 620 | 10 | N2 | 0.5 | 0.5 | 60
1 g of ammonium heptamolybdate tetrahydrate dissolved in 4 mL of DI water. Separately, 2 g of sucrose dissolved in 3.5 mL of DI water at 50 °C. The two solutions were then combined. The combined solution was dried at 120 °C in air for 24 hours, then crushed and sieved to 212 microns. 0.6 g of the sieved precursor was carburized at a ramp rate of 10 °C/min to 620 °C for 0.5 hr under 100 sccm of N2 gas. After carburization the sample was cooled under 30 sccm N2 and passivated under 30 sccm 1% O2/N2 for 2 hours. | 620 | 10 | N2 | 0.5 | 0.5 | 100
1 g of ammonium heptamolybdate tetrahydrate dissolved in 4 mL of DI water. Separately, 2 g of sucrose dissolved in 3.5 mL of DI water at 50 °C. The two solutions were then combined. The combined solution was dried at 120 °C in air for 24 hours, then crushed and sieved to 212 microns. 0.6 g of the sieved precursor was carburized at a ramp rate of 10 °C/min to 620 °C for 2 hr under 30 sccm of N2 gas. After carburization the sample was cooled under 30 sccm N2 and passivated under 30 sccm 1% O2/N2 for 2 hours. | 620 | 10 | N2 | 0.5 | 2 | 30
1 g of ammonium heptamolybdate tetrahydrate dissolved in 4 mL of DI water. Separately, 2 g of sucrose dissolved in 3.5 mL of DI water at 50 °C. The two solutions were then combined. The combined solution was dried at 120 °C in air for 24 hours, then crushed and sieved to 212 microns. 0.6 g of the sieved precursor was carburized at a ramp rate of 10 °C/min to 620 °C for 2 hr under 60 sccm of N2 gas. After carburization the sample was cooled under 30 sccm N2 and passivated under 30 sccm 1% O2/N2 for 2 hours. | 620 | 10 | N2 | 0.5 | 2 | 60
1 g of ammonium heptamolybdate tetrahydrate dissolved in 4 mL of DI water. Separately, 2 g of sucrose dissolved in 3.5 mL of DI water at 50 °C. The two solutions were then combined. The combined solution was dried at 120 °C in air for 24 hours, then crushed and sieved to 212 microns. 0.6 g of the sieved precursor was carburized at a ramp rate of 10 °C/min to 620 °C for 2 hr under 100 sccm of N2 gas. After carburization the sample was cooled under 30 sccm N2 and passivated under 30 sccm 1% O2/N2 for 2 hours. | 620 | 10 | N2 | 0.5 | 2 | 100
1 g of ammonium heptamolybdate tetrahydrate dissolved in 4 mL of DI water. Separately, 2 g of sucrose dissolved in 3.5 mL of DI water at 50 °C. The two solutions were then combined. The combined solution was dried at 120 °C in air for 24 hours, then crushed and sieved to 212 microns. 0.6 g of the sieved precursor was carburized at a ramp rate of 10 °C/min to 620 °C for 5 hr under 30 sccm of N2 gas. After carburization the sample was cooled under 30 sccm N2 and passivated under 30 sccm 1% O2/N2 for 2 hours. | 620 | 10 | N2 | 0.5 | 5 | 30
1 g of ammonium heptamolybdate tetrahydrate dissolved in 4 mL of DI water. Separately, 2 g of sucrose dissolved in 3.5 mL of DI water at 50 °C. The two solutions were then combined. The combined solution was dried at 120 °C in air for 24 hours, then crushed and sieved to 212 microns. 0.6 g of the sieved precursor was carburized at a ramp rate of 10 °C/min to 620 °C for 5 hr under 60 sccm of N2 gas. After carburization the sample was cooled under 30 sccm N2 and passivated under 30 sccm 1% O2/N2 for 2 hours. | 620 | 10 | N2 | 0.5 | 5 | 60
1 g of ammonium heptamolybdate tetrahydrate dissolved in 4 mL of DI water. Separately, 2 g of sucrose dissolved in 3.5 mL of DI water at 50 °C. The two solutions were then combined. The combined solution was dried at 120 °C in air for 24 hours, then crushed and sieved to 212 microns. 0.6 g of the sieved precursor was carburized at a ramp rate of 10 °C/min to 620 °C for 5 hr under 100 sccm of N2 gas. After carburization the sample was cooled under 30 sccm N2 and passivated under 30 sccm 1% O2/N2 for 2 hours. | 620 | 10 | N2 | 0.5 | 5 | 100
1 g of ammonium heptamolybdate tetrahydrate dissolved in 4 mL of DI water. Separately, 2 g of sucrose dissolved in 3.5 mL of DI water at 50 °C. The two solutions were then combined. The combined solution was dried at 120 °C in air for 24 hours, then crushed and sieved to 212 microns. 0.6 g of the sieved precursor was carburized at a ramp rate of 10 °C/min to 620 °C for 10 hr under 30 sccm of N2 gas. After carburization the sample was cooled under 30 sccm N2 and passivated under 30 sccm 1% O2/N2 for 2 hours. | 620 | 10 | N2 | 0.5 | 10 | 30
1 g of ammonium heptamolybdate tetrahydrate dissolved in 4 mL of DI water. Separately, 2 g of sucrose dissolved in 3.5 mL of DI water at 50 °C. The two solutions were then combined. The combined solution was dried at 120 °C in air for 24 hours, then crushed and sieved to 212 microns. 0.6 g of the sieved precursor was carburized at a ramp rate of 10 °C/min to 620 °C for 10 hr under 60 sccm of N2 gas. After carburization the sample was cooled under 30 sccm N2 and passivated under 30 sccm 1% O2/N2 for 2 hours. | 620 | 10 | N2 | 0.5 | 10 | 60
1 g of ammonium heptamolybdate tetrahydrate dissolved in 4 mL of DI water. Separately, 2 g of sucrose dissolved in 3.5 mL of DI water at 50 °C. The two solutions were then combined. The combined solution was dried at 120 °C in air for 24 hours, then crushed and sieved to 212 microns. 0.6 g of the sieved precursor was carburized at a ramp rate of 10 °C/min to 620 °C for 10 hr under 100 sccm of N2 gas. After carburization the sample was cooled under 30 sccm N2 and passivated under 30 sccm 1% O2/N2 for 2 hours. | 620 | 10 | N2 | 0.5 | 10 | 100
1 g of ammonium heptamolybdate tetrahydrate dissolved in 5.5 mL of DI water. Separately, 1 g of sucrose dissolved in 2 mL of DI water at 50 °C. The two solutions were then combined. The combined solution was dried at 120 °C in air for 24 hours, then crushed and sieved to 212 microns. 0.6 g of the sieved precursor was carburized at a ramp rate of 10 °C/min to 620 °C for 0.5 hr under 30 sccm of N2 gas. After carburization the sample was cooled under 30 sccm N2 and passivated under 30 sccm 1% O2/N2 for 2 hours. | 620 | 10 | N2 | 1 | 0.5 | 30
1 g of ammonium heptamolybdate tetrahydrate dissolved in 5.5 mL of DI water. Separately, 1 g of sucrose dissolved in 2 mL of DI water at 50 °C. The two solutions were then combined. The combined solution was dried at 120 °C in air for 24 hours, then crushed and sieved to 212 microns. 0.6 g of the sieved precursor was carburized at a ramp rate of 10 °C/min to 620 °C for 0.5 hr under 60 sccm of N2 gas. After carburization the sample was cooled under 30 sccm N2 and passivated under 30 sccm 1% O2/N2 for 2 hours. | 620 | 10 | N2 | 1 | 0.5 | 60 | 0 | 0 | 0 | 0 | 91.8 | 5.6 | 4 | 1.4 | 1.87 | 8.2 | 5.6 | MoC.66
1 g of ammonium heptamolybdate tetrahydrate dissolved in 5.5 mL of DI water. Separately, 1 g of sucrose dissolved in 2 mL of DI water at 50 °C. The two solutions were then combined. The combined solution was dried at 120 °C in air for 24 hours, then crushed and sieved to 212 microns. 0.6 g of the sieved precursor was carburized at a ramp rate of 10 °C/min to 620 °C for 0.5 hr under 100 sccm of N2 gas. After carburization the sample was cooled under 30 sccm N2 and passivated under 30 sccm 1% O2/N2 for 2 hours. | 620 | 10 | N2 | 1 | 0.5 | 100
1 g of ammonium heptamolybdate tetrahydrate dissolved in 5.5 mL of DI water. Separately, 1 g of sucrose dissolved in 2 mL of DI water at 50 °C. The two solutions were then combined. The combined solution was dried at 120 °C in air for 24 hours, then crushed and sieved to 212 microns. 0.6 g of the sieved precursor was carburized at a ramp rate of 10 °C/min to 620 °C for 2 hr under 30 sccm of N2 gas. After carburization the sample was cooled under 30 sccm N2 and passivated under 30 sccm 1% O2/N2 for 2 hours. | 620 | 10 | N2 | 1 | 2 | 30
1 g of ammonium heptamolybdate tetrahydrate dissolved in 5.5 mL of DI water. Separately, 1 g of sucrose dissolved in 2 mL of DI water at 50 °C. The two solutions were then combined. The combined solution was dried at 120 °C in air for 24 hours, then crushed and sieved to 212 microns. 0.6 g of the sieved precursor was carburized at a ramp rate of 10 °C/min to 620 °C for 2 hr under 60 sccm of N2 gas. After carburization the sample was cooled under 30 sccm N2 and passivated under 30 sccm 1% O2/N2 for 2 hours. | 620 | 10 | N2 | 1 | 2 | 60
1 g of ammonium heptamolybdate tetrahydrate dissolved in 5.5 mL of DI water. Separately, 1 g of sucrose dissolved in 2 mL of DI water at 50 °C. The two solutions were then combined. The combined solution was dried at 120 °C in air for 24 hours, then crushed and sieved to 212 microns. 0.6 g of the sieved precursor was carburized at a ramp rate of 10 °C/min to 620 °C for 2 hr under 100 sccm of N2 gas. After carburization the sample was cooled under 30 sccm N2 and passivated under 30 sccm 1% O2/N2 for 2 hours. | 620 | 10 | N2 | 1 | 2 | 100
1 g of ammonium heptamolybdate tetrahydrate dissolved in 5.5 mL of DI water. Separately, 1 g of sucrose dissolved in 2 mL of DI water at 50 °C. The two solutions were then combined. The combined solution was dried at 120 °C in air for 24 hours, then crushed and sieved to 212 microns. 0.6 g of the sieved precursor was carburized at a ramp rate of 10 °C/min to 620 °C for 5 hr under 30 sccm of N2 gas. After carburization the sample was cooled under 30 sccm N2 and passivated under 30 sccm 1% O2/N2 for 2 hours. | 620 | 10 | N2 | 1 | 5 | 30
1 g of ammonium heptamolybdate tetrahydrate dissolved in 5.5 mL of DI water. Separately, 1 g of sucrose dissolved in 2 mL of DI water at 50 °C. The two solutions were then combined. The combined solution was dried at 120 °C in air for 24 hours, then crushed and sieved to 212 microns. 0.6 g of the sieved precursor was carburized at a ramp rate of 10 °C/min to 620 °C for 5 hr under 60 sccm of N2 gas. After carburization the sample was cooled under 30 sccm N2 and passivated under 30 sccm 1% O2/N2 for 2 hours. | 620 | 10 | N2 | 1 | 5 | 60
1 g of ammonium heptamolybdate tetrahydrate dissolved in 5.5 mL of DI water. Separately, 1 g of sucrose dissolved in 2 mL of DI water at 50 °C. The two solutions were then combined. The combined solution was dried at 120 °C in air for 24 hours, then crushed and sieved to 212 microns. 0.6 g of the sieved precursor was carburized at a ramp rate of 10 °C/min to 620 °C for 5 hr under 100 sccm of N2 gas. After carburization the sample was cooled under 30 sccm N2 and passivated under 30 sccm 1% O2/N2 for 2 hours. | 620 | 10 | N2 | 1 | 5 | 100
1 g of ammonium heptamolybdate tetrahydrate dissolved in 5.5 mL of DI water. Separately, 1 g of sucrose dissolved in 2 mL of DI water at 50 °C. The two solutions were then combined. The combined solution was dried at 120 °C in air for 24 hours, then crushed and sieved to 212 microns. 0.6 g of the sieved precursor was carburized at a ramp rate of 10 °C/min to 620 °C for 10 hr under 30 sccm of N2 gas. After carburization the sample was cooled under 30 sccm N2 and passivated under 30 sccm 1% O2/N2 for 2 hours. | 620 | 10 | N2 | 1 | 10 | 30
1 g of ammonium heptamolybdate tetrahydrate dissolved in 5.5 mL of DI water. Separately, 1 g of sucrose dissolved in 2 mL of DI water at 50 °C. The two solutions were then combined. The combined solution was dried at 120 °C in air for 24 hours, then crushed and sieved to 212 microns. 0.6 g of the sieved precursor was carburized at a ramp rate of 10 °C/min to 620 °C for 10 hr under 60 sccm of N2 gas. After carburization the sample was cooled under 30 sccm N2 and passivated under 30 sccm 1% O2/N2 for 2 hours. | 620 | 10 | N2 | 1 | 10 | 60 | 0 | 0 | 0 | 0 | 91.5 | 1.83 | 7.8 | 11.928 | 142.282 | 8.5 | 1.83 | MoC.66
1 g of ammonium heptamolybdate tetrahydrate dissolved in 5.5 mL of DI water. Separately, 1 g of sucrose dissolved in 2 mL of DI water at 50 °C. The two solutions were then combined. The combined solution was dried at 120 °C in air for 24 hours, then crushed and sieved to 212 microns. 0.6 g of the sieved precursor was carburized at a ramp rate of 10 °C/min to 620 °C for 10 hr under 100 sccm of N2 gas. After carburization the sample was cooled under 30 sccm N2 and passivated under 30 sccm 1% O2/N2 for 2 hours. | 620 | 10 | N2 | 1 | 10 | 100
1 g of ammonium heptamolybdate tetrahydrate dissolved in 6 mL of DI water. Separately, 0.5 g of sucrose dissolved in 1.5 mL of DI water at 50 °C. The two solutions were then combined. The combined solution was dried at 120 °C in air for 24 hours, then crushed and sieved to 212 microns. 0.6 g of the sieved precursor was carburized at a ramp rate of 10 °C/min to 620 °C for 0.5 hr under 30 sccm of N2 gas. After carburization the sample was cooled under 30 sccm N2 and passivated under 30 sccm 1% O2/N2 for 2 hours. | 620 | 10 | N2 | 2 | 0.5 | 30
1 g of ammonium heptamolybdate tetrahydrate dissolved in 6 mL of DI water. Separately, 0.5 g of sucrose dissolved in 1.5 mL of DI water at 50 °C. The two solutions were then combined. The combined solution was dried at 120 °C in air for 24 hours, then crushed and sieved to 212 microns. 0.6 g of the sieved precursor was carburized at a ramp rate of 10 °C/min to 620 °C for 0.5 hr under 60 sccm of N2 gas. After carburization the sample was cooled under 30 sccm N2 and passivated under 30 sccm 1% O2/N2 for 2 hours. | 620 | 10 | N2 | 2 | 0.5 | 60
1 g of ammonium heptamolybdate tetrahydrate dissolved in 6 mL of DI water. Separately, 0.5 g of sucrose dissolved in 1.5 mL of DI water at 50 °C. The two solutions were then combined. The combined solution was dried at 120 °C in air for 24 hours, then crushed and sieved to 212 microns. 0.6 g of the sieved precursor was carburized at a ramp rate of 10 °C/min to 620 °C for 0.5 hr under 100 sccm of N2 gas. After carburization the sample was cooled under 30 sccm N2 and passivated under 30 sccm 1% O2/N2 for 2 hours. | 620 | 10 | N2 | 2 | 0.5 | 100
1 g of ammonium heptamolybdate tetrahydrate dissolved in 6 mL of DI water. Separately, 0.5 g of sucrose dissolved in 1.5 mL of DI water at 50 °C. The two solutions were then combined. The combined solution was dried at 120 °C in air for 24 hours, then crushed and sieved to 212 microns. 0.6 g of the sieved precursor was carburized at a ramp rate of 10 °C/min to 620 °C for 2 hr under 30 sccm of N2 gas. After carburization the sample was cooled under 30 sccm N2 and passivated under 30 sccm 1% O2/N2 for 2 hours. | 620 | 10 | N2 | 2 | 2 | 30
1 g of ammonium heptamolybdate tetrahydrate dissolved in 6 mL of DI water. Separately, 0.5 g of sucrose dissolved in 1.5 mL of DI water at 50 °C. The two solutions were then combined. The combined solution was dried at 120 °C in air for 24 hours, then crushed and sieved to 212 microns. 0.6 g of the sieved precursor was carburized at a ramp rate of 10 °C/min to 620 °C for 2 hr under 60 sccm of N2 gas. After carburization the sample was cooled under 30 sccm N2 and passivated under 30 sccm 1% O2/N2 for 2 hours. | 620 | 10 | N2 | 2 | 2 | 60
1 g of ammonium heptamolybdate tetrahydrate dissolved in 6 mL of DI water. Separately, 0.5 g of sucrose dissolved in 1.5 mL of DI water at 50 °C. The two solutions were then combined. The combined solution was dried at 120 °C in air for 24 hours, then crushed and sieved to 212 microns. 0.6 g of the sieved precursor was carburized at a ramp rate of 10 °C/min to 620 °C for 2 hr under 100 sccm of N2 gas. After carburization the sample was cooled under 30 sccm N2 and passivated under 30 sccm 1% O2/N2 for 2 hours. | 620 | 10 | N2 | 2 | 2 | 100
1 g of ammonium heptamolybdate tetrahydrate dissolved in 6 mL of DI water. Separately, 0.5 g of sucrose dissolved in 1.5 mL of DI water at 50 °C. The two solutions were then combined. The combined solution was dried at 120 °C in air for 24 hours, then crushed and sieved to 212 microns. 0.6 g of the sieved precursor was carburized at a ramp rate of 10 °C/min to 620 °C for 5 hr under 30 sccm of N2 gas. After carburization the sample was cooled under 30 sccm N2 and passivated under 30 sccm 1% O2/N2 for 2 hours. | 620 | 10 | N2 | 2 | 5 | 30
1 g of ammonium heptamolybdate tetrahydrate dissolved in 6 mL of DI water. Separately, 0.5 g of sucrose dissolved in 1.5 mL of DI water at 50 °C. The two solutions were then combined. The combined solution was dried at 120 °C in air for 24 hours, then crushed and sieved to 212 microns. 0.6 g of the sieved precursor was carburized at a ramp rate of 10 °C/min to 620 °C for 5 hr under 60 sccm of N2 gas. After carburization the sample was cooled under 30 sccm N2 and passivated under 30 sccm 1% O2/N2 for 2 hours. | 620 | 10 | N2 | 2 | 5 | 60
1 g of ammonium heptamolybdate tetrahydrate dissolved in 6 mL of DI water. Separately, 0.5 g of sucrose dissolved in 1.5 mL of DI water at 50 °C. The two solutions were then combined. The combined solution was dried at 120 °C in air for 24 hours, then crushed and sieved to 212 microns. 0.6 g of the sieved precursor was carburized at a ramp rate of 10 °C/min to 620 °C for 5 hr under 100 sccm of N2 gas. After carburization the sample was cooled under 30 sccm N2 and passivated under 30 sccm 1% O2/N2 for 2 hours. | 620 | 10 | N2 | 2 | 5 | 100
1 g of ammonium heptamolybdate tetrahydrate dissolved in 6 mL of DI water. Separately, 0.5 g of sucrose dissolved in 1.5 mL of DI water at 50 °C. The two solutions were then combined. The combined solution was dried at 120 °C in air for 24 hours, then crushed and sieved to 212 microns. 0.6 g of the sieved precursor was carburized at a ramp rate of 10 °C/min to 620 °C for 10 hr under 30 sccm of N2 gas. After carburization the sample was cooled under 30 sccm N2 and passivated under 30 sccm 1% O2/N2 for 2 hours. | 620 | 10 | N2 | 2 | 10 | 30
1 g of ammonium heptamolybdate tetrahydrate dissolved in 6 mL of DI water. Separately, 0.5 g of sucrose dissolved in 1.5 mL of DI water at 50 °C. The two solutions were then combined. The combined solution was dried at 120 °C in air for 24 hours, then crushed and sieved to 212 microns. 0.6 g of the sieved precursor was carburized at a ramp rate of 10 °C/min to 620 °C for 10 hr under 60 sccm of N2 gas. After carburization the sample was cooled under 30 sccm N2 and passivated under 30 sccm 1% O2/N2 for 2 hours. | 620 | 10 | N2 | 2 | 10 | 60
1 g of ammonium heptamolybdate tetrahydrate dissolved in 6 mL of DI water. Separately, 0.5 g of sucrose dissolved in 1.5 mL of DI water at 50 °C. The two solutions were then combined. The combined solution was dried at 120 °C in air for 24 hours, then crushed and sieved to 212 microns. 0.6 g of the sieved precursor was carburized at a ramp rate of 10 °C/min to 620 °C for 10 hr under 100 sccm of N2 gas. After carburization the sample was cooled under 30 sccm N2 and passivated under 30 sccm 1% O2/N2 for 2 hours. | 620 | 10 | N2 | 2 | 10 | 100
1 g of ammonium heptamolybdate tetrahydrate dissolved in 4 mL of DI water. Separately, 2 g of sucrose dissolved in 3.5 mL of DI water at 50 °C. The two solutions were then combined. The combined solution was dried at 120 °C in air for 24 hours, then crushed and sieved to 212 microns. 0.6 g of the sieved precursor was carburized at a ramp rate of 15 °C/min to 620 °C for 0.5 hr under 30 sccm of H2 gas. After carburization the sample was cooled under 30 sccm N2 and passivated under 30 sccm 1% O2/N2 for 2 hours. | 620 | 15 | H2 | 0.5 | 0.5 | 30
1 g of ammonium heptamolybdate tetrahydrate dissolved in 4 mL of DI water. Separately, 2 g of sucrose dissolved in 3.5 mL of DI water at 50 °C. The two solutions were then combined. The combined solution was dried at 120 °C in air for 24 hours, then crushed and sieved to 212 microns. 0.6 g of the sieved precursor was carburized at a ramp rate of 15 °C/min to 620 °C for 0.5 hr under 60 sccm of H2 gas. After carburization the sample was cooled under 30 sccm N2 and passivated under 30 sccm 1% O2/N2 for 2 hours. | 620 | 15 | H2 | 0.5 | 0.5 | 60
1 g of ammonium heptamolybdate tetrahydrate dissolved in 4 mL of DI water. Separately, 2 g of sucrose dissolved in 3.5 mL of DI water at 50 °C. The two solutions were then combined. The combined solution was dried at 120 °C in air for 24 hours, then crushed and sieved to 212 microns. 0.6 g of the sieved precursor was carburized at a ramp rate of 15 °C/min to 620 °C for 0.5 hr under 100 sccm of H2 gas. After carburization the sample was cooled under 30 sccm N2 and passivated under 30 sccm 1% O2/N2 for 2 hours. | 620 | 15 | H2 | 0.5 | 0.5 | 100
1 g of ammonium heptamolybdate tetrahydrate dissolved in 4 mL of DI water. Separately, 2 g of sucrose dissolved in 3.5 mL of DI water at 50 °C. The two solutions were then combined. The combined solution was dried at 120 °C in air for 24 hours, then crushed and sieved to 212 microns. 0.6 g of the sieved precursor was carburized at a ramp rate of 15 °C/min to 620 °C for 2 hr under 30 sccm of H2 gas. After carburization the sample was cooled under 30 sccm N2 and passivated under 30 sccm 1% O2/N2 for 2 hours. | 620 | 15 | H2 | 0.5 | 2 | 30
1 g of ammonium heptamolybdate tetrahydrate dissolved in 4 mL of DI water. Separately, 2 g of sucrose dissolved in 3.5 mL of DI water at 50 °C. The two solutions were then combined. The combined solution was dried at 120 °C in air for 24 hours, then crushed and sieved to 212 microns. 0.6 g of the sieved precursor was carburized at a ramp rate of 15 °C/min to 620 °C for 2 hr under 60 sccm of H2 gas. After carburization the sample was cooled under 30 sccm N2 and passivated under 30 sccm 1% O2/N2 for 2 hours. | 620 | 15 | H2 | 0.5 | 2 | 60
1 g of ammonium heptamolybdate tetrahydrate dissolved in 4 mL of DI water. Separately, 2 g of sucrose dissolved in 3.5 mL of DI water at 50 °C. The two solutions were then combined. The combined solution was dried at 120 °C in air for 24 hours, then crushed and sieved to 212 microns. 0.6 g of the sieved precursor was carburized at a ramp rate of 15 °C/min to 620 °C for 2 hr under 100 sccm of H2 gas. After carburization the sample was cooled under 30 sccm N2 and passivated under 30 sccm 1% O2/N2 for 2 hours. | 620 | 15 | H2 | 0.5 | 2 | 100
1 g of ammonium heptamolybdate tetrahydrate dissolved in 4 mL of DI water. Separately, 2 g of sucrose dissolved in 3.5 mL of DI water at 50 °C. The two solutions were then combined. The combined solution was dried at 120 °C in air for 24 hours, then crushed and sieved to 212 microns. 0.6 g of the sieved precursor was carburized at a ramp rate of 15 °C/min to 620 °C for 5 hr under 30 sccm of H2 gas. After carburization the sample was cooled under 30 sccm N2 and passivated under 30 sccm 1% O2/N2 for 2 hours. | 620 | 15 | H2 | 0.5 | 5 | 30
1 g of ammonium heptamolybdate tetrahydrate dissolved in 4 mL of DI water. Separately, 2 g of sucrose dissolved in 3.5 mL of DI water at 50 °C. The two solutions were then combined. The combined solution was dried at 120 °C in air for 24 hours, then crushed and sieved to 212 microns. 0.6 g of the sieved precursor was carburized at a ramp rate of 15 °C/min to 620 °C for 5 hr under 60 sccm of H2 gas. After carburization the sample was cooled under 30 sccm N2 and passivated under 30 sccm 1% O2/N2 for 2 hours. | 620 | 15 | H2 | 0.5 | 5 | 60
1 g of ammonium heptamolybdate tetrahydrate dissolved in 4 mL of DI water. Separately, 2 g of sucrose dissolved in 3.5 mL of DI water at 50 °C. The two solutions were then combined. The combined solution was dried at 120 °C in air for 24 hours, then crushed and sieved to 212 microns. 0.6 g of the sieved precursor was carburized at a ramp rate of 15 °C/min to 620 °C for 5 hr under 100 sccm of H2 gas. After carburization the sample was cooled under 30 sccm N2 and passivated under 30 sccm 1% O2/N2 for 2 hours. | 620 | 15 | H2 | 0.5 | 5 | 100
1 g of ammonium heptamolybdate tetrahydrate dissolved in 4 mL of DI water. Separately, 2 g of sucrose dissolved in 3.5 mL of DI water at 50 °C. The two solutions were then combined. The combined solution was dried at 120 °C in air for 24 hours, then crushed and sieved to 212 microns. 0.6 g of the sieved precursor was carburized at a ramp rate of 15 °C/min to 620 °C for 10 hr under 30 sccm of H2 gas. After carburization the sample was cooled under 30 sccm N2 and passivated under 30 sccm 1% O2/N2 for 2 hours. | 620 | 15 | H2 | 0.5 | 10 | 30
1 g of ammonium heptamolybdate tetrahydrate dissolved in 4 mL of DI water. Separately, 2 g of sucrose dissolved in 3.5 mL of DI water at 50 °C. The two solutions were then combined. The combined solution was dried at 120 °C in air for 24 hours, then crushed and sieved to 212 microns. 0.6 g of the sieved precursor was carburized at a ramp rate of 15 °C/min to 620 °C for 10 hr under 60 sccm of H2 gas. After carburization the sample was cooled under 30 sccm N2 and passivated under 30 sccm 1% O2/N2 for 2 hours. | 620 | 15 | H2 | 0.5 | 10 | 60
1 g of ammonium heptamolybdate tetrahydrate dissolved in 4 mL of DI water. Separately, 2 g of sucrose dissolved in 3.5 mL of DI water at 50 °C. The two solutions were then combined. The combined solution was dried at 120 °C in air for 24 hours, then crushed and sieved to 212 microns. 0.6 g of the sieved precursor was carburized at a ramp rate of 15 °C/min to 620 °C for 10 hr under 100 sccm of H2 gas. After carburization the sample was cooled under 30 sccm N2 and passivated under 30 sccm 1% O2/N2 for 2 hours. | 620 | 15 | H2 | 0.5 | 10 | 100
1 g of ammonium heptamolybdate tetrahydrate dissolved in 5.5 mL of DI water. Separately, 1 g of sucrose dissolved in 2 mL of DI water at 50 °C. The two solutions were then combined. The combined solution was dried at 120 °C in air for 24 hours, then crushed and sieved to 212 microns. 0.6 g of the sieved precursor was carburized at a ramp rate of 15 °C/min to 620 °C for 0.5 hr under 30 sccm of H2 gas. After carburization the sample was cooled under 30 sccm N2 and passivated under 30 sccm 1% O2/N2 for 2 hours. | 620 | 15 | H2 | 1 | 0.5 | 30 | 0 | 0 | 0 | 0 | 86.7 | 1 | 8.41 | 12.85 | 165.21 | 13.3 | 3.7 | MoC.66
1 g of ammonium heptamolybdate tetrahydrate dissolved in 5.5 mL of DI water. Separately, 1 g of sucrose dissolved in 2 mL of DI water at 50 °C. The two solutions were then combined. The combined solution was dried at 120 °C in air for 24 hours, then crushed and sieved to 212 microns. 0.6 g of the sieved precursor was carburized at a ramp rate of 15 °C/min to 620 °C for 0.5 hr under 60 sccm of H2 gas. After carburization the sample was cooled under 30 sccm N2 and passivated under 30 sccm 1% O2/N2 for 2 hours. | 620 | 15 | H2 | 1 | 0.5 | 60
1 g of ammonium heptamolybdate tetrahydrate dissolved in 5.5 mL of DI water. Separately, 1 g of sucrose dissolved in 2 mL of DI water at 50 °C. The two solutions were then combined. The combined solution was dried at 120 °C in air for 24 hours, then crushed and sieved to 212 microns. 0.6 g of the sieved precursor was carburized at a ramp rate of 15 °C/min to 620 °C for 0.5 hr under 100 sccm of H2 gas. After carburization the sample was cooled under 30 sccm N2 and passivated under 30 sccm 1% O2/N2 for 2 hours. | 620 | 15 | H2 | 1 | 0.5 | 100
1 g of ammonium heptamolybdate tetrahydrate dissolved in 5.5 mL of DI water. Separately, 1 g of sucrose dissolved in 2 mL of DI water at 50 °C. The two solutions were then combined. The combined solution was dried at 120 °C in air for 24 hours, then crushed and sieved to 212 microns. 0.6 g of the sieved precursor was carburized at a ramp rate of 15 °C/min to 620 °C for 2 hr under 30 sccm of H2 gas. After carburization the sample was cooled under 30 sccm N2 and passivated under 30 sccm 1% O2/N2 for 2 hours. | 620 | 15 | H2 | 1 | 2 | 30
1 g of ammonium heptamolybdate tetrahydrate dissolved in 5.5 mL of DI water. Separately, 1 g of sucrose dissolved in 2 mL of DI water at 50 °C. The two solutions were then combined. The combined solution was dried at 120 °C in air for 24 hours, then crushed and sieved to 212 microns. 0.6 g of the sieved precursor was carburized at a ramp rate of 15 °C/min to 620 °C for 2 hr under 60 sccm of H2 gas. After carburization the sample was cooled under 30 sccm N2 and passivated under 30 sccm 1% O2/N2 for 2 hours. | 620 | 15 | H2 | 1 | 2 | 60
1 g of ammonium heptamolybdate tetrahydrate dissolved in 5.5 mL of DI water. Separately, 1 g of sucrose dissolved in 2 mL of DI water at 50 °C. The two solutions were then combined. The combined solution was dried at 120 °C in air for 24 hours, then crushed and sieved to 212 microns. 0.6 g of the sieved precursor was carburized at a ramp rate of 15 °C/min to 620 °C for 2 hr under 100 sccm of H2 gas. After carburization the sample was cooled under 30 sccm N2 and passivated under 30 sccm 1% O2/N2 for 2 hours. | 620 | 15 | H2 | 1 | 2 | 100
1 g of ammonium heptamolybdate tetrahydrate dissolved in 5.5 mL of DI water. Separately, 1 g of sucrose dissolved in 2 mL of DI water at 50 °C. The two solutions were then combined. The combined solution was dried at 120 °C in air for 24 hours, then crushed and sieved to 212 microns. 0.6 g of the sieved precursor was carburized at a ramp rate of 15 °C/min to 620 °C for 5 hr under 30 sccm of H2 gas. After carburization the sample was cooled under 30 sccm N2 and passivated under 30 sccm 1% O2/N2 for 2 hours. | 620 | 15 | H2 | 1 | 5 | 30
1 g of ammonium heptamolybdate tetrahydrate dissolved in 5.5 mL of DI water. Separately, 1 g of sucrose dissolved in 2 mL of DI water at 50 °C. The two solutions were then combined. The combined solution was dried at 120 °C in air for 24 hours, then crushed and sieved to 212 microns. 0.6 g of the sieved precursor was carburized at a ramp rate of 15 °C/min to 620 °C for 5 hr under 60 sccm of H2 gas. After carburization the sample was cooled under 30 sccm N2 and passivated under 30 sccm 1% O2/N2 for 2 hours. | 620 | 15 | H2 | 1 | 5 | 60
1 g of ammonium heptamolybdate tetrahydrate dissolved in 5.5 mL of DI water. Separately, 1 g of sucrose dissolved in 2 mL of DI water at 50 °C. The two solutions were then combined. The combined solution was dried at 120 °C in air for 24 hours, then crushed and sieved to 212 microns. 0.6 g of the sieved precursor was carburized at a ramp rate of 15 °C/min to 620 °C for 5 hr under 100 sccm of H2 gas. After carburization the sample was cooled under 30 sccm N2 and passivated under 30 sccm 1% O2/N2 for 2 hours. | 620 | 15 | H2 | 1 | 5 | 100
1 g of ammonium heptamolybdate tetrahydrate dissolved in 5.5 mL of DI water. Separately, 1 g of sucrose dissolved in 2 mL of DI water at 50 °C. The two solutions were then combined. The combined solution was dried at 120 °C in air for 24 hours, then crushed and sieved to 212 microns. 0.6 g of the sieved precursor was carburized at a ramp rate of 15 °C/min to 620 °C for 10 hr under 30 sccm of H2 gas. After carburization the sample was cooled under 30 sccm N2 and passivated under 30 sccm 1% O2/N2 for 2 hours. | 620 | 15 | H2 | 1 | 10 | 30
1 g of ammonium heptamolybdate tetrahydrate dissolved in 5.5 mL of DI water. Separately, 1 g of sucrose dissolved in 2 mL of DI water at 50 °C. The two solutions were then combined. The combined solution was dried at 120 °C in air for 24 hours, then crushed and sieved to 212 microns. 0.6 g of the sieved precursor was carburized at a ramp rate of 15 °C/min to 620 °C for 10 hr under 60 sccm of H2 gas. After carburization the sample was cooled under 30 sccm N2 and passivated under 30 sccm 1% O2/N2 for 2 hours. | 620 | 15 | H2 | 1 | 10 | 60
1 g of ammonium heptamolybdate tetrahydrate dissolved in 5.5 mL of DI water. Separately, 1 g of sucrose dissolved in 2 mL of DI water at 50 °C. The two solutions were then combined. The combined solution was dried at 120 °C in air for 24 hours, then crushed and sieved to 212 microns. 0.6 g of the sieved precursor was carburized at a ramp rate of 15 °C/min to 620 °C for 10 hr under 100 sccm of H2 gas. After carburization the sample was cooled under 30 sccm N2 and passivated under 30 sccm 1% O2/N2 for 2 hours. | 620 | 15 | H2 | 1 | 10 | 100
1 g of ammonium heptamolybdate tetrahydrate dissolved in 6 mL of DI water. Separately, 0.5 g of sucrose dissolved in 1.5 mL of DI water at 50 °C. The two solutions were then combined. The combined solution was dried at 120 °C in air for 24 hours, then crushed and sieved to 212 microns. 0.6 g of the sieved precursor was carburized at a ramp rate of 15 °C/min to 620 °C for 0.5 hr under 30 sccm of H2 gas. After carburization the sample was cooled under 30 sccm N2 and passivated under 30 sccm 1% O2/N2 for 2 hours. | 620 | 15 | H2 | 2 | 0.5 | 30
1 g of ammonium heptamolybdate tetrahydrate dissolved in 6 mL of DI water. Separately, 0.5 g of sucrose dissolved in 1.5 mL of DI water at 50 °C. The two solutions were then combined. The combined solution was dried at 120 °C in air for 24 hours, then crushed and sieved to 212 microns. 0.6 g of the sieved precursor was carburized at a ramp rate of 15 °C/min to 620 °C for 0.5 hr under 60 sccm of H2 gas. After carburization the sample was cooled under 30 sccm N2 and passivated under 30 sccm 1% O2/N2 for 2 hours. | 620 | 15 | H2 | 2 | 0.5 | 60
1 g of ammonium heptamolybdate tetrahydrate dissolved in 6 mL of DI water. Separately, 0.5 g of sucrose dissolved in 1.5 mL of DI water at 50 °C. The two solutions were then combined. The combined solution was dried at 120 °C in air for 24 hours, then crushed and sieved to 212 microns. 0.6 g of the sieved precursor was carburized at a ramp rate of 15 °C/min to 620 °C for 0.5 hr under 100 sccm of H2 gas. After carburization the sample was cooled under 30 sccm N2 and passivated under 30 sccm 1% O2/N2 for 2 hours. | 620 | 15 | H2 | 2 | 0.5 | 100
1 g of ammonium heptamolybdate tetrahydrate dissolved in 6 mL of DI water. Separately, 0.5 g of sucrose dissolved in 1.5 mL of DI water at 50 °C. The two solutions were then combined. The combined solution was dried at 120 °C in air for 24 hours, then crushed and sieved to 212 microns. 0.6 g of the sieved precursor was carburized at a ramp rate of 15 °C/min to 620 °C for 2 hr under 30 sccm of H2 gas. After carburization the sample was cooled under 30 sccm N2 and passivated under 30 sccm 1% O2/N2 for 2 hours. | 620 | 15 | H2 | 2 | 2 | 30
1 g of ammonium heptamolybdate tetrahydrate dissolved in 6 mL of DI water. Separately, 0.5 g of sucrose dissolved in 1.5 mL of DI water at 50 °C. The two solutions were then combined. The combined solution was dried at 120 °C in air for 24 hours, then crushed and sieved to 212 microns. 0.6 g of the sieved precursor was carburized at a ramp rate of 15 °C/min to 620 °C for 2 hr under 60 sccm of H2 gas. After carburization the sample was cooled under 30 sccm N2 and passivated under 30 sccm 1% O2/N2 for 2 hours. | 620 | 15 | H2 | 2 | 2 | 60
1 g of ammonium heptamolybdate tetrahydrate dissolved in 6 mL of DI water. Separately, 0.5 g of sucrose dissolved in 1.5 mL of DI water at 50 °C. The two solutions were then combined. The combined solution was dried at 120 °C in air for 24 hours, then crushed and sieved to 212 microns. 0.6 g of the sieved precursor was carburized at a ramp rate of 15 °C/min to 620 °C for 2 hr under 100 sccm of H2 gas. After carburization the sample was cooled under 30 sccm N2 and passivated under 30 sccm 1% O2/N2 for 2 hours. | 620 | 15 | H2 | 2 | 2 | 100
1 g of ammonium heptamolybdate tetrahydrate dissolved in 6 mL of DI water. Separately, 0.5 g of sucrose dissolved in 1.5 mL of DI water at 50 °C. The two solutions were then combined. The combined solution was dried at 120 °C in air for 24 hours, then crushed and sieved to 212 microns. 0.6 g of the sieved precursor was carburized at a ramp rate of 15 °C/min to 620 °C for 5 hr under 30 sccm of H2 gas. After carburization the sample was cooled under 30 sccm N2 and passivated under 30 sccm 1% O2/N2 for 2 hours. | 620 | 15 | H2 | 2 | 5 | 30
1 g of ammonium heptamolybdate tetrahydrate dissolved in 6 mL of DI water. Separately, 0.5 g of sucrose dissolved in 1.5 mL of DI water at 50 °C. The two solutions were then combined. The combined solution was dried at 120 °C in air for 24 hours, then crushed and sieved to 212 microns. 0.6 g of the sieved precursor was carburized at a ramp rate of 15 °C/min to 620 °C for 5 hr under 60 sccm of H2 gas. After carburization the sample was cooled under 30 sccm N2 and passivated under 30 sccm 1% O2/N2 for 2 hours. | 620 | 15 | H2 | 2 | 5 | 60
1 g of ammonium heptamolybdate tetrahydrate dissolved in 6 mL of DI water. Separately, 0.5 g of sucrose dissolved in 1.5 mL of DI water at 50 °C. The two solutions were then combined. The combined solution was dried at 120 °C in air for 24 hours, then crushed and sieved to 212 microns. 0.6 g of the sieved precursor was carburized at a ramp rate of 15 °C/min to 620 °C for 5 hr under 100 sccm of H2 gas. After carburization the sample was cooled under 30 sccm N2 and passivated under 30 sccm 1% O2/N2 for 2 hours. | 620 | 15 | H2 | 2 | 5 | 100
1 g of ammonium heptamolybdate tetrahydrate dissolved in 6 mL of DI water. Separately, 0.5 g of sucrose dissolved in 1.5 mL of DI water at 50 °C. The two solutions were then combined. The combined solution was dried at 120 °C in air for 24 hours, then crushed and sieved to 212 microns. 0.6 g of the sieved precursor was carburized at a ramp rate of 15 °C/min to 620 °C for 10 hr under 30 sccm of H2 gas. After carburization the sample was cooled under 30 sccm N2 and passivated under 30 sccm 1% O2/N2 for 2 hours. | 620 | 15 | H2 | 2 | 10 | 30
1 g of ammonium heptamolybdate tetrahydrate dissolved in 6 mL of DI water. Separately, 0.5 g of sucrose dissolved in 1.5 mL of DI water at 50 °C. The two solutions were then combined. The combined solution was dried at 120 °C in air for 24 hours, then crushed and sieved to 212 microns. 0.6 g of the sieved precursor was carburized at a ramp rate of 15 °C/min to 620 °C for 10 hr under 60 sccm of H2 gas. After carburization the sample was cooled under 30 sccm N2 and passivated under 30 sccm 1% O2/N2 for 2 hours. | 620 | 15 | H2 | 2 | 10 | 60
1 g of ammonium heptamolybdate tetrahydrate dissolved in 6 mL of DI water. Separately, 0.5 g of sucrose dissolved in 1.5 mL of DI water at 50 °C. The two solutions were then combined. The combined solution was dried at 120 °C in air for 24 hours, then crushed and sieved to 212 microns. 0.6 g of the sieved precursor was carburized at a ramp rate of 15 °C/min to 620 °C for 10 hr under 100 sccm of H2 gas. After carburization the sample was cooled under 30 sccm N2 and passivated under 30 sccm 1% O2/N2 for 2 hours. | 620 | 15 | H2 | 2 | 10 | 100
1 g of ammonium heptamolybdate tetrahydrate dissolved in 4 mL of DI water. Separately, 2 g of sucrose dissolved in 3.5 mL of DI water at 50 °C. The two solutions were then combined. The combined solution was dried at 120 °C in air for 24 hours, then crushed and sieved to 212 microns. 0.6 g of the sieved precursor was carburized at a ramp rate of 15 °C/min to 620 °C for 0.5 hr under 30 sccm of N2 gas. After carburization the sample was cooled under 30 sccm N2 and passivated under 30 sccm 1% O2/N2 for 2 hours. | 620 | 15 | N2 | 0.5 | 0.5 | 30
1 g of ammonium heptamolybdate tetrahydrate dissolved in 4 mL of DI water. Separately, 2 g of sucrose dissolved in 3.5 mL of DI water at 50 °C. The two solutions were then combined. The combined solution was dried at 120 °C in air for 24 hours, then crushed and sieved to 212 microns. 0.6 g of the sieved precursor was carburized at a ramp rate of 15 °C/min to 620 °C for 0.5 hr under 60 sccm of N2 gas. After carburization the sample was cooled under 30 sccm N2 and passivated under 30 sccm 1% O2/N2 for 2 hours. | 620 | 15 | N2 | 0.5 | 0.5 | 60
1 g of ammonium heptamolybdate tetrahydrate dissolved in 4 mL of DI water. Separately, 2 g of sucrose dissolved in 3.5 mL of DI water at 50 °C. The two solutions were then combined. The combined solution was dried at 120 °C in air for 24 hours, then crushed and sieved to 212 microns. 0.6 g of the sieved precursor was carburized at a ramp rate of 15 °C/min to 620 °C for 0.5 hr under 100 sccm of N2 gas. After carburization the sample was cooled under 30 sccm N2 and passivated under 30 sccm 1% O2/N2 for 2 hours. | 620 | 15 | N2 | 0.5 | 0.5 | 100
1 g of ammonium heptamolybdate tetrahydrate dissolved in 4 mL of DI water. Separately, 2 g of sucrose dissolved in 3.5 mL of DI water at 50 °C. The two solutions were then combined. The combined solution was dried at 120 °C in air for 24 hours, then crushed and sieved to 212 microns. 0.6 g of the sieved precursor was carburized at a ramp rate of 15 °C/min to 620 °C for 2 hr under 30 sccm of N2 gas. After carburization the sample was cooled under 30 sccm N2 and passivated under 30 sccm 1% O2/N2 for 2 hours. | 620 | 15 | N2 | 0.5 | 2 | 30
1 g of ammonium heptamolybdate tetrahydrate dissolved in 4 mL of DI water. Separately, 2 g of sucrose dissolved in 3.5 mL of DI water at 50 °C. The two solutions were then combined. The combined solution was dried at 120 °C in air for 24 hours, then crushed and sieved to 212 microns. 0.6 g of the sieved precursor was carburized at a ramp rate of 15 °C/min to 620 °C for 2 hr under 60 sccm of N2 gas. After carburization the sample was cooled under 30 sccm N2 and passivated under 30 sccm 1% O2/N2 for 2 hours. | 620 | 15 | N2 | 0.5 | 2 | 60
1 g of ammonium heptamolybdate tetrahydrate dissolved in 4 mL of DI water. Separately, 2 g of sucrose dissolved in 3.5 mL of DI water at 50 °C. The two solutions were then combined. The combined solution was dried at 120 °C in air for 24 hours, then crushed and sieved to 212 microns. 0.6 g of the sieved precursor was carburized at a ramp rate of 15 °C/min to 620 °C for 2 hr under 100 sccm of N2 gas. After carburization the sample was cooled under 30 sccm N2 and passivated under 30 sccm 1% O2/N2 for 2 hours. | 620 | 15 | N2 | 0.5 | 2 | 100
1 g of ammonium heptamolybdate tetrahydrate dissolved in 4 mL of DI water. Separately, 2 g of sucrose dissolved in 3.5 mL of DI water at 50 °C. The two solutions were then combined. The combined solution was dried at 120 °C in air for 24 hours, then crushed and sieved to 212 microns. 0.6 g of the sieved precursor was carburized at a ramp rate of 15 °C/min to 620 °C for 5 hr under 30 sccm of N2 gas. After carburization the sample was cooled under 30 sccm N2 and passivated under 30 sccm 1% O2/N2 for 2 hours. | 620 | 15 | N2 | 0.5 | 5 | 30
1 g of ammonium heptamolybdate tetrahydrate dissolved in 4 mL of DI water. Separately, 2 g of sucrose dissolved in 3.5 mL of DI water at 50 °C. The two solutions were then combined. The combined solution was dried at 120 °C in air for 24 hours, then crushed and sieved to 212 microns. 0.6 g of the sieved precursor was carburized at a ramp rate of 15 °C/min to 620 °C for 5 hr under 60 sccm of N2 gas. After carburization the sample was cooled under 30 sccm N2 and passivated under 30 sccm 1% O2/N2 for 2 hours. | 620 | 15 | N2 | 0.5 | 5 | 60
1 g of ammonium heptamolybdate tetrahydrate dissolved in 4 mL of DI water. Separately, 2 g of sucrose dissolved in 3.5 mL of DI water at 50 °C. The two solutions were then combined. The combined solution was dried at 120 °C in air for 24 hours, then crushed and sieved to 212 microns. 0.6 g of the sieved precursor was carburized at a ramp rate of 15 °C/min to 620 °C for 5 hr under 100 sccm of N2 gas. After carburization the sample was cooled under 30 sccm N2 and passivated under 30 sccm 1% O2/N2 for 2 hours. | 620 | 15 | N2 | 0.5 | 5 | 100
1 g of ammonium heptamolybdate tetrahydrate dissolved in 4 mL of DI water. Separately, 2 g of sucrose dissolved in 3.5 mL of DI water at 50 °C. The two solutions were then combined. The combined solution was dried at 120 °C in air for 24 hours, then crushed and sieved to 212 microns. 0.6 g of the sieved precursor was carburized at a ramp rate of 15 °C/min to 620 °C for 10 hr under 30 sccm of N2 gas. After carburization the sample was cooled under 30 sccm N2 and passivated under 30 sccm 1% O2/N2 for 2 hours. | 620 | 15 | N2 | 0.5 | 10 | 30
1 g of ammonium heptamolybdate tetrahydrate dissolved in 4 mL of DI water. Separately, 2 g of sucrose dissolved in 3.5 mL of DI water at 50 °C. The two solutions were then combined. The combined solution was dried at 120 °C in air for 24 hours, then crushed and sieved to 212 microns. 0.6 g of the sieved precursor was carburized at a ramp rate of 15 °C/min to 620 °C for 10 hr under 60 sccm of N2 gas. After carburization the sample was cooled under 30 sccm N2 and passivated under 30 sccm 1% O2/N2 for 2 hours. | 620 | 15 | N2 | 0.5 | 10 | 60
1 g of ammonium heptamolybdate tetrahydrate dissolved in 4 mL of DI water. Separately, 2 g of sucrose dissolved in 3.5 mL of DI water at 50 °C. The two solutions were then combined. The combined solution was dried at 120 °C in air for 24 hours, then crushed and sieved to 212 microns. 0.6 g of the sieved precursor was carburized at a ramp rate of 15 °C/min to 620 °C for 10 hr under 100 sccm of N2 gas. After carburization the sample was cooled under 30 sccm N2 and passivated under 30 sccm 1% O2/N2 for 2 hours. | 620 | 15 | N2 | 0.5 | 10 | 100
1 g of ammonium heptamolybdate tetrahydrate dissolved in 5.5 mL of DI water. Separately, 1 g of sucrose dissolved in 2 mL of DI water at 50 °C. The two solutions were then combined. The combined solution was dried at 120 °C in air for 24 hours, then crushed and sieved to 212 microns. 0.6 g of the sieved precursor was carburized at a ramp rate of 15 °C/min to 620 °C for 0.5 hr under 30 sccm of N2 gas. After carburization the sample was cooled under 30 sccm N2 and passivated under 30 sccm 1% O2/N2 for 2 hours. | 620 | 15 | N2 | 1 | 0.5 | 30
1 g of ammonium heptamolybdate tetrahydrate dissolved in 5.5 mL of DI water. Separately, 1 g of sucrose dissolved in 2 mL of DI water at 50 °C. The two solutions were then combined. The combined solution was dried at 120 °C in air for 24 hours, then crushed and sieved to 212 microns. 0.6 g of the sieved precursor was carburized at a ramp rate of 15 °C/min to 620 °C for 0.5 hr under 60 sccm of N2 gas. After carburization the sample was cooled under 30 sccm N2 and passivated under 30 sccm 1% O2/N2 for 2 hours. | 620 | 15 | N2 | 1 | 0.5 | 60
1 g of ammonium heptamolybdate tetrahydrate dissolved in 5.5 mL of DI water. Separately, 1 g of sucrose dissolved in 2 mL of DI water at 50 °C. The two solutions were then combined. The combined solution was dried at 120 °C in air for 24 hours, then crushed and sieved to 212 microns. 0.6 g of the sieved precursor was carburized at a ramp rate of 15 °C/min to 620 °C for 0.5 hr under 100 sccm of N2 gas. After carburization the sample was cooled under 30 sccm N2 and passivated under 30 sccm 1% O2/N2 for 2 hours. | 620 | 15 | N2 | 1 | 0.5 | 100
1 g of ammonium heptamolybdate tetrahydrate dissolved in 5.5 mL of DI water. Separately, 1 g of sucrose dissolved in 2 mL of DI water at 50 °C. The two solutions were then combined. The combined solution was dried at 120 °C in air for 24 hours, then crushed and sieved to 212 microns. 0.6 g of the sieved precursor was carburized at a ramp rate of 15 °C/min to 620 °C for 2 hr under 30 sccm of N2 gas. After carburization the sample was cooled under 30 sccm N2 and passivated under 30 sccm 1% O2/N2 for 2 hours. | 620 | 15 | N2 | 1 | 2 | 30
1 g of ammonium heptamolybdate tetrahydrate dissolved in 5.5 mL of DI water. Separately, 1 g of sucrose dissolved in 2 mL of DI water at 50 °C. The two solutions were then combined. The combined solution was dried at 120 °C in air for 24 hours, then crushed and sieved to 212 microns. 0.6 g of the sieved precursor was carburized at a ramp rate of 15 °C/min to 620 °C for 2 hr under 60 sccm of N2 gas. After carburization the sample was cooled under 30 sccm N2 and passivated under 30 sccm 1% O2/N2 for 2 hours. | 620 | 15 | N2 | 1 | 2 | 60
1 g of ammonium heptamolybdate tetrahydrate dissolved in 5.5 mL of DI water. Separately, 1 g of sucrose dissolved in 2 mL of DI water at 50 °C. The two solutions were then combined. The combined solution was dried at 120 °C in air for 24 hours, then crushed and sieved to 212 microns. 0.6 g of the sieved precursor was carburized at a ramp rate of 15 °C/min to 620 °C for 2 hr under 100 sccm of N2 gas. After carburization the sample was cooled under 30 sccm N2 and passivated under 30 sccm 1% O2/N2 for 2 hours. | 620 | 15 | N2 | 1 | 2 | 100
1 g of ammonium heptamolybdate tetrahydrate dissolved in 5.5 mL of DI water. Separately, 1 g of sucrose dissolved in 2 mL of DI water at 50 °C. The two solutions were then combined. The combined solution was dried at 120 °C in air for 24 hours, then crushed and sieved to 212 microns. 0.6 g of the sieved precursor was carburized at a ramp rate of 15 °C/min to 620 °C for 5 hr under 30 sccm of N2 gas. After carburization the sample was cooled under 30 sccm N2 and passivated under 30 sccm 1% O2/N2 for 2 hours. | 620 | 15 | N2 | 1 | 5 | 30
1 g of ammonium heptamolybdate tetrahydrate dissolved in 5.5 mL of DI water. Separately, 1 g of sucrose dissolved in 2 mL of DI water at 50 °C. The two solutions were then combined. The combined solution was dried at 120 °C in air for 24 hours, then crushed and sieved to 212 microns. 0.6 g of the sieved precursor was carburized at a ramp rate of 15 °C/min to 620 °C for 5 hr under 60 sccm of N2 gas. After carburization the sample was cooled under 30 sccm N2 and passivated under 30 sccm 1% O2/N2 for 2 hours. | 620 | 15 | N2 | 1 | 5 | 60
1 g of ammonium heptamolybdate tetrahydrate dissolved in 5.5 mL of DI water. Separately, 1 g of sucrose dissolved in 2 mL of DI water at 50 °C. The two solutions were then combined. The combined solution was dried at 120 °C in air for 24 hours, then crushed and sieved to 212 microns. 0.6 g of the sieved precursor was carburized at a ramp rate of 15 °C/min to 620 °C for 5 hr under 100 sccm of N2 gas. After carburization the sample was cooled under 30 sccm N2 and passivated under 30 sccm 1% O2/N2 for 2 hours. | 620 | 15 | N2 | 1 | 5 | 100
1 g of ammonium heptamolybdate tetrahydrate dissolved in 5.5 mL of DI water. Separately, 1 g of sucrose dissolved in 2 mL of DI water at 50 °C. The two solutions were then combined. The combined solution was dried at 120 °C in air for 24 hours, then crushed and sieved to 212 microns. 0.6 g of the sieved precursor was carburized at a ramp rate of 15 °C/min to 620 °C for 10 hr under 30 sccm of N2 gas. After carburization the sample was cooled under 30 sccm N2 and passivated under 30 sccm 1% O2/N2 for 2 hours. | 620 | 15 | N2 | 1 | 10 | 30
1 g of ammonium heptamolybdate tetrahydrate dissolved in 5.5 mL of DI water. Separately, 1 g of sucrose dissolved in 2 mL of DI water at 50 °C. The two solutions were then combined. The combined solution was dried at 120 °C in air for 24 hours, then crushed and sieved to 212 microns. 0.6 g of the sieved precursor was carburized at a ramp rate of 15 °C/min to 620 °C for 10 hr under 60 sccm of N2 gas. After carburization the sample was cooled under 30 sccm N2 and passivated under 30 sccm 1% O2/N2 for 2 hours. | 620 | 15 | N2 | 1 | 10 | 60
1 g of ammonium heptamolybdate tetrahydrate dissolved in 5.5 mL of DI water. Separately, 1 g of sucrose dissolved in 2 mL of DI water at 50 °C. The two solutions were then combined. The combined solution was dried at 120 °C in air for 24 hours, then crushed and sieved to 212 microns. 0.6 g of the sieved precursor was carburized at a ramp rate of 15 °C/min to 620 °C for 10 hr under 100 sccm of N2 gas. After carburization the sample was cooled under 30 sccm N2 and passivated under 30 sccm 1% O2/N2 for 2 hours. | 620 | 15 | N2 | 1 | 10 | 100
1 g of ammonium heptamolybdate tetrahydrate dissolved in 6 mL of DI water. Separately, 0.5 g of sucrose dissolved in 1.5 mL of DI water at 50 °C. The two solutions were then combined. The combined solution was dried at 120 °C in air for 24 hours, then crushed and sieved to 212 microns. 0.6 g of the sieved precursor was carburized at a ramp rate of 15 °C/min to 620 °C for 0.5 hr under 30 sccm of N2 gas. After carburization the sample was cooled under 30 sccm N2 and passivated under 30 sccm 1% O2/N2 for 2 hours. | 620 | 15 | N2 | 2 | 0.5 | 30
1 g of ammonium heptamolybdate tetrahydrate dissolved in 6 mL of DI water. Separately, 0.5 g of sucrose dissolved in 1.5 mL of DI water at 50 °C. The two solutions were then combined. The combined solution was dried at 120 °C in air for 24 hours, then crushed and sieved to 212 microns. 0.6 g of the sieved precursor was carburized at a ramp rate of 15 °C/min to 620 °C for 0.5 hr under 60 sccm of N2 gas. After carburization the sample was cooled under 30 sccm N2 and passivated under 30 sccm 1% O2/N2 for 2 hours. | 620 | 15 | N2 | 2 | 0.5 | 60
1 g of ammonium heptamolybdate tetrahydrate dissolved in 6 mL of DI water. Separately, 0.5 g of sucrose dissolved in 1.5 mL of DI water at 50 °C. The two solutions were then combined. The combined solution was dried at 120 °C in air for 24 hours, then crushed and sieved to 212 microns. 0.6 g of the sieved precursor was carburized at a ramp rate of 15 °C/min to 620 °C for 0.5 hr under 100 sccm of N2 gas. After carburization the sample was cooled under 30 sccm N2 and passivated under 30 sccm 1% O2/N2 for 2 hours. | 620 | 15 | N2 | 2 | 0.5 | 100
1 g of ammonium heptamolybdate tetrahydrate dissolved in 6 mL of DI water. Separately, 0.5 g of sucrose dissolved in 1.5 mL of DI water at 50 °C. The two solutions were then combined. The combined solution was dried at 120 °C in air for 24 hours, then crushed and sieved to 212 microns. 0.6 g of the sieved precursor was carburized at a ramp rate of 15 °C/min to 620 °C for 2 hr under 30 sccm of N2 gas. After carburization the sample was cooled under 30 sccm N2 and passivated under 30 sccm 1% O2/N2 for 2 hours. | 620 | 15 | N2 | 2 | 2 | 30
1 g of ammonium heptamolybdate tetrahydrate dissolved in 6 mL of DI water. Separately, 0.5 g of sucrose dissolved in 1.5 mL of DI water at 50 °C. The two solutions were then combined. The combined solution was dried at 120 °C in air for 24 hours, then crushed and sieved to 212 microns. 0.6 g of the sieved precursor was carburized at a ramp rate of 15 °C/min to 620 °C for 2 hr under 60 sccm of N2 gas. After carburization the sample was cooled under 30 sccm N2 and passivated under 30 sccm 1% O2/N2 for 2 hours. | 620 | 15 | N2 | 2 | 2 | 60
1 g of ammonium heptamolybdate tetrahydrate dissolved in 6 mL of DI water. Separately, 0.5 g of sucrose dissolved in 1.5 mL of DI water at 50 °C. The two solutions were then combined. The combined solution was dried at 120 °C in air for 24 hours, then crushed and sieved to 212 microns. 0.6 g of the sieved precursor was carburized at a ramp rate of 15 °C/min to 620 °C for 2 hr under 100 sccm of N2 gas. After carburization the sample was cooled under 30 sccm N2 and passivated under 30 sccm 1% O2/N2 for 2 hours. | 620 | 15 | N2 | 2 | 2 | 100
1 g of ammonium heptamolybdate tetrahydrate dissolved in 6 mL of DI water. Separately, 0.5 g of sucrose dissolved in 1.5 mL of DI water at 50 °C. The two solutions were then combined. The combined solution was dried at 120 °C in air for 24 hours, then crushed and sieved to 212 microns. 0.6 g of the sieved precursor was carburized at a ramp rate of 15 °C/min to 620 °C for 5 hr under 30 sccm of N2 gas. After carburization the sample was cooled under 30 sccm N2 and passivated under 30 sccm 1% O2/N2 for 2 hours. | 620 | 15 | N2 | 2 | 5 | 30
1 g of ammonium heptamolybdate tetrahydrate dissolved in 6 mL of DI water. Separately, 0.5 g of sucrose dissolved in 1.5 mL of DI water at 50 °C. The two solutions were then combined. The combined solution was dried at 120 °C in air for 24 hours, then crushed and sieved to 212 microns. 0.6 g of the sieved precursor was carburized at a ramp rate of 15 °C/min to 620 °C for 5 hr under 60 sccm of N2 gas. After carburization the sample was cooled under 30 sccm N2 and passivated under 30 sccm 1% O2/N2 for 2 hours. | 620 | 15 | N2 | 2 | 5 | 60
1 g of ammonium heptamolybdate tetrahydrate dissolved in 6 mL of DI water. Separately, 0.5 g of sucrose dissolved in 1.5 mL of DI water at 50 °C. The two solutions were then combined. The combined solution was dried at 120 °C in air for 24 hours, then crushed and sieved to 212 microns. 0.6 g of the sieved precursor was carburized at a ramp rate of 15 °C/min to 620 °C for 5 hr under 100 sccm of N2 gas. After carburization the sample was cooled under 30 sccm N2 and passivated under 30 sccm 1% O2/N2 for 2 hours. | 620 | 15 | N2 | 2 | 5 | 100
1 g of ammonium heptamolybdate tetrahydrate dissolved in 6 mL of DI water. Separately, 0.5 g of sucrose dissolved in 1.5 mL of DI water at 50 °C. The two solutions were then combined. The combined solution was dried at 120 °C in air for 24 hours, then crushed and sieved to 212 microns. 0.6 g of the sieved precursor was carburized at a ramp rate of 15 °C/min to 620 °C for 10 hr under 30 sccm of N2 gas. After carburization the sample was cooled under 30 sccm N2 and passivated under 30 sccm 1% O2/N2 for 2 hours. | 620 | 15 | N2 | 2 | 10 | 30
1 g of ammonium heptamolybdate tetrahydrate dissolved in 6 mL of DI water. Separately, 0.5 g of sucrose dissolved in 1.5 mL of DI water at 50 °C. The two solutions were then combined. The combined solution was dried at 120 °C in air for 24 hours, then crushed and sieved to 212 microns. 0.6 g of the sieved precursor was carburized at a ramp rate of 15 °C/min to 620 °C for 10 hr under 60 sccm of N2 gas. After carburization the sample was cooled under 30 sccm N2 and passivated under 30 sccm 1% O2/N2 for 2 hours. | 620 | 15 | N2 | 2 | 10 | 60
1 g of ammonium heptamolybdate tetrahydrate dissolved in 6 mL of DI water. Separately, 0.5 g of sucrose dissolved in 1.5 mL of DI water at 50 °C. The two solutions were then combined. The combined solution was dried at 120 °C in air for 24 hours, then crushed and sieved to 212 microns. 0.6 g of the sieved precursor was carburized at a ramp rate of 15 °C/min to 620 °C for 10 hr under 100 sccm of N2 gas. After carburization the sample was cooled under 30 sccm N2 and passivated under 30 sccm 1% O2/N2 for 2 hours. | 620 | 15 | N2 | 2 | 10 | 100
1 g of ammonium heptamolybdate tetrahydrate dissolved in 4 mL of DI water. Separately, 2 g of sucrose dissolved in 3.5 mL of DI water at 50 °C. The two solutions were then combined. The combined solution was dried at 120 °C in air for 24 hours, then crushed and sieved to 212 microns. 0.6 g of the sieved precursor was carburized at a ramp rate of 5 °C/min to 630 °C for 0.5 hr under 30 sccm of H2 gas. After carburization the sample was cooled under 30 sccm N2 and passivated under 30 sccm 1% O2/N2 for 2 hours. | 630 | 5 | H2 | 0.5 | 0.5 | 30
1 g of ammonium heptamolybdate tetrahydrate dissolved in 4 mL of DI water. Separately, 2 g of sucrose dissolved in 3.5 mL of DI water at 50 °C. The two solutions were then combined. The combined solution was dried at 120 °C in air for 24 hours, then crushed and sieved to 212 microns. 0.6 g of the sieved precursor was carburized at a ramp rate of 5 °C/min to 630 °C for 0.5 hr under 60 sccm of H2 gas. After carburization the sample was cooled under 30 sccm N2 and passivated under 30 sccm 1% O2/N2 for 2 hours. | 630 | 5 | H2 | 0.5 | 0.5 | 60
1 g of ammonium heptamolybdate tetrahydrate dissolved in 4 mL of DI water. Separately, 2 g of sucrose dissolved in 3.5 mL of DI water at 50 °C. The two solutions were then combined. The combined solution was dried at 120 °C in air for 24 hours, then crushed and sieved to 212 microns. 0.6 g of the sieved precursor was carburized at a ramp rate of 5 °C/min to 630 °C for 0.5 hr under 100 sccm of H2 gas. After carburization the sample was cooled under 30 sccm N2 and passivated under 30 sccm 1% O2/N2 for 2 hours. | 630 | 5 | H2 | 0.5 | 0.5 | 100
1 g of ammonium heptamolybdate tetrahydrate dissolved in 4 mL of DI water. Separately, 2 g of sucrose dissolved in 3.5 mL of DI water at 50 °C. The two solutions were then combined. The combined solution was dried at 120 °C in air for 24 hours, then crushed and sieved to 212 microns. 0.6 g of the sieved precursor was carburized at a ramp rate of 5 °C/min to 630 °C for 2 hr under 30 sccm of H2 gas. After carburization the sample was cooled under 30 sccm N2 and passivated under 30 sccm 1% O2/N2 for 2 hours. | 630 | 5 | H2 | 0.5 | 2 | 30
1 g of ammonium heptamolybdate tetrahydrate dissolved in 4 mL of DI water. Separately, 2 g of sucrose dissolved in 3.5 mL of DI water at 50 °C. The two solutions were then combined. The combined solution was dried at 120 °C in air for 24 hours, then crushed and sieved to 212 microns. 0.6 g of the sieved precursor was carburized at a ramp rate of 5 °C/min to 630 °C for 2 hr under 60 sccm of H2 gas. After carburization the sample was cooled under 30 sccm N2 and passivated under 30 sccm 1% O2/N2 for 2 hours. | 630 | 5 | H2 | 0.5 | 2 | 60
1 g of ammonium heptamolybdate tetrahydrate dissolved in 4 mL of DI water. Separately, 2 g of sucrose dissolved in 3.5 mL of DI water at 50 °C. The two solutions were then combined. The combined solution was dried at 120 °C in air for 24 hours, then crushed and sieved to 212 microns. 0.6 g of the sieved precursor was carburized at a ramp rate of 5 °C/min to 630 °C for 2 hr under 100 sccm of H2 gas. After carburization the sample was cooled under 30 sccm N2 and passivated under 30 sccm 1% O2/N2 for 2 hours. | 630 | 5 | H2 | 0.5 | 2 | 100
1 g of ammonium heptamolybdate tetrahydrate dissolved in 4 mL of DI water. Separately, 2 g of sucrose dissolved in 3.5 mL of DI water at 50 °C. The two solutions were then combined. The combined solution was dried at 120 °C in air for 24 hours, then crushed and sieved to 212 microns. 0.6 g of the sieved precursor was carburized at a ramp rate of 5 °C/min to 630 °C for 5 hr under 30 sccm of H2 gas. After carburization the sample was cooled under 30 sccm N2 and passivated under 30 sccm 1% O2/N2 for 2 hours. | 630 | 5 | H2 | 0.5 | 5 | 30
1 g of ammonium heptamolybdate tetrahydrate dissolved in 4 mL of DI water. Separately, 2 g of sucrose dissolved in 3.5 mL of DI water at 50 °C. The two solutions were then combined. The combined solution was dried at 120 °C in air for 24 hours, then crushed and sieved to 212 microns. 0.6 g of the sieved precursor was carburized at a ramp rate of 5 °C/min to 630 °C for 5 hr under 60 sccm of H2 gas. After carburization the sample was cooled under 30 sccm N2 and passivated under 30 sccm 1% O2/N2 for 2 hours. | 630 | 5 | H2 | 0.5 | 5 | 60
1 g of ammonium heptamolybdate tetrahydrate dissolved in 4 mL of DI water. Separately, 2 g of sucrose dissolved in 3.5 mL of DI water at 50 °C. The two solutions were then combined. The combined solution was dried at 120 °C in air for 24 hours, then crushed and sieved to 212 microns. 0.6 g of the sieved precursor was carburized at a ramp rate of 5 °C/min to 630 °C for 5 hr under 100 sccm of H2 gas. After carburization the sample was cooled under 30 sccm N2 and passivated under 30 sccm 1% O2/N2 for 2 hours. | 630 | 5 | H2 | 0.5 | 5 | 100
1 g of ammonium heptamolybdate tetrahydrate dissolved in 4 mL of DI water. Separately, 2 g of sucrose dissolved in 3.5 mL of DI water at 50 °C. The two solutions were then combined. The combined solution was dried at 120 °C in air for 24 hours, then crushed and sieved to 212 microns. 0.6 g of the sieved precursor was carburized at a ramp rate of 5 °C/min to 630 °C for 10 hr under 30 sccm of H2 gas. After carburization the sample was cooled under 30 sccm N2 and passivated under 30 sccm 1% O2/N2 for 2 hours. | 630 | 5 | H2 | 0.5 | 10 | 30
1 g of ammonium heptamolybdate tetrahydrate dissolved in 4 mL of DI water. Separately, 2 g of sucrose dissolved in 3.5 mL of DI water at 50 °C. The two solutions were then combined. The combined solution was dried at 120 °C in air for 24 hours, then crushed and sieved to 212 microns. 0.6 g of the sieved precursor was carburized at a ramp rate of 5 °C/min to 630 °C for 10 hr under 60 sccm of H2 gas. After carburization the sample was cooled under 30 sccm N2 and passivated under 30 sccm 1% O2/N2 for 2 hours. | 630 | 5 | H2 | 0.5 | 10 | 60
1 g of ammonium heptamolybdate tetrahydrate dissolved in 4 mL of DI water. Separately, 2 g of sucrose dissolved in 3.5 mL of DI water at 50 °C. The two solutions were then combined. The combined solution was dried at 120 °C in air for 24 hours, then crushed and sieved to 212 microns. 0.6 g of the sieved precursor was carburized at a ramp rate of 5 °C/min to 630 °C for 10 hr under 100 sccm of H2 gas. After carburization the sample was cooled under 30 sccm N2 and passivated under 30 sccm 1% O2/N2 for 2 hours. | 630 | 5 | H2 | 0.5 | 10 | 100
1 g of ammonium heptamolybdate tetrahydrate dissolved in 5.5 mL of DI water. Separately, 1 g of sucrose dissolved in 2 mL of DI water at 50 °C. The two solutions were then combined. The combined solution was dried at 120 °C in air for 24 hours, then crushed and sieved to 212 microns. 0.6 g of the sieved precursor was carburized at a ramp rate of 5 °C/min to 630 °C for 0.5 hr under 30 sccm of H2 gas. After carburization the sample was cooled under 30 sccm N2 and passivated under 30 sccm 1% O2/N2 for 2 hours. | 630 | 5 | H2 | 1 | 0.5 | 30
1 g of ammonium heptamolybdate tetrahydrate dissolved in 5.5 mL of DI water. Separately, 1 g of sucrose dissolved in 2 mL of DI water at 50 °C. The two solutions were then combined. The combined solution was dried at 120 °C in air for 24 hours, then crushed and sieved to 212 microns. 0.6 g of the sieved precursor was carburized at a ramp rate of 5 °C/min to 630 °C for 0.5 hr under 60 sccm of H2 gas. After carburization the sample was cooled under 30 sccm N2 and passivated under 30 sccm 1% O2/N2 for 2 hours. | 630 | 5 | H2 | 1 | 0.5 | 60
1 g of ammonium heptamolybdate tetrahydrate dissolved in 5.5 mL of DI water. Separately, 1 g of sucrose dissolved in 2 mL of DI water at 50 °C. The two solutions were then combined. The combined solution was dried at 120 °C in air for 24 hours, then crushed and sieved to 212 microns. 0.6 g of the sieved precursor was carburized at a ramp rate of 5 °C/min to 630 °C for 0.5 hr under 100 sccm of H2 gas. After carburization the sample was cooled under 30 sccm N2 and passivated under 30 sccm 1% O2/N2 for 2 hours. | 630 | 5 | H2 | 1 | 0.5 | 100
1 g of ammonium heptamolybdate tetrahydrate dissolved in 5.5 mL of DI water. Separately, 1 g of sucrose dissolved in 2 mL of DI water at 50 °C. The two solutions were then combined. The combined solution was dried at 120 °C in air for 24 hours, then crushed and sieved to 212 microns. 0.6 g of the sieved precursor was carburized at a ramp rate of 5 °C/min to 630 °C for 2 hr under 30 sccm of H2 gas. After carburization the sample was cooled under 30 sccm N2 and passivated under 30 sccm 1% O2/N2 for 2 hours. | 630 | 5 | H2 | 1 | 2 | 30
1 g of ammonium heptamolybdate tetrahydrate dissolved in 5.5 mL of DI water. Separately, 1 g of sucrose dissolved in 2 mL of DI water at 50 °C. The two solutions were then combined. The combined solution was dried at 120 °C in air for 24 hours, then crushed and sieved to 212 microns. 0.6 g of the sieved precursor was carburized at a ramp rate of 5 °C/min to 630 °C for 2 hr under 60 sccm of H2 gas. After carburization the sample was cooled under 30 sccm N2 and passivated under 30 sccm 1% O2/N2 for 2 hours. | 630 | 5 | H2 | 1 | 2 | 60
1 g of ammonium heptamolybdate tetrahydrate dissolved in 5.5 mL of DI water. Separately, 1 g of sucrose dissolved in 2 mL of DI water at 50 °C. The two solutions were then combined. The combined solution was dried at 120 °C in air for 24 hours, then crushed and sieved to 212 microns. 0.6 g of the sieved precursor was carburized at a ramp rate of 5 °C/min to 630 °C for 2 hr under 100 sccm of H2 gas. After carburization the sample was cooled under 30 sccm N2 and passivated under 30 sccm 1% O2/N2 for 2 hours. | 630 | 5 | H2 | 1 | 2 | 100
1 g of ammonium heptamolybdate tetrahydrate dissolved in 5.5 mL of DI water. Separately, 1 g of sucrose dissolved in 2 mL of DI water at 50 °C. The two solutions were then combined. The combined solution was dried at 120 °C in air for 24 hours, then crushed and sieved to 212 microns. 0.6 g of the sieved precursor was carburized at a ramp rate of 5 °C/min to 630 °C for 5 hr under 30 sccm of H2 gas. After carburization the sample was cooled under 30 sccm N2 and passivated under 30 sccm 1% O2/N2 for 2 hours. | 630 | 5 | H2 | 1 | 5 | 30
1 g of ammonium heptamolybdate tetrahydrate dissolved in 5.5 mL of DI water. Separately, 1 g of sucrose dissolved in 2 mL of DI water at 50 °C. The two solutions were then combined. The combined solution was dried at 120 °C in air for 24 hours, then crushed and sieved to 212 microns. 0.6 g of the sieved precursor was carburized at a ramp rate of 5 °C/min to 630 °C for 5 hr under 60 sccm of H2 gas. After carburization the sample was cooled under 30 sccm N2 and passivated under 30 sccm 1% O2/N2 for 2 hours. | 630 | 5 | H2 | 1 | 5 | 60
1 g of ammonium heptamolybdate tetrahydrate dissolved in 5.5 mL of DI water. Separately, 1 g of sucrose dissolved in 2 mL of DI water at 50 °C. The two solutions were then combined. The combined solution was dried at 120 °C in air for 24 hours, then crushed and sieved to 212 microns. 0.6 g of the sieved precursor was carburized at a ramp rate of 5 °C/min to 630 °C for 5 hr under 100 sccm of H2 gas. After carburization the sample was cooled under 30 sccm N2 and passivated under 30 sccm 1% O2/N2 for 2 hours. | 630 | 5 | H2 | 1 | 5 | 100
1 g of ammonium heptamolybdate tetrahydrate dissolved in 5.5 mL of DI water. Separately, 1 g of sucrose dissolved in 2 mL of DI water at 50 °C. The two solutions were then combined. The combined solution was dried at 120 °C in air for 24 hours, then crushed and sieved to 212 microns. 0.6 g of the sieved precursor was carburized at a ramp rate of 5 °C/min to 630 °C for 10 hr under 30 sccm of H2 gas. After carburization the sample was cooled under 30 sccm N2 and passivated under 30 sccm 1% O2/N2 for 2 hours. | 630 | 5 | H2 | 1 | 10 | 30
1 g of ammonium heptamolybdate tetrahydrate dissolved in 5.5 mL of DI water. Separately, 1 g of sucrose dissolved in 2 mL of DI water at 50 °C. The two solutions were then combined. The combined solution was dried at 120 °C in air for 24 hours, then crushed and sieved to 212 microns. 0.6 g of the sieved precursor was carburized at a ramp rate of 5 °C/min to 630 °C for 10 hr under 60 sccm of H2 gas. After carburization the sample was cooled under 30 sccm N2 and passivated under 30 sccm 1% O2/N2 for 2 hours. | 630 | 5 | H2 | 1 | 10 | 60
1 g of ammonium heptamolybdate tetrahydrate dissolved in 5.5 mL of DI water. Separately, 1 g of sucrose dissolved in 2 mL of DI water at 50 °C. The two solutions were then combined. The combined solution was dried at 120 °C in air for 24 hours, then crushed and sieved to 212 microns. 0.6 g of the sieved precursor was carburized at a ramp rate of 5 °C/min to 630 °C for 10 hr under 100 sccm of H2 gas. After carburization the sample was cooled under 30 sccm N2 and passivated under 30 sccm 1% O2/N2 for 2 hours. | 630 | 5 | H2 | 1 | 10 | 100
1 g of ammonium heptamolybdate tetrahydrate dissolved in 6 mL of DI water. Separately, 0.5 g of sucrose dissolved in 1.5 mL of DI water at 50 °C. The two solutions were then combined. The combined solution was dried at 120 °C in air for 24 hours, then crushed and sieved to 212 microns. 0.6 g of the sieved precursor was carburized at a ramp rate of 5 °C/min to 630 °C for 0.5 hr under 30 sccm of H2 gas. After carburization the sample was cooled under 30 sccm N2 and passivated under 30 sccm 1% O2/N2 for 2 hours. | 630 | 5 | H2 | 2 | 0.5 | 30
1 g of ammonium heptamolybdate tetrahydrate dissolved in 6 mL of DI water. Separately, 0.5 g of sucrose dissolved in 1.5 mL of DI water at 50 °C. The two solutions were then combined. The combined solution was dried at 120 °C in air for 24 hours, then crushed and sieved to 212 microns. 0.6 g of the sieved precursor was carburized at a ramp rate of 5 °C/min to 630 °C for 0.5 hr under 60 sccm of H2 gas. After carburization the sample was cooled under 30 sccm N2 and passivated under 30 sccm 1% O2/N2 for 2 hours. | 630 | 5 | H2 | 2 | 0.5 | 60
1 g of ammonium heptamolybdate tetrahydrate dissolved in 6 mL of DI water. Separately, 0.5 g of sucrose dissolved in 1.5 mL of DI water at 50 °C. The two solutions were then combined. The combined solution was dried at 120 °C in air for 24 hours, then crushed and sieved to 212 microns. 0.6 g of the sieved precursor was carburized at a ramp rate of 5 °C/min to 630 °C for 0.5 hr under 100 sccm of H2 gas. After carburization the sample was cooled under 30 sccm N2 and passivated under 30 sccm 1% O2/N2 for 2 hours. | 630 | 5 | H2 | 2 | 0.5 | 100
1 g of ammonium heptamolybdate tetrahydrate dissolved in 6 mL of DI water. Separately, 0.5 g of sucrose dissolved in 1.5 mL of DI water at 50 °C. The two solutions were then combined. The combined solution was dried at 120 °C in air for 24 hours, then crushed and sieved to 212 microns. 0.6 g of the sieved precursor was carburized at a ramp rate of 5 °C/min to 630 °C for 2 hr under 30 sccm of H2 gas. After carburization the sample was cooled under 30 sccm N2 and passivated under 30 sccm 1% O2/N2 for 2 hours. | 630 | 5 | H2 | 2 | 2 | 30
1 g of ammonium heptamolybdate tetrahydrate dissolved in 6 mL of DI water. Separately, 0.5 g of sucrose dissolved in 1.5 mL of DI water at 50 °C. The two solutions were then combined. The combined solution was dried at 120 °C in air for 24 hours, then crushed and sieved to 212 microns. 0.6 g of the sieved precursor was carburized at a ramp rate of 5 °C/min to 630 °C for 2 hr under 60 sccm of H2 gas. After carburization the sample was cooled under 30 sccm N2 and passivated under 30 sccm 1% O2/N2 for 2 hours. | 630 | 5 | H2 | 2 | 2 | 60
1 g of ammonium heptamolybdate tetrahydrate dissolved in 6 mL of DI water. Separately, 0.5 g of sucrose dissolved in 1.5 mL of DI water at 50 °C. The two solutions were then combined. The combined solution was dried at 120 °C in air for 24 hours, then crushed and sieved to 212 microns. 0.6 g of the sieved precursor was carburized at a ramp rate of 5 °C/min to 630 °C for 2 hr under 100 sccm of H2 gas. After carburization the sample was cooled under 30 sccm N2 and passivated under 30 sccm 1% O2/N2 for 2 hours. | 630 | 5 | H2 | 2 | 2 | 100
1 g of ammonium heptamolybdate tetrahydrate dissolved in 6 mL of DI water. Separately, 0.5 g of sucrose dissolved in 1.5 mL of DI water at 50 °C. The two solutions were then combined. The combined solution was dried at 120 °C in air for 24 hours, then crushed and sieved to 212 microns. 0.6 g of the sieved precursor was carburized at a ramp rate of 5 °C/min to 630 °C for 5 hr under 30 sccm of H2 gas. After carburization the sample was cooled under 30 sccm N2 and passivated under 30 sccm 1% O2/N2 for 2 hours. | 630 | 5 | H2 | 2 | 5 | 30
1 g of ammonium heptamolybdate tetrahydrate dissolved in 6 mL of DI water. Separately, 0.5 g of sucrose dissolved in 1.5 mL of DI water at 50 °C. The two solutions were then combined. The combined solution was dried at 120 °C in air for 24 hours, then crushed and sieved to 212 microns. 0.6 g of the sieved precursor was carburized at a ramp rate of 5 °C/min to 630 °C for 5 hr under 60 sccm of H2 gas. After carburization the sample was cooled under 30 sccm N2 and passivated under 30 sccm 1% O2/N2 for 2 hours. | 630 | 5 | H2 | 2 | 5 | 60
1 g of ammonium heptamolybdate tetrahydrate dissolved in 6 mL of DI water. Separately, 0.5 g of sucrose dissolved in 1.5 mL of DI water at 50 °C. The two solutions were then combined. The combined solution was dried at 120 °C in air for 24 hours, then crushed and sieved to 212 microns. 0.6 g of the sieved precursor was carburized at a ramp rate of 5 °C/min to 630 °C for 5 hr under 100 sccm of H2 gas. After carburization the sample was cooled under 30 sccm N2 and passivated under 30 sccm 1% O2/N2 for 2 hours. | 630 | 5 | H2 | 2 | 5 | 100
1 g of ammonium heptamolybdate tetrahydrate dissolved in 6 mL of DI water. Separately, 0.5 g of sucrose dissolved in 1.5 mL of DI water at 50 °C. The two solutions were then combined. The combined solution was dried at 120 °C in air for 24 hours, then crushed and sieved to 212 microns. 0.6 g of the sieved precursor was carburized at a ramp rate of 5 °C/min to 630 °C for 10 hr under 30 sccm of H2 gas. After carburization the sample was cooled under 30 sccm N2 and passivated under 30 sccm 1% O2/N2 for 2 hours. | 630 | 5 | H2 | 2 | 10 | 30
1 g of ammonium heptamolybdate tetrahydrate dissolved in 6 mL of DI water. Separately, 0.5 g of sucrose dissolved in 1.5 mL of DI water at 50 °C. The two solutions were then combined. The combined solution was dried at 120 °C in air for 24 hours, then crushed and sieved to 212 microns. 0.6 g of the sieved precursor was carburized at a ramp rate of 5 °C/min to 630 °C for 10 hr under 60 sccm of H2 gas. After carburization the sample was cooled under 30 sccm N2 and passivated under 30 sccm 1% O2/N2 for 2 hours. | 630 | 5 | H2 | 2 | 10 | 60
1 g of ammonium heptamolybdate tetrahydrate dissolved in 6 mL of DI water. Separately, 0.5 g of sucrose dissolved in 1.5 mL of DI water at 50 °C. The two solutions were then combined. The combined solution was dried at 120 °C in air for 24 hours, then crushed and sieved to 212 microns. 0.6 g of the sieved precursor was carburized at a ramp rate of 5 °C/min to 630 °C for 10 hr under 100 sccm of H2 gas. After carburization the sample was cooled under 30 sccm N2 and passivated under 30 sccm 1% O2/N2 for 2 hours. | 630 | 5 | H2 | 2 | 10 | 100
1 g of ammonium heptamolybdate tetrahydrate dissolved in 4 mL of DI water. Separately, 2 g of sucrose dissolved in 3.5 mL of DI water at 50 °C. The two solutions were then combined. The combined solution was dried at 120 °C in air for 24 hours, then crushed and sieved to 212 microns. 0.6 g of the sieved precursor was carburized at a ramp rate of 5 °C/min to 630 °C for 0.5 hr under 30 sccm of N2 gas. After carburization the sample was cooled under 30 sccm N2 and passivated under 30 sccm 1% O2/N2 for 2 hours. | 630 | 5 | N2 | 0.5 | 0.5 | 30
1 g of ammonium heptamolybdate tetrahydrate dissolved in 4 mL of DI water. Separately, 2 g of sucrose dissolved in 3.5 mL of DI water at 50 °C. The two solutions were then combined. The combined solution was dried at 120 °C in air for 24 hours, then crushed and sieved to 212 microns. 0.6 g of the sieved precursor was carburized at a ramp rate of 5 °C/min to 630 °C for 0.5 hr under 60 sccm of N2 gas. After carburization the sample was cooled under 30 sccm N2 and passivated under 30 sccm 1% O2/N2 for 2 hours. | 630 | 5 | N2 | 0.5 | 0.5 | 60
1 g of ammonium heptamolybdate tetrahydrate dissolved in 4 mL of DI water. Separately, 2 g of sucrose dissolved in 3.5 mL of DI water at 50 °C. The two solutions were then combined. The combined solution was dried at 120 °C in air for 24 hours, then crushed and sieved to 212 microns. 0.6 g of the sieved precursor was carburized at a ramp rate of 5 °C/min to 630 °C for 0.5 hr under 100 sccm of N2 gas. After carburization the sample was cooled under 30 sccm N2 and passivated under 30 sccm 1% O2/N2 for 2 hours. | 630 | 5 | N2 | 0.5 | 0.5 | 100
1 g of ammonium heptamolybdate tetrahydrate dissolved in 4 mL of DI water. Separately, 2 g of sucrose dissolved in 3.5 mL of DI water at 50 °C. The two solutions were then combined. The combined solution was dried at 120 °C in air for 24 hours, then crushed and sieved to 212 microns. 0.6 g of the sieved precursor was carburized at a ramp rate of 5 °C/min to 630 °C for 2 hr under 30 sccm of N2 gas. After carburization the sample was cooled under 30 sccm N2 and passivated under 30 sccm 1% O2/N2 for 2 hours. | 630 | 5 | N2 | 0.5 | 2 | 30
1 g of ammonium heptamolybdate tetrahydrate dissolved in 4 mL of DI water. Separately, 2 g of sucrose dissolved in 3.5 mL of DI water at 50 °C. The two solutions were then combined. The combined solution was dried at 120 °C in air for 24 hours, then crushed and sieved to 212 microns. 0.6 g of the sieved precursor was carburized at a ramp rate of 5 °C/min to 630 °C for 2 hr under 60 sccm of N2 gas. After carburization the sample was cooled under 30 sccm N2 and passivated under 30 sccm 1% O2/N2 for 2 hours. | 630 | 5 | N2 | 0.5 | 2 | 60
1 g of ammonium heptamolybdate tetrahydrate dissolved in 4 mL of DI water. Separately, 2 g of sucrose dissolved in 3.5 mL of DI water at 50 °C. The two solutions were then combined. The combined solution was dried at 120 °C in air for 24 hours, then crushed and sieved to 212 microns. 0.6 g of the sieved precursor was carburized at a ramp rate of 5 °C/min to 630 °C for 2 hr under 100 sccm of N2 gas. After carburization the sample was cooled under 30 sccm N2 and passivated under 30 sccm 1% O2/N2 for 2 hours. | 630 | 5 | N2 | 0.5 | 2 | 100
1 g of ammonium heptamolybdate tetrahydrate dissolved in 4 mL of DI water. Separately, 2 g of sucrose dissolved in 3.5 mL of DI water at 50 °C. The two solutions were then combined. The combined solution was dried at 120 °C in air for 24 hours, then crushed and sieved to 212 microns. 0.6 g of the sieved precursor was carburized at a ramp rate of 5 °C/min to 630 °C for 5 hr under 30 sccm of N2 gas. After carburization the sample was cooled under 30 sccm N2 and passivated under 30 sccm 1% O2/N2 for 2 hours. | 630 | 5 | N2 | 0.5 | 5 | 30
1 g of ammonium heptamolybdate tetrahydrate dissolved in 4 mL of DI water. Separately, 2 g of sucrose dissolved in 3.5 mL of DI water at 50 °C. The two solutions were then combined. The combined solution was dried at 120 °C in air for 24 hours, then crushed and sieved to 212 microns. 0.6 g of the sieved precursor was carburized at a ramp rate of 5 °C/min to 630 °C for 5 hr under 60 sccm of N2 gas. After carburization the sample was cooled under 30 sccm N2 and passivated under 30 sccm 1% O2/N2 for 2 hours. | 630 | 5 | N2 | 0.5 | 5 | 60
1 g of ammonium heptamolybdate tetrahydrate dissolved in 4 mL of DI water. Separately, 2 g of sucrose dissolved in 3.5 mL of DI water at 50 °C. The two solutions were then combined. The combined solution was dried at 120 °C in air for 24 hours, then crushed and sieved to 212 microns. 0.6 g of the sieved precursor was carburized at a ramp rate of 5 °C/min to 630 °C for 5 hr under 100 sccm of N2 gas. After carburization the sample was cooled under 30 sccm N2 and passivated under 30 sccm 1% O2/N2 for 2 hours. | 630 | 5 | N2 | 0.5 | 5 | 100
1 g of ammonium heptamolybdate tetrahydrate dissolved in 4 mL of DI water. Separately, 2 g of sucrose dissolved in 3.5 mL of DI water at 50 °C. The two solutions were then combined. The combined solution was dried at 120 °C in air for 24 hours, then crushed and sieved to 212 microns. 0.6 g of the sieved precursor was carburized at a ramp rate of 5 °C/min to 630 °C for 10 hr under 30 sccm of N2 gas. After carburization the sample was cooled under 30 sccm N2 and passivated under 30 sccm 1% O2/N2 for 2 hours. | 630 | 5 | N2 | 0.5 | 10 | 30
1 g of ammonium heptamolybdate tetrahydrate dissolved in 4 mL of DI water. Separately, 2 g of sucrose dissolved in 3.5 mL of DI water at 50 °C. The two solutions were then combined. The combined solution was dried at 120 °C in air for 24 hours, then crushed and sieved to 212 microns. 0.6 g of the sieved precursor was carburized at a ramp rate of 5 °C/min to 630 °C for 10 hr under 60 sccm of N2 gas. After carburization the sample was cooled under 30 sccm N2 and passivated under 30 sccm 1% O2/N2 for 2 hours. | 630 | 5 | N2 | 0.5 | 10 | 60
1 g of ammonium heptamolybdate tetrahydrate dissolved in 4 mL of DI water. Separately, 2 g of sucrose dissolved in 3.5 mL of DI water at 50 °C. The two solutions were then combined. The combined solution was dried at 120 °C in air for 24 hours, then crushed and sieved to 212 microns. 0.6 g of the sieved precursor was carburized at a ramp rate of 5 °C/min to 630 °C for 10 hr under 100 sccm of N2 gas. After carburization the sample was cooled under 30 sccm N2 and passivated under 30 sccm 1% O2/N2 for 2 hours. | 630 | 5 | N2 | 0.5 | 10 | 100
1 g of ammonium heptamolybdate tetrahydrate dissolved in 5.5 mL of DI water. Separately, 1 g of sucrose dissolved in 2 mL of DI water at 50 °C. The two solutions were then combined. The combined solution was dried at 120 °C in air for 24 hours, then crushed and sieved to 212 microns. 0.6 g of the sieved precursor was carburized at a ramp rate of 5 °C/min to 630 °C for 0.5 hr under 30 sccm of N2 gas. After carburization the sample was cooled under 30 sccm N2 and passivated under 30 sccm 1% O2/N2 for 2 hours. | 630 | 5 | N2 | 1 | 0.5 | 30
1 g of ammonium heptamolybdate tetrahydrate dissolved in 5.5 mL of DI water. Separately, 1 g of sucrose dissolved in 2 mL of DI water at 50 °C. The two solutions were then combined. The combined solution was dried at 120 °C in air for 24 hours, then crushed and sieved to 212 microns. 0.6 g of the sieved precursor was carburized at a ramp rate of 5 °C/min to 630 °C for 0.5 hr under 60 sccm of N2 gas. After carburization the sample was cooled under 30 sccm N2 and passivated under 30 sccm 1% O2/N2 for 2 hours. | 630 | 5 | N2 | 1 | 0.5 | 60
1 g of ammonium heptamolybdate tetrahydrate dissolved in 5.5 mL of DI water. Separately, 1 g of sucrose dissolved in 2 mL of DI water at 50 °C. The two solutions were then combined. The combined solution was dried at 120 °C in air for 24 hours, then crushed and sieved to 212 microns. 0.6 g of the sieved precursor was carburized at a ramp rate of 5 °C/min to 630 °C for 0.5 hr under 100 sccm of N2 gas. After carburization the sample was cooled under 30 sccm N2 and passivated under 30 sccm 1% O2/N2 for 2 hours. | 630 | 5 | N2 | 1 | 0.5 | 100
1 g of ammonium heptamolybdate tetrahydrate dissolved in 5.5 mL of DI water. Separately, 1 g of sucrose dissolved in 2 mL of DI water at 50 °C. The two solutions were then combined. The combined solution was dried at 120 °C in air for 24 hours, then crushed and sieved to 212 microns. 0.6 g of the sieved precursor was carburized at a ramp rate of 5 °C/min to 630 °C for 2 hr under 30 sccm of N2 gas. After carburization the sample was cooled under 30 sccm N2 and passivated under 30 sccm 1% O2/N2 for 2 hours. | 630 | 5 | N2 | 1 | 2 | 30
1 g of ammonium heptamolybdate tetrahydrate dissolved in 5.5 mL of DI water. Separately, 1 g of sucrose dissolved in 2 mL of DI water at 50 °C. The two solutions were then combined. The combined solution was dried at 120 °C in air for 24 hours, then crushed and sieved to 212 microns. 0.6 g of the sieved precursor was carburized at a ramp rate of 5 °C/min to 630 °C for 2 hr under 60 sccm of N2 gas. After carburization the sample was cooled under 30 sccm N2 and passivated under 30 sccm 1% O2/N2 for 2 hours. | 630 | 5 | N2 | 1 | 2 | 60
1 g of ammonium heptamolybdate tetrahydrate dissolved in 5.5 mL of DI water. Separately, 1 g of sucrose dissolved in 2 mL of DI water at 50 °C. The two solutions were then combined. The combined solution was dried at 120 °C in air for 24 hours, then crushed and sieved to 212 microns. 0.6 g of the sieved precursor was carburized at a ramp rate of 5 °C/min to 630 °C for 2 hr under 100 sccm of N2 gas. After carburization the sample was cooled under 30 sccm N2 and passivated under 30 sccm 1% O2/N2 for 2 hours. | 630 | 5 | N2 | 1 | 2 | 100
1 g of ammonium heptamolybdate tetrahydrate dissolved in 5.5 mL of DI water. Separately, 1 g of sucrose dissolved in 2 mL of DI water at 50 °C. The two solutions were then combined. The combined solution was dried at 120 °C in air for 24 hours, then crushed and sieved to 212 microns. 0.6 g of the sieved precursor was carburized at a ramp rate of 5 °C/min to 630 °C for 5 hr under 30 sccm of N2 gas. After carburization the sample was cooled under 30 sccm N2 and passivated under 30 sccm 1% O2/N2 for 2 hours. | 630 | 5 | N2 | 1 | 5 | 30
1 g of ammonium heptamolybdate tetrahydrate dissolved in 5.5 mL of DI water. Separately, 1 g of sucrose dissolved in 2 mL of DI water at 50 °C. The two solutions were then combined. The combined solution was dried at 120 °C in air for 24 hours, then crushed and sieved to 212 microns. 0.6 g of the sieved precursor was carburized at a ramp rate of 5 °C/min to 630 °C for 5 hr under 60 sccm of N2 gas. After carburization the sample was cooled under 30 sccm N2 and passivated under 30 sccm 1% O2/N2 for 2 hours. | 630 | 5 | N2 | 1 | 5 | 60
1 g of ammonium heptamolybdate tetrahydrate dissolved in 5.5 mL of DI water. Separately, 1 g of sucrose dissolved in 2 mL of DI water at 50 °C. The two solutions were then combined. The combined solution was dried at 120 °C in air for 24 hours, then crushed and sieved to 212 microns. 0.6 g of the sieved precursor was carburized at a ramp rate of 5 °C/min to 630 °C for 5 hr under 100 sccm of N2 gas. After carburization the sample was cooled under 30 sccm N2 and passivated under 30 sccm 1% O2/N2 for 2 hours. | 630 | 5 | N2 | 1 | 5 | 100
1 g of ammonium heptamolybdate tetrahydrate dissolved in 5.5 mL of DI water. Separately, 1 g of sucrose dissolved in 2 mL of DI water at 50 °C. The two solutions were then combined. The combined solution was dried at 120 °C in air for 24 hours, then crushed and sieved to 212 microns. 0.6 g of the sieved precursor was carburized at a ramp rate of 5 °C/min to 630 °C for 10 hr under 30 sccm of N2 gas. After carburization the sample was cooled under 30 sccm N2 and passivated under 30 sccm 1% O2/N2 for 2 hours. | 630 | 5 | N2 | 1 | 10 | 30
1 g of ammonium heptamolybdate tetrahydrate dissolved in 5.5 mL of DI water. Separately, 1 g of sucrose dissolved in 2 mL of DI water at 50 °C. The two solutions were then combined. The combined solution was dried at 120 °C in air for 24 hours, then crushed and sieved to 212 microns. 0.6 g of the sieved precursor was carburized at a ramp rate of 5 °C/min to 630 °C for 10 hr under 60 sccm of N2 gas. After carburization the sample was cooled under 30 sccm N2 and passivated under 30 sccm 1% O2/N2 for 2 hours. | 630 | 5 | N2 | 1 | 10 | 60
1 g of ammonium heptamolybdate tetrahydrate dissolved in 5.5 mL of DI water. Separately, 1 g of sucrose dissolved in 2 mL of DI water at 50 °C. The two solutions were then combined. The combined solution was dried at 120 °C in air for 24 hours, then crushed and sieved to 212 microns. 0.6 g of the sieved precursor was carburized at a ramp rate of 5 °C/min to 630 °C for 10 hr under 100 sccm of N2 gas. After carburization the sample was cooled under 30 sccm N2 and passivated under 30 sccm 1% O2/N2 for 2 hours. | 630 | 5 | N2 | 1 | 10 | 100
1 g of ammonium heptamolybdate tetrahydrate dissolved in 6 mL of DI water. Separately, 0.5 g of sucrose dissolved in 1.5 mL of DI water at 50 °C. The two solutions were then combined. The combined solution was dried at 120 °C in air for 24 hours, then crushed and sieved to 212 microns. 0.6 g of the sieved precursor was carburized at a ramp rate of 5 °C/min to 630 °C for 0.5 hr under 30 sccm of N2 gas. After carburization the sample was cooled under 30 sccm N2 and passivated under 30 sccm 1% O2/N2 for 2 hours. | 630 | 5 | N2 | 2 | 0.5 | 30
1 g of ammonium heptamolybdate tetrahydrate dissolved in 6 mL of DI water. Separately, 0.5 g of sucrose dissolved in 1.5 mL of DI water at 50 °C. The two solutions were then combined. The combined solution was dried at 120 °C in air for 24 hours, then crushed and sieved to 212 microns. 0.6 g of the sieved precursor was carburized at a ramp rate of 5 °C/min to 630 °C for 0.5 hr under 60 sccm of N2 gas. After carburization the sample was cooled under 30 sccm N2 and passivated under 30 sccm 1% O2/N2 for 2 hours. | 630 | 5 | N2 | 2 | 0.5 | 60
1 g of ammonium heptamolybdate tetrahydrate dissolved in 6 mL of DI water. Separately, 0.5 g of sucrose dissolved in 1.5 mL of DI water at 50 °C. The two solutions were then combined. The combined solution was dried at 120 °C in air for 24 hours, then crushed and sieved to 212 microns. 0.6 g of the sieved precursor was carburized at a ramp rate of 5 °C/min to 630 °C for 0.5 hr under 100 sccm of N2 gas. After carburization the sample was cooled under 30 sccm N2 and passivated under 30 sccm 1% O2/N2 for 2 hours. | 630 | 5 | N2 | 2 | 0.5 | 100
1 g of ammonium heptamolybdate tetrahydrate dissolved in 6 mL of DI water. Separately, 0.5 g of sucrose dissolved in 1.5 mL of DI water at 50 °C. The two solutions were then combined. The combined solution was dried at 120 °C in air for 24 hours, then crushed and sieved to 212 microns. 0.6 g of the sieved precursor was carburized at a ramp rate of 5 °C/min to 630 °C for 2 hr under 30 sccm of N2 gas. After carburization the sample was cooled under 30 sccm N2 and passivated under 30 sccm 1% O2/N2 for 2 hours. | 630 | 5 | N2 | 2 | 2 | 30
1 g of ammonium heptamolybdate tetrahydrate dissolved in 6 mL of DI water. Separately, 0.5 g of sucrose dissolved in 1.5 mL of DI water at 50 °C. The two solutions were then combined. The combined solution was dried at 120 °C in air for 24 hours, then crushed and sieved to 212 microns. 0.6 g of the sieved precursor was carburized at a ramp rate of 5 °C/min to 630 °C for 2 hr under 60 sccm of N2 gas. After carburization the sample was cooled under 30 sccm N2 and passivated under 30 sccm 1% O2/N2 for 2 hours. | 630 | 5 | N2 | 2 | 2 | 60
1 g of ammonium heptamolybdate tetrahydrate dissolved in 6 mL of DI water. Separately, 0.5 g of sucrose dissolved in 1.5 mL of DI water at 50 °C. The two solutions were then combined. The combined solution was dried at 120 °C in air for 24 hours, then crushed and sieved to 212 microns. 0.6 g of the sieved precursor was carburized at a ramp rate of 5 °C/min to 630 °C for 2 hr under 100 sccm of N2 gas. After carburization the sample was cooled under 30 sccm N2 and passivated under 30 sccm 1% O2/N2 for 2 hours. | 630 | 5 | N2 | 2 | 2 | 100
1 g of ammonium heptamolybdate tetrahydrate dissolved in 6 mL of DI water. Separately, 0.5 g of sucrose dissolved in 1.5 mL of DI water at 50 °C. The two solutions were then combined. The combined solution was dried at 120 °C in air for 24 hours, then crushed and sieved to 212 microns. 0.6 g of the sieved precursor was carburized at a ramp rate of 5 °C/min to 630 °C for 5 hr under 30 sccm of N2 gas. After carburization the sample was cooled under 30 sccm N2 and passivated under 30 sccm 1% O2/N2 for 2 hours. | 630 | 5 | N2 | 2 | 5 | 30
1 g of ammonium heptamolybdate tetrahydrate dissolved in 6 mL of DI water. Separately, 0.5 g of sucrose dissolved in 1.5 mL of DI water at 50 °C. The two solutions were then combined. The combined solution was dried at 120 °C in air for 24 hours, then crushed and sieved to 212 microns. 0.6 g of the sieved precursor was carburized at a ramp rate of 5 °C/min to 630 °C for 5 hr under 60 sccm of N2 gas. After carburization the sample was cooled under 30 sccm N2 and passivated under 30 sccm 1% O2/N2 for 2 hours. | 630 | 5 | N2 | 2 | 5 | 60
1 g of ammonium heptamolybdate tetrahydrate dissolved in 6 mL of DI water. Separately, 0.5 g of sucrose dissolved in 1.5 mL of DI water at 50 °C. The two solutions were then combined. The combined solution was dried at 120 °C in air for 24 hours, then crushed and sieved to 212 microns. 0.6 g of the sieved precursor was carburized at a ramp rate of 5 °C/min to 630 °C for 5 hr under 100 sccm of N2 gas. After carburization the sample was cooled under 30 sccm N2 and passivated under 30 sccm 1% O2/N2 for 2 hours. | 630 | 5 | N2 | 2 | 5 | 100
1 g of ammonium heptamolybdate tetrahydrate dissolved in 6 mL of DI water. Separately, 0.5 g of sucrose dissolved in 1.5 mL of DI water at 50 °C. The two solutions were then combined. The combined solution was dried at 120 °C in air for 24 hours, then crushed and sieved to 212 microns. 0.6 g of the sieved precursor was carburized at a ramp rate of 5 °C/min to 630 °C for 10 hr under 30 sccm of N2 gas. After carburization the sample was cooled under 30 sccm N2 and passivated under 30 sccm 1% O2/N2 for 2 hours. | 630 | 5 | N2 | 2 | 10 | 30
1 g of ammonium heptamolybdate tetrahydrate dissolved in 6 mL of DI water. Separately, 0.5 g of sucrose dissolved in 1.5 mL of DI water at 50 °C. The two solutions were then combined. The combined solution was dried at 120 °C in air for 24 hours, then crushed and sieved to 212 microns. 0.6 g of the sieved precursor was carburized at a ramp rate of 5 °C/min to 630 °C for 10 hr under 60 sccm of N2 gas. After carburization the sample was cooled under 30 sccm N2 and passivated under 30 sccm 1% O2/N2 for 2 hours. | 630 | 5 | N2 | 2 | 10 | 60
1 g of ammonium heptamolybdate tetrahydrate dissolved in 6 mL of DI water. Separately, 0.5 g of sucrose dissolved in 1.5 mL of DI water at 50 °C. The two solutions were then combined. The combined solution was dried at 120 °C in air for 24 hours, then crushed and sieved to 212 microns. 0.6 g of the sieved precursor was carburized at a ramp rate of 5 °C/min to 630 °C for 10 hr under 100 sccm of N2 gas. After carburization the sample was cooled under 30 sccm N2 and passivated under 30 sccm 1% O2/N2 for 2 hours. | 630 | 5 | N2 | 2 | 10 | 100
1 g of ammonium heptamolybdate tetrahydrate dissolved in 4 mL of DI water. Separately, 2 g of sucrose dissolved in 3.5 mL of DI water at 50 °C. The two solutions were then combined. The combined solution was dried at 120 °C in air for 24 hours, then crushed and sieved to 212 microns. 0.6 g of the sieved precursor was carburized at a ramp rate of 10 °C/min to 630 °C for 0.5 hr under 30 sccm of H2 gas. After carburization the sample was cooled under 30 sccm N2 and passivated under 30 sccm 1% O2/N2 for 2 hours. | 630 | 10 | H2 | 0.5 | 0.5 | 30
1 g of ammonium heptamolybdate tetrahydrate dissolved in 4 mL of DI water. Separately, 2 g of sucrose dissolved in 3.5 mL of DI water at 50 °C. The two solutions were then combined. The combined solution was dried at 120 °C in air for 24 hours, then crushed and sieved to 212 microns. 0.6 g of the sieved precursor was carburized at a ramp rate of 10 °C/min to 630 °C for 0.5 hr under 60 sccm of H2 gas. After carburization the sample was cooled under 30 sccm N2 and passivated under 30 sccm 1% O2/N2 for 2 hours. | 630 | 10 | H2 | 0.5 | 0.5 | 60
1 g of ammonium heptamolybdate tetrahydrate dissolved in 4 mL of DI water. Separately, 2 g of sucrose dissolved in 3.5 mL of DI water at 50 °C. The two solutions were then combined. The combined solution was dried at 120 °C in air for 24 hours, then crushed and sieved to 212 microns. 0.6 g of the sieved precursor was carburized at a ramp rate of 10 °C/min to 630 °C for 0.5 hr under 100 sccm of H2 gas. After carburization the sample was cooled under 30 sccm N2 and passivated under 30 sccm 1% O2/N2 for 2 hours. | 630 | 10 | H2 | 0.5 | 0.5 | 100
1 g of ammonium heptamolybdate tetrahydrate dissolved in 4 mL of DI water. Separately, 2 g of sucrose dissolved in 3.5 mL of DI water at 50 °C. The two solutions were then combined. The combined solution was dried at 120 °C in air for 24 hours, then crushed and sieved to 212 microns. 0.6 g of the sieved precursor was carburized at a ramp rate of 10 °C/min to 630 °C for 2 hr under 30 sccm of H2 gas. After carburization the sample was cooled under 30 sccm N2 and passivated under 30 sccm 1% O2/N2 for 2 hours. | 630 | 10 | H2 | 0.5 | 2 | 30
1 g of ammonium heptamolybdate tetrahydrate dissolved in 4 mL of DI water. Separately, 2 g of sucrose dissolved in 3.5 mL of DI water at 50 °C. The two solutions were then combined. The combined solution was dried at 120 °C in air for 24 hours, then crushed and sieved to 212 microns. 0.6 g of the sieved precursor was carburized at a ramp rate of 10 °C/min to 630 °C for 2 hr under 60 sccm of H2 gas. After carburization the sample was cooled under 30 sccm N2 and passivated under 30 sccm 1% O2/N2 for 2 hours. | 630 | 10 | H2 | 0.5 | 2 | 60
1 g of ammonium heptamolybdate tetrahydrate dissolved in 4 mL of DI water. Separately, 2 g of sucrose dissolved in 3.5 mL of DI water at 50 °C. The two solutions were then combined. The combined solution was dried at 120 °C in air for 24 hours, then crushed and sieved to 212 microns. 0.6 g of the sieved precursor was carburized at a ramp rate of 10 °C/min to 630 °C for 2 hr under 100 sccm of H2 gas. After carburization the sample was cooled under 30 sccm N2 and passivated under 30 sccm 1% O2/N2 for 2 hours. | 630 | 10 | H2 | 0.5 | 2 | 100
1 g of ammonium heptamolybdate tetrahydrate dissolved in 4 mL of DI water. Separately, 2 g of sucrose dissolved in 3.5 mL of DI water at 50 °C. The two solutions were then combined. The combined solution was dried at 120 °C in air for 24 hours, then crushed and sieved to 212 microns. 0.6 g of the sieved precursor was carburized at a ramp rate of 10 °C/min to 630 °C for 5 hr under 30 sccm of H2 gas. After carburization the sample was cooled under 30 sccm N2 and passivated under 30 sccm 1% O2/N2 for 2 hours. | 630 | 10 | H2 | 0.5 | 5 | 30
1 g of ammonium heptamolybdate tetrahydrate dissolved in 4 mL of DI water. Separately, 2 g of sucrose dissolved in 3.5 mL of DI water at 50 °C. The two solutions were then combined. The combined solution was dried at 120 °C in air for 24 hours, then crushed and sieved to 212 microns. 0.6 g of the sieved precursor was carburized at a ramp rate of 10 °C/min to 630 °C for 5 hr under 60 sccm of H2 gas. After carburization the sample was cooled under 30 sccm N2 and passivated under 30 sccm 1% O2/N2 for 2 hours. | 630 | 10 | H2 | 0.5 | 5 | 60
1 g of ammonium heptamolybdate tetrahydrate dissolved in 4 mL of DI water. Separately, 2 g of sucrose dissolved in 3.5 mL of DI water at 50 °C. The two solutions were then combined. The combined solution was dried at 120 °C in air for 24 hours, then crushed and sieved to 212 microns. 0.6 g of the sieved precursor was carburized at a ramp rate of 10 °C/min to 630 °C for 5 hr under 100 sccm of H2 gas. After carburization the sample was cooled under 30 sccm N2 and passivated under 30 sccm 1% O2/N2 for 2 hours. | 630 | 10 | H2 | 0.5 | 5 | 100
1 g of ammonium heptamolybdate tetrahydrate dissolved in 4 mL of DI water. Separately, 2 g of sucrose dissolved in 3.5 mL of DI water at 50 °C. The two solutions were then combined. The combined solution was dried at 120 °C in air for 24 hours, then crushed and sieved to 212 microns. 0.6 g of the sieved precursor was carburized at a ramp rate of 10 °C/min to 630 °C for 10 hr under 30 sccm of H2 gas. After carburization the sample was cooled under 30 sccm N2 and passivated under 30 sccm 1% O2/N2 for 2 hours. | 630 | 10 | H2 | 0.5 | 10 | 30
1 g of ammonium heptamolybdate tetrahydrate dissolved in 4 mL of DI water. Separately, 2 g of sucrose dissolved in 3.5 mL of DI water at 50 °C. The two solutions were then combined. The combined solution was dried at 120 °C in air for 24 hours, then crushed and sieved to 212 microns. 0.6 g of the sieved precursor was carburized at a ramp rate of 10 °C/min to 630 °C for 10 hr under 60 sccm of H2 gas. After carburization the sample was cooled under 30 sccm N2 and passivated under 30 sccm 1% O2/N2 for 2 hours. | 630 | 10 | H2 | 0.5 | 10 | 60
1 g of ammonium heptamolybdate tetrahydrate dissolved in 4 mL of DI water. Separately, 2 g of sucrose dissolved in 3.5 mL of DI water at 50 °C. The two solutions were then combined. The combined solution was dried at 120 °C in air for 24 hours, then crushed and sieved to 212 microns. 0.6 g of the sieved precursor was carburized at a ramp rate of 10 °C/min to 630 °C for 10 hr under 100 sccm of H2 gas. After carburization the sample was cooled under 30 sccm N2 and passivated under 30 sccm 1% O2/N2 for 2 hours. | 630 | 10 | H2 | 0.5 | 10 | 100
1 g of ammonium heptamolybdate tetrahydrate dissolved in 5.5 mL of DI water. Separately, 1 g of sucrose dissolved in 2 mL of DI water at 50 °C. The two solutions were then combined. The combined solution was dried at 120 °C in air for 24 hours, then crushed and sieved to 212 microns. 0.6 g of the sieved precursor was carburized at a ramp rate of 10 °C/min to 630 °C for 0.5 hr under 30 sccm of H2 gas. After carburization the sample was cooled under 30 sccm N2 and passivated under 30 sccm 1% O2/N2 for 2 hours. | 630 | 10 | H2 | 1 | 0.5 | 30
1 g of ammonium heptamolybdate tetrahydrate dissolved in 5.5 mL of DI water. Separately, 1 g of sucrose dissolved in 2 mL of DI water at 50 °C. The two solutions were then combined. The combined solution was dried at 120 °C in air for 24 hours, then crushed and sieved to 212 microns. 0.6 g of the sieved precursor was carburized at a ramp rate of 10 °C/min to 630 °C for 0.5 hr under 60 sccm of H2 gas. After carburization the sample was cooled under 30 sccm N2 and passivated under 30 sccm 1% O2/N2 for 2 hours. | 630 | 10 | H2 | 1 | 0.5 | 60
1 g of ammonium heptamolybdate tetrahydrate dissolved in 5.5 mL of DI water. Separately, 1 g of sucrose dissolved in 2 mL of DI water at 50 °C. The two solutions were then combined. The combined solution was dried at 120 °C in air for 24 hours, then crushed and sieved to 212 microns. 0.6 g of the sieved precursor was carburized at a ramp rate of 10 °C/min to 630 °C for 0.5 hr under 100 sccm of H2 gas. After carburization the sample was cooled under 30 sccm N2 and passivated under 30 sccm 1% O2/N2 for 2 hours. | 630 | 10 | H2 | 1 | 0.5 | 100
1 g of ammonium heptamolybdate tetrahydrate dissolved in 5.5 mL of DI water. Separately, 1 g of sucrose dissolved in 2 mL of DI water at 50 °C. The two solutions were then combined. The combined solution was dried at 120 °C in air for 24 hours, then crushed and sieved to 212 microns. 0.6 g of the sieved precursor was carburized at a ramp rate of 10 °C/min to 630 °C for 2 hr under 30 sccm of H2 gas. After carburization the sample was cooled under 30 sccm N2 and passivated under 30 sccm 1% O2/N2 for 2 hours. | 630 | 10 | H2 | 1 | 2 | 30
1 g of ammonium heptamolybdate tetrahydrate dissolved in 5.5 mL of DI water. Separately, 1 g of sucrose dissolved in 2 mL of DI water at 50 °C. The two solutions were then combined. The combined solution was dried at 120 °C in air for 24 hours, then crushed and sieved to 212 microns. 0.6 g of the sieved precursor was carburized at a ramp rate of 10 °C/min to 630 °C for 2 hr under 60 sccm of H2 gas. After carburization the sample was cooled under 30 sccm N2 and passivated under 30 sccm 1% O2/N2 for 2 hours. | 630 | 10 | H2 | 1 | 2 | 60 | 0 | 0 | 100 | 2 | 0 | 0 | 6.93 | 9.81 | 96.13 | 0 | 0 | MoC.66
1 g of ammonium heptamolybdate tetrahydrate dissolved in 5.5 mL of DI water. Separately, 1 g of sucrose dissolved in 2 mL of DI water at 50 °C. The two solutions were then combined. The combined solution was dried at 120 °C in air for 24 hours, then crushed and sieved to 212 microns. 0.6 g of the sieved precursor was carburized at a ramp rate of 10 °C/min to 630 °C for 2 hr under 100 sccm of H2 gas. After carburization the sample was cooled under 30 sccm N2 and passivated under 30 sccm 1% O2/N2 for 2 hours. | 630 | 10 | H2 | 1 | 2 | 100
1 g of ammonium heptamolybdate tetrahydrate dissolved in 5.5 mL of DI water. Separately, 1 g of sucrose dissolved in 2 mL of DI water at 50 °C. The two solutions were then combined. The combined solution was dried at 120 °C in air for 24 hours, then crushed and sieved to 212 microns. 0.6 g of the sieved precursor was carburized at a ramp rate of 10 °C/min to 630 °C for 5 hr under 30 sccm of H2 gas. After carburization the sample was cooled under 30 sccm N2 and passivated under 30 sccm 1% O2/N2 for 2 hours. | 630 | 10 | H2 | 1 | 5 | 30
1 g of ammonium heptamolybdate tetrahydrate dissolved in 5.5 mL of DI water. Separately, 1 g of sucrose dissolved in 2 mL of DI water at 50 °C. The two solutions were then combined. The combined solution was dried at 120 °C in air for 24 hours, then crushed and sieved to 212 microns. 0.6 g of the sieved precursor was carburized at a ramp rate of 10 °C/min to 630 °C for 5 hr under 60 sccm of H2 gas. After carburization the sample was cooled under 30 sccm N2 and passivated under 30 sccm 1% O2/N2 for 2 hours. | 630 | 10 | H2 | 1 | 5 | 60
1 g of ammonium heptamolybdate tetrahydrate dissolved in 5.5 mL of DI water. Separately, 1 g of sucrose dissolved in 2 mL of DI water at 50 °C. The two solutions were then combined. The combined solution was dried at 120 °C in air for 24 hours, then crushed and sieved to 212 microns. 0.6 g of the sieved precursor was carburized at a ramp rate of 10 °C/min to 630 °C for 5 hr under 100 sccm of H2 gas. After carburization the sample was cooled under 30 sccm N2 and passivated under 30 sccm 1% O2/N2 for 2 hours. | 630 | 10 | H2 | 1 | 5 | 100
1 g of ammonium heptamolybdate tetrahydrate dissolved in 5.5 mL of DI water. Separately, 1 g of sucrose dissolved in 2 mL of DI water at 50 °C. The two solutions were then combined. The combined solution was dried at 120 °C in air for 24 hours, then crushed and sieved to 212 microns. 0.6 g of the sieved precursor was carburized at a ramp rate of 10 °C/min to 630 °C for 10 hr under 30 sccm of H2 gas. After carburization the sample was cooled under 30 sccm N2 and passivated under 30 sccm 1% O2/N2 for 2 hours. | 630 | 10 | H2 | 1 | 10 | 30
1 g of ammonium heptamolybdate tetrahydrate dissolved in 5.5 mL of DI water. Separately, 1 g of sucrose dissolved in 2 mL of DI water at 50 °C. The two solutions were then combined. The combined solution was dried at 120 °C in air for 24 hours, then crushed and sieved to 212 microns. 0.6 g of the sieved precursor was carburized at a ramp rate of 10 °C/min to 630 °C for 10 hr under 60 sccm of H2 gas. After carburization the sample was cooled under 30 sccm N2 and passivated under 30 sccm 1% O2/N2 for 2 hours. | 630 | 10 | H2 | 1 | 10 | 60
1 g of ammonium heptamolybdate tetrahydrate dissolved in 5.5 mL of DI water. Separately, 1 g of sucrose dissolved in 2 mL of DI water at 50 °C. The two solutions were then combined. The combined solution was dried at 120 °C in air for 24 hours, then crushed and sieved to 212 microns. 0.6 g of the sieved precursor was carburized at a ramp rate of 10 °C/min to 630 °C for 10 hr under 100 sccm of H2 gas. After carburization the sample was cooled under 30 sccm N2 and passivated under 30 sccm 1% O2/N2 for 2 hours. | 630 | 10 | H2 | 1 | 10 | 100
1 g of ammonium heptamolybdate tetrahydrate dissolved in 6 mL of DI water. Separately, 0.5 g of sucrose dissolved in 1.5 mL of DI water at 50 °C. The two solutions were then combined. The combined solution was dried at 120 °C in air for 24 hours, then crushed and sieved to 212 microns. 0.6 g of the sieved precursor was carburized at a ramp rate of 10 °C/min to 630 °C for 0.5 hr under 30 sccm of H2 gas. After carburization the sample was cooled under 30 sccm N2 and passivated under 30 sccm 1% O2/N2 for 2 hours. | 630 | 10 | H2 | 2 | 0.5 | 30
1 g of ammonium heptamolybdate tetrahydrate dissolved in 6 mL of DI water. Separately, 0.5 g of sucrose dissolved in 1.5 mL of DI water at 50 °C. The two solutions were then combined. The combined solution was dried at 120 °C in air for 24 hours, then crushed and sieved to 212 microns. 0.6 g of the sieved precursor was carburized at a ramp rate of 10 °C/min to 630 °C for 0.5 hr under 60 sccm of H2 gas. After carburization the sample was cooled under 30 sccm N2 and passivated under 30 sccm 1% O2/N2 for 2 hours. | 630 | 10 | H2 | 2 | 0.5 | 60
1 g of ammonium heptamolybdate tetrahydrate dissolved in 6 mL of DI water. Separately, 0.5 g of sucrose dissolved in 1.5 mL of DI water at 50 °C. The two solutions were then combined. The combined solution was dried at 120 °C in air for 24 hours, then crushed and sieved to 212 microns. 0.6 g of the sieved precursor was carburized at a ramp rate of 10 °C/min to 630 °C for 0.5 hr under 100 sccm of H2 gas. After carburization the sample was cooled under 30 sccm N2 and passivated under 30 sccm 1% O2/N2 for 2 hours. | 630 | 10 | H2 | 2 | 0.5 | 100
1 g of ammonium heptamolybdate tetrahydrate dissolved in 6 mL of DI water. Separately, 0.5 g of sucrose dissolved in 1.5 mL of DI water at 50 °C. The two solutions were then combined. The combined solution was dried at 120 °C in air for 24 hours, then crushed and sieved to 212 microns. 0.6 g of the sieved precursor was carburized at a ramp rate of 10 °C/min to 630 °C for 2 hr under 30 sccm of H2 gas. After carburization the sample was cooled under 30 sccm N2 and passivated under 30 sccm 1% O2/N2 for 2 hours. | 630 | 10 | H2 | 2 | 2 | 30
1 g of ammonium heptamolybdate tetrahydrate dissolved in 6 mL of DI water. Separately, 0.5 g of sucrose dissolved in 1.5 mL of DI water at 50 °C. The two solutions were then combined. The combined solution was dried at 120 °C in air for 24 hours, then crushed and sieved to 212 microns. 0.6 g of the sieved precursor was carburized at a ramp rate of 10 °C/min to 630 °C for 2 hr under 60 sccm of H2 gas. After carburization the sample was cooled under 30 sccm N2 and passivated under 30 sccm 1% O2/N2 for 2 hours. | 630 | 10 | H2 | 2 | 2 | 60
1 g of ammonium heptamolybdate tetrahydrate dissolved in 6 mL of DI water. Separately, 0.5 g of sucrose dissolved in 1.5 mL of DI water at 50 °C. The two solutions were then combined. The combined solution was dried at 120 °C in air for 24 hours, then crushed and sieved to 212 microns. 0.6 g of the sieved precursor was carburized at a ramp rate of 10 °C/min to 630 °C for 2 hr under 100 sccm of H2 gas. After carburization the sample was cooled under 30 sccm N2 and passivated under 30 sccm 1% O2/N2 for 2 hours. | 630 | 10 | H2 | 2 | 2 | 100
1 g of ammonium heptamolybdate tetrahydrate dissolved in 6 mL of DI water. Separately, 0.5 g of sucrose dissolved in 1.5 mL of DI water at 50 °C. The two solutions were then combined. The combined solution was dried at 120 °C in air for 24 hours, then crushed and sieved to 212 microns. 0.6 g of the sieved precursor was carburized at a ramp rate of 10 °C/min to 630 °C for 5 hr under 30 sccm of H2 gas. After carburization the sample was cooled under 30 sccm N2 and passivated under 30 sccm 1% O2/N2 for 2 hours. | 630 | 10 | H2 | 2 | 5 | 30
1 g of ammonium heptamolybdate tetrahydrate dissolved in 6 mL of DI water. Separately, 0.5 g of sucrose dissolved in 1.5 mL of DI water at 50 °C. The two solutions were then combined. The combined solution was dried at 120 °C in air for 24 hours, then crushed and sieved to 212 microns. 0.6 g of the sieved precursor was carburized at a ramp rate of 10 °C/min to 630 °C for 5 hr under 60 sccm of H2 gas. After carburization the sample was cooled under 30 sccm N2 and passivated under 30 sccm 1% O2/N2 for 2 hours. | 630 | 10 | H2 | 2 | 5 | 60
1 g of ammonium heptamolybdate tetrahydrate dissolved in 6 mL of DI water. Separately, 0.5 g of sucrose dissolved in 1.5 mL of DI water at 50 °C. The two solutions were then combined. The combined solution was dried at 120 °C in air for 24 hours, then crushed and sieved to 212 microns. 0.6 g of the sieved precursor was carburized at a ramp rate of 10 °C/min to 630 °C for 5 hr under 100 sccm of H2 gas. After carburization the sample was cooled under 30 sccm N2 and passivated under 30 sccm 1% O2/N2 for 2 hours. | 630 | 10 | H2 | 2 | 5 | 100
1 g of ammonium heptamolybdate tetrahydrate dissolved in 6 mL of DI water. Separately, 0.5 g of sucrose dissolved in 1.5 mL of DI water at 50 °C. The two solutions were then combined. The combined solution was dried at 120 °C in air for 24 hours, then crushed and sieved to 212 microns. 0.6 g of the sieved precursor was carburized at a ramp rate of 10 °C/min to 630 °C for 10 hr under 30 sccm of H2 gas. After carburization the sample was cooled under 30 sccm N2 and passivated under 30 sccm 1% O2/N2 for 2 hours. | 630 | 10 | H2 | 2 | 10 | 30
1 g of ammonium heptamolybdate tetrahydrate dissolved in 6 mL of DI water. Separately, 0.5 g of sucrose dissolved in 1.5 mL of DI water at 50 °C. The two solutions were then combined. The combined solution was dried at 120 °C in air for 24 hours, then crushed and sieved to 212 microns. 0.6 g of the sieved precursor was carburized at a ramp rate of 10 °C/min to 630 °C for 10 hr under 60 sccm of H2 gas. After carburization the sample was cooled under 30 sccm N2 and passivated under 30 sccm 1% O2/N2 for 2 hours. | 630 | 10 | H2 | 2 | 10 | 60
1 g of ammonium heptamolybdate tetrahydrate dissolved in 6 mL of DI water. Separately, 0.5 g of sucrose dissolved in 1.5 mL of DI water at 50 °C. The two solutions were then combined. The combined solution was dried at 120 °C in air for 24 hours, then crushed and sieved to 212 microns. 0.6 g of the sieved precursor was carburized at a ramp rate of 10 °C/min to 630 °C for 10 hr under 100 sccm of H2 gas. After carburization the sample was cooled under 30 sccm N2 and passivated under 30 sccm 1% O2/N2 for 2 hours. | 630 | 10 | H2 | 2 | 10 | 100
1 g of ammonium heptamolybdate tetrahydrate dissolved in 4 mL of DI water. Separately, 2 g of sucrose dissolved in 3.5 mL of DI water at 50 °C. The two solutions were then combined. The combined solution was dried at 120 °C in air for 24 hours, then crushed and sieved to 212 microns. 0.6 g of the sieved precursor was carburized at a ramp rate of 10 °C/min to 630 °C for 0.5 hr under 30 sccm of N2 gas. After carburization the sample was cooled under 30 sccm N2 and passivated under 30 sccm 1% O2/N2 for 2 hours. | 630 | 10 | N2 | 0.5 | 0.5 | 30
1 g of ammonium heptamolybdate tetrahydrate dissolved in 4 mL of DI water. Separately, 2 g of sucrose dissolved in 3.5 mL of DI water at 50 °C. The two solutions were then combined. The combined solution was dried at 120 °C in air for 24 hours, then crushed and sieved to 212 microns. 0.6 g of the sieved precursor was carburized at a ramp rate of 10 °C/min to 630 °C for 0.5 hr under 60 sccm of N2 gas. After carburization the sample was cooled under 30 sccm N2 and passivated under 30 sccm 1% O2/N2 for 2 hours. | 630 | 10 | N2 | 0.5 | 0.5 | 60
1 g of ammonium heptamolybdate tetrahydrate dissolved in 4 mL of DI water. Separately, 2 g of sucrose dissolved in 3.5 mL of DI water at 50 °C. The two solutions were then combined. The combined solution was dried at 120 °C in air for 24 hours, then crushed and sieved to 212 microns. 0.6 g of the sieved precursor was carburized at a ramp rate of 10 °C/min to 630 °C for 0.5 hr under 100 sccm of N2 gas. After carburization the sample was cooled under 30 sccm N2 and passivated under 30 sccm 1% O2/N2 for 2 hours. | 630 | 10 | N2 | 0.5 | 0.5 | 100
1 g of ammonium heptamolybdate tetrahydrate dissolved in 4 mL of DI water. Separately, 2 g of sucrose dissolved in 3.5 mL of DI water at 50 °C. The two solutions were then combined. The combined solution was dried at 120 °C in air for 24 hours, then crushed and sieved to 212 microns. 0.6 g of the sieved precursor was carburized at a ramp rate of 10 °C/min to 630 °C for 2 hr under 30 sccm of N2 gas. After carburization the sample was cooled under 30 sccm N2 and passivated under 30 sccm 1% O2/N2 for 2 hours. | 630 | 10 | N2 | 0.5 | 2 | 30
1 g of ammonium heptamolybdate tetrahydrate dissolved in 4 mL of DI water. Separately, 2 g of sucrose dissolved in 3.5 mL of DI water at 50 °C. The two solutions were then combined. The combined solution was dried at 120 °C in air for 24 hours, then crushed and sieved to 212 microns. 0.6 g of the sieved precursor was carburized at a ramp rate of 10 °C/min to 630 °C for 2 hr under 60 sccm of N2 gas. After carburization the sample was cooled under 30 sccm N2 and passivated under 30 sccm 1% O2/N2 for 2 hours. | 630 | 10 | N2 | 0.5 | 2 | 60
1 g of ammonium heptamolybdate tetrahydrate dissolved in 4 mL of DI water. Separately, 2 g of sucrose dissolved in 3.5 mL of DI water at 50 °C. The two solutions were then combined. The combined solution was dried at 120 °C in air for 24 hours, then crushed and sieved to 212 microns. 0.6 g of the sieved precursor was carburized at a ramp rate of 10 °C/min to 630 °C for 2 hr under 100 sccm of N2 gas. After carburization the sample was cooled under 30 sccm N2 and passivated under 30 sccm 1% O2/N2 for 2 hours. | 630 | 10 | N2 | 0.5 | 2 | 100
1 g of ammonium heptamolybdate tetrahydrate dissolved in 4 mL of DI water. Separately, 2 g of sucrose dissolved in 3.5 mL of DI water at 50 °C. The two solutions were then combined. The combined solution was dried at 120 °C in air for 24 hours, then crushed and sieved to 212 microns. 0.6 g of the sieved precursor was carburized at a ramp rate of 10 °C/min to 630 °C for 5 hr under 30 sccm of N2 gas. After carburization the sample was cooled under 30 sccm N2 and passivated under 30 sccm 1% O2/N2 for 2 hours. | 630 | 10 | N2 | 0.5 | 5 | 30
1 g of ammonium heptamolybdate tetrahydrate dissolved in 4 mL of DI water. Separately, 2 g of sucrose dissolved in 3.5 mL of DI water at 50 °C. The two solutions were then combined. The combined solution was dried at 120 °C in air for 24 hours, then crushed and sieved to 212 microns. 0.6 g of the sieved precursor was carburized at a ramp rate of 10 °C/min to 630 °C for 5 hr under 60 sccm of N2 gas. After carburization the sample was cooled under 30 sccm N2 and passivated under 30 sccm 1% O2/N2 for 2 hours. | 630 | 10 | N2 | 0.5 | 5 | 60
1 g of ammonium heptamolybdate tetrahydrate dissolved in 4 mL of DI water. Separately, 2 g of sucrose dissolved in 3.5 mL of DI water at 50 °C. The two solutions were then combined. The combined solution was dried at 120 °C in air for 24 hours, then crushed and sieved to 212 microns. 0.6 g of the sieved precursor was carburized at a ramp rate of 10 °C/min to 630 °C for 5 hr under 100 sccm of N2 gas. After carburization the sample was cooled under 30 sccm N2 and passivated under 30 sccm 1% O2/N2 for 2 hours. | 630 | 10 | N2 | 0.5 | 5 | 100
1 g of ammonium heptamolybdate tetrahydrate dissolved in 4 mL of DI water. Separately, 2 g of sucrose dissolved in 3.5 mL of DI water at 50 °C. The two solutions were then combined. The combined solution was dried at 120 °C in air for 24 hours, then crushed and sieved to 212 microns. 0.6 g of the sieved precursor was carburized at a ramp rate of 10 °C/min to 630 °C for 10 hr under 30 sccm of N2 gas. After carburization the sample was cooled under 30 sccm N2 and passivated under 30 sccm 1% O2/N2 for 2 hours. | 630 | 10 | N2 | 0.5 | 10 | 30
1 g of ammonium heptamolybdate tetrahydrate dissolved in 4 mL of DI water. Separately, 2 g of sucrose dissolved in 3.5 mL of DI water at 50 °C. The two solutions were then combined. The combined solution was dried at 120 °C in air for 24 hours, then crushed and sieved to 212 microns. 0.6 g of the sieved precursor was carburized at a ramp rate of 10 °C/min to 630 °C for 10 hr under 60 sccm of N2 gas. After carburization the sample was cooled under 30 sccm N2 and passivated under 30 sccm 1% O2/N2 for 2 hours. | 630 | 10 | N2 | 0.5 | 10 | 60
1 g of ammonium heptamolybdate tetrahydrate dissolved in 4 mL of DI water. Separately, 2 g of sucrose dissolved in 3.5 mL of DI water at 50 °C. The two solutions were then combined. The combined solution was dried at 120 °C in air for 24 hours, then crushed and sieved to 212 microns. 0.6 g of the sieved precursor was carburized at a ramp rate of 10 °C/min to 630 °C for 10 hr under 100 sccm of N2 gas. After carburization the sample was cooled under 30 sccm N2 and passivated under 30 sccm 1% O2/N2 for 2 hours. | 630 | 10 | N2 | 0.5 | 10 | 100
1 g of ammonium heptamolybdate tetrahydrate dissolved in 5.5 mL of DI water. Separately, 1 g of sucrose dissolved in 2 mL of DI water at 50 °C. The two solutions were then combined. The combined solution was dried at 120 °C in air for 24 hours, then crushed and sieved to 212 microns. 0.6 g of the sieved precursor was carburized at a ramp rate of 10 °C/min to 630 °C for 0.5 hr under 30 sccm of N2 gas. After carburization the sample was cooled under 30 sccm N2 and passivated under 30 sccm 1% O2/N2 for 2 hours. | 630 | 10 | N2 | 1 | 0.5 | 30
1 g of ammonium heptamolybdate tetrahydrate dissolved in 5.5 mL of DI water. Separately, 1 g of sucrose dissolved in 2 mL of DI water at 50 °C. The two solutions were then combined. The combined solution was dried at 120 °C in air for 24 hours, then crushed and sieved to 212 microns. 0.6 g of the sieved precursor was carburized at a ramp rate of 10 °C/min to 630 °C for 0.5 hr under 60 sccm of N2 gas. After carburization the sample was cooled under 30 sccm N2 and passivated under 30 sccm 1% O2/N2 for 2 hours. | 630 | 10 | N2 | 1 | 0.5 | 60
1 g of ammonium heptamolybdate tetrahydrate dissolved in 5.5 mL of DI water. Separately, 1 g of sucrose dissolved in 2 mL of DI water at 50 °C. The two solutions were then combined. The combined solution was dried at 120 °C in air for 24 hours, then crushed and sieved to 212 microns. 0.6 g of the sieved precursor was carburized at a ramp rate of 10 °C/min to 630 °C for 0.5 hr under 100 sccm of N2 gas. After carburization the sample was cooled under 30 sccm N2 and passivated under 30 sccm 1% O2/N2 for 2 hours. | 630 | 10 | N2 | 1 | 0.5 | 100
1 g of ammonium heptamolybdate tetrahydrate dissolved in 5.5 mL of DI water. Separately, 1 g of sucrose dissolved in 2 mL of DI water at 50 °C. The two solutions were then combined. The combined solution was dried at 120 °C in air for 24 hours, then crushed and sieved to 212 microns. 0.6 g of the sieved precursor was carburized at a ramp rate of 10 °C/min to 630 °C for 2 hr under 30 sccm of N2 gas. After carburization the sample was cooled under 30 sccm N2 and passivated under 30 sccm 1% O2/N2 for 2 hours. | 630 | 10 | N2 | 1 | 2 | 30
1 g of ammonium heptamolybdate tetrahydrate dissolved in 5.5 mL of DI water. Separately, 1 g of sucrose dissolved in 2 mL of DI water at 50 °C. The two solutions were then combined. The combined solution was dried at 120 °C in air for 24 hours, then crushed and sieved to 212 microns. 0.6 g of the sieved precursor was carburized at a ramp rate of 10 °C/min to 630 °C for 2 hr under 60 sccm of N2 gas. After carburization the sample was cooled under 30 sccm N2 and passivated under 30 sccm 1% O2/N2 for 2 hours. | 630 | 10 | N2 | 1 | 2 | 60
1 g of ammonium heptamolybdate tetrahydrate dissolved in 5.5 mL of DI water. Separately, 1 g of sucrose dissolved in 2 mL of DI water at 50 °C. The two solutions were then combined. The combined solution was dried at 120 °C in air for 24 hours, then crushed and sieved to 212 microns. 0.6 g of the sieved precursor was carburized at a ramp rate of 10 °C/min to 630 °C for 2 hr under 100 sccm of N2 gas. After carburization the sample was cooled under 30 sccm N2 and passivated under 30 sccm 1% O2/N2 for 2 hours. | 630 | 10 | N2 | 1 | 2 | 100
1 g of ammonium heptamolybdate tetrahydrate dissolved in 5.5 mL of DI water. Separately, 1 g of sucrose dissolved in 2 mL of DI water at 50 °C. The two solutions were then combined. The combined solution was dried at 120 °C in air for 24 hours, then crushed and sieved to 212 microns. 0.6 g of the sieved precursor was carburized at a ramp rate of 10 °C/min to 630 °C for 5 hr under 30 sccm of N2 gas. After carburization the sample was cooled under 30 sccm N2 and passivated under 30 sccm 1% O2/N2 for 2 hours. | 630 | 10 | N2 | 1 | 5 | 30
1 g of ammonium heptamolybdate tetrahydrate dissolved in 5.5 mL of DI water. Separately, 1 g of sucrose dissolved in 2 mL of DI water at 50 °C. The two solutions were then combined. The combined solution was dried at 120 °C in air for 24 hours, then crushed and sieved to 212 microns. 0.6 g of the sieved precursor was carburized at a ramp rate of 10 °C/min to 630 °C for 5 hr under 60 sccm of N2 gas. After carburization the sample was cooled under 30 sccm N2 and passivated under 30 sccm 1% O2/N2 for 2 hours. | 630 | 10 | N2 | 1 | 5 | 60
1 g of ammonium heptamolybdate tetrahydrate dissolved in 5.5 mL of DI water. Separately, 1 g of sucrose dissolved in 2 mL of DI water at 50 °C. The two solutions were then combined. The combined solution was dried at 120 °C in air for 24 hours, then crushed and sieved to 212 microns. 0.6 g of the sieved precursor was carburized at a ramp rate of 10 °C/min to 630 °C for 5 hr under 100 sccm of N2 gas. After carburization the sample was cooled under 30 sccm N2 and passivated under 30 sccm 1% O2/N2 for 2 hours. | 630 | 10 | N2 | 1 | 5 | 100
1 g of ammonium heptamolybdate tetrahydrate dissolved in 5.5 mL of DI water. Separately, 1 g of sucrose dissolved in 2 mL of DI water at 50 °C. The two solutions were then combined. The combined solution was dried at 120 °C in air for 24 hours, then crushed and sieved to 212 microns. 0.6 g of the sieved precursor was carburized at a ramp rate of 10 °C/min to 630 °C for 10 hr under 30 sccm of N2 gas. After carburization the sample was cooled under 30 sccm N2 and passivated under 30 sccm 1% O2/N2 for 2 hours. | 630 | 10 | N2 | 1 | 10 | 30
1 g of ammonium heptamolybdate tetrahydrate dissolved in 5.5 mL of DI water. Separately, 1 g of sucrose dissolved in 2 mL of DI water at 50 °C. The two solutions were then combined. The combined solution was dried at 120 °C in air for 24 hours, then crushed and sieved to 212 microns. 0.6 g of the sieved precursor was carburized at a ramp rate of 10 °C/min to 630 °C for 10 hr under 60 sccm of N2 gas. After carburization the sample was cooled under 30 sccm N2 and passivated under 30 sccm 1% O2/N2 for 2 hours. | 630 | 10 | N2 | 1 | 10 | 60
1 g of ammonium heptamolybdate tetrahydrate dissolved in 5.5 mL of DI water. Separately, 1 g of sucrose dissolved in 2 mL of DI water at 50 °C. The two solutions were then combined. The combined solution was dried at 120 °C in air for 24 hours, then crushed and sieved to 212 microns. 0.6 g of the sieved precursor was carburized at a ramp rate of 10 °C/min to 630 °C for 10 hr under 100 sccm of N2 gas. After carburization the sample was cooled under 30 sccm N2 and passivated under 30 sccm 1% O2/N2 for 2 hours. | 630 | 10 | N2 | 1 | 10 | 100
1 g of ammonium heptamolybdate tetrahydrate dissolved in 6 mL of DI water. Separately, 0.5 g of sucrose dissolved in 1.5 mL of DI water at 50 °C. The two solutions were then combined. The combined solution was dried at 120 °C in air for 24 hours, then crushed and sieved to 212 microns. 0.6 g of the sieved precursor was carburized at a ramp rate of 10 °C/min to 630 °C for 0.5 hr under 30 sccm of N2 gas. After carburization the sample was cooled under 30 sccm N2 and passivated under 30 sccm 1% O2/N2 for 2 hours. | 630 | 10 | N2 | 2 | 0.5 | 30
1 g of ammonium heptamolybdate tetrahydrate dissolved in 6 mL of DI water. Separately, 0.5 g of sucrose dissolved in 1.5 mL of DI water at 50 °C. The two solutions were then combined. The combined solution was dried at 120 °C in air for 24 hours, then crushed and sieved to 212 microns. 0.6 g of the sieved precursor was carburized at a ramp rate of 10 °C/min to 630 °C for 0.5 hr under 60 sccm of N2 gas. After carburization the sample was cooled under 30 sccm N2 and passivated under 30 sccm 1% O2/N2 for 2 hours. | 630 | 10 | N2 | 2 | 0.5 | 60
1 g of ammonium heptamolybdate tetrahydrate dissolved in 6 mL of DI water. Separately, 0.5 g of sucrose dissolved in 1.5 mL of DI water at 50 °C. The two solutions were then combined. The combined solution was dried at 120 °C in air for 24 hours, then crushed and sieved to 212 microns. 0.6 g of the sieved precursor was carburized at a ramp rate of 10 °C/min to 630 °C for 0.5 hr under 100 sccm of N2 gas. After carburization the sample was cooled under 30 sccm N2 and passivated under 30 sccm 1% O2/N2 for 2 hours. | 630 | 10 | N2 | 2 | 0.5 | 100
1 g of ammonium heptamolybdate tetrahydrate dissolved in 6 mL of DI water. Separately, 0.5 g of sucrose dissolved in 1.5 mL of DI water at 50 °C. The two solutions were then combined. The combined solution was dried at 120 °C in air for 24 hours, then crushed and sieved to 212 microns. 0.6 g of the sieved precursor was carburized at a ramp rate of 10 °C/min to 630 °C for 2 hr under 30 sccm of N2 gas. After carburization the sample was cooled under 30 sccm N2 and passivated under 30 sccm 1% O2/N2 for 2 hours. | 630 | 10 | N2 | 2 | 2 | 30
1 g of ammonium heptamolybdate tetrahydrate dissolved in 6 mL of DI water. Separately, 0.5 g of sucrose dissolved in 1.5 mL of DI water at 50 °C. The two solutions were then combined. The combined solution was dried at 120 °C in air for 24 hours, then crushed and sieved to 212 microns. 0.6 g of the sieved precursor was carburized at a ramp rate of 10 °C/min to 630 °C for 2 hr under 60 sccm of N2 gas. After carburization the sample was cooled under 30 sccm N2 and passivated under 30 sccm 1% O2/N2 for 2 hours. | 630 | 10 | N2 | 2 | 2 | 60
1 g of ammonium heptamolybdate tetrahydrate dissolved in 6 mL of DI water. Separately, 0.5 g of sucrose dissolved in 1.5 mL of DI water at 50 °C. The two solutions were then combined. The combined solution was dried at 120 °C in air for 24 hours, then crushed and sieved to 212 microns. 0.6 g of the sieved precursor was carburized at a ramp rate of 10 °C/min to 630 °C for 2 hr under 100 sccm of N2 gas. After carburization the sample was cooled under 30 sccm N2 and passivated under 30 sccm 1% O2/N2 for 2 hours. | 630 | 10 | N2 | 2 | 2 | 100
1 g of ammonium heptamolybdate tetrahydrate dissolved in 6 mL of DI water. Separately, 0.5 g of sucrose dissolved in 1.5 mL of DI water at 50 °C. The two solutions were then combined. The combined solution was dried at 120 °C in air for 24 hours, then crushed and sieved to 212 microns. 0.6 g of the sieved precursor was carburized at a ramp rate of 10 °C/min to 630 °C for 5 hr under 30 sccm of N2 gas. After carburization the sample was cooled under 30 sccm N2 and passivated under 30 sccm 1% O2/N2 for 2 hours. | 630 | 10 | N2 | 2 | 5 | 30
1 g of ammonium heptamolybdate tetrahydrate dissolved in 6 mL of DI water. Separately, 0.5 g of sucrose dissolved in 1.5 mL of DI water at 50 °C. The two solutions were then combined. The combined solution was dried at 120 °C in air for 24 hours, then crushed and sieved to 212 microns. 0.6 g of the sieved precursor was carburized at a ramp rate of 10 °C/min to 630 °C for 5 hr under 60 sccm of N2 gas. After carburization the sample was cooled under 30 sccm N2 and passivated under 30 sccm 1% O2/N2 for 2 hours. | 630 | 10 | N2 | 2 | 5 | 60
1 g of ammonium heptamolybdate tetrahydrate dissolved in 6 mL of DI water. Separately, 0.5 g of sucrose dissolved in 1.5 mL of DI water at 50 °C. The two solutions were then combined. The combined solution was dried at 120 °C in air for 24 hours, then crushed and sieved to 212 microns. 0.6 g of the sieved precursor was carburized at a ramp rate of 10 °C/min to 630 °C for 5 hr under 100 sccm of N2 gas. After carburization the sample was cooled under 30 sccm N2 and passivated under 30 sccm 1% O2/N2 for 2 hours. | 630 | 10 | N2 | 2 | 5 | 100
1 g of ammonium heptamolybdate tetrahydrate dissolved in 6 mL of DI water. Separately, 0.5 g of sucrose dissolved in 1.5 mL of DI water at 50 °C. The two solutions were then combined. The combined solution was dried at 120 °C in air for 24 hours, then crushed and sieved to 212 microns. 0.6 g of the sieved precursor was carburized at a ramp rate of 10 °C/min to 630 °C for 10 hr under 30 sccm of N2 gas. After carburization the sample was cooled under 30 sccm N2 and passivated under 30 sccm 1% O2/N2 for 2 hours. | 630 | 10 | N2 | 2 | 10 | 30
1 g of ammonium heptamolybdate tetrahydrate dissolved in 6 mL of DI water. Separately, 0.5 g of sucrose dissolved in 1.5 mL of DI water at 50 °C. The two solutions were then combined. The combined solution was dried at 120 °C in air for 24 hours, then crushed and sieved to 212 microns. 0.6 g of the sieved precursor was carburized at a ramp rate of 10 °C/min to 630 °C for 10 hr under 60 sccm of N2 gas. After carburization the sample was cooled under 30 sccm N2 and passivated under 30 sccm 1% O2/N2 for 2 hours. | 630 | 10 | N2 | 2 | 10 | 60
1 g of ammonium heptamolybdate tetrahydrate dissolved in 6 mL of DI water. Separately, 0.5 g of sucrose dissolved in 1.5 mL of DI water at 50 °C. The two solutions were then combined. The combined solution was dried at 120 °C in air for 24 hours, then crushed and sieved to 212 microns. 0.6 g of the sieved precursor was carburized at a ramp rate of 10 °C/min to 630 °C for 10 hr under 100 sccm of N2 gas. After carburization the sample was cooled under 30 sccm N2 and passivated under 30 sccm 1% O2/N2 for 2 hours. | 630 | 10 | N2 | 2 | 10 | 100
1 g of ammonium heptamolybdate tetrahydrate dissolved in 4 mL of DI water. Separately, 2 g of sucrose dissolved in 3.5 mL of DI water at 50 °C. The two solutions were then combined. The combined solution was dried at 120 °C in air for 24 hours, then crushed and sieved to 212 microns. 0.6 g of the sieved precursor was carburized at a ramp rate of 15 °C/min to 630 °C for 0.5 hr under 30 sccm of H2 gas. After carburization the sample was cooled under 30 sccm N2 and passivated under 30 sccm 1% O2/N2 for 2 hours. | 630 | 15 | H2 | 0.5 | 0.5 | 30
1 g of ammonium heptamolybdate tetrahydrate dissolved in 4 mL of DI water. Separately, 2 g of sucrose dissolved in 3.5 mL of DI water at 50 °C. The two solutions were then combined. The combined solution was dried at 120 °C in air for 24 hours, then crushed and sieved to 212 microns. 0.6 g of the sieved precursor was carburized at a ramp rate of 15 °C/min to 630 °C for 0.5 hr under 60 sccm of H2 gas. After carburization the sample was cooled under 30 sccm N2 and passivated under 30 sccm 1% O2/N2 for 2 hours. | 630 | 15 | H2 | 0.5 | 0.5 | 60
1 g of ammonium heptamolybdate tetrahydrate dissolved in 4 mL of DI water. Separately, 2 g of sucrose dissolved in 3.5 mL of DI water at 50 °C. The two solutions were then combined. The combined solution was dried at 120 °C in air for 24 hours, then crushed and sieved to 212 microns. 0.6 g of the sieved precursor was carburized at a ramp rate of 15 °C/min to 630 °C for 0.5 hr under 100 sccm of H2 gas. After carburization the sample was cooled under 30 sccm N2 and passivated under 30 sccm 1% O2/N2 for 2 hours. | 630 | 15 | H2 | 0.5 | 0.5 | 100
1 g of ammonium heptamolybdate tetrahydrate dissolved in 4 mL of DI water. Separately, 2 g of sucrose dissolved in 3.5 mL of DI water at 50 °C. The two solutions were then combined. The combined solution was dried at 120 °C in air for 24 hours, then crushed and sieved to 212 microns. 0.6 g of the sieved precursor was carburized at a ramp rate of 15 °C/min to 630 °C for 2 hr under 30 sccm of H2 gas. After carburization the sample was cooled under 30 sccm N2 and passivated under 30 sccm 1% O2/N2 for 2 hours. | 630 | 15 | H2 | 0.5 | 2 | 30
1 g of ammonium heptamolybdate tetrahydrate dissolved in 4 mL of DI water. Separately, 2 g of sucrose dissolved in 3.5 mL of DI water at 50 °C. The two solutions were then combined. The combined solution was dried at 120 °C in air for 24 hours, then crushed and sieved to 212 microns. 0.6 g of the sieved precursor was carburized at a ramp rate of 15 °C/min to 630 °C for 2 hr under 60 sccm of H2 gas. After carburization the sample was cooled under 30 sccm N2 and passivated under 30 sccm 1% O2/N2 for 2 hours. | 630 | 15 | H2 | 0.5 | 2 | 60
1 g of ammonium heptamolybdate tetrahydrate dissolved in 4 mL of DI water. Separately, 2 g of sucrose dissolved in 3.5 mL of DI water at 50 °C. The two solutions were then combined. The combined solution was dried at 120 °C in air for 24 hours, then crushed and sieved to 212 microns. 0.6 g of the sieved precursor was carburized at a ramp rate of 15 °C/min to 630 °C for 2 hr under 100 sccm of H2 gas. After carburization the sample was cooled under 30 sccm N2 and passivated under 30 sccm 1% O2/N2 for 2 hours. | 630 | 15 | H2 | 0.5 | 2 | 100
1 g of ammonium heptamolybdate tetrahydrate dissolved in 4 mL of DI water. Separately, 2 g of sucrose dissolved in 3.5 mL of DI water at 50 °C. The two solutions were then combined. The combined solution was dried at 120 °C in air for 24 hours, then crushed and sieved to 212 microns. 0.6 g of the sieved precursor was carburized at a ramp rate of 15 °C/min to 630 °C for 5 hr under 30 sccm of H2 gas. After carburization the sample was cooled under 30 sccm N2 and passivated under 30 sccm 1% O2/N2 for 2 hours. | 630 | 15 | H2 | 0.5 | 5 | 30
1 g of ammonium heptamolybdate tetrahydrate dissolved in 4 mL of DI water. Separately, 2 g of sucrose dissolved in 3.5 mL of DI water at 50 °C. The two solutions were then combined. The combined solution was dried at 120 °C in air for 24 hours, then crushed and sieved to 212 microns. 0.6 g of the sieved precursor was carburized at a ramp rate of 15 °C/min to 630 °C for 5 hr under 60 sccm of H2 gas. After carburization the sample was cooled under 30 sccm N2 and passivated under 30 sccm 1% O2/N2 for 2 hours. | 630 | 15 | H2 | 0.5 | 5 | 60
1 g of ammonium heptamolybdate tetrahydrate dissolved in 4 mL of DI water. Separately, 2 g of sucrose dissolved in 3.5 mL of DI water at 50 °C. The two solutions were then combined. The combined solution was dried at 120 °C in air for 24 hours, then crushed and sieved to 212 microns. 0.6 g of the sieved precursor was carburized at a ramp rate of 15 °C/min to 630 °C for 5 hr under 100 sccm of H2 gas. After carburization the sample was cooled under 30 sccm N2 and passivated under 30 sccm 1% O2/N2 for 2 hours. | 630 | 15 | H2 | 0.5 | 5 | 100
1 g of ammonium heptamolybdate tetrahydrate dissolved in 4 mL of DI water. Separately, 2 g of sucrose dissolved in 3.5 mL of DI water at 50 °C. The two solutions were then combined. The combined solution was dried at 120 °C in air for 24 hours, then crushed and sieved to 212 microns. 0.6 g of the sieved precursor was carburized at a ramp rate of 15 °C/min to 630 °C for 10 hr under 30 sccm of H2 gas. After carburization the sample was cooled under 30 sccm N2 and passivated under 30 sccm 1% O2/N2 for 2 hours. | 630 | 15 | H2 | 0.5 | 10 | 30
1 g of ammonium heptamolybdate tetrahydrate dissolved in 4 mL of DI water. Separately, 2 g of sucrose dissolved in 3.5 mL of DI water at 50 °C. The two solutions were then combined. The combined solution was dried at 120 °C in air for 24 hours, then crushed and sieved to 212 microns. 0.6 g of the sieved precursor was carburized at a ramp rate of 15 °C/min to 630 °C for 10 hr under 60 sccm of H2 gas. After carburization the sample was cooled under 30 sccm N2 and passivated under 30 sccm 1% O2/N2 for 2 hours. | 630 | 15 | H2 | 0.5 | 10 | 60
1 g of ammonium heptamolybdate tetrahydrate dissolved in 4 mL of DI water. Separately, 2 g of sucrose dissolved in 3.5 mL of DI water at 50 °C. The two solutions were then combined. The combined solution was dried at 120 °C in air for 24 hours, then crushed and sieved to 212 microns. 0.6 g of the sieved precursor was carburized at a ramp rate of 15 °C/min to 630 °C for 10 hr under 100 sccm of H2 gas. After carburization the sample was cooled under 30 sccm N2 and passivated under 30 sccm 1% O2/N2 for 2 hours. | 630 | 15 | H2 | 0.5 | 10 | 100
1 g of ammonium heptamolybdate tetrahydrate dissolved in 5.5 mL of DI water. Separately, 1 g of sucrose dissolved in 2 mL of DI water at 50 °C. The two solutions were then combined. The combined solution was dried at 120 °C in air for 24 hours, then crushed and sieved to 212 microns. 0.6 g of the sieved precursor was carburized at a ramp rate of 15 °C/min to 630 °C for 0.5 hr under 30 sccm of H2 gas. After carburization the sample was cooled under 30 sccm N2 and passivated under 30 sccm 1% O2/N2 for 2 hours. | 630 | 15 | H2 | 1 | 0.5 | 30
1 g of ammonium heptamolybdate tetrahydrate dissolved in 5.5 mL of DI water. Separately, 1 g of sucrose dissolved in 2 mL of DI water at 50 °C. The two solutions were then combined. The combined solution was dried at 120 °C in air for 24 hours, then crushed and sieved to 212 microns. 0.6 g of the sieved precursor was carburized at a ramp rate of 15 °C/min to 630 °C for 0.5 hr under 60 sccm of H2 gas. After carburization the sample was cooled under 30 sccm N2 and passivated under 30 sccm 1% O2/N2 for 2 hours. | 630 | 15 | H2 | 1 | 0.5 | 60
1 g of ammonium heptamolybdate tetrahydrate dissolved in 5.5 mL of DI water. Separately, 1 g of sucrose dissolved in 2 mL of DI water at 50 °C. The two solutions were then combined. The combined solution was dried at 120 °C in air for 24 hours, then crushed and sieved to 212 microns. 0.6 g of the sieved precursor was carburized at a ramp rate of 15 °C/min to 630 °C for 0.5 hr under 100 sccm of H2 gas. After carburization the sample was cooled under 30 sccm N2 and passivated under 30 sccm 1% O2/N2 for 2 hours. | 630 | 15 | H2 | 1 | 0.5 | 100
1 g of ammonium heptamolybdate tetrahydrate dissolved in 5.5 mL of DI water. Separately, 1 g of sucrose dissolved in 2 mL of DI water at 50 °C. The two solutions were then combined. The combined solution was dried at 120 °C in air for 24 hours, then crushed and sieved to 212 microns. 0.6 g of the sieved precursor was carburized at a ramp rate of 15 °C/min to 630 °C for 2 hr under 30 sccm of H2 gas. After carburization the sample was cooled under 30 sccm N2 and passivated under 30 sccm 1% O2/N2 for 2 hours. | 630 | 15 | H2 | 1 | 2 | 30
1 g of ammonium heptamolybdate tetrahydrate dissolved in 5.5 mL of DI water. Separately, 1 g of sucrose dissolved in 2 mL of DI water at 50 °C. The two solutions were then combined. The combined solution was dried at 120 °C in air for 24 hours, then crushed and sieved to 212 microns. 0.6 g of the sieved precursor was carburized at a ramp rate of 15 °C/min to 630 °C for 2 hr under 60 sccm of H2 gas. After carburization the sample was cooled under 30 sccm N2 and passivated under 30 sccm 1% O2/N2 for 2 hours. | 630 | 15 | H2 | 1 | 2 | 60
1 g of ammonium heptamolybdate tetrahydrate dissolved in 5.5 mL of DI water. Separately, 1 g of sucrose dissolved in 2 mL of DI water at 50 °C. The two solutions were then combined. The combined solution was dried at 120 °C in air for 24 hours, then crushed and sieved to 212 microns. 0.6 g of the sieved precursor was carburized at a ramp rate of 15 °C/min to 630 °C for 2 hr under 100 sccm of H2 gas. After carburization the sample was cooled under 30 sccm N2 and passivated under 30 sccm 1% O2/N2 for 2 hours. | 630 | 15 | H2 | 1 | 2 | 100
1 g of ammonium heptamolybdate tetrahydrate dissolved in 5.5 mL of DI water. Separately, 1 g of sucrose dissolved in 2 mL of DI water at 50 °C. The two solutions were then combined. The combined solution was dried at 120 °C in air for 24 hours, then crushed and sieved to 212 microns. 0.6 g of the sieved precursor was carburized at a ramp rate of 15 °C/min to 630 °C for 5 hr under 30 sccm of H2 gas. After carburization the sample was cooled under 30 sccm N2 and passivated under 30 sccm 1% O2/N2 for 2 hours. | 630 | 15 | H2 | 1 | 5 | 30
1 g of ammonium heptamolybdate tetrahydrate dissolved in 5.5 mL of DI water. Separately, 1 g of sucrose dissolved in 2 mL of DI water at 50 °C. The two solutions were then combined. The combined solution was dried at 120 °C in air for 24 hours, then crushed and sieved to 212 microns. 0.6 g of the sieved precursor was carburized at a ramp rate of 15 °C/min to 630 °C for 5 hr under 60 sccm of H2 gas. After carburization the sample was cooled under 30 sccm N2 and passivated under 30 sccm 1% O2/N2 for 2 hours. | 630 | 15 | H2 | 1 | 5 | 60
1 g of ammonium heptamolybdate tetrahydrate dissolved in 5.5 mL of DI water. Separately, 1 g of sucrose dissolved in 2 mL of DI water at 50 °C. The two solutions were then combined. The combined solution was dried at 120 °C in air for 24 hours, then crushed and sieved to 212 microns. 0.6 g of the sieved precursor was carburized at a ramp rate of 15 °C/min to 630 °C for 5 hr under 100 sccm of H2 gas. After carburization the sample was cooled under 30 sccm N2 and passivated under 30 sccm 1% O2/N2 for 2 hours. | 630 | 15 | H2 | 1 | 5 | 100
1 g of ammonium heptamolybdate tetrahydrate dissolved in 5.5 mL of DI water. Separately, 1 g of sucrose dissolved in 2 mL of DI water at 50 °C. The two solutions were then combined. The combined solution was dried at 120 °C in air for 24 hours, then crushed and sieved to 212 microns. 0.6 g of the sieved precursor was carburized at a ramp rate of 15 °C/min to 630 °C for 10 hr under 30 sccm of H2 gas. After carburization the sample was cooled under 30 sccm N2 and passivated under 30 sccm 1% O2/N2 for 2 hours. | 630 | 15 | H2 | 1 | 10 | 30
1 g of ammonium heptamolybdate tetrahydrate dissolved in 5.5 mL of DI water. Separately, 1 g of sucrose dissolved in 2 mL of DI water at 50 °C. The two solutions were then combined. The combined solution was dried at 120 °C in air for 24 hours, then crushed and sieved to 212 microns. 0.6 g of the sieved precursor was carburized at a ramp rate of 15 °C/min to 630 °C for 10 hr under 60 sccm of H2 gas. After carburization the sample was cooled under 30 sccm N2 and passivated under 30 sccm 1% O2/N2 for 2 hours. | 630 | 15 | H2 | 1 | 10 | 60
1 g of ammonium heptamolybdate tetrahydrate dissolved in 5.5 mL of DI water. Separately, 1 g of sucrose dissolved in 2 mL of DI water at 50 °C. The two solutions were then combined. The combined solution was dried at 120 °C in air for 24 hours, then crushed and sieved to 212 microns. 0.6 g of the sieved precursor was carburized at a ramp rate of 15 °C/min to 630 °C for 10 hr under 100 sccm of H2 gas. After carburization the sample was cooled under 30 sccm N2 and passivated under 30 sccm 1% O2/N2 for 2 hours. | 630 | 15 | H2 | 1 | 10 | 100
1 g of ammonium heptamolybdate tetrahydrate dissolved in 6 mL of DI water. Separately, 0.5 g of sucrose dissolved in 1.5 mL of DI water at 50 °C. The two solutions were then combined. The combined solution was dried at 120 °C in air for 24 hours, then crushed and sieved to 212 microns. 0.6 g of the sieved precursor was carburized at a ramp rate of 15 °C/min to 630 °C for 0.5 hr under 30 sccm of H2 gas. After carburization the sample was cooled under 30 sccm N2 and passivated under 30 sccm 1% O2/N2 for 2 hours. | 630 | 15 | H2 | 2 | 0.5 | 30
1 g of ammonium heptamolybdate tetrahydrate dissolved in 6 mL of DI water. Separately, 0.5 g of sucrose dissolved in 1.5 mL of DI water at 50 °C. The two solutions were then combined. The combined solution was dried at 120 °C in air for 24 hours, then crushed and sieved to 212 microns. 0.6 g of the sieved precursor was carburized at a ramp rate of 15 °C/min to 630 °C for 0.5 hr under 60 sccm of H2 gas. After carburization the sample was cooled under 30 sccm N2 and passivated under 30 sccm 1% O2/N2 for 2 hours. | 630 | 15 | H2 | 2 | 0.5 | 60
1 g of ammonium heptamolybdate tetrahydrate dissolved in 6 mL of DI water. Separately, 0.5 g of sucrose dissolved in 1.5 mL of DI water at 50 °C. The two solutions were then combined. The combined solution was dried at 120 °C in air for 24 hours, then crushed and sieved to 212 microns. 0.6 g of the sieved precursor was carburized at a ramp rate of 15 °C/min to 630 °C for 0.5 hr under 100 sccm of H2 gas. After carburization the sample was cooled under 30 sccm N2 and passivated under 30 sccm 1% O2/N2 for 2 hours. | 630 | 15 | H2 | 2 | 0.5 | 100
1 g of ammonium heptamolybdate tetrahydrate dissolved in 6 mL of DI water. Separately, 0.5 g of sucrose dissolved in 1.5 mL of DI water at 50 °C. The two solutions were then combined. The combined solution was dried at 120 °C in air for 24 hours, then crushed and sieved to 212 microns. 0.6 g of the sieved precursor was carburized at a ramp rate of 15 °C/min to 630 °C for 2 hr under 30 sccm of H2 gas. After carburization the sample was cooled under 30 sccm N2 and passivated under 30 sccm 1% O2/N2 for 2 hours. | 630 | 15 | H2 | 2 | 2 | 30
1 g of ammonium heptamolybdate tetrahydrate dissolved in 6 mL of DI water. Separately, 0.5 g of sucrose dissolved in 1.5 mL of DI water at 50 °C. The two solutions were then combined. The combined solution was dried at 120 °C in air for 24 hours, then crushed and sieved to 212 microns. 0.6 g of the sieved precursor was carburized at a ramp rate of 15 °C/min to 630 °C for 2 hr under 60 sccm of H2 gas. After carburization the sample was cooled under 30 sccm N2 and passivated under 30 sccm 1% O2/N2 for 2 hours. | 630 | 15 | H2 | 2 | 2 | 60
1 g of ammonium heptamolybdate tetrahydrate dissolved in 6 mL of DI water. Separately, 0.5 g of sucrose dissolved in 1.5 mL of DI water at 50 °C. The two solutions were then combined. The combined solution was dried at 120 °C in air for 24 hours, then crushed and sieved to 212 microns. 0.6 g of the sieved precursor was carburized at a ramp rate of 15 °C/min to 630 °C for 2 hr under 100 sccm of H2 gas. After carburization the sample was cooled under 30 sccm N2 and passivated under 30 sccm 1% O2/N2 for 2 hours. | 630 | 15 | H2 | 2 | 2 | 100
1 g of ammonium heptamolybdate tetrahydrate dissolved in 6 mL of DI water. Separately, 0.5 g of sucrose dissolved in 1.5 mL of DI water at 50 °C. The two solutions were then combined. The combined solution was dried at 120 °C in air for 24 hours, then crushed and sieved to 212 microns. 0.6 g of the sieved precursor was carburized at a ramp rate of 15 °C/min to 630 °C for 5 hr under 30 sccm of H2 gas. After carburization the sample was cooled under 30 sccm N2 and passivated under 30 sccm 1% O2/N2 for 2 hours. | 630 | 15 | H2 | 2 | 5 | 30
1 g of ammonium heptamolybdate tetrahydrate dissolved in 6 mL of DI water. Separately, 0.5 g of sucrose dissolved in 1.5 mL of DI water at 50 °C. The two solutions were then combined. The combined solution was dried at 120 °C in air for 24 hours, then crushed and sieved to 212 microns. 0.6 g of the sieved precursor was carburized at a ramp rate of 15 °C/min to 630 °C for 5 hr under 60 sccm of H2 gas. After carburization the sample was cooled under 30 sccm N2 and passivated under 30 sccm 1% O2/N2 for 2 hours. | 630 | 15 | H2 | 2 | 5 | 60
1 g of ammonium heptamolybdate tetrahydrate dissolved in 6 mL of DI water. Separately, 0.5 g of sucrose dissolved in 1.5 mL of DI water at 50 °C. The two solutions were then combined. The combined solution was dried at 120 °C in air for 24 hours, then crushed and sieved to 212 microns. 0.6 g of the sieved precursor was carburized at a ramp rate of 15 °C/min to 630 °C for 5 hr under 100 sccm of H2 gas. After carburization the sample was cooled under 30 sccm N2 and passivated under 30 sccm 1% O2/N2 for 2 hours. | 630 | 15 | H2 | 2 | 5 | 100
1 g of ammonium heptamolybdate tetrahydrate dissolved in 6 mL of DI water. Separately, 0.5 g of sucrose dissolved in 1.5 mL of DI water at 50 °C. The two solutions were then combined. The combined solution was dried at 120 °C in air for 24 hours, then crushed and sieved to 212 microns. 0.6 g of the sieved precursor was carburized at a ramp rate of 15 °C/min to 630 °C for 10 hr under 30 sccm of H2 gas. After carburization the sample was cooled under 30 sccm N2 and passivated under 30 sccm 1% O2/N2 for 2 hours. | 630 | 15 | H2 | 2 | 10 | 30
1 g of ammonium heptamolybdate tetrahydrate dissolved in 6 mL of DI water. Separately, 0.5 g of sucrose dissolved in 1.5 mL of DI water at 50 °C. The two solutions were then combined. The combined solution was dried at 120 °C in air for 24 hours, then crushed and sieved to 212 microns. 0.6 g of the sieved precursor was carburized at a ramp rate of 15 °C/min to 630 °C for 10 hr under 60 sccm of H2 gas. After carburization the sample was cooled under 30 sccm N2 and passivated under 30 sccm 1% O2/N2 for 2 hours. | 630 | 15 | H2 | 2 | 10 | 60
1 g of ammonium heptamolybdate tetrahydrate dissolved in 6 mL of DI water. Separately, 0.5 g of sucrose dissolved in 1.5 mL of DI water at 50 °C. The two solutions were then combined. The combined solution was dried at 120 °C in air for 24 hours, then crushed and sieved to 212 microns. 0.6 g of the sieved precursor was carburized at a ramp rate of 15 °C/min to 630 °C for 10 hr under 100 sccm of H2 gas. After carburization the sample was cooled under 30 sccm N2 and passivated under 30 sccm 1% O2/N2 for 2 hours. | 630 | 15 | H2 | 2 | 10 | 100
1 g of ammonium heptamolybdate tetrahydrate dissolved in 4 mL of DI water. Separately, 2 g of sucrose dissolved in 3.5 mL of DI water at 50 °C. The two solutions were then combined. The combined solution was dried at 120 °C in air for 24 hours, then crushed and sieved to 212 microns. 0.6 g of the sieved precursor was carburized at a ramp rate of 15 °C/min to 630 °C for 0.5 hr under 30 sccm of N2 gas. After carburization the sample was cooled under 30 sccm N2 and passivated under 30 sccm 1% O2/N2 for 2 hours. | 630 | 15 | N2 | 0.5 | 0.5 | 30
1 g of ammonium heptamolybdate tetrahydrate dissolved in 4 mL of DI water. Separately, 2 g of sucrose dissolved in 3.5 mL of DI water at 50 °C. The two solutions were then combined. The combined solution was dried at 120 °C in air for 24 hours, then crushed and sieved to 212 microns. 0.6 g of the sieved precursor was carburized at a ramp rate of 15 °C/min to 630 °C for 0.5 hr under 60 sccm of N2 gas. After carburization the sample was cooled under 30 sccm N2 and passivated under 30 sccm 1% O2/N2 for 2 hours. | 630 | 15 | N2 | 0.5 | 0.5 | 60
1 g of ammonium heptamolybdate tetrahydrate dissolved in 4 mL of DI water. Separately, 2 g of sucrose dissolved in 3.5 mL of DI water at 50 °C. The two solutions were then combined. The combined solution was dried at 120 °C in air for 24 hours, then crushed and sieved to 212 microns. 0.6 g of the sieved precursor was carburized at a ramp rate of 15 °C/min to 630 °C for 0.5 hr under 100 sccm of N2 gas. After carburization the sample was cooled under 30 sccm N2 and passivated under 30 sccm 1% O2/N2 for 2 hours. | 630 | 15 | N2 | 0.5 | 0.5 | 100
1 g of ammonium heptamolybdate tetrahydrate dissolved in 4 mL of DI water. Separately, 2 g of sucrose dissolved in 3.5 mL of DI water at 50 °C. The two solutions were then combined. The combined solution was dried at 120 °C in air for 24 hours, then crushed and sieved to 212 microns. 0.6 g of the sieved precursor was carburized at a ramp rate of 15 °C/min to 630 °C for 2 hr under 30 sccm of N2 gas. After carburization the sample was cooled under 30 sccm N2 and passivated under 30 sccm 1% O2/N2 for 2 hours. | 630 | 15 | N2 | 0.5 | 2 | 30
1 g of ammonium heptamolybdate tetrahydrate dissolved in 4 mL of DI water. Separately, 2 g of sucrose dissolved in 3.5 mL of DI water at 50 °C. The two solutions were then combined. The combined solution was dried at 120 °C in air for 24 hours, then crushed and sieved to 212 microns. 0.6 g of the sieved precursor was carburized at a ramp rate of 15 °C/min to 630 °C for 2 hr under 60 sccm of N2 gas. After carburization the sample was cooled under 30 sccm N2 and passivated under 30 sccm 1% O2/N2 for 2 hours. | 630 | 15 | N2 | 0.5 | 2 | 60
1 g of ammonium heptamolybdate tetrahydrate dissolved in 4 mL of DI water. Separately, 2 g of sucrose dissolved in 3.5 mL of DI water at 50 °C. The two solutions were then combined. The combined solution was dried at 120 °C in air for 24 hours, then crushed and sieved to 212 microns. 0.6 g of the sieved precursor was carburized at a ramp rate of 15 °C/min to 630 °C for 2 hr under 100 sccm of N2 gas. After carburization the sample was cooled under 30 sccm N2 and passivated under 30 sccm 1% O2/N2 for 2 hours. | 630 | 15 | N2 | 0.5 | 2 | 100
1 g of ammonium heptamolybdate tetrahydrate dissolved in 4 mL of DI water. Separately, 2 g of sucrose dissolved in 3.5 mL of DI water at 50 °C. The two solutions were then combined. The combined solution was dried at 120 °C in air for 24 hours, then crushed and sieved to 212 microns. 0.6 g of the sieved precursor was carburized at a ramp rate of 15 °C/min to 630 °C for 5 hr under 30 sccm of N2 gas. After carburization the sample was cooled under 30 sccm N2 and passivated under 30 sccm 1% O2/N2 for 2 hours. | 630 | 15 | N2 | 0.5 | 5 | 30
1 g of ammonium heptamolybdate tetrahydrate dissolved in 4 mL of DI water. Separately, 2 g of sucrose dissolved in 3.5 mL of DI water at 50 °C. The two solutions were then combined. The combined solution was dried at 120 °C in air for 24 hours, then crushed and sieved to 212 microns. 0.6 g of the sieved precursor was carburized at a ramp rate of 15 °C/min to 630 °C for 5 hr under 60 sccm of N2 gas. After carburization the sample was cooled under 30 sccm N2 and passivated under 30 sccm 1% O2/N2 for 2 hours. | 630 | 15 | N2 | 0.5 | 5 | 60
1 g of ammonium heptamolybdate tetrahydrate dissolved in 4 mL of DI water. Separately, 2 g of sucrose dissolved in 3.5 mL of DI water at 50 °C. The two solutions were then combined. The combined solution was dried at 120 °C in air for 24 hours, then crushed and sieved to 212 microns. 0.6 g of the sieved precursor was carburized at a ramp rate of 15 °C/min to 630 °C for 5 hr under 100 sccm of N2 gas. After carburization the sample was cooled under 30 sccm N2 and passivated under 30 sccm 1% O2/N2 for 2 hours. | 630 | 15 | N2 | 0.5 | 5 | 100
1 g of ammonium heptamolybdate tetrahydrate dissolved in 4 mL of DI water. Separately, 2 g of sucrose dissolved in 3.5 mL of DI water at 50 °C. The two solutions were then combined. The combined solution was dried at 120 °C in air for 24 hours, then crushed and sieved to 212 microns. 0.6 g of the sieved precursor was carburized at a ramp rate of 15 °C/min to 630 °C for 10 hr under 30 sccm of N2 gas. After carburization the sample was cooled under 30 sccm N2 and passivated under 30 sccm 1% O2/N2 for 2 hours. | 630 | 15 | N2 | 0.5 | 10 | 30
1 g of ammonium heptamolybdate tetrahydrate dissolved in 4 mL of DI water. Separately, 2 g of sucrose dissolved in 3.5 mL of DI water at 50 °C. The two solutions were then combined. The combined solution was dried at 120 °C in air for 24 hours, then crushed and sieved to 212 microns. 0.6 g of the sieved precursor was carburized at a ramp rate of 15 °C/min to 630 °C for 10 hr under 60 sccm of N2 gas. After carburization the sample was cooled under 30 sccm N2 and passivated under 30 sccm 1% O2/N2 for 2 hours. | 630 | 15 | N2 | 0.5 | 10 | 60
1 g of ammonium heptamolybdate tetrahydrate dissolved in 4 mL of DI water. Separately, 2 g of sucrose dissolved in 3.5 mL of DI water at 50 °C. The two solutions were then combined. The combined solution was dried at 120 °C in air for 24 hours, then crushed and sieved to 212 microns. 0.6 g of the sieved precursor was carburized at a ramp rate of 15 °C/min to 630 °C for 10 hr under 100 sccm of N2 gas. After carburization the sample was cooled under 30 sccm N2 and passivated under 30 sccm 1% O2/N2 for 2 hours. | 630 | 15 | N2 | 0.5 | 10 | 100
1 g of ammonium heptamolybdate tetrahydrate dissolved in 5.5 mL of DI water. Separately, 1 g of sucrose dissolved in 2 mL of DI water at 50 °C. The two solutions were then combined. The combined solution was dried at 120 °C in air for 24 hours, then crushed and sieved to 212 microns. 0.6 g of the sieved precursor was carburized at a ramp rate of 15 °C/min to 630 °C for 0.5 hr under 30 sccm of N2 gas. After carburization the sample was cooled under 30 sccm N2 and passivated under 30 sccm 1% O2/N2 for 2 hours. | 630 | 15 | N2 | 1 | 0.5 | 30
1 g of ammonium heptamolybdate tetrahydrate dissolved in 5.5 mL of DI water. Separately, 1 g of sucrose dissolved in 2 mL of DI water at 50 °C. The two solutions were then combined. The combined solution was dried at 120 °C in air for 24 hours, then crushed and sieved to 212 microns. 0.6 g of the sieved precursor was carburized at a ramp rate of 15 °C/min to 630 °C for 0.5 hr under 60 sccm of N2 gas. After carburization the sample was cooled under 30 sccm N2 and passivated under 30 sccm 1% O2/N2 for 2 hours. | 630 | 15 | N2 | 1 | 0.5 | 60
1 g of ammonium heptamolybdate tetrahydrate dissolved in 5.5 mL of DI water. Separately, 1 g of sucrose dissolved in 2 mL of DI water at 50 °C. The two solutions were then combined. The combined solution was dried at 120 °C in air for 24 hours, then crushed and sieved to 212 microns. 0.6 g of the sieved precursor was carburized at a ramp rate of 15 °C/min to 630 °C for 0.5 hr under 100 sccm of N2 gas. After carburization the sample was cooled under 30 sccm N2 and passivated under 30 sccm 1% O2/N2 for 2 hours. | 630 | 15 | N2 | 1 | 0.5 | 100
1 g of ammonium heptamolybdate tetrahydrate dissolved in 5.5 mL of DI water. Separately, 1 g of sucrose dissolved in 2 mL of DI water at 50 °C. The two solutions were then combined. The combined solution was dried at 120 °C in air for 24 hours, then crushed and sieved to 212 microns. 0.6 g of the sieved precursor was carburized at a ramp rate of 15 °C/min to 630 °C for 2 hr under 30 sccm of N2 gas. After carburization the sample was cooled under 30 sccm N2 and passivated under 30 sccm 1% O2/N2 for 2 hours. | 630 | 15 | N2 | 1 | 2 | 30
1 g of ammonium heptamolybdate tetrahydrate dissolved in 5.5 mL of DI water. Separately, 1 g of sucrose dissolved in 2 mL of DI water at 50 °C. The two solutions were then combined. The combined solution was dried at 120 °C in air for 24 hours, then crushed and sieved to 212 microns. 0.6 g of the sieved precursor was carburized at a ramp rate of 15 °C/min to 630 °C for 2 hr under 60 sccm of N2 gas. After carburization the sample was cooled under 30 sccm N2 and passivated under 30 sccm 1% O2/N2 for 2 hours. | 630 | 15 | N2 | 1 | 2 | 60
1 g of ammonium heptamolybdate tetrahydrate dissolved in 5.5 mL of DI water. Separately, 1 g of sucrose dissolved in 2 mL of DI water at 50 °C. The two solutions were then combined. The combined solution was dried at 120 °C in air for 24 hours, then crushed and sieved to 212 microns. 0.6 g of the sieved precursor was carburized at a ramp rate of 15 °C/min to 630 °C for 2 hr under 100 sccm of N2 gas. After carburization the sample was cooled under 30 sccm N2 and passivated under 30 sccm 1% O2/N2 for 2 hours. | 630 | 15 | N2 | 1 | 2 | 100
1 g of ammonium heptamolybdate tetrahydrate dissolved in 5.5 mL of DI water. Separately, 1 g of sucrose dissolved in 2 mL of DI water at 50 °C. The two solutions were then combined. The combined solution was dried at 120 °C in air for 24 hours, then crushed and sieved to 212 microns. 0.6 g of the sieved precursor was carburized at a ramp rate of 15 °C/min to 630 °C for 5 hr under 30 sccm of N2 gas. After carburization the sample was cooled under 30 sccm N2 and passivated under 30 sccm 1% O2/N2 for 2 hours. | 630 | 15 | N2 | 1 | 5 | 30
1 g of ammonium heptamolybdate tetrahydrate dissolved in 5.5 mL of DI water. Separately, 1 g of sucrose dissolved in 2 mL of DI water at 50 °C. The two solutions were then combined. The combined solution was dried at 120 °C in air for 24 hours, then crushed and sieved to 212 microns. 0.6 g of the sieved precursor was carburized at a ramp rate of 15 °C/min to 630 °C for 5 hr under 60 sccm of N2 gas. After carburization the sample was cooled under 30 sccm N2 and passivated under 30 sccm 1% O2/N2 for 2 hours. | 630 | 15 | N2 | 1 | 5 | 60
1 g of ammonium heptamolybdate tetrahydrate dissolved in 5.5 mL of DI water. Separately, 1 g of sucrose dissolved in 2 mL of DI water at 50 °C. The two solutions were then combined. The combined solution was dried at 120 °C in air for 24 hours, then crushed and sieved to 212 microns. 0.6 g of the sieved precursor was carburized at a ramp rate of 15 °C/min to 630 °C for 5 hr under 100 sccm of N2 gas. After carburization the sample was cooled under 30 sccm N2 and passivated under 30 sccm 1% O2/N2 for 2 hours. | 630 | 15 | N2 | 1 | 5 | 100
1 g of ammonium heptamolybdate tetrahydrate dissolved in 5.5 mL of DI water. Separately, 1 g of sucrose dissolved in 2 mL of DI water at 50 °C. The two solutions were then combined. The combined solution was dried at 120 °C in air for 24 hours, then crushed and sieved to 212 microns. 0.6 g of the sieved precursor was carburized at a ramp rate of 15 °C/min to 630 °C for 10 hr under 30 sccm of N2 gas. After carburization the sample was cooled under 30 sccm N2 and passivated under 30 sccm 1% O2/N2 for 2 hours. | 630 | 15 | N2 | 1 | 10 | 30
1 g of ammonium heptamolybdate tetrahydrate dissolved in 5.5 mL of DI water. Separately, 1 g of sucrose dissolved in 2 mL of DI water at 50 °C. The two solutions were then combined. The combined solution was dried at 120 °C in air for 24 hours, then crushed and sieved to 212 microns. 0.6 g of the sieved precursor was carburized at a ramp rate of 15 °C/min to 630 °C for 10 hr under 60 sccm of N2 gas. After carburization the sample was cooled under 30 sccm N2 and passivated under 30 sccm 1% O2/N2 for 2 hours. | 630 | 15 | N2 | 1 | 10 | 60
1 g of ammonium heptamolybdate tetrahydrate dissolved in 5.5 mL of DI water. Separately, 1 g of sucrose dissolved in 2 mL of DI water at 50 °C. The two solutions were then combined. The combined solution was dried at 120 °C in air for 24 hours, then crushed and sieved to 212 microns. 0.6 g of the sieved precursor was carburized at a ramp rate of 15 °C/min to 630 °C for 10 hr under 100 sccm of N2 gas. After carburization the sample was cooled under 30 sccm N2 and passivated under 30 sccm 1% O2/N2 for 2 hours. | 630 | 15 | N2 | 1 | 10 | 100
1 g of ammonium heptamolybdate tetrahydrate dissolved in 6 mL of DI water. Separately, 0.5 g of sucrose dissolved in 1.5 mL of DI water at 50 °C. The two solutions were then combined. The combined solution was dried at 120 °C in air for 24 hours, then crushed and sieved to 212 microns. 0.6 g of the sieved precursor was carburized at a ramp rate of 15 °C/min to 630 °C for 0.5 hr under 30 sccm of N2 gas. After carburization the sample was cooled under 30 sccm N2 and passivated under 30 sccm 1% O2/N2 for 2 hours. | 630 | 15 | N2 | 2 | 0.5 | 30
1 g of ammonium heptamolybdate tetrahydrate dissolved in 6 mL of DI water. Separately, 0.5 g of sucrose dissolved in 1.5 mL of DI water at 50 °C. The two solutions were then combined. The combined solution was dried at 120 °C in air for 24 hours, then crushed and sieved to 212 microns. 0.6 g of the sieved precursor was carburized at a ramp rate of 15 °C/min to 630 °C for 0.5 hr under 60 sccm of N2 gas. After carburization the sample was cooled under 30 sccm N2 and passivated under 30 sccm 1% O2/N2 for 2 hours. | 630 | 15 | N2 | 2 | 0.5 | 60
1 g of ammonium heptamolybdate tetrahydrate dissolved in 6 mL of DI water. Separately, 0.5 g of sucrose dissolved in 1.5 mL of DI water at 50 °C. The two solutions were then combined. The combined solution was dried at 120 °C in air for 24 hours, then crushed and sieved to 212 microns. 0.6 g of the sieved precursor was carburized at a ramp rate of 15 °C/min to 630 °C for 0.5 hr under 100 sccm of N2 gas. After carburization the sample was cooled under 30 sccm N2 and passivated under 30 sccm 1% O2/N2 for 2 hours. | 630 | 15 | N2 | 2 | 0.5 | 100
1 g of ammonium heptamolybdate tetrahydrate dissolved in 6 mL of DI water. Separately, 0.5 g of sucrose dissolved in 1.5 mL of DI water at 50 °C. The two solutions were then combined. The combined solution was dried at 120 °C in air for 24 hours, then crushed and sieved to 212 microns. 0.6 g of the sieved precursor was carburized at a ramp rate of 15 °C/min to 630 °C for 2 hr under 30 sccm of N2 gas. After carburization the sample was cooled under 30 sccm N2 and passivated under 30 sccm 1% O2/N2 for 2 hours. | 630 | 15 | N2 | 2 | 2 | 30
1 g of ammonium heptamolybdate tetrahydrate dissolved in 6 mL of DI water. Separately, 0.5 g of sucrose dissolved in 1.5 mL of DI water at 50 °C. The two solutions were then combined. The combined solution was dried at 120 °C in air for 24 hours, then crushed and sieved to 212 microns. 0.6 g of the sieved precursor was carburized at a ramp rate of 15 °C/min to 630 °C for 2 hr under 60 sccm of N2 gas. After carburization the sample was cooled under 30 sccm N2 and passivated under 30 sccm 1% O2/N2 for 2 hours. | 630 | 15 | N2 | 2 | 2 | 60
1 g of ammonium heptamolybdate tetrahydrate dissolved in 6 mL of DI water. Separately, 0.5 g of sucrose dissolved in 1.5 mL of DI water at 50 °C. The two solutions were then combined. The combined solution was dried at 120 °C in air for 24 hours, then crushed and sieved to 212 microns. 0.6 g of the sieved precursor was carburized at a ramp rate of 15 °C/min to 630 °C for 2 hr under 100 sccm of N2 gas. After carburization the sample was cooled under 30 sccm N2 and passivated under 30 sccm 1% O2/N2 for 2 hours. | 630 | 15 | N2 | 2 | 2 | 100
1 g of ammonium heptamolybdate tetrahydrate dissolved in 6 mL of DI water. Separately, 0.5 g of sucrose dissolved in 1.5 mL of DI water at 50 °C. The two solutions were then combined. The combined solution was dried at 120 °C in air for 24 hours, then crushed and sieved to 212 microns. 0.6 g of the sieved precursor was carburized at a ramp rate of 15 °C/min to 630 °C for 5 hr under 30 sccm of N2 gas. After carburization the sample was cooled under 30 sccm N2 and passivated under 30 sccm 1% O2/N2 for 2 hours. | 630 | 15 | N2 | 2 | 5 | 30
1 g of ammonium heptamolybdate tetrahydrate dissolved in 6 mL of DI water. Separately, 0.5 g of sucrose dissolved in 1.5 mL of DI water at 50 °C. The two solutions were then combined. The combined solution was dried at 120 °C in air for 24 hours, then crushed and sieved to 212 microns. 0.6 g of the sieved precursor was carburized at a ramp rate of 15 °C/min to 630 °C for 5 hr under 60 sccm of N2 gas. After carburization the sample was cooled under 30 sccm N2 and passivated under 30 sccm 1% O2/N2 for 2 hours. | 630 | 15 | N2 | 2 | 5 | 60
1 g of ammonium heptamolybdate tetrahydrate dissolved in 6 mL of DI water. Separately, 0.5 g of sucrose dissolved in 1.5 mL of DI water at 50 °C. The two solutions were then combined. The combined solution was dried at 120 °C in air for 24 hours, then crushed and sieved to 212 microns. 0.6 g of the sieved precursor was carburized at a ramp rate of 15 °C/min to 630 °C for 5 hr under 100 sccm of N2 gas. After carburization the sample was cooled under 30 sccm N2 and passivated under 30 sccm 1% O2/N2 for 2 hours. | 630 | 15 | N2 | 2 | 5 | 100
1 g of ammonium heptamolybdate tetrahydrate dissolved in 6 mL of DI water. Separately, 0.5 g of sucrose dissolved in 1.5 mL of DI water at 50 °C. The two solutions were then combined. The combined solution was dried at 120 °C in air for 24 hours, then crushed and sieved to 212 microns. 0.6 g of the sieved precursor was carburized at a ramp rate of 15 °C/min to 630 °C for 10 hr under 30 sccm of N2 gas. After carburization the sample was cooled under 30 sccm N2 and passivated under 30 sccm 1% O2/N2 for 2 hours. | 630 | 15 | N2 | 2 | 10 | 30
1 g of ammonium heptamolybdate tetrahydrate dissolved in 6 mL of DI water. Separately, 0.5 g of sucrose dissolved in 1.5 mL of DI water at 50 °C. The two solutions were then combined. The combined solution was dried at 120 °C in air for 24 hours, then crushed and sieved to 212 microns. 0.6 g of the sieved precursor was carburized at a ramp rate of 15 °C/min to 630 °C for 10 hr under 60 sccm of N2 gas. After carburization the sample was cooled under 30 sccm N2 and passivated under 30 sccm 1% O2/N2 for 2 hours. | 630 | 15 | N2 | 2 | 10 | 60
1 g of ammonium heptamolybdate tetrahydrate dissolved in 6 mL of DI water. Separately, 0.5 g of sucrose dissolved in 1.5 mL of DI water at 50 °C. The two solutions were then combined. The combined solution was dried at 120 °C in air for 24 hours, then crushed and sieved to 212 microns. 0.6 g of the sieved precursor was carburized at a ramp rate of 15 °C/min to 630 °C for 10 hr under 100 sccm of N2 gas. After carburization the sample was cooled under 30 sccm N2 and passivated under 30 sccm 1% O2/N2 for 2 hours. | 630 | 15 | N2 | 2 | 10 | 100
1 g of ammonium heptamolybdate tetrahydrate dissolved in 4 mL of DI water. Separately, 2 g of sucrose dissolved in 3.5 mL of DI water at 50 °C. The two solutions were then combined. The combined solution was dried at 120 °C in air for 24 hours, then crushed and sieved to 212 microns. 0.6 g of the sieved precursor was carburized at a ramp rate of 5 °C/min to 640 °C for 0.5 hr under 30 sccm of H2 gas. After carburization the sample was cooled under 30 sccm N2 and passivated under 30 sccm 1% O2/N2 for 2 hours. | 640 | 5 | H2 | 0.5 | 0.5 | 30
1 g of ammonium heptamolybdate tetrahydrate dissolved in 4 mL of DI water. Separately, 2 g of sucrose dissolved in 3.5 mL of DI water at 50 °C. The two solutions were then combined. The combined solution was dried at 120 °C in air for 24 hours, then crushed and sieved to 212 microns. 0.6 g of the sieved precursor was carburized at a ramp rate of 5 °C/min to 640 °C for 0.5 hr under 60 sccm of H2 gas. After carburization the sample was cooled under 30 sccm N2 and passivated under 30 sccm 1% O2/N2 for 2 hours. | 640 | 5 | H2 | 0.5 | 0.5 | 60
1 g of ammonium heptamolybdate tetrahydrate dissolved in 4 mL of DI water. Separately, 2 g of sucrose dissolved in 3.5 mL of DI water at 50 °C. The two solutions were then combined. The combined solution was dried at 120 °C in air for 24 hours, then crushed and sieved to 212 microns. 0.6 g of the sieved precursor was carburized at a ramp rate of 5 °C/min to 640 °C for 0.5 hr under 100 sccm of H2 gas. After carburization the sample was cooled under 30 sccm N2 and passivated under 30 sccm 1% O2/N2 for 2 hours. | 640 | 5 | H2 | 0.5 | 0.5 | 100
1 g of ammonium heptamolybdate tetrahydrate dissolved in 4 mL of DI water. Separately, 2 g of sucrose dissolved in 3.5 mL of DI water at 50 °C. The two solutions were then combined. The combined solution was dried at 120 °C in air for 24 hours, then crushed and sieved to 212 microns. 0.6 g of the sieved precursor was carburized at a ramp rate of 5 °C/min to 640 °C for 2 hr under 30 sccm of H2 gas. After carburization the sample was cooled under 30 sccm N2 and passivated under 30 sccm 1% O2/N2 for 2 hours. | 640 | 5 | H2 | 0.5 | 2 | 30
1 g of ammonium heptamolybdate tetrahydrate dissolved in 4 mL of DI water. Separately, 2 g of sucrose dissolved in 3.5 mL of DI water at 50 °C. The two solutions were then combined. The combined solution was dried at 120 °C in air for 24 hours, then crushed and sieved to 212 microns. 0.6 g of the sieved precursor was carburized at a ramp rate of 5 °C/min to 640 °C for 2 hr under 60 sccm of H2 gas. After carburization the sample was cooled under 30 sccm N2 and passivated under 30 sccm 1% O2/N2 for 2 hours. | 640 | 5 | H2 | 0.5 | 2 | 60
1 g of ammonium heptamolybdate tetrahydrate dissolved in 4 mL of DI water. Separately, 2 g of sucrose dissolved in 3.5 mL of DI water at 50 °C. The two solutions were then combined. The combined solution was dried at 120 °C in air for 24 hours, then crushed and sieved to 212 microns. 0.6 g of the sieved precursor was carburized at a ramp rate of 5 °C/min to 640 °C for 2 hr under 100 sccm of H2 gas. After carburization the sample was cooled under 30 sccm N2 and passivated under 30 sccm 1% O2/N2 for 2 hours. | 640 | 5 | H2 | 0.5 | 2 | 100
1 g of ammonium heptamolybdate tetrahydrate dissolved in 4 mL of DI water. Separately, 2 g of sucrose dissolved in 3.5 mL of DI water at 50 °C. The two solutions were then combined. The combined solution was dried at 120 °C in air for 24 hours, then crushed and sieved to 212 microns. 0.6 g of the sieved precursor was carburized at a ramp rate of 5 °C/min to 640 °C for 5 hr under 30 sccm of H2 gas. After carburization the sample was cooled under 30 sccm N2 and passivated under 30 sccm 1% O2/N2 for 2 hours. | 640 | 5 | H2 | 0.5 | 5 | 30
1 g of ammonium heptamolybdate tetrahydrate dissolved in 4 mL of DI water. Separately, 2 g of sucrose dissolved in 3.5 mL of DI water at 50 °C. The two solutions were then combined. The combined solution was dried at 120 °C in air for 24 hours, then crushed and sieved to 212 microns. 0.6 g of the sieved precursor was carburized at a ramp rate of 5 °C/min to 640 °C for 5 hr under 60 sccm of H2 gas. After carburization the sample was cooled under 30 sccm N2 and passivated under 30 sccm 1% O2/N2 for 2 hours. | 640 | 5 | H2 | 0.5 | 5 | 60
1 g of ammonium heptamolybdate tetrahydrate dissolved in 4 mL of DI water. Separately, 2 g of sucrose dissolved in 3.5 mL of DI water at 50 °C. The two solutions were then combined. The combined solution was dried at 120 °C in air for 24 hours, then crushed and sieved to 212 microns. 0.6 g of the sieved precursor was carburized at a ramp rate of 5 °C/min to 640 °C for 5 hr under 100 sccm of H2 gas. After carburization the sample was cooled under 30 sccm N2 and passivated under 30 sccm 1% O2/N2 for 2 hours. | 640 | 5 | H2 | 0.5 | 5 | 100
1 g of ammonium heptamolybdate tetrahydrate dissolved in 4 mL of DI water. Separately, 2 g of sucrose dissolved in 3.5 mL of DI water at 50 °C. The two solutions were then combined. The combined solution was dried at 120 °C in air for 24 hours, then crushed and sieved to 212 microns. 0.6 g of the sieved precursor was carburized at a ramp rate of 5 °C/min to 640 °C for 10 hr under 30 sccm of H2 gas. After carburization the sample was cooled under 30 sccm N2 and passivated under 30 sccm 1% O2/N2 for 2 hours. | 640 | 5 | H2 | 0.5 | 10 | 30
1 g of ammonium heptamolybdate tetrahydrate dissolved in 4 mL of DI water. Separately, 2 g of sucrose dissolved in 3.5 mL of DI water at 50 °C. The two solutions were then combined. The combined solution was dried at 120 °C in air for 24 hours, then crushed and sieved to 212 microns. 0.6 g of the sieved precursor was carburized at a ramp rate of 5 °C/min to 640 °C for 10 hr under 60 sccm of H2 gas. After carburization the sample was cooled under 30 sccm N2 and passivated under 30 sccm 1% O2/N2 for 2 hours. | 640 | 5 | H2 | 0.5 | 10 | 60
1 g of ammonium heptamolybdate tetrahydrate dissolved in 4 mL of DI water. Separately, 2 g of sucrose dissolved in 3.5 mL of DI water at 50 °C. The two solutions were then combined. The combined solution was dried at 120 °C in air for 24 hours, then crushed and sieved to 212 microns. 0.6 g of the sieved precursor was carburized at a ramp rate of 5 °C/min to 640 °C for 10 hr under 100 sccm of H2 gas. After carburization the sample was cooled under 30 sccm N2 and passivated under 30 sccm 1% O2/N2 for 2 hours. | 640 | 5 | H2 | 0.5 | 10 | 100
1 g of ammonium heptamolybdate tetrahydrate dissolved in 5.5 mL of DI water. Separately, 1 g of sucrose dissolved in 2 mL of DI water at 50 °C. The two solutions were then combined. The combined solution was dried at 120 °C in air for 24 hours, then crushed and sieved to 212 microns. 0.6 g of the sieved precursor was carburized at a ramp rate of 5 °C/min to 640 °C for 0.5 hr under 30 sccm of H2 gas. After carburization the sample was cooled under 30 sccm N2 and passivated under 30 sccm 1% O2/N2 for 2 hours. | 640 | 5 | H2 | 1 | 0.5 | 30
1 g of ammonium heptamolybdate tetrahydrate dissolved in 5.5 mL of DI water. Separately, 1 g of sucrose dissolved in 2 mL of DI water at 50 °C. The two solutions were then combined. The combined solution was dried at 120 °C in air for 24 hours, then crushed and sieved to 212 microns. 0.6 g of the sieved precursor was carburized at a ramp rate of 5 °C/min to 640 °C for 0.5 hr under 60 sccm of H2 gas. After carburization the sample was cooled under 30 sccm N2 and passivated under 30 sccm 1% O2/N2 for 2 hours. | 640 | 5 | H2 | 1 | 0.5 | 60
1 g of ammonium heptamolybdate tetrahydrate dissolved in 5.5 mL of DI water. Separately, 1 g of sucrose dissolved in 2 mL of DI water at 50 °C. The two solutions were then combined. The combined solution was dried at 120 °C in air for 24 hours, then crushed and sieved to 212 microns. 0.6 g of the sieved precursor was carburized at a ramp rate of 5 °C/min to 640 °C for 0.5 hr under 100 sccm of H2 gas. After carburization the sample was cooled under 30 sccm N2 and passivated under 30 sccm 1% O2/N2 for 2 hours. | 640 | 5 | H2 | 1 | 0.5 | 100
1 g of ammonium heptamolybdate tetrahydrate dissolved in 5.5 mL of DI water. Separately, 1 g of sucrose dissolved in 2 mL of DI water at 50 °C. The two solutions were then combined. The combined solution was dried at 120 °C in air for 24 hours, then crushed and sieved to 212 microns. 0.6 g of the sieved precursor was carburized at a ramp rate of 5 °C/min to 640 °C for 2 hr under 30 sccm of H2 gas. After carburization the sample was cooled under 30 sccm N2 and passivated under 30 sccm 1% O2/N2 for 2 hours. | 640 | 5 | H2 | 1 | 2 | 30
1 g of ammonium heptamolybdate tetrahydrate dissolved in 5.5 mL of DI water. Separately, 1 g of sucrose dissolved in 2 mL of DI water at 50 °C. The two solutions were then combined. The combined solution was dried at 120 °C in air for 24 hours, then crushed and sieved to 212 microns. 0.6 g of the sieved precursor was carburized at a ramp rate of 5 °C/min to 640 °C for 2 hr under 60 sccm of H2 gas. After carburization the sample was cooled under 30 sccm N2 and passivated under 30 sccm 1% O2/N2 for 2 hours. | 640 | 5 | H2 | 1 | 2 | 60
1 g of ammonium heptamolybdate tetrahydrate dissolved in 5.5 mL of DI water. Separately, 1 g of sucrose dissolved in 2 mL of DI water at 50 °C. The two solutions were then combined. The combined solution was dried at 120 °C in air for 24 hours, then crushed and sieved to 212 microns. 0.6 g of the sieved precursor was carburized at a ramp rate of 5 °C/min to 640 °C for 2 hr under 100 sccm of H2 gas. After carburization the sample was cooled under 30 sccm N2 and passivated under 30 sccm 1% O2/N2 for 2 hours. | 640 | 5 | H2 | 1 | 2 | 100
1 g of ammonium heptamolybdate tetrahydrate dissolved in 5.5 mL of DI water. Separately, 1 g of sucrose dissolved in 2 mL of DI water at 50 °C. The two solutions were then combined. The combined solution was dried at 120 °C in air for 24 hours, then crushed and sieved to 212 microns. 0.6 g of the sieved precursor was carburized at a ramp rate of 5 °C/min to 640 °C for 5 hr under 30 sccm of H2 gas. After carburization the sample was cooled under 30 sccm N2 and passivated under 30 sccm 1% O2/N2 for 2 hours. | 640 | 5 | H2 | 1 | 5 | 30
1 g of ammonium heptamolybdate tetrahydrate dissolved in 5.5 mL of DI water. Separately, 1 g of sucrose dissolved in 2 mL of DI water at 50 °C. The two solutions were then combined. The combined solution was dried at 120 °C in air for 24 hours, then crushed and sieved to 212 microns. 0.6 g of the sieved precursor was carburized at a ramp rate of 5 °C/min to 640 °C for 5 hr under 60 sccm of H2 gas. After carburization the sample was cooled under 30 sccm N2 and passivated under 30 sccm 1% O2/N2 for 2 hours. | 640 | 5 | H2 | 1 | 5 | 60
1 g of ammonium heptamolybdate tetrahydrate dissolved in 5.5 mL of DI water. Separately, 1 g of sucrose dissolved in 2 mL of DI water at 50 °C. The two solutions were then combined. The combined solution was dried at 120 °C in air for 24 hours, then crushed and sieved to 212 microns. 0.6 g of the sieved precursor was carburized at a ramp rate of 5 °C/min to 640 °C for 5 hr under 100 sccm of H2 gas. After carburization the sample was cooled under 30 sccm N2 and passivated under 30 sccm 1% O2/N2 for 2 hours. | 640 | 5 | H2 | 1 | 5 | 100
1 g of ammonium heptamolybdate tetrahydrate dissolved in 5.5 mL of DI water. Separately, 1 g of sucrose dissolved in 2 mL of DI water at 50 °C. The two solutions were then combined. The combined solution was dried at 120 °C in air for 24 hours, then crushed and sieved to 212 microns. 0.6 g of the sieved precursor was carburized at a ramp rate of 5 °C/min to 640 °C for 10 hr under 30 sccm of H2 gas. After carburization the sample was cooled under 30 sccm N2 and passivated under 30 sccm 1% O2/N2 for 2 hours. | 640 | 5 | H2 | 1 | 10 | 30
1 g of ammonium heptamolybdate tetrahydrate dissolved in 5.5 mL of DI water. Separately, 1 g of sucrose dissolved in 2 mL of DI water at 50 °C. The two solutions were then combined. The combined solution was dried at 120 °C in air for 24 hours, then crushed and sieved to 212 microns. 0.6 g of the sieved precursor was carburized at a ramp rate of 5 °C/min to 640 °C for 10 hr under 60 sccm of H2 gas. After carburization the sample was cooled under 30 sccm N2 and passivated under 30 sccm 1% O2/N2 for 2 hours. | 640 | 5 | H2 | 1 | 10 | 60
1 g of ammonium heptamolybdate tetrahydrate dissolved in 5.5 mL of DI water. Separately, 1 g of sucrose dissolved in 2 mL of DI water at 50 °C. The two solutions were then combined. The combined solution was dried at 120 °C in air for 24 hours, then crushed and sieved to 212 microns. 0.6 g of the sieved precursor was carburized at a ramp rate of 5 °C/min to 640 °C for 10 hr under 100 sccm of H2 gas. After carburization the sample was cooled under 30 sccm N2 and passivated under 30 sccm 1% O2/N2 for 2 hours. | 640 | 5 | H2 | 1 | 10 | 100
1 g of ammonium heptamolybdate tetrahydrate dissolved in 6 mL of DI water. Separately, 0.5 g of sucrose dissolved in 1.5 mL of DI water at 50 °C. The two solutions were then combined. The combined solution was dried at 120 °C in air for 24 hours, then crushed and sieved to 212 microns. 0.6 g of the sieved precursor was carburized at a ramp rate of 5 °C/min to 640 °C for 0.5 hr under 30 sccm of H2 gas. After carburization the sample was cooled under 30 sccm N2 and passivated under 30 sccm 1% O2/N2 for 2 hours. | 640 | 5 | H2 | 2 | 0.5 | 30
1 g of ammonium heptamolybdate tetrahydrate dissolved in 6 mL of DI water. Separately, 0.5 g of sucrose dissolved in 1.5 mL of DI water at 50 °C. The two solutions were then combined. The combined solution was dried at 120 °C in air for 24 hours, then crushed and sieved to 212 microns. 0.6 g of the sieved precursor was carburized at a ramp rate of 5 °C/min to 640 °C for 0.5 hr under 60 sccm of H2 gas. After carburization the sample was cooled under 30 sccm N2 and passivated under 30 sccm 1% O2/N2 for 2 hours. | 640 | 5 | H2 | 2 | 0.5 | 60
1 g of ammonium heptamolybdate tetrahydrate dissolved in 6 mL of DI water. Separately, 0.5 g of sucrose dissolved in 1.5 mL of DI water at 50 °C. The two solutions were then combined. The combined solution was dried at 120 °C in air for 24 hours, then crushed and sieved to 212 microns. 0.6 g of the sieved precursor was carburized at a ramp rate of 5 °C/min to 640 °C for 0.5 hr under 100 sccm of H2 gas. After carburization the sample was cooled under 30 sccm N2 and passivated under 30 sccm 1% O2/N2 for 2 hours. | 640 | 5 | H2 | 2 | 0.5 | 100
1 g of ammonium heptamolybdate tetrahydrate dissolved in 6 mL of DI water. Separately, 0.5 g of sucrose dissolved in 1.5 mL of DI water at 50 °C. The two solutions were then combined. The combined solution was dried at 120 °C in air for 24 hours, then crushed and sieved to 212 microns. 0.6 g of the sieved precursor was carburized at a ramp rate of 5 °C/min to 640 °C for 2 hr under 30 sccm of H2 gas. After carburization the sample was cooled under 30 sccm N2 and passivated under 30 sccm 1% O2/N2 for 2 hours. | 640 | 5 | H2 | 2 | 2 | 30
1 g of ammonium heptamolybdate tetrahydrate dissolved in 6 mL of DI water. Separately, 0.5 g of sucrose dissolved in 1.5 mL of DI water at 50 °C. The two solutions were then combined. The combined solution was dried at 120 °C in air for 24 hours, then crushed and sieved to 212 microns. 0.6 g of the sieved precursor was carburized at a ramp rate of 5 °C/min to 640 °C for 2 hr under 60 sccm of H2 gas. After carburization the sample was cooled under 30 sccm N2 and passivated under 30 sccm 1% O2/N2 for 2 hours. | 640 | 5 | H2 | 2 | 2 | 60
1 g of ammonium heptamolybdate tetrahydrate dissolved in 6 mL of DI water. Separately, 0.5 g of sucrose dissolved in 1.5 mL of DI water at 50 °C. The two solutions were then combined. The combined solution was dried at 120 °C in air for 24 hours, then crushed and sieved to 212 microns. 0.6 g of the sieved precursor was carburized at a ramp rate of 5 °C/min to 640 °C for 2 hr under 100 sccm of H2 gas. After carburization the sample was cooled under 30 sccm N2 and passivated under 30 sccm 1% O2/N2 for 2 hours. | 640 | 5 | H2 | 2 | 2 | 100
1 g of ammonium heptamolybdate tetrahydrate dissolved in 6 mL of DI water. Separately, 0.5 g of sucrose dissolved in 1.5 mL of DI water at 50 °C. The two solutions were then combined. The combined solution was dried at 120 °C in air for 24 hours, then crushed and sieved to 212 microns. 0.6 g of the sieved precursor was carburized at a ramp rate of 5 °C/min to 640 °C for 5 hr under 30 sccm of H2 gas. After carburization the sample was cooled under 30 sccm N2 and passivated under 30 sccm 1% O2/N2 for 2 hours. | 640 | 5 | H2 | 2 | 5 | 30
1 g of ammonium heptamolybdate tetrahydrate dissolved in 6 mL of DI water. Separately, 0.5 g of sucrose dissolved in 1.5 mL of DI water at 50 °C. The two solutions were then combined. The combined solution was dried at 120 °C in air for 24 hours, then crushed and sieved to 212 microns. 0.6 g of the sieved precursor was carburized at a ramp rate of 5 °C/min to 640 °C for 5 hr under 60 sccm of H2 gas. After carburization the sample was cooled under 30 sccm N2 and passivated under 30 sccm 1% O2/N2 for 2 hours. | 640 | 5 | H2 | 2 | 5 | 60
1 g of ammonium heptamolybdate tetrahydrate dissolved in 6 mL of DI water. Separately, 0.5 g of sucrose dissolved in 1.5 mL of DI water at 50 °C. The two solutions were then combined. The combined solution was dried at 120 °C in air for 24 hours, then crushed and sieved to 212 microns. 0.6 g of the sieved precursor was carburized at a ramp rate of 5 °C/min to 640 °C for 5 hr under 100 sccm of H2 gas. After carburization the sample was cooled under 30 sccm N2 and passivated under 30 sccm 1% O2/N2 for 2 hours. | 640 | 5 | H2 | 2 | 5 | 100
1 g of ammonium heptamolybdate tetrahydrate dissolved in 6 mL of DI water. Separately, 0.5 g of sucrose dissolved in 1.5 mL of DI water at 50 °C. The two solutions were then combined. The combined solution was dried at 120 °C in air for 24 hours, then crushed and sieved to 212 microns. 0.6 g of the sieved precursor was carburized at a ramp rate of 5 °C/min to 640 °C for 10 hr under 30 sccm of H2 gas. After carburization the sample was cooled under 30 sccm N2 and passivated under 30 sccm 1% O2/N2 for 2 hours. | 640 | 5 | H2 | 2 | 10 | 30
1 g of ammonium heptamolybdate tetrahydrate dissolved in 6 mL of DI water. Separately, 0.5 g of sucrose dissolved in 1.5 mL of DI water at 50 °C. The two solutions were then combined. The combined solution was dried at 120 °C in air for 24 hours, then crushed and sieved to 212 microns. 0.6 g of the sieved precursor was carburized at a ramp rate of 5 °C/min to 640 °C for 10 hr under 60 sccm of H2 gas. After carburization the sample was cooled under 30 sccm N2 and passivated under 30 sccm 1% O2/N2 for 2 hours. | 640 | 5 | H2 | 2 | 10 | 60
1 g of ammonium heptamolybdate tetrahydrate dissolved in 6 mL of DI water. Separately, 0.5 g of sucrose dissolved in 1.5 mL of DI water at 50 °C. The two solutions were then combined. The combined solution was dried at 120 °C in air for 24 hours, then crushed and sieved to 212 microns. 0.6 g of the sieved precursor was carburized at a ramp rate of 5 °C/min to 640 °C for 10 hr under 100 sccm of H2 gas. After carburization the sample was cooled under 30 sccm N2 and passivated under 30 sccm 1% O2/N2 for 2 hours. | 640 | 5 | H2 | 2 | 10 | 100
1 g of ammonium heptamolybdate tetrahydrate dissolved in 4 mL of DI water. Separately, 2 g of sucrose dissolved in 3.5 mL of DI water at 50 °C. The two solutions were then combined. The combined solution was dried at 120 °C in air for 24 hours, then crushed and sieved to 212 microns. 0.6 g of the sieved precursor was carburized at a ramp rate of 5 °C/min to 640 °C for 0.5 hr under 30 sccm of N2 gas. After carburization the sample was cooled under 30 sccm N2 and passivated under 30 sccm 1% O2/N2 for 2 hours. | 640 | 5 | N2 | 0.5 | 0.5 | 30
1 g of ammonium heptamolybdate tetrahydrate dissolved in 4 mL of DI water. Separately, 2 g of sucrose dissolved in 3.5 mL of DI water at 50 °C. The two solutions were then combined. The combined solution was dried at 120 °C in air for 24 hours, then crushed and sieved to 212 microns. 0.6 g of the sieved precursor was carburized at a ramp rate of 5 °C/min to 640 °C for 0.5 hr under 60 sccm of N2 gas. After carburization the sample was cooled under 30 sccm N2 and passivated under 30 sccm 1% O2/N2 for 2 hours. | 640 | 5 | N2 | 0.5 | 0.5 | 60
1 g of ammonium heptamolybdate tetrahydrate dissolved in 4 mL of DI water. Separately, 2 g of sucrose dissolved in 3.5 mL of DI water at 50 °C. The two solutions were then combined. The combined solution was dried at 120 °C in air for 24 hours, then crushed and sieved to 212 microns. 0.6 g of the sieved precursor was carburized at a ramp rate of 5 °C/min to 640 °C for 0.5 hr under 100 sccm of N2 gas. After carburization the sample was cooled under 30 sccm N2 and passivated under 30 sccm 1% O2/N2 for 2 hours. | 640 | 5 | N2 | 0.5 | 0.5 | 100
1 g of ammonium heptamolybdate tetrahydrate dissolved in 4 mL of DI water. Separately, 2 g of sucrose dissolved in 3.5 mL of DI water at 50 °C. The two solutions were then combined. The combined solution was dried at 120 °C in air for 24 hours, then crushed and sieved to 212 microns. 0.6 g of the sieved precursor was carburized at a ramp rate of 5 °C/min to 640 °C for 2 hr under 30 sccm of N2 gas. After carburization the sample was cooled under 30 sccm N2 and passivated under 30 sccm 1% O2/N2 for 2 hours. | 640 | 5 | N2 | 0.5 | 2 | 30
1 g of ammonium heptamolybdate tetrahydrate dissolved in 4 mL of DI water. Separately, 2 g of sucrose dissolved in 3.5 mL of DI water at 50 °C. The two solutions were then combined. The combined solution was dried at 120 °C in air for 24 hours, then crushed and sieved to 212 microns. 0.6 g of the sieved precursor was carburized at a ramp rate of 5 °C/min to 640 °C for 2 hr under 60 sccm of N2 gas. After carburization the sample was cooled under 30 sccm N2 and passivated under 30 sccm 1% O2/N2 for 2 hours. | 640 | 5 | N2 | 0.5 | 2 | 60
1 g of ammonium heptamolybdate tetrahydrate dissolved in 4 mL of DI water. Separately, 2 g of sucrose dissolved in 3.5 mL of DI water at 50 °C. The two solutions were then combined. The combined solution was dried at 120 °C in air for 24 hours, then crushed and sieved to 212 microns. 0.6 g of the sieved precursor was carburized at a ramp rate of 5 °C/min to 640 °C for 2 hr under 100 sccm of N2 gas. After carburization the sample was cooled under 30 sccm N2 and passivated under 30 sccm 1% O2/N2 for 2 hours. | 640 | 5 | N2 | 0.5 | 2 | 100
1 g of ammonium heptamolybdate tetrahydrate dissolved in 4 mL of DI water. Separately, 2 g of sucrose dissolved in 3.5 mL of DI water at 50 °C. The two solutions were then combined. The combined solution was dried at 120 °C in air for 24 hours, then crushed and sieved to 212 microns. 0.6 g of the sieved precursor was carburized at a ramp rate of 5 °C/min to 640 °C for 5 hr under 30 sccm of N2 gas. After carburization the sample was cooled under 30 sccm N2 and passivated under 30 sccm 1% O2/N2 for 2 hours. | 640 | 5 | N2 | 0.5 | 5 | 30
1 g of ammonium heptamolybdate tetrahydrate dissolved in 4 mL of DI water. Separately, 2 g of sucrose dissolved in 3.5 mL of DI water at 50 °C. The two solutions were then combined. The combined solution was dried at 120 °C in air for 24 hours, then crushed and sieved to 212 microns. 0.6 g of the sieved precursor was carburized at a ramp rate of 5 °C/min to 640 °C for 5 hr under 60 sccm of N2 gas. After carburization the sample was cooled under 30 sccm N2 and passivated under 30 sccm 1% O2/N2 for 2 hours. | 640 | 5 | N2 | 0.5 | 5 | 60
1 g of ammonium heptamolybdate tetrahydrate dissolved in 4 mL of DI water. Separately, 2 g of sucrose dissolved in 3.5 mL of DI water at 50 °C. The two solutions were then combined. The combined solution was dried at 120 °C in air for 24 hours, then crushed and sieved to 212 microns. 0.6 g of the sieved precursor was carburized at a ramp rate of 5 °C/min to 640 °C for 5 hr under 100 sccm of N2 gas. After carburization the sample was cooled under 30 sccm N2 and passivated under 30 sccm 1% O2/N2 for 2 hours. | 640 | 5 | N2 | 0.5 | 5 | 100
1 g of ammonium heptamolybdate tetrahydrate dissolved in 4 mL of DI water. Separately, 2 g of sucrose dissolved in 3.5 mL of DI water at 50 °C. The two solutions were then combined. The combined solution was dried at 120 °C in air for 24 hours, then crushed and sieved to 212 microns. 0.6 g of the sieved precursor was carburized at a ramp rate of 5 °C/min to 640 °C for 10 hr under 30 sccm of N2 gas. After carburization the sample was cooled under 30 sccm N2 and passivated under 30 sccm 1% O2/N2 for 2 hours. | 640 | 5 | N2 | 0.5 | 10 | 30
1 g of ammonium heptamolybdate tetrahydrate dissolved in 4 mL of DI water. Separately, 2 g of sucrose dissolved in 3.5 mL of DI water at 50 °C. The two solutions were then combined. The combined solution was dried at 120 °C in air for 24 hours, then crushed and sieved to 212 microns. 0.6 g of the sieved precursor was carburized at a ramp rate of 5 °C/min to 640 °C for 10 hr under 60 sccm of N2 gas. After carburization the sample was cooled under 30 sccm N2 and passivated under 30 sccm 1% O2/N2 for 2 hours. | 640 | 5 | N2 | 0.5 | 10 | 60
1 g of ammonium heptamolybdate tetrahydrate dissolved in 4 mL of DI water. Separately, 2 g of sucrose dissolved in 3.5 mL of DI water at 50 °C. The two solutions were then combined. The combined solution was dried at 120 °C in air for 24 hours, then crushed and sieved to 212 microns. 0.6 g of the sieved precursor was carburized at a ramp rate of 5 °C/min to 640 °C for 10 hr under 100 sccm of N2 gas. After carburization the sample was cooled under 30 sccm N2 and passivated under 30 sccm 1% O2/N2 for 2 hours. | 640 | 5 | N2 | 0.5 | 10 | 100
1 g of ammonium heptamolybdate tetrahydrate dissolved in 5.5 mL of DI water. Separately, 1 g of sucrose dissolved in 2 mL of DI water at 50 °C. The two solutions were then combined. The combined solution was dried at 120 °C in air for 24 hours, then crushed and sieved to 212 microns. 0.6 g of the sieved precursor was carburized at a ramp rate of 5 °C/min to 640 °C for 0.5 hr under 30 sccm of N2 gas. After carburization the sample was cooled under 30 sccm N2 and passivated under 30 sccm 1% O2/N2 for 2 hours. | 640 | 5 | N2 | 1 | 0.5 | 30
1 g of ammonium heptamolybdate tetrahydrate dissolved in 5.5 mL of DI water. Separately, 1 g of sucrose dissolved in 2 mL of DI water at 50 °C. The two solutions were then combined. The combined solution was dried at 120 °C in air for 24 hours, then crushed and sieved to 212 microns. 0.6 g of the sieved precursor was carburized at a ramp rate of 5 °C/min to 640 °C for 0.5 hr under 60 sccm of N2 gas. After carburization the sample was cooled under 30 sccm N2 and passivated under 30 sccm 1% O2/N2 for 2 hours. | 640 | 5 | N2 | 1 | 0.5 | 60
1 g of ammonium heptamolybdate tetrahydrate dissolved in 5.5 mL of DI water. Separately, 1 g of sucrose dissolved in 2 mL of DI water at 50 °C. The two solutions were then combined. The combined solution was dried at 120 °C in air for 24 hours, then crushed and sieved to 212 microns. 0.6 g of the sieved precursor was carburized at a ramp rate of 5 °C/min to 640 °C for 0.5 hr under 100 sccm of N2 gas. After carburization the sample was cooled under 30 sccm N2 and passivated under 30 sccm 1% O2/N2 for 2 hours. | 640 | 5 | N2 | 1 | 0.5 | 100
1 g of ammonium heptamolybdate tetrahydrate dissolved in 5.5 mL of DI water. Separately, 1 g of sucrose dissolved in 2 mL of DI water at 50 °C. The two solutions were then combined. The combined solution was dried at 120 °C in air for 24 hours, then crushed and sieved to 212 microns. 0.6 g of the sieved precursor was carburized at a ramp rate of 5 °C/min to 640 °C for 2 hr under 30 sccm of N2 gas. After carburization the sample was cooled under 30 sccm N2 and passivated under 30 sccm 1% O2/N2 for 2 hours. | 640 | 5 | N2 | 1 | 2 | 30
1 g of ammonium heptamolybdate tetrahydrate dissolved in 5.5 mL of DI water. Separately, 1 g of sucrose dissolved in 2 mL of DI water at 50 °C. The two solutions were then combined. The combined solution was dried at 120 °C in air for 24 hours, then crushed and sieved to 212 microns. 0.6 g of the sieved precursor was carburized at a ramp rate of 5 °C/min to 640 °C for 2 hr under 60 sccm of N2 gas. After carburization the sample was cooled under 30 sccm N2 and passivated under 30 sccm 1% O2/N2 for 2 hours. | 640 | 5 | N2 | 1 | 2 | 60
1 g of ammonium heptamolybdate tetrahydrate dissolved in 5.5 mL of DI water. Separately, 1 g of sucrose dissolved in 2 mL of DI water at 50 °C. The two solutions were then combined. The combined solution was dried at 120 °C in air for 24 hours, then crushed and sieved to 212 microns. 0.6 g of the sieved precursor was carburized at a ramp rate of 5 °C/min to 640 °C for 2 hr under 100 sccm of N2 gas. After carburization the sample was cooled under 30 sccm N2 and passivated under 30 sccm 1% O2/N2 for 2 hours. | 640 | 5 | N2 | 1 | 2 | 100
1 g of ammonium heptamolybdate tetrahydrate dissolved in 5.5 mL of DI water. Separately, 1 g of sucrose dissolved in 2 mL of DI water at 50 °C. The two solutions were then combined. The combined solution was dried at 120 °C in air for 24 hours, then crushed and sieved to 212 microns. 0.6 g of the sieved precursor was carburized at a ramp rate of 5 °C/min to 640 °C for 5 hr under 30 sccm of N2 gas. After carburization the sample was cooled under 30 sccm N2 and passivated under 30 sccm 1% O2/N2 for 2 hours. | 640 | 5 | N2 | 1 | 5 | 30
1 g of ammonium heptamolybdate tetrahydrate dissolved in 5.5 mL of DI water. Separately, 1 g of sucrose dissolved in 2 mL of DI water at 50 °C. The two solutions were then combined. The combined solution was dried at 120 °C in air for 24 hours, then crushed and sieved to 212 microns. 0.6 g of the sieved precursor was carburized at a ramp rate of 5 °C/min to 640 °C for 5 hr under 60 sccm of N2 gas. After carburization the sample was cooled under 30 sccm N2 and passivated under 30 sccm 1% O2/N2 for 2 hours. | 640 | 5 | N2 | 1 | 5 | 60
1 g of ammonium heptamolybdate tetrahydrate dissolved in 5.5 mL of DI water. Separately, 1 g of sucrose dissolved in 2 mL of DI water at 50 °C. The two solutions were then combined. The combined solution was dried at 120 °C in air for 24 hours, then crushed and sieved to 212 microns. 0.6 g of the sieved precursor was carburized at a ramp rate of 5 °C/min to 640 °C for 5 hr under 100 sccm of N2 gas. After carburization the sample was cooled under 30 sccm N2 and passivated under 30 sccm 1% O2/N2 for 2 hours. | 640 | 5 | N2 | 1 | 5 | 100
1 g of ammonium heptamolybdate tetrahydrate dissolved in 5.5 mL of DI water. Separately, 1 g of sucrose dissolved in 2 mL of DI water at 50 °C. The two solutions were then combined. The combined solution was dried at 120 °C in air for 24 hours, then crushed and sieved to 212 microns. 0.6 g of the sieved precursor was carburized at a ramp rate of 5 °C/min to 640 °C for 10 hr under 30 sccm of N2 gas. After carburization the sample was cooled under 30 sccm N2 and passivated under 30 sccm 1% O2/N2 for 2 hours. | 640 | 5 | N2 | 1 | 10 | 30
1 g of ammonium heptamolybdate tetrahydrate dissolved in 5.5 mL of DI water. Separately, 1 g of sucrose dissolved in 2 mL of DI water at 50 °C. The two solutions were then combined. The combined solution was dried at 120 °C in air for 24 hours, then crushed and sieved to 212 microns. 0.6 g of the sieved precursor was carburized at a ramp rate of 5 °C/min to 640 °C for 10 hr under 60 sccm of N2 gas. After carburization the sample was cooled under 30 sccm N2 and passivated under 30 sccm 1% O2/N2 for 2 hours. | 640 | 5 | N2 | 1 | 10 | 60
1 g of ammonium heptamolybdate tetrahydrate dissolved in 5.5 mL of DI water. Separately, 1 g of sucrose dissolved in 2 mL of DI water at 50 °C. The two solutions were then combined. The combined solution was dried at 120 °C in air for 24 hours, then crushed and sieved to 212 microns. 0.6 g of the sieved precursor was carburized at a ramp rate of 5 °C/min to 640 °C for 10 hr under 100 sccm of N2 gas. After carburization the sample was cooled under 30 sccm N2 and passivated under 30 sccm 1% O2/N2 for 2 hours. | 640 | 5 | N2 | 1 | 10 | 100
1 g of ammonium heptamolybdate tetrahydrate dissolved in 6 mL of DI water. Separately, 0.5 g of sucrose dissolved in 1.5 mL of DI water at 50 °C. The two solutions were then combined. The combined solution was dried at 120 °C in air for 24 hours, then crushed and sieved to 212 microns. 0.6 g of the sieved precursor was carburized at a ramp rate of 5 °C/min to 640 °C for 0.5 hr under 30 sccm of N2 gas. After carburization the sample was cooled under 30 sccm N2 and passivated under 30 sccm 1% O2/N2 for 2 hours. | 640 | 5 | N2 | 2 | 0.5 | 30
1 g of ammonium heptamolybdate tetrahydrate dissolved in 6 mL of DI water. Separately, 0.5 g of sucrose dissolved in 1.5 mL of DI water at 50 °C. The two solutions were then combined. The combined solution was dried at 120 °C in air for 24 hours, then crushed and sieved to 212 microns. 0.6 g of the sieved precursor was carburized at a ramp rate of 5 °C/min to 640 °C for 0.5 hr under 60 sccm of N2 gas. After carburization the sample was cooled under 30 sccm N2 and passivated under 30 sccm 1% O2/N2 for 2 hours. | 640 | 5 | N2 | 2 | 0.5 | 60
1 g of ammonium heptamolybdate tetrahydrate dissolved in 6 mL of DI water. Separately, 0.5 g of sucrose dissolved in 1.5 mL of DI water at 50 °C. The two solutions were then combined. The combined solution was dried at 120 °C in air for 24 hours, then crushed and sieved to 212 microns. 0.6 g of the sieved precursor was carburized at a ramp rate of 5 °C/min to 640 °C for 0.5 hr under 100 sccm of N2 gas. After carburization the sample was cooled under 30 sccm N2 and passivated under 30 sccm 1% O2/N2 for 2 hours. | 640 | 5 | N2 | 2 | 0.5 | 100
1 g of ammonium heptamolybdate tetrahydrate dissolved in 6 mL of DI water. Separately, 0.5 g of sucrose dissolved in 1.5 mL of DI water at 50 °C. The two solutions were then combined. The combined solution was dried at 120 °C in air for 24 hours, then crushed and sieved to 212 microns. 0.6 g of the sieved precursor was carburized at a ramp rate of 5 °C/min to 640 °C for 2 hr under 30 sccm of N2 gas. After carburization the sample was cooled under 30 sccm N2 and passivated under 30 sccm 1% O2/N2 for 2 hours. | 640 | 5 | N2 | 2 | 2 | 30
1 g of ammonium heptamolybdate tetrahydrate dissolved in 6 mL of DI water. Separately, 0.5 g of sucrose dissolved in 1.5 mL of DI water at 50 °C. The two solutions were then combined. The combined solution was dried at 120 °C in air for 24 hours, then crushed and sieved to 212 microns. 0.6 g of the sieved precursor was carburized at a ramp rate of 5 °C/min to 640 °C for 2 hr under 60 sccm of N2 gas. After carburization the sample was cooled under 30 sccm N2 and passivated under 30 sccm 1% O2/N2 for 2 hours. | 640 | 5 | N2 | 2 | 2 | 60
1 g of ammonium heptamolybdate tetrahydrate dissolved in 6 mL of DI water. Separately, 0.5 g of sucrose dissolved in 1.5 mL of DI water at 50 °C. The two solutions were then combined. The combined solution was dried at 120 °C in air for 24 hours, then crushed and sieved to 212 microns. 0.6 g of the sieved precursor was carburized at a ramp rate of 5 °C/min to 640 °C for 2 hr under 100 sccm of N2 gas. After carburization the sample was cooled under 30 sccm N2 and passivated under 30 sccm 1% O2/N2 for 2 hours. | 640 | 5 | N2 | 2 | 2 | 100
1 g of ammonium heptamolybdate tetrahydrate dissolved in 6 mL of DI water. Separately, 0.5 g of sucrose dissolved in 1.5 mL of DI water at 50 °C. The two solutions were then combined. The combined solution was dried at 120 °C in air for 24 hours, then crushed and sieved to 212 microns. 0.6 g of the sieved precursor was carburized at a ramp rate of 5 °C/min to 640 °C for 5 hr under 30 sccm of N2 gas. After carburization the sample was cooled under 30 sccm N2 and passivated under 30 sccm 1% O2/N2 for 2 hours. | 640 | 5 | N2 | 2 | 5 | 30
1 g of ammonium heptamolybdate tetrahydrate dissolved in 6 mL of DI water. Separately, 0.5 g of sucrose dissolved in 1.5 mL of DI water at 50 °C. The two solutions were then combined. The combined solution was dried at 120 °C in air for 24 hours, then crushed and sieved to 212 microns. 0.6 g of the sieved precursor was carburized at a ramp rate of 5 °C/min to 640 °C for 5 hr under 60 sccm of N2 gas. After carburization the sample was cooled under 30 sccm N2 and passivated under 30 sccm 1% O2/N2 for 2 hours. | 640 | 5 | N2 | 2 | 5 | 60
1 g of ammonium heptamolybdate tetrahydrate dissolved in 6 mL of DI water. Separately, 0.5 g of sucrose dissolved in 1.5 mL of DI water at 50 °C. The two solutions were then combined. The combined solution was dried at 120 °C in air for 24 hours, then crushed and sieved to 212 microns. 0.6 g of the sieved precursor was carburized at a ramp rate of 5 °C/min to 640 °C for 5 hr under 100 sccm of N2 gas. After carburization the sample was cooled under 30 sccm N2 and passivated under 30 sccm 1% O2/N2 for 2 hours. | 640 | 5 | N2 | 2 | 5 | 100
1 g of ammonium heptamolybdate tetrahydrate dissolved in 6 mL of DI water. Separately, 0.5 g of sucrose dissolved in 1.5 mL of DI water at 50 °C. The two solutions were then combined. The combined solution was dried at 120 °C in air for 24 hours, then crushed and sieved to 212 microns. 0.6 g of the sieved precursor was carburized at a ramp rate of 5 °C/min to 640 °C for 10 hr under 30 sccm of N2 gas. After carburization the sample was cooled under 30 sccm N2 and passivated under 30 sccm 1% O2/N2 for 2 hours. | 640 | 5 | N2 | 2 | 10 | 30
1 g of ammonium heptamolybdate tetrahydrate dissolved in 6 mL of DI water. Separately, 0.5 g of sucrose dissolved in 1.5 mL of DI water at 50 °C. The two solutions were then combined. The combined solution was dried at 120 °C in air for 24 hours, then crushed and sieved to 212 microns. 0.6 g of the sieved precursor was carburized at a ramp rate of 5 °C/min to 640 °C for 10 hr under 60 sccm of N2 gas. After carburization the sample was cooled under 30 sccm N2 and passivated under 30 sccm 1% O2/N2 for 2 hours. | 640 | 5 | N2 | 2 | 10 | 60
1 g of ammonium heptamolybdate tetrahydrate dissolved in 6 mL of DI water. Separately, 0.5 g of sucrose dissolved in 1.5 mL of DI water at 50 °C. The two solutions were then combined. The combined solution was dried at 120 °C in air for 24 hours, then crushed and sieved to 212 microns. 0.6 g of the sieved precursor was carburized at a ramp rate of 5 °C/min to 640 °C for 10 hr under 100 sccm of N2 gas. After carburization the sample was cooled under 30 sccm N2 and passivated under 30 sccm 1% O2/N2 for 2 hours. | 640 | 5 | N2 | 2 | 10 | 100
1 g of ammonium heptamolybdate tetrahydrate dissolved in 4 mL of DI water. Separately, 2 g of sucrose dissolved in 3.5 mL of DI water at 50 °C. The two solutions were then combined. The combined solution was dried at 120 °C in air for 24 hours, then crushed and sieved to 212 microns. 0.6 g of the sieved precursor was carburized at a ramp rate of 10 °C/min to 640 °C for 0.5 hr under 30 sccm of H2 gas. After carburization the sample was cooled under 30 sccm N2 and passivated under 30 sccm 1% O2/N2 for 2 hours. | 640 | 10 | H2 | 0.5 | 0.5 | 30
1 g of ammonium heptamolybdate tetrahydrate dissolved in 4 mL of DI water. Separately, 2 g of sucrose dissolved in 3.5 mL of DI water at 50 °C. The two solutions were then combined. The combined solution was dried at 120 °C in air for 24 hours, then crushed and sieved to 212 microns. 0.6 g of the sieved precursor was carburized at a ramp rate of 10 °C/min to 640 °C for 0.5 hr under 60 sccm of H2 gas. After carburization the sample was cooled under 30 sccm N2 and passivated under 30 sccm 1% O2/N2 for 2 hours. | 640 | 10 | H2 | 0.5 | 0.5 | 60
1 g of ammonium heptamolybdate tetrahydrate dissolved in 4 mL of DI water. Separately, 2 g of sucrose dissolved in 3.5 mL of DI water at 50 °C. The two solutions were then combined. The combined solution was dried at 120 °C in air for 24 hours, then crushed and sieved to 212 microns. 0.6 g of the sieved precursor was carburized at a ramp rate of 10 °C/min to 640 °C for 0.5 hr under 100 sccm of H2 gas. After carburization the sample was cooled under 30 sccm N2 and passivated under 30 sccm 1% O2/N2 for 2 hours. | 640 | 10 | H2 | 0.5 | 0.5 | 100
1 g of ammonium heptamolybdate tetrahydrate dissolved in 4 mL of DI water. Separately, 2 g of sucrose dissolved in 3.5 mL of DI water at 50 °C. The two solutions were then combined. The combined solution was dried at 120 °C in air for 24 hours, then crushed and sieved to 212 microns. 0.6 g of the sieved precursor was carburized at a ramp rate of 10 °C/min to 640 °C for 2 hr under 30 sccm of H2 gas. After carburization the sample was cooled under 30 sccm N2 and passivated under 30 sccm 1% O2/N2 for 2 hours. | 640 | 10 | H2 | 0.5 | 2 | 30
1 g of ammonium heptamolybdate tetrahydrate dissolved in 4 mL of DI water. Separately, 2 g of sucrose dissolved in 3.5 mL of DI water at 50 °C. The two solutions were then combined. The combined solution was dried at 120 °C in air for 24 hours, then crushed and sieved to 212 microns. 0.6 g of the sieved precursor was carburized at a ramp rate of 10 °C/min to 640 °C for 2 hr under 60 sccm of H2 gas. After carburization the sample was cooled under 30 sccm N2 and passivated under 30 sccm 1% O2/N2 for 2 hours. | 640 | 10 | H2 | 0.5 | 2 | 60
1 g of ammonium heptamolybdate tetrahydrate dissolved in 4 mL of DI water. Separately, 2 g of sucrose dissolved in 3.5 mL of DI water at 50 °C. The two solutions were then combined. The combined solution was dried at 120 °C in air for 24 hours, then crushed and sieved to 212 microns. 0.6 g of the sieved precursor was carburized at a ramp rate of 10 °C/min to 640 °C for 2 hr under 100 sccm of H2 gas. After carburization the sample was cooled under 30 sccm N2 and passivated under 30 sccm 1% O2/N2 for 2 hours. | 640 | 10 | H2 | 0.5 | 2 | 100
1 g of ammonium heptamolybdate tetrahydrate dissolved in 4 mL of DI water. Separately, 2 g of sucrose dissolved in 3.5 mL of DI water at 50 °C. The two solutions were then combined. The combined solution was dried at 120 °C in air for 24 hours, then crushed and sieved to 212 microns. 0.6 g of the sieved precursor was carburized at a ramp rate of 10 °C/min to 640 °C for 5 hr under 30 sccm of H2 gas. After carburization the sample was cooled under 30 sccm N2 and passivated under 30 sccm 1% O2/N2 for 2 hours. | 640 | 10 | H2 | 0.5 | 5 | 30
1 g of ammonium heptamolybdate tetrahydrate dissolved in 4 mL of DI water. Separately, 2 g of sucrose dissolved in 3.5 mL of DI water at 50 °C. The two solutions were then combined. The combined solution was dried at 120 °C in air for 24 hours, then crushed and sieved to 212 microns. 0.6 g of the sieved precursor was carburized at a ramp rate of 10 °C/min to 640 °C for 5 hr under 60 sccm of H2 gas. After carburization the sample was cooled under 30 sccm N2 and passivated under 30 sccm 1% O2/N2 for 2 hours. | 640 | 10 | H2 | 0.5 | 5 | 60
1 g of ammonium heptamolybdate tetrahydrate dissolved in 4 mL of DI water. Separately, 2 g of sucrose dissolved in 3.5 mL of DI water at 50 °C. The two solutions were then combined. The combined solution was dried at 120 °C in air for 24 hours, then crushed and sieved to 212 microns. 0.6 g of the sieved precursor was carburized at a ramp rate of 10 °C/min to 640 °C for 5 hr under 100 sccm of H2 gas. After carburization the sample was cooled under 30 sccm N2 and passivated under 30 sccm 1% O2/N2 for 2 hours. | 640 | 10 | H2 | 0.5 | 5 | 100
1 g of ammonium heptamolybdate tetrahydrate dissolved in 4 mL of DI water. Separately, 2 g of sucrose dissolved in 3.5 mL of DI water at 50 °C. The two solutions were then combined. The combined solution was dried at 120 °C in air for 24 hours, then crushed and sieved to 212 microns. 0.6 g of the sieved precursor was carburized at a ramp rate of 10 °C/min to 640 °C for 10 hr under 30 sccm of H2 gas. After carburization the sample was cooled under 30 sccm N2 and passivated under 30 sccm 1% O2/N2 for 2 hours. | 640 | 10 | H2 | 0.5 | 10 | 30
1 g of ammonium heptamolybdate tetrahydrate dissolved in 4 mL of DI water. Separately, 2 g of sucrose dissolved in 3.5 mL of DI water at 50 °C. The two solutions were then combined. The combined solution was dried at 120 °C in air for 24 hours, then crushed and sieved to 212 microns. 0.6 g of the sieved precursor was carburized at a ramp rate of 10 °C/min to 640 °C for 10 hr under 60 sccm of H2 gas. After carburization the sample was cooled under 30 sccm N2 and passivated under 30 sccm 1% O2/N2 for 2 hours. | 640 | 10 | H2 | 0.5 | 10 | 60
1 g of ammonium heptamolybdate tetrahydrate dissolved in 4 mL of DI water. Separately, 2 g of sucrose dissolved in 3.5 mL of DI water at 50 °C. The two solutions were then combined. The combined solution was dried at 120 °C in air for 24 hours, then crushed and sieved to 212 microns. 0.6 g of the sieved precursor was carburized at a ramp rate of 10 °C/min to 640 °C for 10 hr under 100 sccm of H2 gas. After carburization the sample was cooled under 30 sccm N2 and passivated under 30 sccm 1% O2/N2 for 2 hours. | 640 | 10 | H2 | 0.5 | 10 | 100
1 g of ammonium heptamolybdate tetrahydrate dissolved in 5.5 mL of DI water. Separately, 1 g of sucrose dissolved in 2 mL of DI water at 50 °C. The two solutions were then combined. The combined solution was dried at 120 °C in air for 24 hours, then crushed and sieved to 212 microns. 0.6 g of the sieved precursor was carburized at a ramp rate of 10 °C/min to 640 °C for 0.5 hr under 30 sccm of H2 gas. After carburization the sample was cooled under 30 sccm N2 and passivated under 30 sccm 1% O2/N2 for 2 hours. | 640 | 10 | H2 | 1 | 0.5 | 30
1 g of ammonium heptamolybdate tetrahydrate dissolved in 5.5 mL of DI water. Separately, 1 g of sucrose dissolved in 2 mL of DI water at 50 °C. The two solutions were then combined. The combined solution was dried at 120 °C in air for 24 hours, then crushed and sieved to 212 microns. 0.6 g of the sieved precursor was carburized at a ramp rate of 10 °C/min to 640 °C for 0.5 hr under 60 sccm of H2 gas. After carburization the sample was cooled under 30 sccm N2 and passivated under 30 sccm 1% O2/N2 for 2 hours. | 640 | 10 | H2 | 1 | 0.5 | 60
1 g of ammonium heptamolybdate tetrahydrate dissolved in 5.5 mL of DI water. Separately, 1 g of sucrose dissolved in 2 mL of DI water at 50 °C. The two solutions were then combined. The combined solution was dried at 120 °C in air for 24 hours, then crushed and sieved to 212 microns. 0.6 g of the sieved precursor was carburized at a ramp rate of 10 °C/min to 640 °C for 0.5 hr under 100 sccm of H2 gas. After carburization the sample was cooled under 30 sccm N2 and passivated under 30 sccm 1% O2/N2 for 2 hours. | 640 | 10 | H2 | 1 | 0.5 | 100
1 g of ammonium heptamolybdate tetrahydrate dissolved in 5.5 mL of DI water. Separately, 1 g of sucrose dissolved in 2 mL of DI water at 50 °C. The two solutions were then combined. The combined solution was dried at 120 °C in air for 24 hours, then crushed and sieved to 212 microns. 0.6 g of the sieved precursor was carburized at a ramp rate of 10 °C/min to 640 °C for 2 hr under 30 sccm of H2 gas. After carburization the sample was cooled under 30 sccm N2 and passivated under 30 sccm 1% O2/N2 for 2 hours. | 640 | 10 | H2 | 1 | 2 | 30
1 g of ammonium heptamolybdate tetrahydrate dissolved in 5.5 mL of DI water. Separately, 1 g of sucrose dissolved in 2 mL of DI water at 50 °C. The two solutions were then combined. The combined solution was dried at 120 °C in air for 24 hours, then crushed and sieved to 212 microns. 0.6 g of the sieved precursor was carburized at a ramp rate of 10 °C/min to 640 °C for 2 hr under 60 sccm of H2 gas. After carburization the sample was cooled under 30 sccm N2 and passivated under 30 sccm 1% O2/N2 for 2 hours. | 640 | 10 | H2 | 1 | 2 | 60
1 g of ammonium heptamolybdate tetrahydrate dissolved in 5.5 mL of DI water. Separately, 1 g of sucrose dissolved in 2 mL of DI water at 50 °C. The two solutions were then combined. The combined solution was dried at 120 °C in air for 24 hours, then crushed and sieved to 212 microns. 0.6 g of the sieved precursor was carburized at a ramp rate of 10 °C/min to 640 °C for 2 hr under 100 sccm of H2 gas. After carburization the sample was cooled under 30 sccm N2 and passivated under 30 sccm 1% O2/N2 for 2 hours. | 640 | 10 | H2 | 1 | 2 | 100
1 g of ammonium heptamolybdate tetrahydrate dissolved in 5.5 mL of DI water. Separately, 1 g of sucrose dissolved in 2 mL of DI water at 50 °C. The two solutions were then combined. The combined solution was dried at 120 °C in air for 24 hours, then crushed and sieved to 212 microns. 0.6 g of the sieved precursor was carburized at a ramp rate of 10 °C/min to 640 °C for 5 hr under 30 sccm of H2 gas. After carburization the sample was cooled under 30 sccm N2 and passivated under 30 sccm 1% O2/N2 for 2 hours. | 640 | 10 | H2 | 1 | 5 | 30
1 g of ammonium heptamolybdate tetrahydrate dissolved in 5.5 mL of DI water. Separately, 1 g of sucrose dissolved in 2 mL of DI water at 50 °C. The two solutions were then combined. The combined solution was dried at 120 °C in air for 24 hours, then crushed and sieved to 212 microns. 0.6 g of the sieved precursor was carburized at a ramp rate of 10 °C/min to 640 °C for 5 hr under 60 sccm of H2 gas. After carburization the sample was cooled under 30 sccm N2 and passivated under 30 sccm 1% O2/N2 for 2 hours. | 640 | 10 | H2 | 1 | 5 | 60
1 g of ammonium heptamolybdate tetrahydrate dissolved in 5.5 mL of DI water. Separately, 1 g of sucrose dissolved in 2 mL of DI water at 50 °C. The two solutions were then combined. The combined solution was dried at 120 °C in air for 24 hours, then crushed and sieved to 212 microns. 0.6 g of the sieved precursor was carburized at a ramp rate of 10 °C/min to 640 °C for 5 hr under 100 sccm of H2 gas. After carburization the sample was cooled under 30 sccm N2 and passivated under 30 sccm 1% O2/N2 for 2 hours. | 640 | 10 | H2 | 1 | 5 | 100
1 g of ammonium heptamolybdate tetrahydrate dissolved in 5.5 mL of DI water. Separately, 1 g of sucrose dissolved in 2 mL of DI water at 50 °C. The two solutions were then combined. The combined solution was dried at 120 °C in air for 24 hours, then crushed and sieved to 212 microns. 0.6 g of the sieved precursor was carburized at a ramp rate of 10 °C/min to 640 °C for 10 hr under 30 sccm of H2 gas. After carburization the sample was cooled under 30 sccm N2 and passivated under 30 sccm 1% O2/N2 for 2 hours. | 640 | 10 | H2 | 1 | 10 | 30
1 g of ammonium heptamolybdate tetrahydrate dissolved in 5.5 mL of DI water. Separately, 1 g of sucrose dissolved in 2 mL of DI water at 50 °C. The two solutions were then combined. The combined solution was dried at 120 °C in air for 24 hours, then crushed and sieved to 212 microns. 0.6 g of the sieved precursor was carburized at a ramp rate of 10 °C/min to 640 °C for 10 hr under 60 sccm of H2 gas. After carburization the sample was cooled under 30 sccm N2 and passivated under 30 sccm 1% O2/N2 for 2 hours. | 640 | 10 | H2 | 1 | 10 | 60
1 g of ammonium heptamolybdate tetrahydrate dissolved in 5.5 mL of DI water. Separately, 1 g of sucrose dissolved in 2 mL of DI water at 50 °C. The two solutions were then combined. The combined solution was dried at 120 °C in air for 24 hours, then crushed and sieved to 212 microns. 0.6 g of the sieved precursor was carburized at a ramp rate of 10 °C/min to 640 °C for 10 hr under 100 sccm of H2 gas. After carburization the sample was cooled under 30 sccm N2 and passivated under 30 sccm 1% O2/N2 for 2 hours. | 640 | 10 | H2 | 1 | 10 | 100
1 g of ammonium heptamolybdate tetrahydrate dissolved in 6 mL of DI water. Separately, 0.5 g of sucrose dissolved in 1.5 mL of DI water at 50 °C. The two solutions were then combined. The combined solution was dried at 120 °C in air for 24 hours, then crushed and sieved to 212 microns. 0.6 g of the sieved precursor was carburized at a ramp rate of 10 °C/min to 640 °C for 0.5 hr under 30 sccm of H2 gas. After carburization the sample was cooled under 30 sccm N2 and passivated under 30 sccm 1% O2/N2 for 2 hours. | 640 | 10 | H2 | 2 | 0.5 | 30
1 g of ammonium heptamolybdate tetrahydrate dissolved in 6 mL of DI water. Separately, 0.5 g of sucrose dissolved in 1.5 mL of DI water at 50 °C. The two solutions were then combined. The combined solution was dried at 120 °C in air for 24 hours, then crushed and sieved to 212 microns. 0.6 g of the sieved precursor was carburized at a ramp rate of 10 °C/min to 640 °C for 0.5 hr under 60 sccm of H2 gas. After carburization the sample was cooled under 30 sccm N2 and passivated under 30 sccm 1% O2/N2 for 2 hours. | 640 | 10 | H2 | 2 | 0.5 | 60
1 g of ammonium heptamolybdate tetrahydrate dissolved in 6 mL of DI water. Separately, 0.5 g of sucrose dissolved in 1.5 mL of DI water at 50 °C. The two solutions were then combined. The combined solution was dried at 120 °C in air for 24 hours, then crushed and sieved to 212 microns. 0.6 g of the sieved precursor was carburized at a ramp rate of 10 °C/min to 640 °C for 0.5 hr under 100 sccm of H2 gas. After carburization the sample was cooled under 30 sccm N2 and passivated under 30 sccm 1% O2/N2 for 2 hours. | 640 | 10 | H2 | 2 | 0.5 | 100
1 g of ammonium heptamolybdate tetrahydrate dissolved in 6 mL of DI water. Separately, 0.5 g of sucrose dissolved in 1.5 mL of DI water at 50 °C. The two solutions were then combined. The combined solution was dried at 120 °C in air for 24 hours, then crushed and sieved to 212 microns. 0.6 g of the sieved precursor was carburized at a ramp rate of 10 °C/min to 640 °C for 2 hr under 30 sccm of H2 gas. After carburization the sample was cooled under 30 sccm N2 and passivated under 30 sccm 1% O2/N2 for 2 hours. | 640 | 10 | H2 | 2 | 2 | 30
1 g of ammonium heptamolybdate tetrahydrate dissolved in 6 mL of DI water. Separately, 0.5 g of sucrose dissolved in 1.5 mL of DI water at 50 °C. The two solutions were then combined. The combined solution was dried at 120 °C in air for 24 hours, then crushed and sieved to 212 microns. 0.6 g of the sieved precursor was carburized at a ramp rate of 10 °C/min to 640 °C for 2 hr under 60 sccm of H2 gas. After carburization the sample was cooled under 30 sccm N2 and passivated under 30 sccm 1% O2/N2 for 2 hours. | 640 | 10 | H2 | 2 | 2 | 60
1 g of ammonium heptamolybdate tetrahydrate dissolved in 6 mL of DI water. Separately, 0.5 g of sucrose dissolved in 1.5 mL of DI water at 50 °C. The two solutions were then combined. The combined solution was dried at 120 °C in air for 24 hours, then crushed and sieved to 212 microns. 0.6 g of the sieved precursor was carburized at a ramp rate of 10 °C/min to 640 °C for 2 hr under 100 sccm of H2 gas. After carburization the sample was cooled under 30 sccm N2 and passivated under 30 sccm 1% O2/N2 for 2 hours. | 640 | 10 | H2 | 2 | 2 | 100
1 g of ammonium heptamolybdate tetrahydrate dissolved in 6 mL of DI water. Separately, 0.5 g of sucrose dissolved in 1.5 mL of DI water at 50 °C. The two solutions were then combined. The combined solution was dried at 120 °C in air for 24 hours, then crushed and sieved to 212 microns. 0.6 g of the sieved precursor was carburized at a ramp rate of 10 °C/min to 640 °C for 5 hr under 30 sccm of H2 gas. After carburization the sample was cooled under 30 sccm N2 and passivated under 30 sccm 1% O2/N2 for 2 hours. | 640 | 10 | H2 | 2 | 5 | 30
1 g of ammonium heptamolybdate tetrahydrate dissolved in 6 mL of DI water. Separately, 0.5 g of sucrose dissolved in 1.5 mL of DI water at 50 °C. The two solutions were then combined. The combined solution was dried at 120 °C in air for 24 hours, then crushed and sieved to 212 microns. 0.6 g of the sieved precursor was carburized at a ramp rate of 10 °C/min to 640 °C for 5 hr under 60 sccm of H2 gas. After carburization the sample was cooled under 30 sccm N2 and passivated under 30 sccm 1% O2/N2 for 2 hours. | 640 | 10 | H2 | 2 | 5 | 60
1 g of ammonium heptamolybdate tetrahydrate dissolved in 6 mL of DI water. Separately, 0.5 g of sucrose dissolved in 1.5 mL of DI water at 50 °C. The two solutions were then combined. The combined solution was dried at 120 °C in air for 24 hours, then crushed and sieved to 212 microns. 0.6 g of the sieved precursor was carburized at a ramp rate of 10 °C/min to 640 °C for 5 hr under 100 sccm of H2 gas. After carburization the sample was cooled under 30 sccm N2 and passivated under 30 sccm 1% O2/N2 for 2 hours. | 640 | 10 | H2 | 2 | 5 | 100
1 g of ammonium heptamolybdate tetrahydrate dissolved in 6 mL of DI water. Separately, 0.5 g of sucrose dissolved in 1.5 mL of DI water at 50 °C. The two solutions were then combined. The combined solution was dried at 120 °C in air for 24 hours, then crushed and sieved to 212 microns. 0.6 g of the sieved precursor was carburized at a ramp rate of 10 °C/min to 640 °C for 10 hr under 30 sccm of H2 gas. After carburization the sample was cooled under 30 sccm N2 and passivated under 30 sccm 1% O2/N2 for 2 hours. | 640 | 10 | H2 | 2 | 10 | 30
1 g of ammonium heptamolybdate tetrahydrate dissolved in 6 mL of DI water. Separately, 0.5 g of sucrose dissolved in 1.5 mL of DI water at 50 °C. The two solutions were then combined. The combined solution was dried at 120 °C in air for 24 hours, then crushed and sieved to 212 microns. 0.6 g of the sieved precursor was carburized at a ramp rate of 10 °C/min to 640 °C for 10 hr under 60 sccm of H2 gas. After carburization the sample was cooled under 30 sccm N2 and passivated under 30 sccm 1% O2/N2 for 2 hours. | 640 | 10 | H2 | 2 | 10 | 60
1 g of ammonium heptamolybdate tetrahydrate dissolved in 6 mL of DI water. Separately, 0.5 g of sucrose dissolved in 1.5 mL of DI water at 50 °C. The two solutions were then combined. The combined solution was dried at 120 °C in air for 24 hours, then crushed and sieved to 212 microns. 0.6 g of the sieved precursor was carburized at a ramp rate of 10 °C/min to 640 °C for 10 hr under 100 sccm of H2 gas. After carburization the sample was cooled under 30 sccm N2 and passivated under 30 sccm 1% O2/N2 for 2 hours. | 640 | 10 | H2 | 2 | 10 | 100
1 g of ammonium heptamolybdate tetrahydrate dissolved in 4 mL of DI water. Separately, 2 g of sucrose dissolved in 3.5 mL of DI water at 50 °C. The two solutions were then combined. The combined solution was dried at 120 °C in air for 24 hours, then crushed and sieved to 212 microns. 0.6 g of the sieved precursor was carburized at a ramp rate of 10 °C/min to 640 °C for 0.5 hr under 30 sccm of N2 gas. After carburization the sample was cooled under 30 sccm N2 and passivated under 30 sccm 1% O2/N2 for 2 hours. | 640 | 10 | N2 | 0.5 | 0.5 | 30
1 g of ammonium heptamolybdate tetrahydrate dissolved in 4 mL of DI water. Separately, 2 g of sucrose dissolved in 3.5 mL of DI water at 50 °C. The two solutions were then combined. The combined solution was dried at 120 °C in air for 24 hours, then crushed and sieved to 212 microns. 0.6 g of the sieved precursor was carburized at a ramp rate of 10 °C/min to 640 °C for 0.5 hr under 60 sccm of N2 gas. After carburization the sample was cooled under 30 sccm N2 and passivated under 30 sccm 1% O2/N2 for 2 hours. | 640 | 10 | N2 | 0.5 | 0.5 | 60
1 g of ammonium heptamolybdate tetrahydrate dissolved in 4 mL of DI water. Separately, 2 g of sucrose dissolved in 3.5 mL of DI water at 50 °C. The two solutions were then combined. The combined solution was dried at 120 °C in air for 24 hours, then crushed and sieved to 212 microns. 0.6 g of the sieved precursor was carburized at a ramp rate of 10 °C/min to 640 °C for 0.5 hr under 100 sccm of N2 gas. After carburization the sample was cooled under 30 sccm N2 and passivated under 30 sccm 1% O2/N2 for 2 hours. | 640 | 10 | N2 | 0.5 | 0.5 | 100
1 g of ammonium heptamolybdate tetrahydrate dissolved in 4 mL of DI water. Separately, 2 g of sucrose dissolved in 3.5 mL of DI water at 50 °C. The two solutions were then combined. The combined solution was dried at 120 °C in air for 24 hours, then crushed and sieved to 212 microns. 0.6 g of the sieved precursor was carburized at a ramp rate of 10 °C/min to 640 °C for 2 hr under 30 sccm of N2 gas. After carburization the sample was cooled under 30 sccm N2 and passivated under 30 sccm 1% O2/N2 for 2 hours. | 640 | 10 | N2 | 0.5 | 2 | 30
1 g of ammonium heptamolybdate tetrahydrate dissolved in 4 mL of DI water. Separately, 2 g of sucrose dissolved in 3.5 mL of DI water at 50 °C. The two solutions were then combined. The combined solution was dried at 120 °C in air for 24 hours, then crushed and sieved to 212 microns. 0.6 g of the sieved precursor was carburized at a ramp rate of 10 °C/min to 640 °C for 2 hr under 60 sccm of N2 gas. After carburization the sample was cooled under 30 sccm N2 and passivated under 30 sccm 1% O2/N2 for 2 hours. | 640 | 10 | N2 | 0.5 | 2 | 60
1 g of ammonium heptamolybdate tetrahydrate dissolved in 4 mL of DI water. Separately, 2 g of sucrose dissolved in 3.5 mL of DI water at 50 °C. The two solutions were then combined. The combined solution was dried at 120 °C in air for 24 hours, then crushed and sieved to 212 microns. 0.6 g of the sieved precursor was carburized at a ramp rate of 10 °C/min to 640 °C for 2 hr under 100 sccm of N2 gas. After carburization the sample was cooled under 30 sccm N2 and passivated under 30 sccm 1% O2/N2 for 2 hours. | 640 | 10 | N2 | 0.5 | 2 | 100
1 g of ammonium heptamolybdate tetrahydrate dissolved in 4 mL of DI water. Separately, 2 g of sucrose dissolved in 3.5 mL of DI water at 50 °C. The two solutions were then combined. The combined solution was dried at 120 °C in air for 24 hours, then crushed and sieved to 212 microns. 0.6 g of the sieved precursor was carburized at a ramp rate of 10 °C/min to 640 °C for 5 hr under 30 sccm of N2 gas. After carburization the sample was cooled under 30 sccm N2 and passivated under 30 sccm 1% O2/N2 for 2 hours. | 640 | 10 | N2 | 0.5 | 5 | 30
1 g of ammonium heptamolybdate tetrahydrate dissolved in 4 mL of DI water. Separately, 2 g of sucrose dissolved in 3.5 mL of DI water at 50 °C. The two solutions were then combined. The combined solution was dried at 120 °C in air for 24 hours, then crushed and sieved to 212 microns. 0.6 g of the sieved precursor was carburized at a ramp rate of 10 °C/min to 640 °C for 5 hr under 60 sccm of N2 gas. After carburization the sample was cooled under 30 sccm N2 and passivated under 30 sccm 1% O2/N2 for 2 hours. | 640 | 10 | N2 | 0.5 | 5 | 60
1 g of ammonium heptamolybdate tetrahydrate dissolved in 4 mL of DI water. Separately, 2 g of sucrose dissolved in 3.5 mL of DI water at 50 °C. The two solutions were then combined. The combined solution was dried at 120 °C in air for 24 hours, then crushed and sieved to 212 microns. 0.6 g of the sieved precursor was carburized at a ramp rate of 10 °C/min to 640 °C for 5 hr under 100 sccm of N2 gas. After carburization the sample was cooled under 30 sccm N2 and passivated under 30 sccm 1% O2/N2 for 2 hours. | 640 | 10 | N2 | 0.5 | 5 | 100
1 g of ammonium heptamolybdate tetrahydrate dissolved in 4 mL of DI water. Separately, 2 g of sucrose dissolved in 3.5 mL of DI water at 50 °C. The two solutions were then combined. The combined solution was dried at 120 °C in air for 24 hours, then crushed and sieved to 212 microns. 0.6 g of the sieved precursor was carburized at a ramp rate of 10 °C/min to 640 °C for 10 hr under 30 sccm of N2 gas. After carburization the sample was cooled under 30 sccm N2 and passivated under 30 sccm 1% O2/N2 for 2 hours. | 640 | 10 | N2 | 0.5 | 10 | 30
1 g of ammonium heptamolybdate tetrahydrate dissolved in 4 mL of DI water. Separately, 2 g of sucrose dissolved in 3.5 mL of DI water at 50 °C. The two solutions were then combined. The combined solution was dried at 120 °C in air for 24 hours, then crushed and sieved to 212 microns. 0.6 g of the sieved precursor was carburized at a ramp rate of 10 °C/min to 640 °C for 10 hr under 60 sccm of N2 gas. After carburization the sample was cooled under 30 sccm N2 and passivated under 30 sccm 1% O2/N2 for 2 hours. | 640 | 10 | N2 | 0.5 | 10 | 60
1 g of ammonium heptamolybdate tetrahydrate dissolved in 4 mL of DI water. Separately, 2 g of sucrose dissolved in 3.5 mL of DI water at 50 °C. The two solutions were then combined. The combined solution was dried at 120 °C in air for 24 hours, then crushed and sieved to 212 microns. 0.6 g of the sieved precursor was carburized at a ramp rate of 10 °C/min to 640 °C for 10 hr under 100 sccm of N2 gas. After carburization the sample was cooled under 30 sccm N2 and passivated under 30 sccm 1% O2/N2 for 2 hours. | 640 | 10 | N2 | 0.5 | 10 | 100
1 g of ammonium heptamolybdate tetrahydrate dissolved in 5.5 mL of DI water. Separately, 1 g of sucrose dissolved in 2 mL of DI water at 50 °C. The two solutions were then combined. The combined solution was dried at 120 °C in air for 24 hours, then crushed and sieved to 212 microns. 0.6 g of the sieved precursor was carburized at a ramp rate of 10 °C/min to 640 °C for 0.5 hr under 30 sccm of N2 gas. After carburization the sample was cooled under 30 sccm N2 and passivated under 30 sccm 1% O2/N2 for 2 hours. | 640 | 10 | N2 | 1 | 0.5 | 30
1 g of ammonium heptamolybdate tetrahydrate dissolved in 5.5 mL of DI water. Separately, 1 g of sucrose dissolved in 2 mL of DI water at 50 °C. The two solutions were then combined. The combined solution was dried at 120 °C in air for 24 hours, then crushed and sieved to 212 microns. 0.6 g of the sieved precursor was carburized at a ramp rate of 10 °C/min to 640 °C for 0.5 hr under 60 sccm of N2 gas. After carburization the sample was cooled under 30 sccm N2 and passivated under 30 sccm 1% O2/N2 for 2 hours. | 640 | 10 | N2 | 1 | 0.5 | 60
1 g of ammonium heptamolybdate tetrahydrate dissolved in 5.5 mL of DI water. Separately, 1 g of sucrose dissolved in 2 mL of DI water at 50 °C. The two solutions were then combined. The combined solution was dried at 120 °C in air for 24 hours, then crushed and sieved to 212 microns. 0.6 g of the sieved precursor was carburized at a ramp rate of 10 °C/min to 640 °C for 0.5 hr under 100 sccm of N2 gas. After carburization the sample was cooled under 30 sccm N2 and passivated under 30 sccm 1% O2/N2 for 2 hours. | 640 | 10 | N2 | 1 | 0.5 | 100
1 g of ammonium heptamolybdate tetrahydrate dissolved in 5.5 mL of DI water. Separately, 1 g of sucrose dissolved in 2 mL of DI water at 50 °C. The two solutions were then combined. The combined solution was dried at 120 °C in air for 24 hours, then crushed and sieved to 212 microns. 0.6 g of the sieved precursor was carburized at a ramp rate of 10 °C/min to 640 °C for 2 hr under 30 sccm of N2 gas. After carburization the sample was cooled under 30 sccm N2 and passivated under 30 sccm 1% O2/N2 for 2 hours. | 640 | 10 | N2 | 1 | 2 | 30
1 g of ammonium heptamolybdate tetrahydrate dissolved in 5.5 mL of DI water. Separately, 1 g of sucrose dissolved in 2 mL of DI water at 50 °C. The two solutions were then combined. The combined solution was dried at 120 °C in air for 24 hours, then crushed and sieved to 212 microns. 0.6 g of the sieved precursor was carburized at a ramp rate of 10 °C/min to 640 °C for 2 hr under 60 sccm of N2 gas. After carburization the sample was cooled under 30 sccm N2 and passivated under 30 sccm 1% O2/N2 for 2 hours. | 640 | 10 | N2 | 1 | 2 | 60
1 g of ammonium heptamolybdate tetrahydrate dissolved in 5.5 mL of DI water. Separately, 1 g of sucrose dissolved in 2 mL of DI water at 50 °C. The two solutions were then combined. The combined solution was dried at 120 °C in air for 24 hours, then crushed and sieved to 212 microns. 0.6 g of the sieved precursor was carburized at a ramp rate of 10 °C/min to 640 °C for 2 hr under 100 sccm of N2 gas. After carburization the sample was cooled under 30 sccm N2 and passivated under 30 sccm 1% O2/N2 for 2 hours. | 640 | 10 | N2 | 1 | 2 | 100
1 g of ammonium heptamolybdate tetrahydrate dissolved in 5.5 mL of DI water. Separately, 1 g of sucrose dissolved in 2 mL of DI water at 50 °C. The two solutions were then combined. The combined solution was dried at 120 °C in air for 24 hours, then crushed and sieved to 212 microns. 0.6 g of the sieved precursor was carburized at a ramp rate of 10 °C/min to 640 °C for 5 hr under 30 sccm of N2 gas. After carburization the sample was cooled under 30 sccm N2 and passivated under 30 sccm 1% O2/N2 for 2 hours. | 640 | 10 | N2 | 1 | 5 | 30
1 g of ammonium heptamolybdate tetrahydrate dissolved in 5.5 mL of DI water. Separately, 1 g of sucrose dissolved in 2 mL of DI water at 50 °C. The two solutions were then combined. The combined solution was dried at 120 °C in air for 24 hours, then crushed and sieved to 212 microns. 0.6 g of the sieved precursor was carburized at a ramp rate of 10 °C/min to 640 °C for 5 hr under 60 sccm of N2 gas. After carburization the sample was cooled under 30 sccm N2 and passivated under 30 sccm 1% O2/N2 for 2 hours. | 640 | 10 | N2 | 1 | 5 | 60
1 g of ammonium heptamolybdate tetrahydrate dissolved in 5.5 mL of DI water. Separately, 1 g of sucrose dissolved in 2 mL of DI water at 50 °C. The two solutions were then combined. The combined solution was dried at 120 °C in air for 24 hours, then crushed and sieved to 212 microns. 0.6 g of the sieved precursor was carburized at a ramp rate of 10 °C/min to 640 °C for 5 hr under 100 sccm of N2 gas. After carburization the sample was cooled under 30 sccm N2 and passivated under 30 sccm 1% O2/N2 for 2 hours. | 640 | 10 | N2 | 1 | 5 | 100
1 g of ammonium heptamolybdate tetrahydrate dissolved in 5.5 mL of DI water. Separately, 1 g of sucrose dissolved in 2 mL of DI water at 50 °C. The two solutions were then combined. The combined solution was dried at 120 °C in air for 24 hours, then crushed and sieved to 212 microns. 0.6 g of the sieved precursor was carburized at a ramp rate of 10 °C/min to 640 °C for 10 hr under 30 sccm of N2 gas. After carburization the sample was cooled under 30 sccm N2 and passivated under 30 sccm 1% O2/N2 for 2 hours. | 640 | 10 | N2 | 1 | 10 | 30
1 g of ammonium heptamolybdate tetrahydrate dissolved in 5.5 mL of DI water. Separately, 1 g of sucrose dissolved in 2 mL of DI water at 50 °C. The two solutions were then combined. The combined solution was dried at 120 °C in air for 24 hours, then crushed and sieved to 212 microns. 0.6 g of the sieved precursor was carburized at a ramp rate of 10 °C/min to 640 °C for 10 hr under 60 sccm of N2 gas. After carburization the sample was cooled under 30 sccm N2 and passivated under 30 sccm 1% O2/N2 for 2 hours. | 640 | 10 | N2 | 1 | 10 | 60
1 g of ammonium heptamolybdate tetrahydrate dissolved in 5.5 mL of DI water. Separately, 1 g of sucrose dissolved in 2 mL of DI water at 50 °C. The two solutions were then combined. The combined solution was dried at 120 °C in air for 24 hours, then crushed and sieved to 212 microns. 0.6 g of the sieved precursor was carburized at a ramp rate of 10 °C/min to 640 °C for 10 hr under 100 sccm of N2 gas. After carburization the sample was cooled under 30 sccm N2 and passivated under 30 sccm 1% O2/N2 for 2 hours. | 640 | 10 | N2 | 1 | 10 | 100
1 g of ammonium heptamolybdate tetrahydrate dissolved in 6 mL of DI water. Separately, 0.5 g of sucrose dissolved in 1.5 mL of DI water at 50 °C. The two solutions were then combined. The combined solution was dried at 120 °C in air for 24 hours, then crushed and sieved to 212 microns. 0.6 g of the sieved precursor was carburized at a ramp rate of 10 °C/min to 640 °C for 0.5 hr under 30 sccm of N2 gas. After carburization the sample was cooled under 30 sccm N2 and passivated under 30 sccm 1% O2/N2 for 2 hours. | 640 | 10 | N2 | 2 | 0.5 | 30
1 g of ammonium heptamolybdate tetrahydrate dissolved in 6 mL of DI water. Separately, 0.5 g of sucrose dissolved in 1.5 mL of DI water at 50 °C. The two solutions were then combined. The combined solution was dried at 120 °C in air for 24 hours, then crushed and sieved to 212 microns. 0.6 g of the sieved precursor was carburized at a ramp rate of 10 °C/min to 640 °C for 0.5 hr under 60 sccm of N2 gas. After carburization the sample was cooled under 30 sccm N2 and passivated under 30 sccm 1% O2/N2 for 2 hours. | 640 | 10 | N2 | 2 | 0.5 | 60
1 g of ammonium heptamolybdate tetrahydrate dissolved in 6 mL of DI water. Separately, 0.5 g of sucrose dissolved in 1.5 mL of DI water at 50 °C. The two solutions were then combined. The combined solution was dried at 120 °C in air for 24 hours, then crushed and sieved to 212 microns. 0.6 g of the sieved precursor was carburized at a ramp rate of 10 °C/min to 640 °C for 0.5 hr under 100 sccm of N2 gas. After carburization the sample was cooled under 30 sccm N2 and passivated under 30 sccm 1% O2/N2 for 2 hours. | 640 | 10 | N2 | 2 | 0.5 | 100
1 g of ammonium heptamolybdate tetrahydrate dissolved in 6 mL of DI water. Separately, 0.5 g of sucrose dissolved in 1.5 mL of DI water at 50 °C. The two solutions were then combined. The combined solution was dried at 120 °C in air for 24 hours, then crushed and sieved to 212 microns. 0.6 g of the sieved precursor was carburized at a ramp rate of 10 °C/min to 640 °C for 2 hr under 30 sccm of N2 gas. After carburization the sample was cooled under 30 sccm N2 and passivated under 30 sccm 1% O2/N2 for 2 hours. | 640 | 10 | N2 | 2 | 2 | 30
1 g of ammonium heptamolybdate tetrahydrate dissolved in 6 mL of DI water. Separately, 0.5 g of sucrose dissolved in 1.5 mL of DI water at 50 °C. The two solutions were then combined. The combined solution was dried at 120 °C in air for 24 hours, then crushed and sieved to 212 microns. 0.6 g of the sieved precursor was carburized at a ramp rate of 10 °C/min to 640 °C for 2 hr under 60 sccm of N2 gas. After carburization the sample was cooled under 30 sccm N2 and passivated under 30 sccm 1% O2/N2 for 2 hours. | 640 | 10 | N2 | 2 | 2 | 60
1 g of ammonium heptamolybdate tetrahydrate dissolved in 6 mL of DI water. Separately, 0.5 g of sucrose dissolved in 1.5 mL of DI water at 50 °C. The two solutions were then combined. The combined solution was dried at 120 °C in air for 24 hours, then crushed and sieved to 212 microns. 0.6 g of the sieved precursor was carburized at a ramp rate of 10 °C/min to 640 °C for 2 hr under 100 sccm of N2 gas. After carburization the sample was cooled under 30 sccm N2 and passivated under 30 sccm 1% O2/N2 for 2 hours. | 640 | 10 | N2 | 2 | 2 | 100
1 g of ammonium heptamolybdate tetrahydrate dissolved in 6 mL of DI water. Separately, 0.5 g of sucrose dissolved in 1.5 mL of DI water at 50 °C. The two solutions were then combined. The combined solution was dried at 120 °C in air for 24 hours, then crushed and sieved to 212 microns. 0.6 g of the sieved precursor was carburized at a ramp rate of 10 °C/min to 640 °C for 5 hr under 30 sccm of N2 gas. After carburization the sample was cooled under 30 sccm N2 and passivated under 30 sccm 1% O2/N2 for 2 hours. | 640 | 10 | N2 | 2 | 5 | 30
1 g of ammonium heptamolybdate tetrahydrate dissolved in 6 mL of DI water. Separately, 0.5 g of sucrose dissolved in 1.5 mL of DI water at 50 °C. The two solutions were then combined. The combined solution was dried at 120 °C in air for 24 hours, then crushed and sieved to 212 microns. 0.6 g of the sieved precursor was carburized at a ramp rate of 10 °C/min to 640 °C for 5 hr under 60 sccm of N2 gas. After carburization the sample was cooled under 30 sccm N2 and passivated under 30 sccm 1% O2/N2 for 2 hours. | 640 | 10 | N2 | 2 | 5 | 60
1 g of ammonium heptamolybdate tetrahydrate dissolved in 6 mL of DI water. Separately, 0.5 g of sucrose dissolved in 1.5 mL of DI water at 50 °C. The two solutions were then combined. The combined solution was dried at 120 °C in air for 24 hours, then crushed and sieved to 212 microns. 0.6 g of the sieved precursor was carburized at a ramp rate of 10 °C/min to 640 °C for 5 hr under 100 sccm of N2 gas. After carburization the sample was cooled under 30 sccm N2 and passivated under 30 sccm 1% O2/N2 for 2 hours. | 640 | 10 | N2 | 2 | 5 | 100
1 g of ammonium heptamolybdate tetrahydrate dissolved in 6 mL of DI water. Separately, 0.5 g of sucrose dissolved in 1.5 mL of DI water at 50 °C. The two solutions were then combined. The combined solution was dried at 120 °C in air for 24 hours, then crushed and sieved to 212 microns. 0.6 g of the sieved precursor was carburized at a ramp rate of 10 °C/min to 640 °C for 10 hr under 30 sccm of N2 gas. After carburization the sample was cooled under 30 sccm N2 and passivated under 30 sccm 1% O2/N2 for 2 hours. | 640 | 10 | N2 | 2 | 10 | 30
1 g of ammonium heptamolybdate tetrahydrate dissolved in 6 mL of DI water. Separately, 0.5 g of sucrose dissolved in 1.5 mL of DI water at 50 °C. The two solutions were then combined. The combined solution was dried at 120 °C in air for 24 hours, then crushed and sieved to 212 microns. 0.6 g of the sieved precursor was carburized at a ramp rate of 10 °C/min to 640 °C for 10 hr under 60 sccm of N2 gas. After carburization the sample was cooled under 30 sccm N2 and passivated under 30 sccm 1% O2/N2 for 2 hours. | 640 | 10 | N2 | 2 | 10 | 60
1 g of ammonium heptamolybdate tetrahydrate dissolved in 6 mL of DI water. Separately, 0.5 g of sucrose dissolved in 1.5 mL of DI water at 50 °C. The two solutions were then combined. The combined solution was dried at 120 °C in air for 24 hours, then crushed and sieved to 212 microns. 0.6 g of the sieved precursor was carburized at a ramp rate of 10 °C/min to 640 °C for 10 hr under 100 sccm of N2 gas. After carburization the sample was cooled under 30 sccm N2 and passivated under 30 sccm 1% O2/N2 for 2 hours. | 640 | 10 | N2 | 2 | 10 | 100
1 g of ammonium heptamolybdate tetrahydrate dissolved in 4 mL of DI water. Separately, 2 g of sucrose dissolved in 3.5 mL of DI water at 50 °C. The two solutions were then combined. The combined solution was dried at 120 °C in air for 24 hours, then crushed and sieved to 212 microns. 0.6 g of the sieved precursor was carburized at a ramp rate of 15 °C/min to 640 °C for 0.5 hr under 30 sccm of H2 gas. After carburization the sample was cooled under 30 sccm N2 and passivated under 30 sccm 1% O2/N2 for 2 hours. | 640 | 15 | H2 | 0.5 | 0.5 | 30
1 g of ammonium heptamolybdate tetrahydrate dissolved in 4 mL of DI water. Separately, 2 g of sucrose dissolved in 3.5 mL of DI water at 50 °C. The two solutions were then combined. The combined solution was dried at 120 °C in air for 24 hours, then crushed and sieved to 212 microns. 0.6 g of the sieved precursor was carburized at a ramp rate of 15 °C/min to 640 °C for 0.5 hr under 60 sccm of H2 gas. After carburization the sample was cooled under 30 sccm N2 and passivated under 30 sccm 1% O2/N2 for 2 hours. | 640 | 15 | H2 | 0.5 | 0.5 | 60
1 g of ammonium heptamolybdate tetrahydrate dissolved in 4 mL of DI water. Separately, 2 g of sucrose dissolved in 3.5 mL of DI water at 50 °C. The two solutions were then combined. The combined solution was dried at 120 °C in air for 24 hours, then crushed and sieved to 212 microns. 0.6 g of the sieved precursor was carburized at a ramp rate of 15 °C/min to 640 °C for 0.5 hr under 100 sccm of H2 gas. After carburization the sample was cooled under 30 sccm N2 and passivated under 30 sccm 1% O2/N2 for 2 hours. | 640 | 15 | H2 | 0.5 | 0.5 | 100
1 g of ammonium heptamolybdate tetrahydrate dissolved in 4 mL of DI water. Separately, 2 g of sucrose dissolved in 3.5 mL of DI water at 50 °C. The two solutions were then combined. The combined solution was dried at 120 °C in air for 24 hours, then crushed and sieved to 212 microns. 0.6 g of the sieved precursor was carburized at a ramp rate of 15 °C/min to 640 °C for 2 hr under 30 sccm of H2 gas. After carburization the sample was cooled under 30 sccm N2 and passivated under 30 sccm 1% O2/N2 for 2 hours. | 640 | 15 | H2 | 0.5 | 2 | 30
1 g of ammonium heptamolybdate tetrahydrate dissolved in 4 mL of DI water. Separately, 2 g of sucrose dissolved in 3.5 mL of DI water at 50 °C. The two solutions were then combined. The combined solution was dried at 120 °C in air for 24 hours, then crushed and sieved to 212 microns. 0.6 g of the sieved precursor was carburized at a ramp rate of 15 °C/min to 640 °C for 2 hr under 60 sccm of H2 gas. After carburization the sample was cooled under 30 sccm N2 and passivated under 30 sccm 1% O2/N2 for 2 hours. | 640 | 15 | H2 | 0.5 | 2 | 60
1 g of ammonium heptamolybdate tetrahydrate dissolved in 4 mL of DI water. Separately, 2 g of sucrose dissolved in 3.5 mL of DI water at 50 °C. The two solutions were then combined. The combined solution was dried at 120 °C in air for 24 hours, then crushed and sieved to 212 microns. 0.6 g of the sieved precursor was carburized at a ramp rate of 15 °C/min to 640 °C for 2 hr under 100 sccm of H2 gas. After carburization the sample was cooled under 30 sccm N2 and passivated under 30 sccm 1% O2/N2 for 2 hours. | 640 | 15 | H2 | 0.5 | 2 | 100
1 g of ammonium heptamolybdate tetrahydrate dissolved in 4 mL of DI water. Separately, 2 g of sucrose dissolved in 3.5 mL of DI water at 50 °C. The two solutions were then combined. The combined solution was dried at 120 °C in air for 24 hours, then crushed and sieved to 212 microns. 0.6 g of the sieved precursor was carburized at a ramp rate of 15 °C/min to 640 °C for 5 hr under 30 sccm of H2 gas. After carburization the sample was cooled under 30 sccm N2 and passivated under 30 sccm 1% O2/N2 for 2 hours. | 640 | 15 | H2 | 0.5 | 5 | 30
1 g of ammonium heptamolybdate tetrahydrate dissolved in 4 mL of DI water. Separately, 2 g of sucrose dissolved in 3.5 mL of DI water at 50 °C. The two solutions were then combined. The combined solution was dried at 120 °C in air for 24 hours, then crushed and sieved to 212 microns. 0.6 g of the sieved precursor was carburized at a ramp rate of 15 °C/min to 640 °C for 5 hr under 60 sccm of H2 gas. After carburization the sample was cooled under 30 sccm N2 and passivated under 30 sccm 1% O2/N2 for 2 hours. | 640 | 15 | H2 | 0.5 | 5 | 60
1 g of ammonium heptamolybdate tetrahydrate dissolved in 4 mL of DI water. Separately, 2 g of sucrose dissolved in 3.5 mL of DI water at 50 °C. The two solutions were then combined. The combined solution was dried at 120 °C in air for 24 hours, then crushed and sieved to 212 microns. 0.6 g of the sieved precursor was carburized at a ramp rate of 15 °C/min to 640 °C for 5 hr under 100 sccm of H2 gas. After carburization the sample was cooled under 30 sccm N2 and passivated under 30 sccm 1% O2/N2 for 2 hours. | 640 | 15 | H2 | 0.5 | 5 | 100
1 g of ammonium heptamolybdate tetrahydrate dissolved in 4 mL of DI water. Separately, 2 g of sucrose dissolved in 3.5 mL of DI water at 50 °C. The two solutions were then combined. The combined solution was dried at 120 °C in air for 24 hours, then crushed and sieved to 212 microns. 0.6 g of the sieved precursor was carburized at a ramp rate of 15 °C/min to 640 °C for 10 hr under 30 sccm of H2 gas. After carburization the sample was cooled under 30 sccm N2 and passivated under 30 sccm 1% O2/N2 for 2 hours. | 640 | 15 | H2 | 0.5 | 10 | 30
1 g of ammonium heptamolybdate tetrahydrate dissolved in 4 mL of DI water. Separately, 2 g of sucrose dissolved in 3.5 mL of DI water at 50 °C. The two solutions were then combined. The combined solution was dried at 120 °C in air for 24 hours, then crushed and sieved to 212 microns. 0.6 g of the sieved precursor was carburized at a ramp rate of 15 °C/min to 640 °C for 10 hr under 60 sccm of H2 gas. After carburization the sample was cooled under 30 sccm N2 and passivated under 30 sccm 1% O2/N2 for 2 hours. | 640 | 15 | H2 | 0.5 | 10 | 60
1 g of ammonium heptamolybdate tetrahydrate dissolved in 4 mL of DI water. Separately, 2 g of sucrose dissolved in 3.5 mL of DI water at 50 °C. The two solutions were then combined. The combined solution was dried at 120 °C in air for 24 hours, then crushed and sieved to 212 microns. 0.6 g of the sieved precursor was carburized at a ramp rate of 15 °C/min to 640 °C for 10 hr under 100 sccm of H2 gas. After carburization the sample was cooled under 30 sccm N2 and passivated under 30 sccm 1% O2/N2 for 2 hours. | 640 | 15 | H2 | 0.5 | 10 | 100
1 g of ammonium heptamolybdate tetrahydrate dissolved in 5.5 mL of DI water. Separately, 1 g of sucrose dissolved in 2 mL of DI water at 50 °C. The two solutions were then combined. The combined solution was dried at 120 °C in air for 24 hours, then crushed and sieved to 212 microns. 0.6 g of the sieved precursor was carburized at a ramp rate of 15 °C/min to 640 °C for 0.5 hr under 30 sccm of H2 gas. After carburization the sample was cooled under 30 sccm N2 and passivated under 30 sccm 1% O2/N2 for 2 hours. | 640 | 15 | H2 | 1 | 0.5 | 30
1 g of ammonium heptamolybdate tetrahydrate dissolved in 5.5 mL of DI water. Separately, 1 g of sucrose dissolved in 2 mL of DI water at 50 °C. The two solutions were then combined. The combined solution was dried at 120 °C in air for 24 hours, then crushed and sieved to 212 microns. 0.6 g of the sieved precursor was carburized at a ramp rate of 15 °C/min to 640 °C for 0.5 hr under 60 sccm of H2 gas. After carburization the sample was cooled under 30 sccm N2 and passivated under 30 sccm 1% O2/N2 for 2 hours. | 640 | 15 | H2 | 1 | 0.5 | 60
1 g of ammonium heptamolybdate tetrahydrate dissolved in 5.5 mL of DI water. Separately, 1 g of sucrose dissolved in 2 mL of DI water at 50 °C. The two solutions were then combined. The combined solution was dried at 120 °C in air for 24 hours, then crushed and sieved to 212 microns. 0.6 g of the sieved precursor was carburized at a ramp rate of 15 °C/min to 640 °C for 0.5 hr under 100 sccm of H2 gas. After carburization the sample was cooled under 30 sccm N2 and passivated under 30 sccm 1% O2/N2 for 2 hours. | 640 | 15 | H2 | 1 | 0.5 | 100
1 g of ammonium heptamolybdate tetrahydrate dissolved in 5.5 mL of DI water. Separately, 1 g of sucrose dissolved in 2 mL of DI water at 50 °C. The two solutions were then combined. The combined solution was dried at 120 °C in air for 24 hours, then crushed and sieved to 212 microns. 0.6 g of the sieved precursor was carburized at a ramp rate of 15 °C/min to 640 °C for 2 hr under 30 sccm of H2 gas. After carburization the sample was cooled under 30 sccm N2 and passivated under 30 sccm 1% O2/N2 for 2 hours. | 640 | 15 | H2 | 1 | 2 | 30
1 g of ammonium heptamolybdate tetrahydrate dissolved in 5.5 mL of DI water. Separately, 1 g of sucrose dissolved in 2 mL of DI water at 50 °C. The two solutions were then combined. The combined solution was dried at 120 °C in air for 24 hours, then crushed and sieved to 212 microns. 0.6 g of the sieved precursor was carburized at a ramp rate of 15 °C/min to 640 °C for 2 hr under 60 sccm of H2 gas. After carburization the sample was cooled under 30 sccm N2 and passivated under 30 sccm 1% O2/N2 for 2 hours. | 640 | 15 | H2 | 1 | 2 | 60
1 g of ammonium heptamolybdate tetrahydrate dissolved in 5.5 mL of DI water. Separately, 1 g of sucrose dissolved in 2 mL of DI water at 50 °C. The two solutions were then combined. The combined solution was dried at 120 °C in air for 24 hours, then crushed and sieved to 212 microns. 0.6 g of the sieved precursor was carburized at a ramp rate of 15 °C/min to 640 °C for 2 hr under 100 sccm of H2 gas. After carburization the sample was cooled under 30 sccm N2 and passivated under 30 sccm 1% O2/N2 for 2 hours. | 640 | 15 | H2 | 1 | 2 | 100
1 g of ammonium heptamolybdate tetrahydrate dissolved in 5.5 mL of DI water. Separately, 1 g of sucrose dissolved in 2 mL of DI water at 50 °C. The two solutions were then combined. The combined solution was dried at 120 °C in air for 24 hours, then crushed and sieved to 212 microns. 0.6 g of the sieved precursor was carburized at a ramp rate of 15 °C/min to 640 °C for 5 hr under 30 sccm of H2 gas. After carburization the sample was cooled under 30 sccm N2 and passivated under 30 sccm 1% O2/N2 for 2 hours. | 640 | 15 | H2 | 1 | 5 | 30
1 g of ammonium heptamolybdate tetrahydrate dissolved in 5.5 mL of DI water. Separately, 1 g of sucrose dissolved in 2 mL of DI water at 50 °C. The two solutions were then combined. The combined solution was dried at 120 °C in air for 24 hours, then crushed and sieved to 212 microns. 0.6 g of the sieved precursor was carburized at a ramp rate of 15 °C/min to 640 °C for 5 hr under 60 sccm of H2 gas. After carburization the sample was cooled under 30 sccm N2 and passivated under 30 sccm 1% O2/N2 for 2 hours. | 640 | 15 | H2 | 1 | 5 | 60
1 g of ammonium heptamolybdate tetrahydrate dissolved in 5.5 mL of DI water. Separately, 1 g of sucrose dissolved in 2 mL of DI water at 50 °C. The two solutions were then combined. The combined solution was dried at 120 °C in air for 24 hours, then crushed and sieved to 212 microns. 0.6 g of the sieved precursor was carburized at a ramp rate of 15 °C/min to 640 °C for 5 hr under 100 sccm of H2 gas. After carburization the sample was cooled under 30 sccm N2 and passivated under 30 sccm 1% O2/N2 for 2 hours. | 640 | 15 | H2 | 1 | 5 | 100
1 g of ammonium heptamolybdate tetrahydrate dissolved in 5.5 mL of DI water. Separately, 1 g of sucrose dissolved in 2 mL of DI water at 50 °C. The two solutions were then combined. The combined solution was dried at 120 °C in air for 24 hours, then crushed and sieved to 212 microns. 0.6 g of the sieved precursor was carburized at a ramp rate of 15 °C/min to 640 °C for 10 hr under 30 sccm of H2 gas. After carburization the sample was cooled under 30 sccm N2 and passivated under 30 sccm 1% O2/N2 for 2 hours. | 640 | 15 | H2 | 1 | 10 | 30
1 g of ammonium heptamolybdate tetrahydrate dissolved in 5.5 mL of DI water. Separately, 1 g of sucrose dissolved in 2 mL of DI water at 50 °C. The two solutions were then combined. The combined solution was dried at 120 °C in air for 24 hours, then crushed and sieved to 212 microns. 0.6 g of the sieved precursor was carburized at a ramp rate of 15 °C/min to 640 °C for 10 hr under 60 sccm of H2 gas. After carburization the sample was cooled under 30 sccm N2 and passivated under 30 sccm 1% O2/N2 for 2 hours. | 640 | 15 | H2 | 1 | 10 | 60
1 g of ammonium heptamolybdate tetrahydrate dissolved in 5.5 mL of DI water. Separately, 1 g of sucrose dissolved in 2 mL of DI water at 50 °C. The two solutions were then combined. The combined solution was dried at 120 °C in air for 24 hours, then crushed and sieved to 212 microns. 0.6 g of the sieved precursor was carburized at a ramp rate of 15 °C/min to 640 °C for 10 hr under 100 sccm of H2 gas. After carburization the sample was cooled under 30 sccm N2 and passivated under 30 sccm 1% O2/N2 for 2 hours. | 640 | 15 | H2 | 1 | 10 | 100
1 g of ammonium heptamolybdate tetrahydrate dissolved in 6 mL of DI water. Separately, 0.5 g of sucrose dissolved in 1.5 mL of DI water at 50 °C. The two solutions were then combined. The combined solution was dried at 120 °C in air for 24 hours, then crushed and sieved to 212 microns. 0.6 g of the sieved precursor was carburized at a ramp rate of 15 °C/min to 640 °C for 0.5 hr under 30 sccm of H2 gas. After carburization the sample was cooled under 30 sccm N2 and passivated under 30 sccm 1% O2/N2 for 2 hours. | 640 | 15 | H2 | 2 | 0.5 | 30
1 g of ammonium heptamolybdate tetrahydrate dissolved in 6 mL of DI water. Separately, 0.5 g of sucrose dissolved in 1.5 mL of DI water at 50 °C. The two solutions were then combined. The combined solution was dried at 120 °C in air for 24 hours, then crushed and sieved to 212 microns. 0.6 g of the sieved precursor was carburized at a ramp rate of 15 °C/min to 640 °C for 0.5 hr under 60 sccm of H2 gas. After carburization the sample was cooled under 30 sccm N2 and passivated under 30 sccm 1% O2/N2 for 2 hours. | 640 | 15 | H2 | 2 | 0.5 | 60
1 g of ammonium heptamolybdate tetrahydrate dissolved in 6 mL of DI water. Separately, 0.5 g of sucrose dissolved in 1.5 mL of DI water at 50 °C. The two solutions were then combined. The combined solution was dried at 120 °C in air for 24 hours, then crushed and sieved to 212 microns. 0.6 g of the sieved precursor was carburized at a ramp rate of 15 °C/min to 640 °C for 0.5 hr under 100 sccm of H2 gas. After carburization the sample was cooled under 30 sccm N2 and passivated under 30 sccm 1% O2/N2 for 2 hours. | 640 | 15 | H2 | 2 | 0.5 | 100
1 g of ammonium heptamolybdate tetrahydrate dissolved in 6 mL of DI water. Separately, 0.5 g of sucrose dissolved in 1.5 mL of DI water at 50 °C. The two solutions were then combined. The combined solution was dried at 120 °C in air for 24 hours, then crushed and sieved to 212 microns. 0.6 g of the sieved precursor was carburized at a ramp rate of 15 °C/min to 640 °C for 2 hr under 30 sccm of H2 gas. After carburization the sample was cooled under 30 sccm N2 and passivated under 30 sccm 1% O2/N2 for 2 hours. | 640 | 15 | H2 | 2 | 2 | 30
1 g of ammonium heptamolybdate tetrahydrate dissolved in 6 mL of DI water. Separately, 0.5 g of sucrose dissolved in 1.5 mL of DI water at 50 °C. The two solutions were then combined. The combined solution was dried at 120 °C in air for 24 hours, then crushed and sieved to 212 microns. 0.6 g of the sieved precursor was carburized at a ramp rate of 15 °C/min to 640 °C for 2 hr under 60 sccm of H2 gas. After carburization the sample was cooled under 30 sccm N2 and passivated under 30 sccm 1% O2/N2 for 2 hours. | 640 | 15 | H2 | 2 | 2 | 60
1 g of ammonium heptamolybdate tetrahydrate dissolved in 6 mL of DI water. Separately, 0.5 g of sucrose dissolved in 1.5 mL of DI water at 50 °C. The two solutions were then combined. The combined solution was dried at 120 °C in air for 24 hours, then crushed and sieved to 212 microns. 0.6 g of the sieved precursor was carburized at a ramp rate of 15 °C/min to 640 °C for 2 hr under 100 sccm of H2 gas. After carburization the sample was cooled under 30 sccm N2 and passivated under 30 sccm 1% O2/N2 for 2 hours. | 640 | 15 | H2 | 2 | 2 | 100
1 g of ammonium heptamolybdate tetrahydrate dissolved in 6 mL of DI water. Separately, 0.5 g of sucrose dissolved in 1.5 mL of DI water at 50 °C. The two solutions were then combined. The combined solution was dried at 120 °C in air for 24 hours, then crushed and sieved to 212 microns. 0.6 g of the sieved precursor was carburized at a ramp rate of 15 °C/min to 640 °C for 5 hr under 30 sccm of H2 gas. After carburization the sample was cooled under 30 sccm N2 and passivated under 30 sccm 1% O2/N2 for 2 hours. | 640 | 15 | H2 | 2 | 5 | 30
1 g of ammonium heptamolybdate tetrahydrate dissolved in 6 mL of DI water. Separately, 0.5 g of sucrose dissolved in 1.5 mL of DI water at 50 °C. The two solutions were then combined. The combined solution was dried at 120 °C in air for 24 hours, then crushed and sieved to 212 microns. 0.6 g of the sieved precursor was carburized at a ramp rate of 15 °C/min to 640 °C for 5 hr under 60 sccm of H2 gas. After carburization the sample was cooled under 30 sccm N2 and passivated under 30 sccm 1% O2/N2 for 2 hours. | 640 | 15 | H2 | 2 | 5 | 60
1 g of ammonium heptamolybdate tetrahydrate dissolved in 6 mL of DI water. Separately, 0.5 g of sucrose dissolved in 1.5 mL of DI water at 50 °C. The two solutions were then combined. The combined solution was dried at 120 °C in air for 24 hours, then crushed and sieved to 212 microns. 0.6 g of the sieved precursor was carburized at a ramp rate of 15 °C/min to 640 °C for 5 hr under 100 sccm of H2 gas. After carburization the sample was cooled under 30 sccm N2 and passivated under 30 sccm 1% O2/N2 for 2 hours. | 640 | 15 | H2 | 2 | 5 | 100
1 g of ammonium heptamolybdate tetrahydrate dissolved in 6 mL of DI water. Separately, 0.5 g of sucrose dissolved in 1.5 mL of DI water at 50 °C. The two solutions were then combined. The combined solution was dried at 120 °C in air for 24 hours, then crushed and sieved to 212 microns. 0.6 g of the sieved precursor was carburized at a ramp rate of 15 °C/min to 640 °C for 10 hr under 30 sccm of H2 gas. After carburization the sample was cooled under 30 sccm N2 and passivated under 30 sccm 1% O2/N2 for 2 hours. | 640 | 15 | H2 | 2 | 10 | 30
1 g of ammonium heptamolybdate tetrahydrate dissolved in 6 mL of DI water. Separately, 0.5 g of sucrose dissolved in 1.5 mL of DI water at 50 °C. The two solutions were then combined. The combined solution was dried at 120 °C in air for 24 hours, then crushed and sieved to 212 microns. 0.6 g of the sieved precursor was carburized at a ramp rate of 15 °C/min to 640 °C for 10 hr under 60 sccm of H2 gas. After carburization the sample was cooled under 30 sccm N2 and passivated under 30 sccm 1% O2/N2 for 2 hours. | 640 | 15 | H2 | 2 | 10 | 60
1 g of ammonium heptamolybdate tetrahydrate dissolved in 6 mL of DI water. Separately, 0.5 g of sucrose dissolved in 1.5 mL of DI water at 50 °C. The two solutions were then combined. The combined solution was dried at 120 °C in air for 24 hours, then crushed and sieved to 212 microns. 0.6 g of the sieved precursor was carburized at a ramp rate of 15 °C/min to 640 °C for 10 hr under 100 sccm of H2 gas. After carburization the sample was cooled under 30 sccm N2 and passivated under 30 sccm 1% O2/N2 for 2 hours. | 640 | 15 | H2 | 2 | 10 | 100
1 g of ammonium heptamolybdate tetrahydrate dissolved in 4 mL of DI water. Separately, 2 g of sucrose dissolved in 3.5 mL of DI water at 50 °C. The two solutions were then combined. The combined solution was dried at 120 °C in air for 24 hours, then crushed and sieved to 212 microns. 0.6 g of the sieved precursor was carburized at a ramp rate of 15 °C/min to 640 °C for 0.5 hr under 30 sccm of N2 gas. After carburization the sample was cooled under 30 sccm N2 and passivated under 30 sccm 1% O2/N2 for 2 hours. | 640 | 15 | N2 | 0.5 | 0.5 | 30
1 g of ammonium heptamolybdate tetrahydrate dissolved in 4 mL of DI water. Separately, 2 g of sucrose dissolved in 3.5 mL of DI water at 50 °C. The two solutions were then combined. The combined solution was dried at 120 °C in air for 24 hours, then crushed and sieved to 212 microns. 0.6 g of the sieved precursor was carburized at a ramp rate of 15 °C/min to 640 °C for 0.5 hr under 60 sccm of N2 gas. After carburization the sample was cooled under 30 sccm N2 and passivated under 30 sccm 1% O2/N2 for 2 hours. | 640 | 15 | N2 | 0.5 | 0.5 | 60
1 g of ammonium heptamolybdate tetrahydrate dissolved in 4 mL of DI water. Separately, 2 g of sucrose dissolved in 3.5 mL of DI water at 50 °C. The two solutions were then combined. The combined solution was dried at 120 °C in air for 24 hours, then crushed and sieved to 212 microns. 0.6 g of the sieved precursor was carburized at a ramp rate of 15 °C/min to 640 °C for 0.5 hr under 100 sccm of N2 gas. After carburization the sample was cooled under 30 sccm N2 and passivated under 30 sccm 1% O2/N2 for 2 hours. | 640 | 15 | N2 | 0.5 | 0.5 | 100
1 g of ammonium heptamolybdate tetrahydrate dissolved in 4 mL of DI water. Separately, 2 g of sucrose dissolved in 3.5 mL of DI water at 50 °C. The two solutions were then combined. The combined solution was dried at 120 °C in air for 24 hours, then crushed and sieved to 212 microns. 0.6 g of the sieved precursor was carburized at a ramp rate of 15 °C/min to 640 °C for 2 hr under 30 sccm of N2 gas. After carburization the sample was cooled under 30 sccm N2 and passivated under 30 sccm 1% O2/N2 for 2 hours. | 640 | 15 | N2 | 0.5 | 2 | 30
1 g of ammonium heptamolybdate tetrahydrate dissolved in 4 mL of DI water. Separately, 2 g of sucrose dissolved in 3.5 mL of DI water at 50 °C. The two solutions were then combined. The combined solution was dried at 120 °C in air for 24 hours, then crushed and sieved to 212 microns. 0.6 g of the sieved precursor was carburized at a ramp rate of 15 °C/min to 640 °C for 2 hr under 60 sccm of N2 gas. After carburization the sample was cooled under 30 sccm N2 and passivated under 30 sccm 1% O2/N2 for 2 hours. | 640 | 15 | N2 | 0.5 | 2 | 60
1 g of ammonium heptamolybdate tetrahydrate dissolved in 4 mL of DI water. Separately, 2 g of sucrose dissolved in 3.5 mL of DI water at 50 °C. The two solutions were then combined. The combined solution was dried at 120 °C in air for 24 hours, then crushed and sieved to 212 microns. 0.6 g of the sieved precursor was carburized at a ramp rate of 15 °C/min to 640 °C for 2 hr under 100 sccm of N2 gas. After carburization the sample was cooled under 30 sccm N2 and passivated under 30 sccm 1% O2/N2 for 2 hours. | 640 | 15 | N2 | 0.5 | 2 | 100
1 g of ammonium heptamolybdate tetrahydrate dissolved in 4 mL of DI water. Separately, 2 g of sucrose dissolved in 3.5 mL of DI water at 50 °C. The two solutions were then combined. The combined solution was dried at 120 °C in air for 24 hours, then crushed and sieved to 212 microns. 0.6 g of the sieved precursor was carburized at a ramp rate of 15 °C/min to 640 °C for 5 hr under 30 sccm of N2 gas. After carburization the sample was cooled under 30 sccm N2 and passivated under 30 sccm 1% O2/N2 for 2 hours. | 640 | 15 | N2 | 0.5 | 5 | 30
1 g of ammonium heptamolybdate tetrahydrate dissolved in 4 mL of DI water. Separately, 2 g of sucrose dissolved in 3.5 mL of DI water at 50 °C. The two solutions were then combined. The combined solution was dried at 120 °C in air for 24 hours, then crushed and sieved to 212 microns. 0.6 g of the sieved precursor was carburized at a ramp rate of 15 °C/min to 640 °C for 5 hr under 60 sccm of N2 gas. After carburization the sample was cooled under 30 sccm N2 and passivated under 30 sccm 1% O2/N2 for 2 hours. | 640 | 15 | N2 | 0.5 | 5 | 60
1 g of ammonium heptamolybdate tetrahydrate dissolved in 4 mL of DI water. Separately, 2 g of sucrose dissolved in 3.5 mL of DI water at 50 °C. The two solutions were then combined. The combined solution was dried at 120 °C in air for 24 hours, then crushed and sieved to 212 microns. 0.6 g of the sieved precursor was carburized at a ramp rate of 15 °C/min to 640 °C for 5 hr under 100 sccm of N2 gas. After carburization the sample was cooled under 30 sccm N2 and passivated under 30 sccm 1% O2/N2 for 2 hours. | 640 | 15 | N2 | 0.5 | 5 | 100
1 g of ammonium heptamolybdate tetrahydrate dissolved in 4 mL of DI water. Separately, 2 g of sucrose dissolved in 3.5 mL of DI water at 50 °C. The two solutions were then combined. The combined solution was dried at 120 °C in air for 24 hours, then crushed and sieved to 212 microns. 0.6 g of the sieved precursor was carburized at a ramp rate of 15 °C/min to 640 °C for 10 hr under 30 sccm of N2 gas. After carburization the sample was cooled under 30 sccm N2 and passivated under 30 sccm 1% O2/N2 for 2 hours. | 640 | 15 | N2 | 0.5 | 10 | 30
1 g of ammonium heptamolybdate tetrahydrate dissolved in 4 mL of DI water. Separately, 2 g of sucrose dissolved in 3.5 mL of DI water at 50 °C. The two solutions were then combined. The combined solution was dried at 120 °C in air for 24 hours, then crushed and sieved to 212 microns. 0.6 g of the sieved precursor was carburized at a ramp rate of 15 °C/min to 640 °C for 10 hr under 60 sccm of N2 gas. After carburization the sample was cooled under 30 sccm N2 and passivated under 30 sccm 1% O2/N2 for 2 hours. | 640 | 15 | N2 | 0.5 | 10 | 60
1 g of ammonium heptamolybdate tetrahydrate dissolved in 4 mL of DI water. Separately, 2 g of sucrose dissolved in 3.5 mL of DI water at 50 °C. The two solutions were then combined. The combined solution was dried at 120 °C in air for 24 hours, then crushed and sieved to 212 microns. 0.6 g of the sieved precursor was carburized at a ramp rate of 15 °C/min to 640 °C for 10 hr under 100 sccm of N2 gas. After carburization the sample was cooled under 30 sccm N2 and passivated under 30 sccm 1% O2/N2 for 2 hours. | 640 | 15 | N2 | 0.5 | 10 | 100
1 g of ammonium heptamolybdate tetrahydrate dissolved in 5.5 mL of DI water. Separately, 1 g of sucrose dissolved in 2 mL of DI water at 50 °C. The two solutions were then combined. The combined solution was dried at 120 °C in air for 24 hours, then crushed and sieved to 212 microns. 0.6 g of the sieved precursor was carburized at a ramp rate of 15 °C/min to 640 °C for 0.5 hr under 30 sccm of N2 gas. After carburization the sample was cooled under 30 sccm N2 and passivated under 30 sccm 1% O2/N2 for 2 hours. | 640 | 15 | N2 | 1 | 0.5 | 30
1 g of ammonium heptamolybdate tetrahydrate dissolved in 5.5 mL of DI water. Separately, 1 g of sucrose dissolved in 2 mL of DI water at 50 °C. The two solutions were then combined. The combined solution was dried at 120 °C in air for 24 hours, then crushed and sieved to 212 microns. 0.6 g of the sieved precursor was carburized at a ramp rate of 15 °C/min to 640 °C for 0.5 hr under 60 sccm of N2 gas. After carburization the sample was cooled under 30 sccm N2 and passivated under 30 sccm 1% O2/N2 for 2 hours. | 640 | 15 | N2 | 1 | 0.5 | 60
1 g of ammonium heptamolybdate tetrahydrate dissolved in 5.5 mL of DI water. Separately, 1 g of sucrose dissolved in 2 mL of DI water at 50 °C. The two solutions were then combined. The combined solution was dried at 120 °C in air for 24 hours, then crushed and sieved to 212 microns. 0.6 g of the sieved precursor was carburized at a ramp rate of 15 °C/min to 640 °C for 0.5 hr under 100 sccm of N2 gas. After carburization the sample was cooled under 30 sccm N2 and passivated under 30 sccm 1% O2/N2 for 2 hours. | 640 | 15 | N2 | 1 | 0.5 | 100
1 g of ammonium heptamolybdate tetrahydrate dissolved in 5.5 mL of DI water. Separately, 1 g of sucrose dissolved in 2 mL of DI water at 50 °C. The two solutions were then combined. The combined solution was dried at 120 °C in air for 24 hours, then crushed and sieved to 212 microns. 0.6 g of the sieved precursor was carburized at a ramp rate of 15 °C/min to 640 °C for 2 hr under 30 sccm of N2 gas. After carburization the sample was cooled under 30 sccm N2 and passivated under 30 sccm 1% O2/N2 for 2 hours. | 640 | 15 | N2 | 1 | 2 | 30
1 g of ammonium heptamolybdate tetrahydrate dissolved in 5.5 mL of DI water. Separately, 1 g of sucrose dissolved in 2 mL of DI water at 50 °C. The two solutions were then combined. The combined solution was dried at 120 °C in air for 24 hours, then crushed and sieved to 212 microns. 0.6 g of the sieved precursor was carburized at a ramp rate of 15 °C/min to 640 °C for 2 hr under 60 sccm of N2 gas. After carburization the sample was cooled under 30 sccm N2 and passivated under 30 sccm 1% O2/N2 for 2 hours. | 640 | 15 | N2 | 1 | 2 | 60
1 g of ammonium heptamolybdate tetrahydrate dissolved in 5.5 mL of DI water. Separately, 1 g of sucrose dissolved in 2 mL of DI water at 50 °C. The two solutions were then combined. The combined solution was dried at 120 °C in air for 24 hours, then crushed and sieved to 212 microns. 0.6 g of the sieved precursor was carburized at a ramp rate of 15 °C/min to 640 °C for 2 hr under 100 sccm of N2 gas. After carburization the sample was cooled under 30 sccm N2 and passivated under 30 sccm 1% O2/N2 for 2 hours. | 640 | 15 | N2 | 1 | 2 | 100
1 g of ammonium heptamolybdate tetrahydrate dissolved in 5.5 mL of DI water. Separately, 1 g of sucrose dissolved in 2 mL of DI water at 50 °C. The two solutions were then combined. The combined solution was dried at 120 °C in air for 24 hours, then crushed and sieved to 212 microns. 0.6 g of the sieved precursor was carburized at a ramp rate of 15 °C/min to 640 °C for 5 hr under 30 sccm of N2 gas. After carburization the sample was cooled under 30 sccm N2 and passivated under 30 sccm 1% O2/N2 for 2 hours. | 640 | 15 | N2 | 1 | 5 | 30
1 g of ammonium heptamolybdate tetrahydrate dissolved in 5.5 mL of DI water. Separately, 1 g of sucrose dissolved in 2 mL of DI water at 50 °C. The two solutions were then combined. The combined solution was dried at 120 °C in air for 24 hours, then crushed and sieved to 212 microns. 0.6 g of the sieved precursor was carburized at a ramp rate of 15 °C/min to 640 °C for 5 hr under 60 sccm of N2 gas. After carburization the sample was cooled under 30 sccm N2 and passivated under 30 sccm 1% O2/N2 for 2 hours. | 640 | 15 | N2 | 1 | 5 | 60
1 g of ammonium heptamolybdate tetrahydrate dissolved in 5.5 mL of DI water. Separately, 1 g of sucrose dissolved in 2 mL of DI water at 50 °C. The two solutions were then combined. The combined solution was dried at 120 °C in air for 24 hours, then crushed and sieved to 212 microns. 0.6 g of the sieved precursor was carburized at a ramp rate of 15 °C/min to 640 °C for 5 hr under 100 sccm of N2 gas. After carburization the sample was cooled under 30 sccm N2 and passivated under 30 sccm 1% O2/N2 for 2 hours. | 640 | 15 | N2 | 1 | 5 | 100
1 g of ammonium heptamolybdate tetrahydrate dissolved in 5.5 mL of DI water. Separately, 1 g of sucrose dissolved in 2 mL of DI water at 50 °C. The two solutions were then combined. The combined solution was dried at 120 °C in air for 24 hours, then crushed and sieved to 212 microns. 0.6 g of the sieved precursor was carburized at a ramp rate of 15 °C/min to 640 °C for 10 hr under 30 sccm of N2 gas. After carburization the sample was cooled under 30 sccm N2 and passivated under 30 sccm 1% O2/N2 for 2 hours. | 640 | 15 | N2 | 1 | 10 | 30
1 g of ammonium heptamolybdate tetrahydrate dissolved in 5.5 mL of DI water. Separately, 1 g of sucrose dissolved in 2 mL of DI water at 50 °C. The two solutions were then combined. The combined solution was dried at 120 °C in air for 24 hours, then crushed and sieved to 212 microns. 0.6 g of the sieved precursor was carburized at a ramp rate of 15 °C/min to 640 °C for 10 hr under 60 sccm of N2 gas. After carburization the sample was cooled under 30 sccm N2 and passivated under 30 sccm 1% O2/N2 for 2 hours. | 640 | 15 | N2 | 1 | 10 | 60
1 g of ammonium heptamolybdate tetrahydrate dissolved in 5.5 mL of DI water. Separately, 1 g of sucrose dissolved in 2 mL of DI water at 50 °C. The two solutions were then combined. The combined solution was dried at 120 °C in air for 24 hours, then crushed and sieved to 212 microns. 0.6 g of the sieved precursor was carburized at a ramp rate of 15 °C/min to 640 °C for 10 hr under 100 sccm of N2 gas. After carburization the sample was cooled under 30 sccm N2 and passivated under 30 sccm 1% O2/N2 for 2 hours. | 640 | 15 | N2 | 1 | 10 | 100
1 g of ammonium heptamolybdate tetrahydrate dissolved in 6 mL of DI water. Separately, 0.5 g of sucrose dissolved in 1.5 mL of DI water at 50 °C. The two solutions were then combined. The combined solution was dried at 120 °C in air for 24 hours, then crushed and sieved to 212 microns. 0.6 g of the sieved precursor was carburized at a ramp rate of 15 °C/min to 640 °C for 0.5 hr under 30 sccm of N2 gas. After carburization the sample was cooled under 30 sccm N2 and passivated under 30 sccm 1% O2/N2 for 2 hours. | 640 | 15 | N2 | 2 | 0.5 | 30
1 g of ammonium heptamolybdate tetrahydrate dissolved in 6 mL of DI water. Separately, 0.5 g of sucrose dissolved in 1.5 mL of DI water at 50 °C. The two solutions were then combined. The combined solution was dried at 120 °C in air for 24 hours, then crushed and sieved to 212 microns. 0.6 g of the sieved precursor was carburized at a ramp rate of 15 °C/min to 640 °C for 0.5 hr under 60 sccm of N2 gas. After carburization the sample was cooled under 30 sccm N2 and passivated under 30 sccm 1% O2/N2 for 2 hours. | 640 | 15 | N2 | 2 | 0.5 | 60
1 g of ammonium heptamolybdate tetrahydrate dissolved in 6 mL of DI water. Separately, 0.5 g of sucrose dissolved in 1.5 mL of DI water at 50 °C. The two solutions were then combined. The combined solution was dried at 120 °C in air for 24 hours, then crushed and sieved to 212 microns. 0.6 g of the sieved precursor was carburized at a ramp rate of 15 °C/min to 640 °C for 0.5 hr under 100 sccm of N2 gas. After carburization the sample was cooled under 30 sccm N2 and passivated under 30 sccm 1% O2/N2 for 2 hours. | 640 | 15 | N2 | 2 | 0.5 | 100
1 g of ammonium heptamolybdate tetrahydrate dissolved in 6 mL of DI water. Separately, 0.5 g of sucrose dissolved in 1.5 mL of DI water at 50 °C. The two solutions were then combined. The combined solution was dried at 120 °C in air for 24 hours, then crushed and sieved to 212 microns. 0.6 g of the sieved precursor was carburized at a ramp rate of 15 °C/min to 640 °C for 2 hr under 30 sccm of N2 gas. After carburization the sample was cooled under 30 sccm N2 and passivated under 30 sccm 1% O2/N2 for 2 hours. | 640 | 15 | N2 | 2 | 2 | 30
1 g of ammonium heptamolybdate tetrahydrate dissolved in 6 mL of DI water. Separately, 0.5 g of sucrose dissolved in 1.5 mL of DI water at 50 °C. The two solutions were then combined. The combined solution was dried at 120 °C in air for 24 hours, then crushed and sieved to 212 microns. 0.6 g of the sieved precursor was carburized at a ramp rate of 15 °C/min to 640 °C for 2 hr under 60 sccm of N2 gas. After carburization the sample was cooled under 30 sccm N2 and passivated under 30 sccm 1% O2/N2 for 2 hours. | 640 | 15 | N2 | 2 | 2 | 60
1 g of ammonium heptamolybdate tetrahydrate dissolved in 6 mL of DI water. Separately, 0.5 g of sucrose dissolved in 1.5 mL of DI water at 50 °C. The two solutions were then combined. The combined solution was dried at 120 °C in air for 24 hours, then crushed and sieved to 212 microns. 0.6 g of the sieved precursor was carburized at a ramp rate of 15 °C/min to 640 °C for 2 hr under 100 sccm of N2 gas. After carburization the sample was cooled under 30 sccm N2 and passivated under 30 sccm 1% O2/N2 for 2 hours. | 640 | 15 | N2 | 2 | 2 | 100
1 g of ammonium heptamolybdate tetrahydrate dissolved in 6 mL of DI water. Separately, 0.5 g of sucrose dissolved in 1.5 mL of DI water at 50 °C. The two solutions were then combined. The combined solution was dried at 120 °C in air for 24 hours, then crushed and sieved to 212 microns. 0.6 g of the sieved precursor was carburized at a ramp rate of 15 °C/min to 640 °C for 5 hr under 30 sccm of N2 gas. After carburization the sample was cooled under 30 sccm N2 and passivated under 30 sccm 1% O2/N2 for 2 hours. | 640 | 15 | N2 | 2 | 5 | 30
1 g of ammonium heptamolybdate tetrahydrate dissolved in 6 mL of DI water. Separately, 0.5 g of sucrose dissolved in 1.5 mL of DI water at 50 °C. The two solutions were then combined. The combined solution was dried at 120 °C in air for 24 hours, then crushed and sieved to 212 microns. 0.6 g of the sieved precursor was carburized at a ramp rate of 15 °C/min to 640 °C for 5 hr under 60 sccm of N2 gas. After carburization the sample was cooled under 30 sccm N2 and passivated under 30 sccm 1% O2/N2 for 2 hours. | 640 | 15 | N2 | 2 | 5 | 60
1 g of ammonium heptamolybdate tetrahydrate dissolved in 6 mL of DI water. Separately, 0.5 g of sucrose dissolved in 1.5 mL of DI water at 50 °C. The two solutions were then combined. The combined solution was dried at 120 °C in air for 24 hours, then crushed and sieved to 212 microns. 0.6 g of the sieved precursor was carburized at a ramp rate of 15 °C/min to 640 °C for 5 hr under 100 sccm of N2 gas. After carburization the sample was cooled under 30 sccm N2 and passivated under 30 sccm 1% O2/N2 for 2 hours. | 640 | 15 | N2 | 2 | 5 | 100
1 g of ammonium heptamolybdate tetrahydrate dissolved in 6 mL of DI water. Separately, 0.5 g of sucrose dissolved in 1.5 mL of DI water at 50 °C. The two solutions were then combined. The combined solution was dried at 120 °C in air for 24 hours, then crushed and sieved to 212 microns. 0.6 g of the sieved precursor was carburized at a ramp rate of 15 °C/min to 640 °C for 10 hr under 30 sccm of N2 gas. After carburization the sample was cooled under 30 sccm N2 and passivated under 30 sccm 1% O2/N2 for 2 hours. | 640 | 15 | N2 | 2 | 10 | 30
1 g of ammonium heptamolybdate tetrahydrate dissolved in 6 mL of DI water. Separately, 0.5 g of sucrose dissolved in 1.5 mL of DI water at 50 °C. The two solutions were then combined. The combined solution was dried at 120 °C in air for 24 hours, then crushed and sieved to 212 microns. 0.6 g of the sieved precursor was carburized at a ramp rate of 15 °C/min to 640 °C for 10 hr under 60 sccm of N2 gas. After carburization the sample was cooled under 30 sccm N2 and passivated under 30 sccm 1% O2/N2 for 2 hours. | 640 | 15 | N2 | 2 | 10 | 60
1 g of ammonium heptamolybdate tetrahydrate dissolved in 6 mL of DI water. Separately, 0.5 g of sucrose dissolved in 1.5 mL of DI water at 50 °C. The two solutions were then combined. The combined solution was dried at 120 °C in air for 24 hours, then crushed and sieved to 212 microns. 0.6 g of the sieved precursor was carburized at a ramp rate of 15 °C/min to 640 °C for 10 hr under 100 sccm of N2 gas. After carburization the sample was cooled under 30 sccm N2 and passivated under 30 sccm 1% O2/N2 for 2 hours. | 640 | 15 | N2 | 2 | 10 | 100
1 g of ammonium heptamolybdate tetrahydrate dissolved in 4 mL of DI water. Separately, 2 g of sucrose dissolved in 3.5 mL of DI water at 50 °C. The two solutions were then combined. The combined solution was dried at 120 °C in air for 24 hours, then crushed and sieved to 212 microns. 0.6 g of the sieved precursor was carburized at a ramp rate of 5 °C/min to 650 °C for 0.5 hr under 30 sccm of H2 gas. After carburization the sample was cooled under 30 sccm N2 and passivated under 30 sccm 1% O2/N2 for 2 hours. | 650 | 5 | H2 | 0.5 | 0.5 | 30
1 g of ammonium heptamolybdate tetrahydrate dissolved in 4 mL of DI water. Separately, 2 g of sucrose dissolved in 3.5 mL of DI water at 50 °C. The two solutions were then combined. The combined solution was dried at 120 °C in air for 24 hours, then crushed and sieved to 212 microns. 0.6 g of the sieved precursor was carburized at a ramp rate of 5 °C/min to 650 °C for 0.5 hr under 60 sccm of H2 gas. After carburization the sample was cooled under 30 sccm N2 and passivated under 30 sccm 1% O2/N2 for 2 hours. | 650 | 5 | H2 | 0.5 | 0.5 | 60
1 g of ammonium heptamolybdate tetrahydrate dissolved in 4 mL of DI water. Separately, 2 g of sucrose dissolved in 3.5 mL of DI water at 50 °C. The two solutions were then combined. The combined solution was dried at 120 °C in air for 24 hours, then crushed and sieved to 212 microns. 0.6 g of the sieved precursor was carburized at a ramp rate of 5 °C/min to 650 °C for 0.5 hr under 100 sccm of H2 gas. After carburization the sample was cooled under 30 sccm N2 and passivated under 30 sccm 1% O2/N2 for 2 hours. | 650 | 5 | H2 | 0.5 | 0.5 | 100
1 g of ammonium heptamolybdate tetrahydrate dissolved in 4 mL of DI water. Separately, 2 g of sucrose dissolved in 3.5 mL of DI water at 50 °C. The two solutions were then combined. The combined solution was dried at 120 °C in air for 24 hours, then crushed and sieved to 212 microns. 0.6 g of the sieved precursor was carburized at a ramp rate of 5 °C/min to 650 °C for 2 hr under 30 sccm of H2 gas. After carburization the sample was cooled under 30 sccm N2 and passivated under 30 sccm 1% O2/N2 for 2 hours. | 650 | 5 | H2 | 0.5 | 2 | 30
1 g of ammonium heptamolybdate tetrahydrate dissolved in 4 mL of DI water. Separately, 2 g of sucrose dissolved in 3.5 mL of DI water at 50 °C. The two solutions were then combined. The combined solution was dried at 120 °C in air for 24 hours, then crushed and sieved to 212 microns. 0.6 g of the sieved precursor was carburized at a ramp rate of 5 °C/min to 650 °C for 2 hr under 60 sccm of H2 gas. After carburization the sample was cooled under 30 sccm N2 and passivated under 30 sccm 1% O2/N2 for 2 hours. | 650 | 5 | H2 | 0.5 | 2 | 60
1 g of ammonium heptamolybdate tetrahydrate dissolved in 4 mL of DI water. Separately, 2 g of sucrose dissolved in 3.5 mL of DI water at 50 °C. The two solutions were then combined. The combined solution was dried at 120 °C in air for 24 hours, then crushed and sieved to 212 microns. 0.6 g of the sieved precursor was carburized at a ramp rate of 5 °C/min to 650 °C for 2 hr under 100 sccm of H2 gas. After carburization the sample was cooled under 30 sccm N2 and passivated under 30 sccm 1% O2/N2 for 2 hours. | 650 | 5 | H2 | 0.5 | 2 | 100
1 g of ammonium heptamolybdate tetrahydrate dissolved in 4 mL of DI water. Separately, 2 g of sucrose dissolved in 3.5 mL of DI water at 50 °C. The two solutions were then combined. The combined solution was dried at 120 °C in air for 24 hours, then crushed and sieved to 212 microns. 0.6 g of the sieved precursor was carburized at a ramp rate of 5 °C/min to 650 °C for 5 hr under 30 sccm of H2 gas. After carburization the sample was cooled under 30 sccm N2 and passivated under 30 sccm 1% O2/N2 for 2 hours. | 650 | 5 | H2 | 0.5 | 5 | 30
1 g of ammonium heptamolybdate tetrahydrate dissolved in 4 mL of DI water. Separately, 2 g of sucrose dissolved in 3.5 mL of DI water at 50 °C. The two solutions were then combined. The combined solution was dried at 120 °C in air for 24 hours, then crushed and sieved to 212 microns. 0.6 g of the sieved precursor was carburized at a ramp rate of 5 °C/min to 650 °C for 5 hr under 60 sccm of H2 gas. After carburization the sample was cooled under 30 sccm N2 and passivated under 30 sccm 1% O2/N2 for 2 hours. | 650 | 5 | H2 | 0.5 | 5 | 60
1 g of ammonium heptamolybdate tetrahydrate dissolved in 4 mL of DI water. Separately, 2 g of sucrose dissolved in 3.5 mL of DI water at 50 °C. The two solutions were then combined. The combined solution was dried at 120 °C in air for 24 hours, then crushed and sieved to 212 microns. 0.6 g of the sieved precursor was carburized at a ramp rate of 5 °C/min to 650 °C for 5 hr under 100 sccm of H2 gas. After carburization the sample was cooled under 30 sccm N2 and passivated under 30 sccm 1% O2/N2 for 2 hours. | 650 | 5 | H2 | 0.5 | 5 | 100
1 g of ammonium heptamolybdate tetrahydrate dissolved in 4 mL of DI water. Separately, 2 g of sucrose dissolved in 3.5 mL of DI water at 50 °C. The two solutions were then combined. The combined solution was dried at 120 °C in air for 24 hours, then crushed and sieved to 212 microns. 0.6 g of the sieved precursor was carburized at a ramp rate of 5 °C/min to 650 °C for 10 hr under 30 sccm of H2 gas. After carburization the sample was cooled under 30 sccm N2 and passivated under 30 sccm 1% O2/N2 for 2 hours. | 650 | 5 | H2 | 0.5 | 10 | 30
1 g of ammonium heptamolybdate tetrahydrate dissolved in 4 mL of DI water. Separately, 2 g of sucrose dissolved in 3.5 mL of DI water at 50 °C. The two solutions were then combined. The combined solution was dried at 120 °C in air for 24 hours, then crushed and sieved to 212 microns. 0.6 g of the sieved precursor was carburized at a ramp rate of 5 °C/min to 650 °C for 10 hr under 60 sccm of H2 gas. After carburization the sample was cooled under 30 sccm N2 and passivated under 30 sccm 1% O2/N2 for 2 hours. | 650 | 5 | H2 | 0.5 | 10 | 60
1 g of ammonium heptamolybdate tetrahydrate dissolved in 4 mL of DI water. Separately, 2 g of sucrose dissolved in 3.5 mL of DI water at 50 °C. The two solutions were then combined. The combined solution was dried at 120 °C in air for 24 hours, then crushed and sieved to 212 microns. 0.6 g of the sieved precursor was carburized at a ramp rate of 5 °C/min to 650 °C for 10 hr under 100 sccm of H2 gas. After carburization the sample was cooled under 30 sccm N2 and passivated under 30 sccm 1% O2/N2 for 2 hours. | 650 | 5 | H2 | 0.5 | 10 | 100
1 g of ammonium heptamolybdate tetrahydrate dissolved in 5.5 mL of DI water. Separately, 1 g of sucrose dissolved in 2 mL of DI water at 50 °C. The two solutions were then combined. The combined solution was dried at 120 °C in air for 24 hours, then crushed and sieved to 212 microns. 0.6 g of the sieved precursor was carburized at a ramp rate of 5 °C/min to 650 °C for 0.5 hr under 30 sccm of H2 gas. After carburization the sample was cooled under 30 sccm N2 and passivated under 30 sccm 1% O2/N2 for 2 hours. | 650 | 5 | H2 | 1 | 0.5 | 30
1 g of ammonium heptamolybdate tetrahydrate dissolved in 5.5 mL of DI water. Separately, 1 g of sucrose dissolved in 2 mL of DI water at 50 °C. The two solutions were then combined. The combined solution was dried at 120 °C in air for 24 hours, then crushed and sieved to 212 microns. 0.6 g of the sieved precursor was carburized at a ramp rate of 5 °C/min to 650 °C for 0.5 hr under 60 sccm of H2 gas. After carburization the sample was cooled under 30 sccm N2 and passivated under 30 sccm 1% O2/N2 for 2 hours. | 650 | 5 | H2 | 1 | 0.5 | 60
1 g of ammonium heptamolybdate tetrahydrate dissolved in 5.5 mL of DI water. Separately, 1 g of sucrose dissolved in 2 mL of DI water at 50 °C. The two solutions were then combined. The combined solution was dried at 120 °C in air for 24 hours, then crushed and sieved to 212 microns. 0.6 g of the sieved precursor was carburized at a ramp rate of 5 °C/min to 650 °C for 0.5 hr under 100 sccm of H2 gas. After carburization the sample was cooled under 30 sccm N2 and passivated under 30 sccm 1% O2/N2 for 2 hours. | 650 | 5 | H2 | 1 | 0.5 | 100
1 g of ammonium heptamolybdate tetrahydrate dissolved in 5.5 mL of DI water. Separately, 1 g of sucrose dissolved in 2 mL of DI water at 50 °C. The two solutions were then combined. The combined solution was dried at 120 °C in air for 24 hours, then crushed and sieved to 212 microns. 0.6 g of the sieved precursor was carburized at a ramp rate of 5 °C/min to 650 °C for 2 hr under 30 sccm of H2 gas. After carburization the sample was cooled under 30 sccm N2 and passivated under 30 sccm 1% O2/N2 for 2 hours. | 650 | 5 | H2 | 1 | 2 | 30
1 g of ammonium heptamolybdate tetrahydrate dissolved in 5.5 mL of DI water. Separately, 1 g of sucrose dissolved in 2 mL of DI water at 50 °C. The two solutions were then combined. The combined solution was dried at 120 °C in air for 24 hours, then crushed and sieved to 212 microns. 0.6 g of the sieved precursor was carburized at a ramp rate of 5 °C/min to 650 °C for 2 hr under 60 sccm of H2 gas. After carburization the sample was cooled under 30 sccm N2 and passivated under 30 sccm 1% O2/N2 for 2 hours. | 650 | 5 | H2 | 1 | 2 | 60
1 g of ammonium heptamolybdate tetrahydrate dissolved in 5.5 mL of DI water. Separately, 1 g of sucrose dissolved in 2 mL of DI water at 50 °C. The two solutions were then combined. The combined solution was dried at 120 °C in air for 24 hours, then crushed and sieved to 212 microns. 0.6 g of the sieved precursor was carburized at a ramp rate of 5 °C/min to 650 °C for 2 hr under 100 sccm of H2 gas. After carburization the sample was cooled under 30 sccm N2 and passivated under 30 sccm 1% O2/N2 for 2 hours. | 650 | 5 | H2 | 1 | 2 | 100
1 g of ammonium heptamolybdate tetrahydrate dissolved in 5.5 mL of DI water. Separately, 1 g of sucrose dissolved in 2 mL of DI water at 50 °C. The two solutions were then combined. The combined solution was dried at 120 °C in air for 24 hours, then crushed and sieved to 212 microns. 0.6 g of the sieved precursor was carburized at a ramp rate of 5 °C/min to 650 °C for 5 hr under 30 sccm of H2 gas. After carburization the sample was cooled under 30 sccm N2 and passivated under 30 sccm 1% O2/N2 for 2 hours. | 650 | 5 | H2 | 1 | 5 | 30
1 g of ammonium heptamolybdate tetrahydrate dissolved in 5.5 mL of DI water. Separately, 1 g of sucrose dissolved in 2 mL of DI water at 50 °C. The two solutions were then combined. The combined solution was dried at 120 °C in air for 24 hours, then crushed and sieved to 212 microns. 0.6 g of the sieved precursor was carburized at a ramp rate of 5 °C/min to 650 °C for 5 hr under 60 sccm of H2 gas. After carburization the sample was cooled under 30 sccm N2 and passivated under 30 sccm 1% O2/N2 for 2 hours. | 650 | 5 | H2 | 1 | 5 | 60
1 g of ammonium heptamolybdate tetrahydrate dissolved in 5.5 mL of DI water. Separately, 1 g of sucrose dissolved in 2 mL of DI water at 50 °C. The two solutions were then combined. The combined solution was dried at 120 °C in air for 24 hours, then crushed and sieved to 212 microns. 0.6 g of the sieved precursor was carburized at a ramp rate of 5 °C/min to 650 °C for 5 hr under 100 sccm of H2 gas. After carburization the sample was cooled under 30 sccm N2 and passivated under 30 sccm 1% O2/N2 for 2 hours. | 650 | 5 | H2 | 1 | 5 | 100
1 g of ammonium heptamolybdate tetrahydrate dissolved in 5.5 mL of DI water. Separately, 1 g of sucrose dissolved in 2 mL of DI water at 50 °C. The two solutions were then combined. The combined solution was dried at 120 °C in air for 24 hours, then crushed and sieved to 212 microns. 0.6 g of the sieved precursor was carburized at a ramp rate of 5 °C/min to 650 °C for 10 hr under 30 sccm of H2 gas. After carburization the sample was cooled under 30 sccm N2 and passivated under 30 sccm 1% O2/N2 for 2 hours. | 650 | 5 | H2 | 1 | 10 | 30
1 g of ammonium heptamolybdate tetrahydrate dissolved in 5.5 mL of DI water. Separately, 1 g of sucrose dissolved in 2 mL of DI water at 50 °C. The two solutions were then combined. The combined solution was dried at 120 °C in air for 24 hours, then crushed and sieved to 212 microns. 0.6 g of the sieved precursor was carburized at a ramp rate of 5 °C/min to 650 °C for 10 hr under 60 sccm of H2 gas. After carburization the sample was cooled under 30 sccm N2 and passivated under 30 sccm 1% O2/N2 for 2 hours. | 650 | 5 | H2 | 1 | 10 | 60
1 g of ammonium heptamolybdate tetrahydrate dissolved in 5.5 mL of DI water. Separately, 1 g of sucrose dissolved in 2 mL of DI water at 50 °C. The two solutions were then combined. The combined solution was dried at 120 °C in air for 24 hours, then crushed and sieved to 212 microns. 0.6 g of the sieved precursor was carburized at a ramp rate of 5 °C/min to 650 °C for 10 hr under 100 sccm of H2 gas. After carburization the sample was cooled under 30 sccm N2 and passivated under 30 sccm 1% O2/N2 for 2 hours. | 650 | 5 | H2 | 1 | 10 | 100
1 g of ammonium heptamolybdate tetrahydrate dissolved in 6 mL of DI water. Separately, 0.5 g of sucrose dissolved in 1.5 mL of DI water at 50 °C. The two solutions were then combined. The combined solution was dried at 120 °C in air for 24 hours, then crushed and sieved to 212 microns. 0.6 g of the sieved precursor was carburized at a ramp rate of 5 °C/min to 650 °C for 0.5 hr under 30 sccm of H2 gas. After carburization the sample was cooled under 30 sccm N2 and passivated under 30 sccm 1% O2/N2 for 2 hours. | 650 | 5 | H2 | 2 | 0.5 | 30
1 g of ammonium heptamolybdate tetrahydrate dissolved in 6 mL of DI water. Separately, 0.5 g of sucrose dissolved in 1.5 mL of DI water at 50 °C. The two solutions were then combined. The combined solution was dried at 120 °C in air for 24 hours, then crushed and sieved to 212 microns. 0.6 g of the sieved precursor was carburized at a ramp rate of 5 °C/min to 650 °C for 0.5 hr under 60 sccm of H2 gas. After carburization the sample was cooled under 30 sccm N2 and passivated under 30 sccm 1% O2/N2 for 2 hours. | 650 | 5 | H2 | 2 | 0.5 | 60
1 g of ammonium heptamolybdate tetrahydrate dissolved in 6 mL of DI water. Separately, 0.5 g of sucrose dissolved in 1.5 mL of DI water at 50 °C. The two solutions were then combined. The combined solution was dried at 120 °C in air for 24 hours, then crushed and sieved to 212 microns. 0.6 g of the sieved precursor was carburized at a ramp rate of 5 °C/min to 650 °C for 0.5 hr under 100 sccm of H2 gas. After carburization the sample was cooled under 30 sccm N2 and passivated under 30 sccm 1% O2/N2 for 2 hours. | 650 | 5 | H2 | 2 | 0.5 | 100
1 g of ammonium heptamolybdate tetrahydrate dissolved in 6 mL of DI water. Separately, 0.5 g of sucrose dissolved in 1.5 mL of DI water at 50 °C. The two solutions were then combined. The combined solution was dried at 120 °C in air for 24 hours, then crushed and sieved to 212 microns. 0.6 g of the sieved precursor was carburized at a ramp rate of 5 °C/min to 650 °C for 2 hr under 30 sccm of H2 gas. After carburization the sample was cooled under 30 sccm N2 and passivated under 30 sccm 1% O2/N2 for 2 hours. | 650 | 5 | H2 | 2 | 2 | 30
1 g of ammonium heptamolybdate tetrahydrate dissolved in 6 mL of DI water. Separately, 0.5 g of sucrose dissolved in 1.5 mL of DI water at 50 °C. The two solutions were then combined. The combined solution was dried at 120 °C in air for 24 hours, then crushed and sieved to 212 microns. 0.6 g of the sieved precursor was carburized at a ramp rate of 5 °C/min to 650 °C for 2 hr under 60 sccm of H2 gas. After carburization the sample was cooled under 30 sccm N2 and passivated under 30 sccm 1% O2/N2 for 2 hours. | 650 | 5 | H2 | 2 | 2 | 60
1 g of ammonium heptamolybdate tetrahydrate dissolved in 6 mL of DI water. Separately, 0.5 g of sucrose dissolved in 1.5 mL of DI water at 50 °C. The two solutions were then combined. The combined solution was dried at 120 °C in air for 24 hours, then crushed and sieved to 212 microns. 0.6 g of the sieved precursor was carburized at a ramp rate of 5 °C/min to 650 °C for 2 hr under 100 sccm of H2 gas. After carburization the sample was cooled under 30 sccm N2 and passivated under 30 sccm 1% O2/N2 for 2 hours. | 650 | 5 | H2 | 2 | 2 | 100
1 g of ammonium heptamolybdate tetrahydrate dissolved in 6 mL of DI water. Separately, 0.5 g of sucrose dissolved in 1.5 mL of DI water at 50 °C. The two solutions were then combined. The combined solution was dried at 120 °C in air for 24 hours, then crushed and sieved to 212 microns. 0.6 g of the sieved precursor was carburized at a ramp rate of 5 °C/min to 650 °C for 5 hr under 30 sccm of H2 gas. After carburization the sample was cooled under 30 sccm N2 and passivated under 30 sccm 1% O2/N2 for 2 hours. | 650 | 5 | H2 | 2 | 5 | 30
1 g of ammonium heptamolybdate tetrahydrate dissolved in 6 mL of DI water. Separately, 0.5 g of sucrose dissolved in 1.5 mL of DI water at 50 °C. The two solutions were then combined. The combined solution was dried at 120 °C in air for 24 hours, then crushed and sieved to 212 microns. 0.6 g of the sieved precursor was carburized at a ramp rate of 5 °C/min to 650 °C for 5 hr under 60 sccm of H2 gas. After carburization the sample was cooled under 30 sccm N2 and passivated under 30 sccm 1% O2/N2 for 2 hours. | 650 | 5 | H2 | 2 | 5 | 60
1 g of ammonium heptamolybdate tetrahydrate dissolved in 6 mL of DI water. Separately, 0.5 g of sucrose dissolved in 1.5 mL of DI water at 50 °C. The two solutions were then combined. The combined solution was dried at 120 °C in air for 24 hours, then crushed and sieved to 212 microns. 0.6 g of the sieved precursor was carburized at a ramp rate of 5 °C/min to 650 °C for 5 hr under 100 sccm of H2 gas. After carburization the sample was cooled under 30 sccm N2 and passivated under 30 sccm 1% O2/N2 for 2 hours. | 650 | 5 | H2 | 2 | 5 | 100
1 g of ammonium heptamolybdate tetrahydrate dissolved in 6 mL of DI water. Separately, 0.5 g of sucrose dissolved in 1.5 mL of DI water at 50 °C. The two solutions were then combined. The combined solution was dried at 120 °C in air for 24 hours, then crushed and sieved to 212 microns. 0.6 g of the sieved precursor was carburized at a ramp rate of 5 °C/min to 650 °C for 10 hr under 30 sccm of H2 gas. After carburization the sample was cooled under 30 sccm N2 and passivated under 30 sccm 1% O2/N2 for 2 hours. | 650 | 5 | H2 | 2 | 10 | 30
1 g of ammonium heptamolybdate tetrahydrate dissolved in 6 mL of DI water. Separately, 0.5 g of sucrose dissolved in 1.5 mL of DI water at 50 °C. The two solutions were then combined. The combined solution was dried at 120 °C in air for 24 hours, then crushed and sieved to 212 microns. 0.6 g of the sieved precursor was carburized at a ramp rate of 5 °C/min to 650 °C for 10 hr under 60 sccm of H2 gas. After carburization the sample was cooled under 30 sccm N2 and passivated under 30 sccm 1% O2/N2 for 2 hours. | 650 | 5 | H2 | 2 | 10 | 60
1 g of ammonium heptamolybdate tetrahydrate dissolved in 6 mL of DI water. Separately, 0.5 g of sucrose dissolved in 1.5 mL of DI water at 50 °C. The two solutions were then combined. The combined solution was dried at 120 °C in air for 24 hours, then crushed and sieved to 212 microns. 0.6 g of the sieved precursor was carburized at a ramp rate of 5 °C/min to 650 °C for 10 hr under 100 sccm of H2 gas. After carburization the sample was cooled under 30 sccm N2 and passivated under 30 sccm 1% O2/N2 for 2 hours. | 650 | 5 | H2 | 2 | 10 | 100
1 g of ammonium heptamolybdate tetrahydrate dissolved in 4 mL of DI water. Separately, 2 g of sucrose dissolved in 3.5 mL of DI water at 50 °C. The two solutions were then combined. The combined solution was dried at 120 °C in air for 24 hours, then crushed and sieved to 212 microns. 0.6 g of the sieved precursor was carburized at a ramp rate of 5 °C/min to 650 °C for 0.5 hr under 30 sccm of N2 gas. After carburization the sample was cooled under 30 sccm N2 and passivated under 30 sccm 1% O2/N2 for 2 hours. | 650 | 5 | N2 | 0.5 | 0.5 | 30
1 g of ammonium heptamolybdate tetrahydrate dissolved in 4 mL of DI water. Separately, 2 g of sucrose dissolved in 3.5 mL of DI water at 50 °C. The two solutions were then combined. The combined solution was dried at 120 °C in air for 24 hours, then crushed and sieved to 212 microns. 0.6 g of the sieved precursor was carburized at a ramp rate of 5 °C/min to 650 °C for 0.5 hr under 60 sccm of N2 gas. After carburization the sample was cooled under 30 sccm N2 and passivated under 30 sccm 1% O2/N2 for 2 hours. | 650 | 5 | N2 | 0.5 | 0.5 | 60
1 g of ammonium heptamolybdate tetrahydrate dissolved in 4 mL of DI water. Separately, 2 g of sucrose dissolved in 3.5 mL of DI water at 50 °C. The two solutions were then combined. The combined solution was dried at 120 °C in air for 24 hours, then crushed and sieved to 212 microns. 0.6 g of the sieved precursor was carburized at a ramp rate of 5 °C/min to 650 °C for 0.5 hr under 100 sccm of N2 gas. After carburization the sample was cooled under 30 sccm N2 and passivated under 30 sccm 1% O2/N2 for 2 hours. | 650 | 5 | N2 | 0.5 | 0.5 | 100
1 g of ammonium heptamolybdate tetrahydrate dissolved in 4 mL of DI water. Separately, 2 g of sucrose dissolved in 3.5 mL of DI water at 50 °C. The two solutions were then combined. The combined solution was dried at 120 °C in air for 24 hours, then crushed and sieved to 212 microns. 0.6 g of the sieved precursor was carburized at a ramp rate of 5 °C/min to 650 °C for 2 hr under 30 sccm of N2 gas. After carburization the sample was cooled under 30 sccm N2 and passivated under 30 sccm 1% O2/N2 for 2 hours. | 650 | 5 | N2 | 0.5 | 2 | 30
1 g of ammonium heptamolybdate tetrahydrate dissolved in 4 mL of DI water. Separately, 2 g of sucrose dissolved in 3.5 mL of DI water at 50 °C. The two solutions were then combined. The combined solution was dried at 120 °C in air for 24 hours, then crushed and sieved to 212 microns. 0.6 g of the sieved precursor was carburized at a ramp rate of 5 °C/min to 650 °C for 2 hr under 60 sccm of N2 gas. After carburization the sample was cooled under 30 sccm N2 and passivated under 30 sccm 1% O2/N2 for 2 hours. | 650 | 5 | N2 | 0.5 | 2 | 60
1 g of ammonium heptamolybdate tetrahydrate dissolved in 4 mL of DI water. Separately, 2 g of sucrose dissolved in 3.5 mL of DI water at 50 °C. The two solutions were then combined. The combined solution was dried at 120 °C in air for 24 hours, then crushed and sieved to 212 microns. 0.6 g of the sieved precursor was carburized at a ramp rate of 5 °C/min to 650 °C for 2 hr under 100 sccm of N2 gas. After carburization the sample was cooled under 30 sccm N2 and passivated under 30 sccm 1% O2/N2 for 2 hours. | 650 | 5 | N2 | 0.5 | 2 | 100
1 g of ammonium heptamolybdate tetrahydrate dissolved in 4 mL of DI water. Separately, 2 g of sucrose dissolved in 3.5 mL of DI water at 50 °C. The two solutions were then combined. The combined solution was dried at 120 °C in air for 24 hours, then crushed and sieved to 212 microns. 0.6 g of the sieved precursor was carburized at a ramp rate of 5 °C/min to 650 °C for 5 hr under 30 sccm of N2 gas. After carburization the sample was cooled under 30 sccm N2 and passivated under 30 sccm 1% O2/N2 for 2 hours. | 650 | 5 | N2 | 0.5 | 5 | 30
1 g of ammonium heptamolybdate tetrahydrate dissolved in 4 mL of DI water. Separately, 2 g of sucrose dissolved in 3.5 mL of DI water at 50 °C. The two solutions were then combined. The combined solution was dried at 120 °C in air for 24 hours, then crushed and sieved to 212 microns. 0.6 g of the sieved precursor was carburized at a ramp rate of 5 °C/min to 650 °C for 5 hr under 60 sccm of N2 gas. After carburization the sample was cooled under 30 sccm N2 and passivated under 30 sccm 1% O2/N2 for 2 hours. | 650 | 5 | N2 | 0.5 | 5 | 60
1 g of ammonium heptamolybdate tetrahydrate dissolved in 4 mL of DI water. Separately, 2 g of sucrose dissolved in 3.5 mL of DI water at 50 °C. The two solutions were then combined. The combined solution was dried at 120 °C in air for 24 hours, then crushed and sieved to 212 microns. 0.6 g of the sieved precursor was carburized at a ramp rate of 5 °C/min to 650 °C for 5 hr under 100 sccm of N2 gas. After carburization the sample was cooled under 30 sccm N2 and passivated under 30 sccm 1% O2/N2 for 2 hours. | 650 | 5 | N2 | 0.5 | 5 | 100
1 g of ammonium heptamolybdate tetrahydrate dissolved in 4 mL of DI water. Separately, 2 g of sucrose dissolved in 3.5 mL of DI water at 50 °C. The two solutions were then combined. The combined solution was dried at 120 °C in air for 24 hours, then crushed and sieved to 212 microns. 0.6 g of the sieved precursor was carburized at a ramp rate of 5 °C/min to 650 °C for 10 hr under 30 sccm of N2 gas. After carburization the sample was cooled under 30 sccm N2 and passivated under 30 sccm 1% O2/N2 for 2 hours. | 650 | 5 | N2 | 0.5 | 10 | 30
1 g of ammonium heptamolybdate tetrahydrate dissolved in 4 mL of DI water. Separately, 2 g of sucrose dissolved in 3.5 mL of DI water at 50 °C. The two solutions were then combined. The combined solution was dried at 120 °C in air for 24 hours, then crushed and sieved to 212 microns. 0.6 g of the sieved precursor was carburized at a ramp rate of 5 °C/min to 650 °C for 10 hr under 60 sccm of N2 gas. After carburization the sample was cooled under 30 sccm N2 and passivated under 30 sccm 1% O2/N2 for 2 hours. | 650 | 5 | N2 | 0.5 | 10 | 60
1 g of ammonium heptamolybdate tetrahydrate dissolved in 4 mL of DI water. Separately, 2 g of sucrose dissolved in 3.5 mL of DI water at 50 °C. The two solutions were then combined. The combined solution was dried at 120 °C in air for 24 hours, then crushed and sieved to 212 microns. 0.6 g of the sieved precursor was carburized at a ramp rate of 5 °C/min to 650 °C for 10 hr under 100 sccm of N2 gas. After carburization the sample was cooled under 30 sccm N2 and passivated under 30 sccm 1% O2/N2 for 2 hours. | 650 | 5 | N2 | 0.5 | 10 | 100
1 g of ammonium heptamolybdate tetrahydrate dissolved in 5.5 mL of DI water. Separately, 1 g of sucrose dissolved in 2 mL of DI water at 50 °C. The two solutions were then combined. The combined solution was dried at 120 °C in air for 24 hours, then crushed and sieved to 212 microns. 0.6 g of the sieved precursor was carburized at a ramp rate of 5 °C/min to 650 °C for 0.5 hr under 30 sccm of N2 gas. After carburization the sample was cooled under 30 sccm N2 and passivated under 30 sccm 1% O2/N2 for 2 hours. | 650 | 5 | N2 | 1 | 0.5 | 30
1 g of ammonium heptamolybdate tetrahydrate dissolved in 5.5 mL of DI water. Separately, 1 g of sucrose dissolved in 2 mL of DI water at 50 °C. The two solutions were then combined. The combined solution was dried at 120 °C in air for 24 hours, then crushed and sieved to 212 microns. 0.6 g of the sieved precursor was carburized at a ramp rate of 5 °C/min to 650 °C for 0.5 hr under 60 sccm of N2 gas. After carburization the sample was cooled under 30 sccm N2 and passivated under 30 sccm 1% O2/N2 for 2 hours. | 650 | 5 | N2 | 1 | 0.5 | 60
1 g of ammonium heptamolybdate tetrahydrate dissolved in 5.5 mL of DI water. Separately, 1 g of sucrose dissolved in 2 mL of DI water at 50 °C. The two solutions were then combined. The combined solution was dried at 120 °C in air for 24 hours, then crushed and sieved to 212 microns. 0.6 g of the sieved precursor was carburized at a ramp rate of 5 °C/min to 650 °C for 0.5 hr under 100 sccm of N2 gas. After carburization the sample was cooled under 30 sccm N2 and passivated under 30 sccm 1% O2/N2 for 2 hours. | 650 | 5 | N2 | 1 | 0.5 | 100
1 g of ammonium heptamolybdate tetrahydrate dissolved in 5.5 mL of DI water. Separately, 1 g of sucrose dissolved in 2 mL of DI water at 50 °C. The two solutions were then combined. The combined solution was dried at 120 °C in air for 24 hours, then crushed and sieved to 212 microns. 0.6 g of the sieved precursor was carburized at a ramp rate of 5 °C/min to 650 °C for 2 hr under 30 sccm of N2 gas. After carburization the sample was cooled under 30 sccm N2 and passivated under 30 sccm 1% O2/N2 for 2 hours. | 650 | 5 | N2 | 1 | 2 | 30
1 g of ammonium heptamolybdate tetrahydrate dissolved in 5.5 mL of DI water. Separately, 1 g of sucrose dissolved in 2 mL of DI water at 50 °C. The two solutions were then combined. The combined solution was dried at 120 °C in air for 24 hours, then crushed and sieved to 212 microns. 0.6 g of the sieved precursor was carburized at a ramp rate of 5 °C/min to 650 °C for 2 hr under 60 sccm of N2 gas. After carburization the sample was cooled under 30 sccm N2 and passivated under 30 sccm 1% O2/N2 for 2 hours. | 650 | 5 | N2 | 1 | 2 | 60
1 g of ammonium heptamolybdate tetrahydrate dissolved in 5.5 mL of DI water. Separately, 1 g of sucrose dissolved in 2 mL of DI water at 50 °C. The two solutions were then combined. The combined solution was dried at 120 °C in air for 24 hours, then crushed and sieved to 212 microns. 0.6 g of the sieved precursor was carburized at a ramp rate of 5 °C/min to 650 °C for 2 hr under 100 sccm of N2 gas. After carburization the sample was cooled under 30 sccm N2 and passivated under 30 sccm 1% O2/N2 for 2 hours. | 650 | 5 | N2 | 1 | 2 | 100
1 g of ammonium heptamolybdate tetrahydrate dissolved in 5.5 mL of DI water. Separately, 1 g of sucrose dissolved in 2 mL of DI water at 50 °C. The two solutions were then combined. The combined solution was dried at 120 °C in air for 24 hours, then crushed and sieved to 212 microns. 0.6 g of the sieved precursor was carburized at a ramp rate of 5 °C/min to 650 °C for 5 hr under 30 sccm of N2 gas. After carburization the sample was cooled under 30 sccm N2 and passivated under 30 sccm 1% O2/N2 for 2 hours. | 650 | 5 | N2 | 1 | 5 | 30
1 g of ammonium heptamolybdate tetrahydrate dissolved in 5.5 mL of DI water. Separately, 1 g of sucrose dissolved in 2 mL of DI water at 50 °C. The two solutions were then combined. The combined solution was dried at 120 °C in air for 24 hours, then crushed and sieved to 212 microns. 0.6 g of the sieved precursor was carburized at a ramp rate of 5 °C/min to 650 °C for 5 hr under 60 sccm of N2 gas. After carburization the sample was cooled under 30 sccm N2 and passivated under 30 sccm 1% O2/N2 for 2 hours. | 650 | 5 | N2 | 1 | 5 | 60
1 g of ammonium heptamolybdate tetrahydrate dissolved in 5.5 mL of DI water. Separately, 1 g of sucrose dissolved in 2 mL of DI water at 50 °C. The two solutions were then combined. The combined solution was dried at 120 °C in air for 24 hours, then crushed and sieved to 212 microns. 0.6 g of the sieved precursor was carburized at a ramp rate of 5 °C/min to 650 °C for 5 hr under 100 sccm of N2 gas. After carburization the sample was cooled under 30 sccm N2 and passivated under 30 sccm 1% O2/N2 for 2 hours. | 650 | 5 | N2 | 1 | 5 | 100
1 g of ammonium heptamolybdate tetrahydrate dissolved in 5.5 mL of DI water. Separately, 1 g of sucrose dissolved in 2 mL of DI water at 50 °C. The two solutions were then combined. The combined solution was dried at 120 °C in air for 24 hours, then crushed and sieved to 212 microns. 0.6 g of the sieved precursor was carburized at a ramp rate of 5 °C/min to 650 °C for 10 hr under 30 sccm of N2 gas. After carburization the sample was cooled under 30 sccm N2 and passivated under 30 sccm 1% O2/N2 for 2 hours. | 650 | 5 | N2 | 1 | 10 | 30
1 g of ammonium heptamolybdate tetrahydrate dissolved in 5.5 mL of DI water. Separately, 1 g of sucrose dissolved in 2 mL of DI water at 50 °C. The two solutions were then combined. The combined solution was dried at 120 °C in air for 24 hours, then crushed and sieved to 212 microns. 0.6 g of the sieved precursor was carburized at a ramp rate of 5 °C/min to 650 °C for 10 hr under 60 sccm of N2 gas. After carburization the sample was cooled under 30 sccm N2 and passivated under 30 sccm 1% O2/N2 for 2 hours. | 650 | 5 | N2 | 1 | 10 | 60
1 g of ammonium heptamolybdate tetrahydrate dissolved in 5.5 mL of DI water. Separately, 1 g of sucrose dissolved in 2 mL of DI water at 50 °C. The two solutions were then combined. The combined solution was dried at 120 °C in air for 24 hours, then crushed and sieved to 212 microns. 0.6 g of the sieved precursor was carburized at a ramp rate of 5 °C/min to 650 °C for 10 hr under 100 sccm of N2 gas. After carburization the sample was cooled under 30 sccm N2 and passivated under 30 sccm 1% O2/N2 for 2 hours. | 650 | 5 | N2 | 1 | 10 | 100
1 g of ammonium heptamolybdate tetrahydrate dissolved in 6 mL of DI water. Separately, 0.5 g of sucrose dissolved in 1.5 mL of DI water at 50 °C. The two solutions were then combined. The combined solution was dried at 120 °C in air for 24 hours, then crushed and sieved to 212 microns. 0.6 g of the sieved precursor was carburized at a ramp rate of 5 °C/min to 650 °C for 0.5 hr under 30 sccm of N2 gas. After carburization the sample was cooled under 30 sccm N2 and passivated under 30 sccm 1% O2/N2 for 2 hours. | 650 | 5 | N2 | 2 | 0.5 | 30
1 g of ammonium heptamolybdate tetrahydrate dissolved in 6 mL of DI water. Separately, 0.5 g of sucrose dissolved in 1.5 mL of DI water at 50 °C. The two solutions were then combined. The combined solution was dried at 120 °C in air for 24 hours, then crushed and sieved to 212 microns. 0.6 g of the sieved precursor was carburized at a ramp rate of 5 °C/min to 650 °C for 0.5 hr under 60 sccm of N2 gas. After carburization the sample was cooled under 30 sccm N2 and passivated under 30 sccm 1% O2/N2 for 2 hours. | 650 | 5 | N2 | 2 | 0.5 | 60
1 g of ammonium heptamolybdate tetrahydrate dissolved in 6 mL of DI water. Separately, 0.5 g of sucrose dissolved in 1.5 mL of DI water at 50 °C. The two solutions were then combined. The combined solution was dried at 120 °C in air for 24 hours, then crushed and sieved to 212 microns. 0.6 g of the sieved precursor was carburized at a ramp rate of 5 °C/min to 650 °C for 0.5 hr under 100 sccm of N2 gas. After carburization the sample was cooled under 30 sccm N2 and passivated under 30 sccm 1% O2/N2 for 2 hours. | 650 | 5 | N2 | 2 | 0.5 | 100
1 g of ammonium heptamolybdate tetrahydrate dissolved in 6 mL of DI water. Separately, 0.5 g of sucrose dissolved in 1.5 mL of DI water at 50 °C. The two solutions were then combined. The combined solution was dried at 120 °C in air for 24 hours, then crushed and sieved to 212 microns. 0.6 g of the sieved precursor was carburized at a ramp rate of 5 °C/min to 650 °C for 2 hr under 30 sccm of N2 gas. After carburization the sample was cooled under 30 sccm N2 and passivated under 30 sccm 1% O2/N2 for 2 hours. | 650 | 5 | N2 | 2 | 2 | 30
1 g of ammonium heptamolybdate tetrahydrate dissolved in 6 mL of DI water. Separately, 0.5 g of sucrose dissolved in 1.5 mL of DI water at 50 °C. The two solutions were then combined. The combined solution was dried at 120 °C in air for 24 hours, then crushed and sieved to 212 microns. 0.6 g of the sieved precursor was carburized at a ramp rate of 5 °C/min to 650 °C for 2 hr under 60 sccm of N2 gas. After carburization the sample was cooled under 30 sccm N2 and passivated under 30 sccm 1% O2/N2 for 2 hours. | 650 | 5 | N2 | 2 | 2 | 60
1 g of ammonium heptamolybdate tetrahydrate dissolved in 6 mL of DI water. Separately, 0.5 g of sucrose dissolved in 1.5 mL of DI water at 50 °C. The two solutions were then combined. The combined solution was dried at 120 °C in air for 24 hours, then crushed and sieved to 212 microns. 0.6 g of the sieved precursor was carburized at a ramp rate of 5 °C/min to 650 °C for 2 hr under 100 sccm of N2 gas. After carburization the sample was cooled under 30 sccm N2 and passivated under 30 sccm 1% O2/N2 for 2 hours. | 650 | 5 | N2 | 2 | 2 | 100
1 g of ammonium heptamolybdate tetrahydrate dissolved in 6 mL of DI water. Separately, 0.5 g of sucrose dissolved in 1.5 mL of DI water at 50 °C. The two solutions were then combined. The combined solution was dried at 120 °C in air for 24 hours, then crushed and sieved to 212 microns. 0.6 g of the sieved precursor was carburized at a ramp rate of 5 °C/min to 650 °C for 5 hr under 30 sccm of N2 gas. After carburization the sample was cooled under 30 sccm N2 and passivated under 30 sccm 1% O2/N2 for 2 hours. | 650 | 5 | N2 | 2 | 5 | 30
1 g of ammonium heptamolybdate tetrahydrate dissolved in 6 mL of DI water. Separately, 0.5 g of sucrose dissolved in 1.5 mL of DI water at 50 °C. The two solutions were then combined. The combined solution was dried at 120 °C in air for 24 hours, then crushed and sieved to 212 microns. 0.6 g of the sieved precursor was carburized at a ramp rate of 5 °C/min to 650 °C for 5 hr under 60 sccm of N2 gas. After carburization the sample was cooled under 30 sccm N2 and passivated under 30 sccm 1% O2/N2 for 2 hours. | 650 | 5 | N2 | 2 | 5 | 60
1 g of ammonium heptamolybdate tetrahydrate dissolved in 6 mL of DI water. Separately, 0.5 g of sucrose dissolved in 1.5 mL of DI water at 50 °C. The two solutions were then combined. The combined solution was dried at 120 °C in air for 24 hours, then crushed and sieved to 212 microns. 0.6 g of the sieved precursor was carburized at a ramp rate of 5 °C/min to 650 °C for 5 hr under 100 sccm of N2 gas. After carburization the sample was cooled under 30 sccm N2 and passivated under 30 sccm 1% O2/N2 for 2 hours. | 650 | 5 | N2 | 2 | 5 | 100
1 g of ammonium heptamolybdate tetrahydrate dissolved in 6 mL of DI water. Separately, 0.5 g of sucrose dissolved in 1.5 mL of DI water at 50 °C. The two solutions were then combined. The combined solution was dried at 120 °C in air for 24 hours, then crushed and sieved to 212 microns. 0.6 g of the sieved precursor was carburized at a ramp rate of 5 °C/min to 650 °C for 10 hr under 30 sccm of N2 gas. After carburization the sample was cooled under 30 sccm N2 and passivated under 30 sccm 1% O2/N2 for 2 hours. | 650 | 5 | N2 | 2 | 10 | 30
1 g of ammonium heptamolybdate tetrahydrate dissolved in 6 mL of DI water. Separately, 0.5 g of sucrose dissolved in 1.5 mL of DI water at 50 °C. The two solutions were then combined. The combined solution was dried at 120 °C in air for 24 hours, then crushed and sieved to 212 microns. 0.6 g of the sieved precursor was carburized at a ramp rate of 5 °C/min to 650 °C for 10 hr under 60 sccm of N2 gas. After carburization the sample was cooled under 30 sccm N2 and passivated under 30 sccm 1% O2/N2 for 2 hours. | 650 | 5 | N2 | 2 | 10 | 60
1 g of ammonium heptamolybdate tetrahydrate dissolved in 6 mL of DI water. Separately, 0.5 g of sucrose dissolved in 1.5 mL of DI water at 50 °C. The two solutions were then combined. The combined solution was dried at 120 °C in air for 24 hours, then crushed and sieved to 212 microns. 0.6 g of the sieved precursor was carburized at a ramp rate of 5 °C/min to 650 °C for 10 hr under 100 sccm of N2 gas. After carburization the sample was cooled under 30 sccm N2 and passivated under 30 sccm 1% O2/N2 for 2 hours. | 650 | 5 | N2 | 2 | 10 | 100
1 g of ammonium heptamolybdate tetrahydrate dissolved in 4 mL of DI water. Separately, 2 g of sucrose dissolved in 3.5 mL of DI water at 50 °C. The two solutions were then combined. The combined solution was dried at 120 °C in air for 24 hours, then crushed and sieved to 212 microns. 0.6 g of the sieved precursor was carburized at a ramp rate of 10 °C/min to 650 °C for 0.5 hr under 30 sccm of H2 gas. After carburization the sample was cooled under 30 sccm N2 and passivated under 30 sccm 1% O2/N2 for 2 hours. | 650 | 10 | H2 | 0.5 | 0.5 | 30
1 g of ammonium heptamolybdate tetrahydrate dissolved in 4 mL of DI water. Separately, 2 g of sucrose dissolved in 3.5 mL of DI water at 50 °C. The two solutions were then combined. The combined solution was dried at 120 °C in air for 24 hours, then crushed and sieved to 212 microns. 0.6 g of the sieved precursor was carburized at a ramp rate of 10 °C/min to 650 °C for 0.5 hr under 60 sccm of H2 gas. After carburization the sample was cooled under 30 sccm N2 and passivated under 30 sccm 1% O2/N2 for 2 hours. | 650 | 10 | H2 | 0.5 | 0.5 | 60
1 g of ammonium heptamolybdate tetrahydrate dissolved in 4 mL of DI water. Separately, 2 g of sucrose dissolved in 3.5 mL of DI water at 50 °C. The two solutions were then combined. The combined solution was dried at 120 °C in air for 24 hours, then crushed and sieved to 212 microns. 0.6 g of the sieved precursor was carburized at a ramp rate of 10 °C/min to 650 °C for 0.5 hr under 100 sccm of H2 gas. After carburization the sample was cooled under 30 sccm N2 and passivated under 30 sccm 1% O2/N2 for 2 hours. | 650 | 10 | H2 | 0.5 | 0.5 | 100
1 g of ammonium heptamolybdate tetrahydrate dissolved in 4 mL of DI water. Separately, 2 g of sucrose dissolved in 3.5 mL of DI water at 50 °C. The two solutions were then combined. The combined solution was dried at 120 °C in air for 24 hours, then crushed and sieved to 212 microns. 0.6 g of the sieved precursor was carburized at a ramp rate of 10 °C/min to 650 °C for 2 hr under 30 sccm of H2 gas. After carburization the sample was cooled under 30 sccm N2 and passivated under 30 sccm 1% O2/N2 for 2 hours. | 650 | 10 | H2 | 0.5 | 2 | 30
1 g of ammonium heptamolybdate tetrahydrate dissolved in 4 mL of DI water. Separately, 2 g of sucrose dissolved in 3.5 mL of DI water at 50 °C. The two solutions were then combined. The combined solution was dried at 120 °C in air for 24 hours, then crushed and sieved to 212 microns. 0.6 g of the sieved precursor was carburized at a ramp rate of 10 °C/min to 650 °C for 2 hr under 60 sccm of H2 gas. After carburization the sample was cooled under 30 sccm N2 and passivated under 30 sccm 1% O2/N2 for 2 hours. | 650 | 10 | H2 | 0.5 | 2 | 60
1 g of ammonium heptamolybdate tetrahydrate dissolved in 4 mL of DI water. Separately, 2 g of sucrose dissolved in 3.5 mL of DI water at 50 °C. The two solutions were then combined. The combined solution was dried at 120 °C in air for 24 hours, then crushed and sieved to 212 microns. 0.6 g of the sieved precursor was carburized at a ramp rate of 10 °C/min to 650 °C for 2 hr under 100 sccm of H2 gas. After carburization the sample was cooled under 30 sccm N2 and passivated under 30 sccm 1% O2/N2 for 2 hours. | 650 | 10 | H2 | 0.5 | 2 | 100
1 g of ammonium heptamolybdate tetrahydrate dissolved in 4 mL of DI water. Separately, 2 g of sucrose dissolved in 3.5 mL of DI water at 50 °C. The two solutions were then combined. The combined solution was dried at 120 °C in air for 24 hours, then crushed and sieved to 212 microns. 0.6 g of the sieved precursor was carburized at a ramp rate of 10 °C/min to 650 °C for 5 hr under 30 sccm of H2 gas. After carburization the sample was cooled under 30 sccm N2 and passivated under 30 sccm 1% O2/N2 for 2 hours. | 650 | 10 | H2 | 0.5 | 5 | 30
1 g of ammonium heptamolybdate tetrahydrate dissolved in 4 mL of DI water. Separately, 2 g of sucrose dissolved in 3.5 mL of DI water at 50 °C. The two solutions were then combined. The combined solution was dried at 120 °C in air for 24 hours, then crushed and sieved to 212 microns. 0.6 g of the sieved precursor was carburized at a ramp rate of 10 °C/min to 650 °C for 5 hr under 60 sccm of H2 gas. After carburization the sample was cooled under 30 sccm N2 and passivated under 30 sccm 1% O2/N2 for 2 hours. | 650 | 10 | H2 | 0.5 | 5 | 60
1 g of ammonium heptamolybdate tetrahydrate dissolved in 4 mL of DI water. Separately, 2 g of sucrose dissolved in 3.5 mL of DI water at 50 °C. The two solutions were then combined. The combined solution was dried at 120 °C in air for 24 hours, then crushed and sieved to 212 microns. 0.6 g of the sieved precursor was carburized at a ramp rate of 10 °C/min to 650 °C for 5 hr under 100 sccm of H2 gas. After carburization the sample was cooled under 30 sccm N2 and passivated under 30 sccm 1% O2/N2 for 2 hours. | 650 | 10 | H2 | 0.5 | 5 | 100
1 g of ammonium heptamolybdate tetrahydrate dissolved in 4 mL of DI water. Separately, 2 g of sucrose dissolved in 3.5 mL of DI water at 50 °C. The two solutions were then combined. The combined solution was dried at 120 °C in air for 24 hours, then crushed and sieved to 212 microns. 0.6 g of the sieved precursor was carburized at a ramp rate of 10 °C/min to 650 °C for 10 hr under 30 sccm of H2 gas. After carburization the sample was cooled under 30 sccm N2 and passivated under 30 sccm 1% O2/N2 for 2 hours. | 650 | 10 | H2 | 0.5 | 10 | 30
1 g of ammonium heptamolybdate tetrahydrate dissolved in 4 mL of DI water. Separately, 2 g of sucrose dissolved in 3.5 mL of DI water at 50 °C. The two solutions were then combined. The combined solution was dried at 120 °C in air for 24 hours, then crushed and sieved to 212 microns. 0.6 g of the sieved precursor was carburized at a ramp rate of 10 °C/min to 650 °C for 10 hr under 60 sccm of H2 gas. After carburization the sample was cooled under 30 sccm N2 and passivated under 30 sccm 1% O2/N2 for 2 hours. | 650 | 10 | H2 | 0.5 | 10 | 60
1 g of ammonium heptamolybdate tetrahydrate dissolved in 4 mL of DI water. Separately, 2 g of sucrose dissolved in 3.5 mL of DI water at 50 °C. The two solutions were then combined. The combined solution was dried at 120 °C in air for 24 hours, then crushed and sieved to 212 microns. 0.6 g of the sieved precursor was carburized at a ramp rate of 10 °C/min to 650 °C for 10 hr under 100 sccm of H2 gas. After carburization the sample was cooled under 30 sccm N2 and passivated under 30 sccm 1% O2/N2 for 2 hours. | 650 | 10 | H2 | 0.5 | 10 | 100
1 g of ammonium heptamolybdate tetrahydrate dissolved in 5.5 mL of DI water. Separately, 1 g of sucrose dissolved in 2 mL of DI water at 50 °C. The two solutions were then combined. The combined solution was dried at 120 °C in air for 24 hours, then crushed and sieved to 212 microns. 0.6 g of the sieved precursor was carburized at a ramp rate of 10 °C/min to 650 °C for 0.5 hr under 30 sccm of H2 gas. After carburization the sample was cooled under 30 sccm N2 and passivated under 30 sccm 1% O2/N2 for 2 hours. | 650 | 10 | H2 | 1 | 0.5 | 30
1 g of ammonium heptamolybdate tetrahydrate dissolved in 5.5 mL of DI water. Separately, 1 g of sucrose dissolved in 2 mL of DI water at 50 °C. The two solutions were then combined. The combined solution was dried at 120 °C in air for 24 hours, then crushed and sieved to 212 microns. 0.6 g of the sieved precursor was carburized at a ramp rate of 10 °C/min to 650 °C for 0.5 hr under 60 sccm of H2 gas. After carburization the sample was cooled under 30 sccm N2 and passivated under 30 sccm 1% O2/N2 for 2 hours. | 650 | 10 | H2 | 1 | 0.5 | 60
1 g of ammonium heptamolybdate tetrahydrate dissolved in 5.5 mL of DI water. Separately, 1 g of sucrose dissolved in 2 mL of DI water at 50 °C. The two solutions were then combined. The combined solution was dried at 120 °C in air for 24 hours, then crushed and sieved to 212 microns. 0.6 g of the sieved precursor was carburized at a ramp rate of 10 °C/min to 650 °C for 0.5 hr under 100 sccm of H2 gas. After carburization the sample was cooled under 30 sccm N2 and passivated under 30 sccm 1% O2/N2 for 2 hours. | 650 | 10 | H2 | 1 | 0.5 | 100
1 g of ammonium heptamolybdate tetrahydrate dissolved in 5.5 mL of DI water. Separately, 1 g of sucrose dissolved in 2 mL of DI water at 50 °C. The two solutions were then combined. The combined solution was dried at 120 °C in air for 24 hours, then crushed and sieved to 212 microns. 0.6 g of the sieved precursor was carburized at a ramp rate of 10 °C/min to 650 °C for 2 hr under 30 sccm of H2 gas. After carburization the sample was cooled under 30 sccm N2 and passivated under 30 sccm 1% O2/N2 for 2 hours. | 650 | 10 | H2 | 1 | 2 | 30
1 g of ammonium heptamolybdate tetrahydrate dissolved in 5.5 mL of DI water. Separately, 1 g of sucrose dissolved in 2 mL of DI water at 50 °C. The two solutions were then combined. The combined solution was dried at 120 °C in air for 24 hours, then crushed and sieved to 212 microns. 0.6 g of the sieved precursor was carburized at a ramp rate of 10 °C/min to 650 °C for 2 hr under 60 sccm of H2 gas. After carburization the sample was cooled under 30 sccm N2 and passivated under 30 sccm 1% O2/N2 for 2 hours. | 650 | 10 | H2 | 1 | 2 | 60
1 g of ammonium heptamolybdate tetrahydrate dissolved in 5.5 mL of DI water. Separately, 1 g of sucrose dissolved in 2 mL of DI water at 50 °C. The two solutions were then combined. The combined solution was dried at 120 °C in air for 24 hours, then crushed and sieved to 212 microns. 0.6 g of the sieved precursor was carburized at a ramp rate of 10 °C/min to 650 °C for 2 hr under 100 sccm of H2 gas. After carburization the sample was cooled under 30 sccm N2 and passivated under 30 sccm 1% O2/N2 for 2 hours. | 650 | 10 | H2 | 1 | 2 | 100
1 g of ammonium heptamolybdate tetrahydrate dissolved in 5.5 mL of DI water. Separately, 1 g of sucrose dissolved in 2 mL of DI water at 50 °C. The two solutions were then combined. The combined solution was dried at 120 °C in air for 24 hours, then crushed and sieved to 212 microns. 0.6 g of the sieved precursor was carburized at a ramp rate of 10 °C/min to 650 °C for 5 hr under 30 sccm of H2 gas. After carburization the sample was cooled under 30 sccm N2 and passivated under 30 sccm 1% O2/N2 for 2 hours. | 650 | 10 | H2 | 1 | 5 | 30
1 g of ammonium heptamolybdate tetrahydrate dissolved in 5.5 mL of DI water. Separately, 1 g of sucrose dissolved in 2 mL of DI water at 50 °C. The two solutions were then combined. The combined solution was dried at 120 °C in air for 24 hours, then crushed and sieved to 212 microns. 0.6 g of the sieved precursor was carburized at a ramp rate of 10 °C/min to 650 °C for 5 hr under 60 sccm of H2 gas. After carburization the sample was cooled under 30 sccm N2 and passivated under 30 sccm 1% O2/N2 for 2 hours. | 650 | 10 | H2 | 1 | 5 | 60
1 g of ammonium heptamolybdate tetrahydrate dissolved in 5.5 mL of DI water. Separately, 1 g of sucrose dissolved in 2 mL of DI water at 50 °C. The two solutions were then combined. The combined solution was dried at 120 °C in air for 24 hours, then crushed and sieved to 212 microns. 0.6 g of the sieved precursor was carburized at a ramp rate of 10 °C/min to 650 °C for 5 hr under 100 sccm of H2 gas. After carburization the sample was cooled under 30 sccm N2 and passivated under 30 sccm 1% O2/N2 for 2 hours. | 650 | 10 | H2 | 1 | 5 | 100
1 g of ammonium heptamolybdate tetrahydrate dissolved in 5.5 mL of DI water. Separately, 1 g of sucrose dissolved in 2 mL of DI water at 50 °C. The two solutions were then combined. The combined solution was dried at 120 °C in air for 24 hours, then crushed and sieved to 212 microns. 0.6 g of the sieved precursor was carburized at a ramp rate of 10 °C/min to 650 °C for 10 hr under 30 sccm of H2 gas. After carburization the sample was cooled under 30 sccm N2 and passivated under 30 sccm 1% O2/N2 for 2 hours. | 650 | 10 | H2 | 1 | 10 | 30
1 g of ammonium heptamolybdate tetrahydrate dissolved in 5.5 mL of DI water. Separately, 1 g of sucrose dissolved in 2 mL of DI water at 50 °C. The two solutions were then combined. The combined solution was dried at 120 °C in air for 24 hours, then crushed and sieved to 212 microns. 0.6 g of the sieved precursor was carburized at a ramp rate of 10 °C/min to 650 °C for 10 hr under 60 sccm of H2 gas. After carburization the sample was cooled under 30 sccm N2 and passivated under 30 sccm 1% O2/N2 for 2 hours. | 650 | 10 | H2 | 1 | 10 | 60
1 g of ammonium heptamolybdate tetrahydrate dissolved in 5.5 mL of DI water. Separately, 1 g of sucrose dissolved in 2 mL of DI water at 50 °C. The two solutions were then combined. The combined solution was dried at 120 °C in air for 24 hours, then crushed and sieved to 212 microns. 0.6 g of the sieved precursor was carburized at a ramp rate of 10 °C/min to 650 °C for 10 hr under 100 sccm of H2 gas. After carburization the sample was cooled under 30 sccm N2 and passivated under 30 sccm 1% O2/N2 for 2 hours. | 650 | 10 | H2 | 1 | 10 | 100
1 g of ammonium heptamolybdate tetrahydrate dissolved in 6 mL of DI water. Separately, 0.5 g of sucrose dissolved in 1.5 mL of DI water at 50 °C. The two solutions were then combined. The combined solution was dried at 120 °C in air for 24 hours, then crushed and sieved to 212 microns. 0.6 g of the sieved precursor was carburized at a ramp rate of 10 °C/min to 650 °C for 0.5 hr under 30 sccm of H2 gas. After carburization the sample was cooled under 30 sccm N2 and passivated under 30 sccm 1% O2/N2 for 2 hours. | 650 | 10 | H2 | 2 | 0.5 | 30
1 g of ammonium heptamolybdate tetrahydrate dissolved in 6 mL of DI water. Separately, 0.5 g of sucrose dissolved in 1.5 mL of DI water at 50 °C. The two solutions were then combined. The combined solution was dried at 120 °C in air for 24 hours, then crushed and sieved to 212 microns. 0.6 g of the sieved precursor was carburized at a ramp rate of 10 °C/min to 650 °C for 0.5 hr under 60 sccm of H2 gas. After carburization the sample was cooled under 30 sccm N2 and passivated under 30 sccm 1% O2/N2 for 2 hours. | 650 | 10 | H2 | 2 | 0.5 | 60
1 g of ammonium heptamolybdate tetrahydrate dissolved in 6 mL of DI water. Separately, 0.5 g of sucrose dissolved in 1.5 mL of DI water at 50 °C. The two solutions were then combined. The combined solution was dried at 120 °C in air for 24 hours, then crushed and sieved to 212 microns. 0.6 g of the sieved precursor was carburized at a ramp rate of 10 °C/min to 650 °C for 0.5 hr under 100 sccm of H2 gas. After carburization the sample was cooled under 30 sccm N2 and passivated under 30 sccm 1% O2/N2 for 2 hours. | 650 | 10 | H2 | 2 | 0.5 | 100
1 g of ammonium heptamolybdate tetrahydrate dissolved in 6 mL of DI water. Separately, 0.5 g of sucrose dissolved in 1.5 mL of DI water at 50 °C. The two solutions were then combined. The combined solution was dried at 120 °C in air for 24 hours, then crushed and sieved to 212 microns. 0.6 g of the sieved precursor was carburized at a ramp rate of 10 °C/min to 650 °C for 2 hr under 30 sccm of H2 gas. After carburization the sample was cooled under 30 sccm N2 and passivated under 30 sccm 1% O2/N2 for 2 hours. | 650 | 10 | H2 | 2 | 2 | 30
1 g of ammonium heptamolybdate tetrahydrate dissolved in 6 mL of DI water. Separately, 0.5 g of sucrose dissolved in 1.5 mL of DI water at 50 °C. The two solutions were then combined. The combined solution was dried at 120 °C in air for 24 hours, then crushed and sieved to 212 microns. 0.6 g of the sieved precursor was carburized at a ramp rate of 10 °C/min to 650 °C for 2 hr under 60 sccm of H2 gas. After carburization the sample was cooled under 30 sccm N2 and passivated under 30 sccm 1% O2/N2 for 2 hours. | 650 | 10 | H2 | 2 | 2 | 60
1 g of ammonium heptamolybdate tetrahydrate dissolved in 6 mL of DI water. Separately, 0.5 g of sucrose dissolved in 1.5 mL of DI water at 50 °C. The two solutions were then combined. The combined solution was dried at 120 °C in air for 24 hours, then crushed and sieved to 212 microns. 0.6 g of the sieved precursor was carburized at a ramp rate of 10 °C/min to 650 °C for 2 hr under 100 sccm of H2 gas. After carburization the sample was cooled under 30 sccm N2 and passivated under 30 sccm 1% O2/N2 for 2 hours. | 650 | 10 | H2 | 2 | 2 | 100
1 g of ammonium heptamolybdate tetrahydrate dissolved in 6 mL of DI water. Separately, 0.5 g of sucrose dissolved in 1.5 mL of DI water at 50 °C. The two solutions were then combined. The combined solution was dried at 120 °C in air for 24 hours, then crushed and sieved to 212 microns. 0.6 g of the sieved precursor was carburized at a ramp rate of 10 °C/min to 650 °C for 5 hr under 30 sccm of H2 gas. After carburization the sample was cooled under 30 sccm N2 and passivated under 30 sccm 1% O2/N2 for 2 hours. | 650 | 10 | H2 | 2 | 5 | 30
1 g of ammonium heptamolybdate tetrahydrate dissolved in 6 mL of DI water. Separately, 0.5 g of sucrose dissolved in 1.5 mL of DI water at 50 °C. The two solutions were then combined. The combined solution was dried at 120 °C in air for 24 hours, then crushed and sieved to 212 microns. 0.6 g of the sieved precursor was carburized at a ramp rate of 10 °C/min to 650 °C for 5 hr under 60 sccm of H2 gas. After carburization the sample was cooled under 30 sccm N2 and passivated under 30 sccm 1% O2/N2 for 2 hours. | 650 | 10 | H2 | 2 | 5 | 60
1 g of ammonium heptamolybdate tetrahydrate dissolved in 6 mL of DI water. Separately, 0.5 g of sucrose dissolved in 1.5 mL of DI water at 50 °C. The two solutions were then combined. The combined solution was dried at 120 °C in air for 24 hours, then crushed and sieved to 212 microns. 0.6 g of the sieved precursor was carburized at a ramp rate of 10 °C/min to 650 °C for 5 hr under 100 sccm of H2 gas. After carburization the sample was cooled under 30 sccm N2 and passivated under 30 sccm 1% O2/N2 for 2 hours. | 650 | 10 | H2 | 2 | 5 | 100
1 g of ammonium heptamolybdate tetrahydrate dissolved in 6 mL of DI water. Separately, 0.5 g of sucrose dissolved in 1.5 mL of DI water at 50 °C. The two solutions were then combined. The combined solution was dried at 120 °C in air for 24 hours, then crushed and sieved to 212 microns. 0.6 g of the sieved precursor was carburized at a ramp rate of 10 °C/min to 650 °C for 10 hr under 30 sccm of H2 gas. After carburization the sample was cooled under 30 sccm N2 and passivated under 30 sccm 1% O2/N2 for 2 hours. | 650 | 10 | H2 | 2 | 10 | 30
1 g of ammonium heptamolybdate tetrahydrate dissolved in 6 mL of DI water. Separately, 0.5 g of sucrose dissolved in 1.5 mL of DI water at 50 °C. The two solutions were then combined. The combined solution was dried at 120 °C in air for 24 hours, then crushed and sieved to 212 microns. 0.6 g of the sieved precursor was carburized at a ramp rate of 10 °C/min to 650 °C for 10 hr under 60 sccm of H2 gas. After carburization the sample was cooled under 30 sccm N2 and passivated under 30 sccm 1% O2/N2 for 2 hours. | 650 | 10 | H2 | 2 | 10 | 60
1 g of ammonium heptamolybdate tetrahydrate dissolved in 6 mL of DI water. Separately, 0.5 g of sucrose dissolved in 1.5 mL of DI water at 50 °C. The two solutions were then combined. The combined solution was dried at 120 °C in air for 24 hours, then crushed and sieved to 212 microns. 0.6 g of the sieved precursor was carburized at a ramp rate of 10 °C/min to 650 °C for 10 hr under 100 sccm of H2 gas. After carburization the sample was cooled under 30 sccm N2 and passivated under 30 sccm 1% O2/N2 for 2 hours. | 650 | 10 | H2 | 2 | 10 | 100
1 g of ammonium heptamolybdate tetrahydrate dissolved in 4 mL of DI water. Separately, 2 g of sucrose dissolved in 3.5 mL of DI water at 50 °C. The two solutions were then combined. The combined solution was dried at 120 °C in air for 24 hours, then crushed and sieved to 212 microns. 0.6 g of the sieved precursor was carburized at a ramp rate of 10 °C/min to 650 °C for 0.5 hr under 30 sccm of N2 gas. After carburization the sample was cooled under 30 sccm N2 and passivated under 30 sccm 1% O2/N2 for 2 hours. | 650 | 10 | N2 | 0.5 | 0.5 | 30
1 g of ammonium heptamolybdate tetrahydrate dissolved in 4 mL of DI water. Separately, 2 g of sucrose dissolved in 3.5 mL of DI water at 50 °C. The two solutions were then combined. The combined solution was dried at 120 °C in air for 24 hours, then crushed and sieved to 212 microns. 0.6 g of the sieved precursor was carburized at a ramp rate of 10 °C/min to 650 °C for 0.5 hr under 60 sccm of N2 gas. After carburization the sample was cooled under 30 sccm N2 and passivated under 30 sccm 1% O2/N2 for 2 hours. | 650 | 10 | N2 | 0.5 | 0.5 | 60
1 g of ammonium heptamolybdate tetrahydrate dissolved in 4 mL of DI water. Separately, 2 g of sucrose dissolved in 3.5 mL of DI water at 50 °C. The two solutions were then combined. The combined solution was dried at 120 °C in air for 24 hours, then crushed and sieved to 212 microns. 0.6 g of the sieved precursor was carburized at a ramp rate of 10 °C/min to 650 °C for 0.5 hr under 100 sccm of N2 gas. After carburization the sample was cooled under 30 sccm N2 and passivated under 30 sccm 1% O2/N2 for 2 hours. | 650 | 10 | N2 | 0.5 | 0.5 | 100
1 g of ammonium heptamolybdate tetrahydrate dissolved in 4 mL of DI water. Separately, 2 g of sucrose dissolved in 3.5 mL of DI water at 50 °C. The two solutions were then combined. The combined solution was dried at 120 °C in air for 24 hours, then crushed and sieved to 212 microns. 0.6 g of the sieved precursor was carburized at a ramp rate of 10 °C/min to 650 °C for 2 hr under 30 sccm of N2 gas. After carburization the sample was cooled under 30 sccm N2 and passivated under 30 sccm 1% O2/N2 for 2 hours. | 650 | 10 | N2 | 0.5 | 2 | 30
1 g of ammonium heptamolybdate tetrahydrate dissolved in 4 mL of DI water. Separately, 2 g of sucrose dissolved in 3.5 mL of DI water at 50 °C. The two solutions were then combined. The combined solution was dried at 120 °C in air for 24 hours, then crushed and sieved to 212 microns. 0.6 g of the sieved precursor was carburized at a ramp rate of 10 °C/min to 650 °C for 2 hr under 60 sccm of N2 gas. After carburization the sample was cooled under 30 sccm N2 and passivated under 30 sccm 1% O2/N2 for 2 hours. | 650 | 10 | N2 | 0.5 | 2 | 60
1 g of ammonium heptamolybdate tetrahydrate dissolved in 4 mL of DI water. Separately, 2 g of sucrose dissolved in 3.5 mL of DI water at 50 °C. The two solutions were then combined. The combined solution was dried at 120 °C in air for 24 hours, then crushed and sieved to 212 microns. 0.6 g of the sieved precursor was carburized at a ramp rate of 10 °C/min to 650 °C for 2 hr under 100 sccm of N2 gas. After carburization the sample was cooled under 30 sccm N2 and passivated under 30 sccm 1% O2/N2 for 2 hours. | 650 | 10 | N2 | 0.5 | 2 | 100
1 g of ammonium heptamolybdate tetrahydrate dissolved in 4 mL of DI water. Separately, 2 g of sucrose dissolved in 3.5 mL of DI water at 50 °C. The two solutions were then combined. The combined solution was dried at 120 °C in air for 24 hours, then crushed and sieved to 212 microns. 0.6 g of the sieved precursor was carburized at a ramp rate of 10 °C/min to 650 °C for 5 hr under 30 sccm of N2 gas. After carburization the sample was cooled under 30 sccm N2 and passivated under 30 sccm 1% O2/N2 for 2 hours. | 650 | 10 | N2 | 0.5 | 5 | 30
1 g of ammonium heptamolybdate tetrahydrate dissolved in 4 mL of DI water. Separately, 2 g of sucrose dissolved in 3.5 mL of DI water at 50 °C. The two solutions were then combined. The combined solution was dried at 120 °C in air for 24 hours, then crushed and sieved to 212 microns. 0.6 g of the sieved precursor was carburized at a ramp rate of 10 °C/min to 650 °C for 5 hr under 60 sccm of N2 gas. After carburization the sample was cooled under 30 sccm N2 and passivated under 30 sccm 1% O2/N2 for 2 hours. | 650 | 10 | N2 | 0.5 | 5 | 60
1 g of ammonium heptamolybdate tetrahydrate dissolved in 4 mL of DI water. Separately, 2 g of sucrose dissolved in 3.5 mL of DI water at 50 °C. The two solutions were then combined. The combined solution was dried at 120 °C in air for 24 hours, then crushed and sieved to 212 microns. 0.6 g of the sieved precursor was carburized at a ramp rate of 10 °C/min to 650 °C for 5 hr under 100 sccm of N2 gas. After carburization the sample was cooled under 30 sccm N2 and passivated under 30 sccm 1% O2/N2 for 2 hours. | 650 | 10 | N2 | 0.5 | 5 | 100
1 g of ammonium heptamolybdate tetrahydrate dissolved in 4 mL of DI water. Separately, 2 g of sucrose dissolved in 3.5 mL of DI water at 50 °C. The two solutions were then combined. The combined solution was dried at 120 °C in air for 24 hours, then crushed and sieved to 212 microns. 0.6 g of the sieved precursor was carburized at a ramp rate of 10 °C/min to 650 °C for 10 hr under 30 sccm of N2 gas. After carburization the sample was cooled under 30 sccm N2 and passivated under 30 sccm 1% O2/N2 for 2 hours. | 650 | 10 | N2 | 0.5 | 10 | 30
1 g of ammonium heptamolybdate tetrahydrate dissolved in 4 mL of DI water. Separately, 2 g of sucrose dissolved in 3.5 mL of DI water at 50 °C. The two solutions were then combined. The combined solution was dried at 120 °C in air for 24 hours, then crushed and sieved to 212 microns. 0.6 g of the sieved precursor was carburized at a ramp rate of 10 °C/min to 650 °C for 10 hr under 60 sccm of N2 gas. After carburization the sample was cooled under 30 sccm N2 and passivated under 30 sccm 1% O2/N2 for 2 hours. | 650 | 10 | N2 | 0.5 | 10 | 60
1 g of ammonium heptamolybdate tetrahydrate dissolved in 4 mL of DI water. Separately, 2 g of sucrose dissolved in 3.5 mL of DI water at 50 °C. The two solutions were then combined. The combined solution was dried at 120 °C in air for 24 hours, then crushed and sieved to 212 microns. 0.6 g of the sieved precursor was carburized at a ramp rate of 10 °C/min to 650 °C for 10 hr under 100 sccm of N2 gas. After carburization the sample was cooled under 30 sccm N2 and passivated under 30 sccm 1% O2/N2 for 2 hours. | 650 | 10 | N2 | 0.5 | 10 | 100
1 g of ammonium heptamolybdate tetrahydrate dissolved in 5.5 mL of DI water. Separately, 1 g of sucrose dissolved in 2 mL of DI water at 50 °C. The two solutions were then combined. The combined solution was dried at 120 °C in air for 24 hours, then crushed and sieved to 212 microns. 0.6 g of the sieved precursor was carburized at a ramp rate of 10 °C/min to 650 °C for 0.5 hr under 30 sccm of N2 gas. After carburization the sample was cooled under 30 sccm N2 and passivated under 30 sccm 1% O2/N2 for 2 hours. | 650 | 10 | N2 | 1 | 0.5 | 30
1 g of ammonium heptamolybdate tetrahydrate dissolved in 5.5 mL of DI water. Separately, 1 g of sucrose dissolved in 2 mL of DI water at 50 °C. The two solutions were then combined. The combined solution was dried at 120 °C in air for 24 hours, then crushed and sieved to 212 microns. 0.6 g of the sieved precursor was carburized at a ramp rate of 10 °C/min to 650 °C for 0.5 hr under 60 sccm of N2 gas. After carburization the sample was cooled under 30 sccm N2 and passivated under 30 sccm 1% O2/N2 for 2 hours. | 650 | 10 | N2 | 1 | 0.5 | 60
1 g of ammonium heptamolybdate tetrahydrate dissolved in 5.5 mL of DI water. Separately, 1 g of sucrose dissolved in 2 mL of DI water at 50 °C. The two solutions were then combined. The combined solution was dried at 120 °C in air for 24 hours, then crushed and sieved to 212 microns. 0.6 g of the sieved precursor was carburized at a ramp rate of 10 °C/min to 650 °C for 0.5 hr under 100 sccm of N2 gas. After carburization the sample was cooled under 30 sccm N2 and passivated under 30 sccm 1% O2/N2 for 2 hours. | 650 | 10 | N2 | 1 | 0.5 | 100
1 g of ammonium heptamolybdate tetrahydrate dissolved in 5.5 mL of DI water. Separately, 1 g of sucrose dissolved in 2 mL of DI water at 50 °C. The two solutions were then combined. The combined solution was dried at 120 °C in air for 24 hours, then crushed and sieved to 212 microns. 0.6 g of the sieved precursor was carburized at a ramp rate of 10 °C/min to 650 °C for 2 hr under 30 sccm of N2 gas. After carburization the sample was cooled under 30 sccm N2 and passivated under 30 sccm 1% O2/N2 for 2 hours. | 650 | 10 | N2 | 1 | 2 | 30
1 g of ammonium heptamolybdate tetrahydrate dissolved in 5.5 mL of DI water. Separately, 1 g of sucrose dissolved in 2 mL of DI water at 50 °C. The two solutions were then combined. The combined solution was dried at 120 °C in air for 24 hours, then crushed and sieved to 212 microns. 0.6 g of the sieved precursor was carburized at a ramp rate of 10 °C/min to 650 °C for 2 hr under 60 sccm of N2 gas. After carburization the sample was cooled under 30 sccm N2 and passivated under 30 sccm 1% O2/N2 for 2 hours. | 650 | 10 | N2 | 1 | 2 | 60
1 g of ammonium heptamolybdate tetrahydrate dissolved in 5.5 mL of DI water. Separately, 1 g of sucrose dissolved in 2 mL of DI water at 50 °C. The two solutions were then combined. The combined solution was dried at 120 °C in air for 24 hours, then crushed and sieved to 212 microns. 0.6 g of the sieved precursor was carburized at a ramp rate of 10 °C/min to 650 °C for 2 hr under 100 sccm of N2 gas. After carburization the sample was cooled under 30 sccm N2 and passivated under 30 sccm 1% O2/N2 for 2 hours. | 650 | 10 | N2 | 1 | 2 | 100
1 g of ammonium heptamolybdate tetrahydrate dissolved in 5.5 mL of DI water. Separately, 1 g of sucrose dissolved in 2 mL of DI water at 50 °C. The two solutions were then combined. The combined solution was dried at 120 °C in air for 24 hours, then crushed and sieved to 212 microns. 0.6 g of the sieved precursor was carburized at a ramp rate of 10 °C/min to 650 °C for 5 hr under 30 sccm of N2 gas. After carburization the sample was cooled under 30 sccm N2 and passivated under 30 sccm 1% O2/N2 for 2 hours. | 650 | 10 | N2 | 1 | 5 | 30
1 g of ammonium heptamolybdate tetrahydrate dissolved in 5.5 mL of DI water. Separately, 1 g of sucrose dissolved in 2 mL of DI water at 50 °C. The two solutions were then combined. The combined solution was dried at 120 °C in air for 24 hours, then crushed and sieved to 212 microns. 0.6 g of the sieved precursor was carburized at a ramp rate of 10 °C/min to 650 °C for 5 hr under 60 sccm of N2 gas. After carburization the sample was cooled under 30 sccm N2 and passivated under 30 sccm 1% O2/N2 for 2 hours. | 650 | 10 | N2 | 1 | 5 | 60
1 g of ammonium heptamolybdate tetrahydrate dissolved in 5.5 mL of DI water. Separately, 1 g of sucrose dissolved in 2 mL of DI water at 50 °C. The two solutions were then combined. The combined solution was dried at 120 °C in air for 24 hours, then crushed and sieved to 212 microns. 0.6 g of the sieved precursor was carburized at a ramp rate of 10 °C/min to 650 °C for 5 hr under 100 sccm of N2 gas. After carburization the sample was cooled under 30 sccm N2 and passivated under 30 sccm 1% O2/N2 for 2 hours. | 650 | 10 | N2 | 1 | 5 | 100
1 g of ammonium heptamolybdate tetrahydrate dissolved in 5.5 mL of DI water. Separately, 1 g of sucrose dissolved in 2 mL of DI water at 50 °C. The two solutions were then combined. The combined solution was dried at 120 °C in air for 24 hours, then crushed and sieved to 212 microns. 0.6 g of the sieved precursor was carburized at a ramp rate of 10 °C/min to 650 °C for 10 hr under 30 sccm of N2 gas. After carburization the sample was cooled under 30 sccm N2 and passivated under 30 sccm 1% O2/N2 for 2 hours. | 650 | 10 | N2 | 1 | 10 | 30
1 g of ammonium heptamolybdate tetrahydrate dissolved in 5.5 mL of DI water. Separately, 1 g of sucrose dissolved in 2 mL of DI water at 50 °C. The two solutions were then combined. The combined solution was dried at 120 °C in air for 24 hours, then crushed and sieved to 212 microns. 0.6 g of the sieved precursor was carburized at a ramp rate of 10 °C/min to 650 °C for 10 hr under 60 sccm of N2 gas. After carburization the sample was cooled under 30 sccm N2 and passivated under 30 sccm 1% O2/N2 for 2 hours. | 650 | 10 | N2 | 1 | 10 | 60
1 g of ammonium heptamolybdate tetrahydrate dissolved in 5.5 mL of DI water. Separately, 1 g of sucrose dissolved in 2 mL of DI water at 50 °C. The two solutions were then combined. The combined solution was dried at 120 °C in air for 24 hours, then crushed and sieved to 212 microns. 0.6 g of the sieved precursor was carburized at a ramp rate of 10 °C/min to 650 °C for 10 hr under 100 sccm of N2 gas. After carburization the sample was cooled under 30 sccm N2 and passivated under 30 sccm 1% O2/N2 for 2 hours. | 650 | 10 | N2 | 1 | 10 | 100
1 g of ammonium heptamolybdate tetrahydrate dissolved in 6 mL of DI water. Separately, 0.5 g of sucrose dissolved in 1.5 mL of DI water at 50 °C. The two solutions were then combined. The combined solution was dried at 120 °C in air for 24 hours, then crushed and sieved to 212 microns. 0.6 g of the sieved precursor was carburized at a ramp rate of 10 °C/min to 650 °C for 0.5 hr under 30 sccm of N2 gas. After carburization the sample was cooled under 30 sccm N2 and passivated under 30 sccm 1% O2/N2 for 2 hours. | 650 | 10 | N2 | 2 | 0.5 | 30
1 g of ammonium heptamolybdate tetrahydrate dissolved in 6 mL of DI water. Separately, 0.5 g of sucrose dissolved in 1.5 mL of DI water at 50 °C. The two solutions were then combined. The combined solution was dried at 120 °C in air for 24 hours, then crushed and sieved to 212 microns. 0.6 g of the sieved precursor was carburized at a ramp rate of 10 °C/min to 650 °C for 0.5 hr under 60 sccm of N2 gas. After carburization the sample was cooled under 30 sccm N2 and passivated under 30 sccm 1% O2/N2 for 2 hours. | 650 | 10 | N2 | 2 | 0.5 | 60
1 g of ammonium heptamolybdate tetrahydrate dissolved in 6 mL of DI water. Separately, 0.5 g of sucrose dissolved in 1.5 mL of DI water at 50 °C. The two solutions were then combined. The combined solution was dried at 120 °C in air for 24 hours, then crushed and sieved to 212 microns. 0.6 g of the sieved precursor was carburized at a ramp rate of 10 °C/min to 650 °C for 0.5 hr under 100 sccm of N2 gas. After carburization the sample was cooled under 30 sccm N2 and passivated under 30 sccm 1% O2/N2 for 2 hours. | 650 | 10 | N2 | 2 | 0.5 | 100
1 g of ammonium heptamolybdate tetrahydrate dissolved in 6 mL of DI water. Separately, 0.5 g of sucrose dissolved in 1.5 mL of DI water at 50 °C. The two solutions were then combined. The combined solution was dried at 120 °C in air for 24 hours, then crushed and sieved to 212 microns. 0.6 g of the sieved precursor was carburized at a ramp rate of 10 °C/min to 650 °C for 2 hr under 30 sccm of N2 gas. After carburization the sample was cooled under 30 sccm N2 and passivated under 30 sccm 1% O2/N2 for 2 hours. | 650 | 10 | N2 | 2 | 2 | 30
1 g of ammonium heptamolybdate tetrahydrate dissolved in 6 mL of DI water. Separately, 0.5 g of sucrose dissolved in 1.5 mL of DI water at 50 °C. The two solutions were then combined. The combined solution was dried at 120 °C in air for 24 hours, then crushed and sieved to 212 microns. 0.6 g of the sieved precursor was carburized at a ramp rate of 10 °C/min to 650 °C for 2 hr under 60 sccm of N2 gas. After carburization the sample was cooled under 30 sccm N2 and passivated under 30 sccm 1% O2/N2 for 2 hours. | 650 | 10 | N2 | 2 | 2 | 60
1 g of ammonium heptamolybdate tetrahydrate dissolved in 6 mL of DI water. Separately, 0.5 g of sucrose dissolved in 1.5 mL of DI water at 50 °C. The two solutions were then combined. The combined solution was dried at 120 °C in air for 24 hours, then crushed and sieved to 212 microns. 0.6 g of the sieved precursor was carburized at a ramp rate of 10 °C/min to 650 °C for 2 hr under 100 sccm of N2 gas. After carburization the sample was cooled under 30 sccm N2 and passivated under 30 sccm 1% O2/N2 for 2 hours. | 650 | 10 | N2 | 2 | 2 | 100
1 g of ammonium heptamolybdate tetrahydrate dissolved in 6 mL of DI water. Separately, 0.5 g of sucrose dissolved in 1.5 mL of DI water at 50 °C. The two solutions were then combined. The combined solution was dried at 120 °C in air for 24 hours, then crushed and sieved to 212 microns. 0.6 g of the sieved precursor was carburized at a ramp rate of 10 °C/min to 650 °C for 5 hr under 30 sccm of N2 gas. After carburization the sample was cooled under 30 sccm N2 and passivated under 30 sccm 1% O2/N2 for 2 hours. | 650 | 10 | N2 | 2 | 5 | 30
1 g of ammonium heptamolybdate tetrahydrate dissolved in 6 mL of DI water. Separately, 0.5 g of sucrose dissolved in 1.5 mL of DI water at 50 °C. The two solutions were then combined. The combined solution was dried at 120 °C in air for 24 hours, then crushed and sieved to 212 microns. 0.6 g of the sieved precursor was carburized at a ramp rate of 10 °C/min to 650 °C for 5 hr under 60 sccm of N2 gas. After carburization the sample was cooled under 30 sccm N2 and passivated under 30 sccm 1% O2/N2 for 2 hours. | 650 | 10 | N2 | 2 | 5 | 60
1 g of ammonium heptamolybdate tetrahydrate dissolved in 6 mL of DI water. Separately, 0.5 g of sucrose dissolved in 1.5 mL of DI water at 50 °C. The two solutions were then combined. The combined solution was dried at 120 °C in air for 24 hours, then crushed and sieved to 212 microns. 0.6 g of the sieved precursor was carburized at a ramp rate of 10 °C/min to 650 °C for 5 hr under 100 sccm of N2 gas. After carburization the sample was cooled under 30 sccm N2 and passivated under 30 sccm 1% O2/N2 for 2 hours. | 650 | 10 | N2 | 2 | 5 | 100
1 g of ammonium heptamolybdate tetrahydrate dissolved in 6 mL of DI water. Separately, 0.5 g of sucrose dissolved in 1.5 mL of DI water at 50 °C. The two solutions were then combined. The combined solution was dried at 120 °C in air for 24 hours, then crushed and sieved to 212 microns. 0.6 g of the sieved precursor was carburized at a ramp rate of 10 °C/min to 650 °C for 10 hr under 30 sccm of N2 gas. After carburization the sample was cooled under 30 sccm N2 and passivated under 30 sccm 1% O2/N2 for 2 hours. | 650 | 10 | N2 | 2 | 10 | 30
1 g of ammonium heptamolybdate tetrahydrate dissolved in 6 mL of DI water. Separately, 0.5 g of sucrose dissolved in 1.5 mL of DI water at 50 °C. The two solutions were then combined. The combined solution was dried at 120 °C in air for 24 hours, then crushed and sieved to 212 microns. 0.6 g of the sieved precursor was carburized at a ramp rate of 10 °C/min to 650 °C for 10 hr under 60 sccm of N2 gas. After carburization the sample was cooled under 30 sccm N2 and passivated under 30 sccm 1% O2/N2 for 2 hours. | 650 | 10 | N2 | 2 | 10 | 60
1 g of ammonium heptamolybdate tetrahydrate dissolved in 6 mL of DI water. Separately, 0.5 g of sucrose dissolved in 1.5 mL of DI water at 50 °C. The two solutions were then combined. The combined solution was dried at 120 °C in air for 24 hours, then crushed and sieved to 212 microns. 0.6 g of the sieved precursor was carburized at a ramp rate of 10 °C/min to 650 °C for 10 hr under 100 sccm of N2 gas. After carburization the sample was cooled under 30 sccm N2 and passivated under 30 sccm 1% O2/N2 for 2 hours. | 650 | 10 | N2 | 2 | 10 | 100
1 g of ammonium heptamolybdate tetrahydrate dissolved in 4 mL of DI water. Separately, 2 g of sucrose dissolved in 3.5 mL of DI water at 50 °C. The two solutions were then combined. The combined solution was dried at 120 °C in air for 24 hours, then crushed and sieved to 212 microns. 0.6 g of the sieved precursor was carburized at a ramp rate of 15 °C/min to 650 °C for 0.5 hr under 30 sccm of H2 gas. After carburization the sample was cooled under 30 sccm N2 and passivated under 30 sccm 1% O2/N2 for 2 hours. | 650 | 15 | H2 | 0.5 | 0.5 | 30
1 g of ammonium heptamolybdate tetrahydrate dissolved in 4 mL of DI water. Separately, 2 g of sucrose dissolved in 3.5 mL of DI water at 50 °C. The two solutions were then combined. The combined solution was dried at 120 °C in air for 24 hours, then crushed and sieved to 212 microns. 0.6 g of the sieved precursor was carburized at a ramp rate of 15 °C/min to 650 °C for 0.5 hr under 60 sccm of H2 gas. After carburization the sample was cooled under 30 sccm N2 and passivated under 30 sccm 1% O2/N2 for 2 hours. | 650 | 15 | H2 | 0.5 | 0.5 | 60
1 g of ammonium heptamolybdate tetrahydrate dissolved in 4 mL of DI water. Separately, 2 g of sucrose dissolved in 3.5 mL of DI water at 50 °C. The two solutions were then combined. The combined solution was dried at 120 °C in air for 24 hours, then crushed and sieved to 212 microns. 0.6 g of the sieved precursor was carburized at a ramp rate of 15 °C/min to 650 °C for 0.5 hr under 100 sccm of H2 gas. After carburization the sample was cooled under 30 sccm N2 and passivated under 30 sccm 1% O2/N2 for 2 hours. | 650 | 15 | H2 | 0.5 | 0.5 | 100
1 g of ammonium heptamolybdate tetrahydrate dissolved in 4 mL of DI water. Separately, 2 g of sucrose dissolved in 3.5 mL of DI water at 50 °C. The two solutions were then combined. The combined solution was dried at 120 °C in air for 24 hours, then crushed and sieved to 212 microns. 0.6 g of the sieved precursor was carburized at a ramp rate of 15 °C/min to 650 °C for 2 hr under 30 sccm of H2 gas. After carburization the sample was cooled under 30 sccm N2 and passivated under 30 sccm 1% O2/N2 for 2 hours. | 650 | 15 | H2 | 0.5 | 2 | 30
1 g of ammonium heptamolybdate tetrahydrate dissolved in 4 mL of DI water. Separately, 2 g of sucrose dissolved in 3.5 mL of DI water at 50 °C. The two solutions were then combined. The combined solution was dried at 120 °C in air for 24 hours, then crushed and sieved to 212 microns. 0.6 g of the sieved precursor was carburized at a ramp rate of 15 °C/min to 650 °C for 2 hr under 60 sccm of H2 gas. After carburization the sample was cooled under 30 sccm N2 and passivated under 30 sccm 1% O2/N2 for 2 hours. | 650 | 15 | H2 | 0.5 | 2 | 60
1 g of ammonium heptamolybdate tetrahydrate dissolved in 4 mL of DI water. Separately, 2 g of sucrose dissolved in 3.5 mL of DI water at 50 °C. The two solutions were then combined. The combined solution was dried at 120 °C in air for 24 hours, then crushed and sieved to 212 microns. 0.6 g of the sieved precursor was carburized at a ramp rate of 15 °C/min to 650 °C for 2 hr under 100 sccm of H2 gas. After carburization the sample was cooled under 30 sccm N2 and passivated under 30 sccm 1% O2/N2 for 2 hours. | 650 | 15 | H2 | 0.5 | 2 | 100
1 g of ammonium heptamolybdate tetrahydrate dissolved in 4 mL of DI water. Separately, 2 g of sucrose dissolved in 3.5 mL of DI water at 50 °C. The two solutions were then combined. The combined solution was dried at 120 °C in air for 24 hours, then crushed and sieved to 212 microns. 0.6 g of the sieved precursor was carburized at a ramp rate of 15 °C/min to 650 °C for 5 hr under 30 sccm of H2 gas. After carburization the sample was cooled under 30 sccm N2 and passivated under 30 sccm 1% O2/N2 for 2 hours. | 650 | 15 | H2 | 0.5 | 5 | 30
1 g of ammonium heptamolybdate tetrahydrate dissolved in 4 mL of DI water. Separately, 2 g of sucrose dissolved in 3.5 mL of DI water at 50 °C. The two solutions were then combined. The combined solution was dried at 120 °C in air for 24 hours, then crushed and sieved to 212 microns. 0.6 g of the sieved precursor was carburized at a ramp rate of 15 °C/min to 650 °C for 5 hr under 60 sccm of H2 gas. After carburization the sample was cooled under 30 sccm N2 and passivated under 30 sccm 1% O2/N2 for 2 hours. | 650 | 15 | H2 | 0.5 | 5 | 60
1 g of ammonium heptamolybdate tetrahydrate dissolved in 4 mL of DI water. Separately, 2 g of sucrose dissolved in 3.5 mL of DI water at 50 °C. The two solutions were then combined. The combined solution was dried at 120 °C in air for 24 hours, then crushed and sieved to 212 microns. 0.6 g of the sieved precursor was carburized at a ramp rate of 15 °C/min to 650 °C for 5 hr under 100 sccm of H2 gas. After carburization the sample was cooled under 30 sccm N2 and passivated under 30 sccm 1% O2/N2 for 2 hours. | 650 | 15 | H2 | 0.5 | 5 | 100
1 g of ammonium heptamolybdate tetrahydrate dissolved in 4 mL of DI water. Separately, 2 g of sucrose dissolved in 3.5 mL of DI water at 50 °C. The two solutions were then combined. The combined solution was dried at 120 °C in air for 24 hours, then crushed and sieved to 212 microns. 0.6 g of the sieved precursor was carburized at a ramp rate of 15 °C/min to 650 °C for 10 hr under 30 sccm of H2 gas. After carburization the sample was cooled under 30 sccm N2 and passivated under 30 sccm 1% O2/N2 for 2 hours. | 650 | 15 | H2 | 0.5 | 10 | 30
1 g of ammonium heptamolybdate tetrahydrate dissolved in 4 mL of DI water. Separately, 2 g of sucrose dissolved in 3.5 mL of DI water at 50 °C. The two solutions were then combined. The combined solution was dried at 120 °C in air for 24 hours, then crushed and sieved to 212 microns. 0.6 g of the sieved precursor was carburized at a ramp rate of 15 °C/min to 650 °C for 10 hr under 60 sccm of H2 gas. After carburization the sample was cooled under 30 sccm N2 and passivated under 30 sccm 1% O2/N2 for 2 hours. | 650 | 15 | H2 | 0.5 | 10 | 60
1 g of ammonium heptamolybdate tetrahydrate dissolved in 4 mL of DI water. Separately, 2 g of sucrose dissolved in 3.5 mL of DI water at 50 °C. The two solutions were then combined. The combined solution was dried at 120 °C in air for 24 hours, then crushed and sieved to 212 microns. 0.6 g of the sieved precursor was carburized at a ramp rate of 15 °C/min to 650 °C for 10 hr under 100 sccm of H2 gas. After carburization the sample was cooled under 30 sccm N2 and passivated under 30 sccm 1% O2/N2 for 2 hours. | 650 | 15 | H2 | 0.5 | 10 | 100
1 g of ammonium heptamolybdate tetrahydrate dissolved in 5.5 mL of DI water. Separately, 1 g of sucrose dissolved in 2 mL of DI water at 50 °C. The two solutions were then combined. The combined solution was dried at 120 °C in air for 24 hours, then crushed and sieved to 212 microns. 0.6 g of the sieved precursor was carburized at a ramp rate of 15 °C/min to 650 °C for 0.5 hr under 30 sccm of H2 gas. After carburization the sample was cooled under 30 sccm N2 and passivated under 30 sccm 1% O2/N2 for 2 hours. | 650 | 15 | H2 | 1 | 0.5 | 30
1 g of ammonium heptamolybdate tetrahydrate dissolved in 5.5 mL of DI water. Separately, 1 g of sucrose dissolved in 2 mL of DI water at 50 °C. The two solutions were then combined. The combined solution was dried at 120 °C in air for 24 hours, then crushed and sieved to 212 microns. 0.6 g of the sieved precursor was carburized at a ramp rate of 15 °C/min to 650 °C for 0.5 hr under 60 sccm of H2 gas. After carburization the sample was cooled under 30 sccm N2 and passivated under 30 sccm 1% O2/N2 for 2 hours. | 650 | 15 | H2 | 1 | 0.5 | 60
1 g of ammonium heptamolybdate tetrahydrate dissolved in 5.5 mL of DI water. Separately, 1 g of sucrose dissolved in 2 mL of DI water at 50 °C. The two solutions were then combined. The combined solution was dried at 120 °C in air for 24 hours, then crushed and sieved to 212 microns. 0.6 g of the sieved precursor was carburized at a ramp rate of 15 °C/min to 650 °C for 0.5 hr under 100 sccm of H2 gas. After carburization the sample was cooled under 30 sccm N2 and passivated under 30 sccm 1% O2/N2 for 2 hours. | 650 | 15 | H2 | 1 | 0.5 | 100
1 g of ammonium heptamolybdate tetrahydrate dissolved in 5.5 mL of DI water. Separately, 1 g of sucrose dissolved in 2 mL of DI water at 50 °C. The two solutions were then combined. The combined solution was dried at 120 °C in air for 24 hours, then crushed and sieved to 212 microns. 0.6 g of the sieved precursor was carburized at a ramp rate of 15 °C/min to 650 °C for 2 hr under 30 sccm of H2 gas. After carburization the sample was cooled under 30 sccm N2 and passivated under 30 sccm 1% O2/N2 for 2 hours. | 650 | 15 | H2 | 1 | 2 | 30
1 g of ammonium heptamolybdate tetrahydrate dissolved in 5.5 mL of DI water. Separately, 1 g of sucrose dissolved in 2 mL of DI water at 50 °C. The two solutions were then combined. The combined solution was dried at 120 °C in air for 24 hours, then crushed and sieved to 212 microns. 0.6 g of the sieved precursor was carburized at a ramp rate of 15 °C/min to 650 °C for 2 hr under 60 sccm of H2 gas. After carburization the sample was cooled under 30 sccm N2 and passivated under 30 sccm 1% O2/N2 for 2 hours. | 650 | 15 | H2 | 1 | 2 | 60
1 g of ammonium heptamolybdate tetrahydrate dissolved in 5.5 mL of DI water. Separately, 1 g of sucrose dissolved in 2 mL of DI water at 50 °C. The two solutions were then combined. The combined solution was dried at 120 °C in air for 24 hours, then crushed and sieved to 212 microns. 0.6 g of the sieved precursor was carburized at a ramp rate of 15 °C/min to 650 °C for 2 hr under 100 sccm of H2 gas. After carburization the sample was cooled under 30 sccm N2 and passivated under 30 sccm 1% O2/N2 for 2 hours. | 650 | 15 | H2 | 1 | 2 | 100
1 g of ammonium heptamolybdate tetrahydrate dissolved in 5.5 mL of DI water. Separately, 1 g of sucrose dissolved in 2 mL of DI water at 50 °C. The two solutions were then combined. The combined solution was dried at 120 °C in air for 24 hours, then crushed and sieved to 212 microns. 0.6 g of the sieved precursor was carburized at a ramp rate of 15 °C/min to 650 °C for 5 hr under 30 sccm of H2 gas. After carburization the sample was cooled under 30 sccm N2 and passivated under 30 sccm 1% O2/N2 for 2 hours. | 650 | 15 | H2 | 1 | 5 | 30
1 g of ammonium heptamolybdate tetrahydrate dissolved in 5.5 mL of DI water. Separately, 1 g of sucrose dissolved in 2 mL of DI water at 50 °C. The two solutions were then combined. The combined solution was dried at 120 °C in air for 24 hours, then crushed and sieved to 212 microns. 0.6 g of the sieved precursor was carburized at a ramp rate of 15 °C/min to 650 °C for 5 hr under 60 sccm of H2 gas. After carburization the sample was cooled under 30 sccm N2 and passivated under 30 sccm 1% O2/N2 for 2 hours. | 650 | 15 | H2 | 1 | 5 | 60
1 g of ammonium heptamolybdate tetrahydrate dissolved in 5.5 mL of DI water. Separately, 1 g of sucrose dissolved in 2 mL of DI water at 50 °C. The two solutions were then combined. The combined solution was dried at 120 °C in air for 24 hours, then crushed and sieved to 212 microns. 0.6 g of the sieved precursor was carburized at a ramp rate of 15 °C/min to 650 °C for 5 hr under 100 sccm of H2 gas. After carburization the sample was cooled under 30 sccm N2 and passivated under 30 sccm 1% O2/N2 for 2 hours. | 650 | 15 | H2 | 1 | 5 | 100
1 g of ammonium heptamolybdate tetrahydrate dissolved in 5.5 mL of DI water. Separately, 1 g of sucrose dissolved in 2 mL of DI water at 50 °C. The two solutions were then combined. The combined solution was dried at 120 °C in air for 24 hours, then crushed and sieved to 212 microns. 0.6 g of the sieved precursor was carburized at a ramp rate of 15 °C/min to 650 °C for 10 hr under 30 sccm of H2 gas. After carburization the sample was cooled under 30 sccm N2 and passivated under 30 sccm 1% O2/N2 for 2 hours. | 650 | 15 | H2 | 1 | 10 | 30
1 g of ammonium heptamolybdate tetrahydrate dissolved in 5.5 mL of DI water. Separately, 1 g of sucrose dissolved in 2 mL of DI water at 50 °C. The two solutions were then combined. The combined solution was dried at 120 °C in air for 24 hours, then crushed and sieved to 212 microns. 0.6 g of the sieved precursor was carburized at a ramp rate of 15 °C/min to 650 °C for 10 hr under 60 sccm of H2 gas. After carburization the sample was cooled under 30 sccm N2 and passivated under 30 sccm 1% O2/N2 for 2 hours. | 650 | 15 | H2 | 1 | 10 | 60
1 g of ammonium heptamolybdate tetrahydrate dissolved in 5.5 mL of DI water. Separately, 1 g of sucrose dissolved in 2 mL of DI water at 50 °C. The two solutions were then combined. The combined solution was dried at 120 °C in air for 24 hours, then crushed and sieved to 212 microns. 0.6 g of the sieved precursor was carburized at a ramp rate of 15 °C/min to 650 °C for 10 hr under 100 sccm of H2 gas. After carburization the sample was cooled under 30 sccm N2 and passivated under 30 sccm 1% O2/N2 for 2 hours. | 650 | 15 | H2 | 1 | 10 | 100
1 g of ammonium heptamolybdate tetrahydrate dissolved in 6 mL of DI water. Separately, 0.5 g of sucrose dissolved in 1.5 mL of DI water at 50 °C. The two solutions were then combined. The combined solution was dried at 120 °C in air for 24 hours, then crushed and sieved to 212 microns. 0.6 g of the sieved precursor was carburized at a ramp rate of 15 °C/min to 650 °C for 0.5 hr under 30 sccm of H2 gas. After carburization the sample was cooled under 30 sccm N2 and passivated under 30 sccm 1% O2/N2 for 2 hours. | 650 | 15 | H2 | 2 | 0.5 | 30
1 g of ammonium heptamolybdate tetrahydrate dissolved in 6 mL of DI water. Separately, 0.5 g of sucrose dissolved in 1.5 mL of DI water at 50 °C. The two solutions were then combined. The combined solution was dried at 120 °C in air for 24 hours, then crushed and sieved to 212 microns. 0.6 g of the sieved precursor was carburized at a ramp rate of 15 °C/min to 650 °C for 0.5 hr under 60 sccm of H2 gas. After carburization the sample was cooled under 30 sccm N2 and passivated under 30 sccm 1% O2/N2 for 2 hours. | 650 | 15 | H2 | 2 | 0.5 | 60
1 g of ammonium heptamolybdate tetrahydrate dissolved in 6 mL of DI water. Separately, 0.5 g of sucrose dissolved in 1.5 mL of DI water at 50 °C. The two solutions were then combined. The combined solution was dried at 120 °C in air for 24 hours, then crushed and sieved to 212 microns. 0.6 g of the sieved precursor was carburized at a ramp rate of 15 °C/min to 650 °C for 0.5 hr under 100 sccm of H2 gas. After carburization the sample was cooled under 30 sccm N2 and passivated under 30 sccm 1% O2/N2 for 2 hours. | 650 | 15 | H2 | 2 | 0.5 | 100
1 g of ammonium heptamolybdate tetrahydrate dissolved in 6 mL of DI water. Separately, 0.5 g of sucrose dissolved in 1.5 mL of DI water at 50 °C. The two solutions were then combined. The combined solution was dried at 120 °C in air for 24 hours, then crushed and sieved to 212 microns. 0.6 g of the sieved precursor was carburized at a ramp rate of 15 °C/min to 650 °C for 2 hr under 30 sccm of H2 gas. After carburization the sample was cooled under 30 sccm N2 and passivated under 30 sccm 1% O2/N2 for 2 hours. | 650 | 15 | H2 | 2 | 2 | 30
1 g of ammonium heptamolybdate tetrahydrate dissolved in 6 mL of DI water. Separately, 0.5 g of sucrose dissolved in 1.5 mL of DI water at 50 °C. The two solutions were then combined. The combined solution was dried at 120 °C in air for 24 hours, then crushed and sieved to 212 microns. 0.6 g of the sieved precursor was carburized at a ramp rate of 15 °C/min to 650 °C for 2 hr under 60 sccm of H2 gas. After carburization the sample was cooled under 30 sccm N2 and passivated under 30 sccm 1% O2/N2 for 2 hours. | 650 | 15 | H2 | 2 | 2 | 60
1 g of ammonium heptamolybdate tetrahydrate dissolved in 6 mL of DI water. Separately, 0.5 g of sucrose dissolved in 1.5 mL of DI water at 50 °C. The two solutions were then combined. The combined solution was dried at 120 °C in air for 24 hours, then crushed and sieved to 212 microns. 0.6 g of the sieved precursor was carburized at a ramp rate of 15 °C/min to 650 °C for 2 hr under 100 sccm of H2 gas. After carburization the sample was cooled under 30 sccm N2 and passivated under 30 sccm 1% O2/N2 for 2 hours. | 650 | 15 | H2 | 2 | 2 | 100
1 g of ammonium heptamolybdate tetrahydrate dissolved in 6 mL of DI water. Separately, 0.5 g of sucrose dissolved in 1.5 mL of DI water at 50 °C. The two solutions were then combined. The combined solution was dried at 120 °C in air for 24 hours, then crushed and sieved to 212 microns. 0.6 g of the sieved precursor was carburized at a ramp rate of 15 °C/min to 650 °C for 5 hr under 30 sccm of H2 gas. After carburization the sample was cooled under 30 sccm N2 and passivated under 30 sccm 1% O2/N2 for 2 hours. | 650 | 15 | H2 | 2 | 5 | 30
1 g of ammonium heptamolybdate tetrahydrate dissolved in 6 mL of DI water. Separately, 0.5 g of sucrose dissolved in 1.5 mL of DI water at 50 °C. The two solutions were then combined. The combined solution was dried at 120 °C in air for 24 hours, then crushed and sieved to 212 microns. 0.6 g of the sieved precursor was carburized at a ramp rate of 15 °C/min to 650 °C for 5 hr under 60 sccm of H2 gas. After carburization the sample was cooled under 30 sccm N2 and passivated under 30 sccm 1% O2/N2 for 2 hours. | 650 | 15 | H2 | 2 | 5 | 60
1 g of ammonium heptamolybdate tetrahydrate dissolved in 6 mL of DI water. Separately, 0.5 g of sucrose dissolved in 1.5 mL of DI water at 50 °C. The two solutions were then combined. The combined solution was dried at 120 °C in air for 24 hours, then crushed and sieved to 212 microns. 0.6 g of the sieved precursor was carburized at a ramp rate of 15 °C/min to 650 °C for 5 hr under 100 sccm of H2 gas. After carburization the sample was cooled under 30 sccm N2 and passivated under 30 sccm 1% O2/N2 for 2 hours. | 650 | 15 | H2 | 2 | 5 | 100
1 g of ammonium heptamolybdate tetrahydrate dissolved in 6 mL of DI water. Separately, 0.5 g of sucrose dissolved in 1.5 mL of DI water at 50 °C. The two solutions were then combined. The combined solution was dried at 120 °C in air for 24 hours, then crushed and sieved to 212 microns. 0.6 g of the sieved precursor was carburized at a ramp rate of 15 °C/min to 650 °C for 10 hr under 30 sccm of H2 gas. After carburization the sample was cooled under 30 sccm N2 and passivated under 30 sccm 1% O2/N2 for 2 hours. | 650 | 15 | H2 | 2 | 10 | 30
1 g of ammonium heptamolybdate tetrahydrate dissolved in 6 mL of DI water. Separately, 0.5 g of sucrose dissolved in 1.5 mL of DI water at 50 °C. The two solutions were then combined. The combined solution was dried at 120 °C in air for 24 hours, then crushed and sieved to 212 microns. 0.6 g of the sieved precursor was carburized at a ramp rate of 15 °C/min to 650 °C for 10 hr under 60 sccm of H2 gas. After carburization the sample was cooled under 30 sccm N2 and passivated under 30 sccm 1% O2/N2 for 2 hours. | 650 | 15 | H2 | 2 | 10 | 60
1 g of ammonium heptamolybdate tetrahydrate dissolved in 6 mL of DI water. Separately, 0.5 g of sucrose dissolved in 1.5 mL of DI water at 50 °C. The two solutions were then combined. The combined solution was dried at 120 °C in air for 24 hours, then crushed and sieved to 212 microns. 0.6 g of the sieved precursor was carburized at a ramp rate of 15 °C/min to 650 °C for 10 hr under 100 sccm of H2 gas. After carburization the sample was cooled under 30 sccm N2 and passivated under 30 sccm 1% O2/N2 for 2 hours. | 650 | 15 | H2 | 2 | 10 | 100
1 g of ammonium heptamolybdate tetrahydrate dissolved in 4 mL of DI water. Separately, 2 g of sucrose dissolved in 3.5 mL of DI water at 50 °C. The two solutions were then combined. The combined solution was dried at 120 °C in air for 24 hours, then crushed and sieved to 212 microns. 0.6 g of the sieved precursor was carburized at a ramp rate of 15 °C/min to 650 °C for 0.5 hr under 30 sccm of N2 gas. After carburization the sample was cooled under 30 sccm N2 and passivated under 30 sccm 1% O2/N2 for 2 hours. | 650 | 15 | N2 | 0.5 | 0.5 | 30
1 g of ammonium heptamolybdate tetrahydrate dissolved in 4 mL of DI water. Separately, 2 g of sucrose dissolved in 3.5 mL of DI water at 50 °C. The two solutions were then combined. The combined solution was dried at 120 °C in air for 24 hours, then crushed and sieved to 212 microns. 0.6 g of the sieved precursor was carburized at a ramp rate of 15 °C/min to 650 °C for 0.5 hr under 60 sccm of N2 gas. After carburization the sample was cooled under 30 sccm N2 and passivated under 30 sccm 1% O2/N2 for 2 hours. | 650 | 15 | N2 | 0.5 | 0.5 | 60
1 g of ammonium heptamolybdate tetrahydrate dissolved in 4 mL of DI water. Separately, 2 g of sucrose dissolved in 3.5 mL of DI water at 50 °C. The two solutions were then combined. The combined solution was dried at 120 °C in air for 24 hours, then crushed and sieved to 212 microns. 0.6 g of the sieved precursor was carburized at a ramp rate of 15 °C/min to 650 °C for 0.5 hr under 100 sccm of N2 gas. After carburization the sample was cooled under 30 sccm N2 and passivated under 30 sccm 1% O2/N2 for 2 hours. | 650 | 15 | N2 | 0.5 | 0.5 | 100
1 g of ammonium heptamolybdate tetrahydrate dissolved in 4 mL of DI water. Separately, 2 g of sucrose dissolved in 3.5 mL of DI water at 50 °C. The two solutions were then combined. The combined solution was dried at 120 °C in air for 24 hours, then crushed and sieved to 212 microns. 0.6 g of the sieved precursor was carburized at a ramp rate of 15 °C/min to 650 °C for 2 hr under 30 sccm of N2 gas. After carburization the sample was cooled under 30 sccm N2 and passivated under 30 sccm 1% O2/N2 for 2 hours. | 650 | 15 | N2 | 0.5 | 2 | 30
1 g of ammonium heptamolybdate tetrahydrate dissolved in 4 mL of DI water. Separately, 2 g of sucrose dissolved in 3.5 mL of DI water at 50 °C. The two solutions were then combined. The combined solution was dried at 120 °C in air for 24 hours, then crushed and sieved to 212 microns. 0.6 g of the sieved precursor was carburized at a ramp rate of 15 °C/min to 650 °C for 2 hr under 60 sccm of N2 gas. After carburization the sample was cooled under 30 sccm N2 and passivated under 30 sccm 1% O2/N2 for 2 hours. | 650 | 15 | N2 | 0.5 | 2 | 60
1 g of ammonium heptamolybdate tetrahydrate dissolved in 4 mL of DI water. Separately, 2 g of sucrose dissolved in 3.5 mL of DI water at 50 °C. The two solutions were then combined. The combined solution was dried at 120 °C in air for 24 hours, then crushed and sieved to 212 microns. 0.6 g of the sieved precursor was carburized at a ramp rate of 15 °C/min to 650 °C for 2 hr under 100 sccm of N2 gas. After carburization the sample was cooled under 30 sccm N2 and passivated under 30 sccm 1% O2/N2 for 2 hours. | 650 | 15 | N2 | 0.5 | 2 | 100
1 g of ammonium heptamolybdate tetrahydrate dissolved in 4 mL of DI water. Separately, 2 g of sucrose dissolved in 3.5 mL of DI water at 50 °C. The two solutions were then combined. The combined solution was dried at 120 °C in air for 24 hours, then crushed and sieved to 212 microns. 0.6 g of the sieved precursor was carburized at a ramp rate of 15 °C/min to 650 °C for 5 hr under 30 sccm of N2 gas. After carburization the sample was cooled under 30 sccm N2 and passivated under 30 sccm 1% O2/N2 for 2 hours. | 650 | 15 | N2 | 0.5 | 5 | 30
1 g of ammonium heptamolybdate tetrahydrate dissolved in 4 mL of DI water. Separately, 2 g of sucrose dissolved in 3.5 mL of DI water at 50 °C. The two solutions were then combined. The combined solution was dried at 120 °C in air for 24 hours, then crushed and sieved to 212 microns. 0.6 g of the sieved precursor was carburized at a ramp rate of 15 °C/min to 650 °C for 5 hr under 60 sccm of N2 gas. After carburization the sample was cooled under 30 sccm N2 and passivated under 30 sccm 1% O2/N2 for 2 hours. | 650 | 15 | N2 | 0.5 | 5 | 60
1 g of ammonium heptamolybdate tetrahydrate dissolved in 4 mL of DI water. Separately, 2 g of sucrose dissolved in 3.5 mL of DI water at 50 °C. The two solutions were then combined. The combined solution was dried at 120 °C in air for 24 hours, then crushed and sieved to 212 microns. 0.6 g of the sieved precursor was carburized at a ramp rate of 15 °C/min to 650 °C for 5 hr under 100 sccm of N2 gas. After carburization the sample was cooled under 30 sccm N2 and passivated under 30 sccm 1% O2/N2 for 2 hours. | 650 | 15 | N2 | 0.5 | 5 | 100
1 g of ammonium heptamolybdate tetrahydrate dissolved in 4 mL of DI water. Separately, 2 g of sucrose dissolved in 3.5 mL of DI water at 50 °C. The two solutions were then combined. The combined solution was dried at 120 °C in air for 24 hours, then crushed and sieved to 212 microns. 0.6 g of the sieved precursor was carburized at a ramp rate of 15 °C/min to 650 °C for 10 hr under 30 sccm of N2 gas. After carburization the sample was cooled under 30 sccm N2 and passivated under 30 sccm 1% O2/N2 for 2 hours. | 650 | 15 | N2 | 0.5 | 10 | 30
1 g of ammonium heptamolybdate tetrahydrate dissolved in 4 mL of DI water. Separately, 2 g of sucrose dissolved in 3.5 mL of DI water at 50 °C. The two solutions were then combined. The combined solution was dried at 120 °C in air for 24 hours, then crushed and sieved to 212 microns. 0.6 g of the sieved precursor was carburized at a ramp rate of 15 °C/min to 650 °C for 10 hr under 60 sccm of N2 gas. After carburization the sample was cooled under 30 sccm N2 and passivated under 30 sccm 1% O2/N2 for 2 hours. | 650 | 15 | N2 | 0.5 | 10 | 60
1 g of ammonium heptamolybdate tetrahydrate dissolved in 4 mL of DI water. Separately, 2 g of sucrose dissolved in 3.5 mL of DI water at 50 °C. The two solutions were then combined. The combined solution was dried at 120 °C in air for 24 hours, then crushed and sieved to 212 microns. 0.6 g of the sieved precursor was carburized at a ramp rate of 15 °C/min to 650 °C for 10 hr under 100 sccm of N2 gas. After carburization the sample was cooled under 30 sccm N2 and passivated under 30 sccm 1% O2/N2 for 2 hours. | 650 | 15 | N2 | 0.5 | 10 | 100
1 g of ammonium heptamolybdate tetrahydrate dissolved in 5.5 mL of DI water. Separately, 1 g of sucrose dissolved in 2 mL of DI water at 50 °C. The two solutions were then combined. The combined solution was dried at 120 °C in air for 24 hours, then crushed and sieved to 212 microns. 0.6 g of the sieved precursor was carburized at a ramp rate of 15 °C/min to 650 °C for 0.5 hr under 30 sccm of N2 gas. After carburization the sample was cooled under 30 sccm N2 and passivated under 30 sccm 1% O2/N2 for 2 hours. | 650 | 15 | N2 | 1 | 0.5 | 30
1 g of ammonium heptamolybdate tetrahydrate dissolved in 5.5 mL of DI water. Separately, 1 g of sucrose dissolved in 2 mL of DI water at 50 °C. The two solutions were then combined. The combined solution was dried at 120 °C in air for 24 hours, then crushed and sieved to 212 microns. 0.6 g of the sieved precursor was carburized at a ramp rate of 15 °C/min to 650 °C for 0.5 hr under 60 sccm of N2 gas. After carburization the sample was cooled under 30 sccm N2 and passivated under 30 sccm 1% O2/N2 for 2 hours. | 650 | 15 | N2 | 1 | 0.5 | 60
1 g of ammonium heptamolybdate tetrahydrate dissolved in 5.5 mL of DI water. Separately, 1 g of sucrose dissolved in 2 mL of DI water at 50 °C. The two solutions were then combined. The combined solution was dried at 120 °C in air for 24 hours, then crushed and sieved to 212 microns. 0.6 g of the sieved precursor was carburized at a ramp rate of 15 °C/min to 650 °C for 0.5 hr under 100 sccm of N2 gas. After carburization the sample was cooled under 30 sccm N2 and passivated under 30 sccm 1% O2/N2 for 2 hours. | 650 | 15 | N2 | 1 | 0.5 | 100
1 g of ammonium heptamolybdate tetrahydrate dissolved in 5.5 mL of DI water. Separately, 1 g of sucrose dissolved in 2 mL of DI water at 50 °C. The two solutions were then combined. The combined solution was dried at 120 °C in air for 24 hours, then crushed and sieved to 212 microns. 0.6 g of the sieved precursor was carburized at a ramp rate of 15 °C/min to 650 °C for 2 hr under 30 sccm of N2 gas. After carburization the sample was cooled under 30 sccm N2 and passivated under 30 sccm 1% O2/N2 for 2 hours. | 650 | 15 | N2 | 1 | 2 | 30
1 g of ammonium heptamolybdate tetrahydrate dissolved in 5.5 mL of DI water. Separately, 1 g of sucrose dissolved in 2 mL of DI water at 50 °C. The two solutions were then combined. The combined solution was dried at 120 °C in air for 24 hours, then crushed and sieved to 212 microns. 0.6 g of the sieved precursor was carburized at a ramp rate of 15 °C/min to 650 °C for 2 hr under 60 sccm of N2 gas. After carburization the sample was cooled under 30 sccm N2 and passivated under 30 sccm 1% O2/N2 for 2 hours. | 650 | 15 | N2 | 1 | 2 | 60
1 g of ammonium heptamolybdate tetrahydrate dissolved in 5.5 mL of DI water. Separately, 1 g of sucrose dissolved in 2 mL of DI water at 50 °C. The two solutions were then combined. The combined solution was dried at 120 °C in air for 24 hours, then crushed and sieved to 212 microns. 0.6 g of the sieved precursor was carburized at a ramp rate of 15 °C/min to 650 °C for 2 hr under 100 sccm of N2 gas. After carburization the sample was cooled under 30 sccm N2 and passivated under 30 sccm 1% O2/N2 for 2 hours. | 650 | 15 | N2 | 1 | 2 | 100
1 g of ammonium heptamolybdate tetrahydrate dissolved in 5.5 mL of DI water. Separately, 1 g of sucrose dissolved in 2 mL of DI water at 50 °C. The two solutions were then combined. The combined solution was dried at 120 °C in air for 24 hours, then crushed and sieved to 212 microns. 0.6 g of the sieved precursor was carburized at a ramp rate of 15 °C/min to 650 °C for 5 hr under 30 sccm of N2 gas. After carburization the sample was cooled under 30 sccm N2 and passivated under 30 sccm 1% O2/N2 for 2 hours. | 650 | 15 | N2 | 1 | 5 | 30
1 g of ammonium heptamolybdate tetrahydrate dissolved in 5.5 mL of DI water. Separately, 1 g of sucrose dissolved in 2 mL of DI water at 50 °C. The two solutions were then combined. The combined solution was dried at 120 °C in air for 24 hours, then crushed and sieved to 212 microns. 0.6 g of the sieved precursor was carburized at a ramp rate of 15 °C/min to 650 °C for 5 hr under 60 sccm of N2 gas. After carburization the sample was cooled under 30 sccm N2 and passivated under 30 sccm 1% O2/N2 for 2 hours. | 650 | 15 | N2 | 1 | 5 | 60
1 g of ammonium heptamolybdate tetrahydrate dissolved in 5.5 mL of DI water. Separately, 1 g of sucrose dissolved in 2 mL of DI water at 50 °C. The two solutions were then combined. The combined solution was dried at 120 °C in air for 24 hours, then crushed and sieved to 212 microns. 0.6 g of the sieved precursor was carburized at a ramp rate of 15 °C/min to 650 °C for 5 hr under 100 sccm of N2 gas. After carburization the sample was cooled under 30 sccm N2 and passivated under 30 sccm 1% O2/N2 for 2 hours. | 650 | 15 | N2 | 1 | 5 | 100
1 g of ammonium heptamolybdate tetrahydrate dissolved in 5.5 mL of DI water. Separately, 1 g of sucrose dissolved in 2 mL of DI water at 50 °C. The two solutions were then combined. The combined solution was dried at 120 °C in air for 24 hours, then crushed and sieved to 212 microns. 0.6 g of the sieved precursor was carburized at a ramp rate of 15 °C/min to 650 °C for 10 hr under 30 sccm of N2 gas. After carburization the sample was cooled under 30 sccm N2 and passivated under 30 sccm 1% O2/N2 for 2 hours. | 650 | 15 | N2 | 1 | 10 | 30
1 g of ammonium heptamolybdate tetrahydrate dissolved in 5.5 mL of DI water. Separately, 1 g of sucrose dissolved in 2 mL of DI water at 50 °C. The two solutions were then combined. The combined solution was dried at 120 °C in air for 24 hours, then crushed and sieved to 212 microns. 0.6 g of the sieved precursor was carburized at a ramp rate of 15 °C/min to 650 °C for 10 hr under 60 sccm of N2 gas. After carburization the sample was cooled under 30 sccm N2 and passivated under 30 sccm 1% O2/N2 for 2 hours. | 650 | 15 | N2 | 1 | 10 | 60
1 g of ammonium heptamolybdate tetrahydrate dissolved in 5.5 mL of DI water. Separately, 1 g of sucrose dissolved in 2 mL of DI water at 50 °C. The two solutions were then combined. The combined solution was dried at 120 °C in air for 24 hours, then crushed and sieved to 212 microns. 0.6 g of the sieved precursor was carburized at a ramp rate of 15 °C/min to 650 °C for 10 hr under 100 sccm of N2 gas. After carburization the sample was cooled under 30 sccm N2 and passivated under 30 sccm 1% O2/N2 for 2 hours. | 650 | 15 | N2 | 1 | 10 | 100
1 g of ammonium heptamolybdate tetrahydrate dissolved in 6 mL of DI water. Separately, 0.5 g of sucrose dissolved in 1.5 mL of DI water at 50 °C. The two solutions were then combined. The combined solution was dried at 120 °C in air for 24 hours, then crushed and sieved to 212 microns. 0.6 g of the sieved precursor was carburized at a ramp rate of 15 °C/min to 650 °C for 0.5 hr under 30 sccm of N2 gas. After carburization the sample was cooled under 30 sccm N2 and passivated under 30 sccm 1% O2/N2 for 2 hours. | 650 | 15 | N2 | 2 | 0.5 | 30
1 g of ammonium heptamolybdate tetrahydrate dissolved in 6 mL of DI water. Separately, 0.5 g of sucrose dissolved in 1.5 mL of DI water at 50 °C. The two solutions were then combined. The combined solution was dried at 120 °C in air for 24 hours, then crushed and sieved to 212 microns. 0.6 g of the sieved precursor was carburized at a ramp rate of 15 °C/min to 650 °C for 0.5 hr under 60 sccm of N2 gas. After carburization the sample was cooled under 30 sccm N2 and passivated under 30 sccm 1% O2/N2 for 2 hours. | 650 | 15 | N2 | 2 | 0.5 | 60
1 g of ammonium heptamolybdate tetrahydrate dissolved in 6 mL of DI water. Separately, 0.5 g of sucrose dissolved in 1.5 mL of DI water at 50 °C. The two solutions were then combined. The combined solution was dried at 120 °C in air for 24 hours, then crushed and sieved to 212 microns. 0.6 g of the sieved precursor was carburized at a ramp rate of 15 °C/min to 650 °C for 0.5 hr under 100 sccm of N2 gas. After carburization the sample was cooled under 30 sccm N2 and passivated under 30 sccm 1% O2/N2 for 2 hours. | 650 | 15 | N2 | 2 | 0.5 | 100
1 g of ammonium heptamolybdate tetrahydrate dissolved in 6 mL of DI water. Separately, 0.5 g of sucrose dissolved in 1.5 mL of DI water at 50 °C. The two solutions were then combined. The combined solution was dried at 120 °C in air for 24 hours, then crushed and sieved to 212 microns. 0.6 g of the sieved precursor was carburized at a ramp rate of 15 °C/min to 650 °C for 2 hr under 30 sccm of N2 gas. After carburization the sample was cooled under 30 sccm N2 and passivated under 30 sccm 1% O2/N2 for 2 hours. | 650 | 15 | N2 | 2 | 2 | 30
1 g of ammonium heptamolybdate tetrahydrate dissolved in 6 mL of DI water. Separately, 0.5 g of sucrose dissolved in 1.5 mL of DI water at 50 °C. The two solutions were then combined. The combined solution was dried at 120 °C in air for 24 hours, then crushed and sieved to 212 microns. 0.6 g of the sieved precursor was carburized at a ramp rate of 15 °C/min to 650 °C for 2 hr under 60 sccm of N2 gas. After carburization the sample was cooled under 30 sccm N2 and passivated under 30 sccm 1% O2/N2 for 2 hours. | 650 | 15 | N2 | 2 | 2 | 60
1 g of ammonium heptamolybdate tetrahydrate dissolved in 6 mL of DI water. Separately, 0.5 g of sucrose dissolved in 1.5 mL of DI water at 50 °C. The two solutions were then combined. The combined solution was dried at 120 °C in air for 24 hours, then crushed and sieved to 212 microns. 0.6 g of the sieved precursor was carburized at a ramp rate of 15 °C/min to 650 °C for 2 hr under 100 sccm of N2 gas. After carburization the sample was cooled under 30 sccm N2 and passivated under 30 sccm 1% O2/N2 for 2 hours. | 650 | 15 | N2 | 2 | 2 | 100
1 g of ammonium heptamolybdate tetrahydrate dissolved in 6 mL of DI water. Separately, 0.5 g of sucrose dissolved in 1.5 mL of DI water at 50 °C. The two solutions were then combined. The combined solution was dried at 120 °C in air for 24 hours, then crushed and sieved to 212 microns. 0.6 g of the sieved precursor was carburized at a ramp rate of 15 °C/min to 650 °C for 5 hr under 30 sccm of N2 gas. After carburization the sample was cooled under 30 sccm N2 and passivated under 30 sccm 1% O2/N2 for 2 hours. | 650 | 15 | N2 | 2 | 5 | 30
1 g of ammonium heptamolybdate tetrahydrate dissolved in 6 mL of DI water. Separately, 0.5 g of sucrose dissolved in 1.5 mL of DI water at 50 °C. The two solutions were then combined. The combined solution was dried at 120 °C in air for 24 hours, then crushed and sieved to 212 microns. 0.6 g of the sieved precursor was carburized at a ramp rate of 15 °C/min to 650 °C for 5 hr under 60 sccm of N2 gas. After carburization the sample was cooled under 30 sccm N2 and passivated under 30 sccm 1% O2/N2 for 2 hours. | 650 | 15 | N2 | 2 | 5 | 60
1 g of ammonium heptamolybdate tetrahydrate dissolved in 6 mL of DI water. Separately, 0.5 g of sucrose dissolved in 1.5 mL of DI water at 50 °C. The two solutions were then combined. The combined solution was dried at 120 °C in air for 24 hours, then crushed and sieved to 212 microns. 0.6 g of the sieved precursor was carburized at a ramp rate of 15 °C/min to 650 °C for 5 hr under 100 sccm of N2 gas. After carburization the sample was cooled under 30 sccm N2 and passivated under 30 sccm 1% O2/N2 for 2 hours. | 650 | 15 | N2 | 2 | 5 | 100
1 g of ammonium heptamolybdate tetrahydrate dissolved in 6 mL of DI water. Separately, 0.5 g of sucrose dissolved in 1.5 mL of DI water at 50 °C. The two solutions were then combined. The combined solution was dried at 120 °C in air for 24 hours, then crushed and sieved to 212 microns. 0.6 g of the sieved precursor was carburized at a ramp rate of 15 °C/min to 650 °C for 10 hr under 30 sccm of N2 gas. After carburization the sample was cooled under 30 sccm N2 and passivated under 30 sccm 1% O2/N2 for 2 hours. | 650 | 15 | N2 | 2 | 10 | 30
1 g of ammonium heptamolybdate tetrahydrate dissolved in 6 mL of DI water. Separately, 0.5 g of sucrose dissolved in 1.5 mL of DI water at 50 °C. The two solutions were then combined. The combined solution was dried at 120 °C in air for 24 hours, then crushed and sieved to 212 microns. 0.6 g of the sieved precursor was carburized at a ramp rate of 15 °C/min to 650 °C for 10 hr under 60 sccm of N2 gas. After carburization the sample was cooled under 30 sccm N2 and passivated under 30 sccm 1% O2/N2 for 2 hours. | 650 | 15 | N2 | 2 | 10 | 60
1 g of ammonium heptamolybdate tetrahydrate dissolved in 6 mL of DI water. Separately, 0.5 g of sucrose dissolved in 1.5 mL of DI water at 50 °C. The two solutions were then combined. The combined solution was dried at 120 °C in air for 24 hours, then crushed and sieved to 212 microns. 0.6 g of the sieved precursor was carburized at a ramp rate of 15 °C/min to 650 °C for 10 hr under 100 sccm of N2 gas. After carburization the sample was cooled under 30 sccm N2 and passivated under 30 sccm 1% O2/N2 for 2 hours. | 650 | 15 | N2 | 2 | 10 | 100
1 g of ammonium heptamolybdate tetrahydrate dissolved in 4 mL of DI water. Separately, 2 g of sucrose dissolved in 3.5 mL of DI water at 50 °C. The two solutions were then combined. The combined solution was dried at 120 °C in air for 24 hours, then crushed and sieved to 212 microns. 0.6 g of the sieved precursor was carburized at a ramp rate of 5 °C/min to 660 °C for 0.5 hr under 30 sccm of H2 gas. After carburization the sample was cooled under 30 sccm N2 and passivated under 30 sccm 1% O2/N2 for 2 hours. | 660 | 5 | H2 | 0.5 | 0.5 | 30
1 g of ammonium heptamolybdate tetrahydrate dissolved in 4 mL of DI water. Separately, 2 g of sucrose dissolved in 3.5 mL of DI water at 50 °C. The two solutions were then combined. The combined solution was dried at 120 °C in air for 24 hours, then crushed and sieved to 212 microns. 0.6 g of the sieved precursor was carburized at a ramp rate of 5 °C/min to 660 °C for 0.5 hr under 60 sccm of H2 gas. After carburization the sample was cooled under 30 sccm N2 and passivated under 30 sccm 1% O2/N2 for 2 hours. | 660 | 5 | H2 | 0.5 | 0.5 | 60
1 g of ammonium heptamolybdate tetrahydrate dissolved in 4 mL of DI water. Separately, 2 g of sucrose dissolved in 3.5 mL of DI water at 50 °C. The two solutions were then combined. The combined solution was dried at 120 °C in air for 24 hours, then crushed and sieved to 212 microns. 0.6 g of the sieved precursor was carburized at a ramp rate of 5 °C/min to 660 °C for 0.5 hr under 100 sccm of H2 gas. After carburization the sample was cooled under 30 sccm N2 and passivated under 30 sccm 1% O2/N2 for 2 hours. | 660 | 5 | H2 | 0.5 | 0.5 | 100
1 g of ammonium heptamolybdate tetrahydrate dissolved in 4 mL of DI water. Separately, 2 g of sucrose dissolved in 3.5 mL of DI water at 50 °C. The two solutions were then combined. The combined solution was dried at 120 °C in air for 24 hours, then crushed and sieved to 212 microns. 0.6 g of the sieved precursor was carburized at a ramp rate of 5 °C/min to 660 °C for 2 hr under 30 sccm of H2 gas. After carburization the sample was cooled under 30 sccm N2 and passivated under 30 sccm 1% O2/N2 for 2 hours. | 660 | 5 | H2 | 0.5 | 2 | 30
1 g of ammonium heptamolybdate tetrahydrate dissolved in 4 mL of DI water. Separately, 2 g of sucrose dissolved in 3.5 mL of DI water at 50 °C. The two solutions were then combined. The combined solution was dried at 120 °C in air for 24 hours, then crushed and sieved to 212 microns. 0.6 g of the sieved precursor was carburized at a ramp rate of 5 °C/min to 660 °C for 2 hr under 60 sccm of H2 gas. After carburization the sample was cooled under 30 sccm N2 and passivated under 30 sccm 1% O2/N2 for 2 hours. | 660 | 5 | H2 | 0.5 | 2 | 60
1 g of ammonium heptamolybdate tetrahydrate dissolved in 4 mL of DI water. Separately, 2 g of sucrose dissolved in 3.5 mL of DI water at 50 °C. The two solutions were then combined. The combined solution was dried at 120 °C in air for 24 hours, then crushed and sieved to 212 microns. 0.6 g of the sieved precursor was carburized at a ramp rate of 5 °C/min to 660 °C for 2 hr under 100 sccm of H2 gas. After carburization the sample was cooled under 30 sccm N2 and passivated under 30 sccm 1% O2/N2 for 2 hours. | 660 | 5 | H2 | 0.5 | 2 | 100
1 g of ammonium heptamolybdate tetrahydrate dissolved in 4 mL of DI water. Separately, 2 g of sucrose dissolved in 3.5 mL of DI water at 50 °C. The two solutions were then combined. The combined solution was dried at 120 °C in air for 24 hours, then crushed and sieved to 212 microns. 0.6 g of the sieved precursor was carburized at a ramp rate of 5 °C/min to 660 °C for 5 hr under 30 sccm of H2 gas. After carburization the sample was cooled under 30 sccm N2 and passivated under 30 sccm 1% O2/N2 for 2 hours. | 660 | 5 | H2 | 0.5 | 5 | 30
1 g of ammonium heptamolybdate tetrahydrate dissolved in 4 mL of DI water. Separately, 2 g of sucrose dissolved in 3.5 mL of DI water at 50 °C. The two solutions were then combined. The combined solution was dried at 120 °C in air for 24 hours, then crushed and sieved to 212 microns. 0.6 g of the sieved precursor was carburized at a ramp rate of 5 °C/min to 660 °C for 5 hr under 60 sccm of H2 gas. After carburization the sample was cooled under 30 sccm N2 and passivated under 30 sccm 1% O2/N2 for 2 hours. | 660 | 5 | H2 | 0.5 | 5 | 60
1 g of ammonium heptamolybdate tetrahydrate dissolved in 4 mL of DI water. Separately, 2 g of sucrose dissolved in 3.5 mL of DI water at 50 °C. The two solutions were then combined. The combined solution was dried at 120 °C in air for 24 hours, then crushed and sieved to 212 microns. 0.6 g of the sieved precursor was carburized at a ramp rate of 5 °C/min to 660 °C for 5 hr under 100 sccm of H2 gas. After carburization the sample was cooled under 30 sccm N2 and passivated under 30 sccm 1% O2/N2 for 2 hours. | 660 | 5 | H2 | 0.5 | 5 | 100
1 g of ammonium heptamolybdate tetrahydrate dissolved in 4 mL of DI water. Separately, 2 g of sucrose dissolved in 3.5 mL of DI water at 50 °C. The two solutions were then combined. The combined solution was dried at 120 °C in air for 24 hours, then crushed and sieved to 212 microns. 0.6 g of the sieved precursor was carburized at a ramp rate of 5 °C/min to 660 °C for 10 hr under 30 sccm of H2 gas. After carburization the sample was cooled under 30 sccm N2 and passivated under 30 sccm 1% O2/N2 for 2 hours. | 660 | 5 | H2 | 0.5 | 10 | 30
1 g of ammonium heptamolybdate tetrahydrate dissolved in 4 mL of DI water. Separately, 2 g of sucrose dissolved in 3.5 mL of DI water at 50 °C. The two solutions were then combined. The combined solution was dried at 120 °C in air for 24 hours, then crushed and sieved to 212 microns. 0.6 g of the sieved precursor was carburized at a ramp rate of 5 °C/min to 660 °C for 10 hr under 60 sccm of H2 gas. After carburization the sample was cooled under 30 sccm N2 and passivated under 30 sccm 1% O2/N2 for 2 hours. | 660 | 5 | H2 | 0.5 | 10 | 60
1 g of ammonium heptamolybdate tetrahydrate dissolved in 4 mL of DI water. Separately, 2 g of sucrose dissolved in 3.5 mL of DI water at 50 °C. The two solutions were then combined. The combined solution was dried at 120 °C in air for 24 hours, then crushed and sieved to 212 microns. 0.6 g of the sieved precursor was carburized at a ramp rate of 5 °C/min to 660 °C for 10 hr under 100 sccm of H2 gas. After carburization the sample was cooled under 30 sccm N2 and passivated under 30 sccm 1% O2/N2 for 2 hours. | 660 | 5 | H2 | 0.5 | 10 | 100
1 g of ammonium heptamolybdate tetrahydrate dissolved in 5.5 mL of DI water. Separately, 1 g of sucrose dissolved in 2 mL of DI water at 50 °C. The two solutions were then combined. The combined solution was dried at 120 °C in air for 24 hours, then crushed and sieved to 212 microns. 0.6 g of the sieved precursor was carburized at a ramp rate of 5 °C/min to 660 °C for 0.5 hr under 30 sccm of H2 gas. After carburization the sample was cooled under 30 sccm N2 and passivated under 30 sccm 1% O2/N2 for 2 hours. | 660 | 5 | H2 | 1 | 0.5 | 30
1 g of ammonium heptamolybdate tetrahydrate dissolved in 5.5 mL of DI water. Separately, 1 g of sucrose dissolved in 2 mL of DI water at 50 °C. The two solutions were then combined. The combined solution was dried at 120 °C in air for 24 hours, then crushed and sieved to 212 microns. 0.6 g of the sieved precursor was carburized at a ramp rate of 5 °C/min to 660 °C for 0.5 hr under 60 sccm of H2 gas. After carburization the sample was cooled under 30 sccm N2 and passivated under 30 sccm 1% O2/N2 for 2 hours. | 660 | 5 | H2 | 1 | 0.5 | 60
1 g of ammonium heptamolybdate tetrahydrate dissolved in 5.5 mL of DI water. Separately, 1 g of sucrose dissolved in 2 mL of DI water at 50 °C. The two solutions were then combined. The combined solution was dried at 120 °C in air for 24 hours, then crushed and sieved to 212 microns. 0.6 g of the sieved precursor was carburized at a ramp rate of 5 °C/min to 660 °C for 0.5 hr under 100 sccm of H2 gas. After carburization the sample was cooled under 30 sccm N2 and passivated under 30 sccm 1% O2/N2 for 2 hours. | 660 | 5 | H2 | 1 | 0.5 | 100
1 g of ammonium heptamolybdate tetrahydrate dissolved in 5.5 mL of DI water. Separately, 1 g of sucrose dissolved in 2 mL of DI water at 50 °C. The two solutions were then combined. The combined solution was dried at 120 °C in air for 24 hours, then crushed and sieved to 212 microns. 0.6 g of the sieved precursor was carburized at a ramp rate of 5 °C/min to 660 °C for 2 hr under 30 sccm of H2 gas. After carburization the sample was cooled under 30 sccm N2 and passivated under 30 sccm 1% O2/N2 for 2 hours. | 660 | 5 | H2 | 1 | 2 | 30
1 g of ammonium heptamolybdate tetrahydrate dissolved in 5.5 mL of DI water. Separately, 1 g of sucrose dissolved in 2 mL of DI water at 50 °C. The two solutions were then combined. The combined solution was dried at 120 °C in air for 24 hours, then crushed and sieved to 212 microns. 0.6 g of the sieved precursor was carburized at a ramp rate of 5 °C/min to 660 °C for 2 hr under 60 sccm of H2 gas. After carburization the sample was cooled under 30 sccm N2 and passivated under 30 sccm 1% O2/N2 for 2 hours. | 660 | 5 | H2 | 1 | 2 | 60
1 g of ammonium heptamolybdate tetrahydrate dissolved in 5.5 mL of DI water. Separately, 1 g of sucrose dissolved in 2 mL of DI water at 50 °C. The two solutions were then combined. The combined solution was dried at 120 °C in air for 24 hours, then crushed and sieved to 212 microns. 0.6 g of the sieved precursor was carburized at a ramp rate of 5 °C/min to 660 °C for 2 hr under 100 sccm of H2 gas. After carburization the sample was cooled under 30 sccm N2 and passivated under 30 sccm 1% O2/N2 for 2 hours. | 660 | 5 | H2 | 1 | 2 | 100
1 g of ammonium heptamolybdate tetrahydrate dissolved in 5.5 mL of DI water. Separately, 1 g of sucrose dissolved in 2 mL of DI water at 50 °C. The two solutions were then combined. The combined solution was dried at 120 °C in air for 24 hours, then crushed and sieved to 212 microns. 0.6 g of the sieved precursor was carburized at a ramp rate of 5 °C/min to 660 °C for 5 hr under 30 sccm of H2 gas. After carburization the sample was cooled under 30 sccm N2 and passivated under 30 sccm 1% O2/N2 for 2 hours. | 660 | 5 | H2 | 1 | 5 | 30
1 g of ammonium heptamolybdate tetrahydrate dissolved in 5.5 mL of DI water. Separately, 1 g of sucrose dissolved in 2 mL of DI water at 50 °C. The two solutions were then combined. The combined solution was dried at 120 °C in air for 24 hours, then crushed and sieved to 212 microns. 0.6 g of the sieved precursor was carburized at a ramp rate of 5 °C/min to 660 °C for 5 hr under 60 sccm of H2 gas. After carburization the sample was cooled under 30 sccm N2 and passivated under 30 sccm 1% O2/N2 for 2 hours. | 660 | 5 | H2 | 1 | 5 | 60
1 g of ammonium heptamolybdate tetrahydrate dissolved in 5.5 mL of DI water. Separately, 1 g of sucrose dissolved in 2 mL of DI water at 50 °C. The two solutions were then combined. The combined solution was dried at 120 °C in air for 24 hours, then crushed and sieved to 212 microns. 0.6 g of the sieved precursor was carburized at a ramp rate of 5 °C/min to 660 °C for 5 hr under 100 sccm of H2 gas. After carburization the sample was cooled under 30 sccm N2 and passivated under 30 sccm 1% O2/N2 for 2 hours. | 660 | 5 | H2 | 1 | 5 | 100
1 g of ammonium heptamolybdate tetrahydrate dissolved in 5.5 mL of DI water. Separately, 1 g of sucrose dissolved in 2 mL of DI water at 50 °C. The two solutions were then combined. The combined solution was dried at 120 °C in air for 24 hours, then crushed and sieved to 212 microns. 0.6 g of the sieved precursor was carburized at a ramp rate of 5 °C/min to 660 °C for 10 hr under 30 sccm of H2 gas. After carburization the sample was cooled under 30 sccm N2 and passivated under 30 sccm 1% O2/N2 for 2 hours. | 660 | 5 | H2 | 1 | 10 | 30
1 g of ammonium heptamolybdate tetrahydrate dissolved in 5.5 mL of DI water. Separately, 1 g of sucrose dissolved in 2 mL of DI water at 50 °C. The two solutions were then combined. The combined solution was dried at 120 °C in air for 24 hours, then crushed and sieved to 212 microns. 0.6 g of the sieved precursor was carburized at a ramp rate of 5 °C/min to 660 °C for 10 hr under 60 sccm of H2 gas. After carburization the sample was cooled under 30 sccm N2 and passivated under 30 sccm 1% O2/N2 for 2 hours. | 660 | 5 | H2 | 1 | 10 | 60
1 g of ammonium heptamolybdate tetrahydrate dissolved in 5.5 mL of DI water. Separately, 1 g of sucrose dissolved in 2 mL of DI water at 50 °C. The two solutions were then combined. The combined solution was dried at 120 °C in air for 24 hours, then crushed and sieved to 212 microns. 0.6 g of the sieved precursor was carburized at a ramp rate of 5 °C/min to 660 °C for 10 hr under 100 sccm of H2 gas. After carburization the sample was cooled under 30 sccm N2 and passivated under 30 sccm 1% O2/N2 for 2 hours. | 660 | 5 | H2 | 1 | 10 | 100
1 g of ammonium heptamolybdate tetrahydrate dissolved in 6 mL of DI water. Separately, 0.5 g of sucrose dissolved in 1.5 mL of DI water at 50 °C. The two solutions were then combined. The combined solution was dried at 120 °C in air for 24 hours, then crushed and sieved to 212 microns. 0.6 g of the sieved precursor was carburized at a ramp rate of 5 °C/min to 660 °C for 0.5 hr under 30 sccm of H2 gas. After carburization the sample was cooled under 30 sccm N2 and passivated under 30 sccm 1% O2/N2 for 2 hours. | 660 | 5 | H2 | 2 | 0.5 | 30
1 g of ammonium heptamolybdate tetrahydrate dissolved in 6 mL of DI water. Separately, 0.5 g of sucrose dissolved in 1.5 mL of DI water at 50 °C. The two solutions were then combined. The combined solution was dried at 120 °C in air for 24 hours, then crushed and sieved to 212 microns. 0.6 g of the sieved precursor was carburized at a ramp rate of 5 °C/min to 660 °C for 0.5 hr under 60 sccm of H2 gas. After carburization the sample was cooled under 30 sccm N2 and passivated under 30 sccm 1% O2/N2 for 2 hours. | 660 | 5 | H2 | 2 | 0.5 | 60
1 g of ammonium heptamolybdate tetrahydrate dissolved in 6 mL of DI water. Separately, 0.5 g of sucrose dissolved in 1.5 mL of DI water at 50 °C. The two solutions were then combined. The combined solution was dried at 120 °C in air for 24 hours, then crushed and sieved to 212 microns. 0.6 g of the sieved precursor was carburized at a ramp rate of 5 °C/min to 660 °C for 0.5 hr under 100 sccm of H2 gas. After carburization the sample was cooled under 30 sccm N2 and passivated under 30 sccm 1% O2/N2 for 2 hours. | 660 | 5 | H2 | 2 | 0.5 | 100
1 g of ammonium heptamolybdate tetrahydrate dissolved in 6 mL of DI water. Separately, 0.5 g of sucrose dissolved in 1.5 mL of DI water at 50 °C. The two solutions were then combined. The combined solution was dried at 120 °C in air for 24 hours, then crushed and sieved to 212 microns. 0.6 g of the sieved precursor was carburized at a ramp rate of 5 °C/min to 660 °C for 2 hr under 30 sccm of H2 gas. After carburization the sample was cooled under 30 sccm N2 and passivated under 30 sccm 1% O2/N2 for 2 hours. | 660 | 5 | H2 | 2 | 2 | 30
1 g of ammonium heptamolybdate tetrahydrate dissolved in 6 mL of DI water. Separately, 0.5 g of sucrose dissolved in 1.5 mL of DI water at 50 °C. The two solutions were then combined. The combined solution was dried at 120 °C in air for 24 hours, then crushed and sieved to 212 microns. 0.6 g of the sieved precursor was carburized at a ramp rate of 5 °C/min to 660 °C for 2 hr under 60 sccm of H2 gas. After carburization the sample was cooled under 30 sccm N2 and passivated under 30 sccm 1% O2/N2 for 2 hours. | 660 | 5 | H2 | 2 | 2 | 60
1 g of ammonium heptamolybdate tetrahydrate dissolved in 6 mL of DI water. Separately, 0.5 g of sucrose dissolved in 1.5 mL of DI water at 50 °C. The two solutions were then combined. The combined solution was dried at 120 °C in air for 24 hours, then crushed and sieved to 212 microns. 0.6 g of the sieved precursor was carburized at a ramp rate of 5 °C/min to 660 °C for 2 hr under 100 sccm of H2 gas. After carburization the sample was cooled under 30 sccm N2 and passivated under 30 sccm 1% O2/N2 for 2 hours. | 660 | 5 | H2 | 2 | 2 | 100
1 g of ammonium heptamolybdate tetrahydrate dissolved in 6 mL of DI water. Separately, 0.5 g of sucrose dissolved in 1.5 mL of DI water at 50 °C. The two solutions were then combined. The combined solution was dried at 120 °C in air for 24 hours, then crushed and sieved to 212 microns. 0.6 g of the sieved precursor was carburized at a ramp rate of 5 °C/min to 660 °C for 5 hr under 30 sccm of H2 gas. After carburization the sample was cooled under 30 sccm N2 and passivated under 30 sccm 1% O2/N2 for 2 hours. | 660 | 5 | H2 | 2 | 5 | 30
1 g of ammonium heptamolybdate tetrahydrate dissolved in 6 mL of DI water. Separately, 0.5 g of sucrose dissolved in 1.5 mL of DI water at 50 °C. The two solutions were then combined. The combined solution was dried at 120 °C in air for 24 hours, then crushed and sieved to 212 microns. 0.6 g of the sieved precursor was carburized at a ramp rate of 5 °C/min to 660 °C for 5 hr under 60 sccm of H2 gas. After carburization the sample was cooled under 30 sccm N2 and passivated under 30 sccm 1% O2/N2 for 2 hours. | 660 | 5 | H2 | 2 | 5 | 60
1 g of ammonium heptamolybdate tetrahydrate dissolved in 6 mL of DI water. Separately, 0.5 g of sucrose dissolved in 1.5 mL of DI water at 50 °C. The two solutions were then combined. The combined solution was dried at 120 °C in air for 24 hours, then crushed and sieved to 212 microns. 0.6 g of the sieved precursor was carburized at a ramp rate of 5 °C/min to 660 °C for 5 hr under 100 sccm of H2 gas. After carburization the sample was cooled under 30 sccm N2 and passivated under 30 sccm 1% O2/N2 for 2 hours. | 660 | 5 | H2 | 2 | 5 | 100
1 g of ammonium heptamolybdate tetrahydrate dissolved in 6 mL of DI water. Separately, 0.5 g of sucrose dissolved in 1.5 mL of DI water at 50 °C. The two solutions were then combined. The combined solution was dried at 120 °C in air for 24 hours, then crushed and sieved to 212 microns. 0.6 g of the sieved precursor was carburized at a ramp rate of 5 °C/min to 660 °C for 10 hr under 30 sccm of H2 gas. After carburization the sample was cooled under 30 sccm N2 and passivated under 30 sccm 1% O2/N2 for 2 hours. | 660 | 5 | H2 | 2 | 10 | 30
1 g of ammonium heptamolybdate tetrahydrate dissolved in 6 mL of DI water. Separately, 0.5 g of sucrose dissolved in 1.5 mL of DI water at 50 °C. The two solutions were then combined. The combined solution was dried at 120 °C in air for 24 hours, then crushed and sieved to 212 microns. 0.6 g of the sieved precursor was carburized at a ramp rate of 5 °C/min to 660 °C for 10 hr under 60 sccm of H2 gas. After carburization the sample was cooled under 30 sccm N2 and passivated under 30 sccm 1% O2/N2 for 2 hours. | 660 | 5 | H2 | 2 | 10 | 60
1 g of ammonium heptamolybdate tetrahydrate dissolved in 6 mL of DI water. Separately, 0.5 g of sucrose dissolved in 1.5 mL of DI water at 50 °C. The two solutions were then combined. The combined solution was dried at 120 °C in air for 24 hours, then crushed and sieved to 212 microns. 0.6 g of the sieved precursor was carburized at a ramp rate of 5 °C/min to 660 °C for 10 hr under 100 sccm of H2 gas. After carburization the sample was cooled under 30 sccm N2 and passivated under 30 sccm 1% O2/N2 for 2 hours. | 660 | 5 | H2 | 2 | 10 | 100
1 g of ammonium heptamolybdate tetrahydrate dissolved in 4 mL of DI water. Separately, 2 g of sucrose dissolved in 3.5 mL of DI water at 50 °C. The two solutions were then combined. The combined solution was dried at 120 °C in air for 24 hours, then crushed and sieved to 212 microns. 0.6 g of the sieved precursor was carburized at a ramp rate of 5 °C/min to 660 °C for 0.5 hr under 30 sccm of N2 gas. After carburization the sample was cooled under 30 sccm N2 and passivated under 30 sccm 1% O2/N2 for 2 hours. | 660 | 5 | N2 | 0.5 | 0.5 | 30
1 g of ammonium heptamolybdate tetrahydrate dissolved in 4 mL of DI water. Separately, 2 g of sucrose dissolved in 3.5 mL of DI water at 50 °C. The two solutions were then combined. The combined solution was dried at 120 °C in air for 24 hours, then crushed and sieved to 212 microns. 0.6 g of the sieved precursor was carburized at a ramp rate of 5 °C/min to 660 °C for 0.5 hr under 60 sccm of N2 gas. After carburization the sample was cooled under 30 sccm N2 and passivated under 30 sccm 1% O2/N2 for 2 hours. | 660 | 5 | N2 | 0.5 | 0.5 | 60
1 g of ammonium heptamolybdate tetrahydrate dissolved in 4 mL of DI water. Separately, 2 g of sucrose dissolved in 3.5 mL of DI water at 50 °C. The two solutions were then combined. The combined solution was dried at 120 °C in air for 24 hours, then crushed and sieved to 212 microns. 0.6 g of the sieved precursor was carburized at a ramp rate of 5 °C/min to 660 °C for 0.5 hr under 100 sccm of N2 gas. After carburization the sample was cooled under 30 sccm N2 and passivated under 30 sccm 1% O2/N2 for 2 hours. | 660 | 5 | N2 | 0.5 | 0.5 | 100
1 g of ammonium heptamolybdate tetrahydrate dissolved in 4 mL of DI water. Separately, 2 g of sucrose dissolved in 3.5 mL of DI water at 50 °C. The two solutions were then combined. The combined solution was dried at 120 °C in air for 24 hours, then crushed and sieved to 212 microns. 0.6 g of the sieved precursor was carburized at a ramp rate of 5 °C/min to 660 °C for 2 hr under 30 sccm of N2 gas. After carburization the sample was cooled under 30 sccm N2 and passivated under 30 sccm 1% O2/N2 for 2 hours. | 660 | 5 | N2 | 0.5 | 2 | 30
1 g of ammonium heptamolybdate tetrahydrate dissolved in 4 mL of DI water. Separately, 2 g of sucrose dissolved in 3.5 mL of DI water at 50 °C. The two solutions were then combined. The combined solution was dried at 120 °C in air for 24 hours, then crushed and sieved to 212 microns. 0.6 g of the sieved precursor was carburized at a ramp rate of 5 °C/min to 660 °C for 2 hr under 60 sccm of N2 gas. After carburization the sample was cooled under 30 sccm N2 and passivated under 30 sccm 1% O2/N2 for 2 hours. | 660 | 5 | N2 | 0.5 | 2 | 60
1 g of ammonium heptamolybdate tetrahydrate dissolved in 4 mL of DI water. Separately, 2 g of sucrose dissolved in 3.5 mL of DI water at 50 °C. The two solutions were then combined. The combined solution was dried at 120 °C in air for 24 hours, then crushed and sieved to 212 microns. 0.6 g of the sieved precursor was carburized at a ramp rate of 5 °C/min to 660 °C for 2 hr under 100 sccm of N2 gas. After carburization the sample was cooled under 30 sccm N2 and passivated under 30 sccm 1% O2/N2 for 2 hours. | 660 | 5 | N2 | 0.5 | 2 | 100
1 g of ammonium heptamolybdate tetrahydrate dissolved in 4 mL of DI water. Separately, 2 g of sucrose dissolved in 3.5 mL of DI water at 50 °C. The two solutions were then combined. The combined solution was dried at 120 °C in air for 24 hours, then crushed and sieved to 212 microns. 0.6 g of the sieved precursor was carburized at a ramp rate of 5 °C/min to 660 °C for 5 hr under 30 sccm of N2 gas. After carburization the sample was cooled under 30 sccm N2 and passivated under 30 sccm 1% O2/N2 for 2 hours. | 660 | 5 | N2 | 0.5 | 5 | 30
1 g of ammonium heptamolybdate tetrahydrate dissolved in 4 mL of DI water. Separately, 2 g of sucrose dissolved in 3.5 mL of DI water at 50 °C. The two solutions were then combined. The combined solution was dried at 120 °C in air for 24 hours, then crushed and sieved to 212 microns. 0.6 g of the sieved precursor was carburized at a ramp rate of 5 °C/min to 660 °C for 5 hr under 60 sccm of N2 gas. After carburization the sample was cooled under 30 sccm N2 and passivated under 30 sccm 1% O2/N2 for 2 hours. | 660 | 5 | N2 | 0.5 | 5 | 60
1 g of ammonium heptamolybdate tetrahydrate dissolved in 4 mL of DI water. Separately, 2 g of sucrose dissolved in 3.5 mL of DI water at 50 °C. The two solutions were then combined. The combined solution was dried at 120 °C in air for 24 hours, then crushed and sieved to 212 microns. 0.6 g of the sieved precursor was carburized at a ramp rate of 5 °C/min to 660 °C for 5 hr under 100 sccm of N2 gas. After carburization the sample was cooled under 30 sccm N2 and passivated under 30 sccm 1% O2/N2 for 2 hours. | 660 | 5 | N2 | 0.5 | 5 | 100
1 g of ammonium heptamolybdate tetrahydrate dissolved in 4 mL of DI water. Separately, 2 g of sucrose dissolved in 3.5 mL of DI water at 50 °C. The two solutions were then combined. The combined solution was dried at 120 °C in air for 24 hours, then crushed and sieved to 212 microns. 0.6 g of the sieved precursor was carburized at a ramp rate of 5 °C/min to 660 °C for 10 hr under 30 sccm of N2 gas. After carburization the sample was cooled under 30 sccm N2 and passivated under 30 sccm 1% O2/N2 for 2 hours. | 660 | 5 | N2 | 0.5 | 10 | 30
1 g of ammonium heptamolybdate tetrahydrate dissolved in 4 mL of DI water. Separately, 2 g of sucrose dissolved in 3.5 mL of DI water at 50 °C. The two solutions were then combined. The combined solution was dried at 120 °C in air for 24 hours, then crushed and sieved to 212 microns. 0.6 g of the sieved precursor was carburized at a ramp rate of 5 °C/min to 660 °C for 10 hr under 60 sccm of N2 gas. After carburization the sample was cooled under 30 sccm N2 and passivated under 30 sccm 1% O2/N2 for 2 hours. | 660 | 5 | N2 | 0.5 | 10 | 60
1 g of ammonium heptamolybdate tetrahydrate dissolved in 4 mL of DI water. Separately, 2 g of sucrose dissolved in 3.5 mL of DI water at 50 °C. The two solutions were then combined. The combined solution was dried at 120 °C in air for 24 hours, then crushed and sieved to 212 microns. 0.6 g of the sieved precursor was carburized at a ramp rate of 5 °C/min to 660 °C for 10 hr under 100 sccm of N2 gas. After carburization the sample was cooled under 30 sccm N2 and passivated under 30 sccm 1% O2/N2 for 2 hours. | 660 | 5 | N2 | 0.5 | 10 | 100
1 g of ammonium heptamolybdate tetrahydrate dissolved in 5.5 mL of DI water. Separately, 1 g of sucrose dissolved in 2 mL of DI water at 50 °C. The two solutions were then combined. The combined solution was dried at 120 °C in air for 24 hours, then crushed and sieved to 212 microns. 0.6 g of the sieved precursor was carburized at a ramp rate of 5 °C/min to 660 °C for 0.5 hr under 30 sccm of N2 gas. After carburization the sample was cooled under 30 sccm N2 and passivated under 30 sccm 1% O2/N2 for 2 hours. | 660 | 5 | N2 | 1 | 0.5 | 30
1 g of ammonium heptamolybdate tetrahydrate dissolved in 5.5 mL of DI water. Separately, 1 g of sucrose dissolved in 2 mL of DI water at 50 °C. The two solutions were then combined. The combined solution was dried at 120 °C in air for 24 hours, then crushed and sieved to 212 microns. 0.6 g of the sieved precursor was carburized at a ramp rate of 5 °C/min to 660 °C for 0.5 hr under 60 sccm of N2 gas. After carburization the sample was cooled under 30 sccm N2 and passivated under 30 sccm 1% O2/N2 for 2 hours. | 660 | 5 | N2 | 1 | 0.5 | 60
1 g of ammonium heptamolybdate tetrahydrate dissolved in 5.5 mL of DI water. Separately, 1 g of sucrose dissolved in 2 mL of DI water at 50 °C. The two solutions were then combined. The combined solution was dried at 120 °C in air for 24 hours, then crushed and sieved to 212 microns. 0.6 g of the sieved precursor was carburized at a ramp rate of 5 °C/min to 660 °C for 0.5 hr under 100 sccm of N2 gas. After carburization the sample was cooled under 30 sccm N2 and passivated under 30 sccm 1% O2/N2 for 2 hours. | 660 | 5 | N2 | 1 | 0.5 | 100
1 g of ammonium heptamolybdate tetrahydrate dissolved in 5.5 mL of DI water. Separately, 1 g of sucrose dissolved in 2 mL of DI water at 50 °C. The two solutions were then combined. The combined solution was dried at 120 °C in air for 24 hours, then crushed and sieved to 212 microns. 0.6 g of the sieved precursor was carburized at a ramp rate of 5 °C/min to 660 °C for 2 hr under 30 sccm of N2 gas. After carburization the sample was cooled under 30 sccm N2 and passivated under 30 sccm 1% O2/N2 for 2 hours. | 660 | 5 | N2 | 1 | 2 | 30
1 g of ammonium heptamolybdate tetrahydrate dissolved in 5.5 mL of DI water. Separately, 1 g of sucrose dissolved in 2 mL of DI water at 50 °C. The two solutions were then combined. The combined solution was dried at 120 °C in air for 24 hours, then crushed and sieved to 212 microns. 0.6 g of the sieved precursor was carburized at a ramp rate of 5 °C/min to 660 °C for 2 hr under 60 sccm of N2 gas. After carburization the sample was cooled under 30 sccm N2 and passivated under 30 sccm 1% O2/N2 for 2 hours. | 660 | 5 | N2 | 1 | 2 | 60
1 g of ammonium heptamolybdate tetrahydrate dissolved in 5.5 mL of DI water. Separately, 1 g of sucrose dissolved in 2 mL of DI water at 50 °C. The two solutions were then combined. The combined solution was dried at 120 °C in air for 24 hours, then crushed and sieved to 212 microns. 0.6 g of the sieved precursor was carburized at a ramp rate of 5 °C/min to 660 °C for 2 hr under 100 sccm of N2 gas. After carburization the sample was cooled under 30 sccm N2 and passivated under 30 sccm 1% O2/N2 for 2 hours. | 660 | 5 | N2 | 1 | 2 | 100
1 g of ammonium heptamolybdate tetrahydrate dissolved in 5.5 mL of DI water. Separately, 1 g of sucrose dissolved in 2 mL of DI water at 50 °C. The two solutions were then combined. The combined solution was dried at 120 °C in air for 24 hours, then crushed and sieved to 212 microns. 0.6 g of the sieved precursor was carburized at a ramp rate of 5 °C/min to 660 °C for 5 hr under 30 sccm of N2 gas. After carburization the sample was cooled under 30 sccm N2 and passivated under 30 sccm 1% O2/N2 for 2 hours. | 660 | 5 | N2 | 1 | 5 | 30
1 g of ammonium heptamolybdate tetrahydrate dissolved in 5.5 mL of DI water. Separately, 1 g of sucrose dissolved in 2 mL of DI water at 50 °C. The two solutions were then combined. The combined solution was dried at 120 °C in air for 24 hours, then crushed and sieved to 212 microns. 0.6 g of the sieved precursor was carburized at a ramp rate of 5 °C/min to 660 °C for 5 hr under 60 sccm of N2 gas. After carburization the sample was cooled under 30 sccm N2 and passivated under 30 sccm 1% O2/N2 for 2 hours. | 660 | 5 | N2 | 1 | 5 | 60
1 g of ammonium heptamolybdate tetrahydrate dissolved in 5.5 mL of DI water. Separately, 1 g of sucrose dissolved in 2 mL of DI water at 50 °C. The two solutions were then combined. The combined solution was dried at 120 °C in air for 24 hours, then crushed and sieved to 212 microns. 0.6 g of the sieved precursor was carburized at a ramp rate of 5 °C/min to 660 °C for 5 hr under 100 sccm of N2 gas. After carburization the sample was cooled under 30 sccm N2 and passivated under 30 sccm 1% O2/N2 for 2 hours. | 660 | 5 | N2 | 1 | 5 | 100
1 g of ammonium heptamolybdate tetrahydrate dissolved in 5.5 mL of DI water. Separately, 1 g of sucrose dissolved in 2 mL of DI water at 50 °C. The two solutions were then combined. The combined solution was dried at 120 °C in air for 24 hours, then crushed and sieved to 212 microns. 0.6 g of the sieved precursor was carburized at a ramp rate of 5 °C/min to 660 °C for 10 hr under 30 sccm of N2 gas. After carburization the sample was cooled under 30 sccm N2 and passivated under 30 sccm 1% O2/N2 for 2 hours. | 660 | 5 | N2 | 1 | 10 | 30
1 g of ammonium heptamolybdate tetrahydrate dissolved in 5.5 mL of DI water. Separately, 1 g of sucrose dissolved in 2 mL of DI water at 50 °C. The two solutions were then combined. The combined solution was dried at 120 °C in air for 24 hours, then crushed and sieved to 212 microns. 0.6 g of the sieved precursor was carburized at a ramp rate of 5 °C/min to 660 °C for 10 hr under 60 sccm of N2 gas. After carburization the sample was cooled under 30 sccm N2 and passivated under 30 sccm 1% O2/N2 for 2 hours. | 660 | 5 | N2 | 1 | 10 | 60
1 g of ammonium heptamolybdate tetrahydrate dissolved in 5.5 mL of DI water. Separately, 1 g of sucrose dissolved in 2 mL of DI water at 50 °C. The two solutions were then combined. The combined solution was dried at 120 °C in air for 24 hours, then crushed and sieved to 212 microns. 0.6 g of the sieved precursor was carburized at a ramp rate of 5 °C/min to 660 °C for 10 hr under 100 sccm of N2 gas. After carburization the sample was cooled under 30 sccm N2 and passivated under 30 sccm 1% O2/N2 for 2 hours. | 660 | 5 | N2 | 1 | 10 | 100
1 g of ammonium heptamolybdate tetrahydrate dissolved in 6 mL of DI water. Separately, 0.5 g of sucrose dissolved in 1.5 mL of DI water at 50 °C. The two solutions were then combined. The combined solution was dried at 120 °C in air for 24 hours, then crushed and sieved to 212 microns. 0.6 g of the sieved precursor was carburized at a ramp rate of 5 °C/min to 660 °C for 0.5 hr under 30 sccm of N2 gas. After carburization the sample was cooled under 30 sccm N2 and passivated under 30 sccm 1% O2/N2 for 2 hours. | 660 | 5 | N2 | 2 | 0.5 | 30
1 g of ammonium heptamolybdate tetrahydrate dissolved in 6 mL of DI water. Separately, 0.5 g of sucrose dissolved in 1.5 mL of DI water at 50 °C. The two solutions were then combined. The combined solution was dried at 120 °C in air for 24 hours, then crushed and sieved to 212 microns. 0.6 g of the sieved precursor was carburized at a ramp rate of 5 °C/min to 660 °C for 0.5 hr under 60 sccm of N2 gas. After carburization the sample was cooled under 30 sccm N2 and passivated under 30 sccm 1% O2/N2 for 2 hours. | 660 | 5 | N2 | 2 | 0.5 | 60
1 g of ammonium heptamolybdate tetrahydrate dissolved in 6 mL of DI water. Separately, 0.5 g of sucrose dissolved in 1.5 mL of DI water at 50 °C. The two solutions were then combined. The combined solution was dried at 120 °C in air for 24 hours, then crushed and sieved to 212 microns. 0.6 g of the sieved precursor was carburized at a ramp rate of 5 °C/min to 660 °C for 0.5 hr under 100 sccm of N2 gas. After carburization the sample was cooled under 30 sccm N2 and passivated under 30 sccm 1% O2/N2 for 2 hours. | 660 | 5 | N2 | 2 | 0.5 | 100
1 g of ammonium heptamolybdate tetrahydrate dissolved in 6 mL of DI water. Separately, 0.5 g of sucrose dissolved in 1.5 mL of DI water at 50 °C. The two solutions were then combined. The combined solution was dried at 120 °C in air for 24 hours, then crushed and sieved to 212 microns. 0.6 g of the sieved precursor was carburized at a ramp rate of 5 °C/min to 660 °C for 2 hr under 30 sccm of N2 gas. After carburization the sample was cooled under 30 sccm N2 and passivated under 30 sccm 1% O2/N2 for 2 hours. | 660 | 5 | N2 | 2 | 2 | 30
1 g of ammonium heptamolybdate tetrahydrate dissolved in 6 mL of DI water. Separately, 0.5 g of sucrose dissolved in 1.5 mL of DI water at 50 °C. The two solutions were then combined. The combined solution was dried at 120 °C in air for 24 hours, then crushed and sieved to 212 microns. 0.6 g of the sieved precursor was carburized at a ramp rate of 5 °C/min to 660 °C for 2 hr under 60 sccm of N2 gas. After carburization the sample was cooled under 30 sccm N2 and passivated under 30 sccm 1% O2/N2 for 2 hours. | 660 | 5 | N2 | 2 | 2 | 60
1 g of ammonium heptamolybdate tetrahydrate dissolved in 6 mL of DI water. Separately, 0.5 g of sucrose dissolved in 1.5 mL of DI water at 50 °C. The two solutions were then combined. The combined solution was dried at 120 °C in air for 24 hours, then crushed and sieved to 212 microns. 0.6 g of the sieved precursor was carburized at a ramp rate of 5 °C/min to 660 °C for 2 hr under 100 sccm of N2 gas. After carburization the sample was cooled under 30 sccm N2 and passivated under 30 sccm 1% O2/N2 for 2 hours. | 660 | 5 | N2 | 2 | 2 | 100
1 g of ammonium heptamolybdate tetrahydrate dissolved in 6 mL of DI water. Separately, 0.5 g of sucrose dissolved in 1.5 mL of DI water at 50 °C. The two solutions were then combined. The combined solution was dried at 120 °C in air for 24 hours, then crushed and sieved to 212 microns. 0.6 g of the sieved precursor was carburized at a ramp rate of 5 °C/min to 660 °C for 5 hr under 30 sccm of N2 gas. After carburization the sample was cooled under 30 sccm N2 and passivated under 30 sccm 1% O2/N2 for 2 hours. | 660 | 5 | N2 | 2 | 5 | 30
1 g of ammonium heptamolybdate tetrahydrate dissolved in 6 mL of DI water. Separately, 0.5 g of sucrose dissolved in 1.5 mL of DI water at 50 °C. The two solutions were then combined. The combined solution was dried at 120 °C in air for 24 hours, then crushed and sieved to 212 microns. 0.6 g of the sieved precursor was carburized at a ramp rate of 5 °C/min to 660 °C for 5 hr under 60 sccm of N2 gas. After carburization the sample was cooled under 30 sccm N2 and passivated under 30 sccm 1% O2/N2 for 2 hours. | 660 | 5 | N2 | 2 | 5 | 60
1 g of ammonium heptamolybdate tetrahydrate dissolved in 6 mL of DI water. Separately, 0.5 g of sucrose dissolved in 1.5 mL of DI water at 50 °C. The two solutions were then combined. The combined solution was dried at 120 °C in air for 24 hours, then crushed and sieved to 212 microns. 0.6 g of the sieved precursor was carburized at a ramp rate of 5 °C/min to 660 °C for 5 hr under 100 sccm of N2 gas. After carburization the sample was cooled under 30 sccm N2 and passivated under 30 sccm 1% O2/N2 for 2 hours. | 660 | 5 | N2 | 2 | 5 | 100
1 g of ammonium heptamolybdate tetrahydrate dissolved in 6 mL of DI water. Separately, 0.5 g of sucrose dissolved in 1.5 mL of DI water at 50 °C. The two solutions were then combined. The combined solution was dried at 120 °C in air for 24 hours, then crushed and sieved to 212 microns. 0.6 g of the sieved precursor was carburized at a ramp rate of 5 °C/min to 660 °C for 10 hr under 30 sccm of N2 gas. After carburization the sample was cooled under 30 sccm N2 and passivated under 30 sccm 1% O2/N2 for 2 hours. | 660 | 5 | N2 | 2 | 10 | 30
1 g of ammonium heptamolybdate tetrahydrate dissolved in 6 mL of DI water. Separately, 0.5 g of sucrose dissolved in 1.5 mL of DI water at 50 °C. The two solutions were then combined. The combined solution was dried at 120 °C in air for 24 hours, then crushed and sieved to 212 microns. 0.6 g of the sieved precursor was carburized at a ramp rate of 5 °C/min to 660 °C for 10 hr under 60 sccm of N2 gas. After carburization the sample was cooled under 30 sccm N2 and passivated under 30 sccm 1% O2/N2 for 2 hours. | 660 | 5 | N2 | 2 | 10 | 60
1 g of ammonium heptamolybdate tetrahydrate dissolved in 6 mL of DI water. Separately, 0.5 g of sucrose dissolved in 1.5 mL of DI water at 50 °C. The two solutions were then combined. The combined solution was dried at 120 °C in air for 24 hours, then crushed and sieved to 212 microns. 0.6 g of the sieved precursor was carburized at a ramp rate of 5 °C/min to 660 °C for 10 hr under 100 sccm of N2 gas. After carburization the sample was cooled under 30 sccm N2 and passivated under 30 sccm 1% O2/N2 for 2 hours. | 660 | 5 | N2 | 2 | 10 | 100
1 g of ammonium heptamolybdate tetrahydrate dissolved in 4 mL of DI water. Separately, 2 g of sucrose dissolved in 3.5 mL of DI water at 50 °C. The two solutions were then combined. The combined solution was dried at 120 °C in air for 24 hours, then crushed and sieved to 212 microns. 0.6 g of the sieved precursor was carburized at a ramp rate of 10 °C/min to 660 °C for 0.5 hr under 30 sccm of H2 gas. After carburization the sample was cooled under 30 sccm N2 and passivated under 30 sccm 1% O2/N2 for 2 hours. | 660 | 10 | H2 | 0.5 | 0.5 | 30
1 g of ammonium heptamolybdate tetrahydrate dissolved in 4 mL of DI water. Separately, 2 g of sucrose dissolved in 3.5 mL of DI water at 50 °C. The two solutions were then combined. The combined solution was dried at 120 °C in air for 24 hours, then crushed and sieved to 212 microns. 0.6 g of the sieved precursor was carburized at a ramp rate of 10 °C/min to 660 °C for 0.5 hr under 60 sccm of H2 gas. After carburization the sample was cooled under 30 sccm N2 and passivated under 30 sccm 1% O2/N2 for 2 hours. | 660 | 10 | H2 | 0.5 | 0.5 | 60
1 g of ammonium heptamolybdate tetrahydrate dissolved in 4 mL of DI water. Separately, 2 g of sucrose dissolved in 3.5 mL of DI water at 50 °C. The two solutions were then combined. The combined solution was dried at 120 °C in air for 24 hours, then crushed and sieved to 212 microns. 0.6 g of the sieved precursor was carburized at a ramp rate of 10 °C/min to 660 °C for 0.5 hr under 100 sccm of H2 gas. After carburization the sample was cooled under 30 sccm N2 and passivated under 30 sccm 1% O2/N2 for 2 hours. | 660 | 10 | H2 | 0.5 | 0.5 | 100
1 g of ammonium heptamolybdate tetrahydrate dissolved in 4 mL of DI water. Separately, 2 g of sucrose dissolved in 3.5 mL of DI water at 50 °C. The two solutions were then combined. The combined solution was dried at 120 °C in air for 24 hours, then crushed and sieved to 212 microns. 0.6 g of the sieved precursor was carburized at a ramp rate of 10 °C/min to 660 °C for 2 hr under 30 sccm of H2 gas. After carburization the sample was cooled under 30 sccm N2 and passivated under 30 sccm 1% O2/N2 for 2 hours. | 660 | 10 | H2 | 0.5 | 2 | 30
1 g of ammonium heptamolybdate tetrahydrate dissolved in 4 mL of DI water. Separately, 2 g of sucrose dissolved in 3.5 mL of DI water at 50 °C. The two solutions were then combined. The combined solution was dried at 120 °C in air for 24 hours, then crushed and sieved to 212 microns. 0.6 g of the sieved precursor was carburized at a ramp rate of 10 °C/min to 660 °C for 2 hr under 60 sccm of H2 gas. After carburization the sample was cooled under 30 sccm N2 and passivated under 30 sccm 1% O2/N2 for 2 hours. | 660 | 10 | H2 | 0.5 | 2 | 60
1 g of ammonium heptamolybdate tetrahydrate dissolved in 4 mL of DI water. Separately, 2 g of sucrose dissolved in 3.5 mL of DI water at 50 °C. The two solutions were then combined. The combined solution was dried at 120 °C in air for 24 hours, then crushed and sieved to 212 microns. 0.6 g of the sieved precursor was carburized at a ramp rate of 10 °C/min to 660 °C for 2 hr under 100 sccm of H2 gas. After carburization the sample was cooled under 30 sccm N2 and passivated under 30 sccm 1% O2/N2 for 2 hours. | 660 | 10 | H2 | 0.5 | 2 | 100
1 g of ammonium heptamolybdate tetrahydrate dissolved in 4 mL of DI water. Separately, 2 g of sucrose dissolved in 3.5 mL of DI water at 50 °C. The two solutions were then combined. The combined solution was dried at 120 °C in air for 24 hours, then crushed and sieved to 212 microns. 0.6 g of the sieved precursor was carburized at a ramp rate of 10 °C/min to 660 °C for 5 hr under 30 sccm of H2 gas. After carburization the sample was cooled under 30 sccm N2 and passivated under 30 sccm 1% O2/N2 for 2 hours. | 660 | 10 | H2 | 0.5 | 5 | 30
1 g of ammonium heptamolybdate tetrahydrate dissolved in 4 mL of DI water. Separately, 2 g of sucrose dissolved in 3.5 mL of DI water at 50 °C. The two solutions were then combined. The combined solution was dried at 120 °C in air for 24 hours, then crushed and sieved to 212 microns. 0.6 g of the sieved precursor was carburized at a ramp rate of 10 °C/min to 660 °C for 5 hr under 60 sccm of H2 gas. After carburization the sample was cooled under 30 sccm N2 and passivated under 30 sccm 1% O2/N2 for 2 hours. | 660 | 10 | H2 | 0.5 | 5 | 60
1 g of ammonium heptamolybdate tetrahydrate dissolved in 4 mL of DI water. Separately, 2 g of sucrose dissolved in 3.5 mL of DI water at 50 °C. The two solutions were then combined. The combined solution was dried at 120 °C in air for 24 hours, then crushed and sieved to 212 microns. 0.6 g of the sieved precursor was carburized at a ramp rate of 10 °C/min to 660 °C for 5 hr under 100 sccm of H2 gas. After carburization the sample was cooled under 30 sccm N2 and passivated under 30 sccm 1% O2/N2 for 2 hours. | 660 | 10 | H2 | 0.5 | 5 | 100
1 g of ammonium heptamolybdate tetrahydrate dissolved in 4 mL of DI water. Separately, 2 g of sucrose dissolved in 3.5 mL of DI water at 50 °C. The two solutions were then combined. The combined solution was dried at 120 °C in air for 24 hours, then crushed and sieved to 212 microns. 0.6 g of the sieved precursor was carburized at a ramp rate of 10 °C/min to 660 °C for 10 hr under 30 sccm of H2 gas. After carburization the sample was cooled under 30 sccm N2 and passivated under 30 sccm 1% O2/N2 for 2 hours. | 660 | 10 | H2 | 0.5 | 10 | 30
1 g of ammonium heptamolybdate tetrahydrate dissolved in 4 mL of DI water. Separately, 2 g of sucrose dissolved in 3.5 mL of DI water at 50 °C. The two solutions were then combined. The combined solution was dried at 120 °C in air for 24 hours, then crushed and sieved to 212 microns. 0.6 g of the sieved precursor was carburized at a ramp rate of 10 °C/min to 660 °C for 10 hr under 60 sccm of H2 gas. After carburization the sample was cooled under 30 sccm N2 and passivated under 30 sccm 1% O2/N2 for 2 hours. | 660 | 10 | H2 | 0.5 | 10 | 60
1 g of ammonium heptamolybdate tetrahydrate dissolved in 4 mL of DI water. Separately, 2 g of sucrose dissolved in 3.5 mL of DI water at 50 °C. The two solutions were then combined. The combined solution was dried at 120 °C in air for 24 hours, then crushed and sieved to 212 microns. 0.6 g of the sieved precursor was carburized at a ramp rate of 10 °C/min to 660 °C for 10 hr under 100 sccm of H2 gas. After carburization the sample was cooled under 30 sccm N2 and passivated under 30 sccm 1% O2/N2 for 2 hours. | 660 | 10 | H2 | 0.5 | 10 | 100
1 g of ammonium heptamolybdate tetrahydrate dissolved in 5.5 mL of DI water. Separately, 1 g of sucrose dissolved in 2 mL of DI water at 50 °C. The two solutions were then combined. The combined solution was dried at 120 °C in air for 24 hours, then crushed and sieved to 212 microns. 0.6 g of the sieved precursor was carburized at a ramp rate of 10 °C/min to 660 °C for 0.5 hr under 30 sccm of H2 gas. After carburization the sample was cooled under 30 sccm N2 and passivated under 30 sccm 1% O2/N2 for 2 hours. | 660 | 10 | H2 | 1 | 0.5 | 30
1 g of ammonium heptamolybdate tetrahydrate dissolved in 5.5 mL of DI water. Separately, 1 g of sucrose dissolved in 2 mL of DI water at 50 °C. The two solutions were then combined. The combined solution was dried at 120 °C in air for 24 hours, then crushed and sieved to 212 microns. 0.6 g of the sieved precursor was carburized at a ramp rate of 10 °C/min to 660 °C for 0.5 hr under 60 sccm of H2 gas. After carburization the sample was cooled under 30 sccm N2 and passivated under 30 sccm 1% O2/N2 for 2 hours. | 660 | 10 | H2 | 1 | 0.5 | 60
1 g of ammonium heptamolybdate tetrahydrate dissolved in 5.5 mL of DI water. Separately, 1 g of sucrose dissolved in 2 mL of DI water at 50 °C. The two solutions were then combined. The combined solution was dried at 120 °C in air for 24 hours, then crushed and sieved to 212 microns. 0.6 g of the sieved precursor was carburized at a ramp rate of 10 °C/min to 660 °C for 0.5 hr under 100 sccm of H2 gas. After carburization the sample was cooled under 30 sccm N2 and passivated under 30 sccm 1% O2/N2 for 2 hours. | 660 | 10 | H2 | 1 | 0.5 | 100
1 g of ammonium heptamolybdate tetrahydrate dissolved in 5.5 mL of DI water. Separately, 1 g of sucrose dissolved in 2 mL of DI water at 50 °C. The two solutions were then combined. The combined solution was dried at 120 °C in air for 24 hours, then crushed and sieved to 212 microns. 0.6 g of the sieved precursor was carburized at a ramp rate of 10 °C/min to 660 °C for 2 hr under 30 sccm of H2 gas. After carburization the sample was cooled under 30 sccm N2 and passivated under 30 sccm 1% O2/N2 for 2 hours. | 660 | 10 | H2 | 1 | 2 | 30
1 g of ammonium heptamolybdate tetrahydrate dissolved in 5.5 mL of DI water. Separately, 1 g of sucrose dissolved in 2 mL of DI water at 50 °C. The two solutions were then combined. The combined solution was dried at 120 °C in air for 24 hours, then crushed and sieved to 212 microns. 0.6 g of the sieved precursor was carburized at a ramp rate of 10 °C/min to 660 °C for 2 hr under 60 sccm of H2 gas. After carburization the sample was cooled under 30 sccm N2 and passivated under 30 sccm 1% O2/N2 for 2 hours. | 660 | 10 | H2 | 1 | 2 | 60
1 g of ammonium heptamolybdate tetrahydrate dissolved in 5.5 mL of DI water. Separately, 1 g of sucrose dissolved in 2 mL of DI water at 50 °C. The two solutions were then combined. The combined solution was dried at 120 °C in air for 24 hours, then crushed and sieved to 212 microns. 0.6 g of the sieved precursor was carburized at a ramp rate of 10 °C/min to 660 °C for 2 hr under 100 sccm of H2 gas. After carburization the sample was cooled under 30 sccm N2 and passivated under 30 sccm 1% O2/N2 for 2 hours. | 660 | 10 | H2 | 1 | 2 | 100
1 g of ammonium heptamolybdate tetrahydrate dissolved in 5.5 mL of DI water. Separately, 1 g of sucrose dissolved in 2 mL of DI water at 50 °C. The two solutions were then combined. The combined solution was dried at 120 °C in air for 24 hours, then crushed and sieved to 212 microns. 0.6 g of the sieved precursor was carburized at a ramp rate of 10 °C/min to 660 °C for 5 hr under 30 sccm of H2 gas. After carburization the sample was cooled under 30 sccm N2 and passivated under 30 sccm 1% O2/N2 for 2 hours. | 660 | 10 | H2 | 1 | 5 | 30
1 g of ammonium heptamolybdate tetrahydrate dissolved in 5.5 mL of DI water. Separately, 1 g of sucrose dissolved in 2 mL of DI water at 50 °C. The two solutions were then combined. The combined solution was dried at 120 °C in air for 24 hours, then crushed and sieved to 212 microns. 0.6 g of the sieved precursor was carburized at a ramp rate of 10 °C/min to 660 °C for 5 hr under 60 sccm of H2 gas. After carburization the sample was cooled under 30 sccm N2 and passivated under 30 sccm 1% O2/N2 for 2 hours. | 660 | 10 | H2 | 1 | 5 | 60
1 g of ammonium heptamolybdate tetrahydrate dissolved in 5.5 mL of DI water. Separately, 1 g of sucrose dissolved in 2 mL of DI water at 50 °C. The two solutions were then combined. The combined solution was dried at 120 °C in air for 24 hours, then crushed and sieved to 212 microns. 0.6 g of the sieved precursor was carburized at a ramp rate of 10 °C/min to 660 °C for 5 hr under 100 sccm of H2 gas. After carburization the sample was cooled under 30 sccm N2 and passivated under 30 sccm 1% O2/N2 for 2 hours. | 660 | 10 | H2 | 1 | 5 | 100
1 g of ammonium heptamolybdate tetrahydrate dissolved in 5.5 mL of DI water. Separately, 1 g of sucrose dissolved in 2 mL of DI water at 50 °C. The two solutions were then combined. The combined solution was dried at 120 °C in air for 24 hours, then crushed and sieved to 212 microns. 0.6 g of the sieved precursor was carburized at a ramp rate of 10 °C/min to 660 °C for 10 hr under 30 sccm of H2 gas. After carburization the sample was cooled under 30 sccm N2 and passivated under 30 sccm 1% O2/N2 for 2 hours. | 660 | 10 | H2 | 1 | 10 | 30
1 g of ammonium heptamolybdate tetrahydrate dissolved in 5.5 mL of DI water. Separately, 1 g of sucrose dissolved in 2 mL of DI water at 50 °C. The two solutions were then combined. The combined solution was dried at 120 °C in air for 24 hours, then crushed and sieved to 212 microns. 0.6 g of the sieved precursor was carburized at a ramp rate of 10 °C/min to 660 °C for 10 hr under 60 sccm of H2 gas. After carburization the sample was cooled under 30 sccm N2 and passivated under 30 sccm 1% O2/N2 for 2 hours. | 660 | 10 | H2 | 1 | 10 | 60
1 g of ammonium heptamolybdate tetrahydrate dissolved in 5.5 mL of DI water. Separately, 1 g of sucrose dissolved in 2 mL of DI water at 50 °C. The two solutions were then combined. The combined solution was dried at 120 °C in air for 24 hours, then crushed and sieved to 212 microns. 0.6 g of the sieved precursor was carburized at a ramp rate of 10 °C/min to 660 °C for 10 hr under 100 sccm of H2 gas. After carburization the sample was cooled under 30 sccm N2 and passivated under 30 sccm 1% O2/N2 for 2 hours. | 660 | 10 | H2 | 1 | 10 | 100
1 g of ammonium heptamolybdate tetrahydrate dissolved in 6 mL of DI water. Separately, 0.5 g of sucrose dissolved in 1.5 mL of DI water at 50 °C. The two solutions were then combined. The combined solution was dried at 120 °C in air for 24 hours, then crushed and sieved to 212 microns. 0.6 g of the sieved precursor was carburized at a ramp rate of 10 °C/min to 660 °C for 0.5 hr under 30 sccm of H2 gas. After carburization the sample was cooled under 30 sccm N2 and passivated under 30 sccm 1% O2/N2 for 2 hours. | 660 | 10 | H2 | 2 | 0.5 | 30
1 g of ammonium heptamolybdate tetrahydrate dissolved in 6 mL of DI water. Separately, 0.5 g of sucrose dissolved in 1.5 mL of DI water at 50 °C. The two solutions were then combined. The combined solution was dried at 120 °C in air for 24 hours, then crushed and sieved to 212 microns. 0.6 g of the sieved precursor was carburized at a ramp rate of 10 °C/min to 660 °C for 0.5 hr under 60 sccm of H2 gas. After carburization the sample was cooled under 30 sccm N2 and passivated under 30 sccm 1% O2/N2 for 2 hours. | 660 | 10 | H2 | 2 | 0.5 | 60
1 g of ammonium heptamolybdate tetrahydrate dissolved in 6 mL of DI water. Separately, 0.5 g of sucrose dissolved in 1.5 mL of DI water at 50 °C. The two solutions were then combined. The combined solution was dried at 120 °C in air for 24 hours, then crushed and sieved to 212 microns. 0.6 g of the sieved precursor was carburized at a ramp rate of 10 °C/min to 660 °C for 0.5 hr under 100 sccm of H2 gas. After carburization the sample was cooled under 30 sccm N2 and passivated under 30 sccm 1% O2/N2 for 2 hours. | 660 | 10 | H2 | 2 | 0.5 | 100
1 g of ammonium heptamolybdate tetrahydrate dissolved in 6 mL of DI water. Separately, 0.5 g of sucrose dissolved in 1.5 mL of DI water at 50 °C. The two solutions were then combined. The combined solution was dried at 120 °C in air for 24 hours, then crushed and sieved to 212 microns. 0.6 g of the sieved precursor was carburized at a ramp rate of 10 °C/min to 660 °C for 2 hr under 30 sccm of H2 gas. After carburization the sample was cooled under 30 sccm N2 and passivated under 30 sccm 1% O2/N2 for 2 hours. | 660 | 10 | H2 | 2 | 2 | 30
1 g of ammonium heptamolybdate tetrahydrate dissolved in 6 mL of DI water. Separately, 0.5 g of sucrose dissolved in 1.5 mL of DI water at 50 °C. The two solutions were then combined. The combined solution was dried at 120 °C in air for 24 hours, then crushed and sieved to 212 microns. 0.6 g of the sieved precursor was carburized at a ramp rate of 10 °C/min to 660 °C for 2 hr under 60 sccm of H2 gas. After carburization the sample was cooled under 30 sccm N2 and passivated under 30 sccm 1% O2/N2 for 2 hours. | 660 | 10 | H2 | 2 | 2 | 60
1 g of ammonium heptamolybdate tetrahydrate dissolved in 6 mL of DI water. Separately, 0.5 g of sucrose dissolved in 1.5 mL of DI water at 50 °C. The two solutions were then combined. The combined solution was dried at 120 °C in air for 24 hours, then crushed and sieved to 212 microns. 0.6 g of the sieved precursor was carburized at a ramp rate of 10 °C/min to 660 °C for 2 hr under 100 sccm of H2 gas. After carburization the sample was cooled under 30 sccm N2 and passivated under 30 sccm 1% O2/N2 for 2 hours. | 660 | 10 | H2 | 2 | 2 | 100
1 g of ammonium heptamolybdate tetrahydrate dissolved in 6 mL of DI water. Separately, 0.5 g of sucrose dissolved in 1.5 mL of DI water at 50 °C. The two solutions were then combined. The combined solution was dried at 120 °C in air for 24 hours, then crushed and sieved to 212 microns. 0.6 g of the sieved precursor was carburized at a ramp rate of 10 °C/min to 660 °C for 5 hr under 30 sccm of H2 gas. After carburization the sample was cooled under 30 sccm N2 and passivated under 30 sccm 1% O2/N2 for 2 hours. | 660 | 10 | H2 | 2 | 5 | 30
1 g of ammonium heptamolybdate tetrahydrate dissolved in 6 mL of DI water. Separately, 0.5 g of sucrose dissolved in 1.5 mL of DI water at 50 °C. The two solutions were then combined. The combined solution was dried at 120 °C in air for 24 hours, then crushed and sieved to 212 microns. 0.6 g of the sieved precursor was carburized at a ramp rate of 10 °C/min to 660 °C for 5 hr under 60 sccm of H2 gas. After carburization the sample was cooled under 30 sccm N2 and passivated under 30 sccm 1% O2/N2 for 2 hours. | 660 | 10 | H2 | 2 | 5 | 60
1 g of ammonium heptamolybdate tetrahydrate dissolved in 6 mL of DI water. Separately, 0.5 g of sucrose dissolved in 1.5 mL of DI water at 50 °C. The two solutions were then combined. The combined solution was dried at 120 °C in air for 24 hours, then crushed and sieved to 212 microns. 0.6 g of the sieved precursor was carburized at a ramp rate of 10 °C/min to 660 °C for 5 hr under 100 sccm of H2 gas. After carburization the sample was cooled under 30 sccm N2 and passivated under 30 sccm 1% O2/N2 for 2 hours. | 660 | 10 | H2 | 2 | 5 | 100
1 g of ammonium heptamolybdate tetrahydrate dissolved in 6 mL of DI water. Separately, 0.5 g of sucrose dissolved in 1.5 mL of DI water at 50 °C. The two solutions were then combined. The combined solution was dried at 120 °C in air for 24 hours, then crushed and sieved to 212 microns. 0.6 g of the sieved precursor was carburized at a ramp rate of 10 °C/min to 660 °C for 10 hr under 30 sccm of H2 gas. After carburization the sample was cooled under 30 sccm N2 and passivated under 30 sccm 1% O2/N2 for 2 hours. | 660 | 10 | H2 | 2 | 10 | 30
1 g of ammonium heptamolybdate tetrahydrate dissolved in 6 mL of DI water. Separately, 0.5 g of sucrose dissolved in 1.5 mL of DI water at 50 °C. The two solutions were then combined. The combined solution was dried at 120 °C in air for 24 hours, then crushed and sieved to 212 microns. 0.6 g of the sieved precursor was carburized at a ramp rate of 10 °C/min to 660 °C for 10 hr under 60 sccm of H2 gas. After carburization the sample was cooled under 30 sccm N2 and passivated under 30 sccm 1% O2/N2 for 2 hours. | 660 | 10 | H2 | 2 | 10 | 60
1 g of ammonium heptamolybdate tetrahydrate dissolved in 6 mL of DI water. Separately, 0.5 g of sucrose dissolved in 1.5 mL of DI water at 50 °C. The two solutions were then combined. The combined solution was dried at 120 °C in air for 24 hours, then crushed and sieved to 212 microns. 0.6 g of the sieved precursor was carburized at a ramp rate of 10 °C/min to 660 °C for 10 hr under 100 sccm of H2 gas. After carburization the sample was cooled under 30 sccm N2 and passivated under 30 sccm 1% O2/N2 for 2 hours. | 660 | 10 | H2 | 2 | 10 | 100
1 g of ammonium heptamolybdate tetrahydrate dissolved in 4 mL of DI water. Separately, 2 g of sucrose dissolved in 3.5 mL of DI water at 50 °C. The two solutions were then combined. The combined solution was dried at 120 °C in air for 24 hours, then crushed and sieved to 212 microns. 0.6 g of the sieved precursor was carburized at a ramp rate of 10 °C/min to 660 °C for 0.5 hr under 30 sccm of N2 gas. After carburization the sample was cooled under 30 sccm N2 and passivated under 30 sccm 1% O2/N2 for 2 hours. | 660 | 10 | N2 | 0.5 | 0.5 | 30
1 g of ammonium heptamolybdate tetrahydrate dissolved in 4 mL of DI water. Separately, 2 g of sucrose dissolved in 3.5 mL of DI water at 50 °C. The two solutions were then combined. The combined solution was dried at 120 °C in air for 24 hours, then crushed and sieved to 212 microns. 0.6 g of the sieved precursor was carburized at a ramp rate of 10 °C/min to 660 °C for 0.5 hr under 60 sccm of N2 gas. After carburization the sample was cooled under 30 sccm N2 and passivated under 30 sccm 1% O2/N2 for 2 hours. | 660 | 10 | N2 | 0.5 | 0.5 | 60
1 g of ammonium heptamolybdate tetrahydrate dissolved in 4 mL of DI water. Separately, 2 g of sucrose dissolved in 3.5 mL of DI water at 50 °C. The two solutions were then combined. The combined solution was dried at 120 °C in air for 24 hours, then crushed and sieved to 212 microns. 0.6 g of the sieved precursor was carburized at a ramp rate of 10 °C/min to 660 °C for 0.5 hr under 100 sccm of N2 gas. After carburization the sample was cooled under 30 sccm N2 and passivated under 30 sccm 1% O2/N2 for 2 hours. | 660 | 10 | N2 | 0.5 | 0.5 | 100
1 g of ammonium heptamolybdate tetrahydrate dissolved in 4 mL of DI water. Separately, 2 g of sucrose dissolved in 3.5 mL of DI water at 50 °C. The two solutions were then combined. The combined solution was dried at 120 °C in air for 24 hours, then crushed and sieved to 212 microns. 0.6 g of the sieved precursor was carburized at a ramp rate of 10 °C/min to 660 °C for 2 hr under 30 sccm of N2 gas. After carburization the sample was cooled under 30 sccm N2 and passivated under 30 sccm 1% O2/N2 for 2 hours. | 660 | 10 | N2 | 0.5 | 2 | 30
1 g of ammonium heptamolybdate tetrahydrate dissolved in 4 mL of DI water. Separately, 2 g of sucrose dissolved in 3.5 mL of DI water at 50 °C. The two solutions were then combined. The combined solution was dried at 120 °C in air for 24 hours, then crushed and sieved to 212 microns. 0.6 g of the sieved precursor was carburized at a ramp rate of 10 °C/min to 660 °C for 2 hr under 60 sccm of N2 gas. After carburization the sample was cooled under 30 sccm N2 and passivated under 30 sccm 1% O2/N2 for 2 hours. | 660 | 10 | N2 | 0.5 | 2 | 60
1 g of ammonium heptamolybdate tetrahydrate dissolved in 4 mL of DI water. Separately, 2 g of sucrose dissolved in 3.5 mL of DI water at 50 °C. The two solutions were then combined. The combined solution was dried at 120 °C in air for 24 hours, then crushed and sieved to 212 microns. 0.6 g of the sieved precursor was carburized at a ramp rate of 10 °C/min to 660 °C for 2 hr under 100 sccm of N2 gas. After carburization the sample was cooled under 30 sccm N2 and passivated under 30 sccm 1% O2/N2 for 2 hours. | 660 | 10 | N2 | 0.5 | 2 | 100
1 g of ammonium heptamolybdate tetrahydrate dissolved in 4 mL of DI water. Separately, 2 g of sucrose dissolved in 3.5 mL of DI water at 50 °C. The two solutions were then combined. The combined solution was dried at 120 °C in air for 24 hours, then crushed and sieved to 212 microns. 0.6 g of the sieved precursor was carburized at a ramp rate of 10 °C/min to 660 °C for 5 hr under 30 sccm of N2 gas. After carburization the sample was cooled under 30 sccm N2 and passivated under 30 sccm 1% O2/N2 for 2 hours. | 660 | 10 | N2 | 0.5 | 5 | 30
1 g of ammonium heptamolybdate tetrahydrate dissolved in 4 mL of DI water. Separately, 2 g of sucrose dissolved in 3.5 mL of DI water at 50 °C. The two solutions were then combined. The combined solution was dried at 120 °C in air for 24 hours, then crushed and sieved to 212 microns. 0.6 g of the sieved precursor was carburized at a ramp rate of 10 °C/min to 660 °C for 5 hr under 60 sccm of N2 gas. After carburization the sample was cooled under 30 sccm N2 and passivated under 30 sccm 1% O2/N2 for 2 hours. | 660 | 10 | N2 | 0.5 | 5 | 60
1 g of ammonium heptamolybdate tetrahydrate dissolved in 4 mL of DI water. Separately, 2 g of sucrose dissolved in 3.5 mL of DI water at 50 °C. The two solutions were then combined. The combined solution was dried at 120 °C in air for 24 hours, then crushed and sieved to 212 microns. 0.6 g of the sieved precursor was carburized at a ramp rate of 10 °C/min to 660 °C for 5 hr under 100 sccm of N2 gas. After carburization the sample was cooled under 30 sccm N2 and passivated under 30 sccm 1% O2/N2 for 2 hours. | 660 | 10 | N2 | 0.5 | 5 | 100
1 g of ammonium heptamolybdate tetrahydrate dissolved in 4 mL of DI water. Separately, 2 g of sucrose dissolved in 3.5 mL of DI water at 50 °C. The two solutions were then combined. The combined solution was dried at 120 °C in air for 24 hours, then crushed and sieved to 212 microns. 0.6 g of the sieved precursor was carburized at a ramp rate of 10 °C/min to 660 °C for 10 hr under 30 sccm of N2 gas. After carburization the sample was cooled under 30 sccm N2 and passivated under 30 sccm 1% O2/N2 for 2 hours. | 660 | 10 | N2 | 0.5 | 10 | 30
1 g of ammonium heptamolybdate tetrahydrate dissolved in 4 mL of DI water. Separately, 2 g of sucrose dissolved in 3.5 mL of DI water at 50 °C. The two solutions were then combined. The combined solution was dried at 120 °C in air for 24 hours, then crushed and sieved to 212 microns. 0.6 g of the sieved precursor was carburized at a ramp rate of 10 °C/min to 660 °C for 10 hr under 60 sccm of N2 gas. After carburization the sample was cooled under 30 sccm N2 and passivated under 30 sccm 1% O2/N2 for 2 hours. | 660 | 10 | N2 | 0.5 | 10 | 60
1 g of ammonium heptamolybdate tetrahydrate dissolved in 4 mL of DI water. Separately, 2 g of sucrose dissolved in 3.5 mL of DI water at 50 °C. The two solutions were then combined. The combined solution was dried at 120 °C in air for 24 hours, then crushed and sieved to 212 microns. 0.6 g of the sieved precursor was carburized at a ramp rate of 10 °C/min to 660 °C for 10 hr under 100 sccm of N2 gas. After carburization the sample was cooled under 30 sccm N2 and passivated under 30 sccm 1% O2/N2 for 2 hours. | 660 | 10 | N2 | 0.5 | 10 | 100
1 g of ammonium heptamolybdate tetrahydrate dissolved in 5.5 mL of DI water. Separately, 1 g of sucrose dissolved in 2 mL of DI water at 50 °C. The two solutions were then combined. The combined solution was dried at 120 °C in air for 24 hours, then crushed and sieved to 212 microns. 0.6 g of the sieved precursor was carburized at a ramp rate of 10 °C/min to 660 °C for 0.5 hr under 30 sccm of N2 gas. After carburization the sample was cooled under 30 sccm N2 and passivated under 30 sccm 1% O2/N2 for 2 hours. | 660 | 10 | N2 | 1 | 0.5 | 30
1 g of ammonium heptamolybdate tetrahydrate dissolved in 5.5 mL of DI water. Separately, 1 g of sucrose dissolved in 2 mL of DI water at 50 °C. The two solutions were then combined. The combined solution was dried at 120 °C in air for 24 hours, then crushed and sieved to 212 microns. 0.6 g of the sieved precursor was carburized at a ramp rate of 10 °C/min to 660 °C for 0.5 hr under 60 sccm of N2 gas. After carburization the sample was cooled under 30 sccm N2 and passivated under 30 sccm 1% O2/N2 for 2 hours. | 660 | 10 | N2 | 1 | 0.5 | 60
1 g of ammonium heptamolybdate tetrahydrate dissolved in 5.5 mL of DI water. Separately, 1 g of sucrose dissolved in 2 mL of DI water at 50 °C. The two solutions were then combined. The combined solution was dried at 120 °C in air for 24 hours, then crushed and sieved to 212 microns. 0.6 g of the sieved precursor was carburized at a ramp rate of 10 °C/min to 660 °C for 0.5 hr under 100 sccm of N2 gas. After carburization the sample was cooled under 30 sccm N2 and passivated under 30 sccm 1% O2/N2 for 2 hours. | 660 | 10 | N2 | 1 | 0.5 | 100
1 g of ammonium heptamolybdate tetrahydrate dissolved in 5.5 mL of DI water. Separately, 1 g of sucrose dissolved in 2 mL of DI water at 50 °C. The two solutions were then combined. The combined solution was dried at 120 °C in air for 24 hours, then crushed and sieved to 212 microns. 0.6 g of the sieved precursor was carburized at a ramp rate of 10 °C/min to 660 °C for 2 hr under 30 sccm of N2 gas. After carburization the sample was cooled under 30 sccm N2 and passivated under 30 sccm 1% O2/N2 for 2 hours. | 660 | 10 | N2 | 1 | 2 | 30
1 g of ammonium heptamolybdate tetrahydrate dissolved in 5.5 mL of DI water. Separately, 1 g of sucrose dissolved in 2 mL of DI water at 50 °C. The two solutions were then combined. The combined solution was dried at 120 °C in air for 24 hours, then crushed and sieved to 212 microns. 0.6 g of the sieved precursor was carburized at a ramp rate of 10 °C/min to 660 °C for 2 hr under 60 sccm of N2 gas. After carburization the sample was cooled under 30 sccm N2 and passivated under 30 sccm 1% O2/N2 for 2 hours. | 660 | 10 | N2 | 1 | 2 | 60
1 g of ammonium heptamolybdate tetrahydrate dissolved in 5.5 mL of DI water. Separately, 1 g of sucrose dissolved in 2 mL of DI water at 50 °C. The two solutions were then combined. The combined solution was dried at 120 °C in air for 24 hours, then crushed and sieved to 212 microns. 0.6 g of the sieved precursor was carburized at a ramp rate of 10 °C/min to 660 °C for 2 hr under 100 sccm of N2 gas. After carburization the sample was cooled under 30 sccm N2 and passivated under 30 sccm 1% O2/N2 for 2 hours. | 660 | 10 | N2 | 1 | 2 | 100
1 g of ammonium heptamolybdate tetrahydrate dissolved in 5.5 mL of DI water. Separately, 1 g of sucrose dissolved in 2 mL of DI water at 50 °C. The two solutions were then combined. The combined solution was dried at 120 °C in air for 24 hours, then crushed and sieved to 212 microns. 0.6 g of the sieved precursor was carburized at a ramp rate of 10 °C/min to 660 °C for 5 hr under 30 sccm of N2 gas. After carburization the sample was cooled under 30 sccm N2 and passivated under 30 sccm 1% O2/N2 for 2 hours. | 660 | 10 | N2 | 1 | 5 | 30
1 g of ammonium heptamolybdate tetrahydrate dissolved in 5.5 mL of DI water. Separately, 1 g of sucrose dissolved in 2 mL of DI water at 50 °C. The two solutions were then combined. The combined solution was dried at 120 °C in air for 24 hours, then crushed and sieved to 212 microns. 0.6 g of the sieved precursor was carburized at a ramp rate of 10 °C/min to 660 °C for 5 hr under 60 sccm of N2 gas. After carburization the sample was cooled under 30 sccm N2 and passivated under 30 sccm 1% O2/N2 for 2 hours. | 660 | 10 | N2 | 1 | 5 | 60
1 g of ammonium heptamolybdate tetrahydrate dissolved in 5.5 mL of DI water. Separately, 1 g of sucrose dissolved in 2 mL of DI water at 50 °C. The two solutions were then combined. The combined solution was dried at 120 °C in air for 24 hours, then crushed and sieved to 212 microns. 0.6 g of the sieved precursor was carburized at a ramp rate of 10 °C/min to 660 °C for 5 hr under 100 sccm of N2 gas. After carburization the sample was cooled under 30 sccm N2 and passivated under 30 sccm 1% O2/N2 for 2 hours. | 660 | 10 | N2 | 1 | 5 | 100
1 g of ammonium heptamolybdate tetrahydrate dissolved in 5.5 mL of DI water. Separately, 1 g of sucrose dissolved in 2 mL of DI water at 50 °C. The two solutions were then combined. The combined solution was dried at 120 °C in air for 24 hours, then crushed and sieved to 212 microns. 0.6 g of the sieved precursor was carburized at a ramp rate of 10 °C/min to 660 °C for 10 hr under 30 sccm of N2 gas. After carburization the sample was cooled under 30 sccm N2 and passivated under 30 sccm 1% O2/N2 for 2 hours. | 660 | 10 | N2 | 1 | 10 | 30
1 g of ammonium heptamolybdate tetrahydrate dissolved in 5.5 mL of DI water. Separately, 1 g of sucrose dissolved in 2 mL of DI water at 50 °C. The two solutions were then combined. The combined solution was dried at 120 °C in air for 24 hours, then crushed and sieved to 212 microns. 0.6 g of the sieved precursor was carburized at a ramp rate of 10 °C/min to 660 °C for 10 hr under 60 sccm of N2 gas. After carburization the sample was cooled under 30 sccm N2 and passivated under 30 sccm 1% O2/N2 for 2 hours. | 660 | 10 | N2 | 1 | 10 | 60
1 g of ammonium heptamolybdate tetrahydrate dissolved in 5.5 mL of DI water. Separately, 1 g of sucrose dissolved in 2 mL of DI water at 50 °C. The two solutions were then combined. The combined solution was dried at 120 °C in air for 24 hours, then crushed and sieved to 212 microns. 0.6 g of the sieved precursor was carburized at a ramp rate of 10 °C/min to 660 °C for 10 hr under 100 sccm of N2 gas. After carburization the sample was cooled under 30 sccm N2 and passivated under 30 sccm 1% O2/N2 for 2 hours. | 660 | 10 | N2 | 1 | 10 | 100
1 g of ammonium heptamolybdate tetrahydrate dissolved in 6 mL of DI water. Separately, 0.5 g of sucrose dissolved in 1.5 mL of DI water at 50 °C. The two solutions were then combined. The combined solution was dried at 120 °C in air for 24 hours, then crushed and sieved to 212 microns. 0.6 g of the sieved precursor was carburized at a ramp rate of 10 °C/min to 660 °C for 0.5 hr under 30 sccm of N2 gas. After carburization the sample was cooled under 30 sccm N2 and passivated under 30 sccm 1% O2/N2 for 2 hours. | 660 | 10 | N2 | 2 | 0.5 | 30
1 g of ammonium heptamolybdate tetrahydrate dissolved in 6 mL of DI water. Separately, 0.5 g of sucrose dissolved in 1.5 mL of DI water at 50 °C. The two solutions were then combined. The combined solution was dried at 120 °C in air for 24 hours, then crushed and sieved to 212 microns. 0.6 g of the sieved precursor was carburized at a ramp rate of 10 °C/min to 660 °C for 0.5 hr under 60 sccm of N2 gas. After carburization the sample was cooled under 30 sccm N2 and passivated under 30 sccm 1% O2/N2 for 2 hours. | 660 | 10 | N2 | 2 | 0.5 | 60
1 g of ammonium heptamolybdate tetrahydrate dissolved in 6 mL of DI water. Separately, 0.5 g of sucrose dissolved in 1.5 mL of DI water at 50 °C. The two solutions were then combined. The combined solution was dried at 120 °C in air for 24 hours, then crushed and sieved to 212 microns. 0.6 g of the sieved precursor was carburized at a ramp rate of 10 °C/min to 660 °C for 0.5 hr under 100 sccm of N2 gas. After carburization the sample was cooled under 30 sccm N2 and passivated under 30 sccm 1% O2/N2 for 2 hours. | 660 | 10 | N2 | 2 | 0.5 | 100
1 g of ammonium heptamolybdate tetrahydrate dissolved in 6 mL of DI water. Separately, 0.5 g of sucrose dissolved in 1.5 mL of DI water at 50 °C. The two solutions were then combined. The combined solution was dried at 120 °C in air for 24 hours, then crushed and sieved to 212 microns. 0.6 g of the sieved precursor was carburized at a ramp rate of 10 °C/min to 660 °C for 2 hr under 30 sccm of N2 gas. After carburization the sample was cooled under 30 sccm N2 and passivated under 30 sccm 1% O2/N2 for 2 hours. | 660 | 10 | N2 | 2 | 2 | 30
1 g of ammonium heptamolybdate tetrahydrate dissolved in 6 mL of DI water. Separately, 0.5 g of sucrose dissolved in 1.5 mL of DI water at 50 °C. The two solutions were then combined. The combined solution was dried at 120 °C in air for 24 hours, then crushed and sieved to 212 microns. 0.6 g of the sieved precursor was carburized at a ramp rate of 10 °C/min to 660 °C for 2 hr under 60 sccm of N2 gas. After carburization the sample was cooled under 30 sccm N2 and passivated under 30 sccm 1% O2/N2 for 2 hours. | 660 | 10 | N2 | 2 | 2 | 60
1 g of ammonium heptamolybdate tetrahydrate dissolved in 6 mL of DI water. Separately, 0.5 g of sucrose dissolved in 1.5 mL of DI water at 50 °C. The two solutions were then combined. The combined solution was dried at 120 °C in air for 24 hours, then crushed and sieved to 212 microns. 0.6 g of the sieved precursor was carburized at a ramp rate of 10 °C/min to 660 °C for 2 hr under 100 sccm of N2 gas. After carburization the sample was cooled under 30 sccm N2 and passivated under 30 sccm 1% O2/N2 for 2 hours. | 660 | 10 | N2 | 2 | 2 | 100
1 g of ammonium heptamolybdate tetrahydrate dissolved in 6 mL of DI water. Separately, 0.5 g of sucrose dissolved in 1.5 mL of DI water at 50 °C. The two solutions were then combined. The combined solution was dried at 120 °C in air for 24 hours, then crushed and sieved to 212 microns. 0.6 g of the sieved precursor was carburized at a ramp rate of 10 °C/min to 660 °C for 5 hr under 30 sccm of N2 gas. After carburization the sample was cooled under 30 sccm N2 and passivated under 30 sccm 1% O2/N2 for 2 hours. | 660 | 10 | N2 | 2 | 5 | 30
1 g of ammonium heptamolybdate tetrahydrate dissolved in 6 mL of DI water. Separately, 0.5 g of sucrose dissolved in 1.5 mL of DI water at 50 °C. The two solutions were then combined. The combined solution was dried at 120 °C in air for 24 hours, then crushed and sieved to 212 microns. 0.6 g of the sieved precursor was carburized at a ramp rate of 10 °C/min to 660 °C for 5 hr under 60 sccm of N2 gas. After carburization the sample was cooled under 30 sccm N2 and passivated under 30 sccm 1% O2/N2 for 2 hours. | 660 | 10 | N2 | 2 | 5 | 60
1 g of ammonium heptamolybdate tetrahydrate dissolved in 6 mL of DI water. Separately, 0.5 g of sucrose dissolved in 1.5 mL of DI water at 50 °C. The two solutions were then combined. The combined solution was dried at 120 °C in air for 24 hours, then crushed and sieved to 212 microns. 0.6 g of the sieved precursor was carburized at a ramp rate of 10 °C/min to 660 °C for 5 hr under 100 sccm of N2 gas. After carburization the sample was cooled under 30 sccm N2 and passivated under 30 sccm 1% O2/N2 for 2 hours. | 660 | 10 | N2 | 2 | 5 | 100
1 g of ammonium heptamolybdate tetrahydrate dissolved in 6 mL of DI water. Separately, 0.5 g of sucrose dissolved in 1.5 mL of DI water at 50 °C. The two solutions were then combined. The combined solution was dried at 120 °C in air for 24 hours, then crushed and sieved to 212 microns. 0.6 g of the sieved precursor was carburized at a ramp rate of 10 °C/min to 660 °C for 10 hr under 30 sccm of N2 gas. After carburization the sample was cooled under 30 sccm N2 and passivated under 30 sccm 1% O2/N2 for 2 hours. | 660 | 10 | N2 | 2 | 10 | 30
1 g of ammonium heptamolybdate tetrahydrate dissolved in 6 mL of DI water. Separately, 0.5 g of sucrose dissolved in 1.5 mL of DI water at 50 °C. The two solutions were then combined. The combined solution was dried at 120 °C in air for 24 hours, then crushed and sieved to 212 microns. 0.6 g of the sieved precursor was carburized at a ramp rate of 10 °C/min to 660 °C for 10 hr under 60 sccm of N2 gas. After carburization the sample was cooled under 30 sccm N2 and passivated under 30 sccm 1% O2/N2 for 2 hours. | 660 | 10 | N2 | 2 | 10 | 60
1 g of ammonium heptamolybdate tetrahydrate dissolved in 6 mL of DI water. Separately, 0.5 g of sucrose dissolved in 1.5 mL of DI water at 50 °C. The two solutions were then combined. The combined solution was dried at 120 °C in air for 24 hours, then crushed and sieved to 212 microns. 0.6 g of the sieved precursor was carburized at a ramp rate of 10 °C/min to 660 °C for 10 hr under 100 sccm of N2 gas. After carburization the sample was cooled under 30 sccm N2 and passivated under 30 sccm 1% O2/N2 for 2 hours. | 660 | 10 | N2 | 2 | 10 | 100
1 g of ammonium heptamolybdate tetrahydrate dissolved in 4 mL of DI water. Separately, 2 g of sucrose dissolved in 3.5 mL of DI water at 50 °C. The two solutions were then combined. The combined solution was dried at 120 °C in air for 24 hours, then crushed and sieved to 212 microns. 0.6 g of the sieved precursor was carburized at a ramp rate of 15 °C/min to 660 °C for 0.5 hr under 30 sccm of H2 gas. After carburization the sample was cooled under 30 sccm N2 and passivated under 30 sccm 1% O2/N2 for 2 hours. | 660 | 15 | H2 | 0.5 | 0.5 | 30
1 g of ammonium heptamolybdate tetrahydrate dissolved in 4 mL of DI water. Separately, 2 g of sucrose dissolved in 3.5 mL of DI water at 50 °C. The two solutions were then combined. The combined solution was dried at 120 °C in air for 24 hours, then crushed and sieved to 212 microns. 0.6 g of the sieved precursor was carburized at a ramp rate of 15 °C/min to 660 °C for 0.5 hr under 60 sccm of H2 gas. After carburization the sample was cooled under 30 sccm N2 and passivated under 30 sccm 1% O2/N2 for 2 hours. | 660 | 15 | H2 | 0.5 | 0.5 | 60
1 g of ammonium heptamolybdate tetrahydrate dissolved in 4 mL of DI water. Separately, 2 g of sucrose dissolved in 3.5 mL of DI water at 50 °C. The two solutions were then combined. The combined solution was dried at 120 °C in air for 24 hours, then crushed and sieved to 212 microns. 0.6 g of the sieved precursor was carburized at a ramp rate of 15 °C/min to 660 °C for 0.5 hr under 100 sccm of H2 gas. After carburization the sample was cooled under 30 sccm N2 and passivated under 30 sccm 1% O2/N2 for 2 hours. | 660 | 15 | H2 | 0.5 | 0.5 | 100
1 g of ammonium heptamolybdate tetrahydrate dissolved in 4 mL of DI water. Separately, 2 g of sucrose dissolved in 3.5 mL of DI water at 50 °C. The two solutions were then combined. The combined solution was dried at 120 °C in air for 24 hours, then crushed and sieved to 212 microns. 0.6 g of the sieved precursor was carburized at a ramp rate of 15 °C/min to 660 °C for 2 hr under 30 sccm of H2 gas. After carburization the sample was cooled under 30 sccm N2 and passivated under 30 sccm 1% O2/N2 for 2 hours. | 660 | 15 | H2 | 0.5 | 2 | 30
1 g of ammonium heptamolybdate tetrahydrate dissolved in 4 mL of DI water. Separately, 2 g of sucrose dissolved in 3.5 mL of DI water at 50 °C. The two solutions were then combined. The combined solution was dried at 120 °C in air for 24 hours, then crushed and sieved to 212 microns. 0.6 g of the sieved precursor was carburized at a ramp rate of 15 °C/min to 660 °C for 2 hr under 60 sccm of H2 gas. After carburization the sample was cooled under 30 sccm N2 and passivated under 30 sccm 1% O2/N2 for 2 hours. | 660 | 15 | H2 | 0.5 | 2 | 60
1 g of ammonium heptamolybdate tetrahydrate dissolved in 4 mL of DI water. Separately, 2 g of sucrose dissolved in 3.5 mL of DI water at 50 °C. The two solutions were then combined. The combined solution was dried at 120 °C in air for 24 hours, then crushed and sieved to 212 microns. 0.6 g of the sieved precursor was carburized at a ramp rate of 15 °C/min to 660 °C for 2 hr under 100 sccm of H2 gas. After carburization the sample was cooled under 30 sccm N2 and passivated under 30 sccm 1% O2/N2 for 2 hours. | 660 | 15 | H2 | 0.5 | 2 | 100
1 g of ammonium heptamolybdate tetrahydrate dissolved in 4 mL of DI water. Separately, 2 g of sucrose dissolved in 3.5 mL of DI water at 50 °C. The two solutions were then combined. The combined solution was dried at 120 °C in air for 24 hours, then crushed and sieved to 212 microns. 0.6 g of the sieved precursor was carburized at a ramp rate of 15 °C/min to 660 °C for 5 hr under 30 sccm of H2 gas. After carburization the sample was cooled under 30 sccm N2 and passivated under 30 sccm 1% O2/N2 for 2 hours. | 660 | 15 | H2 | 0.5 | 5 | 30
1 g of ammonium heptamolybdate tetrahydrate dissolved in 4 mL of DI water. Separately, 2 g of sucrose dissolved in 3.5 mL of DI water at 50 °C. The two solutions were then combined. The combined solution was dried at 120 °C in air for 24 hours, then crushed and sieved to 212 microns. 0.6 g of the sieved precursor was carburized at a ramp rate of 15 °C/min to 660 °C for 5 hr under 60 sccm of H2 gas. After carburization the sample was cooled under 30 sccm N2 and passivated under 30 sccm 1% O2/N2 for 2 hours. | 660 | 15 | H2 | 0.5 | 5 | 60
1 g of ammonium heptamolybdate tetrahydrate dissolved in 4 mL of DI water. Separately, 2 g of sucrose dissolved in 3.5 mL of DI water at 50 °C. The two solutions were then combined. The combined solution was dried at 120 °C in air for 24 hours, then crushed and sieved to 212 microns. 0.6 g of the sieved precursor was carburized at a ramp rate of 15 °C/min to 660 °C for 5 hr under 100 sccm of H2 gas. After carburization the sample was cooled under 30 sccm N2 and passivated under 30 sccm 1% O2/N2 for 2 hours. | 660 | 15 | H2 | 0.5 | 5 | 100
1 g of ammonium heptamolybdate tetrahydrate dissolved in 4 mL of DI water. Separately, 2 g of sucrose dissolved in 3.5 mL of DI water at 50 °C. The two solutions were then combined. The combined solution was dried at 120 °C in air for 24 hours, then crushed and sieved to 212 microns. 0.6 g of the sieved precursor was carburized at a ramp rate of 15 °C/min to 660 °C for 10 hr under 30 sccm of H2 gas. After carburization the sample was cooled under 30 sccm N2 and passivated under 30 sccm 1% O2/N2 for 2 hours. | 660 | 15 | H2 | 0.5 | 10 | 30
1 g of ammonium heptamolybdate tetrahydrate dissolved in 4 mL of DI water. Separately, 2 g of sucrose dissolved in 3.5 mL of DI water at 50 °C. The two solutions were then combined. The combined solution was dried at 120 °C in air for 24 hours, then crushed and sieved to 212 microns. 0.6 g of the sieved precursor was carburized at a ramp rate of 15 °C/min to 660 °C for 10 hr under 60 sccm of H2 gas. After carburization the sample was cooled under 30 sccm N2 and passivated under 30 sccm 1% O2/N2 for 2 hours. | 660 | 15 | H2 | 0.5 | 10 | 60
1 g of ammonium heptamolybdate tetrahydrate dissolved in 4 mL of DI water. Separately, 2 g of sucrose dissolved in 3.5 mL of DI water at 50 °C. The two solutions were then combined. The combined solution was dried at 120 °C in air for 24 hours, then crushed and sieved to 212 microns. 0.6 g of the sieved precursor was carburized at a ramp rate of 15 °C/min to 660 °C for 10 hr under 100 sccm of H2 gas. After carburization the sample was cooled under 30 sccm N2 and passivated under 30 sccm 1% O2/N2 for 2 hours. | 660 | 15 | H2 | 0.5 | 10 | 100
1 g of ammonium heptamolybdate tetrahydrate dissolved in 5.5 mL of DI water. Separately, 1 g of sucrose dissolved in 2 mL of DI water at 50 °C. The two solutions were then combined. The combined solution was dried at 120 °C in air for 24 hours, then crushed and sieved to 212 microns. 0.6 g of the sieved precursor was carburized at a ramp rate of 15 °C/min to 660 °C for 0.5 hr under 30 sccm of H2 gas. After carburization the sample was cooled under 30 sccm N2 and passivated under 30 sccm 1% O2/N2 for 2 hours. | 660 | 15 | H2 | 1 | 0.5 | 30
1 g of ammonium heptamolybdate tetrahydrate dissolved in 5.5 mL of DI water. Separately, 1 g of sucrose dissolved in 2 mL of DI water at 50 °C. The two solutions were then combined. The combined solution was dried at 120 °C in air for 24 hours, then crushed and sieved to 212 microns. 0.6 g of the sieved precursor was carburized at a ramp rate of 15 °C/min to 660 °C for 0.5 hr under 60 sccm of H2 gas. After carburization the sample was cooled under 30 sccm N2 and passivated under 30 sccm 1% O2/N2 for 2 hours. | 660 | 15 | H2 | 1 | 0.5 | 60
1 g of ammonium heptamolybdate tetrahydrate dissolved in 5.5 mL of DI water. Separately, 1 g of sucrose dissolved in 2 mL of DI water at 50 °C. The two solutions were then combined. The combined solution was dried at 120 °C in air for 24 hours, then crushed and sieved to 212 microns. 0.6 g of the sieved precursor was carburized at a ramp rate of 15 °C/min to 660 °C for 0.5 hr under 100 sccm of H2 gas. After carburization the sample was cooled under 30 sccm N2 and passivated under 30 sccm 1% O2/N2 for 2 hours. | 660 | 15 | H2 | 1 | 0.5 | 100
1 g of ammonium heptamolybdate tetrahydrate dissolved in 5.5 mL of DI water. Separately, 1 g of sucrose dissolved in 2 mL of DI water at 50 °C. The two solutions were then combined. The combined solution was dried at 120 °C in air for 24 hours, then crushed and sieved to 212 microns. 0.6 g of the sieved precursor was carburized at a ramp rate of 15 °C/min to 660 °C for 2 hr under 30 sccm of H2 gas. After carburization the sample was cooled under 30 sccm N2 and passivated under 30 sccm 1% O2/N2 for 2 hours. | 660 | 15 | H2 | 1 | 2 | 30
1 g of ammonium heptamolybdate tetrahydrate dissolved in 5.5 mL of DI water. Separately, 1 g of sucrose dissolved in 2 mL of DI water at 50 °C. The two solutions were then combined. The combined solution was dried at 120 °C in air for 24 hours, then crushed and sieved to 212 microns. 0.6 g of the sieved precursor was carburized at a ramp rate of 15 °C/min to 660 °C for 2 hr under 60 sccm of H2 gas. After carburization the sample was cooled under 30 sccm N2 and passivated under 30 sccm 1% O2/N2 for 2 hours. | 660 | 15 | H2 | 1 | 2 | 60
1 g of ammonium heptamolybdate tetrahydrate dissolved in 5.5 mL of DI water. Separately, 1 g of sucrose dissolved in 2 mL of DI water at 50 °C. The two solutions were then combined. The combined solution was dried at 120 °C in air for 24 hours, then crushed and sieved to 212 microns. 0.6 g of the sieved precursor was carburized at a ramp rate of 15 °C/min to 660 °C for 2 hr under 100 sccm of H2 gas. After carburization the sample was cooled under 30 sccm N2 and passivated under 30 sccm 1% O2/N2 for 2 hours. | 660 | 15 | H2 | 1 | 2 | 100
1 g of ammonium heptamolybdate tetrahydrate dissolved in 5.5 mL of DI water. Separately, 1 g of sucrose dissolved in 2 mL of DI water at 50 °C. The two solutions were then combined. The combined solution was dried at 120 °C in air for 24 hours, then crushed and sieved to 212 microns. 0.6 g of the sieved precursor was carburized at a ramp rate of 15 °C/min to 660 °C for 5 hr under 30 sccm of H2 gas. After carburization the sample was cooled under 30 sccm N2 and passivated under 30 sccm 1% O2/N2 for 2 hours. | 660 | 15 | H2 | 1 | 5 | 30
1 g of ammonium heptamolybdate tetrahydrate dissolved in 5.5 mL of DI water. Separately, 1 g of sucrose dissolved in 2 mL of DI water at 50 °C. The two solutions were then combined. The combined solution was dried at 120 °C in air for 24 hours, then crushed and sieved to 212 microns. 0.6 g of the sieved precursor was carburized at a ramp rate of 15 °C/min to 660 °C for 5 hr under 60 sccm of H2 gas. After carburization the sample was cooled under 30 sccm N2 and passivated under 30 sccm 1% O2/N2 for 2 hours. | 660 | 15 | H2 | 1 | 5 | 60
1 g of ammonium heptamolybdate tetrahydrate dissolved in 5.5 mL of DI water. Separately, 1 g of sucrose dissolved in 2 mL of DI water at 50 °C. The two solutions were then combined. The combined solution was dried at 120 °C in air for 24 hours, then crushed and sieved to 212 microns. 0.6 g of the sieved precursor was carburized at a ramp rate of 15 °C/min to 660 °C for 5 hr under 100 sccm of H2 gas. After carburization the sample was cooled under 30 sccm N2 and passivated under 30 sccm 1% O2/N2 for 2 hours. | 660 | 15 | H2 | 1 | 5 | 100
1 g of ammonium heptamolybdate tetrahydrate dissolved in 5.5 mL of DI water. Separately, 1 g of sucrose dissolved in 2 mL of DI water at 50 °C. The two solutions were then combined. The combined solution was dried at 120 °C in air for 24 hours, then crushed and sieved to 212 microns. 0.6 g of the sieved precursor was carburized at a ramp rate of 15 °C/min to 660 °C for 10 hr under 30 sccm of H2 gas. After carburization the sample was cooled under 30 sccm N2 and passivated under 30 sccm 1% O2/N2 for 2 hours. | 660 | 15 | H2 | 1 | 10 | 30
1 g of ammonium heptamolybdate tetrahydrate dissolved in 5.5 mL of DI water. Separately, 1 g of sucrose dissolved in 2 mL of DI water at 50 °C. The two solutions were then combined. The combined solution was dried at 120 °C in air for 24 hours, then crushed and sieved to 212 microns. 0.6 g of the sieved precursor was carburized at a ramp rate of 15 °C/min to 660 °C for 10 hr under 60 sccm of H2 gas. After carburization the sample was cooled under 30 sccm N2 and passivated under 30 sccm 1% O2/N2 for 2 hours. | 660 | 15 | H2 | 1 | 10 | 60
1 g of ammonium heptamolybdate tetrahydrate dissolved in 5.5 mL of DI water. Separately, 1 g of sucrose dissolved in 2 mL of DI water at 50 °C. The two solutions were then combined. The combined solution was dried at 120 °C in air for 24 hours, then crushed and sieved to 212 microns. 0.6 g of the sieved precursor was carburized at a ramp rate of 15 °C/min to 660 °C for 10 hr under 100 sccm of H2 gas. After carburization the sample was cooled under 30 sccm N2 and passivated under 30 sccm 1% O2/N2 for 2 hours. | 660 | 15 | H2 | 1 | 10 | 100
1 g of ammonium heptamolybdate tetrahydrate dissolved in 6 mL of DI water. Separately, 0.5 g of sucrose dissolved in 1.5 mL of DI water at 50 °C. The two solutions were then combined. The combined solution was dried at 120 °C in air for 24 hours, then crushed and sieved to 212 microns. 0.6 g of the sieved precursor was carburized at a ramp rate of 15 °C/min to 660 °C for 0.5 hr under 30 sccm of H2 gas. After carburization the sample was cooled under 30 sccm N2 and passivated under 30 sccm 1% O2/N2 for 2 hours. | 660 | 15 | H2 | 2 | 0.5 | 30
1 g of ammonium heptamolybdate tetrahydrate dissolved in 6 mL of DI water. Separately, 0.5 g of sucrose dissolved in 1.5 mL of DI water at 50 °C. The two solutions were then combined. The combined solution was dried at 120 °C in air for 24 hours, then crushed and sieved to 212 microns. 0.6 g of the sieved precursor was carburized at a ramp rate of 15 °C/min to 660 °C for 0.5 hr under 60 sccm of H2 gas. After carburization the sample was cooled under 30 sccm N2 and passivated under 30 sccm 1% O2/N2 for 2 hours. | 660 | 15 | H2 | 2 | 0.5 | 60
1 g of ammonium heptamolybdate tetrahydrate dissolved in 6 mL of DI water. Separately, 0.5 g of sucrose dissolved in 1.5 mL of DI water at 50 °C. The two solutions were then combined. The combined solution was dried at 120 °C in air for 24 hours, then crushed and sieved to 212 microns. 0.6 g of the sieved precursor was carburized at a ramp rate of 15 °C/min to 660 °C for 0.5 hr under 100 sccm of H2 gas. After carburization the sample was cooled under 30 sccm N2 and passivated under 30 sccm 1% O2/N2 for 2 hours. | 660 | 15 | H2 | 2 | 0.5 | 100
1 g of ammonium heptamolybdate tetrahydrate dissolved in 6 mL of DI water. Separately, 0.5 g of sucrose dissolved in 1.5 mL of DI water at 50 °C. The two solutions were then combined. The combined solution was dried at 120 °C in air for 24 hours, then crushed and sieved to 212 microns. 0.6 g of the sieved precursor was carburized at a ramp rate of 15 °C/min to 660 °C for 2 hr under 30 sccm of H2 gas. After carburization the sample was cooled under 30 sccm N2 and passivated under 30 sccm 1% O2/N2 for 2 hours. | 660 | 15 | H2 | 2 | 2 | 30
1 g of ammonium heptamolybdate tetrahydrate dissolved in 6 mL of DI water. Separately, 0.5 g of sucrose dissolved in 1.5 mL of DI water at 50 °C. The two solutions were then combined. The combined solution was dried at 120 °C in air for 24 hours, then crushed and sieved to 212 microns. 0.6 g of the sieved precursor was carburized at a ramp rate of 15 °C/min to 660 °C for 2 hr under 60 sccm of H2 gas. After carburization the sample was cooled under 30 sccm N2 and passivated under 30 sccm 1% O2/N2 for 2 hours. | 660 | 15 | H2 | 2 | 2 | 60
1 g of ammonium heptamolybdate tetrahydrate dissolved in 6 mL of DI water. Separately, 0.5 g of sucrose dissolved in 1.5 mL of DI water at 50 °C. The two solutions were then combined. The combined solution was dried at 120 °C in air for 24 hours, then crushed and sieved to 212 microns. 0.6 g of the sieved precursor was carburized at a ramp rate of 15 °C/min to 660 °C for 2 hr under 100 sccm of H2 gas. After carburization the sample was cooled under 30 sccm N2 and passivated under 30 sccm 1% O2/N2 for 2 hours. | 660 | 15 | H2 | 2 | 2 | 100
1 g of ammonium heptamolybdate tetrahydrate dissolved in 6 mL of DI water. Separately, 0.5 g of sucrose dissolved in 1.5 mL of DI water at 50 °C. The two solutions were then combined. The combined solution was dried at 120 °C in air for 24 hours, then crushed and sieved to 212 microns. 0.6 g of the sieved precursor was carburized at a ramp rate of 15 °C/min to 660 °C for 5 hr under 30 sccm of H2 gas. After carburization the sample was cooled under 30 sccm N2 and passivated under 30 sccm 1% O2/N2 for 2 hours. | 660 | 15 | H2 | 2 | 5 | 30
1 g of ammonium heptamolybdate tetrahydrate dissolved in 6 mL of DI water. Separately, 0.5 g of sucrose dissolved in 1.5 mL of DI water at 50 °C. The two solutions were then combined. The combined solution was dried at 120 °C in air for 24 hours, then crushed and sieved to 212 microns. 0.6 g of the sieved precursor was carburized at a ramp rate of 15 °C/min to 660 °C for 5 hr under 60 sccm of H2 gas. After carburization the sample was cooled under 30 sccm N2 and passivated under 30 sccm 1% O2/N2 for 2 hours. | 660 | 15 | H2 | 2 | 5 | 60
1 g of ammonium heptamolybdate tetrahydrate dissolved in 6 mL of DI water. Separately, 0.5 g of sucrose dissolved in 1.5 mL of DI water at 50 °C. The two solutions were then combined. The combined solution was dried at 120 °C in air for 24 hours, then crushed and sieved to 212 microns. 0.6 g of the sieved precursor was carburized at a ramp rate of 15 °C/min to 660 °C for 5 hr under 100 sccm of H2 gas. After carburization the sample was cooled under 30 sccm N2 and passivated under 30 sccm 1% O2/N2 for 2 hours. | 660 | 15 | H2 | 2 | 5 | 100
1 g of ammonium heptamolybdate tetrahydrate dissolved in 6 mL of DI water. Separately, 0.5 g of sucrose dissolved in 1.5 mL of DI water at 50 °C. The two solutions were then combined. The combined solution was dried at 120 °C in air for 24 hours, then crushed and sieved to 212 microns. 0.6 g of the sieved precursor was carburized at a ramp rate of 15 °C/min to 660 °C for 10 hr under 30 sccm of H2 gas. After carburization the sample was cooled under 30 sccm N2 and passivated under 30 sccm 1% O2/N2 for 2 hours. | 660 | 15 | H2 | 2 | 10 | 30
1 g of ammonium heptamolybdate tetrahydrate dissolved in 6 mL of DI water. Separately, 0.5 g of sucrose dissolved in 1.5 mL of DI water at 50 °C. The two solutions were then combined. The combined solution was dried at 120 °C in air for 24 hours, then crushed and sieved to 212 microns. 0.6 g of the sieved precursor was carburized at a ramp rate of 15 °C/min to 660 °C for 10 hr under 60 sccm of H2 gas. After carburization the sample was cooled under 30 sccm N2 and passivated under 30 sccm 1% O2/N2 for 2 hours. | 660 | 15 | H2 | 2 | 10 | 60
1 g of ammonium heptamolybdate tetrahydrate dissolved in 6 mL of DI water. Separately, 0.5 g of sucrose dissolved in 1.5 mL of DI water at 50 °C. The two solutions were then combined. The combined solution was dried at 120 °C in air for 24 hours, then crushed and sieved to 212 microns. 0.6 g of the sieved precursor was carburized at a ramp rate of 15 °C/min to 660 °C for 10 hr under 100 sccm of H2 gas. After carburization the sample was cooled under 30 sccm N2 and passivated under 30 sccm 1% O2/N2 for 2 hours. | 660 | 15 | H2 | 2 | 10 | 100
1 g of ammonium heptamolybdate tetrahydrate dissolved in 4 mL of DI water. Separately, 2 g of sucrose dissolved in 3.5 mL of DI water at 50 °C. The two solutions were then combined. The combined solution was dried at 120 °C in air for 24 hours, then crushed and sieved to 212 microns. 0.6 g of the sieved precursor was carburized at a ramp rate of 15 °C/min to 660 °C for 0.5 hr under 30 sccm of N2 gas. After carburization the sample was cooled under 30 sccm N2 and passivated under 30 sccm 1% O2/N2 for 2 hours. | 660 | 15 | N2 | 0.5 | 0.5 | 30
1 g of ammonium heptamolybdate tetrahydrate dissolved in 4 mL of DI water. Separately, 2 g of sucrose dissolved in 3.5 mL of DI water at 50 °C. The two solutions were then combined. The combined solution was dried at 120 °C in air for 24 hours, then crushed and sieved to 212 microns. 0.6 g of the sieved precursor was carburized at a ramp rate of 15 °C/min to 660 °C for 0.5 hr under 60 sccm of N2 gas. After carburization the sample was cooled under 30 sccm N2 and passivated under 30 sccm 1% O2/N2 for 2 hours. | 660 | 15 | N2 | 0.5 | 0.5 | 60
1 g of ammonium heptamolybdate tetrahydrate dissolved in 4 mL of DI water. Separately, 2 g of sucrose dissolved in 3.5 mL of DI water at 50 °C. The two solutions were then combined. The combined solution was dried at 120 °C in air for 24 hours, then crushed and sieved to 212 microns. 0.6 g of the sieved precursor was carburized at a ramp rate of 15 °C/min to 660 °C for 0.5 hr under 100 sccm of N2 gas. After carburization the sample was cooled under 30 sccm N2 and passivated under 30 sccm 1% O2/N2 for 2 hours. | 660 | 15 | N2 | 0.5 | 0.5 | 100
1 g of ammonium heptamolybdate tetrahydrate dissolved in 4 mL of DI water. Separately, 2 g of sucrose dissolved in 3.5 mL of DI water at 50 °C. The two solutions were then combined. The combined solution was dried at 120 °C in air for 24 hours, then crushed and sieved to 212 microns. 0.6 g of the sieved precursor was carburized at a ramp rate of 15 °C/min to 660 °C for 2 hr under 30 sccm of N2 gas. After carburization the sample was cooled under 30 sccm N2 and passivated under 30 sccm 1% O2/N2 for 2 hours. | 660 | 15 | N2 | 0.5 | 2 | 30
1 g of ammonium heptamolybdate tetrahydrate dissolved in 4 mL of DI water. Separately, 2 g of sucrose dissolved in 3.5 mL of DI water at 50 °C. The two solutions were then combined. The combined solution was dried at 120 °C in air for 24 hours, then crushed and sieved to 212 microns. 0.6 g of the sieved precursor was carburized at a ramp rate of 15 °C/min to 660 °C for 2 hr under 60 sccm of N2 gas. After carburization the sample was cooled under 30 sccm N2 and passivated under 30 sccm 1% O2/N2 for 2 hours. | 660 | 15 | N2 | 0.5 | 2 | 60
1 g of ammonium heptamolybdate tetrahydrate dissolved in 4 mL of DI water. Separately, 2 g of sucrose dissolved in 3.5 mL of DI water at 50 °C. The two solutions were then combined. The combined solution was dried at 120 °C in air for 24 hours, then crushed and sieved to 212 microns. 0.6 g of the sieved precursor was carburized at a ramp rate of 15 °C/min to 660 °C for 2 hr under 100 sccm of N2 gas. After carburization the sample was cooled under 30 sccm N2 and passivated under 30 sccm 1% O2/N2 for 2 hours. | 660 | 15 | N2 | 0.5 | 2 | 100
1 g of ammonium heptamolybdate tetrahydrate dissolved in 4 mL of DI water. Separately, 2 g of sucrose dissolved in 3.5 mL of DI water at 50 °C. The two solutions were then combined. The combined solution was dried at 120 °C in air for 24 hours, then crushed and sieved to 212 microns. 0.6 g of the sieved precursor was carburized at a ramp rate of 15 °C/min to 660 °C for 5 hr under 30 sccm of N2 gas. After carburization the sample was cooled under 30 sccm N2 and passivated under 30 sccm 1% O2/N2 for 2 hours. | 660 | 15 | N2 | 0.5 | 5 | 30
1 g of ammonium heptamolybdate tetrahydrate dissolved in 4 mL of DI water. Separately, 2 g of sucrose dissolved in 3.5 mL of DI water at 50 °C. The two solutions were then combined. The combined solution was dried at 120 °C in air for 24 hours, then crushed and sieved to 212 microns. 0.6 g of the sieved precursor was carburized at a ramp rate of 15 °C/min to 660 °C for 5 hr under 60 sccm of N2 gas. After carburization the sample was cooled under 30 sccm N2 and passivated under 30 sccm 1% O2/N2 for 2 hours. | 660 | 15 | N2 | 0.5 | 5 | 60
1 g of ammonium heptamolybdate tetrahydrate dissolved in 4 mL of DI water. Separately, 2 g of sucrose dissolved in 3.5 mL of DI water at 50 °C. The two solutions were then combined. The combined solution was dried at 120 °C in air for 24 hours, then crushed and sieved to 212 microns. 0.6 g of the sieved precursor was carburized at a ramp rate of 15 °C/min to 660 °C for 5 hr under 100 sccm of N2 gas. After carburization the sample was cooled under 30 sccm N2 and passivated under 30 sccm 1% O2/N2 for 2 hours. | 660 | 15 | N2 | 0.5 | 5 | 100
1 g of ammonium heptamolybdate tetrahydrate dissolved in 4 mL of DI water. Separately, 2 g of sucrose dissolved in 3.5 mL of DI water at 50 °C. The two solutions were then combined. The combined solution was dried at 120 °C in air for 24 hours, then crushed and sieved to 212 microns. 0.6 g of the sieved precursor was carburized at a ramp rate of 15 °C/min to 660 °C for 10 hr under 30 sccm of N2 gas. After carburization the sample was cooled under 30 sccm N2 and passivated under 30 sccm 1% O2/N2 for 2 hours. | 660 | 15 | N2 | 0.5 | 10 | 30
1 g of ammonium heptamolybdate tetrahydrate dissolved in 4 mL of DI water. Separately, 2 g of sucrose dissolved in 3.5 mL of DI water at 50 °C. The two solutions were then combined. The combined solution was dried at 120 °C in air for 24 hours, then crushed and sieved to 212 microns. 0.6 g of the sieved precursor was carburized at a ramp rate of 15 °C/min to 660 °C for 10 hr under 60 sccm of N2 gas. After carburization the sample was cooled under 30 sccm N2 and passivated under 30 sccm 1% O2/N2 for 2 hours. | 660 | 15 | N2 | 0.5 | 10 | 60
1 g of ammonium heptamolybdate tetrahydrate dissolved in 4 mL of DI water. Separately, 2 g of sucrose dissolved in 3.5 mL of DI water at 50 °C. The two solutions were then combined. The combined solution was dried at 120 °C in air for 24 hours, then crushed and sieved to 212 microns. 0.6 g of the sieved precursor was carburized at a ramp rate of 15 °C/min to 660 °C for 10 hr under 100 sccm of N2 gas. After carburization the sample was cooled under 30 sccm N2 and passivated under 30 sccm 1% O2/N2 for 2 hours. | 660 | 15 | N2 | 0.5 | 10 | 100
1 g of ammonium heptamolybdate tetrahydrate dissolved in 5.5 mL of DI water. Separately, 1 g of sucrose dissolved in 2 mL of DI water at 50 °C. The two solutions were then combined. The combined solution was dried at 120 °C in air for 24 hours, then crushed and sieved to 212 microns. 0.6 g of the sieved precursor was carburized at a ramp rate of 15 °C/min to 660 °C for 0.5 hr under 30 sccm of N2 gas. After carburization the sample was cooled under 30 sccm N2 and passivated under 30 sccm 1% O2/N2 for 2 hours. | 660 | 15 | N2 | 1 | 0.5 | 30
1 g of ammonium heptamolybdate tetrahydrate dissolved in 5.5 mL of DI water. Separately, 1 g of sucrose dissolved in 2 mL of DI water at 50 °C. The two solutions were then combined. The combined solution was dried at 120 °C in air for 24 hours, then crushed and sieved to 212 microns. 0.6 g of the sieved precursor was carburized at a ramp rate of 15 °C/min to 660 °C for 0.5 hr under 60 sccm of N2 gas. After carburization the sample was cooled under 30 sccm N2 and passivated under 30 sccm 1% O2/N2 for 2 hours. | 660 | 15 | N2 | 1 | 0.5 | 60
1 g of ammonium heptamolybdate tetrahydrate dissolved in 5.5 mL of DI water. Separately, 1 g of sucrose dissolved in 2 mL of DI water at 50 °C. The two solutions were then combined. The combined solution was dried at 120 °C in air for 24 hours, then crushed and sieved to 212 microns. 0.6 g of the sieved precursor was carburized at a ramp rate of 15 °C/min to 660 °C for 0.5 hr under 100 sccm of N2 gas. After carburization the sample was cooled under 30 sccm N2 and passivated under 30 sccm 1% O2/N2 for 2 hours. | 660 | 15 | N2 | 1 | 0.5 | 100
1 g of ammonium heptamolybdate tetrahydrate dissolved in 5.5 mL of DI water. Separately, 1 g of sucrose dissolved in 2 mL of DI water at 50 °C. The two solutions were then combined. The combined solution was dried at 120 °C in air for 24 hours, then crushed and sieved to 212 microns. 0.6 g of the sieved precursor was carburized at a ramp rate of 15 °C/min to 660 °C for 2 hr under 30 sccm of N2 gas. After carburization the sample was cooled under 30 sccm N2 and passivated under 30 sccm 1% O2/N2 for 2 hours. | 660 | 15 | N2 | 1 | 2 | 30
1 g of ammonium heptamolybdate tetrahydrate dissolved in 5.5 mL of DI water. Separately, 1 g of sucrose dissolved in 2 mL of DI water at 50 °C. The two solutions were then combined. The combined solution was dried at 120 °C in air for 24 hours, then crushed and sieved to 212 microns. 0.6 g of the sieved precursor was carburized at a ramp rate of 15 °C/min to 660 °C for 2 hr under 60 sccm of N2 gas. After carburization the sample was cooled under 30 sccm N2 and passivated under 30 sccm 1% O2/N2 for 2 hours. | 660 | 15 | N2 | 1 | 2 | 60
1 g of ammonium heptamolybdate tetrahydrate dissolved in 5.5 mL of DI water. Separately, 1 g of sucrose dissolved in 2 mL of DI water at 50 °C. The two solutions were then combined. The combined solution was dried at 120 °C in air for 24 hours, then crushed and sieved to 212 microns. 0.6 g of the sieved precursor was carburized at a ramp rate of 15 °C/min to 660 °C for 2 hr under 100 sccm of N2 gas. After carburization the sample was cooled under 30 sccm N2 and passivated under 30 sccm 1% O2/N2 for 2 hours. | 660 | 15 | N2 | 1 | 2 | 100
1 g of ammonium heptamolybdate tetrahydrate dissolved in 5.5 mL of DI water. Separately, 1 g of sucrose dissolved in 2 mL of DI water at 50 °C. The two solutions were then combined. The combined solution was dried at 120 °C in air for 24 hours, then crushed and sieved to 212 microns. 0.6 g of the sieved precursor was carburized at a ramp rate of 15 °C/min to 660 °C for 5 hr under 30 sccm of N2 gas. After carburization the sample was cooled under 30 sccm N2 and passivated under 30 sccm 1% O2/N2 for 2 hours. | 660 | 15 | N2 | 1 | 5 | 30
1 g of ammonium heptamolybdate tetrahydrate dissolved in 5.5 mL of DI water. Separately, 1 g of sucrose dissolved in 2 mL of DI water at 50 °C. The two solutions were then combined. The combined solution was dried at 120 °C in air for 24 hours, then crushed and sieved to 212 microns. 0.6 g of the sieved precursor was carburized at a ramp rate of 15 °C/min to 660 °C for 5 hr under 60 sccm of N2 gas. After carburization the sample was cooled under 30 sccm N2 and passivated under 30 sccm 1% O2/N2 for 2 hours. | 660 | 15 | N2 | 1 | 5 | 60
1 g of ammonium heptamolybdate tetrahydrate dissolved in 5.5 mL of DI water. Separately, 1 g of sucrose dissolved in 2 mL of DI water at 50 °C. The two solutions were then combined. The combined solution was dried at 120 °C in air for 24 hours, then crushed and sieved to 212 microns. 0.6 g of the sieved precursor was carburized at a ramp rate of 15 °C/min to 660 °C for 5 hr under 100 sccm of N2 gas. After carburization the sample was cooled under 30 sccm N2 and passivated under 30 sccm 1% O2/N2 for 2 hours. | 660 | 15 | N2 | 1 | 5 | 100
1 g of ammonium heptamolybdate tetrahydrate dissolved in 5.5 mL of DI water. Separately, 1 g of sucrose dissolved in 2 mL of DI water at 50 °C. The two solutions were then combined. The combined solution was dried at 120 °C in air for 24 hours, then crushed and sieved to 212 microns. 0.6 g of the sieved precursor was carburized at a ramp rate of 15 °C/min to 660 °C for 10 hr under 30 sccm of N2 gas. After carburization the sample was cooled under 30 sccm N2 and passivated under 30 sccm 1% O2/N2 for 2 hours. | 660 | 15 | N2 | 1 | 10 | 30
1 g of ammonium heptamolybdate tetrahydrate dissolved in 5.5 mL of DI water. Separately, 1 g of sucrose dissolved in 2 mL of DI water at 50 °C. The two solutions were then combined. The combined solution was dried at 120 °C in air for 24 hours, then crushed and sieved to 212 microns. 0.6 g of the sieved precursor was carburized at a ramp rate of 15 °C/min to 660 °C for 10 hr under 60 sccm of N2 gas. After carburization the sample was cooled under 30 sccm N2 and passivated under 30 sccm 1% O2/N2 for 2 hours. | 660 | 15 | N2 | 1 | 10 | 60
1 g of ammonium heptamolybdate tetrahydrate dissolved in 5.5 mL of DI water. Separately, 1 g of sucrose dissolved in 2 mL of DI water at 50 °C. The two solutions were then combined. The combined solution was dried at 120 °C in air for 24 hours, then crushed and sieved to 212 microns. 0.6 g of the sieved precursor was carburized at a ramp rate of 15 °C/min to 660 °C for 10 hr under 100 sccm of N2 gas. After carburization the sample was cooled under 30 sccm N2 and passivated under 30 sccm 1% O2/N2 for 2 hours. | 660 | 15 | N2 | 1 | 10 | 100
1 g of ammonium heptamolybdate tetrahydrate dissolved in 6 mL of DI water. Separately, 0.5 g of sucrose dissolved in 1.5 mL of DI water at 50 °C. The two solutions were then combined. The combined solution was dried at 120 °C in air for 24 hours, then crushed and sieved to 212 microns. 0.6 g of the sieved precursor was carburized at a ramp rate of 15 °C/min to 660 °C for 0.5 hr under 30 sccm of N2 gas. After carburization the sample was cooled under 30 sccm N2 and passivated under 30 sccm 1% O2/N2 for 2 hours. | 660 | 15 | N2 | 2 | 0.5 | 30
1 g of ammonium heptamolybdate tetrahydrate dissolved in 6 mL of DI water. Separately, 0.5 g of sucrose dissolved in 1.5 mL of DI water at 50 °C. The two solutions were then combined. The combined solution was dried at 120 °C in air for 24 hours, then crushed and sieved to 212 microns. 0.6 g of the sieved precursor was carburized at a ramp rate of 15 °C/min to 660 °C for 0.5 hr under 60 sccm of N2 gas. After carburization the sample was cooled under 30 sccm N2 and passivated under 30 sccm 1% O2/N2 for 2 hours. | 660 | 15 | N2 | 2 | 0.5 | 60
1 g of ammonium heptamolybdate tetrahydrate dissolved in 6 mL of DI water. Separately, 0.5 g of sucrose dissolved in 1.5 mL of DI water at 50 °C. The two solutions were then combined. The combined solution was dried at 120 °C in air for 24 hours, then crushed and sieved to 212 microns. 0.6 g of the sieved precursor was carburized at a ramp rate of 15 °C/min to 660 °C for 0.5 hr under 100 sccm of N2 gas. After carburization the sample was cooled under 30 sccm N2 and passivated under 30 sccm 1% O2/N2 for 2 hours. | 660 | 15 | N2 | 2 | 0.5 | 100
1 g of ammonium heptamolybdate tetrahydrate dissolved in 6 mL of DI water. Separately, 0.5 g of sucrose dissolved in 1.5 mL of DI water at 50 °C. The two solutions were then combined. The combined solution was dried at 120 °C in air for 24 hours, then crushed and sieved to 212 microns. 0.6 g of the sieved precursor was carburized at a ramp rate of 15 °C/min to 660 °C for 2 hr under 30 sccm of N2 gas. After carburization the sample was cooled under 30 sccm N2 and passivated under 30 sccm 1% O2/N2 for 2 hours. | 660 | 15 | N2 | 2 | 2 | 30
1 g of ammonium heptamolybdate tetrahydrate dissolved in 6 mL of DI water. Separately, 0.5 g of sucrose dissolved in 1.5 mL of DI water at 50 °C. The two solutions were then combined. The combined solution was dried at 120 °C in air for 24 hours, then crushed and sieved to 212 microns. 0.6 g of the sieved precursor was carburized at a ramp rate of 15 °C/min to 660 °C for 2 hr under 60 sccm of N2 gas. After carburization the sample was cooled under 30 sccm N2 and passivated under 30 sccm 1% O2/N2 for 2 hours. | 660 | 15 | N2 | 2 | 2 | 60
1 g of ammonium heptamolybdate tetrahydrate dissolved in 6 mL of DI water. Separately, 0.5 g of sucrose dissolved in 1.5 mL of DI water at 50 °C. The two solutions were then combined. The combined solution was dried at 120 °C in air for 24 hours, then crushed and sieved to 212 microns. 0.6 g of the sieved precursor was carburized at a ramp rate of 15 °C/min to 660 °C for 2 hr under 100 sccm of N2 gas. After carburization the sample was cooled under 30 sccm N2 and passivated under 30 sccm 1% O2/N2 for 2 hours. | 660 | 15 | N2 | 2 | 2 | 100
1 g of ammonium heptamolybdate tetrahydrate dissolved in 6 mL of DI water. Separately, 0.5 g of sucrose dissolved in 1.5 mL of DI water at 50 °C. The two solutions were then combined. The combined solution was dried at 120 °C in air for 24 hours, then crushed and sieved to 212 microns. 0.6 g of the sieved precursor was carburized at a ramp rate of 15 °C/min to 660 °C for 5 hr under 30 sccm of N2 gas. After carburization the sample was cooled under 30 sccm N2 and passivated under 30 sccm 1% O2/N2 for 2 hours. | 660 | 15 | N2 | 2 | 5 | 30
1 g of ammonium heptamolybdate tetrahydrate dissolved in 6 mL of DI water. Separately, 0.5 g of sucrose dissolved in 1.5 mL of DI water at 50 °C. The two solutions were then combined. The combined solution was dried at 120 °C in air for 24 hours, then crushed and sieved to 212 microns. 0.6 g of the sieved precursor was carburized at a ramp rate of 15 °C/min to 660 °C for 5 hr under 60 sccm of N2 gas. After carburization the sample was cooled under 30 sccm N2 and passivated under 30 sccm 1% O2/N2 for 2 hours. | 660 | 15 | N2 | 2 | 5 | 60
1 g of ammonium heptamolybdate tetrahydrate dissolved in 6 mL of DI water. Separately, 0.5 g of sucrose dissolved in 1.5 mL of DI water at 50 °C. The two solutions were then combined. The combined solution was dried at 120 °C in air for 24 hours, then crushed and sieved to 212 microns. 0.6 g of the sieved precursor was carburized at a ramp rate of 15 °C/min to 660 °C for 5 hr under 100 sccm of N2 gas. After carburization the sample was cooled under 30 sccm N2 and passivated under 30 sccm 1% O2/N2 for 2 hours. | 660 | 15 | N2 | 2 | 5 | 100
1 g of ammonium heptamolybdate tetrahydrate dissolved in 6 mL of DI water. Separately, 0.5 g of sucrose dissolved in 1.5 mL of DI water at 50 °C. The two solutions were then combined. The combined solution was dried at 120 °C in air for 24 hours, then crushed and sieved to 212 microns. 0.6 g of the sieved precursor was carburized at a ramp rate of 15 °C/min to 660 °C for 10 hr under 30 sccm of N2 gas. After carburization the sample was cooled under 30 sccm N2 and passivated under 30 sccm 1% O2/N2 for 2 hours. | 660 | 15 | N2 | 2 | 10 | 30
1 g of ammonium heptamolybdate tetrahydrate dissolved in 6 mL of DI water. Separately, 0.5 g of sucrose dissolved in 1.5 mL of DI water at 50 °C. The two solutions were then combined. The combined solution was dried at 120 °C in air for 24 hours, then crushed and sieved to 212 microns. 0.6 g of the sieved precursor was carburized at a ramp rate of 15 °C/min to 660 °C for 10 hr under 60 sccm of N2 gas. After carburization the sample was cooled under 30 sccm N2 and passivated under 30 sccm 1% O2/N2 for 2 hours. | 660 | 15 | N2 | 2 | 10 | 60
1 g of ammonium heptamolybdate tetrahydrate dissolved in 6 mL of DI water. Separately, 0.5 g of sucrose dissolved in 1.5 mL of DI water at 50 °C. The two solutions were then combined. The combined solution was dried at 120 °C in air for 24 hours, then crushed and sieved to 212 microns. 0.6 g of the sieved precursor was carburized at a ramp rate of 15 °C/min to 660 °C for 10 hr under 100 sccm of N2 gas. After carburization the sample was cooled under 30 sccm N2 and passivated under 30 sccm 1% O2/N2 for 2 hours. | 660 | 15 | N2 | 2 | 10 | 100
1 g of ammonium heptamolybdate tetrahydrate dissolved in 4 mL of DI water. Separately, 2 g of sucrose dissolved in 3.5 mL of DI water at 50 °C. The two solutions were then combined. The combined solution was dried at 120 °C in air for 24 hours, then crushed and sieved to 212 microns. 0.6 g of the sieved precursor was carburized at a ramp rate of 5 °C/min to 670 °C for 0.5 hr under 30 sccm of H2 gas. After carburization the sample was cooled under 30 sccm N2 and passivated under 30 sccm 1% O2/N2 for 2 hours. | 670 | 5 | H2 | 0.5 | 0.5 | 30
1 g of ammonium heptamolybdate tetrahydrate dissolved in 4 mL of DI water. Separately, 2 g of sucrose dissolved in 3.5 mL of DI water at 50 °C. The two solutions were then combined. The combined solution was dried at 120 °C in air for 24 hours, then crushed and sieved to 212 microns. 0.6 g of the sieved precursor was carburized at a ramp rate of 5 °C/min to 670 °C for 0.5 hr under 60 sccm of H2 gas. After carburization the sample was cooled under 30 sccm N2 and passivated under 30 sccm 1% O2/N2 for 2 hours. | 670 | 5 | H2 | 0.5 | 0.5 | 60
1 g of ammonium heptamolybdate tetrahydrate dissolved in 4 mL of DI water. Separately, 2 g of sucrose dissolved in 3.5 mL of DI water at 50 °C. The two solutions were then combined. The combined solution was dried at 120 °C in air for 24 hours, then crushed and sieved to 212 microns. 0.6 g of the sieved precursor was carburized at a ramp rate of 5 °C/min to 670 °C for 0.5 hr under 100 sccm of H2 gas. After carburization the sample was cooled under 30 sccm N2 and passivated under 30 sccm 1% O2/N2 for 2 hours. | 670 | 5 | H2 | 0.5 | 0.5 | 100
1 g of ammonium heptamolybdate tetrahydrate dissolved in 4 mL of DI water. Separately, 2 g of sucrose dissolved in 3.5 mL of DI water at 50 °C. The two solutions were then combined. The combined solution was dried at 120 °C in air for 24 hours, then crushed and sieved to 212 microns. 0.6 g of the sieved precursor was carburized at a ramp rate of 5 °C/min to 670 °C for 2 hr under 30 sccm of H2 gas. After carburization the sample was cooled under 30 sccm N2 and passivated under 30 sccm 1% O2/N2 for 2 hours. | 670 | 5 | H2 | 0.5 | 2 | 30
1 g of ammonium heptamolybdate tetrahydrate dissolved in 4 mL of DI water. Separately, 2 g of sucrose dissolved in 3.5 mL of DI water at 50 °C. The two solutions were then combined. The combined solution was dried at 120 °C in air for 24 hours, then crushed and sieved to 212 microns. 0.6 g of the sieved precursor was carburized at a ramp rate of 5 °C/min to 670 °C for 2 hr under 60 sccm of H2 gas. After carburization the sample was cooled under 30 sccm N2 and passivated under 30 sccm 1% O2/N2 for 2 hours. | 670 | 5 | H2 | 0.5 | 2 | 60
1 g of ammonium heptamolybdate tetrahydrate dissolved in 4 mL of DI water. Separately, 2 g of sucrose dissolved in 3.5 mL of DI water at 50 °C. The two solutions were then combined. The combined solution was dried at 120 °C in air for 24 hours, then crushed and sieved to 212 microns. 0.6 g of the sieved precursor was carburized at a ramp rate of 5 °C/min to 670 °C for 2 hr under 100 sccm of H2 gas. After carburization the sample was cooled under 30 sccm N2 and passivated under 30 sccm 1% O2/N2 for 2 hours. | 670 | 5 | H2 | 0.5 | 2 | 100
1 g of ammonium heptamolybdate tetrahydrate dissolved in 4 mL of DI water. Separately, 2 g of sucrose dissolved in 3.5 mL of DI water at 50 °C. The two solutions were then combined. The combined solution was dried at 120 °C in air for 24 hours, then crushed and sieved to 212 microns. 0.6 g of the sieved precursor was carburized at a ramp rate of 5 °C/min to 670 °C for 5 hr under 30 sccm of H2 gas. After carburization the sample was cooled under 30 sccm N2 and passivated under 30 sccm 1% O2/N2 for 2 hours. | 670 | 5 | H2 | 0.5 | 5 | 30
1 g of ammonium heptamolybdate tetrahydrate dissolved in 4 mL of DI water. Separately, 2 g of sucrose dissolved in 3.5 mL of DI water at 50 °C. The two solutions were then combined. The combined solution was dried at 120 °C in air for 24 hours, then crushed and sieved to 212 microns. 0.6 g of the sieved precursor was carburized at a ramp rate of 5 °C/min to 670 °C for 5 hr under 60 sccm of H2 gas. After carburization the sample was cooled under 30 sccm N2 and passivated under 30 sccm 1% O2/N2 for 2 hours. | 670 | 5 | H2 | 0.5 | 5 | 60
1 g of ammonium heptamolybdate tetrahydrate dissolved in 4 mL of DI water. Separately, 2 g of sucrose dissolved in 3.5 mL of DI water at 50 °C. The two solutions were then combined. The combined solution was dried at 120 °C in air for 24 hours, then crushed and sieved to 212 microns. 0.6 g of the sieved precursor was carburized at a ramp rate of 5 °C/min to 670 °C for 5 hr under 100 sccm of H2 gas. After carburization the sample was cooled under 30 sccm N2 and passivated under 30 sccm 1% O2/N2 for 2 hours. | 670 | 5 | H2 | 0.5 | 5 | 100
1 g of ammonium heptamolybdate tetrahydrate dissolved in 4 mL of DI water. Separately, 2 g of sucrose dissolved in 3.5 mL of DI water at 50 °C. The two solutions were then combined. The combined solution was dried at 120 °C in air for 24 hours, then crushed and sieved to 212 microns. 0.6 g of the sieved precursor was carburized at a ramp rate of 5 °C/min to 670 °C for 10 hr under 30 sccm of H2 gas. After carburization the sample was cooled under 30 sccm N2 and passivated under 30 sccm 1% O2/N2 for 2 hours. | 670 | 5 | H2 | 0.5 | 10 | 30
1 g of ammonium heptamolybdate tetrahydrate dissolved in 4 mL of DI water. Separately, 2 g of sucrose dissolved in 3.5 mL of DI water at 50 °C. The two solutions were then combined. The combined solution was dried at 120 °C in air for 24 hours, then crushed and sieved to 212 microns. 0.6 g of the sieved precursor was carburized at a ramp rate of 5 °C/min to 670 °C for 10 hr under 60 sccm of H2 gas. After carburization the sample was cooled under 30 sccm N2 and passivated under 30 sccm 1% O2/N2 for 2 hours. | 670 | 5 | H2 | 0.5 | 10 | 60
1 g of ammonium heptamolybdate tetrahydrate dissolved in 4 mL of DI water. Separately, 2 g of sucrose dissolved in 3.5 mL of DI water at 50 °C. The two solutions were then combined. The combined solution was dried at 120 °C in air for 24 hours, then crushed and sieved to 212 microns. 0.6 g of the sieved precursor was carburized at a ramp rate of 5 °C/min to 670 °C for 10 hr under 100 sccm of H2 gas. After carburization the sample was cooled under 30 sccm N2 and passivated under 30 sccm 1% O2/N2 for 2 hours. | 670 | 5 | H2 | 0.5 | 10 | 100
1 g of ammonium heptamolybdate tetrahydrate dissolved in 5.5 mL of DI water. Separately, 1 g of sucrose dissolved in 2 mL of DI water at 50 °C. The two solutions were then combined. The combined solution was dried at 120 °C in air for 24 hours, then crushed and sieved to 212 microns. 0.6 g of the sieved precursor was carburized at a ramp rate of 5 °C/min to 670 °C for 0.5 hr under 30 sccm of H2 gas. After carburization the sample was cooled under 30 sccm N2 and passivated under 30 sccm 1% O2/N2 for 2 hours. | 670 | 5 | H2 | 1 | 0.5 | 30
1 g of ammonium heptamolybdate tetrahydrate dissolved in 5.5 mL of DI water. Separately, 1 g of sucrose dissolved in 2 mL of DI water at 50 °C. The two solutions were then combined. The combined solution was dried at 120 °C in air for 24 hours, then crushed and sieved to 212 microns. 0.6 g of the sieved precursor was carburized at a ramp rate of 5 °C/min to 670 °C for 0.5 hr under 60 sccm of H2 gas. After carburization the sample was cooled under 30 sccm N2 and passivated under 30 sccm 1% O2/N2 for 2 hours. | 670 | 5 | H2 | 1 | 0.5 | 60
1 g of ammonium heptamolybdate tetrahydrate dissolved in 5.5 mL of DI water. Separately, 1 g of sucrose dissolved in 2 mL of DI water at 50 °C. The two solutions were then combined. The combined solution was dried at 120 °C in air for 24 hours, then crushed and sieved to 212 microns. 0.6 g of the sieved precursor was carburized at a ramp rate of 5 °C/min to 670 °C for 0.5 hr under 100 sccm of H2 gas. After carburization the sample was cooled under 30 sccm N2 and passivated under 30 sccm 1% O2/N2 for 2 hours. | 670 | 5 | H2 | 1 | 0.5 | 100
1 g of ammonium heptamolybdate tetrahydrate dissolved in 5.5 mL of DI water. Separately, 1 g of sucrose dissolved in 2 mL of DI water at 50 °C. The two solutions were then combined. The combined solution was dried at 120 °C in air for 24 hours, then crushed and sieved to 212 microns. 0.6 g of the sieved precursor was carburized at a ramp rate of 5 °C/min to 670 °C for 2 hr under 30 sccm of H2 gas. After carburization the sample was cooled under 30 sccm N2 and passivated under 30 sccm 1% O2/N2 for 2 hours. | 670 | 5 | H2 | 1 | 2 | 30
1 g of ammonium heptamolybdate tetrahydrate dissolved in 5.5 mL of DI water. Separately, 1 g of sucrose dissolved in 2 mL of DI water at 50 °C. The two solutions were then combined. The combined solution was dried at 120 °C in air for 24 hours, then crushed and sieved to 212 microns. 0.6 g of the sieved precursor was carburized at a ramp rate of 5 °C/min to 670 °C for 2 hr under 60 sccm of H2 gas. After carburization the sample was cooled under 30 sccm N2 and passivated under 30 sccm 1% O2/N2 for 2 hours. | 670 | 5 | H2 | 1 | 2 | 60
1 g of ammonium heptamolybdate tetrahydrate dissolved in 5.5 mL of DI water. Separately, 1 g of sucrose dissolved in 2 mL of DI water at 50 °C. The two solutions were then combined. The combined solution was dried at 120 °C in air for 24 hours, then crushed and sieved to 212 microns. 0.6 g of the sieved precursor was carburized at a ramp rate of 5 °C/min to 670 °C for 2 hr under 100 sccm of H2 gas. After carburization the sample was cooled under 30 sccm N2 and passivated under 30 sccm 1% O2/N2 for 2 hours. | 670 | 5 | H2 | 1 | 2 | 100
1 g of ammonium heptamolybdate tetrahydrate dissolved in 5.5 mL of DI water. Separately, 1 g of sucrose dissolved in 2 mL of DI water at 50 °C. The two solutions were then combined. The combined solution was dried at 120 °C in air for 24 hours, then crushed and sieved to 212 microns. 0.6 g of the sieved precursor was carburized at a ramp rate of 5 °C/min to 670 °C for 5 hr under 30 sccm of H2 gas. After carburization the sample was cooled under 30 sccm N2 and passivated under 30 sccm 1% O2/N2 for 2 hours. | 670 | 5 | H2 | 1 | 5 | 30
1 g of ammonium heptamolybdate tetrahydrate dissolved in 5.5 mL of DI water. Separately, 1 g of sucrose dissolved in 2 mL of DI water at 50 °C. The two solutions were then combined. The combined solution was dried at 120 °C in air for 24 hours, then crushed and sieved to 212 microns. 0.6 g of the sieved precursor was carburized at a ramp rate of 5 °C/min to 670 °C for 5 hr under 60 sccm of H2 gas. After carburization the sample was cooled under 30 sccm N2 and passivated under 30 sccm 1% O2/N2 for 2 hours. | 670 | 5 | H2 | 1 | 5 | 60
1 g of ammonium heptamolybdate tetrahydrate dissolved in 5.5 mL of DI water. Separately, 1 g of sucrose dissolved in 2 mL of DI water at 50 °C. The two solutions were then combined. The combined solution was dried at 120 °C in air for 24 hours, then crushed and sieved to 212 microns. 0.6 g of the sieved precursor was carburized at a ramp rate of 5 °C/min to 670 °C for 5 hr under 100 sccm of H2 gas. After carburization the sample was cooled under 30 sccm N2 and passivated under 30 sccm 1% O2/N2 for 2 hours. | 670 | 5 | H2 | 1 | 5 | 100
1 g of ammonium heptamolybdate tetrahydrate dissolved in 5.5 mL of DI water. Separately, 1 g of sucrose dissolved in 2 mL of DI water at 50 °C. The two solutions were then combined. The combined solution was dried at 120 °C in air for 24 hours, then crushed and sieved to 212 microns. 0.6 g of the sieved precursor was carburized at a ramp rate of 5 °C/min to 670 °C for 10 hr under 30 sccm of H2 gas. After carburization the sample was cooled under 30 sccm N2 and passivated under 30 sccm 1% O2/N2 for 2 hours. | 670 | 5 | H2 | 1 | 10 | 30
1 g of ammonium heptamolybdate tetrahydrate dissolved in 5.5 mL of DI water. Separately, 1 g of sucrose dissolved in 2 mL of DI water at 50 °C. The two solutions were then combined. The combined solution was dried at 120 °C in air for 24 hours, then crushed and sieved to 212 microns. 0.6 g of the sieved precursor was carburized at a ramp rate of 5 °C/min to 670 °C for 10 hr under 60 sccm of H2 gas. After carburization the sample was cooled under 30 sccm N2 and passivated under 30 sccm 1% O2/N2 for 2 hours. | 670 | 5 | H2 | 1 | 10 | 60
1 g of ammonium heptamolybdate tetrahydrate dissolved in 5.5 mL of DI water. Separately, 1 g of sucrose dissolved in 2 mL of DI water at 50 °C. The two solutions were then combined. The combined solution was dried at 120 °C in air for 24 hours, then crushed and sieved to 212 microns. 0.6 g of the sieved precursor was carburized at a ramp rate of 5 °C/min to 670 °C for 10 hr under 100 sccm of H2 gas. After carburization the sample was cooled under 30 sccm N2 and passivated under 30 sccm 1% O2/N2 for 2 hours. | 670 | 5 | H2 | 1 | 10 | 100
1 g of ammonium heptamolybdate tetrahydrate dissolved in 6 mL of DI water. Separately, 0.5 g of sucrose dissolved in 1.5 mL of DI water at 50 °C. The two solutions were then combined. The combined solution was dried at 120 °C in air for 24 hours, then crushed and sieved to 212 microns. 0.6 g of the sieved precursor was carburized at a ramp rate of 5 °C/min to 670 °C for 0.5 hr under 30 sccm of H2 gas. After carburization the sample was cooled under 30 sccm N2 and passivated under 30 sccm 1% O2/N2 for 2 hours. | 670 | 5 | H2 | 2 | 0.5 | 30
1 g of ammonium heptamolybdate tetrahydrate dissolved in 6 mL of DI water. Separately, 0.5 g of sucrose dissolved in 1.5 mL of DI water at 50 °C. The two solutions were then combined. The combined solution was dried at 120 °C in air for 24 hours, then crushed and sieved to 212 microns. 0.6 g of the sieved precursor was carburized at a ramp rate of 5 °C/min to 670 °C for 0.5 hr under 60 sccm of H2 gas. After carburization the sample was cooled under 30 sccm N2 and passivated under 30 sccm 1% O2/N2 for 2 hours. | 670 | 5 | H2 | 2 | 0.5 | 60
1 g of ammonium heptamolybdate tetrahydrate dissolved in 6 mL of DI water. Separately, 0.5 g of sucrose dissolved in 1.5 mL of DI water at 50 °C. The two solutions were then combined. The combined solution was dried at 120 °C in air for 24 hours, then crushed and sieved to 212 microns. 0.6 g of the sieved precursor was carburized at a ramp rate of 5 °C/min to 670 °C for 0.5 hr under 100 sccm of H2 gas. After carburization the sample was cooled under 30 sccm N2 and passivated under 30 sccm 1% O2/N2 for 2 hours. | 670 | 5 | H2 | 2 | 0.5 | 100
1 g of ammonium heptamolybdate tetrahydrate dissolved in 6 mL of DI water. Separately, 0.5 g of sucrose dissolved in 1.5 mL of DI water at 50 °C. The two solutions were then combined. The combined solution was dried at 120 °C in air for 24 hours, then crushed and sieved to 212 microns. 0.6 g of the sieved precursor was carburized at a ramp rate of 5 °C/min to 670 °C for 2 hr under 30 sccm of H2 gas. After carburization the sample was cooled under 30 sccm N2 and passivated under 30 sccm 1% O2/N2 for 2 hours. | 670 | 5 | H2 | 2 | 2 | 30
1 g of ammonium heptamolybdate tetrahydrate dissolved in 6 mL of DI water. Separately, 0.5 g of sucrose dissolved in 1.5 mL of DI water at 50 °C. The two solutions were then combined. The combined solution was dried at 120 °C in air for 24 hours, then crushed and sieved to 212 microns. 0.6 g of the sieved precursor was carburized at a ramp rate of 5 °C/min to 670 °C for 2 hr under 60 sccm of H2 gas. After carburization the sample was cooled under 30 sccm N2 and passivated under 30 sccm 1% O2/N2 for 2 hours. | 670 | 5 | H2 | 2 | 2 | 60
1 g of ammonium heptamolybdate tetrahydrate dissolved in 6 mL of DI water. Separately, 0.5 g of sucrose dissolved in 1.5 mL of DI water at 50 °C. The two solutions were then combined. The combined solution was dried at 120 °C in air for 24 hours, then crushed and sieved to 212 microns. 0.6 g of the sieved precursor was carburized at a ramp rate of 5 °C/min to 670 °C for 2 hr under 100 sccm of H2 gas. After carburization the sample was cooled under 30 sccm N2 and passivated under 30 sccm 1% O2/N2 for 2 hours. | 670 | 5 | H2 | 2 | 2 | 100
1 g of ammonium heptamolybdate tetrahydrate dissolved in 6 mL of DI water. Separately, 0.5 g of sucrose dissolved in 1.5 mL of DI water at 50 °C. The two solutions were then combined. The combined solution was dried at 120 °C in air for 24 hours, then crushed and sieved to 212 microns. 0.6 g of the sieved precursor was carburized at a ramp rate of 5 °C/min to 670 °C for 5 hr under 30 sccm of H2 gas. After carburization the sample was cooled under 30 sccm N2 and passivated under 30 sccm 1% O2/N2 for 2 hours. | 670 | 5 | H2 | 2 | 5 | 30
1 g of ammonium heptamolybdate tetrahydrate dissolved in 6 mL of DI water. Separately, 0.5 g of sucrose dissolved in 1.5 mL of DI water at 50 °C. The two solutions were then combined. The combined solution was dried at 120 °C in air for 24 hours, then crushed and sieved to 212 microns. 0.6 g of the sieved precursor was carburized at a ramp rate of 5 °C/min to 670 °C for 5 hr under 60 sccm of H2 gas. After carburization the sample was cooled under 30 sccm N2 and passivated under 30 sccm 1% O2/N2 for 2 hours. | 670 | 5 | H2 | 2 | 5 | 60
1 g of ammonium heptamolybdate tetrahydrate dissolved in 6 mL of DI water. Separately, 0.5 g of sucrose dissolved in 1.5 mL of DI water at 50 °C. The two solutions were then combined. The combined solution was dried at 120 °C in air for 24 hours, then crushed and sieved to 212 microns. 0.6 g of the sieved precursor was carburized at a ramp rate of 5 °C/min to 670 °C for 5 hr under 100 sccm of H2 gas. After carburization the sample was cooled under 30 sccm N2 and passivated under 30 sccm 1% O2/N2 for 2 hours. | 670 | 5 | H2 | 2 | 5 | 100
1 g of ammonium heptamolybdate tetrahydrate dissolved in 6 mL of DI water. Separately, 0.5 g of sucrose dissolved in 1.5 mL of DI water at 50 °C. The two solutions were then combined. The combined solution was dried at 120 °C in air for 24 hours, then crushed and sieved to 212 microns. 0.6 g of the sieved precursor was carburized at a ramp rate of 5 °C/min to 670 °C for 10 hr under 30 sccm of H2 gas. After carburization the sample was cooled under 30 sccm N2 and passivated under 30 sccm 1% O2/N2 for 2 hours. | 670 | 5 | H2 | 2 | 10 | 30
1 g of ammonium heptamolybdate tetrahydrate dissolved in 6 mL of DI water. Separately, 0.5 g of sucrose dissolved in 1.5 mL of DI water at 50 °C. The two solutions were then combined. The combined solution was dried at 120 °C in air for 24 hours, then crushed and sieved to 212 microns. 0.6 g of the sieved precursor was carburized at a ramp rate of 5 °C/min to 670 °C for 10 hr under 60 sccm of H2 gas. After carburization the sample was cooled under 30 sccm N2 and passivated under 30 sccm 1% O2/N2 for 2 hours. | 670 | 5 | H2 | 2 | 10 | 60
1 g of ammonium heptamolybdate tetrahydrate dissolved in 6 mL of DI water. Separately, 0.5 g of sucrose dissolved in 1.5 mL of DI water at 50 °C. The two solutions were then combined. The combined solution was dried at 120 °C in air for 24 hours, then crushed and sieved to 212 microns. 0.6 g of the sieved precursor was carburized at a ramp rate of 5 °C/min to 670 °C for 10 hr under 100 sccm of H2 gas. After carburization the sample was cooled under 30 sccm N2 and passivated under 30 sccm 1% O2/N2 for 2 hours. | 670 | 5 | H2 | 2 | 10 | 100
1 g of ammonium heptamolybdate tetrahydrate dissolved in 4 mL of DI water. Separately, 2 g of sucrose dissolved in 3.5 mL of DI water at 50 °C. The two solutions were then combined. The combined solution was dried at 120 °C in air for 24 hours, then crushed and sieved to 212 microns. 0.6 g of the sieved precursor was carburized at a ramp rate of 5 °C/min to 670 °C for 0.5 hr under 30 sccm of N2 gas. After carburization the sample was cooled under 30 sccm N2 and passivated under 30 sccm 1% O2/N2 for 2 hours. | 670 | 5 | N2 | 0.5 | 0.5 | 30
1 g of ammonium heptamolybdate tetrahydrate dissolved in 4 mL of DI water. Separately, 2 g of sucrose dissolved in 3.5 mL of DI water at 50 °C. The two solutions were then combined. The combined solution was dried at 120 °C in air for 24 hours, then crushed and sieved to 212 microns. 0.6 g of the sieved precursor was carburized at a ramp rate of 5 °C/min to 670 °C for 0.5 hr under 60 sccm of N2 gas. After carburization the sample was cooled under 30 sccm N2 and passivated under 30 sccm 1% O2/N2 for 2 hours. | 670 | 5 | N2 | 0.5 | 0.5 | 60
1 g of ammonium heptamolybdate tetrahydrate dissolved in 4 mL of DI water. Separately, 2 g of sucrose dissolved in 3.5 mL of DI water at 50 °C. The two solutions were then combined. The combined solution was dried at 120 °C in air for 24 hours, then crushed and sieved to 212 microns. 0.6 g of the sieved precursor was carburized at a ramp rate of 5 °C/min to 670 °C for 0.5 hr under 100 sccm of N2 gas. After carburization the sample was cooled under 30 sccm N2 and passivated under 30 sccm 1% O2/N2 for 2 hours. | 670 | 5 | N2 | 0.5 | 0.5 | 100
1 g of ammonium heptamolybdate tetrahydrate dissolved in 4 mL of DI water. Separately, 2 g of sucrose dissolved in 3.5 mL of DI water at 50 °C. The two solutions were then combined. The combined solution was dried at 120 °C in air for 24 hours, then crushed and sieved to 212 microns. 0.6 g of the sieved precursor was carburized at a ramp rate of 5 °C/min to 670 °C for 2 hr under 30 sccm of N2 gas. After carburization the sample was cooled under 30 sccm N2 and passivated under 30 sccm 1% O2/N2 for 2 hours. | 670 | 5 | N2 | 0.5 | 2 | 30
1 g of ammonium heptamolybdate tetrahydrate dissolved in 4 mL of DI water. Separately, 2 g of sucrose dissolved in 3.5 mL of DI water at 50 °C. The two solutions were then combined. The combined solution was dried at 120 °C in air for 24 hours, then crushed and sieved to 212 microns. 0.6 g of the sieved precursor was carburized at a ramp rate of 5 °C/min to 670 °C for 2 hr under 60 sccm of N2 gas. After carburization the sample was cooled under 30 sccm N2 and passivated under 30 sccm 1% O2/N2 for 2 hours. | 670 | 5 | N2 | 0.5 | 2 | 60
1 g of ammonium heptamolybdate tetrahydrate dissolved in 4 mL of DI water. Separately, 2 g of sucrose dissolved in 3.5 mL of DI water at 50 °C. The two solutions were then combined. The combined solution was dried at 120 °C in air for 24 hours, then crushed and sieved to 212 microns. 0.6 g of the sieved precursor was carburized at a ramp rate of 5 °C/min to 670 °C for 2 hr under 100 sccm of N2 gas. After carburization the sample was cooled under 30 sccm N2 and passivated under 30 sccm 1% O2/N2 for 2 hours. | 670 | 5 | N2 | 0.5 | 2 | 100
1 g of ammonium heptamolybdate tetrahydrate dissolved in 4 mL of DI water. Separately, 2 g of sucrose dissolved in 3.5 mL of DI water at 50 °C. The two solutions were then combined. The combined solution was dried at 120 °C in air for 24 hours, then crushed and sieved to 212 microns. 0.6 g of the sieved precursor was carburized at a ramp rate of 5 °C/min to 670 °C for 5 hr under 30 sccm of N2 gas. After carburization the sample was cooled under 30 sccm N2 and passivated under 30 sccm 1% O2/N2 for 2 hours. | 670 | 5 | N2 | 0.5 | 5 | 30
1 g of ammonium heptamolybdate tetrahydrate dissolved in 4 mL of DI water. Separately, 2 g of sucrose dissolved in 3.5 mL of DI water at 50 °C. The two solutions were then combined. The combined solution was dried at 120 °C in air for 24 hours, then crushed and sieved to 212 microns. 0.6 g of the sieved precursor was carburized at a ramp rate of 5 °C/min to 670 °C for 5 hr under 60 sccm of N2 gas. After carburization the sample was cooled under 30 sccm N2 and passivated under 30 sccm 1% O2/N2 for 2 hours. | 670 | 5 | N2 | 0.5 | 5 | 60
1 g of ammonium heptamolybdate tetrahydrate dissolved in 4 mL of DI water. Separately, 2 g of sucrose dissolved in 3.5 mL of DI water at 50 °C. The two solutions were then combined. The combined solution was dried at 120 °C in air for 24 hours, then crushed and sieved to 212 microns. 0.6 g of the sieved precursor was carburized at a ramp rate of 5 °C/min to 670 °C for 5 hr under 100 sccm of N2 gas. After carburization the sample was cooled under 30 sccm N2 and passivated under 30 sccm 1% O2/N2 for 2 hours. | 670 | 5 | N2 | 0.5 | 5 | 100
1 g of ammonium heptamolybdate tetrahydrate dissolved in 4 mL of DI water. Separately, 2 g of sucrose dissolved in 3.5 mL of DI water at 50 °C. The two solutions were then combined. The combined solution was dried at 120 °C in air for 24 hours, then crushed and sieved to 212 microns. 0.6 g of the sieved precursor was carburized at a ramp rate of 5 °C/min to 670 °C for 10 hr under 30 sccm of N2 gas. After carburization the sample was cooled under 30 sccm N2 and passivated under 30 sccm 1% O2/N2 for 2 hours. | 670 | 5 | N2 | 0.5 | 10 | 30
1 g of ammonium heptamolybdate tetrahydrate dissolved in 4 mL of DI water. Separately, 2 g of sucrose dissolved in 3.5 mL of DI water at 50 °C. The two solutions were then combined. The combined solution was dried at 120 °C in air for 24 hours, then crushed and sieved to 212 microns. 0.6 g of the sieved precursor was carburized at a ramp rate of 5 °C/min to 670 °C for 10 hr under 60 sccm of N2 gas. After carburization the sample was cooled under 30 sccm N2 and passivated under 30 sccm 1% O2/N2 for 2 hours. | 670 | 5 | N2 | 0.5 | 10 | 60
1 g of ammonium heptamolybdate tetrahydrate dissolved in 4 mL of DI water. Separately, 2 g of sucrose dissolved in 3.5 mL of DI water at 50 °C. The two solutions were then combined. The combined solution was dried at 120 °C in air for 24 hours, then crushed and sieved to 212 microns. 0.6 g of the sieved precursor was carburized at a ramp rate of 5 °C/min to 670 °C for 10 hr under 100 sccm of N2 gas. After carburization the sample was cooled under 30 sccm N2 and passivated under 30 sccm 1% O2/N2 for 2 hours. | 670 | 5 | N2 | 0.5 | 10 | 100
1 g of ammonium heptamolybdate tetrahydrate dissolved in 5.5 mL of DI water. Separately, 1 g of sucrose dissolved in 2 mL of DI water at 50 °C. The two solutions were then combined. The combined solution was dried at 120 °C in air for 24 hours, then crushed and sieved to 212 microns. 0.6 g of the sieved precursor was carburized at a ramp rate of 5 °C/min to 670 °C for 0.5 hr under 30 sccm of N2 gas. After carburization the sample was cooled under 30 sccm N2 and passivated under 30 sccm 1% O2/N2 for 2 hours. | 670 | 5 | N2 | 1 | 0.5 | 30
1 g of ammonium heptamolybdate tetrahydrate dissolved in 5.5 mL of DI water. Separately, 1 g of sucrose dissolved in 2 mL of DI water at 50 °C. The two solutions were then combined. The combined solution was dried at 120 °C in air for 24 hours, then crushed and sieved to 212 microns. 0.6 g of the sieved precursor was carburized at a ramp rate of 5 °C/min to 670 °C for 0.5 hr under 60 sccm of N2 gas. After carburization the sample was cooled under 30 sccm N2 and passivated under 30 sccm 1% O2/N2 for 2 hours. | 670 | 5 | N2 | 1 | 0.5 | 60
1 g of ammonium heptamolybdate tetrahydrate dissolved in 5.5 mL of DI water. Separately, 1 g of sucrose dissolved in 2 mL of DI water at 50 °C. The two solutions were then combined. The combined solution was dried at 120 °C in air for 24 hours, then crushed and sieved to 212 microns. 0.6 g of the sieved precursor was carburized at a ramp rate of 5 °C/min to 670 °C for 0.5 hr under 100 sccm of N2 gas. After carburization the sample was cooled under 30 sccm N2 and passivated under 30 sccm 1% O2/N2 for 2 hours. | 670 | 5 | N2 | 1 | 0.5 | 100
1 g of ammonium heptamolybdate tetrahydrate dissolved in 5.5 mL of DI water. Separately, 1 g of sucrose dissolved in 2 mL of DI water at 50 °C. The two solutions were then combined. The combined solution was dried at 120 °C in air for 24 hours, then crushed and sieved to 212 microns. 0.6 g of the sieved precursor was carburized at a ramp rate of 5 °C/min to 670 °C for 2 hr under 30 sccm of N2 gas. After carburization the sample was cooled under 30 sccm N2 and passivated under 30 sccm 1% O2/N2 for 2 hours. | 670 | 5 | N2 | 1 | 2 | 30
1 g of ammonium heptamolybdate tetrahydrate dissolved in 5.5 mL of DI water. Separately, 1 g of sucrose dissolved in 2 mL of DI water at 50 °C. The two solutions were then combined. The combined solution was dried at 120 °C in air for 24 hours, then crushed and sieved to 212 microns. 0.6 g of the sieved precursor was carburized at a ramp rate of 5 °C/min to 670 °C for 2 hr under 60 sccm of N2 gas. After carburization the sample was cooled under 30 sccm N2 and passivated under 30 sccm 1% O2/N2 for 2 hours. | 670 | 5 | N2 | 1 | 2 | 60
1 g of ammonium heptamolybdate tetrahydrate dissolved in 5.5 mL of DI water. Separately, 1 g of sucrose dissolved in 2 mL of DI water at 50 °C. The two solutions were then combined. The combined solution was dried at 120 °C in air for 24 hours, then crushed and sieved to 212 microns. 0.6 g of the sieved precursor was carburized at a ramp rate of 5 °C/min to 670 °C for 2 hr under 100 sccm of N2 gas. After carburization the sample was cooled under 30 sccm N2 and passivated under 30 sccm 1% O2/N2 for 2 hours. | 670 | 5 | N2 | 1 | 2 | 100
1 g of ammonium heptamolybdate tetrahydrate dissolved in 5.5 mL of DI water. Separately, 1 g of sucrose dissolved in 2 mL of DI water at 50 °C. The two solutions were then combined. The combined solution was dried at 120 °C in air for 24 hours, then crushed and sieved to 212 microns. 0.6 g of the sieved precursor was carburized at a ramp rate of 5 °C/min to 670 °C for 5 hr under 30 sccm of N2 gas. After carburization the sample was cooled under 30 sccm N2 and passivated under 30 sccm 1% O2/N2 for 2 hours. | 670 | 5 | N2 | 1 | 5 | 30
1 g of ammonium heptamolybdate tetrahydrate dissolved in 5.5 mL of DI water. Separately, 1 g of sucrose dissolved in 2 mL of DI water at 50 °C. The two solutions were then combined. The combined solution was dried at 120 °C in air for 24 hours, then crushed and sieved to 212 microns. 0.6 g of the sieved precursor was carburized at a ramp rate of 5 °C/min to 670 °C for 5 hr under 60 sccm of N2 gas. After carburization the sample was cooled under 30 sccm N2 and passivated under 30 sccm 1% O2/N2 for 2 hours. | 670 | 5 | N2 | 1 | 5 | 60
1 g of ammonium heptamolybdate tetrahydrate dissolved in 5.5 mL of DI water. Separately, 1 g of sucrose dissolved in 2 mL of DI water at 50 °C. The two solutions were then combined. The combined solution was dried at 120 °C in air for 24 hours, then crushed and sieved to 212 microns. 0.6 g of the sieved precursor was carburized at a ramp rate of 5 °C/min to 670 °C for 5 hr under 100 sccm of N2 gas. After carburization the sample was cooled under 30 sccm N2 and passivated under 30 sccm 1% O2/N2 for 2 hours. | 670 | 5 | N2 | 1 | 5 | 100
1 g of ammonium heptamolybdate tetrahydrate dissolved in 5.5 mL of DI water. Separately, 1 g of sucrose dissolved in 2 mL of DI water at 50 °C. The two solutions were then combined. The combined solution was dried at 120 °C in air for 24 hours, then crushed and sieved to 212 microns. 0.6 g of the sieved precursor was carburized at a ramp rate of 5 °C/min to 670 °C for 10 hr under 30 sccm of N2 gas. After carburization the sample was cooled under 30 sccm N2 and passivated under 30 sccm 1% O2/N2 for 2 hours. | 670 | 5 | N2 | 1 | 10 | 30
1 g of ammonium heptamolybdate tetrahydrate dissolved in 5.5 mL of DI water. Separately, 1 g of sucrose dissolved in 2 mL of DI water at 50 °C. The two solutions were then combined. The combined solution was dried at 120 °C in air for 24 hours, then crushed and sieved to 212 microns. 0.6 g of the sieved precursor was carburized at a ramp rate of 5 °C/min to 670 °C for 10 hr under 60 sccm of N2 gas. After carburization the sample was cooled under 30 sccm N2 and passivated under 30 sccm 1% O2/N2 for 2 hours. | 670 | 5 | N2 | 1 | 10 | 60
1 g of ammonium heptamolybdate tetrahydrate dissolved in 5.5 mL of DI water. Separately, 1 g of sucrose dissolved in 2 mL of DI water at 50 °C. The two solutions were then combined. The combined solution was dried at 120 °C in air for 24 hours, then crushed and sieved to 212 microns. 0.6 g of the sieved precursor was carburized at a ramp rate of 5 °C/min to 670 °C for 10 hr under 100 sccm of N2 gas. After carburization the sample was cooled under 30 sccm N2 and passivated under 30 sccm 1% O2/N2 for 2 hours. | 670 | 5 | N2 | 1 | 10 | 100
1 g of ammonium heptamolybdate tetrahydrate dissolved in 6 mL of DI water. Separately, 0.5 g of sucrose dissolved in 1.5 mL of DI water at 50 °C. The two solutions were then combined. The combined solution was dried at 120 °C in air for 24 hours, then crushed and sieved to 212 microns. 0.6 g of the sieved precursor was carburized at a ramp rate of 5 °C/min to 670 °C for 0.5 hr under 30 sccm of N2 gas. After carburization the sample was cooled under 30 sccm N2 and passivated under 30 sccm 1% O2/N2 for 2 hours. | 670 | 5 | N2 | 2 | 0.5 | 30
1 g of ammonium heptamolybdate tetrahydrate dissolved in 6 mL of DI water. Separately, 0.5 g of sucrose dissolved in 1.5 mL of DI water at 50 °C. The two solutions were then combined. The combined solution was dried at 120 °C in air for 24 hours, then crushed and sieved to 212 microns. 0.6 g of the sieved precursor was carburized at a ramp rate of 5 °C/min to 670 °C for 0.5 hr under 60 sccm of N2 gas. After carburization the sample was cooled under 30 sccm N2 and passivated under 30 sccm 1% O2/N2 for 2 hours. | 670 | 5 | N2 | 2 | 0.5 | 60
1 g of ammonium heptamolybdate tetrahydrate dissolved in 6 mL of DI water. Separately, 0.5 g of sucrose dissolved in 1.5 mL of DI water at 50 °C. The two solutions were then combined. The combined solution was dried at 120 °C in air for 24 hours, then crushed and sieved to 212 microns. 0.6 g of the sieved precursor was carburized at a ramp rate of 5 °C/min to 670 °C for 0.5 hr under 100 sccm of N2 gas. After carburization the sample was cooled under 30 sccm N2 and passivated under 30 sccm 1% O2/N2 for 2 hours. | 670 | 5 | N2 | 2 | 0.5 | 100
1 g of ammonium heptamolybdate tetrahydrate dissolved in 6 mL of DI water. Separately, 0.5 g of sucrose dissolved in 1.5 mL of DI water at 50 °C. The two solutions were then combined. The combined solution was dried at 120 °C in air for 24 hours, then crushed and sieved to 212 microns. 0.6 g of the sieved precursor was carburized at a ramp rate of 5 °C/min to 670 °C for 2 hr under 30 sccm of N2 gas. After carburization the sample was cooled under 30 sccm N2 and passivated under 30 sccm 1% O2/N2 for 2 hours. | 670 | 5 | N2 | 2 | 2 | 30
1 g of ammonium heptamolybdate tetrahydrate dissolved in 6 mL of DI water. Separately, 0.5 g of sucrose dissolved in 1.5 mL of DI water at 50 °C. The two solutions were then combined. The combined solution was dried at 120 °C in air for 24 hours, then crushed and sieved to 212 microns. 0.6 g of the sieved precursor was carburized at a ramp rate of 5 °C/min to 670 °C for 2 hr under 60 sccm of N2 gas. After carburization the sample was cooled under 30 sccm N2 and passivated under 30 sccm 1% O2/N2 for 2 hours. | 670 | 5 | N2 | 2 | 2 | 60
1 g of ammonium heptamolybdate tetrahydrate dissolved in 6 mL of DI water. Separately, 0.5 g of sucrose dissolved in 1.5 mL of DI water at 50 °C. The two solutions were then combined. The combined solution was dried at 120 °C in air for 24 hours, then crushed and sieved to 212 microns. 0.6 g of the sieved precursor was carburized at a ramp rate of 5 °C/min to 670 °C for 2 hr under 100 sccm of N2 gas. After carburization the sample was cooled under 30 sccm N2 and passivated under 30 sccm 1% O2/N2 for 2 hours. | 670 | 5 | N2 | 2 | 2 | 100
1 g of ammonium heptamolybdate tetrahydrate dissolved in 6 mL of DI water. Separately, 0.5 g of sucrose dissolved in 1.5 mL of DI water at 50 °C. The two solutions were then combined. The combined solution was dried at 120 °C in air for 24 hours, then crushed and sieved to 212 microns. 0.6 g of the sieved precursor was carburized at a ramp rate of 5 °C/min to 670 °C for 5 hr under 30 sccm of N2 gas. After carburization the sample was cooled under 30 sccm N2 and passivated under 30 sccm 1% O2/N2 for 2 hours. | 670 | 5 | N2 | 2 | 5 | 30
1 g of ammonium heptamolybdate tetrahydrate dissolved in 6 mL of DI water. Separately, 0.5 g of sucrose dissolved in 1.5 mL of DI water at 50 °C. The two solutions were then combined. The combined solution was dried at 120 °C in air for 24 hours, then crushed and sieved to 212 microns. 0.6 g of the sieved precursor was carburized at a ramp rate of 5 °C/min to 670 °C for 5 hr under 60 sccm of N2 gas. After carburization the sample was cooled under 30 sccm N2 and passivated under 30 sccm 1% O2/N2 for 2 hours. | 670 | 5 | N2 | 2 | 5 | 60
1 g of ammonium heptamolybdate tetrahydrate dissolved in 6 mL of DI water. Separately, 0.5 g of sucrose dissolved in 1.5 mL of DI water at 50 °C. The two solutions were then combined. The combined solution was dried at 120 °C in air for 24 hours, then crushed and sieved to 212 microns. 0.6 g of the sieved precursor was carburized at a ramp rate of 5 °C/min to 670 °C for 5 hr under 100 sccm of N2 gas. After carburization the sample was cooled under 30 sccm N2 and passivated under 30 sccm 1% O2/N2 for 2 hours. | 670 | 5 | N2 | 2 | 5 | 100
1 g of ammonium heptamolybdate tetrahydrate dissolved in 6 mL of DI water. Separately, 0.5 g of sucrose dissolved in 1.5 mL of DI water at 50 °C. The two solutions were then combined. The combined solution was dried at 120 °C in air for 24 hours, then crushed and sieved to 212 microns. 0.6 g of the sieved precursor was carburized at a ramp rate of 5 °C/min to 670 °C for 10 hr under 30 sccm of N2 gas. After carburization the sample was cooled under 30 sccm N2 and passivated under 30 sccm 1% O2/N2 for 2 hours. | 670 | 5 | N2 | 2 | 10 | 30
1 g of ammonium heptamolybdate tetrahydrate dissolved in 6 mL of DI water. Separately, 0.5 g of sucrose dissolved in 1.5 mL of DI water at 50 °C. The two solutions were then combined. The combined solution was dried at 120 °C in air for 24 hours, then crushed and sieved to 212 microns. 0.6 g of the sieved precursor was carburized at a ramp rate of 5 °C/min to 670 °C for 10 hr under 60 sccm of N2 gas. After carburization the sample was cooled under 30 sccm N2 and passivated under 30 sccm 1% O2/N2 for 2 hours. | 670 | 5 | N2 | 2 | 10 | 60
1 g of ammonium heptamolybdate tetrahydrate dissolved in 6 mL of DI water. Separately, 0.5 g of sucrose dissolved in 1.5 mL of DI water at 50 °C. The two solutions were then combined. The combined solution was dried at 120 °C in air for 24 hours, then crushed and sieved to 212 microns. 0.6 g of the sieved precursor was carburized at a ramp rate of 5 °C/min to 670 °C for 10 hr under 100 sccm of N2 gas. After carburization the sample was cooled under 30 sccm N2 and passivated under 30 sccm 1% O2/N2 for 2 hours. | 670 | 5 | N2 | 2 | 10 | 100
1 g of ammonium heptamolybdate tetrahydrate dissolved in 4 mL of DI water. Separately, 2 g of sucrose dissolved in 3.5 mL of DI water at 50 °C. The two solutions were then combined. The combined solution was dried at 120 °C in air for 24 hours, then crushed and sieved to 212 microns. 0.6 g of the sieved precursor was carburized at a ramp rate of 10 °C/min to 670 °C for 0.5 hr under 30 sccm of H2 gas. After carburization the sample was cooled under 30 sccm N2 and passivated under 30 sccm 1% O2/N2 for 2 hours. | 670 | 10 | H2 | 0.5 | 0.5 | 30
1 g of ammonium heptamolybdate tetrahydrate dissolved in 4 mL of DI water. Separately, 2 g of sucrose dissolved in 3.5 mL of DI water at 50 °C. The two solutions were then combined. The combined solution was dried at 120 °C in air for 24 hours, then crushed and sieved to 212 microns. 0.6 g of the sieved precursor was carburized at a ramp rate of 10 °C/min to 670 °C for 0.5 hr under 60 sccm of H2 gas. After carburization the sample was cooled under 30 sccm N2 and passivated under 30 sccm 1% O2/N2 for 2 hours. | 670 | 10 | H2 | 0.5 | 0.5 | 60
1 g of ammonium heptamolybdate tetrahydrate dissolved in 4 mL of DI water. Separately, 2 g of sucrose dissolved in 3.5 mL of DI water at 50 °C. The two solutions were then combined. The combined solution was dried at 120 °C in air for 24 hours, then crushed and sieved to 212 microns. 0.6 g of the sieved precursor was carburized at a ramp rate of 10 °C/min to 670 °C for 0.5 hr under 100 sccm of H2 gas. After carburization the sample was cooled under 30 sccm N2 and passivated under 30 sccm 1% O2/N2 for 2 hours. | 670 | 10 | H2 | 0.5 | 0.5 | 100
1 g of ammonium heptamolybdate tetrahydrate dissolved in 4 mL of DI water. Separately, 2 g of sucrose dissolved in 3.5 mL of DI water at 50 °C. The two solutions were then combined. The combined solution was dried at 120 °C in air for 24 hours, then crushed and sieved to 212 microns. 0.6 g of the sieved precursor was carburized at a ramp rate of 10 °C/min to 670 °C for 2 hr under 30 sccm of H2 gas. After carburization the sample was cooled under 30 sccm N2 and passivated under 30 sccm 1% O2/N2 for 2 hours. | 670 | 10 | H2 | 0.5 | 2 | 30
1 g of ammonium heptamolybdate tetrahydrate dissolved in 4 mL of DI water. Separately, 2 g of sucrose dissolved in 3.5 mL of DI water at 50 °C. The two solutions were then combined. The combined solution was dried at 120 °C in air for 24 hours, then crushed and sieved to 212 microns. 0.6 g of the sieved precursor was carburized at a ramp rate of 10 °C/min to 670 °C for 2 hr under 60 sccm of H2 gas. After carburization the sample was cooled under 30 sccm N2 and passivated under 30 sccm 1% O2/N2 for 2 hours. | 670 | 10 | H2 | 0.5 | 2 | 60
1 g of ammonium heptamolybdate tetrahydrate dissolved in 4 mL of DI water. Separately, 2 g of sucrose dissolved in 3.5 mL of DI water at 50 °C. The two solutions were then combined. The combined solution was dried at 120 °C in air for 24 hours, then crushed and sieved to 212 microns. 0.6 g of the sieved precursor was carburized at a ramp rate of 10 °C/min to 670 °C for 2 hr under 100 sccm of H2 gas. After carburization the sample was cooled under 30 sccm N2 and passivated under 30 sccm 1% O2/N2 for 2 hours. | 670 | 10 | H2 | 0.5 | 2 | 100
1 g of ammonium heptamolybdate tetrahydrate dissolved in 4 mL of DI water. Separately, 2 g of sucrose dissolved in 3.5 mL of DI water at 50 °C. The two solutions were then combined. The combined solution was dried at 120 °C in air for 24 hours, then crushed and sieved to 212 microns. 0.6 g of the sieved precursor was carburized at a ramp rate of 10 °C/min to 670 °C for 5 hr under 30 sccm of H2 gas. After carburization the sample was cooled under 30 sccm N2 and passivated under 30 sccm 1% O2/N2 for 2 hours. | 670 | 10 | H2 | 0.5 | 5 | 30
1 g of ammonium heptamolybdate tetrahydrate dissolved in 4 mL of DI water. Separately, 2 g of sucrose dissolved in 3.5 mL of DI water at 50 °C. The two solutions were then combined. The combined solution was dried at 120 °C in air for 24 hours, then crushed and sieved to 212 microns. 0.6 g of the sieved precursor was carburized at a ramp rate of 10 °C/min to 670 °C for 5 hr under 60 sccm of H2 gas. After carburization the sample was cooled under 30 sccm N2 and passivated under 30 sccm 1% O2/N2 for 2 hours. | 670 | 10 | H2 | 0.5 | 5 | 60
1 g of ammonium heptamolybdate tetrahydrate dissolved in 4 mL of DI water. Separately, 2 g of sucrose dissolved in 3.5 mL of DI water at 50 °C. The two solutions were then combined. The combined solution was dried at 120 °C in air for 24 hours, then crushed and sieved to 212 microns. 0.6 g of the sieved precursor was carburized at a ramp rate of 10 °C/min to 670 °C for 5 hr under 100 sccm of H2 gas. After carburization the sample was cooled under 30 sccm N2 and passivated under 30 sccm 1% O2/N2 for 2 hours. | 670 | 10 | H2 | 0.5 | 5 | 100
1 g of ammonium heptamolybdate tetrahydrate dissolved in 4 mL of DI water. Separately, 2 g of sucrose dissolved in 3.5 mL of DI water at 50 °C. The two solutions were then combined. The combined solution was dried at 120 °C in air for 24 hours, then crushed and sieved to 212 microns. 0.6 g of the sieved precursor was carburized at a ramp rate of 10 °C/min to 670 °C for 10 hr under 30 sccm of H2 gas. After carburization the sample was cooled under 30 sccm N2 and passivated under 30 sccm 1% O2/N2 for 2 hours. | 670 | 10 | H2 | 0.5 | 10 | 30
1 g of ammonium heptamolybdate tetrahydrate dissolved in 4 mL of DI water. Separately, 2 g of sucrose dissolved in 3.5 mL of DI water at 50 °C. The two solutions were then combined. The combined solution was dried at 120 °C in air for 24 hours, then crushed and sieved to 212 microns. 0.6 g of the sieved precursor was carburized at a ramp rate of 10 °C/min to 670 °C for 10 hr under 60 sccm of H2 gas. After carburization the sample was cooled under 30 sccm N2 and passivated under 30 sccm 1% O2/N2 for 2 hours. | 670 | 10 | H2 | 0.5 | 10 | 60
1 g of ammonium heptamolybdate tetrahydrate dissolved in 4 mL of DI water. Separately, 2 g of sucrose dissolved in 3.5 mL of DI water at 50 °C. The two solutions were then combined. The combined solution was dried at 120 °C in air for 24 hours, then crushed and sieved to 212 microns. 0.6 g of the sieved precursor was carburized at a ramp rate of 10 °C/min to 670 °C for 10 hr under 100 sccm of H2 gas. After carburization the sample was cooled under 30 sccm N2 and passivated under 30 sccm 1% O2/N2 for 2 hours. | 670 | 10 | H2 | 0.5 | 10 | 100
1 g of ammonium heptamolybdate tetrahydrate dissolved in 5.5 mL of DI water. Separately, 1 g of sucrose dissolved in 2 mL of DI water at 50 °C. The two solutions were then combined. The combined solution was dried at 120 °C in air for 24 hours, then crushed and sieved to 212 microns. 0.6 g of the sieved precursor was carburized at a ramp rate of 10 °C/min to 670 °C for 0.5 hr under 30 sccm of H2 gas. After carburization the sample was cooled under 30 sccm N2 and passivated under 30 sccm 1% O2/N2 for 2 hours. | 670 | 10 | H2 | 1 | 0.5 | 30
1 g of ammonium heptamolybdate tetrahydrate dissolved in 5.5 mL of DI water. Separately, 1 g of sucrose dissolved in 2 mL of DI water at 50 °C. The two solutions were then combined. The combined solution was dried at 120 °C in air for 24 hours, then crushed and sieved to 212 microns. 0.6 g of the sieved precursor was carburized at a ramp rate of 10 °C/min to 670 °C for 0.5 hr under 60 sccm of H2 gas. After carburization the sample was cooled under 30 sccm N2 and passivated under 30 sccm 1% O2/N2 for 2 hours. | 670 | 10 | H2 | 1 | 0.5 | 60
1 g of ammonium heptamolybdate tetrahydrate dissolved in 5.5 mL of DI water. Separately, 1 g of sucrose dissolved in 2 mL of DI water at 50 °C. The two solutions were then combined. The combined solution was dried at 120 °C in air for 24 hours, then crushed and sieved to 212 microns. 0.6 g of the sieved precursor was carburized at a ramp rate of 10 °C/min to 670 °C for 0.5 hr under 100 sccm of H2 gas. After carburization the sample was cooled under 30 sccm N2 and passivated under 30 sccm 1% O2/N2 for 2 hours. | 670 | 10 | H2 | 1 | 0.5 | 100
1 g of ammonium heptamolybdate tetrahydrate dissolved in 5.5 mL of DI water. Separately, 1 g of sucrose dissolved in 2 mL of DI water at 50 °C. The two solutions were then combined. The combined solution was dried at 120 °C in air for 24 hours, then crushed and sieved to 212 microns. 0.6 g of the sieved precursor was carburized at a ramp rate of 10 °C/min to 670 °C for 2 hr under 30 sccm of H2 gas. After carburization the sample was cooled under 30 sccm N2 and passivated under 30 sccm 1% O2/N2 for 2 hours. | 670 | 10 | H2 | 1 | 2 | 30
1 g of ammonium heptamolybdate tetrahydrate dissolved in 5.5 mL of DI water. Separately, 1 g of sucrose dissolved in 2 mL of DI water at 50 °C. The two solutions were then combined. The combined solution was dried at 120 °C in air for 24 hours, then crushed and sieved to 212 microns. 0.6 g of the sieved precursor was carburized at a ramp rate of 10 °C/min to 670 °C for 2 hr under 60 sccm of H2 gas. After carburization the sample was cooled under 30 sccm N2 and passivated under 30 sccm 1% O2/N2 for 2 hours. | 670 | 10 | H2 | 1 | 2 | 60
1 g of ammonium heptamolybdate tetrahydrate dissolved in 5.5 mL of DI water. Separately, 1 g of sucrose dissolved in 2 mL of DI water at 50 °C. The two solutions were then combined. The combined solution was dried at 120 °C in air for 24 hours, then crushed and sieved to 212 microns. 0.6 g of the sieved precursor was carburized at a ramp rate of 10 °C/min to 670 °C for 2 hr under 100 sccm of H2 gas. After carburization the sample was cooled under 30 sccm N2 and passivated under 30 sccm 1% O2/N2 for 2 hours. | 670 | 10 | H2 | 1 | 2 | 100
1 g of ammonium heptamolybdate tetrahydrate dissolved in 5.5 mL of DI water. Separately, 1 g of sucrose dissolved in 2 mL of DI water at 50 °C. The two solutions were then combined. The combined solution was dried at 120 °C in air for 24 hours, then crushed and sieved to 212 microns. 0.6 g of the sieved precursor was carburized at a ramp rate of 10 °C/min to 670 °C for 5 hr under 30 sccm of H2 gas. After carburization the sample was cooled under 30 sccm N2 and passivated under 30 sccm 1% O2/N2 for 2 hours. | 670 | 10 | H2 | 1 | 5 | 30
1 g of ammonium heptamolybdate tetrahydrate dissolved in 5.5 mL of DI water. Separately, 1 g of sucrose dissolved in 2 mL of DI water at 50 °C. The two solutions were then combined. The combined solution was dried at 120 °C in air for 24 hours, then crushed and sieved to 212 microns. 0.6 g of the sieved precursor was carburized at a ramp rate of 10 °C/min to 670 °C for 5 hr under 60 sccm of H2 gas. After carburization the sample was cooled under 30 sccm N2 and passivated under 30 sccm 1% O2/N2 for 2 hours. | 670 | 10 | H2 | 1 | 5 | 60
1 g of ammonium heptamolybdate tetrahydrate dissolved in 5.5 mL of DI water. Separately, 1 g of sucrose dissolved in 2 mL of DI water at 50 °C. The two solutions were then combined. The combined solution was dried at 120 °C in air for 24 hours, then crushed and sieved to 212 microns. 0.6 g of the sieved precursor was carburized at a ramp rate of 10 °C/min to 670 °C for 5 hr under 100 sccm of H2 gas. After carburization the sample was cooled under 30 sccm N2 and passivated under 30 sccm 1% O2/N2 for 2 hours. | 670 | 10 | H2 | 1 | 5 | 100
1 g of ammonium heptamolybdate tetrahydrate dissolved in 5.5 mL of DI water. Separately, 1 g of sucrose dissolved in 2 mL of DI water at 50 °C. The two solutions were then combined. The combined solution was dried at 120 °C in air for 24 hours, then crushed and sieved to 212 microns. 0.6 g of the sieved precursor was carburized at a ramp rate of 10 °C/min to 670 °C for 10 hr under 30 sccm of H2 gas. After carburization the sample was cooled under 30 sccm N2 and passivated under 30 sccm 1% O2/N2 for 2 hours. | 670 | 10 | H2 | 1 | 10 | 30
1 g of ammonium heptamolybdate tetrahydrate dissolved in 5.5 mL of DI water. Separately, 1 g of sucrose dissolved in 2 mL of DI water at 50 °C. The two solutions were then combined. The combined solution was dried at 120 °C in air for 24 hours, then crushed and sieved to 212 microns. 0.6 g of the sieved precursor was carburized at a ramp rate of 10 °C/min to 670 °C for 10 hr under 60 sccm of H2 gas. After carburization the sample was cooled under 30 sccm N2 and passivated under 30 sccm 1% O2/N2 for 2 hours. | 670 | 10 | H2 | 1 | 10 | 60
1 g of ammonium heptamolybdate tetrahydrate dissolved in 5.5 mL of DI water. Separately, 1 g of sucrose dissolved in 2 mL of DI water at 50 °C. The two solutions were then combined. The combined solution was dried at 120 °C in air for 24 hours, then crushed and sieved to 212 microns. 0.6 g of the sieved precursor was carburized at a ramp rate of 10 °C/min to 670 °C for 10 hr under 100 sccm of H2 gas. After carburization the sample was cooled under 30 sccm N2 and passivated under 30 sccm 1% O2/N2 for 2 hours. | 670 | 10 | H2 | 1 | 10 | 100
1 g of ammonium heptamolybdate tetrahydrate dissolved in 6 mL of DI water. Separately, 0.5 g of sucrose dissolved in 1.5 mL of DI water at 50 °C. The two solutions were then combined. The combined solution was dried at 120 °C in air for 24 hours, then crushed and sieved to 212 microns. 0.6 g of the sieved precursor was carburized at a ramp rate of 10 °C/min to 670 °C for 0.5 hr under 30 sccm of H2 gas. After carburization the sample was cooled under 30 sccm N2 and passivated under 30 sccm 1% O2/N2 for 2 hours. | 670 | 10 | H2 | 2 | 0.5 | 30
1 g of ammonium heptamolybdate tetrahydrate dissolved in 6 mL of DI water. Separately, 0.5 g of sucrose dissolved in 1.5 mL of DI water at 50 °C. The two solutions were then combined. The combined solution was dried at 120 °C in air for 24 hours, then crushed and sieved to 212 microns. 0.6 g of the sieved precursor was carburized at a ramp rate of 10 °C/min to 670 °C for 0.5 hr under 60 sccm of H2 gas. After carburization the sample was cooled under 30 sccm N2 and passivated under 30 sccm 1% O2/N2 for 2 hours. | 670 | 10 | H2 | 2 | 0.5 | 60
1 g of ammonium heptamolybdate tetrahydrate dissolved in 6 mL of DI water. Separately, 0.5 g of sucrose dissolved in 1.5 mL of DI water at 50 °C. The two solutions were then combined. The combined solution was dried at 120 °C in air for 24 hours, then crushed and sieved to 212 microns. 0.6 g of the sieved precursor was carburized at a ramp rate of 10 °C/min to 670 °C for 0.5 hr under 100 sccm of H2 gas. After carburization the sample was cooled under 30 sccm N2 and passivated under 30 sccm 1% O2/N2 for 2 hours. | 670 | 10 | H2 | 2 | 0.5 | 100
1 g of ammonium heptamolybdate tetrahydrate dissolved in 6 mL of DI water. Separately, 0.5 g of sucrose dissolved in 1.5 mL of DI water at 50 °C. The two solutions were then combined. The combined solution was dried at 120 °C in air for 24 hours, then crushed and sieved to 212 microns. 0.6 g of the sieved precursor was carburized at a ramp rate of 10 °C/min to 670 °C for 2 hr under 30 sccm of H2 gas. After carburization the sample was cooled under 30 sccm N2 and passivated under 30 sccm 1% O2/N2 for 2 hours. | 670 | 10 | H2 | 2 | 2 | 30
1 g of ammonium heptamolybdate tetrahydrate dissolved in 6 mL of DI water. Separately, 0.5 g of sucrose dissolved in 1.5 mL of DI water at 50 °C. The two solutions were then combined. The combined solution was dried at 120 °C in air for 24 hours, then crushed and sieved to 212 microns. 0.6 g of the sieved precursor was carburized at a ramp rate of 10 °C/min to 670 °C for 2 hr under 60 sccm of H2 gas. After carburization the sample was cooled under 30 sccm N2 and passivated under 30 sccm 1% O2/N2 for 2 hours. | 670 | 10 | H2 | 2 | 2 | 60
1 g of ammonium heptamolybdate tetrahydrate dissolved in 6 mL of DI water. Separately, 0.5 g of sucrose dissolved in 1.5 mL of DI water at 50 °C. The two solutions were then combined. The combined solution was dried at 120 °C in air for 24 hours, then crushed and sieved to 212 microns. 0.6 g of the sieved precursor was carburized at a ramp rate of 10 °C/min to 670 °C for 2 hr under 100 sccm of H2 gas. After carburization the sample was cooled under 30 sccm N2 and passivated under 30 sccm 1% O2/N2 for 2 hours. | 670 | 10 | H2 | 2 | 2 | 100
1 g of ammonium heptamolybdate tetrahydrate dissolved in 6 mL of DI water. Separately, 0.5 g of sucrose dissolved in 1.5 mL of DI water at 50 °C. The two solutions were then combined. The combined solution was dried at 120 °C in air for 24 hours, then crushed and sieved to 212 microns. 0.6 g of the sieved precursor was carburized at a ramp rate of 10 °C/min to 670 °C for 5 hr under 30 sccm of H2 gas. After carburization the sample was cooled under 30 sccm N2 and passivated under 30 sccm 1% O2/N2 for 2 hours. | 670 | 10 | H2 | 2 | 5 | 30
1 g of ammonium heptamolybdate tetrahydrate dissolved in 6 mL of DI water. Separately, 0.5 g of sucrose dissolved in 1.5 mL of DI water at 50 °C. The two solutions were then combined. The combined solution was dried at 120 °C in air for 24 hours, then crushed and sieved to 212 microns. 0.6 g of the sieved precursor was carburized at a ramp rate of 10 °C/min to 670 °C for 5 hr under 60 sccm of H2 gas. After carburization the sample was cooled under 30 sccm N2 and passivated under 30 sccm 1% O2/N2 for 2 hours. | 670 | 10 | H2 | 2 | 5 | 60
1 g of ammonium heptamolybdate tetrahydrate dissolved in 6 mL of DI water. Separately, 0.5 g of sucrose dissolved in 1.5 mL of DI water at 50 °C. The two solutions were then combined. The combined solution was dried at 120 °C in air for 24 hours, then crushed and sieved to 212 microns. 0.6 g of the sieved precursor was carburized at a ramp rate of 10 °C/min to 670 °C for 5 hr under 100 sccm of H2 gas. After carburization the sample was cooled under 30 sccm N2 and passivated under 30 sccm 1% O2/N2 for 2 hours. | 670 | 10 | H2 | 2 | 5 | 100
1 g of ammonium heptamolybdate tetrahydrate dissolved in 6 mL of DI water. Separately, 0.5 g of sucrose dissolved in 1.5 mL of DI water at 50 °C. The two solutions were then combined. The combined solution was dried at 120 °C in air for 24 hours, then crushed and sieved to 212 microns. 0.6 g of the sieved precursor was carburized at a ramp rate of 10 °C/min to 670 °C for 10 hr under 30 sccm of H2 gas. After carburization the sample was cooled under 30 sccm N2 and passivated under 30 sccm 1% O2/N2 for 2 hours. | 670 | 10 | H2 | 2 | 10 | 30
1 g of ammonium heptamolybdate tetrahydrate dissolved in 6 mL of DI water. Separately, 0.5 g of sucrose dissolved in 1.5 mL of DI water at 50 °C. The two solutions were then combined. The combined solution was dried at 120 °C in air for 24 hours, then crushed and sieved to 212 microns. 0.6 g of the sieved precursor was carburized at a ramp rate of 10 °C/min to 670 °C for 10 hr under 60 sccm of H2 gas. After carburization the sample was cooled under 30 sccm N2 and passivated under 30 sccm 1% O2/N2 for 2 hours. | 670 | 10 | H2 | 2 | 10 | 60
1 g of ammonium heptamolybdate tetrahydrate dissolved in 6 mL of DI water. Separately, 0.5 g of sucrose dissolved in 1.5 mL of DI water at 50 °C. The two solutions were then combined. The combined solution was dried at 120 °C in air for 24 hours, then crushed and sieved to 212 microns. 0.6 g of the sieved precursor was carburized at a ramp rate of 10 °C/min to 670 °C for 10 hr under 100 sccm of H2 gas. After carburization the sample was cooled under 30 sccm N2 and passivated under 30 sccm 1% O2/N2 for 2 hours. | 670 | 10 | H2 | 2 | 10 | 100
1 g of ammonium heptamolybdate tetrahydrate dissolved in 4 mL of DI water. Separately, 2 g of sucrose dissolved in 3.5 mL of DI water at 50 °C. The two solutions were then combined. The combined solution was dried at 120 °C in air for 24 hours, then crushed and sieved to 212 microns. 0.6 g of the sieved precursor was carburized at a ramp rate of 10 °C/min to 670 °C for 0.5 hr under 30 sccm of N2 gas. After carburization the sample was cooled under 30 sccm N2 and passivated under 30 sccm 1% O2/N2 for 2 hours. | 670 | 10 | N2 | 0.5 | 0.5 | 30
1 g of ammonium heptamolybdate tetrahydrate dissolved in 4 mL of DI water. Separately, 2 g of sucrose dissolved in 3.5 mL of DI water at 50 °C. The two solutions were then combined. The combined solution was dried at 120 °C in air for 24 hours, then crushed and sieved to 212 microns. 0.6 g of the sieved precursor was carburized at a ramp rate of 10 °C/min to 670 °C for 0.5 hr under 60 sccm of N2 gas. After carburization the sample was cooled under 30 sccm N2 and passivated under 30 sccm 1% O2/N2 for 2 hours. | 670 | 10 | N2 | 0.5 | 0.5 | 60
1 g of ammonium heptamolybdate tetrahydrate dissolved in 4 mL of DI water. Separately, 2 g of sucrose dissolved in 3.5 mL of DI water at 50 °C. The two solutions were then combined. The combined solution was dried at 120 °C in air for 24 hours, then crushed and sieved to 212 microns. 0.6 g of the sieved precursor was carburized at a ramp rate of 10 °C/min to 670 °C for 0.5 hr under 100 sccm of N2 gas. After carburization the sample was cooled under 30 sccm N2 and passivated under 30 sccm 1% O2/N2 for 2 hours. | 670 | 10 | N2 | 0.5 | 0.5 | 100
1 g of ammonium heptamolybdate tetrahydrate dissolved in 4 mL of DI water. Separately, 2 g of sucrose dissolved in 3.5 mL of DI water at 50 °C. The two solutions were then combined. The combined solution was dried at 120 °C in air for 24 hours, then crushed and sieved to 212 microns. 0.6 g of the sieved precursor was carburized at a ramp rate of 10 °C/min to 670 °C for 2 hr under 30 sccm of N2 gas. After carburization the sample was cooled under 30 sccm N2 and passivated under 30 sccm 1% O2/N2 for 2 hours. | 670 | 10 | N2 | 0.5 | 2 | 30
1 g of ammonium heptamolybdate tetrahydrate dissolved in 4 mL of DI water. Separately, 2 g of sucrose dissolved in 3.5 mL of DI water at 50 °C. The two solutions were then combined. The combined solution was dried at 120 °C in air for 24 hours, then crushed and sieved to 212 microns. 0.6 g of the sieved precursor was carburized at a ramp rate of 10 °C/min to 670 °C for 2 hr under 60 sccm of N2 gas. After carburization the sample was cooled under 30 sccm N2 and passivated under 30 sccm 1% O2/N2 for 2 hours. | 670 | 10 | N2 | 0.5 | 2 | 60
1 g of ammonium heptamolybdate tetrahydrate dissolved in 4 mL of DI water. Separately, 2 g of sucrose dissolved in 3.5 mL of DI water at 50 °C. The two solutions were then combined. The combined solution was dried at 120 °C in air for 24 hours, then crushed and sieved to 212 microns. 0.6 g of the sieved precursor was carburized at a ramp rate of 10 °C/min to 670 °C for 2 hr under 100 sccm of N2 gas. After carburization the sample was cooled under 30 sccm N2 and passivated under 30 sccm 1% O2/N2 for 2 hours. | 670 | 10 | N2 | 0.5 | 2 | 100
1 g of ammonium heptamolybdate tetrahydrate dissolved in 4 mL of DI water. Separately, 2 g of sucrose dissolved in 3.5 mL of DI water at 50 °C. The two solutions were then combined. The combined solution was dried at 120 °C in air for 24 hours, then crushed and sieved to 212 microns. 0.6 g of the sieved precursor was carburized at a ramp rate of 10 °C/min to 670 °C for 5 hr under 30 sccm of N2 gas. After carburization the sample was cooled under 30 sccm N2 and passivated under 30 sccm 1% O2/N2 for 2 hours. | 670 | 10 | N2 | 0.5 | 5 | 30
1 g of ammonium heptamolybdate tetrahydrate dissolved in 4 mL of DI water. Separately, 2 g of sucrose dissolved in 3.5 mL of DI water at 50 °C. The two solutions were then combined. The combined solution was dried at 120 °C in air for 24 hours, then crushed and sieved to 212 microns. 0.6 g of the sieved precursor was carburized at a ramp rate of 10 °C/min to 670 °C for 5 hr under 60 sccm of N2 gas. After carburization the sample was cooled under 30 sccm N2 and passivated under 30 sccm 1% O2/N2 for 2 hours. | 670 | 10 | N2 | 0.5 | 5 | 60
1 g of ammonium heptamolybdate tetrahydrate dissolved in 4 mL of DI water. Separately, 2 g of sucrose dissolved in 3.5 mL of DI water at 50 °C. The two solutions were then combined. The combined solution was dried at 120 °C in air for 24 hours, then crushed and sieved to 212 microns. 0.6 g of the sieved precursor was carburized at a ramp rate of 10 °C/min to 670 °C for 5 hr under 100 sccm of N2 gas. After carburization the sample was cooled under 30 sccm N2 and passivated under 30 sccm 1% O2/N2 for 2 hours. | 670 | 10 | N2 | 0.5 | 5 | 100
1 g of ammonium heptamolybdate tetrahydrate dissolved in 4 mL of DI water. Separately, 2 g of sucrose dissolved in 3.5 mL of DI water at 50 °C. The two solutions were then combined. The combined solution was dried at 120 °C in air for 24 hours, then crushed and sieved to 212 microns. 0.6 g of the sieved precursor was carburized at a ramp rate of 10 °C/min to 670 °C for 10 hr under 30 sccm of N2 gas. After carburization the sample was cooled under 30 sccm N2 and passivated under 30 sccm 1% O2/N2 for 2 hours. | 670 | 10 | N2 | 0.5 | 10 | 30
1 g of ammonium heptamolybdate tetrahydrate dissolved in 4 mL of DI water. Separately, 2 g of sucrose dissolved in 3.5 mL of DI water at 50 °C. The two solutions were then combined. The combined solution was dried at 120 °C in air for 24 hours, then crushed and sieved to 212 microns. 0.6 g of the sieved precursor was carburized at a ramp rate of 10 °C/min to 670 °C for 10 hr under 60 sccm of N2 gas. After carburization the sample was cooled under 30 sccm N2 and passivated under 30 sccm 1% O2/N2 for 2 hours. | 670 | 10 | N2 | 0.5 | 10 | 60
1 g of ammonium heptamolybdate tetrahydrate dissolved in 4 mL of DI water. Separately, 2 g of sucrose dissolved in 3.5 mL of DI water at 50 °C. The two solutions were then combined. The combined solution was dried at 120 °C in air for 24 hours, then crushed and sieved to 212 microns. 0.6 g of the sieved precursor was carburized at a ramp rate of 10 °C/min to 670 °C for 10 hr under 100 sccm of N2 gas. After carburization the sample was cooled under 30 sccm N2 and passivated under 30 sccm 1% O2/N2 for 2 hours. | 670 | 10 | N2 | 0.5 | 10 | 100
1 g of ammonium heptamolybdate tetrahydrate dissolved in 5.5 mL of DI water. Separately, 1 g of sucrose dissolved in 2 mL of DI water at 50 °C. The two solutions were then combined. The combined solution was dried at 120 °C in air for 24 hours, then crushed and sieved to 212 microns. 0.6 g of the sieved precursor was carburized at a ramp rate of 10 °C/min to 670 °C for 0.5 hr under 30 sccm of N2 gas. After carburization the sample was cooled under 30 sccm N2 and passivated under 30 sccm 1% O2/N2 for 2 hours. | 670 | 10 | N2 | 1 | 0.5 | 30
1 g of ammonium heptamolybdate tetrahydrate dissolved in 5.5 mL of DI water. Separately, 1 g of sucrose dissolved in 2 mL of DI water at 50 °C. The two solutions were then combined. The combined solution was dried at 120 °C in air for 24 hours, then crushed and sieved to 212 microns. 0.6 g of the sieved precursor was carburized at a ramp rate of 10 °C/min to 670 °C for 0.5 hr under 60 sccm of N2 gas. After carburization the sample was cooled under 30 sccm N2 and passivated under 30 sccm 1% O2/N2 for 2 hours. | 670 | 10 | N2 | 1 | 0.5 | 60
1 g of ammonium heptamolybdate tetrahydrate dissolved in 5.5 mL of DI water. Separately, 1 g of sucrose dissolved in 2 mL of DI water at 50 °C. The two solutions were then combined. The combined solution was dried at 120 °C in air for 24 hours, then crushed and sieved to 212 microns. 0.6 g of the sieved precursor was carburized at a ramp rate of 10 °C/min to 670 °C for 0.5 hr under 100 sccm of N2 gas. After carburization the sample was cooled under 30 sccm N2 and passivated under 30 sccm 1% O2/N2 for 2 hours. | 670 | 10 | N2 | 1 | 0.5 | 100
1 g of ammonium heptamolybdate tetrahydrate dissolved in 5.5 mL of DI water. Separately, 1 g of sucrose dissolved in 2 mL of DI water at 50 °C. The two solutions were then combined. The combined solution was dried at 120 °C in air for 24 hours, then crushed and sieved to 212 microns. 0.6 g of the sieved precursor was carburized at a ramp rate of 10 °C/min to 670 °C for 2 hr under 30 sccm of N2 gas. After carburization the sample was cooled under 30 sccm N2 and passivated under 30 sccm 1% O2/N2 for 2 hours. | 670 | 10 | N2 | 1 | 2 | 30
1 g of ammonium heptamolybdate tetrahydrate dissolved in 5.5 mL of DI water. Separately, 1 g of sucrose dissolved in 2 mL of DI water at 50 °C. The two solutions were then combined. The combined solution was dried at 120 °C in air for 24 hours, then crushed and sieved to 212 microns. 0.6 g of the sieved precursor was carburized at a ramp rate of 10 °C/min to 670 °C for 2 hr under 60 sccm of N2 gas. After carburization the sample was cooled under 30 sccm N2 and passivated under 30 sccm 1% O2/N2 for 2 hours. | 670 | 10 | N2 | 1 | 2 | 60
1 g of ammonium heptamolybdate tetrahydrate dissolved in 5.5 mL of DI water. Separately, 1 g of sucrose dissolved in 2 mL of DI water at 50 °C. The two solutions were then combined. The combined solution was dried at 120 °C in air for 24 hours, then crushed and sieved to 212 microns. 0.6 g of the sieved precursor was carburized at a ramp rate of 10 °C/min to 670 °C for 2 hr under 100 sccm of N2 gas. After carburization the sample was cooled under 30 sccm N2 and passivated under 30 sccm 1% O2/N2 for 2 hours. | 670 | 10 | N2 | 1 | 2 | 100
1 g of ammonium heptamolybdate tetrahydrate dissolved in 5.5 mL of DI water. Separately, 1 g of sucrose dissolved in 2 mL of DI water at 50 °C. The two solutions were then combined. The combined solution was dried at 120 °C in air for 24 hours, then crushed and sieved to 212 microns. 0.6 g of the sieved precursor was carburized at a ramp rate of 10 °C/min to 670 °C for 5 hr under 30 sccm of N2 gas. After carburization the sample was cooled under 30 sccm N2 and passivated under 30 sccm 1% O2/N2 for 2 hours. | 670 | 10 | N2 | 1 | 5 | 30
1 g of ammonium heptamolybdate tetrahydrate dissolved in 5.5 mL of DI water. Separately, 1 g of sucrose dissolved in 2 mL of DI water at 50 °C. The two solutions were then combined. The combined solution was dried at 120 °C in air for 24 hours, then crushed and sieved to 212 microns. 0.6 g of the sieved precursor was carburized at a ramp rate of 10 °C/min to 670 °C for 5 hr under 60 sccm of N2 gas. After carburization the sample was cooled under 30 sccm N2 and passivated under 30 sccm 1% O2/N2 for 2 hours. | 670 | 10 | N2 | 1 | 5 | 60
1 g of ammonium heptamolybdate tetrahydrate dissolved in 5.5 mL of DI water. Separately, 1 g of sucrose dissolved in 2 mL of DI water at 50 °C. The two solutions were then combined. The combined solution was dried at 120 °C in air for 24 hours, then crushed and sieved to 212 microns. 0.6 g of the sieved precursor was carburized at a ramp rate of 10 °C/min to 670 °C for 5 hr under 100 sccm of N2 gas. After carburization the sample was cooled under 30 sccm N2 and passivated under 30 sccm 1% O2/N2 for 2 hours. | 670 | 10 | N2 | 1 | 5 | 100
1 g of ammonium heptamolybdate tetrahydrate dissolved in 5.5 mL of DI water. Separately, 1 g of sucrose dissolved in 2 mL of DI water at 50 °C. The two solutions were then combined. The combined solution was dried at 120 °C in air for 24 hours, then crushed and sieved to 212 microns. 0.6 g of the sieved precursor was carburized at a ramp rate of 10 °C/min to 670 °C for 10 hr under 30 sccm of N2 gas. After carburization the sample was cooled under 30 sccm N2 and passivated under 30 sccm 1% O2/N2 for 2 hours. | 670 | 10 | N2 | 1 | 10 | 30
1 g of ammonium heptamolybdate tetrahydrate dissolved in 5.5 mL of DI water. Separately, 1 g of sucrose dissolved in 2 mL of DI water at 50 °C. The two solutions were then combined. The combined solution was dried at 120 °C in air for 24 hours, then crushed and sieved to 212 microns. 0.6 g of the sieved precursor was carburized at a ramp rate of 10 °C/min to 670 °C for 10 hr under 60 sccm of N2 gas. After carburization the sample was cooled under 30 sccm N2 and passivated under 30 sccm 1% O2/N2 for 2 hours. | 670 | 10 | N2 | 1 | 10 | 60
1 g of ammonium heptamolybdate tetrahydrate dissolved in 5.5 mL of DI water. Separately, 1 g of sucrose dissolved in 2 mL of DI water at 50 °C. The two solutions were then combined. The combined solution was dried at 120 °C in air for 24 hours, then crushed and sieved to 212 microns. 0.6 g of the sieved precursor was carburized at a ramp rate of 10 °C/min to 670 °C for 10 hr under 100 sccm of N2 gas. After carburization the sample was cooled under 30 sccm N2 and passivated under 30 sccm 1% O2/N2 for 2 hours. | 670 | 10 | N2 | 1 | 10 | 100
1 g of ammonium heptamolybdate tetrahydrate dissolved in 6 mL of DI water. Separately, 0.5 g of sucrose dissolved in 1.5 mL of DI water at 50 °C. The two solutions were then combined. The combined solution was dried at 120 °C in air for 24 hours, then crushed and sieved to 212 microns. 0.6 g of the sieved precursor was carburized at a ramp rate of 10 °C/min to 670 °C for 0.5 hr under 30 sccm of N2 gas. After carburization the sample was cooled under 30 sccm N2 and passivated under 30 sccm 1% O2/N2 for 2 hours. | 670 | 10 | N2 | 2 | 0.5 | 30
1 g of ammonium heptamolybdate tetrahydrate dissolved in 6 mL of DI water. Separately, 0.5 g of sucrose dissolved in 1.5 mL of DI water at 50 °C. The two solutions were then combined. The combined solution was dried at 120 °C in air for 24 hours, then crushed and sieved to 212 microns. 0.6 g of the sieved precursor was carburized at a ramp rate of 10 °C/min to 670 °C for 0.5 hr under 60 sccm of N2 gas. After carburization the sample was cooled under 30 sccm N2 and passivated under 30 sccm 1% O2/N2 for 2 hours. | 670 | 10 | N2 | 2 | 0.5 | 60
1 g of ammonium heptamolybdate tetrahydrate dissolved in 6 mL of DI water. Separately, 0.5 g of sucrose dissolved in 1.5 mL of DI water at 50 °C. The two solutions were then combined. The combined solution was dried at 120 °C in air for 24 hours, then crushed and sieved to 212 microns. 0.6 g of the sieved precursor was carburized at a ramp rate of 10 °C/min to 670 °C for 0.5 hr under 100 sccm of N2 gas. After carburization the sample was cooled under 30 sccm N2 and passivated under 30 sccm 1% O2/N2 for 2 hours. | 670 | 10 | N2 | 2 | 0.5 | 100
1 g of ammonium heptamolybdate tetrahydrate dissolved in 6 mL of DI water. Separately, 0.5 g of sucrose dissolved in 1.5 mL of DI water at 50 °C. The two solutions were then combined. The combined solution was dried at 120 °C in air for 24 hours, then crushed and sieved to 212 microns. 0.6 g of the sieved precursor was carburized at a ramp rate of 10 °C/min to 670 °C for 2 hr under 30 sccm of N2 gas. After carburization the sample was cooled under 30 sccm N2 and passivated under 30 sccm 1% O2/N2 for 2 hours. | 670 | 10 | N2 | 2 | 2 | 30
1 g of ammonium heptamolybdate tetrahydrate dissolved in 6 mL of DI water. Separately, 0.5 g of sucrose dissolved in 1.5 mL of DI water at 50 °C. The two solutions were then combined. The combined solution was dried at 120 °C in air for 24 hours, then crushed and sieved to 212 microns. 0.6 g of the sieved precursor was carburized at a ramp rate of 10 °C/min to 670 °C for 2 hr under 60 sccm of N2 gas. After carburization the sample was cooled under 30 sccm N2 and passivated under 30 sccm 1% O2/N2 for 2 hours. | 670 | 10 | N2 | 2 | 2 | 60
1 g of ammonium heptamolybdate tetrahydrate dissolved in 6 mL of DI water. Separately, 0.5 g of sucrose dissolved in 1.5 mL of DI water at 50 °C. The two solutions were then combined. The combined solution was dried at 120 °C in air for 24 hours, then crushed and sieved to 212 microns. 0.6 g of the sieved precursor was carburized at a ramp rate of 10 °C/min to 670 °C for 2 hr under 100 sccm of N2 gas. After carburization the sample was cooled under 30 sccm N2 and passivated under 30 sccm 1% O2/N2 for 2 hours. | 670 | 10 | N2 | 2 | 2 | 100
1 g of ammonium heptamolybdate tetrahydrate dissolved in 6 mL of DI water. Separately, 0.5 g of sucrose dissolved in 1.5 mL of DI water at 50 °C. The two solutions were then combined. The combined solution was dried at 120 °C in air for 24 hours, then crushed and sieved to 212 microns. 0.6 g of the sieved precursor was carburized at a ramp rate of 10 °C/min to 670 °C for 5 hr under 30 sccm of N2 gas. After carburization the sample was cooled under 30 sccm N2 and passivated under 30 sccm 1% O2/N2 for 2 hours. | 670 | 10 | N2 | 2 | 5 | 30
1 g of ammonium heptamolybdate tetrahydrate dissolved in 6 mL of DI water. Separately, 0.5 g of sucrose dissolved in 1.5 mL of DI water at 50 °C. The two solutions were then combined. The combined solution was dried at 120 °C in air for 24 hours, then crushed and sieved to 212 microns. 0.6 g of the sieved precursor was carburized at a ramp rate of 10 °C/min to 670 °C for 5 hr under 60 sccm of N2 gas. After carburization the sample was cooled under 30 sccm N2 and passivated under 30 sccm 1% O2/N2 for 2 hours. | 670 | 10 | N2 | 2 | 5 | 60
1 g of ammonium heptamolybdate tetrahydrate dissolved in 6 mL of DI water. Separately, 0.5 g of sucrose dissolved in 1.5 mL of DI water at 50 °C. The two solutions were then combined. The combined solution was dried at 120 °C in air for 24 hours, then crushed and sieved to 212 microns. 0.6 g of the sieved precursor was carburized at a ramp rate of 10 °C/min to 670 °C for 5 hr under 100 sccm of N2 gas. After carburization the sample was cooled under 30 sccm N2 and passivated under 30 sccm 1% O2/N2 for 2 hours. | 670 | 10 | N2 | 2 | 5 | 100
1 g of ammonium heptamolybdate tetrahydrate dissolved in 6 mL of DI water. Separately, 0.5 g of sucrose dissolved in 1.5 mL of DI water at 50 °C. The two solutions were then combined. The combined solution was dried at 120 °C in air for 24 hours, then crushed and sieved to 212 microns. 0.6 g of the sieved precursor was carburized at a ramp rate of 10 °C/min to 670 °C for 10 hr under 30 sccm of N2 gas. After carburization the sample was cooled under 30 sccm N2 and passivated under 30 sccm 1% O2/N2 for 2 hours. | 670 | 10 | N2 | 2 | 10 | 30
1 g of ammonium heptamolybdate tetrahydrate dissolved in 6 mL of DI water. Separately, 0.5 g of sucrose dissolved in 1.5 mL of DI water at 50 °C. The two solutions were then combined. The combined solution was dried at 120 °C in air for 24 hours, then crushed and sieved to 212 microns. 0.6 g of the sieved precursor was carburized at a ramp rate of 10 °C/min to 670 °C for 10 hr under 60 sccm of N2 gas. After carburization the sample was cooled under 30 sccm N2 and passivated under 30 sccm 1% O2/N2 for 2 hours. | 670 | 10 | N2 | 2 | 10 | 60
1 g of ammonium heptamolybdate tetrahydrate dissolved in 6 mL of DI water. Separately, 0.5 g of sucrose dissolved in 1.5 mL of DI water at 50 °C. The two solutions were then combined. The combined solution was dried at 120 °C in air for 24 hours, then crushed and sieved to 212 microns. 0.6 g of the sieved precursor was carburized at a ramp rate of 10 °C/min to 670 °C for 10 hr under 100 sccm of N2 gas. After carburization the sample was cooled under 30 sccm N2 and passivated under 30 sccm 1% O2/N2 for 2 hours. | 670 | 10 | N2 | 2 | 10 | 100
1 g of ammonium heptamolybdate tetrahydrate dissolved in 4 mL of DI water. Separately, 2 g of sucrose dissolved in 3.5 mL of DI water at 50 °C. The two solutions were then combined. The combined solution was dried at 120 °C in air for 24 hours, then crushed and sieved to 212 microns. 0.6 g of the sieved precursor was carburized at a ramp rate of 15 °C/min to 670 °C for 0.5 hr under 30 sccm of H2 gas. After carburization the sample was cooled under 30 sccm N2 and passivated under 30 sccm 1% O2/N2 for 2 hours. | 670 | 15 | H2 | 0.5 | 0.5 | 30
1 g of ammonium heptamolybdate tetrahydrate dissolved in 4 mL of DI water. Separately, 2 g of sucrose dissolved in 3.5 mL of DI water at 50 °C. The two solutions were then combined. The combined solution was dried at 120 °C in air for 24 hours, then crushed and sieved to 212 microns. 0.6 g of the sieved precursor was carburized at a ramp rate of 15 °C/min to 670 °C for 0.5 hr under 60 sccm of H2 gas. After carburization the sample was cooled under 30 sccm N2 and passivated under 30 sccm 1% O2/N2 for 2 hours. | 670 | 15 | H2 | 0.5 | 0.5 | 60
1 g of ammonium heptamolybdate tetrahydrate dissolved in 4 mL of DI water. Separately, 2 g of sucrose dissolved in 3.5 mL of DI water at 50 °C. The two solutions were then combined. The combined solution was dried at 120 °C in air for 24 hours, then crushed and sieved to 212 microns. 0.6 g of the sieved precursor was carburized at a ramp rate of 15 °C/min to 670 °C for 0.5 hr under 100 sccm of H2 gas. After carburization the sample was cooled under 30 sccm N2 and passivated under 30 sccm 1% O2/N2 for 2 hours. | 670 | 15 | H2 | 0.5 | 0.5 | 100
1 g of ammonium heptamolybdate tetrahydrate dissolved in 4 mL of DI water. Separately, 2 g of sucrose dissolved in 3.5 mL of DI water at 50 °C. The two solutions were then combined. The combined solution was dried at 120 °C in air for 24 hours, then crushed and sieved to 212 microns. 0.6 g of the sieved precursor was carburized at a ramp rate of 15 °C/min to 670 °C for 2 hr under 30 sccm of H2 gas. After carburization the sample was cooled under 30 sccm N2 and passivated under 30 sccm 1% O2/N2 for 2 hours. | 670 | 15 | H2 | 0.5 | 2 | 30
1 g of ammonium heptamolybdate tetrahydrate dissolved in 4 mL of DI water. Separately, 2 g of sucrose dissolved in 3.5 mL of DI water at 50 °C. The two solutions were then combined. The combined solution was dried at 120 °C in air for 24 hours, then crushed and sieved to 212 microns. 0.6 g of the sieved precursor was carburized at a ramp rate of 15 °C/min to 670 °C for 2 hr under 60 sccm of H2 gas. After carburization the sample was cooled under 30 sccm N2 and passivated under 30 sccm 1% O2/N2 for 2 hours. | 670 | 15 | H2 | 0.5 | 2 | 60
1 g of ammonium heptamolybdate tetrahydrate dissolved in 4 mL of DI water. Separately, 2 g of sucrose dissolved in 3.5 mL of DI water at 50 °C. The two solutions were then combined. The combined solution was dried at 120 °C in air for 24 hours, then crushed and sieved to 212 microns. 0.6 g of the sieved precursor was carburized at a ramp rate of 15 °C/min to 670 °C for 2 hr under 100 sccm of H2 gas. After carburization the sample was cooled under 30 sccm N2 and passivated under 30 sccm 1% O2/N2 for 2 hours. | 670 | 15 | H2 | 0.5 | 2 | 100
1 g of ammonium heptamolybdate tetrahydrate dissolved in 4 mL of DI water. Separately, 2 g of sucrose dissolved in 3.5 mL of DI water at 50 °C. The two solutions were then combined. The combined solution was dried at 120 °C in air for 24 hours, then crushed and sieved to 212 microns. 0.6 g of the sieved precursor was carburized at a ramp rate of 15 °C/min to 670 °C for 5 hr under 30 sccm of H2 gas. After carburization the sample was cooled under 30 sccm N2 and passivated under 30 sccm 1% O2/N2 for 2 hours. | 670 | 15 | H2 | 0.5 | 5 | 30
1 g of ammonium heptamolybdate tetrahydrate dissolved in 4 mL of DI water. Separately, 2 g of sucrose dissolved in 3.5 mL of DI water at 50 °C. The two solutions were then combined. The combined solution was dried at 120 °C in air for 24 hours, then crushed and sieved to 212 microns. 0.6 g of the sieved precursor was carburized at a ramp rate of 15 °C/min to 670 °C for 5 hr under 60 sccm of H2 gas. After carburization the sample was cooled under 30 sccm N2 and passivated under 30 sccm 1% O2/N2 for 2 hours. | 670 | 15 | H2 | 0.5 | 5 | 60
1 g of ammonium heptamolybdate tetrahydrate dissolved in 4 mL of DI water. Separately, 2 g of sucrose dissolved in 3.5 mL of DI water at 50 °C. The two solutions were then combined. The combined solution was dried at 120 °C in air for 24 hours, then crushed and sieved to 212 microns. 0.6 g of the sieved precursor was carburized at a ramp rate of 15 °C/min to 670 °C for 5 hr under 100 sccm of H2 gas. After carburization the sample was cooled under 30 sccm N2 and passivated under 30 sccm 1% O2/N2 for 2 hours. | 670 | 15 | H2 | 0.5 | 5 | 100
1 g of ammonium heptamolybdate tetrahydrate dissolved in 4 mL of DI water. Separately, 2 g of sucrose dissolved in 3.5 mL of DI water at 50 °C. The two solutions were then combined. The combined solution was dried at 120 °C in air for 24 hours, then crushed and sieved to 212 microns. 0.6 g of the sieved precursor was carburized at a ramp rate of 15 °C/min to 670 °C for 10 hr under 30 sccm of H2 gas. After carburization the sample was cooled under 30 sccm N2 and passivated under 30 sccm 1% O2/N2 for 2 hours. | 670 | 15 | H2 | 0.5 | 10 | 30
1 g of ammonium heptamolybdate tetrahydrate dissolved in 4 mL of DI water. Separately, 2 g of sucrose dissolved in 3.5 mL of DI water at 50 °C. The two solutions were then combined. The combined solution was dried at 120 °C in air for 24 hours, then crushed and sieved to 212 microns. 0.6 g of the sieved precursor was carburized at a ramp rate of 15 °C/min to 670 °C for 10 hr under 60 sccm of H2 gas. After carburization the sample was cooled under 30 sccm N2 and passivated under 30 sccm 1% O2/N2 for 2 hours. | 670 | 15 | H2 | 0.5 | 10 | 60
1 g of ammonium heptamolybdate tetrahydrate dissolved in 4 mL of DI water. Separately, 2 g of sucrose dissolved in 3.5 mL of DI water at 50 °C. The two solutions were then combined. The combined solution was dried at 120 °C in air for 24 hours, then crushed and sieved to 212 microns. 0.6 g of the sieved precursor was carburized at a ramp rate of 15 °C/min to 670 °C for 10 hr under 100 sccm of H2 gas. After carburization the sample was cooled under 30 sccm N2 and passivated under 30 sccm 1% O2/N2 for 2 hours. | 670 | 15 | H2 | 0.5 | 10 | 100
1 g of ammonium heptamolybdate tetrahydrate dissolved in 5.5 mL of DI water. Separately, 1 g of sucrose dissolved in 2 mL of DI water at 50 °C. The two solutions were then combined. The combined solution was dried at 120 °C in air for 24 hours, then crushed and sieved to 212 microns. 0.6 g of the sieved precursor was carburized at a ramp rate of 15 °C/min to 670 °C for 0.5 hr under 30 sccm of H2 gas. After carburization the sample was cooled under 30 sccm N2 and passivated under 30 sccm 1% O2/N2 for 2 hours. | 670 | 15 | H2 | 1 | 0.5 | 30
1 g of ammonium heptamolybdate tetrahydrate dissolved in 5.5 mL of DI water. Separately, 1 g of sucrose dissolved in 2 mL of DI water at 50 °C. The two solutions were then combined. The combined solution was dried at 120 °C in air for 24 hours, then crushed and sieved to 212 microns. 0.6 g of the sieved precursor was carburized at a ramp rate of 15 °C/min to 670 °C for 0.5 hr under 60 sccm of H2 gas. After carburization the sample was cooled under 30 sccm N2 and passivated under 30 sccm 1% O2/N2 for 2 hours. | 670 | 15 | H2 | 1 | 0.5 | 60
1 g of ammonium heptamolybdate tetrahydrate dissolved in 5.5 mL of DI water. Separately, 1 g of sucrose dissolved in 2 mL of DI water at 50 °C. The two solutions were then combined. The combined solution was dried at 120 °C in air for 24 hours, then crushed and sieved to 212 microns. 0.6 g of the sieved precursor was carburized at a ramp rate of 15 °C/min to 670 °C for 0.5 hr under 100 sccm of H2 gas. After carburization the sample was cooled under 30 sccm N2 and passivated under 30 sccm 1% O2/N2 for 2 hours. | 670 | 15 | H2 | 1 | 0.5 | 100
1 g of ammonium heptamolybdate tetrahydrate dissolved in 5.5 mL of DI water. Separately, 1 g of sucrose dissolved in 2 mL of DI water at 50 °C. The two solutions were then combined. The combined solution was dried at 120 °C in air for 24 hours, then crushed and sieved to 212 microns. 0.6 g of the sieved precursor was carburized at a ramp rate of 15 °C/min to 670 °C for 2 hr under 30 sccm of H2 gas. After carburization the sample was cooled under 30 sccm N2 and passivated under 30 sccm 1% O2/N2 for 2 hours. | 670 | 15 | H2 | 1 | 2 | 30
1 g of ammonium heptamolybdate tetrahydrate dissolved in 5.5 mL of DI water. Separately, 1 g of sucrose dissolved in 2 mL of DI water at 50 °C. The two solutions were then combined. The combined solution was dried at 120 °C in air for 24 hours, then crushed and sieved to 212 microns. 0.6 g of the sieved precursor was carburized at a ramp rate of 15 °C/min to 670 °C for 2 hr under 60 sccm of H2 gas. After carburization the sample was cooled under 30 sccm N2 and passivated under 30 sccm 1% O2/N2 for 2 hours. | 670 | 15 | H2 | 1 | 2 | 60
1 g of ammonium heptamolybdate tetrahydrate dissolved in 5.5 mL of DI water. Separately, 1 g of sucrose dissolved in 2 mL of DI water at 50 °C. The two solutions were then combined. The combined solution was dried at 120 °C in air for 24 hours, then crushed and sieved to 212 microns. 0.6 g of the sieved precursor was carburized at a ramp rate of 15 °C/min to 670 °C for 2 hr under 100 sccm of H2 gas. After carburization the sample was cooled under 30 sccm N2 and passivated under 30 sccm 1% O2/N2 for 2 hours. | 670 | 15 | H2 | 1 | 2 | 100
1 g of ammonium heptamolybdate tetrahydrate dissolved in 5.5 mL of DI water. Separately, 1 g of sucrose dissolved in 2 mL of DI water at 50 °C. The two solutions were then combined. The combined solution was dried at 120 °C in air for 24 hours, then crushed and sieved to 212 microns. 0.6 g of the sieved precursor was carburized at a ramp rate of 15 °C/min to 670 °C for 5 hr under 30 sccm of H2 gas. After carburization the sample was cooled under 30 sccm N2 and passivated under 30 sccm 1% O2/N2 for 2 hours. | 670 | 15 | H2 | 1 | 5 | 30
1 g of ammonium heptamolybdate tetrahydrate dissolved in 5.5 mL of DI water. Separately, 1 g of sucrose dissolved in 2 mL of DI water at 50 °C. The two solutions were then combined. The combined solution was dried at 120 °C in air for 24 hours, then crushed and sieved to 212 microns. 0.6 g of the sieved precursor was carburized at a ramp rate of 15 °C/min to 670 °C for 5 hr under 60 sccm of H2 gas. After carburization the sample was cooled under 30 sccm N2 and passivated under 30 sccm 1% O2/N2 for 2 hours. | 670 | 15 | H2 | 1 | 5 | 60
1 g of ammonium heptamolybdate tetrahydrate dissolved in 5.5 mL of DI water. Separately, 1 g of sucrose dissolved in 2 mL of DI water at 50 °C. The two solutions were then combined. The combined solution was dried at 120 °C in air for 24 hours, then crushed and sieved to 212 microns. 0.6 g of the sieved precursor was carburized at a ramp rate of 15 °C/min to 670 °C for 5 hr under 100 sccm of H2 gas. After carburization the sample was cooled under 30 sccm N2 and passivated under 30 sccm 1% O2/N2 for 2 hours. | 670 | 15 | H2 | 1 | 5 | 100
1 g of ammonium heptamolybdate tetrahydrate dissolved in 5.5 mL of DI water. Separately, 1 g of sucrose dissolved in 2 mL of DI water at 50 °C. The two solutions were then combined. The combined solution was dried at 120 °C in air for 24 hours, then crushed and sieved to 212 microns. 0.6 g of the sieved precursor was carburized at a ramp rate of 15 °C/min to 670 °C for 10 hr under 30 sccm of H2 gas. After carburization the sample was cooled under 30 sccm N2 and passivated under 30 sccm 1% O2/N2 for 2 hours. | 670 | 15 | H2 | 1 | 10 | 30
1 g of ammonium heptamolybdate tetrahydrate dissolved in 5.5 mL of DI water. Separately, 1 g of sucrose dissolved in 2 mL of DI water at 50 °C. The two solutions were then combined. The combined solution was dried at 120 °C in air for 24 hours, then crushed and sieved to 212 microns. 0.6 g of the sieved precursor was carburized at a ramp rate of 15 °C/min to 670 °C for 10 hr under 60 sccm of H2 gas. After carburization the sample was cooled under 30 sccm N2 and passivated under 30 sccm 1% O2/N2 for 2 hours. | 670 | 15 | H2 | 1 | 10 | 60
1 g of ammonium heptamolybdate tetrahydrate dissolved in 5.5 mL of DI water. Separately, 1 g of sucrose dissolved in 2 mL of DI water at 50 °C. The two solutions were then combined. The combined solution was dried at 120 °C in air for 24 hours, then crushed and sieved to 212 microns. 0.6 g of the sieved precursor was carburized at a ramp rate of 15 °C/min to 670 °C for 10 hr under 100 sccm of H2 gas. After carburization the sample was cooled under 30 sccm N2 and passivated under 30 sccm 1% O2/N2 for 2 hours. | 670 | 15 | H2 | 1 | 10 | 100
1 g of ammonium heptamolybdate tetrahydrate dissolved in 6 mL of DI water. Separately, 0.5 g of sucrose dissolved in 1.5 mL of DI water at 50 °C. The two solutions were then combined. The combined solution was dried at 120 °C in air for 24 hours, then crushed and sieved to 212 microns. 0.6 g of the sieved precursor was carburized at a ramp rate of 15 °C/min to 670 °C for 0.5 hr under 30 sccm of H2 gas. After carburization the sample was cooled under 30 sccm N2 and passivated under 30 sccm 1% O2/N2 for 2 hours. | 670 | 15 | H2 | 2 | 0.5 | 30
1 g of ammonium heptamolybdate tetrahydrate dissolved in 6 mL of DI water. Separately, 0.5 g of sucrose dissolved in 1.5 mL of DI water at 50 °C. The two solutions were then combined. The combined solution was dried at 120 °C in air for 24 hours, then crushed and sieved to 212 microns. 0.6 g of the sieved precursor was carburized at a ramp rate of 15 °C/min to 670 °C for 0.5 hr under 60 sccm of H2 gas. After carburization the sample was cooled under 30 sccm N2 and passivated under 30 sccm 1% O2/N2 for 2 hours. | 670 | 15 | H2 | 2 | 0.5 | 60
1 g of ammonium heptamolybdate tetrahydrate dissolved in 6 mL of DI water. Separately, 0.5 g of sucrose dissolved in 1.5 mL of DI water at 50 °C. The two solutions were then combined. The combined solution was dried at 120 °C in air for 24 hours, then crushed and sieved to 212 microns. 0.6 g of the sieved precursor was carburized at a ramp rate of 15 °C/min to 670 °C for 0.5 hr under 100 sccm of H2 gas. After carburization the sample was cooled under 30 sccm N2 and passivated under 30 sccm 1% O2/N2 for 2 hours. | 670 | 15 | H2 | 2 | 0.5 | 100
1 g of ammonium heptamolybdate tetrahydrate dissolved in 6 mL of DI water. Separately, 0.5 g of sucrose dissolved in 1.5 mL of DI water at 50 °C. The two solutions were then combined. The combined solution was dried at 120 °C in air for 24 hours, then crushed and sieved to 212 microns. 0.6 g of the sieved precursor was carburized at a ramp rate of 15 °C/min to 670 °C for 2 hr under 30 sccm of H2 gas. After carburization the sample was cooled under 30 sccm N2 and passivated under 30 sccm 1% O2/N2 for 2 hours. | 670 | 15 | H2 | 2 | 2 | 30
1 g of ammonium heptamolybdate tetrahydrate dissolved in 6 mL of DI water. Separately, 0.5 g of sucrose dissolved in 1.5 mL of DI water at 50 °C. The two solutions were then combined. The combined solution was dried at 120 °C in air for 24 hours, then crushed and sieved to 212 microns. 0.6 g of the sieved precursor was carburized at a ramp rate of 15 °C/min to 670 °C for 2 hr under 60 sccm of H2 gas. After carburization the sample was cooled under 30 sccm N2 and passivated under 30 sccm 1% O2/N2 for 2 hours. | 670 | 15 | H2 | 2 | 2 | 60
1 g of ammonium heptamolybdate tetrahydrate dissolved in 6 mL of DI water. Separately, 0.5 g of sucrose dissolved in 1.5 mL of DI water at 50 °C. The two solutions were then combined. The combined solution was dried at 120 °C in air for 24 hours, then crushed and sieved to 212 microns. 0.6 g of the sieved precursor was carburized at a ramp rate of 15 °C/min to 670 °C for 2 hr under 100 sccm of H2 gas. After carburization the sample was cooled under 30 sccm N2 and passivated under 30 sccm 1% O2/N2 for 2 hours. | 670 | 15 | H2 | 2 | 2 | 100
1 g of ammonium heptamolybdate tetrahydrate dissolved in 6 mL of DI water. Separately, 0.5 g of sucrose dissolved in 1.5 mL of DI water at 50 °C. The two solutions were then combined. The combined solution was dried at 120 °C in air for 24 hours, then crushed and sieved to 212 microns. 0.6 g of the sieved precursor was carburized at a ramp rate of 15 °C/min to 670 °C for 5 hr under 30 sccm of H2 gas. After carburization the sample was cooled under 30 sccm N2 and passivated under 30 sccm 1% O2/N2 for 2 hours. | 670 | 15 | H2 | 2 | 5 | 30
1 g of ammonium heptamolybdate tetrahydrate dissolved in 6 mL of DI water. Separately, 0.5 g of sucrose dissolved in 1.5 mL of DI water at 50 °C. The two solutions were then combined. The combined solution was dried at 120 °C in air for 24 hours, then crushed and sieved to 212 microns. 0.6 g of the sieved precursor was carburized at a ramp rate of 15 °C/min to 670 °C for 5 hr under 60 sccm of H2 gas. After carburization the sample was cooled under 30 sccm N2 and passivated under 30 sccm 1% O2/N2 for 2 hours. | 670 | 15 | H2 | 2 | 5 | 60
1 g of ammonium heptamolybdate tetrahydrate dissolved in 6 mL of DI water. Separately, 0.5 g of sucrose dissolved in 1.5 mL of DI water at 50 °C. The two solutions were then combined. The combined solution was dried at 120 °C in air for 24 hours, then crushed and sieved to 212 microns. 0.6 g of the sieved precursor was carburized at a ramp rate of 15 °C/min to 670 °C for 5 hr under 100 sccm of H2 gas. After carburization the sample was cooled under 30 sccm N2 and passivated under 30 sccm 1% O2/N2 for 2 hours. | 670 | 15 | H2 | 2 | 5 | 100
1 g of ammonium heptamolybdate tetrahydrate dissolved in 6 mL of DI water. Separately, 0.5 g of sucrose dissolved in 1.5 mL of DI water at 50 °C. The two solutions were then combined. The combined solution was dried at 120 °C in air for 24 hours, then crushed and sieved to 212 microns. 0.6 g of the sieved precursor was carburized at a ramp rate of 15 °C/min to 670 °C for 10 hr under 30 sccm of H2 gas. After carburization the sample was cooled under 30 sccm N2 and passivated under 30 sccm 1% O2/N2 for 2 hours. | 670 | 15 | H2 | 2 | 10 | 30
1 g of ammonium heptamolybdate tetrahydrate dissolved in 6 mL of DI water. Separately, 0.5 g of sucrose dissolved in 1.5 mL of DI water at 50 °C. The two solutions were then combined. The combined solution was dried at 120 °C in air for 24 hours, then crushed and sieved to 212 microns. 0.6 g of the sieved precursor was carburized at a ramp rate of 15 °C/min to 670 °C for 10 hr under 60 sccm of H2 gas. After carburization the sample was cooled under 30 sccm N2 and passivated under 30 sccm 1% O2/N2 for 2 hours. | 670 | 15 | H2 | 2 | 10 | 60
1 g of ammonium heptamolybdate tetrahydrate dissolved in 6 mL of DI water. Separately, 0.5 g of sucrose dissolved in 1.5 mL of DI water at 50 °C. The two solutions were then combined. The combined solution was dried at 120 °C in air for 24 hours, then crushed and sieved to 212 microns. 0.6 g of the sieved precursor was carburized at a ramp rate of 15 °C/min to 670 °C for 10 hr under 100 sccm of H2 gas. After carburization the sample was cooled under 30 sccm N2 and passivated under 30 sccm 1% O2/N2 for 2 hours. | 670 | 15 | H2 | 2 | 10 | 100
1 g of ammonium heptamolybdate tetrahydrate dissolved in 4 mL of DI water. Separately, 2 g of sucrose dissolved in 3.5 mL of DI water at 50 °C. The two solutions were then combined. The combined solution was dried at 120 °C in air for 24 hours, then crushed and sieved to 212 microns. 0.6 g of the sieved precursor was carburized at a ramp rate of 15 °C/min to 670 °C for 0.5 hr under 30 sccm of N2 gas. After carburization the sample was cooled under 30 sccm N2 and passivated under 30 sccm 1% O2/N2 for 2 hours. | 670 | 15 | N2 | 0.5 | 0.5 | 30
1 g of ammonium heptamolybdate tetrahydrate dissolved in 4 mL of DI water. Separately, 2 g of sucrose dissolved in 3.5 mL of DI water at 50 °C. The two solutions were then combined. The combined solution was dried at 120 °C in air for 24 hours, then crushed and sieved to 212 microns. 0.6 g of the sieved precursor was carburized at a ramp rate of 15 °C/min to 670 °C for 0.5 hr under 60 sccm of N2 gas. After carburization the sample was cooled under 30 sccm N2 and passivated under 30 sccm 1% O2/N2 for 2 hours. | 670 | 15 | N2 | 0.5 | 0.5 | 60
1 g of ammonium heptamolybdate tetrahydrate dissolved in 4 mL of DI water. Separately, 2 g of sucrose dissolved in 3.5 mL of DI water at 50 °C. The two solutions were then combined. The combined solution was dried at 120 °C in air for 24 hours, then crushed and sieved to 212 microns. 0.6 g of the sieved precursor was carburized at a ramp rate of 15 °C/min to 670 °C for 0.5 hr under 100 sccm of N2 gas. After carburization the sample was cooled under 30 sccm N2 and passivated under 30 sccm 1% O2/N2 for 2 hours. | 670 | 15 | N2 | 0.5 | 0.5 | 100
1 g of ammonium heptamolybdate tetrahydrate dissolved in 4 mL of DI water. Separately, 2 g of sucrose dissolved in 3.5 mL of DI water at 50 °C. The two solutions were then combined. The combined solution was dried at 120 °C in air for 24 hours, then crushed and sieved to 212 microns. 0.6 g of the sieved precursor was carburized at a ramp rate of 15 °C/min to 670 °C for 2 hr under 30 sccm of N2 gas. After carburization the sample was cooled under 30 sccm N2 and passivated under 30 sccm 1% O2/N2 for 2 hours. | 670 | 15 | N2 | 0.5 | 2 | 30
1 g of ammonium heptamolybdate tetrahydrate dissolved in 4 mL of DI water. Separately, 2 g of sucrose dissolved in 3.5 mL of DI water at 50 °C. The two solutions were then combined. The combined solution was dried at 120 °C in air for 24 hours, then crushed and sieved to 212 microns. 0.6 g of the sieved precursor was carburized at a ramp rate of 15 °C/min to 670 °C for 2 hr under 60 sccm of N2 gas. After carburization the sample was cooled under 30 sccm N2 and passivated under 30 sccm 1% O2/N2 for 2 hours. | 670 | 15 | N2 | 0.5 | 2 | 60
1 g of ammonium heptamolybdate tetrahydrate dissolved in 4 mL of DI water. Separately, 2 g of sucrose dissolved in 3.5 mL of DI water at 50 °C. The two solutions were then combined. The combined solution was dried at 120 °C in air for 24 hours, then crushed and sieved to 212 microns. 0.6 g of the sieved precursor was carburized at a ramp rate of 15 °C/min to 670 °C for 2 hr under 100 sccm of N2 gas. After carburization the sample was cooled under 30 sccm N2 and passivated under 30 sccm 1% O2/N2 for 2 hours. | 670 | 15 | N2 | 0.5 | 2 | 100
1 g of ammonium heptamolybdate tetrahydrate dissolved in 4 mL of DI water. Separately, 2 g of sucrose dissolved in 3.5 mL of DI water at 50 °C. The two solutions were then combined. The combined solution was dried at 120 °C in air for 24 hours, then crushed and sieved to 212 microns. 0.6 g of the sieved precursor was carburized at a ramp rate of 15 °C/min to 670 °C for 5 hr under 30 sccm of N2 gas. After carburization the sample was cooled under 30 sccm N2 and passivated under 30 sccm 1% O2/N2 for 2 hours. | 670 | 15 | N2 | 0.5 | 5 | 30
1 g of ammonium heptamolybdate tetrahydrate dissolved in 4 mL of DI water. Separately, 2 g of sucrose dissolved in 3.5 mL of DI water at 50 °C. The two solutions were then combined. The combined solution was dried at 120 °C in air for 24 hours, then crushed and sieved to 212 microns. 0.6 g of the sieved precursor was carburized at a ramp rate of 15 °C/min to 670 °C for 5 hr under 60 sccm of N2 gas. After carburization the sample was cooled under 30 sccm N2 and passivated under 30 sccm 1% O2/N2 for 2 hours. | 670 | 15 | N2 | 0.5 | 5 | 60
1 g of ammonium heptamolybdate tetrahydrate dissolved in 4 mL of DI water. Separately, 2 g of sucrose dissolved in 3.5 mL of DI water at 50 °C. The two solutions were then combined. The combined solution was dried at 120 °C in air for 24 hours, then crushed and sieved to 212 microns. 0.6 g of the sieved precursor was carburized at a ramp rate of 15 °C/min to 670 °C for 5 hr under 100 sccm of N2 gas. After carburization the sample was cooled under 30 sccm N2 and passivated under 30 sccm 1% O2/N2 for 2 hours. | 670 | 15 | N2 | 0.5 | 5 | 100
1 g of ammonium heptamolybdate tetrahydrate dissolved in 4 mL of DI water. Separately, 2 g of sucrose dissolved in 3.5 mL of DI water at 50 °C. The two solutions were then combined. The combined solution was dried at 120 °C in air for 24 hours, then crushed and sieved to 212 microns. 0.6 g of the sieved precursor was carburized at a ramp rate of 15 °C/min to 670 °C for 10 hr under 30 sccm of N2 gas. After carburization the sample was cooled under 30 sccm N2 and passivated under 30 sccm 1% O2/N2 for 2 hours. | 670 | 15 | N2 | 0.5 | 10 | 30
1 g of ammonium heptamolybdate tetrahydrate dissolved in 4 mL of DI water. Separately, 2 g of sucrose dissolved in 3.5 mL of DI water at 50 °C. The two solutions were then combined. The combined solution was dried at 120 °C in air for 24 hours, then crushed and sieved to 212 microns. 0.6 g of the sieved precursor was carburized at a ramp rate of 15 °C/min to 670 °C for 10 hr under 60 sccm of N2 gas. After carburization the sample was cooled under 30 sccm N2 and passivated under 30 sccm 1% O2/N2 for 2 hours. | 670 | 15 | N2 | 0.5 | 10 | 60
1 g of ammonium heptamolybdate tetrahydrate dissolved in 4 mL of DI water. Separately, 2 g of sucrose dissolved in 3.5 mL of DI water at 50 °C. The two solutions were then combined. The combined solution was dried at 120 °C in air for 24 hours, then crushed and sieved to 212 microns. 0.6 g of the sieved precursor was carburized at a ramp rate of 15 °C/min to 670 °C for 10 hr under 100 sccm of N2 gas. After carburization the sample was cooled under 30 sccm N2 and passivated under 30 sccm 1% O2/N2 for 2 hours. | 670 | 15 | N2 | 0.5 | 10 | 100
1 g of ammonium heptamolybdate tetrahydrate dissolved in 5.5 mL of DI water. Separately, 1 g of sucrose dissolved in 2 mL of DI water at 50 °C. The two solutions were then combined. The combined solution was dried at 120 °C in air for 24 hours, then crushed and sieved to 212 microns. 0.6 g of the sieved precursor was carburized at a ramp rate of 15 °C/min to 670 °C for 0.5 hr under 30 sccm of N2 gas. After carburization the sample was cooled under 30 sccm N2 and passivated under 30 sccm 1% O2/N2 for 2 hours. | 670 | 15 | N2 | 1 | 0.5 | 30
1 g of ammonium heptamolybdate tetrahydrate dissolved in 5.5 mL of DI water. Separately, 1 g of sucrose dissolved in 2 mL of DI water at 50 °C. The two solutions were then combined. The combined solution was dried at 120 °C in air for 24 hours, then crushed and sieved to 212 microns. 0.6 g of the sieved precursor was carburized at a ramp rate of 15 °C/min to 670 °C for 0.5 hr under 60 sccm of N2 gas. After carburization the sample was cooled under 30 sccm N2 and passivated under 30 sccm 1% O2/N2 for 2 hours. | 670 | 15 | N2 | 1 | 0.5 | 60
1 g of ammonium heptamolybdate tetrahydrate dissolved in 5.5 mL of DI water. Separately, 1 g of sucrose dissolved in 2 mL of DI water at 50 °C. The two solutions were then combined. The combined solution was dried at 120 °C in air for 24 hours, then crushed and sieved to 212 microns. 0.6 g of the sieved precursor was carburized at a ramp rate of 15 °C/min to 670 °C for 0.5 hr under 100 sccm of N2 gas. After carburization the sample was cooled under 30 sccm N2 and passivated under 30 sccm 1% O2/N2 for 2 hours. | 670 | 15 | N2 | 1 | 0.5 | 100
1 g of ammonium heptamolybdate tetrahydrate dissolved in 5.5 mL of DI water. Separately, 1 g of sucrose dissolved in 2 mL of DI water at 50 °C. The two solutions were then combined. The combined solution was dried at 120 °C in air for 24 hours, then crushed and sieved to 212 microns. 0.6 g of the sieved precursor was carburized at a ramp rate of 15 °C/min to 670 °C for 2 hr under 30 sccm of N2 gas. After carburization the sample was cooled under 30 sccm N2 and passivated under 30 sccm 1% O2/N2 for 2 hours. | 670 | 15 | N2 | 1 | 2 | 30
1 g of ammonium heptamolybdate tetrahydrate dissolved in 5.5 mL of DI water. Separately, 1 g of sucrose dissolved in 2 mL of DI water at 50 °C. The two solutions were then combined. The combined solution was dried at 120 °C in air for 24 hours, then crushed and sieved to 212 microns. 0.6 g of the sieved precursor was carburized at a ramp rate of 15 °C/min to 670 °C for 2 hr under 60 sccm of N2 gas. After carburization the sample was cooled under 30 sccm N2 and passivated under 30 sccm 1% O2/N2 for 2 hours. | 670 | 15 | N2 | 1 | 2 | 60
1 g of ammonium heptamolybdate tetrahydrate dissolved in 5.5 mL of DI water. Separately, 1 g of sucrose dissolved in 2 mL of DI water at 50 °C. The two solutions were then combined. The combined solution was dried at 120 °C in air for 24 hours, then crushed and sieved to 212 microns. 0.6 g of the sieved precursor was carburized at a ramp rate of 15 °C/min to 670 °C for 2 hr under 100 sccm of N2 gas. After carburization the sample was cooled under 30 sccm N2 and passivated under 30 sccm 1% O2/N2 for 2 hours. | 670 | 15 | N2 | 1 | 2 | 100
1 g of ammonium heptamolybdate tetrahydrate dissolved in 5.5 mL of DI water. Separately, 1 g of sucrose dissolved in 2 mL of DI water at 50 °C. The two solutions were then combined. The combined solution was dried at 120 °C in air for 24 hours, then crushed and sieved to 212 microns. 0.6 g of the sieved precursor was carburized at a ramp rate of 15 °C/min to 670 °C for 5 hr under 30 sccm of N2 gas. After carburization the sample was cooled under 30 sccm N2 and passivated under 30 sccm 1% O2/N2 for 2 hours. | 670 | 15 | N2 | 1 | 5 | 30
1 g of ammonium heptamolybdate tetrahydrate dissolved in 5.5 mL of DI water. Separately, 1 g of sucrose dissolved in 2 mL of DI water at 50 °C. The two solutions were then combined. The combined solution was dried at 120 °C in air for 24 hours, then crushed and sieved to 212 microns. 0.6 g of the sieved precursor was carburized at a ramp rate of 15 °C/min to 670 °C for 5 hr under 60 sccm of N2 gas. After carburization the sample was cooled under 30 sccm N2 and passivated under 30 sccm 1% O2/N2 for 2 hours. | 670 | 15 | N2 | 1 | 5 | 60
1 g of ammonium heptamolybdate tetrahydrate dissolved in 5.5 mL of DI water. Separately, 1 g of sucrose dissolved in 2 mL of DI water at 50 °C. The two solutions were then combined. The combined solution was dried at 120 °C in air for 24 hours, then crushed and sieved to 212 microns. 0.6 g of the sieved precursor was carburized at a ramp rate of 15 °C/min to 670 °C for 5 hr under 100 sccm of N2 gas. After carburization the sample was cooled under 30 sccm N2 and passivated under 30 sccm 1% O2/N2 for 2 hours. | 670 | 15 | N2 | 1 | 5 | 100
1 g of ammonium heptamolybdate tetrahydrate dissolved in 5.5 mL of DI water. Separately, 1 g of sucrose dissolved in 2 mL of DI water at 50 °C. The two solutions were then combined. The combined solution was dried at 120 °C in air for 24 hours, then crushed and sieved to 212 microns. 0.6 g of the sieved precursor was carburized at a ramp rate of 15 °C/min to 670 °C for 10 hr under 30 sccm of N2 gas. After carburization the sample was cooled under 30 sccm N2 and passivated under 30 sccm 1% O2/N2 for 2 hours. | 670 | 15 | N2 | 1 | 10 | 30
1 g of ammonium heptamolybdate tetrahydrate dissolved in 5.5 mL of DI water. Separately, 1 g of sucrose dissolved in 2 mL of DI water at 50 °C. The two solutions were then combined. The combined solution was dried at 120 °C in air for 24 hours, then crushed and sieved to 212 microns. 0.6 g of the sieved precursor was carburized at a ramp rate of 15 °C/min to 670 °C for 10 hr under 60 sccm of N2 gas. After carburization the sample was cooled under 30 sccm N2 and passivated under 30 sccm 1% O2/N2 for 2 hours. | 670 | 15 | N2 | 1 | 10 | 60
1 g of ammonium heptamolybdate tetrahydrate dissolved in 5.5 mL of DI water. Separately, 1 g of sucrose dissolved in 2 mL of DI water at 50 °C. The two solutions were then combined. The combined solution was dried at 120 °C in air for 24 hours, then crushed and sieved to 212 microns. 0.6 g of the sieved precursor was carburized at a ramp rate of 15 °C/min to 670 °C for 10 hr under 100 sccm of N2 gas. After carburization the sample was cooled under 30 sccm N2 and passivated under 30 sccm 1% O2/N2 for 2 hours. | 670 | 15 | N2 | 1 | 10 | 100
1 g of ammonium heptamolybdate tetrahydrate dissolved in 6 mL of DI water. Separately, 0.5 g of sucrose dissolved in 1.5 mL of DI water at 50 °C. The two solutions were then combined. The combined solution was dried at 120 °C in air for 24 hours, then crushed and sieved to 212 microns. 0.6 g of the sieved precursor was carburized at a ramp rate of 15 °C/min to 670 °C for 0.5 hr under 30 sccm of N2 gas. After carburization the sample was cooled under 30 sccm N2 and passivated under 30 sccm 1% O2/N2 for 2 hours. | 670 | 15 | N2 | 2 | 0.5 | 30
1 g of ammonium heptamolybdate tetrahydrate dissolved in 6 mL of DI water. Separately, 0.5 g of sucrose dissolved in 1.5 mL of DI water at 50 °C. The two solutions were then combined. The combined solution was dried at 120 °C in air for 24 hours, then crushed and sieved to 212 microns. 0.6 g of the sieved precursor was carburized at a ramp rate of 15 °C/min to 670 °C for 0.5 hr under 60 sccm of N2 gas. After carburization the sample was cooled under 30 sccm N2 and passivated under 30 sccm 1% O2/N2 for 2 hours. | 670 | 15 | N2 | 2 | 0.5 | 60
1 g of ammonium heptamolybdate tetrahydrate dissolved in 6 mL of DI water. Separately, 0.5 g of sucrose dissolved in 1.5 mL of DI water at 50 °C. The two solutions were then combined. The combined solution was dried at 120 °C in air for 24 hours, then crushed and sieved to 212 microns. 0.6 g of the sieved precursor was carburized at a ramp rate of 15 °C/min to 670 °C for 0.5 hr under 100 sccm of N2 gas. After carburization the sample was cooled under 30 sccm N2 and passivated under 30 sccm 1% O2/N2 for 2 hours. | 670 | 15 | N2 | 2 | 0.5 | 100
1 g of ammonium heptamolybdate tetrahydrate dissolved in 6 mL of DI water. Separately, 0.5 g of sucrose dissolved in 1.5 mL of DI water at 50 °C. The two solutions were then combined. The combined solution was dried at 120 °C in air for 24 hours, then crushed and sieved to 212 microns. 0.6 g of the sieved precursor was carburized at a ramp rate of 15 °C/min to 670 °C for 2 hr under 30 sccm of N2 gas. After carburization the sample was cooled under 30 sccm N2 and passivated under 30 sccm 1% O2/N2 for 2 hours. | 670 | 15 | N2 | 2 | 2 | 30
1 g of ammonium heptamolybdate tetrahydrate dissolved in 6 mL of DI water. Separately, 0.5 g of sucrose dissolved in 1.5 mL of DI water at 50 °C. The two solutions were then combined. The combined solution was dried at 120 °C in air for 24 hours, then crushed and sieved to 212 microns. 0.6 g of the sieved precursor was carburized at a ramp rate of 15 °C/min to 670 °C for 2 hr under 60 sccm of N2 gas. After carburization the sample was cooled under 30 sccm N2 and passivated under 30 sccm 1% O2/N2 for 2 hours. | 670 | 15 | N2 | 2 | 2 | 60
1 g of ammonium heptamolybdate tetrahydrate dissolved in 6 mL of DI water. Separately, 0.5 g of sucrose dissolved in 1.5 mL of DI water at 50 °C. The two solutions were then combined. The combined solution was dried at 120 °C in air for 24 hours, then crushed and sieved to 212 microns. 0.6 g of the sieved precursor was carburized at a ramp rate of 15 °C/min to 670 °C for 2 hr under 100 sccm of N2 gas. After carburization the sample was cooled under 30 sccm N2 and passivated under 30 sccm 1% O2/N2 for 2 hours. | 670 | 15 | N2 | 2 | 2 | 100
1 g of ammonium heptamolybdate tetrahydrate dissolved in 6 mL of DI water. Separately, 0.5 g of sucrose dissolved in 1.5 mL of DI water at 50 °C. The two solutions were then combined. The combined solution was dried at 120 °C in air for 24 hours, then crushed and sieved to 212 microns. 0.6 g of the sieved precursor was carburized at a ramp rate of 15 °C/min to 670 °C for 5 hr under 30 sccm of N2 gas. After carburization the sample was cooled under 30 sccm N2 and passivated under 30 sccm 1% O2/N2 for 2 hours. | 670 | 15 | N2 | 2 | 5 | 30
1 g of ammonium heptamolybdate tetrahydrate dissolved in 6 mL of DI water. Separately, 0.5 g of sucrose dissolved in 1.5 mL of DI water at 50 °C. The two solutions were then combined. The combined solution was dried at 120 °C in air for 24 hours, then crushed and sieved to 212 microns. 0.6 g of the sieved precursor was carburized at a ramp rate of 15 °C/min to 670 °C for 5 hr under 60 sccm of N2 gas. After carburization the sample was cooled under 30 sccm N2 and passivated under 30 sccm 1% O2/N2 for 2 hours. | 670 | 15 | N2 | 2 | 5 | 60
1 g of ammonium heptamolybdate tetrahydrate dissolved in 6 mL of DI water. Separately, 0.5 g of sucrose dissolved in 1.5 mL of DI water at 50 °C. The two solutions were then combined. The combined solution was dried at 120 °C in air for 24 hours, then crushed and sieved to 212 microns. 0.6 g of the sieved precursor was carburized at a ramp rate of 15 °C/min to 670 °C for 5 hr under 100 sccm of N2 gas. After carburization the sample was cooled under 30 sccm N2 and passivated under 30 sccm 1% O2/N2 for 2 hours. | 670 | 15 | N2 | 2 | 5 | 100
1 g of ammonium heptamolybdate tetrahydrate dissolved in 6 mL of DI water. Separately, 0.5 g of sucrose dissolved in 1.5 mL of DI water at 50 °C. The two solutions were then combined. The combined solution was dried at 120 °C in air for 24 hours, then crushed and sieved to 212 microns. 0.6 g of the sieved precursor was carburized at a ramp rate of 15 °C/min to 670 °C for 10 hr under 30 sccm of N2 gas. After carburization the sample was cooled under 30 sccm N2 and passivated under 30 sccm 1% O2/N2 for 2 hours. | 670 | 15 | N2 | 2 | 10 | 30
1 g of ammonium heptamolybdate tetrahydrate dissolved in 6 mL of DI water. Separately, 0.5 g of sucrose dissolved in 1.5 mL of DI water at 50 °C. The two solutions were then combined. The combined solution was dried at 120 °C in air for 24 hours, then crushed and sieved to 212 microns. 0.6 g of the sieved precursor was carburized at a ramp rate of 15 °C/min to 670 °C for 10 hr under 60 sccm of N2 gas. After carburization the sample was cooled under 30 sccm N2 and passivated under 30 sccm 1% O2/N2 for 2 hours. | 670 | 15 | N2 | 2 | 10 | 60
1 g of ammonium heptamolybdate tetrahydrate dissolved in 6 mL of DI water. Separately, 0.5 g of sucrose dissolved in 1.5 mL of DI water at 50 °C. The two solutions were then combined. The combined solution was dried at 120 °C in air for 24 hours, then crushed and sieved to 212 microns. 0.6 g of the sieved precursor was carburized at a ramp rate of 15 °C/min to 670 °C for 10 hr under 100 sccm of N2 gas. After carburization the sample was cooled under 30 sccm N2 and passivated under 30 sccm 1% O2/N2 for 2 hours. | 670 | 15 | N2 | 2 | 10 | 100
1 g of ammonium heptamolybdate tetrahydrate dissolved in 4 mL of DI water. Separately, 2 g of sucrose dissolved in 3.5 mL of DI water at 50 °C. The two solutions were then combined. The combined solution was dried at 120 °C in air for 24 hours, then crushed and sieved to 212 microns. 0.6 g of the sieved precursor was carburized at a ramp rate of 5 °C/min to 680 °C for 0.5 hr under 30 sccm of H2 gas. After carburization the sample was cooled under 30 sccm N2 and passivated under 30 sccm 1% O2/N2 for 2 hours. | 680 | 5 | H2 | 0.5 | 0.5 | 30
1 g of ammonium heptamolybdate tetrahydrate dissolved in 4 mL of DI water. Separately, 2 g of sucrose dissolved in 3.5 mL of DI water at 50 °C. The two solutions were then combined. The combined solution was dried at 120 °C in air for 24 hours, then crushed and sieved to 212 microns. 0.6 g of the sieved precursor was carburized at a ramp rate of 5 °C/min to 680 °C for 0.5 hr under 60 sccm of H2 gas. After carburization the sample was cooled under 30 sccm N2 and passivated under 30 sccm 1% O2/N2 for 2 hours. | 680 | 5 | H2 | 0.5 | 0.5 | 60
1 g of ammonium heptamolybdate tetrahydrate dissolved in 4 mL of DI water. Separately, 2 g of sucrose dissolved in 3.5 mL of DI water at 50 °C. The two solutions were then combined. The combined solution was dried at 120 °C in air for 24 hours, then crushed and sieved to 212 microns. 0.6 g of the sieved precursor was carburized at a ramp rate of 5 °C/min to 680 °C for 0.5 hr under 100 sccm of H2 gas. After carburization the sample was cooled under 30 sccm N2 and passivated under 30 sccm 1% O2/N2 for 2 hours. | 680 | 5 | H2 | 0.5 | 0.5 | 100
1 g of ammonium heptamolybdate tetrahydrate dissolved in 4 mL of DI water. Separately, 2 g of sucrose dissolved in 3.5 mL of DI water at 50 °C. The two solutions were then combined. The combined solution was dried at 120 °C in air for 24 hours, then crushed and sieved to 212 microns. 0.6 g of the sieved precursor was carburized at a ramp rate of 5 °C/min to 680 °C for 2 hr under 30 sccm of H2 gas. After carburization the sample was cooled under 30 sccm N2 and passivated under 30 sccm 1% O2/N2 for 2 hours. | 680 | 5 | H2 | 0.5 | 2 | 30
1 g of ammonium heptamolybdate tetrahydrate dissolved in 4 mL of DI water. Separately, 2 g of sucrose dissolved in 3.5 mL of DI water at 50 °C. The two solutions were then combined. The combined solution was dried at 120 °C in air for 24 hours, then crushed and sieved to 212 microns. 0.6 g of the sieved precursor was carburized at a ramp rate of 5 °C/min to 680 °C for 2 hr under 60 sccm of H2 gas. After carburization the sample was cooled under 30 sccm N2 and passivated under 30 sccm 1% O2/N2 for 2 hours. | 680 | 5 | H2 | 0.5 | 2 | 60
1 g of ammonium heptamolybdate tetrahydrate dissolved in 4 mL of DI water. Separately, 2 g of sucrose dissolved in 3.5 mL of DI water at 50 °C. The two solutions were then combined. The combined solution was dried at 120 °C in air for 24 hours, then crushed and sieved to 212 microns. 0.6 g of the sieved precursor was carburized at a ramp rate of 5 °C/min to 680 °C for 2 hr under 100 sccm of H2 gas. After carburization the sample was cooled under 30 sccm N2 and passivated under 30 sccm 1% O2/N2 for 2 hours. | 680 | 5 | H2 | 0.5 | 2 | 100
1 g of ammonium heptamolybdate tetrahydrate dissolved in 4 mL of DI water. Separately, 2 g of sucrose dissolved in 3.5 mL of DI water at 50 °C. The two solutions were then combined. The combined solution was dried at 120 °C in air for 24 hours, then crushed and sieved to 212 microns. 0.6 g of the sieved precursor was carburized at a ramp rate of 5 °C/min to 680 °C for 5 hr under 30 sccm of H2 gas. After carburization the sample was cooled under 30 sccm N2 and passivated under 30 sccm 1% O2/N2 for 2 hours. | 680 | 5 | H2 | 0.5 | 5 | 30
1 g of ammonium heptamolybdate tetrahydrate dissolved in 4 mL of DI water. Separately, 2 g of sucrose dissolved in 3.5 mL of DI water at 50 °C. The two solutions were then combined. The combined solution was dried at 120 °C in air for 24 hours, then crushed and sieved to 212 microns. 0.6 g of the sieved precursor was carburized at a ramp rate of 5 °C/min to 680 °C for 5 hr under 60 sccm of H2 gas. After carburization the sample was cooled under 30 sccm N2 and passivated under 30 sccm 1% O2/N2 for 2 hours. | 680 | 5 | H2 | 0.5 | 5 | 60
1 g of ammonium heptamolybdate tetrahydrate dissolved in 4 mL of DI water. Separately, 2 g of sucrose dissolved in 3.5 mL of DI water at 50 °C. The two solutions were then combined. The combined solution was dried at 120 °C in air for 24 hours, then crushed and sieved to 212 microns. 0.6 g of the sieved precursor was carburized at a ramp rate of 5 °C/min to 680 °C for 5 hr under 100 sccm of H2 gas. After carburization the sample was cooled under 30 sccm N2 and passivated under 30 sccm 1% O2/N2 for 2 hours. | 680 | 5 | H2 | 0.5 | 5 | 100
1 g of ammonium heptamolybdate tetrahydrate dissolved in 4 mL of DI water. Separately, 2 g of sucrose dissolved in 3.5 mL of DI water at 50 °C. The two solutions were then combined. The combined solution was dried at 120 °C in air for 24 hours, then crushed and sieved to 212 microns. 0.6 g of the sieved precursor was carburized at a ramp rate of 5 °C/min to 680 °C for 10 hr under 30 sccm of H2 gas. After carburization the sample was cooled under 30 sccm N2 and passivated under 30 sccm 1% O2/N2 for 2 hours. | 680 | 5 | H2 | 0.5 | 10 | 30
1 g of ammonium heptamolybdate tetrahydrate dissolved in 4 mL of DI water. Separately, 2 g of sucrose dissolved in 3.5 mL of DI water at 50 °C. The two solutions were then combined. The combined solution was dried at 120 °C in air for 24 hours, then crushed and sieved to 212 microns. 0.6 g of the sieved precursor was carburized at a ramp rate of 5 °C/min to 680 °C for 10 hr under 60 sccm of H2 gas. After carburization the sample was cooled under 30 sccm N2 and passivated under 30 sccm 1% O2/N2 for 2 hours. | 680 | 5 | H2 | 0.5 | 10 | 60
1 g of ammonium heptamolybdate tetrahydrate dissolved in 4 mL of DI water. Separately, 2 g of sucrose dissolved in 3.5 mL of DI water at 50 °C. The two solutions were then combined. The combined solution was dried at 120 °C in air for 24 hours, then crushed and sieved to 212 microns. 0.6 g of the sieved precursor was carburized at a ramp rate of 5 °C/min to 680 °C for 10 hr under 100 sccm of H2 gas. After carburization the sample was cooled under 30 sccm N2 and passivated under 30 sccm 1% O2/N2 for 2 hours. | 680 | 5 | H2 | 0.5 | 10 | 100
1 g of ammonium heptamolybdate tetrahydrate dissolved in 5.5 mL of DI water. Separately, 1 g of sucrose dissolved in 2 mL of DI water at 50 °C. The two solutions were then combined. The combined solution was dried at 120 °C in air for 24 hours, then crushed and sieved to 212 microns. 0.6 g of the sieved precursor was carburized at a ramp rate of 5 °C/min to 680 °C for 0.5 hr under 30 sccm of H2 gas. After carburization the sample was cooled under 30 sccm N2 and passivated under 30 sccm 1% O2/N2 for 2 hours. | 680 | 5 | H2 | 1 | 0.5 | 30
1 g of ammonium heptamolybdate tetrahydrate dissolved in 5.5 mL of DI water. Separately, 1 g of sucrose dissolved in 2 mL of DI water at 50 °C. The two solutions were then combined. The combined solution was dried at 120 °C in air for 24 hours, then crushed and sieved to 212 microns. 0.6 g of the sieved precursor was carburized at a ramp rate of 5 °C/min to 680 °C for 0.5 hr under 60 sccm of H2 gas. After carburization the sample was cooled under 30 sccm N2 and passivated under 30 sccm 1% O2/N2 for 2 hours. | 680 | 5 | H2 | 1 | 0.5 | 60
1 g of ammonium heptamolybdate tetrahydrate dissolved in 5.5 mL of DI water. Separately, 1 g of sucrose dissolved in 2 mL of DI water at 50 °C. The two solutions were then combined. The combined solution was dried at 120 °C in air for 24 hours, then crushed and sieved to 212 microns. 0.6 g of the sieved precursor was carburized at a ramp rate of 5 °C/min to 680 °C for 0.5 hr under 100 sccm of H2 gas. After carburization the sample was cooled under 30 sccm N2 and passivated under 30 sccm 1% O2/N2 for 2 hours. | 680 | 5 | H2 | 1 | 0.5 | 100
1 g of ammonium heptamolybdate tetrahydrate dissolved in 5.5 mL of DI water. Separately, 1 g of sucrose dissolved in 2 mL of DI water at 50 °C. The two solutions were then combined. The combined solution was dried at 120 °C in air for 24 hours, then crushed and sieved to 212 microns. 0.6 g of the sieved precursor was carburized at a ramp rate of 5 °C/min to 680 °C for 2 hr under 30 sccm of H2 gas. After carburization the sample was cooled under 30 sccm N2 and passivated under 30 sccm 1% O2/N2 for 2 hours. | 680 | 5 | H2 | 1 | 2 | 30
1 g of ammonium heptamolybdate tetrahydrate dissolved in 5.5 mL of DI water. Separately, 1 g of sucrose dissolved in 2 mL of DI water at 50 °C. The two solutions were then combined. The combined solution was dried at 120 °C in air for 24 hours, then crushed and sieved to 212 microns. 0.6 g of the sieved precursor was carburized at a ramp rate of 5 °C/min to 680 °C for 2 hr under 60 sccm of H2 gas. After carburization the sample was cooled under 30 sccm N2 and passivated under 30 sccm 1% O2/N2 for 2 hours. | 680 | 5 | H2 | 1 | 2 | 60
1 g of ammonium heptamolybdate tetrahydrate dissolved in 5.5 mL of DI water. Separately, 1 g of sucrose dissolved in 2 mL of DI water at 50 °C. The two solutions were then combined. The combined solution was dried at 120 °C in air for 24 hours, then crushed and sieved to 212 microns. 0.6 g of the sieved precursor was carburized at a ramp rate of 5 °C/min to 680 °C for 2 hr under 100 sccm of H2 gas. After carburization the sample was cooled under 30 sccm N2 and passivated under 30 sccm 1% O2/N2 for 2 hours. | 680 | 5 | H2 | 1 | 2 | 100
1 g of ammonium heptamolybdate tetrahydrate dissolved in 5.5 mL of DI water. Separately, 1 g of sucrose dissolved in 2 mL of DI water at 50 °C. The two solutions were then combined. The combined solution was dried at 120 °C in air for 24 hours, then crushed and sieved to 212 microns. 0.6 g of the sieved precursor was carburized at a ramp rate of 5 °C/min to 680 °C for 5 hr under 30 sccm of H2 gas. After carburization the sample was cooled under 30 sccm N2 and passivated under 30 sccm 1% O2/N2 for 2 hours. | 680 | 5 | H2 | 1 | 5 | 30
1 g of ammonium heptamolybdate tetrahydrate dissolved in 5.5 mL of DI water. Separately, 1 g of sucrose dissolved in 2 mL of DI water at 50 °C. The two solutions were then combined. The combined solution was dried at 120 °C in air for 24 hours, then crushed and sieved to 212 microns. 0.6 g of the sieved precursor was carburized at a ramp rate of 5 °C/min to 680 °C for 5 hr under 60 sccm of H2 gas. After carburization the sample was cooled under 30 sccm N2 and passivated under 30 sccm 1% O2/N2 for 2 hours. | 680 | 5 | H2 | 1 | 5 | 60
1 g of ammonium heptamolybdate tetrahydrate dissolved in 5.5 mL of DI water. Separately, 1 g of sucrose dissolved in 2 mL of DI water at 50 °C. The two solutions were then combined. The combined solution was dried at 120 °C in air for 24 hours, then crushed and sieved to 212 microns. 0.6 g of the sieved precursor was carburized at a ramp rate of 5 °C/min to 680 °C for 5 hr under 100 sccm of H2 gas. After carburization the sample was cooled under 30 sccm N2 and passivated under 30 sccm 1% O2/N2 for 2 hours. | 680 | 5 | H2 | 1 | 5 | 100
1 g of ammonium heptamolybdate tetrahydrate dissolved in 5.5 mL of DI water. Separately, 1 g of sucrose dissolved in 2 mL of DI water at 50 °C. The two solutions were then combined. The combined solution was dried at 120 °C in air for 24 hours, then crushed and sieved to 212 microns. 0.6 g of the sieved precursor was carburized at a ramp rate of 5 °C/min to 680 °C for 10 hr under 30 sccm of H2 gas. After carburization the sample was cooled under 30 sccm N2 and passivated under 30 sccm 1% O2/N2 for 2 hours. | 680 | 5 | H2 | 1 | 10 | 30
1 g of ammonium heptamolybdate tetrahydrate dissolved in 5.5 mL of DI water. Separately, 1 g of sucrose dissolved in 2 mL of DI water at 50 °C. The two solutions were then combined. The combined solution was dried at 120 °C in air for 24 hours, then crushed and sieved to 212 microns. 0.6 g of the sieved precursor was carburized at a ramp rate of 5 °C/min to 680 °C for 10 hr under 60 sccm of H2 gas. After carburization the sample was cooled under 30 sccm N2 and passivated under 30 sccm 1% O2/N2 for 2 hours. | 680 | 5 | H2 | 1 | 10 | 60
1 g of ammonium heptamolybdate tetrahydrate dissolved in 5.5 mL of DI water. Separately, 1 g of sucrose dissolved in 2 mL of DI water at 50 °C. The two solutions were then combined. The combined solution was dried at 120 °C in air for 24 hours, then crushed and sieved to 212 microns. 0.6 g of the sieved precursor was carburized at a ramp rate of 5 °C/min to 680 °C for 10 hr under 100 sccm of H2 gas. After carburization the sample was cooled under 30 sccm N2 and passivated under 30 sccm 1% O2/N2 for 2 hours. | 680 | 5 | H2 | 1 | 10 | 100
1 g of ammonium heptamolybdate tetrahydrate dissolved in 6 mL of DI water. Separately, 0.5 g of sucrose dissolved in 1.5 mL of DI water at 50 °C. The two solutions were then combined. The combined solution was dried at 120 °C in air for 24 hours, then crushed and sieved to 212 microns. 0.6 g of the sieved precursor was carburized at a ramp rate of 5 °C/min to 680 °C for 0.5 hr under 30 sccm of H2 gas. After carburization the sample was cooled under 30 sccm N2 and passivated under 30 sccm 1% O2/N2 for 2 hours. | 680 | 5 | H2 | 2 | 0.5 | 30
1 g of ammonium heptamolybdate tetrahydrate dissolved in 6 mL of DI water. Separately, 0.5 g of sucrose dissolved in 1.5 mL of DI water at 50 °C. The two solutions were then combined. The combined solution was dried at 120 °C in air for 24 hours, then crushed and sieved to 212 microns. 0.6 g of the sieved precursor was carburized at a ramp rate of 5 °C/min to 680 °C for 0.5 hr under 60 sccm of H2 gas. After carburization the sample was cooled under 30 sccm N2 and passivated under 30 sccm 1% O2/N2 for 2 hours. | 680 | 5 | H2 | 2 | 0.5 | 60
1 g of ammonium heptamolybdate tetrahydrate dissolved in 6 mL of DI water. Separately, 0.5 g of sucrose dissolved in 1.5 mL of DI water at 50 °C. The two solutions were then combined. The combined solution was dried at 120 °C in air for 24 hours, then crushed and sieved to 212 microns. 0.6 g of the sieved precursor was carburized at a ramp rate of 5 °C/min to 680 °C for 0.5 hr under 100 sccm of H2 gas. After carburization the sample was cooled under 30 sccm N2 and passivated under 30 sccm 1% O2/N2 for 2 hours. | 680 | 5 | H2 | 2 | 0.5 | 100
1 g of ammonium heptamolybdate tetrahydrate dissolved in 6 mL of DI water. Separately, 0.5 g of sucrose dissolved in 1.5 mL of DI water at 50 °C. The two solutions were then combined. The combined solution was dried at 120 °C in air for 24 hours, then crushed and sieved to 212 microns. 0.6 g of the sieved precursor was carburized at a ramp rate of 5 °C/min to 680 °C for 2 hr under 30 sccm of H2 gas. After carburization the sample was cooled under 30 sccm N2 and passivated under 30 sccm 1% O2/N2 for 2 hours. | 680 | 5 | H2 | 2 | 2 | 30
1 g of ammonium heptamolybdate tetrahydrate dissolved in 6 mL of DI water. Separately, 0.5 g of sucrose dissolved in 1.5 mL of DI water at 50 °C. The two solutions were then combined. The combined solution was dried at 120 °C in air for 24 hours, then crushed and sieved to 212 microns. 0.6 g of the sieved precursor was carburized at a ramp rate of 5 °C/min to 680 °C for 2 hr under 60 sccm of H2 gas. After carburization the sample was cooled under 30 sccm N2 and passivated under 30 sccm 1% O2/N2 for 2 hours. | 680 | 5 | H2 | 2 | 2 | 60
1 g of ammonium heptamolybdate tetrahydrate dissolved in 6 mL of DI water. Separately, 0.5 g of sucrose dissolved in 1.5 mL of DI water at 50 °C. The two solutions were then combined. The combined solution was dried at 120 °C in air for 24 hours, then crushed and sieved to 212 microns. 0.6 g of the sieved precursor was carburized at a ramp rate of 5 °C/min to 680 °C for 2 hr under 100 sccm of H2 gas. After carburization the sample was cooled under 30 sccm N2 and passivated under 30 sccm 1% O2/N2 for 2 hours. | 680 | 5 | H2 | 2 | 2 | 100
1 g of ammonium heptamolybdate tetrahydrate dissolved in 6 mL of DI water. Separately, 0.5 g of sucrose dissolved in 1.5 mL of DI water at 50 °C. The two solutions were then combined. The combined solution was dried at 120 °C in air for 24 hours, then crushed and sieved to 212 microns. 0.6 g of the sieved precursor was carburized at a ramp rate of 5 °C/min to 680 °C for 5 hr under 30 sccm of H2 gas. After carburization the sample was cooled under 30 sccm N2 and passivated under 30 sccm 1% O2/N2 for 2 hours. | 680 | 5 | H2 | 2 | 5 | 30
1 g of ammonium heptamolybdate tetrahydrate dissolved in 6 mL of DI water. Separately, 0.5 g of sucrose dissolved in 1.5 mL of DI water at 50 °C. The two solutions were then combined. The combined solution was dried at 120 °C in air for 24 hours, then crushed and sieved to 212 microns. 0.6 g of the sieved precursor was carburized at a ramp rate of 5 °C/min to 680 °C for 5 hr under 60 sccm of H2 gas. After carburization the sample was cooled under 30 sccm N2 and passivated under 30 sccm 1% O2/N2 for 2 hours. | 680 | 5 | H2 | 2 | 5 | 60
1 g of ammonium heptamolybdate tetrahydrate dissolved in 6 mL of DI water. Separately, 0.5 g of sucrose dissolved in 1.5 mL of DI water at 50 °C. The two solutions were then combined. The combined solution was dried at 120 °C in air for 24 hours, then crushed and sieved to 212 microns. 0.6 g of the sieved precursor was carburized at a ramp rate of 5 °C/min to 680 °C for 5 hr under 100 sccm of H2 gas. After carburization the sample was cooled under 30 sccm N2 and passivated under 30 sccm 1% O2/N2 for 2 hours. | 680 | 5 | H2 | 2 | 5 | 100
1 g of ammonium heptamolybdate tetrahydrate dissolved in 6 mL of DI water. Separately, 0.5 g of sucrose dissolved in 1.5 mL of DI water at 50 °C. The two solutions were then combined. The combined solution was dried at 120 °C in air for 24 hours, then crushed and sieved to 212 microns. 0.6 g of the sieved precursor was carburized at a ramp rate of 5 °C/min to 680 °C for 10 hr under 30 sccm of H2 gas. After carburization the sample was cooled under 30 sccm N2 and passivated under 30 sccm 1% O2/N2 for 2 hours. | 680 | 5 | H2 | 2 | 10 | 30
1 g of ammonium heptamolybdate tetrahydrate dissolved in 6 mL of DI water. Separately, 0.5 g of sucrose dissolved in 1.5 mL of DI water at 50 °C. The two solutions were then combined. The combined solution was dried at 120 °C in air for 24 hours, then crushed and sieved to 212 microns. 0.6 g of the sieved precursor was carburized at a ramp rate of 5 °C/min to 680 °C for 10 hr under 60 sccm of H2 gas. After carburization the sample was cooled under 30 sccm N2 and passivated under 30 sccm 1% O2/N2 for 2 hours. | 680 | 5 | H2 | 2 | 10 | 60
1 g of ammonium heptamolybdate tetrahydrate dissolved in 6 mL of DI water. Separately, 0.5 g of sucrose dissolved in 1.5 mL of DI water at 50 °C. The two solutions were then combined. The combined solution was dried at 120 °C in air for 24 hours, then crushed and sieved to 212 microns. 0.6 g of the sieved precursor was carburized at a ramp rate of 5 °C/min to 680 °C for 10 hr under 100 sccm of H2 gas. After carburization the sample was cooled under 30 sccm N2 and passivated under 30 sccm 1% O2/N2 for 2 hours. | 680 | 5 | H2 | 2 | 10 | 100
1 g of ammonium heptamolybdate tetrahydrate dissolved in 4 mL of DI water. Separately, 2 g of sucrose dissolved in 3.5 mL of DI water at 50 °C. The two solutions were then combined. The combined solution was dried at 120 °C in air for 24 hours, then crushed and sieved to 212 microns. 0.6 g of the sieved precursor was carburized at a ramp rate of 5 °C/min to 680 °C for 0.5 hr under 30 sccm of N2 gas. After carburization the sample was cooled under 30 sccm N2 and passivated under 30 sccm 1% O2/N2 for 2 hours. | 680 | 5 | N2 | 0.5 | 0.5 | 30
1 g of ammonium heptamolybdate tetrahydrate dissolved in 4 mL of DI water. Separately, 2 g of sucrose dissolved in 3.5 mL of DI water at 50 °C. The two solutions were then combined. The combined solution was dried at 120 °C in air for 24 hours, then crushed and sieved to 212 microns. 0.6 g of the sieved precursor was carburized at a ramp rate of 5 °C/min to 680 °C for 0.5 hr under 60 sccm of N2 gas. After carburization the sample was cooled under 30 sccm N2 and passivated under 30 sccm 1% O2/N2 for 2 hours. | 680 | 5 | N2 | 0.5 | 0.5 | 60
1 g of ammonium heptamolybdate tetrahydrate dissolved in 4 mL of DI water. Separately, 2 g of sucrose dissolved in 3.5 mL of DI water at 50 °C. The two solutions were then combined. The combined solution was dried at 120 °C in air for 24 hours, then crushed and sieved to 212 microns. 0.6 g of the sieved precursor was carburized at a ramp rate of 5 °C/min to 680 °C for 0.5 hr under 100 sccm of N2 gas. After carburization the sample was cooled under 30 sccm N2 and passivated under 30 sccm 1% O2/N2 for 2 hours. | 680 | 5 | N2 | 0.5 | 0.5 | 100
1 g of ammonium heptamolybdate tetrahydrate dissolved in 4 mL of DI water. Separately, 2 g of sucrose dissolved in 3.5 mL of DI water at 50 °C. The two solutions were then combined. The combined solution was dried at 120 °C in air for 24 hours, then crushed and sieved to 212 microns. 0.6 g of the sieved precursor was carburized at a ramp rate of 5 °C/min to 680 °C for 2 hr under 30 sccm of N2 gas. After carburization the sample was cooled under 30 sccm N2 and passivated under 30 sccm 1% O2/N2 for 2 hours. | 680 | 5 | N2 | 0.5 | 2 | 30
1 g of ammonium heptamolybdate tetrahydrate dissolved in 4 mL of DI water. Separately, 2 g of sucrose dissolved in 3.5 mL of DI water at 50 °C. The two solutions were then combined. The combined solution was dried at 120 °C in air for 24 hours, then crushed and sieved to 212 microns. 0.6 g of the sieved precursor was carburized at a ramp rate of 5 °C/min to 680 °C for 2 hr under 60 sccm of N2 gas. After carburization the sample was cooled under 30 sccm N2 and passivated under 30 sccm 1% O2/N2 for 2 hours. | 680 | 5 | N2 | 0.5 | 2 | 60
1 g of ammonium heptamolybdate tetrahydrate dissolved in 4 mL of DI water. Separately, 2 g of sucrose dissolved in 3.5 mL of DI water at 50 °C. The two solutions were then combined. The combined solution was dried at 120 °C in air for 24 hours, then crushed and sieved to 212 microns. 0.6 g of the sieved precursor was carburized at a ramp rate of 5 °C/min to 680 °C for 2 hr under 100 sccm of N2 gas. After carburization the sample was cooled under 30 sccm N2 and passivated under 30 sccm 1% O2/N2 for 2 hours. | 680 | 5 | N2 | 0.5 | 2 | 100
1 g of ammonium heptamolybdate tetrahydrate dissolved in 4 mL of DI water. Separately, 2 g of sucrose dissolved in 3.5 mL of DI water at 50 °C. The two solutions were then combined. The combined solution was dried at 120 °C in air for 24 hours, then crushed and sieved to 212 microns. 0.6 g of the sieved precursor was carburized at a ramp rate of 5 °C/min to 680 °C for 5 hr under 30 sccm of N2 gas. After carburization the sample was cooled under 30 sccm N2 and passivated under 30 sccm 1% O2/N2 for 2 hours. | 680 | 5 | N2 | 0.5 | 5 | 30
1 g of ammonium heptamolybdate tetrahydrate dissolved in 4 mL of DI water. Separately, 2 g of sucrose dissolved in 3.5 mL of DI water at 50 °C. The two solutions were then combined. The combined solution was dried at 120 °C in air for 24 hours, then crushed and sieved to 212 microns. 0.6 g of the sieved precursor was carburized at a ramp rate of 5 °C/min to 680 °C for 5 hr under 60 sccm of N2 gas. After carburization the sample was cooled under 30 sccm N2 and passivated under 30 sccm 1% O2/N2 for 2 hours. | 680 | 5 | N2 | 0.5 | 5 | 60
1 g of ammonium heptamolybdate tetrahydrate dissolved in 4 mL of DI water. Separately, 2 g of sucrose dissolved in 3.5 mL of DI water at 50 °C. The two solutions were then combined. The combined solution was dried at 120 °C in air for 24 hours, then crushed and sieved to 212 microns. 0.6 g of the sieved precursor was carburized at a ramp rate of 5 °C/min to 680 °C for 5 hr under 100 sccm of N2 gas. After carburization the sample was cooled under 30 sccm N2 and passivated under 30 sccm 1% O2/N2 for 2 hours. | 680 | 5 | N2 | 0.5 | 5 | 100
1 g of ammonium heptamolybdate tetrahydrate dissolved in 4 mL of DI water. Separately, 2 g of sucrose dissolved in 3.5 mL of DI water at 50 °C. The two solutions were then combined. The combined solution was dried at 120 °C in air for 24 hours, then crushed and sieved to 212 microns. 0.6 g of the sieved precursor was carburized at a ramp rate of 5 °C/min to 680 °C for 10 hr under 30 sccm of N2 gas. After carburization the sample was cooled under 30 sccm N2 and passivated under 30 sccm 1% O2/N2 for 2 hours. | 680 | 5 | N2 | 0.5 | 10 | 30
1 g of ammonium heptamolybdate tetrahydrate dissolved in 4 mL of DI water. Separately, 2 g of sucrose dissolved in 3.5 mL of DI water at 50 °C. The two solutions were then combined. The combined solution was dried at 120 °C in air for 24 hours, then crushed and sieved to 212 microns. 0.6 g of the sieved precursor was carburized at a ramp rate of 5 °C/min to 680 °C for 10 hr under 60 sccm of N2 gas. After carburization the sample was cooled under 30 sccm N2 and passivated under 30 sccm 1% O2/N2 for 2 hours. | 680 | 5 | N2 | 0.5 | 10 | 60
1 g of ammonium heptamolybdate tetrahydrate dissolved in 4 mL of DI water. Separately, 2 g of sucrose dissolved in 3.5 mL of DI water at 50 °C. The two solutions were then combined. The combined solution was dried at 120 °C in air for 24 hours, then crushed and sieved to 212 microns. 0.6 g of the sieved precursor was carburized at a ramp rate of 5 °C/min to 680 °C for 10 hr under 100 sccm of N2 gas. After carburization the sample was cooled under 30 sccm N2 and passivated under 30 sccm 1% O2/N2 for 2 hours. | 680 | 5 | N2 | 0.5 | 10 | 100
1 g of ammonium heptamolybdate tetrahydrate dissolved in 5.5 mL of DI water. Separately, 1 g of sucrose dissolved in 2 mL of DI water at 50 °C. The two solutions were then combined. The combined solution was dried at 120 °C in air for 24 hours, then crushed and sieved to 212 microns. 0.6 g of the sieved precursor was carburized at a ramp rate of 5 °C/min to 680 °C for 0.5 hr under 30 sccm of N2 gas. After carburization the sample was cooled under 30 sccm N2 and passivated under 30 sccm 1% O2/N2 for 2 hours. | 680 | 5 | N2 | 1 | 0.5 | 30
1 g of ammonium heptamolybdate tetrahydrate dissolved in 5.5 mL of DI water. Separately, 1 g of sucrose dissolved in 2 mL of DI water at 50 °C. The two solutions were then combined. The combined solution was dried at 120 °C in air for 24 hours, then crushed and sieved to 212 microns. 0.6 g of the sieved precursor was carburized at a ramp rate of 5 °C/min to 680 °C for 0.5 hr under 60 sccm of N2 gas. After carburization the sample was cooled under 30 sccm N2 and passivated under 30 sccm 1% O2/N2 for 2 hours. | 680 | 5 | N2 | 1 | 0.5 | 60
1 g of ammonium heptamolybdate tetrahydrate dissolved in 5.5 mL of DI water. Separately, 1 g of sucrose dissolved in 2 mL of DI water at 50 °C. The two solutions were then combined. The combined solution was dried at 120 °C in air for 24 hours, then crushed and sieved to 212 microns. 0.6 g of the sieved precursor was carburized at a ramp rate of 5 °C/min to 680 °C for 0.5 hr under 100 sccm of N2 gas. After carburization the sample was cooled under 30 sccm N2 and passivated under 30 sccm 1% O2/N2 for 2 hours. | 680 | 5 | N2 | 1 | 0.5 | 100
1 g of ammonium heptamolybdate tetrahydrate dissolved in 5.5 mL of DI water. Separately, 1 g of sucrose dissolved in 2 mL of DI water at 50 °C. The two solutions were then combined. The combined solution was dried at 120 °C in air for 24 hours, then crushed and sieved to 212 microns. 0.6 g of the sieved precursor was carburized at a ramp rate of 5 °C/min to 680 °C for 2 hr under 30 sccm of N2 gas. After carburization the sample was cooled under 30 sccm N2 and passivated under 30 sccm 1% O2/N2 for 2 hours. | 680 | 5 | N2 | 1 | 2 | 30
1 g of ammonium heptamolybdate tetrahydrate dissolved in 5.5 mL of DI water. Separately, 1 g of sucrose dissolved in 2 mL of DI water at 50 °C. The two solutions were then combined. The combined solution was dried at 120 °C in air for 24 hours, then crushed and sieved to 212 microns. 0.6 g of the sieved precursor was carburized at a ramp rate of 5 °C/min to 680 °C for 2 hr under 60 sccm of N2 gas. After carburization the sample was cooled under 30 sccm N2 and passivated under 30 sccm 1% O2/N2 for 2 hours. | 680 | 5 | N2 | 1 | 2 | 60
1 g of ammonium heptamolybdate tetrahydrate dissolved in 5.5 mL of DI water. Separately, 1 g of sucrose dissolved in 2 mL of DI water at 50 °C. The two solutions were then combined. The combined solution was dried at 120 °C in air for 24 hours, then crushed and sieved to 212 microns. 0.6 g of the sieved precursor was carburized at a ramp rate of 5 °C/min to 680 °C for 2 hr under 100 sccm of N2 gas. After carburization the sample was cooled under 30 sccm N2 and passivated under 30 sccm 1% O2/N2 for 2 hours. | 680 | 5 | N2 | 1 | 2 | 100
1 g of ammonium heptamolybdate tetrahydrate dissolved in 5.5 mL of DI water. Separately, 1 g of sucrose dissolved in 2 mL of DI water at 50 °C. The two solutions were then combined. The combined solution was dried at 120 °C in air for 24 hours, then crushed and sieved to 212 microns. 0.6 g of the sieved precursor was carburized at a ramp rate of 5 °C/min to 680 °C for 5 hr under 30 sccm of N2 gas. After carburization the sample was cooled under 30 sccm N2 and passivated under 30 sccm 1% O2/N2 for 2 hours. | 680 | 5 | N2 | 1 | 5 | 30
1 g of ammonium heptamolybdate tetrahydrate dissolved in 5.5 mL of DI water. Separately, 1 g of sucrose dissolved in 2 mL of DI water at 50 °C. The two solutions were then combined. The combined solution was dried at 120 °C in air for 24 hours, then crushed and sieved to 212 microns. 0.6 g of the sieved precursor was carburized at a ramp rate of 5 °C/min to 680 °C for 5 hr under 60 sccm of N2 gas. After carburization the sample was cooled under 30 sccm N2 and passivated under 30 sccm 1% O2/N2 for 2 hours. | 680 | 5 | N2 | 1 | 5 | 60
1 g of ammonium heptamolybdate tetrahydrate dissolved in 5.5 mL of DI water. Separately, 1 g of sucrose dissolved in 2 mL of DI water at 50 °C. The two solutions were then combined. The combined solution was dried at 120 °C in air for 24 hours, then crushed and sieved to 212 microns. 0.6 g of the sieved precursor was carburized at a ramp rate of 5 °C/min to 680 °C for 5 hr under 100 sccm of N2 gas. After carburization the sample was cooled under 30 sccm N2 and passivated under 30 sccm 1% O2/N2 for 2 hours. | 680 | 5 | N2 | 1 | 5 | 100
1 g of ammonium heptamolybdate tetrahydrate dissolved in 5.5 mL of DI water. Separately, 1 g of sucrose dissolved in 2 mL of DI water at 50 °C. The two solutions were then combined. The combined solution was dried at 120 °C in air for 24 hours, then crushed and sieved to 212 microns. 0.6 g of the sieved precursor was carburized at a ramp rate of 5 °C/min to 680 °C for 10 hr under 30 sccm of N2 gas. After carburization the sample was cooled under 30 sccm N2 and passivated under 30 sccm 1% O2/N2 for 2 hours. | 680 | 5 | N2 | 1 | 10 | 30
1 g of ammonium heptamolybdate tetrahydrate dissolved in 5.5 mL of DI water. Separately, 1 g of sucrose dissolved in 2 mL of DI water at 50 °C. The two solutions were then combined. The combined solution was dried at 120 °C in air for 24 hours, then crushed and sieved to 212 microns. 0.6 g of the sieved precursor was carburized at a ramp rate of 5 °C/min to 680 °C for 10 hr under 60 sccm of N2 gas. After carburization the sample was cooled under 30 sccm N2 and passivated under 30 sccm 1% O2/N2 for 2 hours. | 680 | 5 | N2 | 1 | 10 | 60
1 g of ammonium heptamolybdate tetrahydrate dissolved in 5.5 mL of DI water. Separately, 1 g of sucrose dissolved in 2 mL of DI water at 50 °C. The two solutions were then combined. The combined solution was dried at 120 °C in air for 24 hours, then crushed and sieved to 212 microns. 0.6 g of the sieved precursor was carburized at a ramp rate of 5 °C/min to 680 °C for 10 hr under 100 sccm of N2 gas. After carburization the sample was cooled under 30 sccm N2 and passivated under 30 sccm 1% O2/N2 for 2 hours. | 680 | 5 | N2 | 1 | 10 | 100
1 g of ammonium heptamolybdate tetrahydrate dissolved in 6 mL of DI water. Separately, 0.5 g of sucrose dissolved in 1.5 mL of DI water at 50 °C. The two solutions were then combined. The combined solution was dried at 120 °C in air for 24 hours, then crushed and sieved to 212 microns. 0.6 g of the sieved precursor was carburized at a ramp rate of 5 °C/min to 680 °C for 0.5 hr under 30 sccm of N2 gas. After carburization the sample was cooled under 30 sccm N2 and passivated under 30 sccm 1% O2/N2 for 2 hours. | 680 | 5 | N2 | 2 | 0.5 | 30
1 g of ammonium heptamolybdate tetrahydrate dissolved in 6 mL of DI water. Separately, 0.5 g of sucrose dissolved in 1.5 mL of DI water at 50 °C. The two solutions were then combined. The combined solution was dried at 120 °C in air for 24 hours, then crushed and sieved to 212 microns. 0.6 g of the sieved precursor was carburized at a ramp rate of 5 °C/min to 680 °C for 0.5 hr under 60 sccm of N2 gas. After carburization the sample was cooled under 30 sccm N2 and passivated under 30 sccm 1% O2/N2 for 2 hours. | 680 | 5 | N2 | 2 | 0.5 | 60
1 g of ammonium heptamolybdate tetrahydrate dissolved in 6 mL of DI water. Separately, 0.5 g of sucrose dissolved in 1.5 mL of DI water at 50 °C. The two solutions were then combined. The combined solution was dried at 120 °C in air for 24 hours, then crushed and sieved to 212 microns. 0.6 g of the sieved precursor was carburized at a ramp rate of 5 °C/min to 680 °C for 0.5 hr under 100 sccm of N2 gas. After carburization the sample was cooled under 30 sccm N2 and passivated under 30 sccm 1% O2/N2 for 2 hours. | 680 | 5 | N2 | 2 | 0.5 | 100
1 g of ammonium heptamolybdate tetrahydrate dissolved in 6 mL of DI water. Separately, 0.5 g of sucrose dissolved in 1.5 mL of DI water at 50 °C. The two solutions were then combined. The combined solution was dried at 120 °C in air for 24 hours, then crushed and sieved to 212 microns. 0.6 g of the sieved precursor was carburized at a ramp rate of 5 °C/min to 680 °C for 2 hr under 30 sccm of N2 gas. After carburization the sample was cooled under 30 sccm N2 and passivated under 30 sccm 1% O2/N2 for 2 hours. | 680 | 5 | N2 | 2 | 2 | 30
1 g of ammonium heptamolybdate tetrahydrate dissolved in 6 mL of DI water. Separately, 0.5 g of sucrose dissolved in 1.5 mL of DI water at 50 °C. The two solutions were then combined. The combined solution was dried at 120 °C in air for 24 hours, then crushed and sieved to 212 microns. 0.6 g of the sieved precursor was carburized at a ramp rate of 5 °C/min to 680 °C for 2 hr under 60 sccm of N2 gas. After carburization the sample was cooled under 30 sccm N2 and passivated under 30 sccm 1% O2/N2 for 2 hours. | 680 | 5 | N2 | 2 | 2 | 60
1 g of ammonium heptamolybdate tetrahydrate dissolved in 6 mL of DI water. Separately, 0.5 g of sucrose dissolved in 1.5 mL of DI water at 50 °C. The two solutions were then combined. The combined solution was dried at 120 °C in air for 24 hours, then crushed and sieved to 212 microns. 0.6 g of the sieved precursor was carburized at a ramp rate of 5 °C/min to 680 °C for 2 hr under 100 sccm of N2 gas. After carburization the sample was cooled under 30 sccm N2 and passivated under 30 sccm 1% O2/N2 for 2 hours. | 680 | 5 | N2 | 2 | 2 | 100
1 g of ammonium heptamolybdate tetrahydrate dissolved in 6 mL of DI water. Separately, 0.5 g of sucrose dissolved in 1.5 mL of DI water at 50 °C. The two solutions were then combined. The combined solution was dried at 120 °C in air for 24 hours, then crushed and sieved to 212 microns. 0.6 g of the sieved precursor was carburized at a ramp rate of 5 °C/min to 680 °C for 5 hr under 30 sccm of N2 gas. After carburization the sample was cooled under 30 sccm N2 and passivated under 30 sccm 1% O2/N2 for 2 hours. | 680 | 5 | N2 | 2 | 5 | 30
1 g of ammonium heptamolybdate tetrahydrate dissolved in 6 mL of DI water. Separately, 0.5 g of sucrose dissolved in 1.5 mL of DI water at 50 °C. The two solutions were then combined. The combined solution was dried at 120 °C in air for 24 hours, then crushed and sieved to 212 microns. 0.6 g of the sieved precursor was carburized at a ramp rate of 5 °C/min to 680 °C for 5 hr under 60 sccm of N2 gas. After carburization the sample was cooled under 30 sccm N2 and passivated under 30 sccm 1% O2/N2 for 2 hours. | 680 | 5 | N2 | 2 | 5 | 60
1 g of ammonium heptamolybdate tetrahydrate dissolved in 6 mL of DI water. Separately, 0.5 g of sucrose dissolved in 1.5 mL of DI water at 50 °C. The two solutions were then combined. The combined solution was dried at 120 °C in air for 24 hours, then crushed and sieved to 212 microns. 0.6 g of the sieved precursor was carburized at a ramp rate of 5 °C/min to 680 °C for 5 hr under 100 sccm of N2 gas. After carburization the sample was cooled under 30 sccm N2 and passivated under 30 sccm 1% O2/N2 for 2 hours. | 680 | 5 | N2 | 2 | 5 | 100
1 g of ammonium heptamolybdate tetrahydrate dissolved in 6 mL of DI water. Separately, 0.5 g of sucrose dissolved in 1.5 mL of DI water at 50 °C. The two solutions were then combined. The combined solution was dried at 120 °C in air for 24 hours, then crushed and sieved to 212 microns. 0.6 g of the sieved precursor was carburized at a ramp rate of 5 °C/min to 680 °C for 10 hr under 30 sccm of N2 gas. After carburization the sample was cooled under 30 sccm N2 and passivated under 30 sccm 1% O2/N2 for 2 hours. | 680 | 5 | N2 | 2 | 10 | 30
1 g of ammonium heptamolybdate tetrahydrate dissolved in 6 mL of DI water. Separately, 0.5 g of sucrose dissolved in 1.5 mL of DI water at 50 °C. The two solutions were then combined. The combined solution was dried at 120 °C in air for 24 hours, then crushed and sieved to 212 microns. 0.6 g of the sieved precursor was carburized at a ramp rate of 5 °C/min to 680 °C for 10 hr under 60 sccm of N2 gas. After carburization the sample was cooled under 30 sccm N2 and passivated under 30 sccm 1% O2/N2 for 2 hours. | 680 | 5 | N2 | 2 | 10 | 60
1 g of ammonium heptamolybdate tetrahydrate dissolved in 6 mL of DI water. Separately, 0.5 g of sucrose dissolved in 1.5 mL of DI water at 50 °C. The two solutions were then combined. The combined solution was dried at 120 °C in air for 24 hours, then crushed and sieved to 212 microns. 0.6 g of the sieved precursor was carburized at a ramp rate of 5 °C/min to 680 °C for 10 hr under 100 sccm of N2 gas. After carburization the sample was cooled under 30 sccm N2 and passivated under 30 sccm 1% O2/N2 for 2 hours. | 680 | 5 | N2 | 2 | 10 | 100
1 g of ammonium heptamolybdate tetrahydrate dissolved in 4 mL of DI water. Separately, 2 g of sucrose dissolved in 3.5 mL of DI water at 50 °C. The two solutions were then combined. The combined solution was dried at 120 °C in air for 24 hours, then crushed and sieved to 212 microns. 0.6 g of the sieved precursor was carburized at a ramp rate of 10 °C/min to 680 °C for 0.5 hr under 30 sccm of H2 gas. After carburization the sample was cooled under 30 sccm N2 and passivated under 30 sccm 1% O2/N2 for 2 hours. | 680 | 10 | H2 | 0.5 | 0.5 | 30
1 g of ammonium heptamolybdate tetrahydrate dissolved in 4 mL of DI water. Separately, 2 g of sucrose dissolved in 3.5 mL of DI water at 50 °C. The two solutions were then combined. The combined solution was dried at 120 °C in air for 24 hours, then crushed and sieved to 212 microns. 0.6 g of the sieved precursor was carburized at a ramp rate of 10 °C/min to 680 °C for 0.5 hr under 60 sccm of H2 gas. After carburization the sample was cooled under 30 sccm N2 and passivated under 30 sccm 1% O2/N2 for 2 hours. | 680 | 10 | H2 | 0.5 | 0.5 | 60
1 g of ammonium heptamolybdate tetrahydrate dissolved in 4 mL of DI water. Separately, 2 g of sucrose dissolved in 3.5 mL of DI water at 50 °C. The two solutions were then combined. The combined solution was dried at 120 °C in air for 24 hours, then crushed and sieved to 212 microns. 0.6 g of the sieved precursor was carburized at a ramp rate of 10 °C/min to 680 °C for 0.5 hr under 100 sccm of H2 gas. After carburization the sample was cooled under 30 sccm N2 and passivated under 30 sccm 1% O2/N2 for 2 hours. | 680 | 10 | H2 | 0.5 | 0.5 | 100
1 g of ammonium heptamolybdate tetrahydrate dissolved in 4 mL of DI water. Separately, 2 g of sucrose dissolved in 3.5 mL of DI water at 50 °C. The two solutions were then combined. The combined solution was dried at 120 °C in air for 24 hours, then crushed and sieved to 212 microns. 0.6 g of the sieved precursor was carburized at a ramp rate of 10 °C/min to 680 °C for 2 hr under 30 sccm of H2 gas. After carburization the sample was cooled under 30 sccm N2 and passivated under 30 sccm 1% O2/N2 for 2 hours. | 680 | 10 | H2 | 0.5 | 2 | 30
1 g of ammonium heptamolybdate tetrahydrate dissolved in 4 mL of DI water. Separately, 2 g of sucrose dissolved in 3.5 mL of DI water at 50 °C. The two solutions were then combined. The combined solution was dried at 120 °C in air for 24 hours, then crushed and sieved to 212 microns. 0.6 g of the sieved precursor was carburized at a ramp rate of 10 °C/min to 680 °C for 2 hr under 60 sccm of H2 gas. After carburization the sample was cooled under 30 sccm N2 and passivated under 30 sccm 1% O2/N2 for 2 hours. | 680 | 10 | H2 | 0.5 | 2 | 60
1 g of ammonium heptamolybdate tetrahydrate dissolved in 4 mL of DI water. Separately, 2 g of sucrose dissolved in 3.5 mL of DI water at 50 °C. The two solutions were then combined. The combined solution was dried at 120 °C in air for 24 hours, then crushed and sieved to 212 microns. 0.6 g of the sieved precursor was carburized at a ramp rate of 10 °C/min to 680 °C for 2 hr under 100 sccm of H2 gas. After carburization the sample was cooled under 30 sccm N2 and passivated under 30 sccm 1% O2/N2 for 2 hours. | 680 | 10 | H2 | 0.5 | 2 | 100
1 g of ammonium heptamolybdate tetrahydrate dissolved in 4 mL of DI water. Separately, 2 g of sucrose dissolved in 3.5 mL of DI water at 50 °C. The two solutions were then combined. The combined solution was dried at 120 °C in air for 24 hours, then crushed and sieved to 212 microns. 0.6 g of the sieved precursor was carburized at a ramp rate of 10 °C/min to 680 °C for 5 hr under 30 sccm of H2 gas. After carburization the sample was cooled under 30 sccm N2 and passivated under 30 sccm 1% O2/N2 for 2 hours. | 680 | 10 | H2 | 0.5 | 5 | 30
1 g of ammonium heptamolybdate tetrahydrate dissolved in 4 mL of DI water. Separately, 2 g of sucrose dissolved in 3.5 mL of DI water at 50 °C. The two solutions were then combined. The combined solution was dried at 120 °C in air for 24 hours, then crushed and sieved to 212 microns. 0.6 g of the sieved precursor was carburized at a ramp rate of 10 °C/min to 680 °C for 5 hr under 60 sccm of H2 gas. After carburization the sample was cooled under 30 sccm N2 and passivated under 30 sccm 1% O2/N2 for 2 hours. | 680 | 10 | H2 | 0.5 | 5 | 60
1 g of ammonium heptamolybdate tetrahydrate dissolved in 4 mL of DI water. Separately, 2 g of sucrose dissolved in 3.5 mL of DI water at 50 °C. The two solutions were then combined. The combined solution was dried at 120 °C in air for 24 hours, then crushed and sieved to 212 microns. 0.6 g of the sieved precursor was carburized at a ramp rate of 10 °C/min to 680 °C for 5 hr under 100 sccm of H2 gas. After carburization the sample was cooled under 30 sccm N2 and passivated under 30 sccm 1% O2/N2 for 2 hours. | 680 | 10 | H2 | 0.5 | 5 | 100
1 g of ammonium heptamolybdate tetrahydrate dissolved in 4 mL of DI water. Separately, 2 g of sucrose dissolved in 3.5 mL of DI water at 50 °C. The two solutions were then combined. The combined solution was dried at 120 °C in air for 24 hours, then crushed and sieved to 212 microns. 0.6 g of the sieved precursor was carburized at a ramp rate of 10 °C/min to 680 °C for 10 hr under 30 sccm of H2 gas. After carburization the sample was cooled under 30 sccm N2 and passivated under 30 sccm 1% O2/N2 for 2 hours. | 680 | 10 | H2 | 0.5 | 10 | 30
1 g of ammonium heptamolybdate tetrahydrate dissolved in 4 mL of DI water. Separately, 2 g of sucrose dissolved in 3.5 mL of DI water at 50 °C. The two solutions were then combined. The combined solution was dried at 120 °C in air for 24 hours, then crushed and sieved to 212 microns. 0.6 g of the sieved precursor was carburized at a ramp rate of 10 °C/min to 680 °C for 10 hr under 60 sccm of H2 gas. After carburization the sample was cooled under 30 sccm N2 and passivated under 30 sccm 1% O2/N2 for 2 hours. | 680 | 10 | H2 | 0.5 | 10 | 60
1 g of ammonium heptamolybdate tetrahydrate dissolved in 4 mL of DI water. Separately, 2 g of sucrose dissolved in 3.5 mL of DI water at 50 °C. The two solutions were then combined. The combined solution was dried at 120 °C in air for 24 hours, then crushed and sieved to 212 microns. 0.6 g of the sieved precursor was carburized at a ramp rate of 10 °C/min to 680 °C for 10 hr under 100 sccm of H2 gas. After carburization the sample was cooled under 30 sccm N2 and passivated under 30 sccm 1% O2/N2 for 2 hours. | 680 | 10 | H2 | 0.5 | 10 | 100
1 g of ammonium heptamolybdate tetrahydrate dissolved in 5.5 mL of DI water. Separately, 1 g of sucrose dissolved in 2 mL of DI water at 50 °C. The two solutions were then combined. The combined solution was dried at 120 °C in air for 24 hours, then crushed and sieved to 212 microns. 0.6 g of the sieved precursor was carburized at a ramp rate of 10 °C/min to 680 °C for 0.5 hr under 30 sccm of H2 gas. After carburization the sample was cooled under 30 sccm N2 and passivated under 30 sccm 1% O2/N2 for 2 hours. | 680 | 10 | H2 | 1 | 0.5 | 30
1 g of ammonium heptamolybdate tetrahydrate dissolved in 5.5 mL of DI water. Separately, 1 g of sucrose dissolved in 2 mL of DI water at 50 °C. The two solutions were then combined. The combined solution was dried at 120 °C in air for 24 hours, then crushed and sieved to 212 microns. 0.6 g of the sieved precursor was carburized at a ramp rate of 10 °C/min to 680 °C for 0.5 hr under 60 sccm of H2 gas. After carburization the sample was cooled under 30 sccm N2 and passivated under 30 sccm 1% O2/N2 for 2 hours. | 680 | 10 | H2 | 1 | 0.5 | 60
1 g of ammonium heptamolybdate tetrahydrate dissolved in 5.5 mL of DI water. Separately, 1 g of sucrose dissolved in 2 mL of DI water at 50 °C. The two solutions were then combined. The combined solution was dried at 120 °C in air for 24 hours, then crushed and sieved to 212 microns. 0.6 g of the sieved precursor was carburized at a ramp rate of 10 °C/min to 680 °C for 0.5 hr under 100 sccm of H2 gas. After carburization the sample was cooled under 30 sccm N2 and passivated under 30 sccm 1% O2/N2 for 2 hours. | 680 | 10 | H2 | 1 | 0.5 | 100
1 g of ammonium heptamolybdate tetrahydrate dissolved in 5.5 mL of DI water. Separately, 1 g of sucrose dissolved in 2 mL of DI water at 50 °C. The two solutions were then combined. The combined solution was dried at 120 °C in air for 24 hours, then crushed and sieved to 212 microns. 0.6 g of the sieved precursor was carburized at a ramp rate of 10 °C/min to 680 °C for 2 hr under 30 sccm of H2 gas. After carburization the sample was cooled under 30 sccm N2 and passivated under 30 sccm 1% O2/N2 for 2 hours. | 680 | 10 | H2 | 1 | 2 | 30
1 g of ammonium heptamolybdate tetrahydrate dissolved in 5.5 mL of DI water. Separately, 1 g of sucrose dissolved in 2 mL of DI water at 50 °C. The two solutions were then combined. The combined solution was dried at 120 °C in air for 24 hours, then crushed and sieved to 212 microns. 0.6 g of the sieved precursor was carburized at a ramp rate of 10 °C/min to 680 °C for 2 hr under 60 sccm of H2 gas. After carburization the sample was cooled under 30 sccm N2 and passivated under 30 sccm 1% O2/N2 for 2 hours. | 680 | 10 | H2 | 1 | 2 | 60
1 g of ammonium heptamolybdate tetrahydrate dissolved in 5.5 mL of DI water. Separately, 1 g of sucrose dissolved in 2 mL of DI water at 50 °C. The two solutions were then combined. The combined solution was dried at 120 °C in air for 24 hours, then crushed and sieved to 212 microns. 0.6 g of the sieved precursor was carburized at a ramp rate of 10 °C/min to 680 °C for 2 hr under 100 sccm of H2 gas. After carburization the sample was cooled under 30 sccm N2 and passivated under 30 sccm 1% O2/N2 for 2 hours. | 680 | 10 | H2 | 1 | 2 | 100
1 g of ammonium heptamolybdate tetrahydrate dissolved in 5.5 mL of DI water. Separately, 1 g of sucrose dissolved in 2 mL of DI water at 50 °C. The two solutions were then combined. The combined solution was dried at 120 °C in air for 24 hours, then crushed and sieved to 212 microns. 0.6 g of the sieved precursor was carburized at a ramp rate of 10 °C/min to 680 °C for 5 hr under 30 sccm of H2 gas. After carburization the sample was cooled under 30 sccm N2 and passivated under 30 sccm 1% O2/N2 for 2 hours. | 680 | 10 | H2 | 1 | 5 | 30
1 g of ammonium heptamolybdate tetrahydrate dissolved in 5.5 mL of DI water. Separately, 1 g of sucrose dissolved in 2 mL of DI water at 50 °C. The two solutions were then combined. The combined solution was dried at 120 °C in air for 24 hours, then crushed and sieved to 212 microns. 0.6 g of the sieved precursor was carburized at a ramp rate of 10 °C/min to 680 °C for 5 hr under 60 sccm of H2 gas. After carburization the sample was cooled under 30 sccm N2 and passivated under 30 sccm 1% O2/N2 for 2 hours. | 680 | 10 | H2 | 1 | 5 | 60
1 g of ammonium heptamolybdate tetrahydrate dissolved in 5.5 mL of DI water. Separately, 1 g of sucrose dissolved in 2 mL of DI water at 50 °C. The two solutions were then combined. The combined solution was dried at 120 °C in air for 24 hours, then crushed and sieved to 212 microns. 0.6 g of the sieved precursor was carburized at a ramp rate of 10 °C/min to 680 °C for 5 hr under 100 sccm of H2 gas. After carburization the sample was cooled under 30 sccm N2 and passivated under 30 sccm 1% O2/N2 for 2 hours. | 680 | 10 | H2 | 1 | 5 | 100
1 g of ammonium heptamolybdate tetrahydrate dissolved in 5.5 mL of DI water. Separately, 1 g of sucrose dissolved in 2 mL of DI water at 50 °C. The two solutions were then combined. The combined solution was dried at 120 °C in air for 24 hours, then crushed and sieved to 212 microns. 0.6 g of the sieved precursor was carburized at a ramp rate of 10 °C/min to 680 °C for 10 hr under 30 sccm of H2 gas. After carburization the sample was cooled under 30 sccm N2 and passivated under 30 sccm 1% O2/N2 for 2 hours. | 680 | 10 | H2 | 1 | 10 | 30
1 g of ammonium heptamolybdate tetrahydrate dissolved in 5.5 mL of DI water. Separately, 1 g of sucrose dissolved in 2 mL of DI water at 50 °C. The two solutions were then combined. The combined solution was dried at 120 °C in air for 24 hours, then crushed and sieved to 212 microns. 0.6 g of the sieved precursor was carburized at a ramp rate of 10 °C/min to 680 °C for 10 hr under 60 sccm of H2 gas. After carburization the sample was cooled under 30 sccm N2 and passivated under 30 sccm 1% O2/N2 for 2 hours. | 680 | 10 | H2 | 1 | 10 | 60
1 g of ammonium heptamolybdate tetrahydrate dissolved in 5.5 mL of DI water. Separately, 1 g of sucrose dissolved in 2 mL of DI water at 50 °C. The two solutions were then combined. The combined solution was dried at 120 °C in air for 24 hours, then crushed and sieved to 212 microns. 0.6 g of the sieved precursor was carburized at a ramp rate of 10 °C/min to 680 °C for 10 hr under 100 sccm of H2 gas. After carburization the sample was cooled under 30 sccm N2 and passivated under 30 sccm 1% O2/N2 for 2 hours. | 680 | 10 | H2 | 1 | 10 | 100
1 g of ammonium heptamolybdate tetrahydrate dissolved in 6 mL of DI water. Separately, 0.5 g of sucrose dissolved in 1.5 mL of DI water at 50 °C. The two solutions were then combined. The combined solution was dried at 120 °C in air for 24 hours, then crushed and sieved to 212 microns. 0.6 g of the sieved precursor was carburized at a ramp rate of 10 °C/min to 680 °C for 0.5 hr under 30 sccm of H2 gas. After carburization the sample was cooled under 30 sccm N2 and passivated under 30 sccm 1% O2/N2 for 2 hours. | 680 | 10 | H2 | 2 | 0.5 | 30
1 g of ammonium heptamolybdate tetrahydrate dissolved in 6 mL of DI water. Separately, 0.5 g of sucrose dissolved in 1.5 mL of DI water at 50 °C. The two solutions were then combined. The combined solution was dried at 120 °C in air for 24 hours, then crushed and sieved to 212 microns. 0.6 g of the sieved precursor was carburized at a ramp rate of 10 °C/min to 680 °C for 0.5 hr under 60 sccm of H2 gas. After carburization the sample was cooled under 30 sccm N2 and passivated under 30 sccm 1% O2/N2 for 2 hours. | 680 | 10 | H2 | 2 | 0.5 | 60
1 g of ammonium heptamolybdate tetrahydrate dissolved in 6 mL of DI water. Separately, 0.5 g of sucrose dissolved in 1.5 mL of DI water at 50 °C. The two solutions were then combined. The combined solution was dried at 120 °C in air for 24 hours, then crushed and sieved to 212 microns. 0.6 g of the sieved precursor was carburized at a ramp rate of 10 °C/min to 680 °C for 0.5 hr under 100 sccm of H2 gas. After carburization the sample was cooled under 30 sccm N2 and passivated under 30 sccm 1% O2/N2 for 2 hours. | 680 | 10 | H2 | 2 | 0.5 | 100
1 g of ammonium heptamolybdate tetrahydrate dissolved in 6 mL of DI water. Separately, 0.5 g of sucrose dissolved in 1.5 mL of DI water at 50 °C. The two solutions were then combined. The combined solution was dried at 120 °C in air for 24 hours, then crushed and sieved to 212 microns. 0.6 g of the sieved precursor was carburized at a ramp rate of 10 °C/min to 680 °C for 2 hr under 30 sccm of H2 gas. After carburization the sample was cooled under 30 sccm N2 and passivated under 30 sccm 1% O2/N2 for 2 hours. | 680 | 10 | H2 | 2 | 2 | 30
1 g of ammonium heptamolybdate tetrahydrate dissolved in 6 mL of DI water. Separately, 0.5 g of sucrose dissolved in 1.5 mL of DI water at 50 °C. The two solutions were then combined. The combined solution was dried at 120 °C in air for 24 hours, then crushed and sieved to 212 microns. 0.6 g of the sieved precursor was carburized at a ramp rate of 10 °C/min to 680 °C for 2 hr under 60 sccm of H2 gas. After carburization the sample was cooled under 30 sccm N2 and passivated under 30 sccm 1% O2/N2 for 2 hours. | 680 | 10 | H2 | 2 | 2 | 60
1 g of ammonium heptamolybdate tetrahydrate dissolved in 6 mL of DI water. Separately, 0.5 g of sucrose dissolved in 1.5 mL of DI water at 50 °C. The two solutions were then combined. The combined solution was dried at 120 °C in air for 24 hours, then crushed and sieved to 212 microns. 0.6 g of the sieved precursor was carburized at a ramp rate of 10 °C/min to 680 °C for 2 hr under 100 sccm of H2 gas. After carburization the sample was cooled under 30 sccm N2 and passivated under 30 sccm 1% O2/N2 for 2 hours. | 680 | 10 | H2 | 2 | 2 | 100
1 g of ammonium heptamolybdate tetrahydrate dissolved in 6 mL of DI water. Separately, 0.5 g of sucrose dissolved in 1.5 mL of DI water at 50 °C. The two solutions were then combined. The combined solution was dried at 120 °C in air for 24 hours, then crushed and sieved to 212 microns. 0.6 g of the sieved precursor was carburized at a ramp rate of 10 °C/min to 680 °C for 5 hr under 30 sccm of H2 gas. After carburization the sample was cooled under 30 sccm N2 and passivated under 30 sccm 1% O2/N2 for 2 hours. | 680 | 10 | H2 | 2 | 5 | 30
1 g of ammonium heptamolybdate tetrahydrate dissolved in 6 mL of DI water. Separately, 0.5 g of sucrose dissolved in 1.5 mL of DI water at 50 °C. The two solutions were then combined. The combined solution was dried at 120 °C in air for 24 hours, then crushed and sieved to 212 microns. 0.6 g of the sieved precursor was carburized at a ramp rate of 10 °C/min to 680 °C for 5 hr under 60 sccm of H2 gas. After carburization the sample was cooled under 30 sccm N2 and passivated under 30 sccm 1% O2/N2 for 2 hours. | 680 | 10 | H2 | 2 | 5 | 60
1 g of ammonium heptamolybdate tetrahydrate dissolved in 6 mL of DI water. Separately, 0.5 g of sucrose dissolved in 1.5 mL of DI water at 50 °C. The two solutions were then combined. The combined solution was dried at 120 °C in air for 24 hours, then crushed and sieved to 212 microns. 0.6 g of the sieved precursor was carburized at a ramp rate of 10 °C/min to 680 °C for 5 hr under 100 sccm of H2 gas. After carburization the sample was cooled under 30 sccm N2 and passivated under 30 sccm 1% O2/N2 for 2 hours. | 680 | 10 | H2 | 2 | 5 | 100
1 g of ammonium heptamolybdate tetrahydrate dissolved in 6 mL of DI water. Separately, 0.5 g of sucrose dissolved in 1.5 mL of DI water at 50 °C. The two solutions were then combined. The combined solution was dried at 120 °C in air for 24 hours, then crushed and sieved to 212 microns. 0.6 g of the sieved precursor was carburized at a ramp rate of 10 °C/min to 680 °C for 10 hr under 30 sccm of H2 gas. After carburization the sample was cooled under 30 sccm N2 and passivated under 30 sccm 1% O2/N2 for 2 hours. | 680 | 10 | H2 | 2 | 10 | 30
1 g of ammonium heptamolybdate tetrahydrate dissolved in 6 mL of DI water. Separately, 0.5 g of sucrose dissolved in 1.5 mL of DI water at 50 °C. The two solutions were then combined. The combined solution was dried at 120 °C in air for 24 hours, then crushed and sieved to 212 microns. 0.6 g of the sieved precursor was carburized at a ramp rate of 10 °C/min to 680 °C for 10 hr under 60 sccm of H2 gas. After carburization the sample was cooled under 30 sccm N2 and passivated under 30 sccm 1% O2/N2 for 2 hours. | 680 | 10 | H2 | 2 | 10 | 60
1 g of ammonium heptamolybdate tetrahydrate dissolved in 6 mL of DI water. Separately, 0.5 g of sucrose dissolved in 1.5 mL of DI water at 50 °C. The two solutions were then combined. The combined solution was dried at 120 °C in air for 24 hours, then crushed and sieved to 212 microns. 0.6 g of the sieved precursor was carburized at a ramp rate of 10 °C/min to 680 °C for 10 hr under 100 sccm of H2 gas. After carburization the sample was cooled under 30 sccm N2 and passivated under 30 sccm 1% O2/N2 for 2 hours. | 680 | 10 | H2 | 2 | 10 | 100
1 g of ammonium heptamolybdate tetrahydrate dissolved in 4 mL of DI water. Separately, 2 g of sucrose dissolved in 3.5 mL of DI water at 50 °C. The two solutions were then combined. The combined solution was dried at 120 °C in air for 24 hours, then crushed and sieved to 212 microns. 0.6 g of the sieved precursor was carburized at a ramp rate of 10 °C/min to 680 °C for 0.5 hr under 30 sccm of N2 gas. After carburization the sample was cooled under 30 sccm N2 and passivated under 30 sccm 1% O2/N2 for 2 hours. | 680 | 10 | N2 | 0.5 | 0.5 | 30
1 g of ammonium heptamolybdate tetrahydrate dissolved in 4 mL of DI water. Separately, 2 g of sucrose dissolved in 3.5 mL of DI water at 50 °C. The two solutions were then combined. The combined solution was dried at 120 °C in air for 24 hours, then crushed and sieved to 212 microns. 0.6 g of the sieved precursor was carburized at a ramp rate of 10 °C/min to 680 °C for 0.5 hr under 60 sccm of N2 gas. After carburization the sample was cooled under 30 sccm N2 and passivated under 30 sccm 1% O2/N2 for 2 hours. | 680 | 10 | N2 | 0.5 | 0.5 | 60
1 g of ammonium heptamolybdate tetrahydrate dissolved in 4 mL of DI water. Separately, 2 g of sucrose dissolved in 3.5 mL of DI water at 50 °C. The two solutions were then combined. The combined solution was dried at 120 °C in air for 24 hours, then crushed and sieved to 212 microns. 0.6 g of the sieved precursor was carburized at a ramp rate of 10 °C/min to 680 °C for 0.5 hr under 100 sccm of N2 gas. After carburization the sample was cooled under 30 sccm N2 and passivated under 30 sccm 1% O2/N2 for 2 hours. | 680 | 10 | N2 | 0.5 | 0.5 | 100
1 g of ammonium heptamolybdate tetrahydrate dissolved in 4 mL of DI water. Separately, 2 g of sucrose dissolved in 3.5 mL of DI water at 50 °C. The two solutions were then combined. The combined solution was dried at 120 °C in air for 24 hours, then crushed and sieved to 212 microns. 0.6 g of the sieved precursor was carburized at a ramp rate of 10 °C/min to 680 °C for 2 hr under 30 sccm of N2 gas. After carburization the sample was cooled under 30 sccm N2 and passivated under 30 sccm 1% O2/N2 for 2 hours. | 680 | 10 | N2 | 0.5 | 2 | 30
1 g of ammonium heptamolybdate tetrahydrate dissolved in 4 mL of DI water. Separately, 2 g of sucrose dissolved in 3.5 mL of DI water at 50 °C. The two solutions were then combined. The combined solution was dried at 120 °C in air for 24 hours, then crushed and sieved to 212 microns. 0.6 g of the sieved precursor was carburized at a ramp rate of 10 °C/min to 680 °C for 2 hr under 60 sccm of N2 gas. After carburization the sample was cooled under 30 sccm N2 and passivated under 30 sccm 1% O2/N2 for 2 hours. | 680 | 10 | N2 | 0.5 | 2 | 60
1 g of ammonium heptamolybdate tetrahydrate dissolved in 4 mL of DI water. Separately, 2 g of sucrose dissolved in 3.5 mL of DI water at 50 °C. The two solutions were then combined. The combined solution was dried at 120 °C in air for 24 hours, then crushed and sieved to 212 microns. 0.6 g of the sieved precursor was carburized at a ramp rate of 10 °C/min to 680 °C for 2 hr under 100 sccm of N2 gas. After carburization the sample was cooled under 30 sccm N2 and passivated under 30 sccm 1% O2/N2 for 2 hours. | 680 | 10 | N2 | 0.5 | 2 | 100
1 g of ammonium heptamolybdate tetrahydrate dissolved in 4 mL of DI water. Separately, 2 g of sucrose dissolved in 3.5 mL of DI water at 50 °C. The two solutions were then combined. The combined solution was dried at 120 °C in air for 24 hours, then crushed and sieved to 212 microns. 0.6 g of the sieved precursor was carburized at a ramp rate of 10 °C/min to 680 °C for 5 hr under 30 sccm of N2 gas. After carburization the sample was cooled under 30 sccm N2 and passivated under 30 sccm 1% O2/N2 for 2 hours. | 680 | 10 | N2 | 0.5 | 5 | 30
1 g of ammonium heptamolybdate tetrahydrate dissolved in 4 mL of DI water. Separately, 2 g of sucrose dissolved in 3.5 mL of DI water at 50 °C. The two solutions were then combined. The combined solution was dried at 120 °C in air for 24 hours, then crushed and sieved to 212 microns. 0.6 g of the sieved precursor was carburized at a ramp rate of 10 °C/min to 680 °C for 5 hr under 60 sccm of N2 gas. After carburization the sample was cooled under 30 sccm N2 and passivated under 30 sccm 1% O2/N2 for 2 hours. | 680 | 10 | N2 | 0.5 | 5 | 60
1 g of ammonium heptamolybdate tetrahydrate dissolved in 4 mL of DI water. Separately, 2 g of sucrose dissolved in 3.5 mL of DI water at 50 °C. The two solutions were then combined. The combined solution was dried at 120 °C in air for 24 hours, then crushed and sieved to 212 microns. 0.6 g of the sieved precursor was carburized at a ramp rate of 10 °C/min to 680 °C for 5 hr under 100 sccm of N2 gas. After carburization the sample was cooled under 30 sccm N2 and passivated under 30 sccm 1% O2/N2 for 2 hours. | 680 | 10 | N2 | 0.5 | 5 | 100
1 g of ammonium heptamolybdate tetrahydrate dissolved in 4 mL of DI water. Separately, 2 g of sucrose dissolved in 3.5 mL of DI water at 50 °C. The two solutions were then combined. The combined solution was dried at 120 °C in air for 24 hours, then crushed and sieved to 212 microns. 0.6 g of the sieved precursor was carburized at a ramp rate of 10 °C/min to 680 °C for 10 hr under 30 sccm of N2 gas. After carburization the sample was cooled under 30 sccm N2 and passivated under 30 sccm 1% O2/N2 for 2 hours. | 680 | 10 | N2 | 0.5 | 10 | 30
1 g of ammonium heptamolybdate tetrahydrate dissolved in 4 mL of DI water. Separately, 2 g of sucrose dissolved in 3.5 mL of DI water at 50 °C. The two solutions were then combined. The combined solution was dried at 120 °C in air for 24 hours, then crushed and sieved to 212 microns. 0.6 g of the sieved precursor was carburized at a ramp rate of 10 °C/min to 680 °C for 10 hr under 60 sccm of N2 gas. After carburization the sample was cooled under 30 sccm N2 and passivated under 30 sccm 1% O2/N2 for 2 hours. | 680 | 10 | N2 | 0.5 | 10 | 60
1 g of ammonium heptamolybdate tetrahydrate dissolved in 4 mL of DI water. Separately, 2 g of sucrose dissolved in 3.5 mL of DI water at 50 °C. The two solutions were then combined. The combined solution was dried at 120 °C in air for 24 hours, then crushed and sieved to 212 microns. 0.6 g of the sieved precursor was carburized at a ramp rate of 10 °C/min to 680 °C for 10 hr under 100 sccm of N2 gas. After carburization the sample was cooled under 30 sccm N2 and passivated under 30 sccm 1% O2/N2 for 2 hours. | 680 | 10 | N2 | 0.5 | 10 | 100
1 g of ammonium heptamolybdate tetrahydrate dissolved in 5.5 mL of DI water. Separately, 1 g of sucrose dissolved in 2 mL of DI water at 50 °C. The two solutions were then combined. The combined solution was dried at 120 °C in air for 24 hours, then crushed and sieved to 212 microns. 0.6 g of the sieved precursor was carburized at a ramp rate of 10 °C/min to 680 °C for 0.5 hr under 30 sccm of N2 gas. After carburization the sample was cooled under 30 sccm N2 and passivated under 30 sccm 1% O2/N2 for 2 hours. | 680 | 10 | N2 | 1 | 0.5 | 30
1 g of ammonium heptamolybdate tetrahydrate dissolved in 5.5 mL of DI water. Separately, 1 g of sucrose dissolved in 2 mL of DI water at 50 °C. The two solutions were then combined. The combined solution was dried at 120 °C in air for 24 hours, then crushed and sieved to 212 microns. 0.6 g of the sieved precursor was carburized at a ramp rate of 10 °C/min to 680 °C for 0.5 hr under 60 sccm of N2 gas. After carburization the sample was cooled under 30 sccm N2 and passivated under 30 sccm 1% O2/N2 for 2 hours. | 680 | 10 | N2 | 1 | 0.5 | 60
1 g of ammonium heptamolybdate tetrahydrate dissolved in 5.5 mL of DI water. Separately, 1 g of sucrose dissolved in 2 mL of DI water at 50 °C. The two solutions were then combined. The combined solution was dried at 120 °C in air for 24 hours, then crushed and sieved to 212 microns. 0.6 g of the sieved precursor was carburized at a ramp rate of 10 °C/min to 680 °C for 0.5 hr under 100 sccm of N2 gas. After carburization the sample was cooled under 30 sccm N2 and passivated under 30 sccm 1% O2/N2 for 2 hours. | 680 | 10 | N2 | 1 | 0.5 | 100
1 g of ammonium heptamolybdate tetrahydrate dissolved in 5.5 mL of DI water. Separately, 1 g of sucrose dissolved in 2 mL of DI water at 50 °C. The two solutions were then combined. The combined solution was dried at 120 °C in air for 24 hours, then crushed and sieved to 212 microns. 0.6 g of the sieved precursor was carburized at a ramp rate of 10 °C/min to 680 °C for 2 hr under 30 sccm of N2 gas. After carburization the sample was cooled under 30 sccm N2 and passivated under 30 sccm 1% O2/N2 for 2 hours. | 680 | 10 | N2 | 1 | 2 | 30
1 g of ammonium heptamolybdate tetrahydrate dissolved in 5.5 mL of DI water. Separately, 1 g of sucrose dissolved in 2 mL of DI water at 50 °C. The two solutions were then combined. The combined solution was dried at 120 °C in air for 24 hours, then crushed and sieved to 212 microns. 0.6 g of the sieved precursor was carburized at a ramp rate of 10 °C/min to 680 °C for 2 hr under 60 sccm of N2 gas. After carburization the sample was cooled under 30 sccm N2 and passivated under 30 sccm 1% O2/N2 for 2 hours. | 680 | 10 | N2 | 1 | 2 | 60
1 g of ammonium heptamolybdate tetrahydrate dissolved in 5.5 mL of DI water. Separately, 1 g of sucrose dissolved in 2 mL of DI water at 50 °C. The two solutions were then combined. The combined solution was dried at 120 °C in air for 24 hours, then crushed and sieved to 212 microns. 0.6 g of the sieved precursor was carburized at a ramp rate of 10 °C/min to 680 °C for 2 hr under 100 sccm of N2 gas. After carburization the sample was cooled under 30 sccm N2 and passivated under 30 sccm 1% O2/N2 for 2 hours. | 680 | 10 | N2 | 1 | 2 | 100
1 g of ammonium heptamolybdate tetrahydrate dissolved in 5.5 mL of DI water. Separately, 1 g of sucrose dissolved in 2 mL of DI water at 50 °C. The two solutions were then combined. The combined solution was dried at 120 °C in air for 24 hours, then crushed and sieved to 212 microns. 0.6 g of the sieved precursor was carburized at a ramp rate of 10 °C/min to 680 °C for 5 hr under 30 sccm of N2 gas. After carburization the sample was cooled under 30 sccm N2 and passivated under 30 sccm 1% O2/N2 for 2 hours. | 680 | 10 | N2 | 1 | 5 | 30
1 g of ammonium heptamolybdate tetrahydrate dissolved in 5.5 mL of DI water. Separately, 1 g of sucrose dissolved in 2 mL of DI water at 50 °C. The two solutions were then combined. The combined solution was dried at 120 °C in air for 24 hours, then crushed and sieved to 212 microns. 0.6 g of the sieved precursor was carburized at a ramp rate of 10 °C/min to 680 °C for 5 hr under 60 sccm of N2 gas. After carburization the sample was cooled under 30 sccm N2 and passivated under 30 sccm 1% O2/N2 for 2 hours. | 680 | 10 | N2 | 1 | 5 | 60
1 g of ammonium heptamolybdate tetrahydrate dissolved in 5.5 mL of DI water. Separately, 1 g of sucrose dissolved in 2 mL of DI water at 50 °C. The two solutions were then combined. The combined solution was dried at 120 °C in air for 24 hours, then crushed and sieved to 212 microns. 0.6 g of the sieved precursor was carburized at a ramp rate of 10 °C/min to 680 °C for 5 hr under 100 sccm of N2 gas. After carburization the sample was cooled under 30 sccm N2 and passivated under 30 sccm 1% O2/N2 for 2 hours. | 680 | 10 | N2 | 1 | 5 | 100
1 g of ammonium heptamolybdate tetrahydrate dissolved in 5.5 mL of DI water. Separately, 1 g of sucrose dissolved in 2 mL of DI water at 50 °C. The two solutions were then combined. The combined solution was dried at 120 °C in air for 24 hours, then crushed and sieved to 212 microns. 0.6 g of the sieved precursor was carburized at a ramp rate of 10 °C/min to 680 °C for 10 hr under 30 sccm of N2 gas. After carburization the sample was cooled under 30 sccm N2 and passivated under 30 sccm 1% O2/N2 for 2 hours. | 680 | 10 | N2 | 1 | 10 | 30
1 g of ammonium heptamolybdate tetrahydrate dissolved in 5.5 mL of DI water. Separately, 1 g of sucrose dissolved in 2 mL of DI water at 50 °C. The two solutions were then combined. The combined solution was dried at 120 °C in air for 24 hours, then crushed and sieved to 212 microns. 0.6 g of the sieved precursor was carburized at a ramp rate of 10 °C/min to 680 °C for 10 hr under 60 sccm of N2 gas. After carburization the sample was cooled under 30 sccm N2 and passivated under 30 sccm 1% O2/N2 for 2 hours. | 680 | 10 | N2 | 1 | 10 | 60
1 g of ammonium heptamolybdate tetrahydrate dissolved in 5.5 mL of DI water. Separately, 1 g of sucrose dissolved in 2 mL of DI water at 50 °C. The two solutions were then combined. The combined solution was dried at 120 °C in air for 24 hours, then crushed and sieved to 212 microns. 0.6 g of the sieved precursor was carburized at a ramp rate of 10 °C/min to 680 °C for 10 hr under 100 sccm of N2 gas. After carburization the sample was cooled under 30 sccm N2 and passivated under 30 sccm 1% O2/N2 for 2 hours. | 680 | 10 | N2 | 1 | 10 | 100
1 g of ammonium heptamolybdate tetrahydrate dissolved in 6 mL of DI water. Separately, 0.5 g of sucrose dissolved in 1.5 mL of DI water at 50 °C. The two solutions were then combined. The combined solution was dried at 120 °C in air for 24 hours, then crushed and sieved to 212 microns. 0.6 g of the sieved precursor was carburized at a ramp rate of 10 °C/min to 680 °C for 0.5 hr under 30 sccm of N2 gas. After carburization the sample was cooled under 30 sccm N2 and passivated under 30 sccm 1% O2/N2 for 2 hours. | 680 | 10 | N2 | 2 | 0.5 | 30
1 g of ammonium heptamolybdate tetrahydrate dissolved in 6 mL of DI water. Separately, 0.5 g of sucrose dissolved in 1.5 mL of DI water at 50 °C. The two solutions were then combined. The combined solution was dried at 120 °C in air for 24 hours, then crushed and sieved to 212 microns. 0.6 g of the sieved precursor was carburized at a ramp rate of 10 °C/min to 680 °C for 0.5 hr under 60 sccm of N2 gas. After carburization the sample was cooled under 30 sccm N2 and passivated under 30 sccm 1% O2/N2 for 2 hours. | 680 | 10 | N2 | 2 | 0.5 | 60
1 g of ammonium heptamolybdate tetrahydrate dissolved in 6 mL of DI water. Separately, 0.5 g of sucrose dissolved in 1.5 mL of DI water at 50 °C. The two solutions were then combined. The combined solution was dried at 120 °C in air for 24 hours, then crushed and sieved to 212 microns. 0.6 g of the sieved precursor was carburized at a ramp rate of 10 °C/min to 680 °C for 0.5 hr under 100 sccm of N2 gas. After carburization the sample was cooled under 30 sccm N2 and passivated under 30 sccm 1% O2/N2 for 2 hours. | 680 | 10 | N2 | 2 | 0.5 | 100
1 g of ammonium heptamolybdate tetrahydrate dissolved in 6 mL of DI water. Separately, 0.5 g of sucrose dissolved in 1.5 mL of DI water at 50 °C. The two solutions were then combined. The combined solution was dried at 120 °C in air for 24 hours, then crushed and sieved to 212 microns. 0.6 g of the sieved precursor was carburized at a ramp rate of 10 °C/min to 680 °C for 2 hr under 30 sccm of N2 gas. After carburization the sample was cooled under 30 sccm N2 and passivated under 30 sccm 1% O2/N2 for 2 hours. | 680 | 10 | N2 | 2 | 2 | 30
1 g of ammonium heptamolybdate tetrahydrate dissolved in 6 mL of DI water. Separately, 0.5 g of sucrose dissolved in 1.5 mL of DI water at 50 °C. The two solutions were then combined. The combined solution was dried at 120 °C in air for 24 hours, then crushed and sieved to 212 microns. 0.6 g of the sieved precursor was carburized at a ramp rate of 10 °C/min to 680 °C for 2 hr under 60 sccm of N2 gas. After carburization the sample was cooled under 30 sccm N2 and passivated under 30 sccm 1% O2/N2 for 2 hours. | 680 | 10 | N2 | 2 | 2 | 60
1 g of ammonium heptamolybdate tetrahydrate dissolved in 6 mL of DI water. Separately, 0.5 g of sucrose dissolved in 1.5 mL of DI water at 50 °C. The two solutions were then combined. The combined solution was dried at 120 °C in air for 24 hours, then crushed and sieved to 212 microns. 0.6 g of the sieved precursor was carburized at a ramp rate of 10 °C/min to 680 °C for 2 hr under 100 sccm of N2 gas. After carburization the sample was cooled under 30 sccm N2 and passivated under 30 sccm 1% O2/N2 for 2 hours. | 680 | 10 | N2 | 2 | 2 | 100
1 g of ammonium heptamolybdate tetrahydrate dissolved in 6 mL of DI water. Separately, 0.5 g of sucrose dissolved in 1.5 mL of DI water at 50 °C. The two solutions were then combined. The combined solution was dried at 120 °C in air for 24 hours, then crushed and sieved to 212 microns. 0.6 g of the sieved precursor was carburized at a ramp rate of 10 °C/min to 680 °C for 5 hr under 30 sccm of N2 gas. After carburization the sample was cooled under 30 sccm N2 and passivated under 30 sccm 1% O2/N2 for 2 hours. | 680 | 10 | N2 | 2 | 5 | 30
1 g of ammonium heptamolybdate tetrahydrate dissolved in 6 mL of DI water. Separately, 0.5 g of sucrose dissolved in 1.5 mL of DI water at 50 °C. The two solutions were then combined. The combined solution was dried at 120 °C in air for 24 hours, then crushed and sieved to 212 microns. 0.6 g of the sieved precursor was carburized at a ramp rate of 10 °C/min to 680 °C for 5 hr under 60 sccm of N2 gas. After carburization the sample was cooled under 30 sccm N2 and passivated under 30 sccm 1% O2/N2 for 2 hours. | 680 | 10 | N2 | 2 | 5 | 60
1 g of ammonium heptamolybdate tetrahydrate dissolved in 6 mL of DI water. Separately, 0.5 g of sucrose dissolved in 1.5 mL of DI water at 50 °C. The two solutions were then combined. The combined solution was dried at 120 °C in air for 24 hours, then crushed and sieved to 212 microns. 0.6 g of the sieved precursor was carburized at a ramp rate of 10 °C/min to 680 °C for 5 hr under 100 sccm of N2 gas. After carburization the sample was cooled under 30 sccm N2 and passivated under 30 sccm 1% O2/N2 for 2 hours. | 680 | 10 | N2 | 2 | 5 | 100
1 g of ammonium heptamolybdate tetrahydrate dissolved in 6 mL of DI water. Separately, 0.5 g of sucrose dissolved in 1.5 mL of DI water at 50 °C. The two solutions were then combined. The combined solution was dried at 120 °C in air for 24 hours, then crushed and sieved to 212 microns. 0.6 g of the sieved precursor was carburized at a ramp rate of 10 °C/min to 680 °C for 10 hr under 30 sccm of N2 gas. After carburization the sample was cooled under 30 sccm N2 and passivated under 30 sccm 1% O2/N2 for 2 hours. | 680 | 10 | N2 | 2 | 10 | 30
1 g of ammonium heptamolybdate tetrahydrate dissolved in 6 mL of DI water. Separately, 0.5 g of sucrose dissolved in 1.5 mL of DI water at 50 °C. The two solutions were then combined. The combined solution was dried at 120 °C in air for 24 hours, then crushed and sieved to 212 microns. 0.6 g of the sieved precursor was carburized at a ramp rate of 10 °C/min to 680 °C for 10 hr under 60 sccm of N2 gas. After carburization the sample was cooled under 30 sccm N2 and passivated under 30 sccm 1% O2/N2 for 2 hours. | 680 | 10 | N2 | 2 | 10 | 60
1 g of ammonium heptamolybdate tetrahydrate dissolved in 6 mL of DI water. Separately, 0.5 g of sucrose dissolved in 1.5 mL of DI water at 50 °C. The two solutions were then combined. The combined solution was dried at 120 °C in air for 24 hours, then crushed and sieved to 212 microns. 0.6 g of the sieved precursor was carburized at a ramp rate of 10 °C/min to 680 °C for 10 hr under 100 sccm of N2 gas. After carburization the sample was cooled under 30 sccm N2 and passivated under 30 sccm 1% O2/N2 for 2 hours. | 680 | 10 | N2 | 2 | 10 | 100
1 g of ammonium heptamolybdate tetrahydrate dissolved in 4 mL of DI water. Separately, 2 g of sucrose dissolved in 3.5 mL of DI water at 50 °C. The two solutions were then combined. The combined solution was dried at 120 °C in air for 24 hours, then crushed and sieved to 212 microns. 0.6 g of the sieved precursor was carburized at a ramp rate of 15 °C/min to 680 °C for 0.5 hr under 30 sccm of H2 gas. After carburization the sample was cooled under 30 sccm N2 and passivated under 30 sccm 1% O2/N2 for 2 hours. | 680 | 15 | H2 | 0.5 | 0.5 | 30
1 g of ammonium heptamolybdate tetrahydrate dissolved in 4 mL of DI water. Separately, 2 g of sucrose dissolved in 3.5 mL of DI water at 50 °C. The two solutions were then combined. The combined solution was dried at 120 °C in air for 24 hours, then crushed and sieved to 212 microns. 0.6 g of the sieved precursor was carburized at a ramp rate of 15 °C/min to 680 °C for 0.5 hr under 60 sccm of H2 gas. After carburization the sample was cooled under 30 sccm N2 and passivated under 30 sccm 1% O2/N2 for 2 hours. | 680 | 15 | H2 | 0.5 | 0.5 | 60
1 g of ammonium heptamolybdate tetrahydrate dissolved in 4 mL of DI water. Separately, 2 g of sucrose dissolved in 3.5 mL of DI water at 50 °C. The two solutions were then combined. The combined solution was dried at 120 °C in air for 24 hours, then crushed and sieved to 212 microns. 0.6 g of the sieved precursor was carburized at a ramp rate of 15 °C/min to 680 °C for 0.5 hr under 100 sccm of H2 gas. After carburization the sample was cooled under 30 sccm N2 and passivated under 30 sccm 1% O2/N2 for 2 hours. | 680 | 15 | H2 | 0.5 | 0.5 | 100
1 g of ammonium heptamolybdate tetrahydrate dissolved in 4 mL of DI water. Separately, 2 g of sucrose dissolved in 3.5 mL of DI water at 50 °C. The two solutions were then combined. The combined solution was dried at 120 °C in air for 24 hours, then crushed and sieved to 212 microns. 0.6 g of the sieved precursor was carburized at a ramp rate of 15 °C/min to 680 °C for 2 hr under 30 sccm of H2 gas. After carburization the sample was cooled under 30 sccm N2 and passivated under 30 sccm 1% O2/N2 for 2 hours. | 680 | 15 | H2 | 0.5 | 2 | 30
1 g of ammonium heptamolybdate tetrahydrate dissolved in 4 mL of DI water. Separately, 2 g of sucrose dissolved in 3.5 mL of DI water at 50 °C. The two solutions were then combined. The combined solution was dried at 120 °C in air for 24 hours, then crushed and sieved to 212 microns. 0.6 g of the sieved precursor was carburized at a ramp rate of 15 °C/min to 680 °C for 2 hr under 60 sccm of H2 gas. After carburization the sample was cooled under 30 sccm N2 and passivated under 30 sccm 1% O2/N2 for 2 hours. | 680 | 15 | H2 | 0.5 | 2 | 60
1 g of ammonium heptamolybdate tetrahydrate dissolved in 4 mL of DI water. Separately, 2 g of sucrose dissolved in 3.5 mL of DI water at 50 °C. The two solutions were then combined. The combined solution was dried at 120 °C in air for 24 hours, then crushed and sieved to 212 microns. 0.6 g of the sieved precursor was carburized at a ramp rate of 15 °C/min to 680 °C for 2 hr under 100 sccm of H2 gas. After carburization the sample was cooled under 30 sccm N2 and passivated under 30 sccm 1% O2/N2 for 2 hours. | 680 | 15 | H2 | 0.5 | 2 | 100
1 g of ammonium heptamolybdate tetrahydrate dissolved in 4 mL of DI water. Separately, 2 g of sucrose dissolved in 3.5 mL of DI water at 50 °C. The two solutions were then combined. The combined solution was dried at 120 °C in air for 24 hours, then crushed and sieved to 212 microns. 0.6 g of the sieved precursor was carburized at a ramp rate of 15 °C/min to 680 °C for 5 hr under 30 sccm of H2 gas. After carburization the sample was cooled under 30 sccm N2 and passivated under 30 sccm 1% O2/N2 for 2 hours. | 680 | 15 | H2 | 0.5 | 5 | 30
1 g of ammonium heptamolybdate tetrahydrate dissolved in 4 mL of DI water. Separately, 2 g of sucrose dissolved in 3.5 mL of DI water at 50 °C. The two solutions were then combined. The combined solution was dried at 120 °C in air for 24 hours, then crushed and sieved to 212 microns. 0.6 g of the sieved precursor was carburized at a ramp rate of 15 °C/min to 680 °C for 5 hr under 60 sccm of H2 gas. After carburization the sample was cooled under 30 sccm N2 and passivated under 30 sccm 1% O2/N2 for 2 hours. | 680 | 15 | H2 | 0.5 | 5 | 60
1 g of ammonium heptamolybdate tetrahydrate dissolved in 4 mL of DI water. Separately, 2 g of sucrose dissolved in 3.5 mL of DI water at 50 °C. The two solutions were then combined. The combined solution was dried at 120 °C in air for 24 hours, then crushed and sieved to 212 microns. 0.6 g of the sieved precursor was carburized at a ramp rate of 15 °C/min to 680 °C for 5 hr under 100 sccm of H2 gas. After carburization the sample was cooled under 30 sccm N2 and passivated under 30 sccm 1% O2/N2 for 2 hours. | 680 | 15 | H2 | 0.5 | 5 | 100
1 g of ammonium heptamolybdate tetrahydrate dissolved in 4 mL of DI water. Separately, 2 g of sucrose dissolved in 3.5 mL of DI water at 50 °C. The two solutions were then combined. The combined solution was dried at 120 °C in air for 24 hours, then crushed and sieved to 212 microns. 0.6 g of the sieved precursor was carburized at a ramp rate of 15 °C/min to 680 °C for 10 hr under 30 sccm of H2 gas. After carburization the sample was cooled under 30 sccm N2 and passivated under 30 sccm 1% O2/N2 for 2 hours. | 680 | 15 | H2 | 0.5 | 10 | 30
1 g of ammonium heptamolybdate tetrahydrate dissolved in 4 mL of DI water. Separately, 2 g of sucrose dissolved in 3.5 mL of DI water at 50 °C. The two solutions were then combined. The combined solution was dried at 120 °C in air for 24 hours, then crushed and sieved to 212 microns. 0.6 g of the sieved precursor was carburized at a ramp rate of 15 °C/min to 680 °C for 10 hr under 60 sccm of H2 gas. After carburization the sample was cooled under 30 sccm N2 and passivated under 30 sccm 1% O2/N2 for 2 hours. | 680 | 15 | H2 | 0.5 | 10 | 60
1 g of ammonium heptamolybdate tetrahydrate dissolved in 4 mL of DI water. Separately, 2 g of sucrose dissolved in 3.5 mL of DI water at 50 °C. The two solutions were then combined. The combined solution was dried at 120 °C in air for 24 hours, then crushed and sieved to 212 microns. 0.6 g of the sieved precursor was carburized at a ramp rate of 15 °C/min to 680 °C for 10 hr under 100 sccm of H2 gas. After carburization the sample was cooled under 30 sccm N2 and passivated under 30 sccm 1% O2/N2 for 2 hours. | 680 | 15 | H2 | 0.5 | 10 | 100
1 g of ammonium heptamolybdate tetrahydrate dissolved in 5.5 mL of DI water. Separately, 1 g of sucrose dissolved in 2 mL of DI water at 50 °C. The two solutions were then combined. The combined solution was dried at 120 °C in air for 24 hours, then crushed and sieved to 212 microns. 0.6 g of the sieved precursor was carburized at a ramp rate of 15 °C/min to 680 °C for 0.5 hr under 30 sccm of H2 gas. After carburization the sample was cooled under 30 sccm N2 and passivated under 30 sccm 1% O2/N2 for 2 hours. | 680 | 15 | H2 | 1 | 0.5 | 30
1 g of ammonium heptamolybdate tetrahydrate dissolved in 5.5 mL of DI water. Separately, 1 g of sucrose dissolved in 2 mL of DI water at 50 °C. The two solutions were then combined. The combined solution was dried at 120 °C in air for 24 hours, then crushed and sieved to 212 microns. 0.6 g of the sieved precursor was carburized at a ramp rate of 15 °C/min to 680 °C for 0.5 hr under 60 sccm of H2 gas. After carburization the sample was cooled under 30 sccm N2 and passivated under 30 sccm 1% O2/N2 for 2 hours. | 680 | 15 | H2 | 1 | 0.5 | 60
1 g of ammonium heptamolybdate tetrahydrate dissolved in 5.5 mL of DI water. Separately, 1 g of sucrose dissolved in 2 mL of DI water at 50 °C. The two solutions were then combined. The combined solution was dried at 120 °C in air for 24 hours, then crushed and sieved to 212 microns. 0.6 g of the sieved precursor was carburized at a ramp rate of 15 °C/min to 680 °C for 0.5 hr under 100 sccm of H2 gas. After carburization the sample was cooled under 30 sccm N2 and passivated under 30 sccm 1% O2/N2 for 2 hours. | 680 | 15 | H2 | 1 | 0.5 | 100
1 g of ammonium heptamolybdate tetrahydrate dissolved in 5.5 mL of DI water. Separately, 1 g of sucrose dissolved in 2 mL of DI water at 50 °C. The two solutions were then combined. The combined solution was dried at 120 °C in air for 24 hours, then crushed and sieved to 212 microns. 0.6 g of the sieved precursor was carburized at a ramp rate of 15 °C/min to 680 °C for 2 hr under 30 sccm of H2 gas. After carburization the sample was cooled under 30 sccm N2 and passivated under 30 sccm 1% O2/N2 for 2 hours. | 680 | 15 | H2 | 1 | 2 | 30
1 g of ammonium heptamolybdate tetrahydrate dissolved in 5.5 mL of DI water. Separately, 1 g of sucrose dissolved in 2 mL of DI water at 50 °C. The two solutions were then combined. The combined solution was dried at 120 °C in air for 24 hours, then crushed and sieved to 212 microns. 0.6 g of the sieved precursor was carburized at a ramp rate of 15 °C/min to 680 °C for 2 hr under 60 sccm of H2 gas. After carburization the sample was cooled under 30 sccm N2 and passivated under 30 sccm 1% O2/N2 for 2 hours. | 680 | 15 | H2 | 1 | 2 | 60
1 g of ammonium heptamolybdate tetrahydrate dissolved in 5.5 mL of DI water. Separately, 1 g of sucrose dissolved in 2 mL of DI water at 50 °C. The two solutions were then combined. The combined solution was dried at 120 °C in air for 24 hours, then crushed and sieved to 212 microns. 0.6 g of the sieved precursor was carburized at a ramp rate of 15 °C/min to 680 °C for 2 hr under 100 sccm of H2 gas. After carburization the sample was cooled under 30 sccm N2 and passivated under 30 sccm 1% O2/N2 for 2 hours. | 680 | 15 | H2 | 1 | 2 | 100
1 g of ammonium heptamolybdate tetrahydrate dissolved in 5.5 mL of DI water. Separately, 1 g of sucrose dissolved in 2 mL of DI water at 50 °C. The two solutions were then combined. The combined solution was dried at 120 °C in air for 24 hours, then crushed and sieved to 212 microns. 0.6 g of the sieved precursor was carburized at a ramp rate of 15 °C/min to 680 °C for 5 hr under 30 sccm of H2 gas. After carburization the sample was cooled under 30 sccm N2 and passivated under 30 sccm 1% O2/N2 for 2 hours. | 680 | 15 | H2 | 1 | 5 | 30
1 g of ammonium heptamolybdate tetrahydrate dissolved in 5.5 mL of DI water. Separately, 1 g of sucrose dissolved in 2 mL of DI water at 50 °C. The two solutions were then combined. The combined solution was dried at 120 °C in air for 24 hours, then crushed and sieved to 212 microns. 0.6 g of the sieved precursor was carburized at a ramp rate of 15 °C/min to 680 °C for 5 hr under 60 sccm of H2 gas. After carburization the sample was cooled under 30 sccm N2 and passivated under 30 sccm 1% O2/N2 for 2 hours. | 680 | 15 | H2 | 1 | 5 | 60
1 g of ammonium heptamolybdate tetrahydrate dissolved in 5.5 mL of DI water. Separately, 1 g of sucrose dissolved in 2 mL of DI water at 50 °C. The two solutions were then combined. The combined solution was dried at 120 °C in air for 24 hours, then crushed and sieved to 212 microns. 0.6 g of the sieved precursor was carburized at a ramp rate of 15 °C/min to 680 °C for 5 hr under 100 sccm of H2 gas. After carburization the sample was cooled under 30 sccm N2 and passivated under 30 sccm 1% O2/N2 for 2 hours. | 680 | 15 | H2 | 1 | 5 | 100
1 g of ammonium heptamolybdate tetrahydrate dissolved in 5.5 mL of DI water. Separately, 1 g of sucrose dissolved in 2 mL of DI water at 50 °C. The two solutions were then combined. The combined solution was dried at 120 °C in air for 24 hours, then crushed and sieved to 212 microns. 0.6 g of the sieved precursor was carburized at a ramp rate of 15 °C/min to 680 °C for 10 hr under 30 sccm of H2 gas. After carburization the sample was cooled under 30 sccm N2 and passivated under 30 sccm 1% O2/N2 for 2 hours. | 680 | 15 | H2 | 1 | 10 | 30
1 g of ammonium heptamolybdate tetrahydrate dissolved in 5.5 mL of DI water. Separately, 1 g of sucrose dissolved in 2 mL of DI water at 50 °C. The two solutions were then combined. The combined solution was dried at 120 °C in air for 24 hours, then crushed and sieved to 212 microns. 0.6 g of the sieved precursor was carburized at a ramp rate of 15 °C/min to 680 °C for 10 hr under 60 sccm of H2 gas. After carburization the sample was cooled under 30 sccm N2 and passivated under 30 sccm 1% O2/N2 for 2 hours. | 680 | 15 | H2 | 1 | 10 | 60
1 g of ammonium heptamolybdate tetrahydrate dissolved in 5.5 mL of DI water. Separately, 1 g of sucrose dissolved in 2 mL of DI water at 50 °C. The two solutions were then combined. The combined solution was dried at 120 °C in air for 24 hours, then crushed and sieved to 212 microns. 0.6 g of the sieved precursor was carburized at a ramp rate of 15 °C/min to 680 °C for 10 hr under 100 sccm of H2 gas. After carburization the sample was cooled under 30 sccm N2 and passivated under 30 sccm 1% O2/N2 for 2 hours. | 680 | 15 | H2 | 1 | 10 | 100
1 g of ammonium heptamolybdate tetrahydrate dissolved in 6 mL of DI water. Separately, 0.5 g of sucrose dissolved in 1.5 mL of DI water at 50 °C. The two solutions were then combined. The combined solution was dried at 120 °C in air for 24 hours, then crushed and sieved to 212 microns. 0.6 g of the sieved precursor was carburized at a ramp rate of 15 °C/min to 680 °C for 0.5 hr under 30 sccm of H2 gas. After carburization the sample was cooled under 30 sccm N2 and passivated under 30 sccm 1% O2/N2 for 2 hours. | 680 | 15 | H2 | 2 | 0.5 | 30
1 g of ammonium heptamolybdate tetrahydrate dissolved in 6 mL of DI water. Separately, 0.5 g of sucrose dissolved in 1.5 mL of DI water at 50 °C. The two solutions were then combined. The combined solution was dried at 120 °C in air for 24 hours, then crushed and sieved to 212 microns. 0.6 g of the sieved precursor was carburized at a ramp rate of 15 °C/min to 680 °C for 0.5 hr under 60 sccm of H2 gas. After carburization the sample was cooled under 30 sccm N2 and passivated under 30 sccm 1% O2/N2 for 2 hours. | 680 | 15 | H2 | 2 | 0.5 | 60
1 g of ammonium heptamolybdate tetrahydrate dissolved in 6 mL of DI water. Separately, 0.5 g of sucrose dissolved in 1.5 mL of DI water at 50 °C. The two solutions were then combined. The combined solution was dried at 120 °C in air for 24 hours, then crushed and sieved to 212 microns. 0.6 g of the sieved precursor was carburized at a ramp rate of 15 °C/min to 680 °C for 0.5 hr under 100 sccm of H2 gas. After carburization the sample was cooled under 30 sccm N2 and passivated under 30 sccm 1% O2/N2 for 2 hours. | 680 | 15 | H2 | 2 | 0.5 | 100
1 g of ammonium heptamolybdate tetrahydrate dissolved in 6 mL of DI water. Separately, 0.5 g of sucrose dissolved in 1.5 mL of DI water at 50 °C. The two solutions were then combined. The combined solution was dried at 120 °C in air for 24 hours, then crushed and sieved to 212 microns. 0.6 g of the sieved precursor was carburized at a ramp rate of 15 °C/min to 680 °C for 2 hr under 30 sccm of H2 gas. After carburization the sample was cooled under 30 sccm N2 and passivated under 30 sccm 1% O2/N2 for 2 hours. | 680 | 15 | H2 | 2 | 2 | 30
1 g of ammonium heptamolybdate tetrahydrate dissolved in 6 mL of DI water. Separately, 0.5 g of sucrose dissolved in 1.5 mL of DI water at 50 °C. The two solutions were then combined. The combined solution was dried at 120 °C in air for 24 hours, then crushed and sieved to 212 microns. 0.6 g of the sieved precursor was carburized at a ramp rate of 15 °C/min to 680 °C for 2 hr under 60 sccm of H2 gas. After carburization the sample was cooled under 30 sccm N2 and passivated under 30 sccm 1% O2/N2 for 2 hours. | 680 | 15 | H2 | 2 | 2 | 60
1 g of ammonium heptamolybdate tetrahydrate dissolved in 6 mL of DI water. Separately, 0.5 g of sucrose dissolved in 1.5 mL of DI water at 50 °C. The two solutions were then combined. The combined solution was dried at 120 °C in air for 24 hours, then crushed and sieved to 212 microns. 0.6 g of the sieved precursor was carburized at a ramp rate of 15 °C/min to 680 °C for 2 hr under 100 sccm of H2 gas. After carburization the sample was cooled under 30 sccm N2 and passivated under 30 sccm 1% O2/N2 for 2 hours. | 680 | 15 | H2 | 2 | 2 | 100
1 g of ammonium heptamolybdate tetrahydrate dissolved in 6 mL of DI water. Separately, 0.5 g of sucrose dissolved in 1.5 mL of DI water at 50 °C. The two solutions were then combined. The combined solution was dried at 120 °C in air for 24 hours, then crushed and sieved to 212 microns. 0.6 g of the sieved precursor was carburized at a ramp rate of 15 °C/min to 680 °C for 5 hr under 30 sccm of H2 gas. After carburization the sample was cooled under 30 sccm N2 and passivated under 30 sccm 1% O2/N2 for 2 hours. | 680 | 15 | H2 | 2 | 5 | 30
1 g of ammonium heptamolybdate tetrahydrate dissolved in 6 mL of DI water. Separately, 0.5 g of sucrose dissolved in 1.5 mL of DI water at 50 °C. The two solutions were then combined. The combined solution was dried at 120 °C in air for 24 hours, then crushed and sieved to 212 microns. 0.6 g of the sieved precursor was carburized at a ramp rate of 15 °C/min to 680 °C for 5 hr under 60 sccm of H2 gas. After carburization the sample was cooled under 30 sccm N2 and passivated under 30 sccm 1% O2/N2 for 2 hours. | 680 | 15 | H2 | 2 | 5 | 60
1 g of ammonium heptamolybdate tetrahydrate dissolved in 6 mL of DI water. Separately, 0.5 g of sucrose dissolved in 1.5 mL of DI water at 50 °C. The two solutions were then combined. The combined solution was dried at 120 °C in air for 24 hours, then crushed and sieved to 212 microns. 0.6 g of the sieved precursor was carburized at a ramp rate of 15 °C/min to 680 °C for 5 hr under 100 sccm of H2 gas. After carburization the sample was cooled under 30 sccm N2 and passivated under 30 sccm 1% O2/N2 for 2 hours. | 680 | 15 | H2 | 2 | 5 | 100
1 g of ammonium heptamolybdate tetrahydrate dissolved in 6 mL of DI water. Separately, 0.5 g of sucrose dissolved in 1.5 mL of DI water at 50 °C. The two solutions were then combined. The combined solution was dried at 120 °C in air for 24 hours, then crushed and sieved to 212 microns. 0.6 g of the sieved precursor was carburized at a ramp rate of 15 °C/min to 680 °C for 10 hr under 30 sccm of H2 gas. After carburization the sample was cooled under 30 sccm N2 and passivated under 30 sccm 1% O2/N2 for 2 hours. | 680 | 15 | H2 | 2 | 10 | 30
1 g of ammonium heptamolybdate tetrahydrate dissolved in 6 mL of DI water. Separately, 0.5 g of sucrose dissolved in 1.5 mL of DI water at 50 °C. The two solutions were then combined. The combined solution was dried at 120 °C in air for 24 hours, then crushed and sieved to 212 microns. 0.6 g of the sieved precursor was carburized at a ramp rate of 15 °C/min to 680 °C for 10 hr under 60 sccm of H2 gas. After carburization the sample was cooled under 30 sccm N2 and passivated under 30 sccm 1% O2/N2 for 2 hours. | 680 | 15 | H2 | 2 | 10 | 60
1 g of ammonium heptamolybdate tetrahydrate dissolved in 6 mL of DI water. Separately, 0.5 g of sucrose dissolved in 1.5 mL of DI water at 50 °C. The two solutions were then combined. The combined solution was dried at 120 °C in air for 24 hours, then crushed and sieved to 212 microns. 0.6 g of the sieved precursor was carburized at a ramp rate of 15 °C/min to 680 °C for 10 hr under 100 sccm of H2 gas. After carburization the sample was cooled under 30 sccm N2 and passivated under 30 sccm 1% O2/N2 for 2 hours. | 680 | 15 | H2 | 2 | 10 | 100
1 g of ammonium heptamolybdate tetrahydrate dissolved in 4 mL of DI water. Separately, 2 g of sucrose dissolved in 3.5 mL of DI water at 50 °C. The two solutions were then combined. The combined solution was dried at 120 °C in air for 24 hours, then crushed and sieved to 212 microns. 0.6 g of the sieved precursor was carburized at a ramp rate of 15 °C/min to 680 °C for 0.5 hr under 30 sccm of N2 gas. After carburization the sample was cooled under 30 sccm N2 and passivated under 30 sccm 1% O2/N2 for 2 hours. | 680 | 15 | N2 | 0.5 | 0.5 | 30
1 g of ammonium heptamolybdate tetrahydrate dissolved in 4 mL of DI water. Separately, 2 g of sucrose dissolved in 3.5 mL of DI water at 50 °C. The two solutions were then combined. The combined solution was dried at 120 °C in air for 24 hours, then crushed and sieved to 212 microns. 0.6 g of the sieved precursor was carburized at a ramp rate of 15 °C/min to 680 °C for 0.5 hr under 60 sccm of N2 gas. After carburization the sample was cooled under 30 sccm N2 and passivated under 30 sccm 1% O2/N2 for 2 hours. | 680 | 15 | N2 | 0.5 | 0.5 | 60
1 g of ammonium heptamolybdate tetrahydrate dissolved in 4 mL of DI water. Separately, 2 g of sucrose dissolved in 3.5 mL of DI water at 50 °C. The two solutions were then combined. The combined solution was dried at 120 °C in air for 24 hours, then crushed and sieved to 212 microns. 0.6 g of the sieved precursor was carburized at a ramp rate of 15 °C/min to 680 °C for 0.5 hr under 100 sccm of N2 gas. After carburization the sample was cooled under 30 sccm N2 and passivated under 30 sccm 1% O2/N2 for 2 hours. | 680 | 15 | N2 | 0.5 | 0.5 | 100
1 g of ammonium heptamolybdate tetrahydrate dissolved in 4 mL of DI water. Separately, 2 g of sucrose dissolved in 3.5 mL of DI water at 50 °C. The two solutions were then combined. The combined solution was dried at 120 °C in air for 24 hours, then crushed and sieved to 212 microns. 0.6 g of the sieved precursor was carburized at a ramp rate of 15 °C/min to 680 °C for 2 hr under 30 sccm of N2 gas. After carburization the sample was cooled under 30 sccm N2 and passivated under 30 sccm 1% O2/N2 for 2 hours. | 680 | 15 | N2 | 0.5 | 2 | 30
1 g of ammonium heptamolybdate tetrahydrate dissolved in 4 mL of DI water. Separately, 2 g of sucrose dissolved in 3.5 mL of DI water at 50 °C. The two solutions were then combined. The combined solution was dried at 120 °C in air for 24 hours, then crushed and sieved to 212 microns. 0.6 g of the sieved precursor was carburized at a ramp rate of 15 °C/min to 680 °C for 2 hr under 60 sccm of N2 gas. After carburization the sample was cooled under 30 sccm N2 and passivated under 30 sccm 1% O2/N2 for 2 hours. | 680 | 15 | N2 | 0.5 | 2 | 60
1 g of ammonium heptamolybdate tetrahydrate dissolved in 4 mL of DI water. Separately, 2 g of sucrose dissolved in 3.5 mL of DI water at 50 °C. The two solutions were then combined. The combined solution was dried at 120 °C in air for 24 hours, then crushed and sieved to 212 microns. 0.6 g of the sieved precursor was carburized at a ramp rate of 15 °C/min to 680 °C for 2 hr under 100 sccm of N2 gas. After carburization the sample was cooled under 30 sccm N2 and passivated under 30 sccm 1% O2/N2 for 2 hours. | 680 | 15 | N2 | 0.5 | 2 | 100
1 g of ammonium heptamolybdate tetrahydrate dissolved in 4 mL of DI water. Separately, 2 g of sucrose dissolved in 3.5 mL of DI water at 50 °C. The two solutions were then combined. The combined solution was dried at 120 °C in air for 24 hours, then crushed and sieved to 212 microns. 0.6 g of the sieved precursor was carburized at a ramp rate of 15 °C/min to 680 °C for 5 hr under 30 sccm of N2 gas. After carburization the sample was cooled under 30 sccm N2 and passivated under 30 sccm 1% O2/N2 for 2 hours. | 680 | 15 | N2 | 0.5 | 5 | 30
1 g of ammonium heptamolybdate tetrahydrate dissolved in 4 mL of DI water. Separately, 2 g of sucrose dissolved in 3.5 mL of DI water at 50 °C. The two solutions were then combined. The combined solution was dried at 120 °C in air for 24 hours, then crushed and sieved to 212 microns. 0.6 g of the sieved precursor was carburized at a ramp rate of 15 °C/min to 680 °C for 5 hr under 60 sccm of N2 gas. After carburization the sample was cooled under 30 sccm N2 and passivated under 30 sccm 1% O2/N2 for 2 hours. | 680 | 15 | N2 | 0.5 | 5 | 60
1 g of ammonium heptamolybdate tetrahydrate dissolved in 4 mL of DI water. Separately, 2 g of sucrose dissolved in 3.5 mL of DI water at 50 °C. The two solutions were then combined. The combined solution was dried at 120 °C in air for 24 hours, then crushed and sieved to 212 microns. 0.6 g of the sieved precursor was carburized at a ramp rate of 15 °C/min to 680 °C for 5 hr under 100 sccm of N2 gas. After carburization the sample was cooled under 30 sccm N2 and passivated under 30 sccm 1% O2/N2 for 2 hours. | 680 | 15 | N2 | 0.5 | 5 | 100
1 g of ammonium heptamolybdate tetrahydrate dissolved in 4 mL of DI water. Separately, 2 g of sucrose dissolved in 3.5 mL of DI water at 50 °C. The two solutions were then combined. The combined solution was dried at 120 °C in air for 24 hours, then crushed and sieved to 212 microns. 0.6 g of the sieved precursor was carburized at a ramp rate of 15 °C/min to 680 °C for 10 hr under 30 sccm of N2 gas. After carburization the sample was cooled under 30 sccm N2 and passivated under 30 sccm 1% O2/N2 for 2 hours. | 680 | 15 | N2 | 0.5 | 10 | 30
1 g of ammonium heptamolybdate tetrahydrate dissolved in 4 mL of DI water. Separately, 2 g of sucrose dissolved in 3.5 mL of DI water at 50 °C. The two solutions were then combined. The combined solution was dried at 120 °C in air for 24 hours, then crushed and sieved to 212 microns. 0.6 g of the sieved precursor was carburized at a ramp rate of 15 °C/min to 680 °C for 10 hr under 60 sccm of N2 gas. After carburization the sample was cooled under 30 sccm N2 and passivated under 30 sccm 1% O2/N2 for 2 hours. | 680 | 15 | N2 | 0.5 | 10 | 60
1 g of ammonium heptamolybdate tetrahydrate dissolved in 4 mL of DI water. Separately, 2 g of sucrose dissolved in 3.5 mL of DI water at 50 °C. The two solutions were then combined. The combined solution was dried at 120 °C in air for 24 hours, then crushed and sieved to 212 microns. 0.6 g of the sieved precursor was carburized at a ramp rate of 15 °C/min to 680 °C for 10 hr under 100 sccm of N2 gas. After carburization the sample was cooled under 30 sccm N2 and passivated under 30 sccm 1% O2/N2 for 2 hours. | 680 | 15 | N2 | 0.5 | 10 | 100
1 g of ammonium heptamolybdate tetrahydrate dissolved in 5.5 mL of DI water. Separately, 1 g of sucrose dissolved in 2 mL of DI water at 50 °C. The two solutions were then combined. The combined solution was dried at 120 °C in air for 24 hours, then crushed and sieved to 212 microns. 0.6 g of the sieved precursor was carburized at a ramp rate of 15 °C/min to 680 °C for 0.5 hr under 30 sccm of N2 gas. After carburization the sample was cooled under 30 sccm N2 and passivated under 30 sccm 1% O2/N2 for 2 hours. | 680 | 15 | N2 | 1 | 0.5 | 30
1 g of ammonium heptamolybdate tetrahydrate dissolved in 5.5 mL of DI water. Separately, 1 g of sucrose dissolved in 2 mL of DI water at 50 °C. The two solutions were then combined. The combined solution was dried at 120 °C in air for 24 hours, then crushed and sieved to 212 microns. 0.6 g of the sieved precursor was carburized at a ramp rate of 15 °C/min to 680 °C for 0.5 hr under 60 sccm of N2 gas. After carburization the sample was cooled under 30 sccm N2 and passivated under 30 sccm 1% O2/N2 for 2 hours. | 680 | 15 | N2 | 1 | 0.5 | 60
1 g of ammonium heptamolybdate tetrahydrate dissolved in 5.5 mL of DI water. Separately, 1 g of sucrose dissolved in 2 mL of DI water at 50 °C. The two solutions were then combined. The combined solution was dried at 120 °C in air for 24 hours, then crushed and sieved to 212 microns. 0.6 g of the sieved precursor was carburized at a ramp rate of 15 °C/min to 680 °C for 0.5 hr under 100 sccm of N2 gas. After carburization the sample was cooled under 30 sccm N2 and passivated under 30 sccm 1% O2/N2 for 2 hours. | 680 | 15 | N2 | 1 | 0.5 | 100
1 g of ammonium heptamolybdate tetrahydrate dissolved in 5.5 mL of DI water. Separately, 1 g of sucrose dissolved in 2 mL of DI water at 50 °C. The two solutions were then combined. The combined solution was dried at 120 °C in air for 24 hours, then crushed and sieved to 212 microns. 0.6 g of the sieved precursor was carburized at a ramp rate of 15 °C/min to 680 °C for 2 hr under 30 sccm of N2 gas. After carburization the sample was cooled under 30 sccm N2 and passivated under 30 sccm 1% O2/N2 for 2 hours. | 680 | 15 | N2 | 1 | 2 | 30
1 g of ammonium heptamolybdate tetrahydrate dissolved in 5.5 mL of DI water. Separately, 1 g of sucrose dissolved in 2 mL of DI water at 50 °C. The two solutions were then combined. The combined solution was dried at 120 °C in air for 24 hours, then crushed and sieved to 212 microns. 0.6 g of the sieved precursor was carburized at a ramp rate of 15 °C/min to 680 °C for 2 hr under 60 sccm of N2 gas. After carburization the sample was cooled under 30 sccm N2 and passivated under 30 sccm 1% O2/N2 for 2 hours. | 680 | 15 | N2 | 1 | 2 | 60
1 g of ammonium heptamolybdate tetrahydrate dissolved in 5.5 mL of DI water. Separately, 1 g of sucrose dissolved in 2 mL of DI water at 50 °C. The two solutions were then combined. The combined solution was dried at 120 °C in air for 24 hours, then crushed and sieved to 212 microns. 0.6 g of the sieved precursor was carburized at a ramp rate of 15 °C/min to 680 °C for 2 hr under 100 sccm of N2 gas. After carburization the sample was cooled under 30 sccm N2 and passivated under 30 sccm 1% O2/N2 for 2 hours. | 680 | 15 | N2 | 1 | 2 | 100
1 g of ammonium heptamolybdate tetrahydrate dissolved in 5.5 mL of DI water. Separately, 1 g of sucrose dissolved in 2 mL of DI water at 50 °C. The two solutions were then combined. The combined solution was dried at 120 °C in air for 24 hours, then crushed and sieved to 212 microns. 0.6 g of the sieved precursor was carburized at a ramp rate of 15 °C/min to 680 °C for 5 hr under 30 sccm of N2 gas. After carburization the sample was cooled under 30 sccm N2 and passivated under 30 sccm 1% O2/N2 for 2 hours. | 680 | 15 | N2 | 1 | 5 | 30
1 g of ammonium heptamolybdate tetrahydrate dissolved in 5.5 mL of DI water. Separately, 1 g of sucrose dissolved in 2 mL of DI water at 50 °C. The two solutions were then combined. The combined solution was dried at 120 °C in air for 24 hours, then crushed and sieved to 212 microns. 0.6 g of the sieved precursor was carburized at a ramp rate of 15 °C/min to 680 °C for 5 hr under 60 sccm of N2 gas. After carburization the sample was cooled under 30 sccm N2 and passivated under 30 sccm 1% O2/N2 for 2 hours. | 680 | 15 | N2 | 1 | 5 | 60
1 g of ammonium heptamolybdate tetrahydrate dissolved in 5.5 mL of DI water. Separately, 1 g of sucrose dissolved in 2 mL of DI water at 50 °C. The two solutions were then combined. The combined solution was dried at 120 °C in air for 24 hours, then crushed and sieved to 212 microns. 0.6 g of the sieved precursor was carburized at a ramp rate of 15 °C/min to 680 °C for 5 hr under 100 sccm of N2 gas. After carburization the sample was cooled under 30 sccm N2 and passivated under 30 sccm 1% O2/N2 for 2 hours. | 680 | 15 | N2 | 1 | 5 | 100
1 g of ammonium heptamolybdate tetrahydrate dissolved in 5.5 mL of DI water. Separately, 1 g of sucrose dissolved in 2 mL of DI water at 50 °C. The two solutions were then combined. The combined solution was dried at 120 °C in air for 24 hours, then crushed and sieved to 212 microns. 0.6 g of the sieved precursor was carburized at a ramp rate of 15 °C/min to 680 °C for 10 hr under 30 sccm of N2 gas. After carburization the sample was cooled under 30 sccm N2 and passivated under 30 sccm 1% O2/N2 for 2 hours. | 680 | 15 | N2 | 1 | 10 | 30
1 g of ammonium heptamolybdate tetrahydrate dissolved in 5.5 mL of DI water. Separately, 1 g of sucrose dissolved in 2 mL of DI water at 50 °C. The two solutions were then combined. The combined solution was dried at 120 °C in air for 24 hours, then crushed and sieved to 212 microns. 0.6 g of the sieved precursor was carburized at a ramp rate of 15 °C/min to 680 °C for 10 hr under 60 sccm of N2 gas. After carburization the sample was cooled under 30 sccm N2 and passivated under 30 sccm 1% O2/N2 for 2 hours. | 680 | 15 | N2 | 1 | 10 | 60
1 g of ammonium heptamolybdate tetrahydrate dissolved in 5.5 mL of DI water. Separately, 1 g of sucrose dissolved in 2 mL of DI water at 50 °C. The two solutions were then combined. The combined solution was dried at 120 °C in air for 24 hours, then crushed and sieved to 212 microns. 0.6 g of the sieved precursor was carburized at a ramp rate of 15 °C/min to 680 °C for 10 hr under 100 sccm of N2 gas. After carburization the sample was cooled under 30 sccm N2 and passivated under 30 sccm 1% O2/N2 for 2 hours. | 680 | 15 | N2 | 1 | 10 | 100
1 g of ammonium heptamolybdate tetrahydrate dissolved in 6 mL of DI water. Separately, 0.5 g of sucrose dissolved in 1.5 mL of DI water at 50 °C. The two solutions were then combined. The combined solution was dried at 120 °C in air for 24 hours, then crushed and sieved to 212 microns. 0.6 g of the sieved precursor was carburized at a ramp rate of 15 °C/min to 680 °C for 0.5 hr under 30 sccm of N2 gas. After carburization the sample was cooled under 30 sccm N2 and passivated under 30 sccm 1% O2/N2 for 2 hours. | 680 | 15 | N2 | 2 | 0.5 | 30
1 g of ammonium heptamolybdate tetrahydrate dissolved in 6 mL of DI water. Separately, 0.5 g of sucrose dissolved in 1.5 mL of DI water at 50 °C. The two solutions were then combined. The combined solution was dried at 120 °C in air for 24 hours, then crushed and sieved to 212 microns. 0.6 g of the sieved precursor was carburized at a ramp rate of 15 °C/min to 680 °C for 0.5 hr under 60 sccm of N2 gas. After carburization the sample was cooled under 30 sccm N2 and passivated under 30 sccm 1% O2/N2 for 2 hours. | 680 | 15 | N2 | 2 | 0.5 | 60
1 g of ammonium heptamolybdate tetrahydrate dissolved in 6 mL of DI water. Separately, 0.5 g of sucrose dissolved in 1.5 mL of DI water at 50 °C. The two solutions were then combined. The combined solution was dried at 120 °C in air for 24 hours, then crushed and sieved to 212 microns. 0.6 g of the sieved precursor was carburized at a ramp rate of 15 °C/min to 680 °C for 0.5 hr under 100 sccm of N2 gas. After carburization the sample was cooled under 30 sccm N2 and passivated under 30 sccm 1% O2/N2 for 2 hours. | 680 | 15 | N2 | 2 | 0.5 | 100
1 g of ammonium heptamolybdate tetrahydrate dissolved in 6 mL of DI water. Separately, 0.5 g of sucrose dissolved in 1.5 mL of DI water at 50 °C. The two solutions were then combined. The combined solution was dried at 120 °C in air for 24 hours, then crushed and sieved to 212 microns. 0.6 g of the sieved precursor was carburized at a ramp rate of 15 °C/min to 680 °C for 2 hr under 30 sccm of N2 gas. After carburization the sample was cooled under 30 sccm N2 and passivated under 30 sccm 1% O2/N2 for 2 hours. | 680 | 15 | N2 | 2 | 2 | 30
1 g of ammonium heptamolybdate tetrahydrate dissolved in 6 mL of DI water. Separately, 0.5 g of sucrose dissolved in 1.5 mL of DI water at 50 °C. The two solutions were then combined. The combined solution was dried at 120 °C in air for 24 hours, then crushed and sieved to 212 microns. 0.6 g of the sieved precursor was carburized at a ramp rate of 15 °C/min to 680 °C for 2 hr under 60 sccm of N2 gas. After carburization the sample was cooled under 30 sccm N2 and passivated under 30 sccm 1% O2/N2 for 2 hours. | 680 | 15 | N2 | 2 | 2 | 60
1 g of ammonium heptamolybdate tetrahydrate dissolved in 6 mL of DI water. Separately, 0.5 g of sucrose dissolved in 1.5 mL of DI water at 50 °C. The two solutions were then combined. The combined solution was dried at 120 °C in air for 24 hours, then crushed and sieved to 212 microns. 0.6 g of the sieved precursor was carburized at a ramp rate of 15 °C/min to 680 °C for 2 hr under 100 sccm of N2 gas. After carburization the sample was cooled under 30 sccm N2 and passivated under 30 sccm 1% O2/N2 for 2 hours. | 680 | 15 | N2 | 2 | 2 | 100
1 g of ammonium heptamolybdate tetrahydrate dissolved in 6 mL of DI water. Separately, 0.5 g of sucrose dissolved in 1.5 mL of DI water at 50 °C. The two solutions were then combined. The combined solution was dried at 120 °C in air for 24 hours, then crushed and sieved to 212 microns. 0.6 g of the sieved precursor was carburized at a ramp rate of 15 °C/min to 680 °C for 5 hr under 30 sccm of N2 gas. After carburization the sample was cooled under 30 sccm N2 and passivated under 30 sccm 1% O2/N2 for 2 hours. | 680 | 15 | N2 | 2 | 5 | 30
1 g of ammonium heptamolybdate tetrahydrate dissolved in 6 mL of DI water. Separately, 0.5 g of sucrose dissolved in 1.5 mL of DI water at 50 °C. The two solutions were then combined. The combined solution was dried at 120 °C in air for 24 hours, then crushed and sieved to 212 microns. 0.6 g of the sieved precursor was carburized at a ramp rate of 15 °C/min to 680 °C for 5 hr under 60 sccm of N2 gas. After carburization the sample was cooled under 30 sccm N2 and passivated under 30 sccm 1% O2/N2 for 2 hours. | 680 | 15 | N2 | 2 | 5 | 60
1 g of ammonium heptamolybdate tetrahydrate dissolved in 6 mL of DI water. Separately, 0.5 g of sucrose dissolved in 1.5 mL of DI water at 50 °C. The two solutions were then combined. The combined solution was dried at 120 °C in air for 24 hours, then crushed and sieved to 212 microns. 0.6 g of the sieved precursor was carburized at a ramp rate of 15 °C/min to 680 °C for 5 hr under 100 sccm of N2 gas. After carburization the sample was cooled under 30 sccm N2 and passivated under 30 sccm 1% O2/N2 for 2 hours. | 680 | 15 | N2 | 2 | 5 | 100
1 g of ammonium heptamolybdate tetrahydrate dissolved in 6 mL of DI water. Separately, 0.5 g of sucrose dissolved in 1.5 mL of DI water at 50 °C. The two solutions were then combined. The combined solution was dried at 120 °C in air for 24 hours, then crushed and sieved to 212 microns. 0.6 g of the sieved precursor was carburized at a ramp rate of 15 °C/min to 680 °C for 10 hr under 30 sccm of N2 gas. After carburization the sample was cooled under 30 sccm N2 and passivated under 30 sccm 1% O2/N2 for 2 hours. | 680 | 15 | N2 | 2 | 10 | 30
1 g of ammonium heptamolybdate tetrahydrate dissolved in 6 mL of DI water. Separately, 0.5 g of sucrose dissolved in 1.5 mL of DI water at 50 °C. The two solutions were then combined. The combined solution was dried at 120 °C in air for 24 hours, then crushed and sieved to 212 microns. 0.6 g of the sieved precursor was carburized at a ramp rate of 15 °C/min to 680 °C for 10 hr under 60 sccm of N2 gas. After carburization the sample was cooled under 30 sccm N2 and passivated under 30 sccm 1% O2/N2 for 2 hours. | 680 | 15 | N2 | 2 | 10 | 60
1 g of ammonium heptamolybdate tetrahydrate dissolved in 6 mL of DI water. Separately, 0.5 g of sucrose dissolved in 1.5 mL of DI water at 50 °C. The two solutions were then combined. The combined solution was dried at 120 °C in air for 24 hours, then crushed and sieved to 212 microns. 0.6 g of the sieved precursor was carburized at a ramp rate of 15 °C/min to 680 °C for 10 hr under 100 sccm of N2 gas. After carburization the sample was cooled under 30 sccm N2 and passivated under 30 sccm 1% O2/N2 for 2 hours. | 680 | 15 | N2 | 2 | 10 | 100
1 g of ammonium heptamolybdate tetrahydrate dissolved in 4 mL of DI water. Separately, 2 g of sucrose dissolved in 3.5 mL of DI water at 50 °C. The two solutions were then combined. The combined solution was dried at 120 °C in air for 24 hours, then crushed and sieved to 212 microns. 0.6 g of the sieved precursor was carburized at a ramp rate of 5 °C/min to 690 °C for 0.5 hr under 30 sccm of H2 gas. After carburization the sample was cooled under 30 sccm N2 and passivated under 30 sccm 1% O2/N2 for 2 hours. | 690 | 5 | H2 | 0.5 | 0.5 | 30
1 g of ammonium heptamolybdate tetrahydrate dissolved in 4 mL of DI water. Separately, 2 g of sucrose dissolved in 3.5 mL of DI water at 50 °C. The two solutions were then combined. The combined solution was dried at 120 °C in air for 24 hours, then crushed and sieved to 212 microns. 0.6 g of the sieved precursor was carburized at a ramp rate of 5 °C/min to 690 °C for 0.5 hr under 60 sccm of H2 gas. After carburization the sample was cooled under 30 sccm N2 and passivated under 30 sccm 1% O2/N2 for 2 hours. | 690 | 5 | H2 | 0.5 | 0.5 | 60
1 g of ammonium heptamolybdate tetrahydrate dissolved in 4 mL of DI water. Separately, 2 g of sucrose dissolved in 3.5 mL of DI water at 50 °C. The two solutions were then combined. The combined solution was dried at 120 °C in air for 24 hours, then crushed and sieved to 212 microns. 0.6 g of the sieved precursor was carburized at a ramp rate of 5 °C/min to 690 °C for 0.5 hr under 100 sccm of H2 gas. After carburization the sample was cooled under 30 sccm N2 and passivated under 30 sccm 1% O2/N2 for 2 hours. | 690 | 5 | H2 | 0.5 | 0.5 | 100
1 g of ammonium heptamolybdate tetrahydrate dissolved in 4 mL of DI water. Separately, 2 g of sucrose dissolved in 3.5 mL of DI water at 50 °C. The two solutions were then combined. The combined solution was dried at 120 °C in air for 24 hours, then crushed and sieved to 212 microns. 0.6 g of the sieved precursor was carburized at a ramp rate of 5 °C/min to 690 °C for 2 hr under 30 sccm of H2 gas. After carburization the sample was cooled under 30 sccm N2 and passivated under 30 sccm 1% O2/N2 for 2 hours. | 690 | 5 | H2 | 0.5 | 2 | 30
1 g of ammonium heptamolybdate tetrahydrate dissolved in 4 mL of DI water. Separately, 2 g of sucrose dissolved in 3.5 mL of DI water at 50 °C. The two solutions were then combined. The combined solution was dried at 120 °C in air for 24 hours, then crushed and sieved to 212 microns. 0.6 g of the sieved precursor was carburized at a ramp rate of 5 °C/min to 690 °C for 2 hr under 60 sccm of H2 gas. After carburization the sample was cooled under 30 sccm N2 and passivated under 30 sccm 1% O2/N2 for 2 hours. | 690 | 5 | H2 | 0.5 | 2 | 60
1 g of ammonium heptamolybdate tetrahydrate dissolved in 4 mL of DI water. Separately, 2 g of sucrose dissolved in 3.5 mL of DI water at 50 °C. The two solutions were then combined. The combined solution was dried at 120 °C in air for 24 hours, then crushed and sieved to 212 microns. 0.6 g of the sieved precursor was carburized at a ramp rate of 5 °C/min to 690 °C for 2 hr under 100 sccm of H2 gas. After carburization the sample was cooled under 30 sccm N2 and passivated under 30 sccm 1% O2/N2 for 2 hours. | 690 | 5 | H2 | 0.5 | 2 | 100
1 g of ammonium heptamolybdate tetrahydrate dissolved in 4 mL of DI water. Separately, 2 g of sucrose dissolved in 3.5 mL of DI water at 50 °C. The two solutions were then combined. The combined solution was dried at 120 °C in air for 24 hours, then crushed and sieved to 212 microns. 0.6 g of the sieved precursor was carburized at a ramp rate of 5 °C/min to 690 °C for 5 hr under 30 sccm of H2 gas. After carburization the sample was cooled under 30 sccm N2 and passivated under 30 sccm 1% O2/N2 for 2 hours. | 690 | 5 | H2 | 0.5 | 5 | 30
1 g of ammonium heptamolybdate tetrahydrate dissolved in 4 mL of DI water. Separately, 2 g of sucrose dissolved in 3.5 mL of DI water at 50 °C. The two solutions were then combined. The combined solution was dried at 120 °C in air for 24 hours, then crushed and sieved to 212 microns. 0.6 g of the sieved precursor was carburized at a ramp rate of 5 °C/min to 690 °C for 5 hr under 60 sccm of H2 gas. After carburization the sample was cooled under 30 sccm N2 and passivated under 30 sccm 1% O2/N2 for 2 hours. | 690 | 5 | H2 | 0.5 | 5 | 60
1 g of ammonium heptamolybdate tetrahydrate dissolved in 4 mL of DI water. Separately, 2 g of sucrose dissolved in 3.5 mL of DI water at 50 °C. The two solutions were then combined. The combined solution was dried at 120 °C in air for 24 hours, then crushed and sieved to 212 microns. 0.6 g of the sieved precursor was carburized at a ramp rate of 5 °C/min to 690 °C for 5 hr under 100 sccm of H2 gas. After carburization the sample was cooled under 30 sccm N2 and passivated under 30 sccm 1% O2/N2 for 2 hours. | 690 | 5 | H2 | 0.5 | 5 | 100
1 g of ammonium heptamolybdate tetrahydrate dissolved in 4 mL of DI water. Separately, 2 g of sucrose dissolved in 3.5 mL of DI water at 50 °C. The two solutions were then combined. The combined solution was dried at 120 °C in air for 24 hours, then crushed and sieved to 212 microns. 0.6 g of the sieved precursor was carburized at a ramp rate of 5 °C/min to 690 °C for 10 hr under 30 sccm of H2 gas. After carburization the sample was cooled under 30 sccm N2 and passivated under 30 sccm 1% O2/N2 for 2 hours. | 690 | 5 | H2 | 0.5 | 10 | 30
1 g of ammonium heptamolybdate tetrahydrate dissolved in 4 mL of DI water. Separately, 2 g of sucrose dissolved in 3.5 mL of DI water at 50 °C. The two solutions were then combined. The combined solution was dried at 120 °C in air for 24 hours, then crushed and sieved to 212 microns. 0.6 g of the sieved precursor was carburized at a ramp rate of 5 °C/min to 690 °C for 10 hr under 60 sccm of H2 gas. After carburization the sample was cooled under 30 sccm N2 and passivated under 30 sccm 1% O2/N2 for 2 hours. | 690 | 5 | H2 | 0.5 | 10 | 60
1 g of ammonium heptamolybdate tetrahydrate dissolved in 4 mL of DI water. Separately, 2 g of sucrose dissolved in 3.5 mL of DI water at 50 °C. The two solutions were then combined. The combined solution was dried at 120 °C in air for 24 hours, then crushed and sieved to 212 microns. 0.6 g of the sieved precursor was carburized at a ramp rate of 5 °C/min to 690 °C for 10 hr under 100 sccm of H2 gas. After carburization the sample was cooled under 30 sccm N2 and passivated under 30 sccm 1% O2/N2 for 2 hours. | 690 | 5 | H2 | 0.5 | 10 | 100
1 g of ammonium heptamolybdate tetrahydrate dissolved in 5.5 mL of DI water. Separately, 1 g of sucrose dissolved in 2 mL of DI water at 50 °C. The two solutions were then combined. The combined solution was dried at 120 °C in air for 24 hours, then crushed and sieved to 212 microns. 0.6 g of the sieved precursor was carburized at a ramp rate of 5 °C/min to 690 °C for 0.5 hr under 30 sccm of H2 gas. After carburization the sample was cooled under 30 sccm N2 and passivated under 30 sccm 1% O2/N2 for 2 hours. | 690 | 5 | H2 | 1 | 0.5 | 30
1 g of ammonium heptamolybdate tetrahydrate dissolved in 5.5 mL of DI water. Separately, 1 g of sucrose dissolved in 2 mL of DI water at 50 °C. The two solutions were then combined. The combined solution was dried at 120 °C in air for 24 hours, then crushed and sieved to 212 microns. 0.6 g of the sieved precursor was carburized at a ramp rate of 5 °C/min to 690 °C for 0.5 hr under 60 sccm of H2 gas. After carburization the sample was cooled under 30 sccm N2 and passivated under 30 sccm 1% O2/N2 for 2 hours. | 690 | 5 | H2 | 1 | 0.5 | 60
1 g of ammonium heptamolybdate tetrahydrate dissolved in 5.5 mL of DI water. Separately, 1 g of sucrose dissolved in 2 mL of DI water at 50 °C. The two solutions were then combined. The combined solution was dried at 120 °C in air for 24 hours, then crushed and sieved to 212 microns. 0.6 g of the sieved precursor was carburized at a ramp rate of 5 °C/min to 690 °C for 0.5 hr under 100 sccm of H2 gas. After carburization the sample was cooled under 30 sccm N2 and passivated under 30 sccm 1% O2/N2 for 2 hours. | 690 | 5 | H2 | 1 | 0.5 | 100
1 g of ammonium heptamolybdate tetrahydrate dissolved in 5.5 mL of DI water. Separately, 1 g of sucrose dissolved in 2 mL of DI water at 50 °C. The two solutions were then combined. The combined solution was dried at 120 °C in air for 24 hours, then crushed and sieved to 212 microns. 0.6 g of the sieved precursor was carburized at a ramp rate of 5 °C/min to 690 °C for 2 hr under 30 sccm of H2 gas. After carburization the sample was cooled under 30 sccm N2 and passivated under 30 sccm 1% O2/N2 for 2 hours. | 690 | 5 | H2 | 1 | 2 | 30
1 g of ammonium heptamolybdate tetrahydrate dissolved in 5.5 mL of DI water. Separately, 1 g of sucrose dissolved in 2 mL of DI water at 50 °C. The two solutions were then combined. The combined solution was dried at 120 °C in air for 24 hours, then crushed and sieved to 212 microns. 0.6 g of the sieved precursor was carburized at a ramp rate of 5 °C/min to 690 °C for 2 hr under 60 sccm of H2 gas. After carburization the sample was cooled under 30 sccm N2 and passivated under 30 sccm 1% O2/N2 for 2 hours. | 690 | 5 | H2 | 1 | 2 | 60
1 g of ammonium heptamolybdate tetrahydrate dissolved in 5.5 mL of DI water. Separately, 1 g of sucrose dissolved in 2 mL of DI water at 50 °C. The two solutions were then combined. The combined solution was dried at 120 °C in air for 24 hours, then crushed and sieved to 212 microns. 0.6 g of the sieved precursor was carburized at a ramp rate of 5 °C/min to 690 °C for 2 hr under 100 sccm of H2 gas. After carburization the sample was cooled under 30 sccm N2 and passivated under 30 sccm 1% O2/N2 for 2 hours. | 690 | 5 | H2 | 1 | 2 | 100
1 g of ammonium heptamolybdate tetrahydrate dissolved in 5.5 mL of DI water. Separately, 1 g of sucrose dissolved in 2 mL of DI water at 50 °C. The two solutions were then combined. The combined solution was dried at 120 °C in air for 24 hours, then crushed and sieved to 212 microns. 0.6 g of the sieved precursor was carburized at a ramp rate of 5 °C/min to 690 °C for 5 hr under 30 sccm of H2 gas. After carburization the sample was cooled under 30 sccm N2 and passivated under 30 sccm 1% O2/N2 for 2 hours. | 690 | 5 | H2 | 1 | 5 | 30
1 g of ammonium heptamolybdate tetrahydrate dissolved in 5.5 mL of DI water. Separately, 1 g of sucrose dissolved in 2 mL of DI water at 50 °C. The two solutions were then combined. The combined solution was dried at 120 °C in air for 24 hours, then crushed and sieved to 212 microns. 0.6 g of the sieved precursor was carburized at a ramp rate of 5 °C/min to 690 °C for 5 hr under 60 sccm of H2 gas. After carburization the sample was cooled under 30 sccm N2 and passivated under 30 sccm 1% O2/N2 for 2 hours. | 690 | 5 | H2 | 1 | 5 | 60
1 g of ammonium heptamolybdate tetrahydrate dissolved in 5.5 mL of DI water. Separately, 1 g of sucrose dissolved in 2 mL of DI water at 50 °C. The two solutions were then combined. The combined solution was dried at 120 °C in air for 24 hours, then crushed and sieved to 212 microns. 0.6 g of the sieved precursor was carburized at a ramp rate of 5 °C/min to 690 °C for 5 hr under 100 sccm of H2 gas. After carburization the sample was cooled under 30 sccm N2 and passivated under 30 sccm 1% O2/N2 for 2 hours. | 690 | 5 | H2 | 1 | 5 | 100
1 g of ammonium heptamolybdate tetrahydrate dissolved in 5.5 mL of DI water. Separately, 1 g of sucrose dissolved in 2 mL of DI water at 50 °C. The two solutions were then combined. The combined solution was dried at 120 °C in air for 24 hours, then crushed and sieved to 212 microns. 0.6 g of the sieved precursor was carburized at a ramp rate of 5 °C/min to 690 °C for 10 hr under 30 sccm of H2 gas. After carburization the sample was cooled under 30 sccm N2 and passivated under 30 sccm 1% O2/N2 for 2 hours. | 690 | 5 | H2 | 1 | 10 | 30
1 g of ammonium heptamolybdate tetrahydrate dissolved in 5.5 mL of DI water. Separately, 1 g of sucrose dissolved in 2 mL of DI water at 50 °C. The two solutions were then combined. The combined solution was dried at 120 °C in air for 24 hours, then crushed and sieved to 212 microns. 0.6 g of the sieved precursor was carburized at a ramp rate of 5 °C/min to 690 °C for 10 hr under 60 sccm of H2 gas. After carburization the sample was cooled under 30 sccm N2 and passivated under 30 sccm 1% O2/N2 for 2 hours. | 690 | 5 | H2 | 1 | 10 | 60
1 g of ammonium heptamolybdate tetrahydrate dissolved in 5.5 mL of DI water. Separately, 1 g of sucrose dissolved in 2 mL of DI water at 50 °C. The two solutions were then combined. The combined solution was dried at 120 °C in air for 24 hours, then crushed and sieved to 212 microns. 0.6 g of the sieved precursor was carburized at a ramp rate of 5 °C/min to 690 °C for 10 hr under 100 sccm of H2 gas. After carburization the sample was cooled under 30 sccm N2 and passivated under 30 sccm 1% O2/N2 for 2 hours. | 690 | 5 | H2 | 1 | 10 | 100
1 g of ammonium heptamolybdate tetrahydrate dissolved in 6 mL of DI water. Separately, 0.5 g of sucrose dissolved in 1.5 mL of DI water at 50 °C. The two solutions were then combined. The combined solution was dried at 120 °C in air for 24 hours, then crushed and sieved to 212 microns. 0.6 g of the sieved precursor was carburized at a ramp rate of 5 °C/min to 690 °C for 0.5 hr under 30 sccm of H2 gas. After carburization the sample was cooled under 30 sccm N2 and passivated under 30 sccm 1% O2/N2 for 2 hours. | 690 | 5 | H2 | 2 | 0.5 | 30
1 g of ammonium heptamolybdate tetrahydrate dissolved in 6 mL of DI water. Separately, 0.5 g of sucrose dissolved in 1.5 mL of DI water at 50 °C. The two solutions were then combined. The combined solution was dried at 120 °C in air for 24 hours, then crushed and sieved to 212 microns. 0.6 g of the sieved precursor was carburized at a ramp rate of 5 °C/min to 690 °C for 0.5 hr under 60 sccm of H2 gas. After carburization the sample was cooled under 30 sccm N2 and passivated under 30 sccm 1% O2/N2 for 2 hours. | 690 | 5 | H2 | 2 | 0.5 | 60
1 g of ammonium heptamolybdate tetrahydrate dissolved in 6 mL of DI water. Separately, 0.5 g of sucrose dissolved in 1.5 mL of DI water at 50 °C. The two solutions were then combined. The combined solution was dried at 120 °C in air for 24 hours, then crushed and sieved to 212 microns. 0.6 g of the sieved precursor was carburized at a ramp rate of 5 °C/min to 690 °C for 0.5 hr under 100 sccm of H2 gas. After carburization the sample was cooled under 30 sccm N2 and passivated under 30 sccm 1% O2/N2 for 2 hours. | 690 | 5 | H2 | 2 | 0.5 | 100
1 g of ammonium heptamolybdate tetrahydrate dissolved in 6 mL of DI water. Separately, 0.5 g of sucrose dissolved in 1.5 mL of DI water at 50 °C. The two solutions were then combined. The combined solution was dried at 120 °C in air for 24 hours, then crushed and sieved to 212 microns. 0.6 g of the sieved precursor was carburized at a ramp rate of 5 °C/min to 690 °C for 2 hr under 30 sccm of H2 gas. After carburization the sample was cooled under 30 sccm N2 and passivated under 30 sccm 1% O2/N2 for 2 hours. | 690 | 5 | H2 | 2 | 2 | 30
1 g of ammonium heptamolybdate tetrahydrate dissolved in 6 mL of DI water. Separately, 0.5 g of sucrose dissolved in 1.5 mL of DI water at 50 °C. The two solutions were then combined. The combined solution was dried at 120 °C in air for 24 hours, then crushed and sieved to 212 microns. 0.6 g of the sieved precursor was carburized at a ramp rate of 5 °C/min to 690 °C for 2 hr under 60 sccm of H2 gas. After carburization the sample was cooled under 30 sccm N2 and passivated under 30 sccm 1% O2/N2 for 2 hours. | 690 | 5 | H2 | 2 | 2 | 60
1 g of ammonium heptamolybdate tetrahydrate dissolved in 6 mL of DI water. Separately, 0.5 g of sucrose dissolved in 1.5 mL of DI water at 50 °C. The two solutions were then combined. The combined solution was dried at 120 °C in air for 24 hours, then crushed and sieved to 212 microns. 0.6 g of the sieved precursor was carburized at a ramp rate of 5 °C/min to 690 °C for 2 hr under 100 sccm of H2 gas. After carburization the sample was cooled under 30 sccm N2 and passivated under 30 sccm 1% O2/N2 for 2 hours. | 690 | 5 | H2 | 2 | 2 | 100
1 g of ammonium heptamolybdate tetrahydrate dissolved in 6 mL of DI water. Separately, 0.5 g of sucrose dissolved in 1.5 mL of DI water at 50 °C. The two solutions were then combined. The combined solution was dried at 120 °C in air for 24 hours, then crushed and sieved to 212 microns. 0.6 g of the sieved precursor was carburized at a ramp rate of 5 °C/min to 690 °C for 5 hr under 30 sccm of H2 gas. After carburization the sample was cooled under 30 sccm N2 and passivated under 30 sccm 1% O2/N2 for 2 hours. | 690 | 5 | H2 | 2 | 5 | 30
1 g of ammonium heptamolybdate tetrahydrate dissolved in 6 mL of DI water. Separately, 0.5 g of sucrose dissolved in 1.5 mL of DI water at 50 °C. The two solutions were then combined. The combined solution was dried at 120 °C in air for 24 hours, then crushed and sieved to 212 microns. 0.6 g of the sieved precursor was carburized at a ramp rate of 5 °C/min to 690 °C for 5 hr under 60 sccm of H2 gas. After carburization the sample was cooled under 30 sccm N2 and passivated under 30 sccm 1% O2/N2 for 2 hours. | 690 | 5 | H2 | 2 | 5 | 60
1 g of ammonium heptamolybdate tetrahydrate dissolved in 6 mL of DI water. Separately, 0.5 g of sucrose dissolved in 1.5 mL of DI water at 50 °C. The two solutions were then combined. The combined solution was dried at 120 °C in air for 24 hours, then crushed and sieved to 212 microns. 0.6 g of the sieved precursor was carburized at a ramp rate of 5 °C/min to 690 °C for 5 hr under 100 sccm of H2 gas. After carburization the sample was cooled under 30 sccm N2 and passivated under 30 sccm 1% O2/N2 for 2 hours. | 690 | 5 | H2 | 2 | 5 | 100
1 g of ammonium heptamolybdate tetrahydrate dissolved in 6 mL of DI water. Separately, 0.5 g of sucrose dissolved in 1.5 mL of DI water at 50 °C. The two solutions were then combined. The combined solution was dried at 120 °C in air for 24 hours, then crushed and sieved to 212 microns. 0.6 g of the sieved precursor was carburized at a ramp rate of 5 °C/min to 690 °C for 10 hr under 30 sccm of H2 gas. After carburization the sample was cooled under 30 sccm N2 and passivated under 30 sccm 1% O2/N2 for 2 hours. | 690 | 5 | H2 | 2 | 10 | 30
1 g of ammonium heptamolybdate tetrahydrate dissolved in 6 mL of DI water. Separately, 0.5 g of sucrose dissolved in 1.5 mL of DI water at 50 °C. The two solutions were then combined. The combined solution was dried at 120 °C in air for 24 hours, then crushed and sieved to 212 microns. 0.6 g of the sieved precursor was carburized at a ramp rate of 5 °C/min to 690 °C for 10 hr under 60 sccm of H2 gas. After carburization the sample was cooled under 30 sccm N2 and passivated under 30 sccm 1% O2/N2 for 2 hours. | 690 | 5 | H2 | 2 | 10 | 60
1 g of ammonium heptamolybdate tetrahydrate dissolved in 6 mL of DI water. Separately, 0.5 g of sucrose dissolved in 1.5 mL of DI water at 50 °C. The two solutions were then combined. The combined solution was dried at 120 °C in air for 24 hours, then crushed and sieved to 212 microns. 0.6 g of the sieved precursor was carburized at a ramp rate of 5 °C/min to 690 °C for 10 hr under 100 sccm of H2 gas. After carburization the sample was cooled under 30 sccm N2 and passivated under 30 sccm 1% O2/N2 for 2 hours. | 690 | 5 | H2 | 2 | 10 | 100
1 g of ammonium heptamolybdate tetrahydrate dissolved in 4 mL of DI water. Separately, 2 g of sucrose dissolved in 3.5 mL of DI water at 50 °C. The two solutions were then combined. The combined solution was dried at 120 °C in air for 24 hours, then crushed and sieved to 212 microns. 0.6 g of the sieved precursor was carburized at a ramp rate of 5 °C/min to 690 °C for 0.5 hr under 30 sccm of N2 gas. After carburization the sample was cooled under 30 sccm N2 and passivated under 30 sccm 1% O2/N2 for 2 hours. | 690 | 5 | N2 | 0.5 | 0.5 | 30
1 g of ammonium heptamolybdate tetrahydrate dissolved in 4 mL of DI water. Separately, 2 g of sucrose dissolved in 3.5 mL of DI water at 50 °C. The two solutions were then combined. The combined solution was dried at 120 °C in air for 24 hours, then crushed and sieved to 212 microns. 0.6 g of the sieved precursor was carburized at a ramp rate of 5 °C/min to 690 °C for 0.5 hr under 60 sccm of N2 gas. After carburization the sample was cooled under 30 sccm N2 and passivated under 30 sccm 1% O2/N2 for 2 hours. | 690 | 5 | N2 | 0.5 | 0.5 | 60
1 g of ammonium heptamolybdate tetrahydrate dissolved in 4 mL of DI water. Separately, 2 g of sucrose dissolved in 3.5 mL of DI water at 50 °C. The two solutions were then combined. The combined solution was dried at 120 °C in air for 24 hours, then crushed and sieved to 212 microns. 0.6 g of the sieved precursor was carburized at a ramp rate of 5 °C/min to 690 °C for 0.5 hr under 100 sccm of N2 gas. After carburization the sample was cooled under 30 sccm N2 and passivated under 30 sccm 1% O2/N2 for 2 hours. | 690 | 5 | N2 | 0.5 | 0.5 | 100
1 g of ammonium heptamolybdate tetrahydrate dissolved in 4 mL of DI water. Separately, 2 g of sucrose dissolved in 3.5 mL of DI water at 50 °C. The two solutions were then combined. The combined solution was dried at 120 °C in air for 24 hours, then crushed and sieved to 212 microns. 0.6 g of the sieved precursor was carburized at a ramp rate of 5 °C/min to 690 °C for 2 hr under 30 sccm of N2 gas. After carburization the sample was cooled under 30 sccm N2 and passivated under 30 sccm 1% O2/N2 for 2 hours. | 690 | 5 | N2 | 0.5 | 2 | 30
1 g of ammonium heptamolybdate tetrahydrate dissolved in 4 mL of DI water. Separately, 2 g of sucrose dissolved in 3.5 mL of DI water at 50 °C. The two solutions were then combined. The combined solution was dried at 120 °C in air for 24 hours, then crushed and sieved to 212 microns. 0.6 g of the sieved precursor was carburized at a ramp rate of 5 °C/min to 690 °C for 2 hr under 60 sccm of N2 gas. After carburization the sample was cooled under 30 sccm N2 and passivated under 30 sccm 1% O2/N2 for 2 hours. | 690 | 5 | N2 | 0.5 | 2 | 60
1 g of ammonium heptamolybdate tetrahydrate dissolved in 4 mL of DI water. Separately, 2 g of sucrose dissolved in 3.5 mL of DI water at 50 °C. The two solutions were then combined. The combined solution was dried at 120 °C in air for 24 hours, then crushed and sieved to 212 microns. 0.6 g of the sieved precursor was carburized at a ramp rate of 5 °C/min to 690 °C for 2 hr under 100 sccm of N2 gas. After carburization the sample was cooled under 30 sccm N2 and passivated under 30 sccm 1% O2/N2 for 2 hours. | 690 | 5 | N2 | 0.5 | 2 | 100
1 g of ammonium heptamolybdate tetrahydrate dissolved in 4 mL of DI water. Separately, 2 g of sucrose dissolved in 3.5 mL of DI water at 50 °C. The two solutions were then combined. The combined solution was dried at 120 °C in air for 24 hours, then crushed and sieved to 212 microns. 0.6 g of the sieved precursor was carburized at a ramp rate of 5 °C/min to 690 °C for 5 hr under 30 sccm of N2 gas. After carburization the sample was cooled under 30 sccm N2 and passivated under 30 sccm 1% O2/N2 for 2 hours. | 690 | 5 | N2 | 0.5 | 5 | 30
1 g of ammonium heptamolybdate tetrahydrate dissolved in 4 mL of DI water. Separately, 2 g of sucrose dissolved in 3.5 mL of DI water at 50 °C. The two solutions were then combined. The combined solution was dried at 120 °C in air for 24 hours, then crushed and sieved to 212 microns. 0.6 g of the sieved precursor was carburized at a ramp rate of 5 °C/min to 690 °C for 5 hr under 60 sccm of N2 gas. After carburization the sample was cooled under 30 sccm N2 and passivated under 30 sccm 1% O2/N2 for 2 hours. | 690 | 5 | N2 | 0.5 | 5 | 60
1 g of ammonium heptamolybdate tetrahydrate dissolved in 4 mL of DI water. Separately, 2 g of sucrose dissolved in 3.5 mL of DI water at 50 °C. The two solutions were then combined. The combined solution was dried at 120 °C in air for 24 hours, then crushed and sieved to 212 microns. 0.6 g of the sieved precursor was carburized at a ramp rate of 5 °C/min to 690 °C for 5 hr under 100 sccm of N2 gas. After carburization the sample was cooled under 30 sccm N2 and passivated under 30 sccm 1% O2/N2 for 2 hours. | 690 | 5 | N2 | 0.5 | 5 | 100
1 g of ammonium heptamolybdate tetrahydrate dissolved in 4 mL of DI water. Separately, 2 g of sucrose dissolved in 3.5 mL of DI water at 50 °C. The two solutions were then combined. The combined solution was dried at 120 °C in air for 24 hours, then crushed and sieved to 212 microns. 0.6 g of the sieved precursor was carburized at a ramp rate of 5 °C/min to 690 °C for 10 hr under 30 sccm of N2 gas. After carburization the sample was cooled under 30 sccm N2 and passivated under 30 sccm 1% O2/N2 for 2 hours. | 690 | 5 | N2 | 0.5 | 10 | 30
1 g of ammonium heptamolybdate tetrahydrate dissolved in 4 mL of DI water. Separately, 2 g of sucrose dissolved in 3.5 mL of DI water at 50 °C. The two solutions were then combined. The combined solution was dried at 120 °C in air for 24 hours, then crushed and sieved to 212 microns. 0.6 g of the sieved precursor was carburized at a ramp rate of 5 °C/min to 690 °C for 10 hr under 60 sccm of N2 gas. After carburization the sample was cooled under 30 sccm N2 and passivated under 30 sccm 1% O2/N2 for 2 hours. | 690 | 5 | N2 | 0.5 | 10 | 60
1 g of ammonium heptamolybdate tetrahydrate dissolved in 4 mL of DI water. Separately, 2 g of sucrose dissolved in 3.5 mL of DI water at 50 °C. The two solutions were then combined. The combined solution was dried at 120 °C in air for 24 hours, then crushed and sieved to 212 microns. 0.6 g of the sieved precursor was carburized at a ramp rate of 5 °C/min to 690 °C for 10 hr under 100 sccm of N2 gas. After carburization the sample was cooled under 30 sccm N2 and passivated under 30 sccm 1% O2/N2 for 2 hours. | 690 | 5 | N2 | 0.5 | 10 | 100
1 g of ammonium heptamolybdate tetrahydrate dissolved in 5.5 mL of DI water. Separately, 1 g of sucrose dissolved in 2 mL of DI water at 50 °C. The two solutions were then combined. The combined solution was dried at 120 °C in air for 24 hours, then crushed and sieved to 212 microns. 0.6 g of the sieved precursor was carburized at a ramp rate of 5 °C/min to 690 °C for 0.5 hr under 30 sccm of N2 gas. After carburization the sample was cooled under 30 sccm N2 and passivated under 30 sccm 1% O2/N2 for 2 hours. | 690 | 5 | N2 | 1 | 0.5 | 30
1 g of ammonium heptamolybdate tetrahydrate dissolved in 5.5 mL of DI water. Separately, 1 g of sucrose dissolved in 2 mL of DI water at 50 °C. The two solutions were then combined. The combined solution was dried at 120 °C in air for 24 hours, then crushed and sieved to 212 microns. 0.6 g of the sieved precursor was carburized at a ramp rate of 5 °C/min to 690 °C for 0.5 hr under 60 sccm of N2 gas. After carburization the sample was cooled under 30 sccm N2 and passivated under 30 sccm 1% O2/N2 for 2 hours. | 690 | 5 | N2 | 1 | 0.5 | 60
1 g of ammonium heptamolybdate tetrahydrate dissolved in 5.5 mL of DI water. Separately, 1 g of sucrose dissolved in 2 mL of DI water at 50 °C. The two solutions were then combined. The combined solution was dried at 120 °C in air for 24 hours, then crushed and sieved to 212 microns. 0.6 g of the sieved precursor was carburized at a ramp rate of 5 °C/min to 690 °C for 0.5 hr under 100 sccm of N2 gas. After carburization the sample was cooled under 30 sccm N2 and passivated under 30 sccm 1% O2/N2 for 2 hours. | 690 | 5 | N2 | 1 | 0.5 | 100
1 g of ammonium heptamolybdate tetrahydrate dissolved in 5.5 mL of DI water. Separately, 1 g of sucrose dissolved in 2 mL of DI water at 50 °C. The two solutions were then combined. The combined solution was dried at 120 °C in air for 24 hours, then crushed and sieved to 212 microns. 0.6 g of the sieved precursor was carburized at a ramp rate of 5 °C/min to 690 °C for 2 hr under 30 sccm of N2 gas. After carburization the sample was cooled under 30 sccm N2 and passivated under 30 sccm 1% O2/N2 for 2 hours. | 690 | 5 | N2 | 1 | 2 | 30
1 g of ammonium heptamolybdate tetrahydrate dissolved in 5.5 mL of DI water. Separately, 1 g of sucrose dissolved in 2 mL of DI water at 50 °C. The two solutions were then combined. The combined solution was dried at 120 °C in air for 24 hours, then crushed and sieved to 212 microns. 0.6 g of the sieved precursor was carburized at a ramp rate of 5 °C/min to 690 °C for 2 hr under 60 sccm of N2 gas. After carburization the sample was cooled under 30 sccm N2 and passivated under 30 sccm 1% O2/N2 for 2 hours. | 690 | 5 | N2 | 1 | 2 | 60
1 g of ammonium heptamolybdate tetrahydrate dissolved in 5.5 mL of DI water. Separately, 1 g of sucrose dissolved in 2 mL of DI water at 50 °C. The two solutions were then combined. The combined solution was dried at 120 °C in air for 24 hours, then crushed and sieved to 212 microns. 0.6 g of the sieved precursor was carburized at a ramp rate of 5 °C/min to 690 °C for 2 hr under 100 sccm of N2 gas. After carburization the sample was cooled under 30 sccm N2 and passivated under 30 sccm 1% O2/N2 for 2 hours. | 690 | 5 | N2 | 1 | 2 | 100
1 g of ammonium heptamolybdate tetrahydrate dissolved in 5.5 mL of DI water. Separately, 1 g of sucrose dissolved in 2 mL of DI water at 50 °C. The two solutions were then combined. The combined solution was dried at 120 °C in air for 24 hours, then crushed and sieved to 212 microns. 0.6 g of the sieved precursor was carburized at a ramp rate of 5 °C/min to 690 °C for 5 hr under 30 sccm of N2 gas. After carburization the sample was cooled under 30 sccm N2 and passivated under 30 sccm 1% O2/N2 for 2 hours. | 690 | 5 | N2 | 1 | 5 | 30
1 g of ammonium heptamolybdate tetrahydrate dissolved in 5.5 mL of DI water. Separately, 1 g of sucrose dissolved in 2 mL of DI water at 50 °C. The two solutions were then combined. The combined solution was dried at 120 °C in air for 24 hours, then crushed and sieved to 212 microns. 0.6 g of the sieved precursor was carburized at a ramp rate of 5 °C/min to 690 °C for 5 hr under 60 sccm of N2 gas. After carburization the sample was cooled under 30 sccm N2 and passivated under 30 sccm 1% O2/N2 for 2 hours. | 690 | 5 | N2 | 1 | 5 | 60
1 g of ammonium heptamolybdate tetrahydrate dissolved in 5.5 mL of DI water. Separately, 1 g of sucrose dissolved in 2 mL of DI water at 50 °C. The two solutions were then combined. The combined solution was dried at 120 °C in air for 24 hours, then crushed and sieved to 212 microns. 0.6 g of the sieved precursor was carburized at a ramp rate of 5 °C/min to 690 °C for 5 hr under 100 sccm of N2 gas. After carburization the sample was cooled under 30 sccm N2 and passivated under 30 sccm 1% O2/N2 for 2 hours. | 690 | 5 | N2 | 1 | 5 | 100
1 g of ammonium heptamolybdate tetrahydrate dissolved in 5.5 mL of DI water. Separately, 1 g of sucrose dissolved in 2 mL of DI water at 50 °C. The two solutions were then combined. The combined solution was dried at 120 °C in air for 24 hours, then crushed and sieved to 212 microns. 0.6 g of the sieved precursor was carburized at a ramp rate of 5 °C/min to 690 °C for 10 hr under 30 sccm of N2 gas. After carburization the sample was cooled under 30 sccm N2 and passivated under 30 sccm 1% O2/N2 for 2 hours. | 690 | 5 | N2 | 1 | 10 | 30
1 g of ammonium heptamolybdate tetrahydrate dissolved in 5.5 mL of DI water. Separately, 1 g of sucrose dissolved in 2 mL of DI water at 50 °C. The two solutions were then combined. The combined solution was dried at 120 °C in air for 24 hours, then crushed and sieved to 212 microns. 0.6 g of the sieved precursor was carburized at a ramp rate of 5 °C/min to 690 °C for 10 hr under 60 sccm of N2 gas. After carburization the sample was cooled under 30 sccm N2 and passivated under 30 sccm 1% O2/N2 for 2 hours. | 690 | 5 | N2 | 1 | 10 | 60
1 g of ammonium heptamolybdate tetrahydrate dissolved in 5.5 mL of DI water. Separately, 1 g of sucrose dissolved in 2 mL of DI water at 50 °C. The two solutions were then combined. The combined solution was dried at 120 °C in air for 24 hours, then crushed and sieved to 212 microns. 0.6 g of the sieved precursor was carburized at a ramp rate of 5 °C/min to 690 °C for 10 hr under 100 sccm of N2 gas. After carburization the sample was cooled under 30 sccm N2 and passivated under 30 sccm 1% O2/N2 for 2 hours. | 690 | 5 | N2 | 1 | 10 | 100
1 g of ammonium heptamolybdate tetrahydrate dissolved in 6 mL of DI water. Separately, 0.5 g of sucrose dissolved in 1.5 mL of DI water at 50 °C. The two solutions were then combined. The combined solution was dried at 120 °C in air for 24 hours, then crushed and sieved to 212 microns. 0.6 g of the sieved precursor was carburized at a ramp rate of 5 °C/min to 690 °C for 0.5 hr under 30 sccm of N2 gas. After carburization the sample was cooled under 30 sccm N2 and passivated under 30 sccm 1% O2/N2 for 2 hours. | 690 | 5 | N2 | 2 | 0.5 | 30
1 g of ammonium heptamolybdate tetrahydrate dissolved in 6 mL of DI water. Separately, 0.5 g of sucrose dissolved in 1.5 mL of DI water at 50 °C. The two solutions were then combined. The combined solution was dried at 120 °C in air for 24 hours, then crushed and sieved to 212 microns. 0.6 g of the sieved precursor was carburized at a ramp rate of 5 °C/min to 690 °C for 0.5 hr under 60 sccm of N2 gas. After carburization the sample was cooled under 30 sccm N2 and passivated under 30 sccm 1% O2/N2 for 2 hours. | 690 | 5 | N2 | 2 | 0.5 | 60
1 g of ammonium heptamolybdate tetrahydrate dissolved in 6 mL of DI water. Separately, 0.5 g of sucrose dissolved in 1.5 mL of DI water at 50 °C. The two solutions were then combined. The combined solution was dried at 120 °C in air for 24 hours, then crushed and sieved to 212 microns. 0.6 g of the sieved precursor was carburized at a ramp rate of 5 °C/min to 690 °C for 0.5 hr under 100 sccm of N2 gas. After carburization the sample was cooled under 30 sccm N2 and passivated under 30 sccm 1% O2/N2 for 2 hours. | 690 | 5 | N2 | 2 | 0.5 | 100
1 g of ammonium heptamolybdate tetrahydrate dissolved in 6 mL of DI water. Separately, 0.5 g of sucrose dissolved in 1.5 mL of DI water at 50 °C. The two solutions were then combined. The combined solution was dried at 120 °C in air for 24 hours, then crushed and sieved to 212 microns. 0.6 g of the sieved precursor was carburized at a ramp rate of 5 °C/min to 690 °C for 2 hr under 30 sccm of N2 gas. After carburization the sample was cooled under 30 sccm N2 and passivated under 30 sccm 1% O2/N2 for 2 hours. | 690 | 5 | N2 | 2 | 2 | 30
1 g of ammonium heptamolybdate tetrahydrate dissolved in 6 mL of DI water. Separately, 0.5 g of sucrose dissolved in 1.5 mL of DI water at 50 °C. The two solutions were then combined. The combined solution was dried at 120 °C in air for 24 hours, then crushed and sieved to 212 microns. 0.6 g of the sieved precursor was carburized at a ramp rate of 5 °C/min to 690 °C for 2 hr under 60 sccm of N2 gas. After carburization the sample was cooled under 30 sccm N2 and passivated under 30 sccm 1% O2/N2 for 2 hours. | 690 | 5 | N2 | 2 | 2 | 60
1 g of ammonium heptamolybdate tetrahydrate dissolved in 6 mL of DI water. Separately, 0.5 g of sucrose dissolved in 1.5 mL of DI water at 50 °C. The two solutions were then combined. The combined solution was dried at 120 °C in air for 24 hours, then crushed and sieved to 212 microns. 0.6 g of the sieved precursor was carburized at a ramp rate of 5 °C/min to 690 °C for 2 hr under 100 sccm of N2 gas. After carburization the sample was cooled under 30 sccm N2 and passivated under 30 sccm 1% O2/N2 for 2 hours. | 690 | 5 | N2 | 2 | 2 | 100
1 g of ammonium heptamolybdate tetrahydrate dissolved in 6 mL of DI water. Separately, 0.5 g of sucrose dissolved in 1.5 mL of DI water at 50 °C. The two solutions were then combined. The combined solution was dried at 120 °C in air for 24 hours, then crushed and sieved to 212 microns. 0.6 g of the sieved precursor was carburized at a ramp rate of 5 °C/min to 690 °C for 5 hr under 30 sccm of N2 gas. After carburization the sample was cooled under 30 sccm N2 and passivated under 30 sccm 1% O2/N2 for 2 hours. | 690 | 5 | N2 | 2 | 5 | 30
1 g of ammonium heptamolybdate tetrahydrate dissolved in 6 mL of DI water. Separately, 0.5 g of sucrose dissolved in 1.5 mL of DI water at 50 °C. The two solutions were then combined. The combined solution was dried at 120 °C in air for 24 hours, then crushed and sieved to 212 microns. 0.6 g of the sieved precursor was carburized at a ramp rate of 5 °C/min to 690 °C for 5 hr under 60 sccm of N2 gas. After carburization the sample was cooled under 30 sccm N2 and passivated under 30 sccm 1% O2/N2 for 2 hours. | 690 | 5 | N2 | 2 | 5 | 60
1 g of ammonium heptamolybdate tetrahydrate dissolved in 6 mL of DI water. Separately, 0.5 g of sucrose dissolved in 1.5 mL of DI water at 50 °C. The two solutions were then combined. The combined solution was dried at 120 °C in air for 24 hours, then crushed and sieved to 212 microns. 0.6 g of the sieved precursor was carburized at a ramp rate of 5 °C/min to 690 °C for 5 hr under 100 sccm of N2 gas. After carburization the sample was cooled under 30 sccm N2 and passivated under 30 sccm 1% O2/N2 for 2 hours. | 690 | 5 | N2 | 2 | 5 | 100
1 g of ammonium heptamolybdate tetrahydrate dissolved in 6 mL of DI water. Separately, 0.5 g of sucrose dissolved in 1.5 mL of DI water at 50 °C. The two solutions were then combined. The combined solution was dried at 120 °C in air for 24 hours, then crushed and sieved to 212 microns. 0.6 g of the sieved precursor was carburized at a ramp rate of 5 °C/min to 690 °C for 10 hr under 30 sccm of N2 gas. After carburization the sample was cooled under 30 sccm N2 and passivated under 30 sccm 1% O2/N2 for 2 hours. | 690 | 5 | N2 | 2 | 10 | 30
1 g of ammonium heptamolybdate tetrahydrate dissolved in 6 mL of DI water. Separately, 0.5 g of sucrose dissolved in 1.5 mL of DI water at 50 °C. The two solutions were then combined. The combined solution was dried at 120 °C in air for 24 hours, then crushed and sieved to 212 microns. 0.6 g of the sieved precursor was carburized at a ramp rate of 5 °C/min to 690 °C for 10 hr under 60 sccm of N2 gas. After carburization the sample was cooled under 30 sccm N2 and passivated under 30 sccm 1% O2/N2 for 2 hours. | 690 | 5 | N2 | 2 | 10 | 60
1 g of ammonium heptamolybdate tetrahydrate dissolved in 6 mL of DI water. Separately, 0.5 g of sucrose dissolved in 1.5 mL of DI water at 50 °C. The two solutions were then combined. The combined solution was dried at 120 °C in air for 24 hours, then crushed and sieved to 212 microns. 0.6 g of the sieved precursor was carburized at a ramp rate of 5 °C/min to 690 °C for 10 hr under 100 sccm of N2 gas. After carburization the sample was cooled under 30 sccm N2 and passivated under 30 sccm 1% O2/N2 for 2 hours. | 690 | 5 | N2 | 2 | 10 | 100
1 g of ammonium heptamolybdate tetrahydrate dissolved in 4 mL of DI water. Separately, 2 g of sucrose dissolved in 3.5 mL of DI water at 50 °C. The two solutions were then combined. The combined solution was dried at 120 °C in air for 24 hours, then crushed and sieved to 212 microns. 0.6 g of the sieved precursor was carburized at a ramp rate of 10 °C/min to 690 °C for 0.5 hr under 30 sccm of H2 gas. After carburization the sample was cooled under 30 sccm N2 and passivated under 30 sccm 1% O2/N2 for 2 hours. | 690 | 10 | H2 | 0.5 | 0.5 | 30
1 g of ammonium heptamolybdate tetrahydrate dissolved in 4 mL of DI water. Separately, 2 g of sucrose dissolved in 3.5 mL of DI water at 50 °C. The two solutions were then combined. The combined solution was dried at 120 °C in air for 24 hours, then crushed and sieved to 212 microns. 0.6 g of the sieved precursor was carburized at a ramp rate of 10 °C/min to 690 °C for 0.5 hr under 60 sccm of H2 gas. After carburization the sample was cooled under 30 sccm N2 and passivated under 30 sccm 1% O2/N2 for 2 hours. | 690 | 10 | H2 | 0.5 | 0.5 | 60
1 g of ammonium heptamolybdate tetrahydrate dissolved in 4 mL of DI water. Separately, 2 g of sucrose dissolved in 3.5 mL of DI water at 50 °C. The two solutions were then combined. The combined solution was dried at 120 °C in air for 24 hours, then crushed and sieved to 212 microns. 0.6 g of the sieved precursor was carburized at a ramp rate of 10 °C/min to 690 °C for 0.5 hr under 100 sccm of H2 gas. After carburization the sample was cooled under 30 sccm N2 and passivated under 30 sccm 1% O2/N2 for 2 hours. | 690 | 10 | H2 | 0.5 | 0.5 | 100
1 g of ammonium heptamolybdate tetrahydrate dissolved in 4 mL of DI water. Separately, 2 g of sucrose dissolved in 3.5 mL of DI water at 50 °C. The two solutions were then combined. The combined solution was dried at 120 °C in air for 24 hours, then crushed and sieved to 212 microns. 0.6 g of the sieved precursor was carburized at a ramp rate of 10 °C/min to 690 °C for 2 hr under 30 sccm of H2 gas. After carburization the sample was cooled under 30 sccm N2 and passivated under 30 sccm 1% O2/N2 for 2 hours. | 690 | 10 | H2 | 0.5 | 2 | 30
1 g of ammonium heptamolybdate tetrahydrate dissolved in 4 mL of DI water. Separately, 2 g of sucrose dissolved in 3.5 mL of DI water at 50 °C. The two solutions were then combined. The combined solution was dried at 120 °C in air for 24 hours, then crushed and sieved to 212 microns. 0.6 g of the sieved precursor was carburized at a ramp rate of 10 °C/min to 690 °C for 2 hr under 60 sccm of H2 gas. After carburization the sample was cooled under 30 sccm N2 and passivated under 30 sccm 1% O2/N2 for 2 hours. | 690 | 10 | H2 | 0.5 | 2 | 60
1 g of ammonium heptamolybdate tetrahydrate dissolved in 4 mL of DI water. Separately, 2 g of sucrose dissolved in 3.5 mL of DI water at 50 °C. The two solutions were then combined. The combined solution was dried at 120 °C in air for 24 hours, then crushed and sieved to 212 microns. 0.6 g of the sieved precursor was carburized at a ramp rate of 10 °C/min to 690 °C for 2 hr under 100 sccm of H2 gas. After carburization the sample was cooled under 30 sccm N2 and passivated under 30 sccm 1% O2/N2 for 2 hours. | 690 | 10 | H2 | 0.5 | 2 | 100
1 g of ammonium heptamolybdate tetrahydrate dissolved in 4 mL of DI water. Separately, 2 g of sucrose dissolved in 3.5 mL of DI water at 50 °C. The two solutions were then combined. The combined solution was dried at 120 °C in air for 24 hours, then crushed and sieved to 212 microns. 0.6 g of the sieved precursor was carburized at a ramp rate of 10 °C/min to 690 °C for 5 hr under 30 sccm of H2 gas. After carburization the sample was cooled under 30 sccm N2 and passivated under 30 sccm 1% O2/N2 for 2 hours. | 690 | 10 | H2 | 0.5 | 5 | 30
1 g of ammonium heptamolybdate tetrahydrate dissolved in 4 mL of DI water. Separately, 2 g of sucrose dissolved in 3.5 mL of DI water at 50 °C. The two solutions were then combined. The combined solution was dried at 120 °C in air for 24 hours, then crushed and sieved to 212 microns. 0.6 g of the sieved precursor was carburized at a ramp rate of 10 °C/min to 690 °C for 5 hr under 60 sccm of H2 gas. After carburization the sample was cooled under 30 sccm N2 and passivated under 30 sccm 1% O2/N2 for 2 hours. | 690 | 10 | H2 | 0.5 | 5 | 60
1 g of ammonium heptamolybdate tetrahydrate dissolved in 4 mL of DI water. Separately, 2 g of sucrose dissolved in 3.5 mL of DI water at 50 °C. The two solutions were then combined. The combined solution was dried at 120 °C in air for 24 hours, then crushed and sieved to 212 microns. 0.6 g of the sieved precursor was carburized at a ramp rate of 10 °C/min to 690 °C for 5 hr under 100 sccm of H2 gas. After carburization the sample was cooled under 30 sccm N2 and passivated under 30 sccm 1% O2/N2 for 2 hours. | 690 | 10 | H2 | 0.5 | 5 | 100
1 g of ammonium heptamolybdate tetrahydrate dissolved in 4 mL of DI water. Separately, 2 g of sucrose dissolved in 3.5 mL of DI water at 50 °C. The two solutions were then combined. The combined solution was dried at 120 °C in air for 24 hours, then crushed and sieved to 212 microns. 0.6 g of the sieved precursor was carburized at a ramp rate of 10 °C/min to 690 °C for 10 hr under 30 sccm of H2 gas. After carburization the sample was cooled under 30 sccm N2 and passivated under 30 sccm 1% O2/N2 for 2 hours. | 690 | 10 | H2 | 0.5 | 10 | 30
1 g of ammonium heptamolybdate tetrahydrate dissolved in 4 mL of DI water. Separately, 2 g of sucrose dissolved in 3.5 mL of DI water at 50 °C. The two solutions were then combined. The combined solution was dried at 120 °C in air for 24 hours, then crushed and sieved to 212 microns. 0.6 g of the sieved precursor was carburized at a ramp rate of 10 °C/min to 690 °C for 10 hr under 60 sccm of H2 gas. After carburization the sample was cooled under 30 sccm N2 and passivated under 30 sccm 1% O2/N2 for 2 hours. | 690 | 10 | H2 | 0.5 | 10 | 60
1 g of ammonium heptamolybdate tetrahydrate dissolved in 4 mL of DI water. Separately, 2 g of sucrose dissolved in 3.5 mL of DI water at 50 °C. The two solutions were then combined. The combined solution was dried at 120 °C in air for 24 hours, then crushed and sieved to 212 microns. 0.6 g of the sieved precursor was carburized at a ramp rate of 10 °C/min to 690 °C for 10 hr under 100 sccm of H2 gas. After carburization the sample was cooled under 30 sccm N2 and passivated under 30 sccm 1% O2/N2 for 2 hours. | 690 | 10 | H2 | 0.5 | 10 | 100
1 g of ammonium heptamolybdate tetrahydrate dissolved in 5.5 mL of DI water. Separately, 1 g of sucrose dissolved in 2 mL of DI water at 50 °C. The two solutions were then combined. The combined solution was dried at 120 °C in air for 24 hours, then crushed and sieved to 212 microns. 0.6 g of the sieved precursor was carburized at a ramp rate of 10 °C/min to 690 °C for 0.5 hr under 30 sccm of H2 gas. After carburization the sample was cooled under 30 sccm N2 and passivated under 30 sccm 1% O2/N2 for 2 hours. | 690 | 10 | H2 | 1 | 0.5 | 30
1 g of ammonium heptamolybdate tetrahydrate dissolved in 5.5 mL of DI water. Separately, 1 g of sucrose dissolved in 2 mL of DI water at 50 °C. The two solutions were then combined. The combined solution was dried at 120 °C in air for 24 hours, then crushed and sieved to 212 microns. 0.6 g of the sieved precursor was carburized at a ramp rate of 10 °C/min to 690 °C for 0.5 hr under 60 sccm of H2 gas. After carburization the sample was cooled under 30 sccm N2 and passivated under 30 sccm 1% O2/N2 for 2 hours. | 690 | 10 | H2 | 1 | 0.5 | 60
1 g of ammonium heptamolybdate tetrahydrate dissolved in 5.5 mL of DI water. Separately, 1 g of sucrose dissolved in 2 mL of DI water at 50 °C. The two solutions were then combined. The combined solution was dried at 120 °C in air for 24 hours, then crushed and sieved to 212 microns. 0.6 g of the sieved precursor was carburized at a ramp rate of 10 °C/min to 690 °C for 0.5 hr under 100 sccm of H2 gas. After carburization the sample was cooled under 30 sccm N2 and passivated under 30 sccm 1% O2/N2 for 2 hours. | 690 | 10 | H2 | 1 | 0.5 | 100
1 g of ammonium heptamolybdate tetrahydrate dissolved in 5.5 mL of DI water. Separately, 1 g of sucrose dissolved in 2 mL of DI water at 50 °C. The two solutions were then combined. The combined solution was dried at 120 °C in air for 24 hours, then crushed and sieved to 212 microns. 0.6 g of the sieved precursor was carburized at a ramp rate of 10 °C/min to 690 °C for 2 hr under 30 sccm of H2 gas. After carburization the sample was cooled under 30 sccm N2 and passivated under 30 sccm 1% O2/N2 for 2 hours. | 690 | 10 | H2 | 1 | 2 | 30
1 g of ammonium heptamolybdate tetrahydrate dissolved in 5.5 mL of DI water. Separately, 1 g of sucrose dissolved in 2 mL of DI water at 50 °C. The two solutions were then combined. The combined solution was dried at 120 °C in air for 24 hours, then crushed and sieved to 212 microns. 0.6 g of the sieved precursor was carburized at a ramp rate of 10 °C/min to 690 °C for 2 hr under 60 sccm of H2 gas. After carburization the sample was cooled under 30 sccm N2 and passivated under 30 sccm 1% O2/N2 for 2 hours. | 690 | 10 | H2 | 1 | 2 | 60
1 g of ammonium heptamolybdate tetrahydrate dissolved in 5.5 mL of DI water. Separately, 1 g of sucrose dissolved in 2 mL of DI water at 50 °C. The two solutions were then combined. The combined solution was dried at 120 °C in air for 24 hours, then crushed and sieved to 212 microns. 0.6 g of the sieved precursor was carburized at a ramp rate of 10 °C/min to 690 °C for 2 hr under 100 sccm of H2 gas. After carburization the sample was cooled under 30 sccm N2 and passivated under 30 sccm 1% O2/N2 for 2 hours. | 690 | 10 | H2 | 1 | 2 | 100
1 g of ammonium heptamolybdate tetrahydrate dissolved in 5.5 mL of DI water. Separately, 1 g of sucrose dissolved in 2 mL of DI water at 50 °C. The two solutions were then combined. The combined solution was dried at 120 °C in air for 24 hours, then crushed and sieved to 212 microns. 0.6 g of the sieved precursor was carburized at a ramp rate of 10 °C/min to 690 °C for 5 hr under 30 sccm of H2 gas. After carburization the sample was cooled under 30 sccm N2 and passivated under 30 sccm 1% O2/N2 for 2 hours. | 690 | 10 | H2 | 1 | 5 | 30
1 g of ammonium heptamolybdate tetrahydrate dissolved in 5.5 mL of DI water. Separately, 1 g of sucrose dissolved in 2 mL of DI water at 50 °C. The two solutions were then combined. The combined solution was dried at 120 °C in air for 24 hours, then crushed and sieved to 212 microns. 0.6 g of the sieved precursor was carburized at a ramp rate of 10 °C/min to 690 °C for 5 hr under 60 sccm of H2 gas. After carburization the sample was cooled under 30 sccm N2 and passivated under 30 sccm 1% O2/N2 for 2 hours. | 690 | 10 | H2 | 1 | 5 | 60
1 g of ammonium heptamolybdate tetrahydrate dissolved in 5.5 mL of DI water. Separately, 1 g of sucrose dissolved in 2 mL of DI water at 50 °C. The two solutions were then combined. The combined solution was dried at 120 °C in air for 24 hours, then crushed and sieved to 212 microns. 0.6 g of the sieved precursor was carburized at a ramp rate of 10 °C/min to 690 °C for 5 hr under 100 sccm of H2 gas. After carburization the sample was cooled under 30 sccm N2 and passivated under 30 sccm 1% O2/N2 for 2 hours. | 690 | 10 | H2 | 1 | 5 | 100
1 g of ammonium heptamolybdate tetrahydrate dissolved in 5.5 mL of DI water. Separately, 1 g of sucrose dissolved in 2 mL of DI water at 50 °C. The two solutions were then combined. The combined solution was dried at 120 °C in air for 24 hours, then crushed and sieved to 212 microns. 0.6 g of the sieved precursor was carburized at a ramp rate of 10 °C/min to 690 °C for 10 hr under 30 sccm of H2 gas. After carburization the sample was cooled under 30 sccm N2 and passivated under 30 sccm 1% O2/N2 for 2 hours. | 690 | 10 | H2 | 1 | 10 | 30
1 g of ammonium heptamolybdate tetrahydrate dissolved in 5.5 mL of DI water. Separately, 1 g of sucrose dissolved in 2 mL of DI water at 50 °C. The two solutions were then combined. The combined solution was dried at 120 °C in air for 24 hours, then crushed and sieved to 212 microns. 0.6 g of the sieved precursor was carburized at a ramp rate of 10 °C/min to 690 °C for 10 hr under 60 sccm of H2 gas. After carburization the sample was cooled under 30 sccm N2 and passivated under 30 sccm 1% O2/N2 for 2 hours. | 690 | 10 | H2 | 1 | 10 | 60
1 g of ammonium heptamolybdate tetrahydrate dissolved in 5.5 mL of DI water. Separately, 1 g of sucrose dissolved in 2 mL of DI water at 50 °C. The two solutions were then combined. The combined solution was dried at 120 °C in air for 24 hours, then crushed and sieved to 212 microns. 0.6 g of the sieved precursor was carburized at a ramp rate of 10 °C/min to 690 °C for 10 hr under 100 sccm of H2 gas. After carburization the sample was cooled under 30 sccm N2 and passivated under 30 sccm 1% O2/N2 for 2 hours. | 690 | 10 | H2 | 1 | 10 | 100
1 g of ammonium heptamolybdate tetrahydrate dissolved in 6 mL of DI water. Separately, 0.5 g of sucrose dissolved in 1.5 mL of DI water at 50 °C. The two solutions were then combined. The combined solution was dried at 120 °C in air for 24 hours, then crushed and sieved to 212 microns. 0.6 g of the sieved precursor was carburized at a ramp rate of 10 °C/min to 690 °C for 0.5 hr under 30 sccm of H2 gas. After carburization the sample was cooled under 30 sccm N2 and passivated under 30 sccm 1% O2/N2 for 2 hours. | 690 | 10 | H2 | 2 | 0.5 | 30
1 g of ammonium heptamolybdate tetrahydrate dissolved in 6 mL of DI water. Separately, 0.5 g of sucrose dissolved in 1.5 mL of DI water at 50 °C. The two solutions were then combined. The combined solution was dried at 120 °C in air for 24 hours, then crushed and sieved to 212 microns. 0.6 g of the sieved precursor was carburized at a ramp rate of 10 °C/min to 690 °C for 0.5 hr under 60 sccm of H2 gas. After carburization the sample was cooled under 30 sccm N2 and passivated under 30 sccm 1% O2/N2 for 2 hours. | 690 | 10 | H2 | 2 | 0.5 | 60
1 g of ammonium heptamolybdate tetrahydrate dissolved in 6 mL of DI water. Separately, 0.5 g of sucrose dissolved in 1.5 mL of DI water at 50 °C. The two solutions were then combined. The combined solution was dried at 120 °C in air for 24 hours, then crushed and sieved to 212 microns. 0.6 g of the sieved precursor was carburized at a ramp rate of 10 °C/min to 690 °C for 0.5 hr under 100 sccm of H2 gas. After carburization the sample was cooled under 30 sccm N2 and passivated under 30 sccm 1% O2/N2 for 2 hours. | 690 | 10 | H2 | 2 | 0.5 | 100
1 g of ammonium heptamolybdate tetrahydrate dissolved in 6 mL of DI water. Separately, 0.5 g of sucrose dissolved in 1.5 mL of DI water at 50 °C. The two solutions were then combined. The combined solution was dried at 120 °C in air for 24 hours, then crushed and sieved to 212 microns. 0.6 g of the sieved precursor was carburized at a ramp rate of 10 °C/min to 690 °C for 2 hr under 30 sccm of H2 gas. After carburization the sample was cooled under 30 sccm N2 and passivated under 30 sccm 1% O2/N2 for 2 hours. | 690 | 10 | H2 | 2 | 2 | 30
1 g of ammonium heptamolybdate tetrahydrate dissolved in 6 mL of DI water. Separately, 0.5 g of sucrose dissolved in 1.5 mL of DI water at 50 °C. The two solutions were then combined. The combined solution was dried at 120 °C in air for 24 hours, then crushed and sieved to 212 microns. 0.6 g of the sieved precursor was carburized at a ramp rate of 10 °C/min to 690 °C for 2 hr under 60 sccm of H2 gas. After carburization the sample was cooled under 30 sccm N2 and passivated under 30 sccm 1% O2/N2 for 2 hours. | 690 | 10 | H2 | 2 | 2 | 60
1 g of ammonium heptamolybdate tetrahydrate dissolved in 6 mL of DI water. Separately, 0.5 g of sucrose dissolved in 1.5 mL of DI water at 50 °C. The two solutions were then combined. The combined solution was dried at 120 °C in air for 24 hours, then crushed and sieved to 212 microns. 0.6 g of the sieved precursor was carburized at a ramp rate of 10 °C/min to 690 °C for 2 hr under 100 sccm of H2 gas. After carburization the sample was cooled under 30 sccm N2 and passivated under 30 sccm 1% O2/N2 for 2 hours. | 690 | 10 | H2 | 2 | 2 | 100
1 g of ammonium heptamolybdate tetrahydrate dissolved in 6 mL of DI water. Separately, 0.5 g of sucrose dissolved in 1.5 mL of DI water at 50 °C. The two solutions were then combined. The combined solution was dried at 120 °C in air for 24 hours, then crushed and sieved to 212 microns. 0.6 g of the sieved precursor was carburized at a ramp rate of 10 °C/min to 690 °C for 5 hr under 30 sccm of H2 gas. After carburization the sample was cooled under 30 sccm N2 and passivated under 30 sccm 1% O2/N2 for 2 hours. | 690 | 10 | H2 | 2 | 5 | 30
1 g of ammonium heptamolybdate tetrahydrate dissolved in 6 mL of DI water. Separately, 0.5 g of sucrose dissolved in 1.5 mL of DI water at 50 °C. The two solutions were then combined. The combined solution was dried at 120 °C in air for 24 hours, then crushed and sieved to 212 microns. 0.6 g of the sieved precursor was carburized at a ramp rate of 10 °C/min to 690 °C for 5 hr under 60 sccm of H2 gas. After carburization the sample was cooled under 30 sccm N2 and passivated under 30 sccm 1% O2/N2 for 2 hours. | 690 | 10 | H2 | 2 | 5 | 60
1 g of ammonium heptamolybdate tetrahydrate dissolved in 6 mL of DI water. Separately, 0.5 g of sucrose dissolved in 1.5 mL of DI water at 50 °C. The two solutions were then combined. The combined solution was dried at 120 °C in air for 24 hours, then crushed and sieved to 212 microns. 0.6 g of the sieved precursor was carburized at a ramp rate of 10 °C/min to 690 °C for 5 hr under 100 sccm of H2 gas. After carburization the sample was cooled under 30 sccm N2 and passivated under 30 sccm 1% O2/N2 for 2 hours. | 690 | 10 | H2 | 2 | 5 | 100
1 g of ammonium heptamolybdate tetrahydrate dissolved in 6 mL of DI water. Separately, 0.5 g of sucrose dissolved in 1.5 mL of DI water at 50 °C. The two solutions were then combined. The combined solution was dried at 120 °C in air for 24 hours, then crushed and sieved to 212 microns. 0.6 g of the sieved precursor was carburized at a ramp rate of 10 °C/min to 690 °C for 10 hr under 30 sccm of H2 gas. After carburization the sample was cooled under 30 sccm N2 and passivated under 30 sccm 1% O2/N2 for 2 hours. | 690 | 10 | H2 | 2 | 10 | 30
1 g of ammonium heptamolybdate tetrahydrate dissolved in 6 mL of DI water. Separately, 0.5 g of sucrose dissolved in 1.5 mL of DI water at 50 °C. The two solutions were then combined. The combined solution was dried at 120 °C in air for 24 hours, then crushed and sieved to 212 microns. 0.6 g of the sieved precursor was carburized at a ramp rate of 10 °C/min to 690 °C for 10 hr under 60 sccm of H2 gas. After carburization the sample was cooled under 30 sccm N2 and passivated under 30 sccm 1% O2/N2 for 2 hours. | 690 | 10 | H2 | 2 | 10 | 60
1 g of ammonium heptamolybdate tetrahydrate dissolved in 6 mL of DI water. Separately, 0.5 g of sucrose dissolved in 1.5 mL of DI water at 50 °C. The two solutions were then combined. The combined solution was dried at 120 °C in air for 24 hours, then crushed and sieved to 212 microns. 0.6 g of the sieved precursor was carburized at a ramp rate of 10 °C/min to 690 °C for 10 hr under 100 sccm of H2 gas. After carburization the sample was cooled under 30 sccm N2 and passivated under 30 sccm 1% O2/N2 for 2 hours. | 690 | 10 | H2 | 2 | 10 | 100
1 g of ammonium heptamolybdate tetrahydrate dissolved in 4 mL of DI water. Separately, 2 g of sucrose dissolved in 3.5 mL of DI water at 50 °C. The two solutions were then combined. The combined solution was dried at 120 °C in air for 24 hours, then crushed and sieved to 212 microns. 0.6 g of the sieved precursor was carburized at a ramp rate of 10 °C/min to 690 °C for 0.5 hr under 30 sccm of N2 gas. After carburization the sample was cooled under 30 sccm N2 and passivated under 30 sccm 1% O2/N2 for 2 hours. | 690 | 10 | N2 | 0.5 | 0.5 | 30 | 0 | 0 | 0 | 0 | 96.5 | 1.9 | 5.06 | 8.55 | 73.1 | 0 | 0 | MoC.66
1 g of ammonium heptamolybdate tetrahydrate dissolved in 4 mL of DI water. Separately, 2 g of sucrose dissolved in 3.5 mL of DI water at 50 °C. The two solutions were then combined. The combined solution was dried at 120 °C in air for 24 hours, then crushed and sieved to 212 microns. 0.6 g of the sieved precursor was carburized at a ramp rate of 10 °C/min to 690 °C for 0.5 hr under 60 sccm of N2 gas. After carburization the sample was cooled under 30 sccm N2 and passivated under 30 sccm 1% O2/N2 for 2 hours. | 690 | 10 | N2 | 0.5 | 0.5 | 60
1 g of ammonium heptamolybdate tetrahydrate dissolved in 4 mL of DI water. Separately, 2 g of sucrose dissolved in 3.5 mL of DI water at 50 °C. The two solutions were then combined. The combined solution was dried at 120 °C in air for 24 hours, then crushed and sieved to 212 microns. 0.6 g of the sieved precursor was carburized at a ramp rate of 10 °C/min to 690 °C for 0.5 hr under 100 sccm of N2 gas. After carburization the sample was cooled under 30 sccm N2 and passivated under 30 sccm 1% O2/N2 for 2 hours. | 690 | 10 | N2 | 0.5 | 0.5 | 100
1 g of ammonium heptamolybdate tetrahydrate dissolved in 4 mL of DI water. Separately, 2 g of sucrose dissolved in 3.5 mL of DI water at 50 °C. The two solutions were then combined. The combined solution was dried at 120 °C in air for 24 hours, then crushed and sieved to 212 microns. 0.6 g of the sieved precursor was carburized at a ramp rate of 10 °C/min to 690 °C for 2 hr under 30 sccm of N2 gas. After carburization the sample was cooled under 30 sccm N2 and passivated under 30 sccm 1% O2/N2 for 2 hours. | 690 | 10 | N2 | 0.5 | 2 | 30
1 g of ammonium heptamolybdate tetrahydrate dissolved in 4 mL of DI water. Separately, 2 g of sucrose dissolved in 3.5 mL of DI water at 50 °C. The two solutions were then combined. The combined solution was dried at 120 °C in air for 24 hours, then crushed and sieved to 212 microns. 0.6 g of the sieved precursor was carburized at a ramp rate of 10 °C/min to 690 °C for 2 hr under 60 sccm of N2 gas. After carburization the sample was cooled under 30 sccm N2 and passivated under 30 sccm 1% O2/N2 for 2 hours. | 690 | 10 | N2 | 0.5 | 2 | 60
1 g of ammonium heptamolybdate tetrahydrate dissolved in 4 mL of DI water. Separately, 2 g of sucrose dissolved in 3.5 mL of DI water at 50 °C. The two solutions were then combined. The combined solution was dried at 120 °C in air for 24 hours, then crushed and sieved to 212 microns. 0.6 g of the sieved precursor was carburized at a ramp rate of 10 °C/min to 690 °C for 2 hr under 100 sccm of N2 gas. After carburization the sample was cooled under 30 sccm N2 and passivated under 30 sccm 1% O2/N2 for 2 hours. | 690 | 10 | N2 | 0.5 | 2 | 100
1 g of ammonium heptamolybdate tetrahydrate dissolved in 4 mL of DI water. Separately, 2 g of sucrose dissolved in 3.5 mL of DI water at 50 °C. The two solutions were then combined. The combined solution was dried at 120 °C in air for 24 hours, then crushed and sieved to 212 microns. 0.6 g of the sieved precursor was carburized at a ramp rate of 10 °C/min to 690 °C for 5 hr under 30 sccm of N2 gas. After carburization the sample was cooled under 30 sccm N2 and passivated under 30 sccm 1% O2/N2 for 2 hours. | 690 | 10 | N2 | 0.5 | 5 | 30
1 g of ammonium heptamolybdate tetrahydrate dissolved in 4 mL of DI water. Separately, 2 g of sucrose dissolved in 3.5 mL of DI water at 50 °C. The two solutions were then combined. The combined solution was dried at 120 °C in air for 24 hours, then crushed and sieved to 212 microns. 0.6 g of the sieved precursor was carburized at a ramp rate of 10 °C/min to 690 °C for 5 hr under 60 sccm of N2 gas. After carburization the sample was cooled under 30 sccm N2 and passivated under 30 sccm 1% O2/N2 for 2 hours. | 690 | 10 | N2 | 0.5 | 5 | 60
1 g of ammonium heptamolybdate tetrahydrate dissolved in 4 mL of DI water. Separately, 2 g of sucrose dissolved in 3.5 mL of DI water at 50 °C. The two solutions were then combined. The combined solution was dried at 120 °C in air for 24 hours, then crushed and sieved to 212 microns. 0.6 g of the sieved precursor was carburized at a ramp rate of 10 °C/min to 690 °C for 5 hr under 100 sccm of N2 gas. After carburization the sample was cooled under 30 sccm N2 and passivated under 30 sccm 1% O2/N2 for 2 hours. | 690 | 10 | N2 | 0.5 | 5 | 100
1 g of ammonium heptamolybdate tetrahydrate dissolved in 4 mL of DI water. Separately, 2 g of sucrose dissolved in 3.5 mL of DI water at 50 °C. The two solutions were then combined. The combined solution was dried at 120 °C in air for 24 hours, then crushed and sieved to 212 microns. 0.6 g of the sieved precursor was carburized at a ramp rate of 10 °C/min to 690 °C for 10 hr under 30 sccm of N2 gas. After carburization the sample was cooled under 30 sccm N2 and passivated under 30 sccm 1% O2/N2 for 2 hours. | 690 | 10 | N2 | 0.5 | 10 | 30
1 g of ammonium heptamolybdate tetrahydrate dissolved in 4 mL of DI water. Separately, 2 g of sucrose dissolved in 3.5 mL of DI water at 50 °C. The two solutions were then combined. The combined solution was dried at 120 °C in air for 24 hours, then crushed and sieved to 212 microns. 0.6 g of the sieved precursor was carburized at a ramp rate of 10 °C/min to 690 °C for 10 hr under 60 sccm of N2 gas. After carburization the sample was cooled under 30 sccm N2 and passivated under 30 sccm 1% O2/N2 for 2 hours. | 690 | 10 | N2 | 0.5 | 10 | 60
1 g of ammonium heptamolybdate tetrahydrate dissolved in 4 mL of DI water. Separately, 2 g of sucrose dissolved in 3.5 mL of DI water at 50 °C. The two solutions were then combined. The combined solution was dried at 120 °C in air for 24 hours, then crushed and sieved to 212 microns. 0.6 g of the sieved precursor was carburized at a ramp rate of 10 °C/min to 690 °C for 10 hr under 100 sccm of N2 gas. After carburization the sample was cooled under 30 sccm N2 and passivated under 30 sccm 1% O2/N2 for 2 hours. | 690 | 10 | N2 | 0.5 | 10 | 100
1 g of ammonium heptamolybdate tetrahydrate dissolved in 5.5 mL of DI water. Separately, 1 g of sucrose dissolved in 2 mL of DI water at 50 °C. The two solutions were then combined. The combined solution was dried at 120 °C in air for 24 hours, then crushed and sieved to 212 microns. 0.6 g of the sieved precursor was carburized at a ramp rate of 10 °C/min to 690 °C for 0.5 hr under 30 sccm of N2 gas. After carburization the sample was cooled under 30 sccm N2 and passivated under 30 sccm 1% O2/N2 for 2 hours. | 690 | 10 | N2 | 1 | 0.5 | 30
1 g of ammonium heptamolybdate tetrahydrate dissolved in 5.5 mL of DI water. Separately, 1 g of sucrose dissolved in 2 mL of DI water at 50 °C. The two solutions were then combined. The combined solution was dried at 120 °C in air for 24 hours, then crushed and sieved to 212 microns. 0.6 g of the sieved precursor was carburized at a ramp rate of 10 °C/min to 690 °C for 0.5 hr under 60 sccm of N2 gas. After carburization the sample was cooled under 30 sccm N2 and passivated under 30 sccm 1% O2/N2 for 2 hours. | 690 | 10 | N2 | 1 | 0.5 | 60
1 g of ammonium heptamolybdate tetrahydrate dissolved in 5.5 mL of DI water. Separately, 1 g of sucrose dissolved in 2 mL of DI water at 50 °C. The two solutions were then combined. The combined solution was dried at 120 °C in air for 24 hours, then crushed and sieved to 212 microns. 0.6 g of the sieved precursor was carburized at a ramp rate of 10 °C/min to 690 °C for 0.5 hr under 100 sccm of N2 gas. After carburization the sample was cooled under 30 sccm N2 and passivated under 30 sccm 1% O2/N2 for 2 hours. | 690 | 10 | N2 | 1 | 0.5 | 100
1 g of ammonium heptamolybdate tetrahydrate dissolved in 5.5 mL of DI water. Separately, 1 g of sucrose dissolved in 2 mL of DI water at 50 °C. The two solutions were then combined. The combined solution was dried at 120 °C in air for 24 hours, then crushed and sieved to 212 microns. 0.6 g of the sieved precursor was carburized at a ramp rate of 10 °C/min to 690 °C for 2 hr under 30 sccm of N2 gas. After carburization the sample was cooled under 30 sccm N2 and passivated under 30 sccm 1% O2/N2 for 2 hours. | 690 | 10 | N2 | 1 | 2 | 30
1 g of ammonium heptamolybdate tetrahydrate dissolved in 5.5 mL of DI water. Separately, 1 g of sucrose dissolved in 2 mL of DI water at 50 °C. The two solutions were then combined. The combined solution was dried at 120 °C in air for 24 hours, then crushed and sieved to 212 microns. 0.6 g of the sieved precursor was carburized at a ramp rate of 10 °C/min to 690 °C for 2 hr under 60 sccm of N2 gas. After carburization the sample was cooled under 30 sccm N2 and passivated under 30 sccm 1% O2/N2 for 2 hours. | 690 | 10 | N2 | 1 | 2 | 60
1 g of ammonium heptamolybdate tetrahydrate dissolved in 5.5 mL of DI water. Separately, 1 g of sucrose dissolved in 2 mL of DI water at 50 °C. The two solutions were then combined. The combined solution was dried at 120 °C in air for 24 hours, then crushed and sieved to 212 microns. 0.6 g of the sieved precursor was carburized at a ramp rate of 10 °C/min to 690 °C for 2 hr under 100 sccm of N2 gas. After carburization the sample was cooled under 30 sccm N2 and passivated under 30 sccm 1% O2/N2 for 2 hours. | 690 | 10 | N2 | 1 | 2 | 100
1 g of ammonium heptamolybdate tetrahydrate dissolved in 5.5 mL of DI water. Separately, 1 g of sucrose dissolved in 2 mL of DI water at 50 °C. The two solutions were then combined. The combined solution was dried at 120 °C in air for 24 hours, then crushed and sieved to 212 microns. 0.6 g of the sieved precursor was carburized at a ramp rate of 10 °C/min to 690 °C for 5 hr under 30 sccm of N2 gas. After carburization the sample was cooled under 30 sccm N2 and passivated under 30 sccm 1% O2/N2 for 2 hours. | 690 | 10 | N2 | 1 | 5 | 30
1 g of ammonium heptamolybdate tetrahydrate dissolved in 5.5 mL of DI water. Separately, 1 g of sucrose dissolved in 2 mL of DI water at 50 °C. The two solutions were then combined. The combined solution was dried at 120 °C in air for 24 hours, then crushed and sieved to 212 microns. 0.6 g of the sieved precursor was carburized at a ramp rate of 10 °C/min to 690 °C for 5 hr under 60 sccm of N2 gas. After carburization the sample was cooled under 30 sccm N2 and passivated under 30 sccm 1% O2/N2 for 2 hours. | 690 | 10 | N2 | 1 | 5 | 60
1 g of ammonium heptamolybdate tetrahydrate dissolved in 5.5 mL of DI water. Separately, 1 g of sucrose dissolved in 2 mL of DI water at 50 °C. The two solutions were then combined. The combined solution was dried at 120 °C in air for 24 hours, then crushed and sieved to 212 microns. 0.6 g of the sieved precursor was carburized at a ramp rate of 10 °C/min to 690 °C for 5 hr under 100 sccm of N2 gas. After carburization the sample was cooled under 30 sccm N2 and passivated under 30 sccm 1% O2/N2 for 2 hours. | 690 | 10 | N2 | 1 | 5 | 100
1 g of ammonium heptamolybdate tetrahydrate dissolved in 5.5 mL of DI water. Separately, 1 g of sucrose dissolved in 2 mL of DI water at 50 °C. The two solutions were then combined. The combined solution was dried at 120 °C in air for 24 hours, then crushed and sieved to 212 microns. 0.6 g of the sieved precursor was carburized at a ramp rate of 10 °C/min to 690 °C for 10 hr under 30 sccm of N2 gas. After carburization the sample was cooled under 30 sccm N2 and passivated under 30 sccm 1% O2/N2 for 2 hours. | 690 | 10 | N2 | 1 | 10 | 30
1 g of ammonium heptamolybdate tetrahydrate dissolved in 5.5 mL of DI water. Separately, 1 g of sucrose dissolved in 2 mL of DI water at 50 °C. The two solutions were then combined. The combined solution was dried at 120 °C in air for 24 hours, then crushed and sieved to 212 microns. 0.6 g of the sieved precursor was carburized at a ramp rate of 10 °C/min to 690 °C for 10 hr under 60 sccm of N2 gas. After carburization the sample was cooled under 30 sccm N2 and passivated under 30 sccm 1% O2/N2 for 2 hours. | 690 | 10 | N2 | 1 | 10 | 60
1 g of ammonium heptamolybdate tetrahydrate dissolved in 5.5 mL of DI water. Separately, 1 g of sucrose dissolved in 2 mL of DI water at 50 °C. The two solutions were then combined. The combined solution was dried at 120 °C in air for 24 hours, then crushed and sieved to 212 microns. 0.6 g of the sieved precursor was carburized at a ramp rate of 10 °C/min to 690 °C for 10 hr under 100 sccm of N2 gas. After carburization the sample was cooled under 30 sccm N2 and passivated under 30 sccm 1% O2/N2 for 2 hours. | 690 | 10 | N2 | 1 | 10 | 100
1 g of ammonium heptamolybdate tetrahydrate dissolved in 6 mL of DI water. Separately, 0.5 g of sucrose dissolved in 1.5 mL of DI water at 50 °C. The two solutions were then combined. The combined solution was dried at 120 °C in air for 24 hours, then crushed and sieved to 212 microns. 0.6 g of the sieved precursor was carburized at a ramp rate of 10 °C/min to 690 °C for 0.5 hr under 30 sccm of N2 gas. After carburization the sample was cooled under 30 sccm N2 and passivated under 30 sccm 1% O2/N2 for 2 hours. | 690 | 10 | N2 | 2 | 0.5 | 30
1 g of ammonium heptamolybdate tetrahydrate dissolved in 6 mL of DI water. Separately, 0.5 g of sucrose dissolved in 1.5 mL of DI water at 50 °C. The two solutions were then combined. The combined solution was dried at 120 °C in air for 24 hours, then crushed and sieved to 212 microns. 0.6 g of the sieved precursor was carburized at a ramp rate of 10 °C/min to 690 °C for 0.5 hr under 60 sccm of N2 gas. After carburization the sample was cooled under 30 sccm N2 and passivated under 30 sccm 1% O2/N2 for 2 hours. | 690 | 10 | N2 | 2 | 0.5 | 60
1 g of ammonium heptamolybdate tetrahydrate dissolved in 6 mL of DI water. Separately, 0.5 g of sucrose dissolved in 1.5 mL of DI water at 50 °C. The two solutions were then combined. The combined solution was dried at 120 °C in air for 24 hours, then crushed and sieved to 212 microns. 0.6 g of the sieved precursor was carburized at a ramp rate of 10 °C/min to 690 °C for 0.5 hr under 100 sccm of N2 gas. After carburization the sample was cooled under 30 sccm N2 and passivated under 30 sccm 1% O2/N2 for 2 hours. | 690 | 10 | N2 | 2 | 0.5 | 100
1 g of ammonium heptamolybdate tetrahydrate dissolved in 6 mL of DI water. Separately, 0.5 g of sucrose dissolved in 1.5 mL of DI water at 50 °C. The two solutions were then combined. The combined solution was dried at 120 °C in air for 24 hours, then crushed and sieved to 212 microns. 0.6 g of the sieved precursor was carburized at a ramp rate of 10 °C/min to 690 °C for 2 hr under 30 sccm of N2 gas. After carburization the sample was cooled under 30 sccm N2 and passivated under 30 sccm 1% O2/N2 for 2 hours. | 690 | 10 | N2 | 2 | 2 | 30
1 g of ammonium heptamolybdate tetrahydrate dissolved in 6 mL of DI water. Separately, 0.5 g of sucrose dissolved in 1.5 mL of DI water at 50 °C. The two solutions were then combined. The combined solution was dried at 120 °C in air for 24 hours, then crushed and sieved to 212 microns. 0.6 g of the sieved precursor was carburized at a ramp rate of 10 °C/min to 690 °C for 2 hr under 60 sccm of N2 gas. After carburization the sample was cooled under 30 sccm N2 and passivated under 30 sccm 1% O2/N2 for 2 hours. | 690 | 10 | N2 | 2 | 2 | 60
1 g of ammonium heptamolybdate tetrahydrate dissolved in 6 mL of DI water. Separately, 0.5 g of sucrose dissolved in 1.5 mL of DI water at 50 °C. The two solutions were then combined. The combined solution was dried at 120 °C in air for 24 hours, then crushed and sieved to 212 microns. 0.6 g of the sieved precursor was carburized at a ramp rate of 10 °C/min to 690 °C for 2 hr under 100 sccm of N2 gas. After carburization the sample was cooled under 30 sccm N2 and passivated under 30 sccm 1% O2/N2 for 2 hours. | 690 | 10 | N2 | 2 | 2 | 100
1 g of ammonium heptamolybdate tetrahydrate dissolved in 6 mL of DI water. Separately, 0.5 g of sucrose dissolved in 1.5 mL of DI water at 50 °C. The two solutions were then combined. The combined solution was dried at 120 °C in air for 24 hours, then crushed and sieved to 212 microns. 0.6 g of the sieved precursor was carburized at a ramp rate of 10 °C/min to 690 °C for 5 hr under 30 sccm of N2 gas. After carburization the sample was cooled under 30 sccm N2 and passivated under 30 sccm 1% O2/N2 for 2 hours. | 690 | 10 | N2 | 2 | 5 | 30
1 g of ammonium heptamolybdate tetrahydrate dissolved in 6 mL of DI water. Separately, 0.5 g of sucrose dissolved in 1.5 mL of DI water at 50 °C. The two solutions were then combined. The combined solution was dried at 120 °C in air for 24 hours, then crushed and sieved to 212 microns. 0.6 g of the sieved precursor was carburized at a ramp rate of 10 °C/min to 690 °C for 5 hr under 60 sccm of N2 gas. After carburization the sample was cooled under 30 sccm N2 and passivated under 30 sccm 1% O2/N2 for 2 hours. | 690 | 10 | N2 | 2 | 5 | 60
1 g of ammonium heptamolybdate tetrahydrate dissolved in 6 mL of DI water. Separately, 0.5 g of sucrose dissolved in 1.5 mL of DI water at 50 °C. The two solutions were then combined. The combined solution was dried at 120 °C in air for 24 hours, then crushed and sieved to 212 microns. 0.6 g of the sieved precursor was carburized at a ramp rate of 10 °C/min to 690 °C for 5 hr under 100 sccm of N2 gas. After carburization the sample was cooled under 30 sccm N2 and passivated under 30 sccm 1% O2/N2 for 2 hours. | 690 | 10 | N2 | 2 | 5 | 100
1 g of ammonium heptamolybdate tetrahydrate dissolved in 6 mL of DI water. Separately, 0.5 g of sucrose dissolved in 1.5 mL of DI water at 50 °C. The two solutions were then combined. The combined solution was dried at 120 °C in air for 24 hours, then crushed and sieved to 212 microns. 0.6 g of the sieved precursor was carburized at a ramp rate of 10 °C/min to 690 °C for 10 hr under 30 sccm of N2 gas. After carburization the sample was cooled under 30 sccm N2 and passivated under 30 sccm 1% O2/N2 for 2 hours. | 690 | 10 | N2 | 2 | 10 | 30
1 g of ammonium heptamolybdate tetrahydrate dissolved in 6 mL of DI water. Separately, 0.5 g of sucrose dissolved in 1.5 mL of DI water at 50 °C. The two solutions were then combined. The combined solution was dried at 120 °C in air for 24 hours, then crushed and sieved to 212 microns. 0.6 g of the sieved precursor was carburized at a ramp rate of 10 °C/min to 690 °C for 10 hr under 60 sccm of N2 gas. After carburization the sample was cooled under 30 sccm N2 and passivated under 30 sccm 1% O2/N2 for 2 hours. | 690 | 10 | N2 | 2 | 10 | 60
1 g of ammonium heptamolybdate tetrahydrate dissolved in 6 mL of DI water. Separately, 0.5 g of sucrose dissolved in 1.5 mL of DI water at 50 °C. The two solutions were then combined. The combined solution was dried at 120 °C in air for 24 hours, then crushed and sieved to 212 microns. 0.6 g of the sieved precursor was carburized at a ramp rate of 10 °C/min to 690 °C for 10 hr under 100 sccm of N2 gas. After carburization the sample was cooled under 30 sccm N2 and passivated under 30 sccm 1% O2/N2 for 2 hours. | 690 | 10 | N2 | 2 | 10 | 100
1 g of ammonium heptamolybdate tetrahydrate dissolved in 4 mL of DI water. Separately, 2 g of sucrose dissolved in 3.5 mL of DI water at 50 °C. The two solutions were then combined. The combined solution was dried at 120 °C in air for 24 hours, then crushed and sieved to 212 microns. 0.6 g of the sieved precursor was carburized at a ramp rate of 15 °C/min to 690 °C for 0.5 hr under 30 sccm of H2 gas. After carburization the sample was cooled under 30 sccm N2 and passivated under 30 sccm 1% O2/N2 for 2 hours. | 690 | 15 | H2 | 0.5 | 0.5 | 30
1 g of ammonium heptamolybdate tetrahydrate dissolved in 4 mL of DI water. Separately, 2 g of sucrose dissolved in 3.5 mL of DI water at 50 °C. The two solutions were then combined. The combined solution was dried at 120 °C in air for 24 hours, then crushed and sieved to 212 microns. 0.6 g of the sieved precursor was carburized at a ramp rate of 15 °C/min to 690 °C for 0.5 hr under 60 sccm of H2 gas. After carburization the sample was cooled under 30 sccm N2 and passivated under 30 sccm 1% O2/N2 for 2 hours. | 690 | 15 | H2 | 0.5 | 0.5 | 60
1 g of ammonium heptamolybdate tetrahydrate dissolved in 4 mL of DI water. Separately, 2 g of sucrose dissolved in 3.5 mL of DI water at 50 °C. The two solutions were then combined. The combined solution was dried at 120 °C in air for 24 hours, then crushed and sieved to 212 microns. 0.6 g of the sieved precursor was carburized at a ramp rate of 15 °C/min to 690 °C for 0.5 hr under 100 sccm of H2 gas. After carburization the sample was cooled under 30 sccm N2 and passivated under 30 sccm 1% O2/N2 for 2 hours. | 690 | 15 | H2 | 0.5 | 0.5 | 100
1 g of ammonium heptamolybdate tetrahydrate dissolved in 4 mL of DI water. Separately, 2 g of sucrose dissolved in 3.5 mL of DI water at 50 °C. The two solutions were then combined. The combined solution was dried at 120 °C in air for 24 hours, then crushed and sieved to 212 microns. 0.6 g of the sieved precursor was carburized at a ramp rate of 15 °C/min to 690 °C for 2 hr under 30 sccm of H2 gas. After carburization the sample was cooled under 30 sccm N2 and passivated under 30 sccm 1% O2/N2 for 2 hours. | 690 | 15 | H2 | 0.5 | 2 | 30
1 g of ammonium heptamolybdate tetrahydrate dissolved in 4 mL of DI water. Separately, 2 g of sucrose dissolved in 3.5 mL of DI water at 50 °C. The two solutions were then combined. The combined solution was dried at 120 °C in air for 24 hours, then crushed and sieved to 212 microns. 0.6 g of the sieved precursor was carburized at a ramp rate of 15 °C/min to 690 °C for 2 hr under 60 sccm of H2 gas. After carburization the sample was cooled under 30 sccm N2 and passivated under 30 sccm 1% O2/N2 for 2 hours. | 690 | 15 | H2 | 0.5 | 2 | 60
1 g of ammonium heptamolybdate tetrahydrate dissolved in 4 mL of DI water. Separately, 2 g of sucrose dissolved in 3.5 mL of DI water at 50 °C. The two solutions were then combined. The combined solution was dried at 120 °C in air for 24 hours, then crushed and sieved to 212 microns. 0.6 g of the sieved precursor was carburized at a ramp rate of 15 °C/min to 690 °C for 2 hr under 100 sccm of H2 gas. After carburization the sample was cooled under 30 sccm N2 and passivated under 30 sccm 1% O2/N2 for 2 hours. | 690 | 15 | H2 | 0.5 | 2 | 100
1 g of ammonium heptamolybdate tetrahydrate dissolved in 4 mL of DI water. Separately, 2 g of sucrose dissolved in 3.5 mL of DI water at 50 °C. The two solutions were then combined. The combined solution was dried at 120 °C in air for 24 hours, then crushed and sieved to 212 microns. 0.6 g of the sieved precursor was carburized at a ramp rate of 15 °C/min to 690 °C for 5 hr under 30 sccm of H2 gas. After carburization the sample was cooled under 30 sccm N2 and passivated under 30 sccm 1% O2/N2 for 2 hours. | 690 | 15 | H2 | 0.5 | 5 | 30
1 g of ammonium heptamolybdate tetrahydrate dissolved in 4 mL of DI water. Separately, 2 g of sucrose dissolved in 3.5 mL of DI water at 50 °C. The two solutions were then combined. The combined solution was dried at 120 °C in air for 24 hours, then crushed and sieved to 212 microns. 0.6 g of the sieved precursor was carburized at a ramp rate of 15 °C/min to 690 °C for 5 hr under 60 sccm of H2 gas. After carburization the sample was cooled under 30 sccm N2 and passivated under 30 sccm 1% O2/N2 for 2 hours. | 690 | 15 | H2 | 0.5 | 5 | 60
1 g of ammonium heptamolybdate tetrahydrate dissolved in 4 mL of DI water. Separately, 2 g of sucrose dissolved in 3.5 mL of DI water at 50 °C. The two solutions were then combined. The combined solution was dried at 120 °C in air for 24 hours, then crushed and sieved to 212 microns. 0.6 g of the sieved precursor was carburized at a ramp rate of 15 °C/min to 690 °C for 5 hr under 100 sccm of H2 gas. After carburization the sample was cooled under 30 sccm N2 and passivated under 30 sccm 1% O2/N2 for 2 hours. | 690 | 15 | H2 | 0.5 | 5 | 100
1 g of ammonium heptamolybdate tetrahydrate dissolved in 4 mL of DI water. Separately, 2 g of sucrose dissolved in 3.5 mL of DI water at 50 °C. The two solutions were then combined. The combined solution was dried at 120 °C in air for 24 hours, then crushed and sieved to 212 microns. 0.6 g of the sieved precursor was carburized at a ramp rate of 15 °C/min to 690 °C for 10 hr under 30 sccm of H2 gas. After carburization the sample was cooled under 30 sccm N2 and passivated under 30 sccm 1% O2/N2 for 2 hours. | 690 | 15 | H2 | 0.5 | 10 | 30
1 g of ammonium heptamolybdate tetrahydrate dissolved in 4 mL of DI water. Separately, 2 g of sucrose dissolved in 3.5 mL of DI water at 50 °C. The two solutions were then combined. The combined solution was dried at 120 °C in air for 24 hours, then crushed and sieved to 212 microns. 0.6 g of the sieved precursor was carburized at a ramp rate of 15 °C/min to 690 °C for 10 hr under 60 sccm of H2 gas. After carburization the sample was cooled under 30 sccm N2 and passivated under 30 sccm 1% O2/N2 for 2 hours. | 690 | 15 | H2 | 0.5 | 10 | 60
1 g of ammonium heptamolybdate tetrahydrate dissolved in 4 mL of DI water. Separately, 2 g of sucrose dissolved in 3.5 mL of DI water at 50 °C. The two solutions were then combined. The combined solution was dried at 120 °C in air for 24 hours, then crushed and sieved to 212 microns. 0.6 g of the sieved precursor was carburized at a ramp rate of 15 °C/min to 690 °C for 10 hr under 100 sccm of H2 gas. After carburization the sample was cooled under 30 sccm N2 and passivated under 30 sccm 1% O2/N2 for 2 hours. | 690 | 15 | H2 | 0.5 | 10 | 100
1 g of ammonium heptamolybdate tetrahydrate dissolved in 5.5 mL of DI water. Separately, 1 g of sucrose dissolved in 2 mL of DI water at 50 °C. The two solutions were then combined. The combined solution was dried at 120 °C in air for 24 hours, then crushed and sieved to 212 microns. 0.6 g of the sieved precursor was carburized at a ramp rate of 15 °C/min to 690 °C for 0.5 hr under 30 sccm of H2 gas. After carburization the sample was cooled under 30 sccm N2 and passivated under 30 sccm 1% O2/N2 for 2 hours. | 690 | 15 | H2 | 1 | 0.5 | 30
1 g of ammonium heptamolybdate tetrahydrate dissolved in 5.5 mL of DI water. Separately, 1 g of sucrose dissolved in 2 mL of DI water at 50 °C. The two solutions were then combined. The combined solution was dried at 120 °C in air for 24 hours, then crushed and sieved to 212 microns. 0.6 g of the sieved precursor was carburized at a ramp rate of 15 °C/min to 690 °C for 0.5 hr under 60 sccm of H2 gas. After carburization the sample was cooled under 30 sccm N2 and passivated under 30 sccm 1% O2/N2 for 2 hours. | 690 | 15 | H2 | 1 | 0.5 | 60
1 g of ammonium heptamolybdate tetrahydrate dissolved in 5.5 mL of DI water. Separately, 1 g of sucrose dissolved in 2 mL of DI water at 50 °C. The two solutions were then combined. The combined solution was dried at 120 °C in air for 24 hours, then crushed and sieved to 212 microns. 0.6 g of the sieved precursor was carburized at a ramp rate of 15 °C/min to 690 °C for 0.5 hr under 100 sccm of H2 gas. After carburization the sample was cooled under 30 sccm N2 and passivated under 30 sccm 1% O2/N2 for 2 hours. | 690 | 15 | H2 | 1 | 0.5 | 100
1 g of ammonium heptamolybdate tetrahydrate dissolved in 5.5 mL of DI water. Separately, 1 g of sucrose dissolved in 2 mL of DI water at 50 °C. The two solutions were then combined. The combined solution was dried at 120 °C in air for 24 hours, then crushed and sieved to 212 microns. 0.6 g of the sieved precursor was carburized at a ramp rate of 15 °C/min to 690 °C for 2 hr under 30 sccm of H2 gas. After carburization the sample was cooled under 30 sccm N2 and passivated under 30 sccm 1% O2/N2 for 2 hours. | 690 | 15 | H2 | 1 | 2 | 30
1 g of ammonium heptamolybdate tetrahydrate dissolved in 5.5 mL of DI water. Separately, 1 g of sucrose dissolved in 2 mL of DI water at 50 °C. The two solutions were then combined. The combined solution was dried at 120 °C in air for 24 hours, then crushed and sieved to 212 microns. 0.6 g of the sieved precursor was carburized at a ramp rate of 15 °C/min to 690 °C for 2 hr under 60 sccm of H2 gas. After carburization the sample was cooled under 30 sccm N2 and passivated under 30 sccm 1% O2/N2 for 2 hours. | 690 | 15 | H2 | 1 | 2 | 60
1 g of ammonium heptamolybdate tetrahydrate dissolved in 5.5 mL of DI water. Separately, 1 g of sucrose dissolved in 2 mL of DI water at 50 °C. The two solutions were then combined. The combined solution was dried at 120 °C in air for 24 hours, then crushed and sieved to 212 microns. 0.6 g of the sieved precursor was carburized at a ramp rate of 15 °C/min to 690 °C for 2 hr under 100 sccm of H2 gas. After carburization the sample was cooled under 30 sccm N2 and passivated under 30 sccm 1% O2/N2 for 2 hours. | 690 | 15 | H2 | 1 | 2 | 100
1 g of ammonium heptamolybdate tetrahydrate dissolved in 5.5 mL of DI water. Separately, 1 g of sucrose dissolved in 2 mL of DI water at 50 °C. The two solutions were then combined. The combined solution was dried at 120 °C in air for 24 hours, then crushed and sieved to 212 microns. 0.6 g of the sieved precursor was carburized at a ramp rate of 15 °C/min to 690 °C for 5 hr under 30 sccm of H2 gas. After carburization the sample was cooled under 30 sccm N2 and passivated under 30 sccm 1% O2/N2 for 2 hours. | 690 | 15 | H2 | 1 | 5 | 30
1 g of ammonium heptamolybdate tetrahydrate dissolved in 5.5 mL of DI water. Separately, 1 g of sucrose dissolved in 2 mL of DI water at 50 °C. The two solutions were then combined. The combined solution was dried at 120 °C in air for 24 hours, then crushed and sieved to 212 microns. 0.6 g of the sieved precursor was carburized at a ramp rate of 15 °C/min to 690 °C for 5 hr under 60 sccm of H2 gas. After carburization the sample was cooled under 30 sccm N2 and passivated under 30 sccm 1% O2/N2 for 2 hours. | 690 | 15 | H2 | 1 | 5 | 60
1 g of ammonium heptamolybdate tetrahydrate dissolved in 5.5 mL of DI water. Separately, 1 g of sucrose dissolved in 2 mL of DI water at 50 °C. The two solutions were then combined. The combined solution was dried at 120 °C in air for 24 hours, then crushed and sieved to 212 microns. 0.6 g of the sieved precursor was carburized at a ramp rate of 15 °C/min to 690 °C for 5 hr under 100 sccm of H2 gas. After carburization the sample was cooled under 30 sccm N2 and passivated under 30 sccm 1% O2/N2 for 2 hours. | 690 | 15 | H2 | 1 | 5 | 100
1 g of ammonium heptamolybdate tetrahydrate dissolved in 5.5 mL of DI water. Separately, 1 g of sucrose dissolved in 2 mL of DI water at 50 °C. The two solutions were then combined. The combined solution was dried at 120 °C in air for 24 hours, then crushed and sieved to 212 microns. 0.6 g of the sieved precursor was carburized at a ramp rate of 15 °C/min to 690 °C for 10 hr under 30 sccm of H2 gas. After carburization the sample was cooled under 30 sccm N2 and passivated under 30 sccm 1% O2/N2 for 2 hours. | 690 | 15 | H2 | 1 | 10 | 30
1 g of ammonium heptamolybdate tetrahydrate dissolved in 5.5 mL of DI water. Separately, 1 g of sucrose dissolved in 2 mL of DI water at 50 °C. The two solutions were then combined. The combined solution was dried at 120 °C in air for 24 hours, then crushed and sieved to 212 microns. 0.6 g of the sieved precursor was carburized at a ramp rate of 15 °C/min to 690 °C for 10 hr under 60 sccm of H2 gas. After carburization the sample was cooled under 30 sccm N2 and passivated under 30 sccm 1% O2/N2 for 2 hours. | 690 | 15 | H2 | 1 | 10 | 60
1 g of ammonium heptamolybdate tetrahydrate dissolved in 5.5 mL of DI water. Separately, 1 g of sucrose dissolved in 2 mL of DI water at 50 °C. The two solutions were then combined. The combined solution was dried at 120 °C in air for 24 hours, then crushed and sieved to 212 microns. 0.6 g of the sieved precursor was carburized at a ramp rate of 15 °C/min to 690 °C for 10 hr under 100 sccm of H2 gas. After carburization the sample was cooled under 30 sccm N2 and passivated under 30 sccm 1% O2/N2 for 2 hours. | 690 | 15 | H2 | 1 | 10 | 100
1 g of ammonium heptamolybdate tetrahydrate dissolved in 6 mL of DI water. Separately, 0.5 g of sucrose dissolved in 1.5 mL of DI water at 50 °C. The two solutions were then combined. The combined solution was dried at 120 °C in air for 24 hours, then crushed and sieved to 212 microns. 0.6 g of the sieved precursor was carburized at a ramp rate of 15 °C/min to 690 °C for 0.5 hr under 30 sccm of H2 gas. After carburization the sample was cooled under 30 sccm N2 and passivated under 30 sccm 1% O2/N2 for 2 hours. | 690 | 15 | H2 | 2 | 0.5 | 30
1 g of ammonium heptamolybdate tetrahydrate dissolved in 6 mL of DI water. Separately, 0.5 g of sucrose dissolved in 1.5 mL of DI water at 50 °C. The two solutions were then combined. The combined solution was dried at 120 °C in air for 24 hours, then crushed and sieved to 212 microns. 0.6 g of the sieved precursor was carburized at a ramp rate of 15 °C/min to 690 °C for 0.5 hr under 60 sccm of H2 gas. After carburization the sample was cooled under 30 sccm N2 and passivated under 30 sccm 1% O2/N2 for 2 hours. | 690 | 15 | H2 | 2 | 0.5 | 60
1 g of ammonium heptamolybdate tetrahydrate dissolved in 6 mL of DI water. Separately, 0.5 g of sucrose dissolved in 1.5 mL of DI water at 50 °C. The two solutions were then combined. The combined solution was dried at 120 °C in air for 24 hours, then crushed and sieved to 212 microns. 0.6 g of the sieved precursor was carburized at a ramp rate of 15 °C/min to 690 °C for 0.5 hr under 100 sccm of H2 gas. After carburization the sample was cooled under 30 sccm N2 and passivated under 30 sccm 1% O2/N2 for 2 hours. | 690 | 15 | H2 | 2 | 0.5 | 100
1 g of ammonium heptamolybdate tetrahydrate dissolved in 6 mL of DI water. Separately, 0.5 g of sucrose dissolved in 1.5 mL of DI water at 50 °C. The two solutions were then combined. The combined solution was dried at 120 °C in air for 24 hours, then crushed and sieved to 212 microns. 0.6 g of the sieved precursor was carburized at a ramp rate of 15 °C/min to 690 °C for 2 hr under 30 sccm of H2 gas. After carburization the sample was cooled under 30 sccm N2 and passivated under 30 sccm 1% O2/N2 for 2 hours. | 690 | 15 | H2 | 2 | 2 | 30
1 g of ammonium heptamolybdate tetrahydrate dissolved in 6 mL of DI water. Separately, 0.5 g of sucrose dissolved in 1.5 mL of DI water at 50 °C. The two solutions were then combined. The combined solution was dried at 120 °C in air for 24 hours, then crushed and sieved to 212 microns. 0.6 g of the sieved precursor was carburized at a ramp rate of 15 °C/min to 690 °C for 2 hr under 60 sccm of H2 gas. After carburization the sample was cooled under 30 sccm N2 and passivated under 30 sccm 1% O2/N2 for 2 hours. | 690 | 15 | H2 | 2 | 2 | 60
1 g of ammonium heptamolybdate tetrahydrate dissolved in 6 mL of DI water. Separately, 0.5 g of sucrose dissolved in 1.5 mL of DI water at 50 °C. The two solutions were then combined. The combined solution was dried at 120 °C in air for 24 hours, then crushed and sieved to 212 microns. 0.6 g of the sieved precursor was carburized at a ramp rate of 15 °C/min to 690 °C for 2 hr under 100 sccm of H2 gas. After carburization the sample was cooled under 30 sccm N2 and passivated under 30 sccm 1% O2/N2 for 2 hours. | 690 | 15 | H2 | 2 | 2 | 100
1 g of ammonium heptamolybdate tetrahydrate dissolved in 6 mL of DI water. Separately, 0.5 g of sucrose dissolved in 1.5 mL of DI water at 50 °C. The two solutions were then combined. The combined solution was dried at 120 °C in air for 24 hours, then crushed and sieved to 212 microns. 0.6 g of the sieved precursor was carburized at a ramp rate of 15 °C/min to 690 °C for 5 hr under 30 sccm of H2 gas. After carburization the sample was cooled under 30 sccm N2 and passivated under 30 sccm 1% O2/N2 for 2 hours. | 690 | 15 | H2 | 2 | 5 | 30
1 g of ammonium heptamolybdate tetrahydrate dissolved in 6 mL of DI water. Separately, 0.5 g of sucrose dissolved in 1.5 mL of DI water at 50 °C. The two solutions were then combined. The combined solution was dried at 120 °C in air for 24 hours, then crushed and sieved to 212 microns. 0.6 g of the sieved precursor was carburized at a ramp rate of 15 °C/min to 690 °C for 5 hr under 60 sccm of H2 gas. After carburization the sample was cooled under 30 sccm N2 and passivated under 30 sccm 1% O2/N2 for 2 hours. | 690 | 15 | H2 | 2 | 5 | 60
1 g of ammonium heptamolybdate tetrahydrate dissolved in 6 mL of DI water. Separately, 0.5 g of sucrose dissolved in 1.5 mL of DI water at 50 °C. The two solutions were then combined. The combined solution was dried at 120 °C in air for 24 hours, then crushed and sieved to 212 microns. 0.6 g of the sieved precursor was carburized at a ramp rate of 15 °C/min to 690 °C for 5 hr under 100 sccm of H2 gas. After carburization the sample was cooled under 30 sccm N2 and passivated under 30 sccm 1% O2/N2 for 2 hours. | 690 | 15 | H2 | 2 | 5 | 100
1 g of ammonium heptamolybdate tetrahydrate dissolved in 6 mL of DI water. Separately, 0.5 g of sucrose dissolved in 1.5 mL of DI water at 50 °C. The two solutions were then combined. The combined solution was dried at 120 °C in air for 24 hours, then crushed and sieved to 212 microns. 0.6 g of the sieved precursor was carburized at a ramp rate of 15 °C/min to 690 °C for 10 hr under 30 sccm of H2 gas. After carburization the sample was cooled under 30 sccm N2 and passivated under 30 sccm 1% O2/N2 for 2 hours. | 690 | 15 | H2 | 2 | 10 | 30
1 g of ammonium heptamolybdate tetrahydrate dissolved in 6 mL of DI water. Separately, 0.5 g of sucrose dissolved in 1.5 mL of DI water at 50 °C. The two solutions were then combined. The combined solution was dried at 120 °C in air for 24 hours, then crushed and sieved to 212 microns. 0.6 g of the sieved precursor was carburized at a ramp rate of 15 °C/min to 690 °C for 10 hr under 60 sccm of H2 gas. After carburization the sample was cooled under 30 sccm N2 and passivated under 30 sccm 1% O2/N2 for 2 hours. | 690 | 15 | H2 | 2 | 10 | 60
1 g of ammonium heptamolybdate tetrahydrate dissolved in 6 mL of DI water. Separately, 0.5 g of sucrose dissolved in 1.5 mL of DI water at 50 °C. The two solutions were then combined. The combined solution was dried at 120 °C in air for 24 hours, then crushed and sieved to 212 microns. 0.6 g of the sieved precursor was carburized at a ramp rate of 15 °C/min to 690 °C for 10 hr under 100 sccm of H2 gas. After carburization the sample was cooled under 30 sccm N2 and passivated under 30 sccm 1% O2/N2 for 2 hours. | 690 | 15 | H2 | 2 | 10 | 100
1 g of ammonium heptamolybdate tetrahydrate dissolved in 4 mL of DI water. Separately, 2 g of sucrose dissolved in 3.5 mL of DI water at 50 °C. The two solutions were then combined. The combined solution was dried at 120 °C in air for 24 hours, then crushed and sieved to 212 microns. 0.6 g of the sieved precursor was carburized at a ramp rate of 15 °C/min to 690 °C for 0.5 hr under 30 sccm of N2 gas. After carburization the sample was cooled under 30 sccm N2 and passivated under 30 sccm 1% O2/N2 for 2 hours. | 690 | 15 | N2 | 0.5 | 0.5 | 30
1 g of ammonium heptamolybdate tetrahydrate dissolved in 4 mL of DI water. Separately, 2 g of sucrose dissolved in 3.5 mL of DI water at 50 °C. The two solutions were then combined. The combined solution was dried at 120 °C in air for 24 hours, then crushed and sieved to 212 microns. 0.6 g of the sieved precursor was carburized at a ramp rate of 15 °C/min to 690 °C for 0.5 hr under 60 sccm of N2 gas. After carburization the sample was cooled under 30 sccm N2 and passivated under 30 sccm 1% O2/N2 for 2 hours. | 690 | 15 | N2 | 0.5 | 0.5 | 60
1 g of ammonium heptamolybdate tetrahydrate dissolved in 4 mL of DI water. Separately, 2 g of sucrose dissolved in 3.5 mL of DI water at 50 °C. The two solutions were then combined. The combined solution was dried at 120 °C in air for 24 hours, then crushed and sieved to 212 microns. 0.6 g of the sieved precursor was carburized at a ramp rate of 15 °C/min to 690 °C for 0.5 hr under 100 sccm of N2 gas. After carburization the sample was cooled under 30 sccm N2 and passivated under 30 sccm 1% O2/N2 for 2 hours. | 690 | 15 | N2 | 0.5 | 0.5 | 100
1 g of ammonium heptamolybdate tetrahydrate dissolved in 4 mL of DI water. Separately, 2 g of sucrose dissolved in 3.5 mL of DI water at 50 °C. The two solutions were then combined. The combined solution was dried at 120 °C in air for 24 hours, then crushed and sieved to 212 microns. 0.6 g of the sieved precursor was carburized at a ramp rate of 15 °C/min to 690 °C for 2 hr under 30 sccm of N2 gas. After carburization the sample was cooled under 30 sccm N2 and passivated under 30 sccm 1% O2/N2 for 2 hours. | 690 | 15 | N2 | 0.5 | 2 | 30
1 g of ammonium heptamolybdate tetrahydrate dissolved in 4 mL of DI water. Separately, 2 g of sucrose dissolved in 3.5 mL of DI water at 50 °C. The two solutions were then combined. The combined solution was dried at 120 °C in air for 24 hours, then crushed and sieved to 212 microns. 0.6 g of the sieved precursor was carburized at a ramp rate of 15 °C/min to 690 °C for 2 hr under 60 sccm of N2 gas. After carburization the sample was cooled under 30 sccm N2 and passivated under 30 sccm 1% O2/N2 for 2 hours. | 690 | 15 | N2 | 0.5 | 2 | 60
1 g of ammonium heptamolybdate tetrahydrate dissolved in 4 mL of DI water. Separately, 2 g of sucrose dissolved in 3.5 mL of DI water at 50 °C. The two solutions were then combined. The combined solution was dried at 120 °C in air for 24 hours, then crushed and sieved to 212 microns. 0.6 g of the sieved precursor was carburized at a ramp rate of 15 °C/min to 690 °C for 2 hr under 100 sccm of N2 gas. After carburization the sample was cooled under 30 sccm N2 and passivated under 30 sccm 1% O2/N2 for 2 hours. | 690 | 15 | N2 | 0.5 | 2 | 100
1 g of ammonium heptamolybdate tetrahydrate dissolved in 4 mL of DI water. Separately, 2 g of sucrose dissolved in 3.5 mL of DI water at 50 °C. The two solutions were then combined. The combined solution was dried at 120 °C in air for 24 hours, then crushed and sieved to 212 microns. 0.6 g of the sieved precursor was carburized at a ramp rate of 15 °C/min to 690 °C for 5 hr under 30 sccm of N2 gas. After carburization the sample was cooled under 30 sccm N2 and passivated under 30 sccm 1% O2/N2 for 2 hours. | 690 | 15 | N2 | 0.5 | 5 | 30
1 g of ammonium heptamolybdate tetrahydrate dissolved in 4 mL of DI water. Separately, 2 g of sucrose dissolved in 3.5 mL of DI water at 50 °C. The two solutions were then combined. The combined solution was dried at 120 °C in air for 24 hours, then crushed and sieved to 212 microns. 0.6 g of the sieved precursor was carburized at a ramp rate of 15 °C/min to 690 °C for 5 hr under 60 sccm of N2 gas. After carburization the sample was cooled under 30 sccm N2 and passivated under 30 sccm 1% O2/N2 for 2 hours. | 690 | 15 | N2 | 0.5 | 5 | 60
1 g of ammonium heptamolybdate tetrahydrate dissolved in 4 mL of DI water. Separately, 2 g of sucrose dissolved in 3.5 mL of DI water at 50 °C. The two solutions were then combined. The combined solution was dried at 120 °C in air for 24 hours, then crushed and sieved to 212 microns. 0.6 g of the sieved precursor was carburized at a ramp rate of 15 °C/min to 690 °C for 5 hr under 100 sccm of N2 gas. After carburization the sample was cooled under 30 sccm N2 and passivated under 30 sccm 1% O2/N2 for 2 hours. | 690 | 15 | N2 | 0.5 | 5 | 100
1 g of ammonium heptamolybdate tetrahydrate dissolved in 4 mL of DI water. Separately, 2 g of sucrose dissolved in 3.5 mL of DI water at 50 °C. The two solutions were then combined. The combined solution was dried at 120 °C in air for 24 hours, then crushed and sieved to 212 microns. 0.6 g of the sieved precursor was carburized at a ramp rate of 15 °C/min to 690 °C for 10 hr under 30 sccm of N2 gas. After carburization the sample was cooled under 30 sccm N2 and passivated under 30 sccm 1% O2/N2 for 2 hours. | 690 | 15 | N2 | 0.5 | 10 | 30
1 g of ammonium heptamolybdate tetrahydrate dissolved in 4 mL of DI water. Separately, 2 g of sucrose dissolved in 3.5 mL of DI water at 50 °C. The two solutions were then combined. The combined solution was dried at 120 °C in air for 24 hours, then crushed and sieved to 212 microns. 0.6 g of the sieved precursor was carburized at a ramp rate of 15 °C/min to 690 °C for 10 hr under 60 sccm of N2 gas. After carburization the sample was cooled under 30 sccm N2 and passivated under 30 sccm 1% O2/N2 for 2 hours. | 690 | 15 | N2 | 0.5 | 10 | 60
1 g of ammonium heptamolybdate tetrahydrate dissolved in 4 mL of DI water. Separately, 2 g of sucrose dissolved in 3.5 mL of DI water at 50 °C. The two solutions were then combined. The combined solution was dried at 120 °C in air for 24 hours, then crushed and sieved to 212 microns. 0.6 g of the sieved precursor was carburized at a ramp rate of 15 °C/min to 690 °C for 10 hr under 100 sccm of N2 gas. After carburization the sample was cooled under 30 sccm N2 and passivated under 30 sccm 1% O2/N2 for 2 hours. | 690 | 15 | N2 | 0.5 | 10 | 100
1 g of ammonium heptamolybdate tetrahydrate dissolved in 5.5 mL of DI water. Separately, 1 g of sucrose dissolved in 2 mL of DI water at 50 °C. The two solutions were then combined. The combined solution was dried at 120 °C in air for 24 hours, then crushed and sieved to 212 microns. 0.6 g of the sieved precursor was carburized at a ramp rate of 15 °C/min to 690 °C for 0.5 hr under 30 sccm of N2 gas. After carburization the sample was cooled under 30 sccm N2 and passivated under 30 sccm 1% O2/N2 for 2 hours. | 690 | 15 | N2 | 1 | 0.5 | 30
1 g of ammonium heptamolybdate tetrahydrate dissolved in 5.5 mL of DI water. Separately, 1 g of sucrose dissolved in 2 mL of DI water at 50 °C. The two solutions were then combined. The combined solution was dried at 120 °C in air for 24 hours, then crushed and sieved to 212 microns. 0.6 g of the sieved precursor was carburized at a ramp rate of 15 °C/min to 690 °C for 0.5 hr under 60 sccm of N2 gas. After carburization the sample was cooled under 30 sccm N2 and passivated under 30 sccm 1% O2/N2 for 2 hours. | 690 | 15 | N2 | 1 | 0.5 | 60
1 g of ammonium heptamolybdate tetrahydrate dissolved in 5.5 mL of DI water. Separately, 1 g of sucrose dissolved in 2 mL of DI water at 50 °C. The two solutions were then combined. The combined solution was dried at 120 °C in air for 24 hours, then crushed and sieved to 212 microns. 0.6 g of the sieved precursor was carburized at a ramp rate of 15 °C/min to 690 °C for 0.5 hr under 100 sccm of N2 gas. After carburization the sample was cooled under 30 sccm N2 and passivated under 30 sccm 1% O2/N2 for 2 hours. | 690 | 15 | N2 | 1 | 0.5 | 100
1 g of ammonium heptamolybdate tetrahydrate dissolved in 5.5 mL of DI water. Separately, 1 g of sucrose dissolved in 2 mL of DI water at 50 °C. The two solutions were then combined. The combined solution was dried at 120 °C in air for 24 hours, then crushed and sieved to 212 microns. 0.6 g of the sieved precursor was carburized at a ramp rate of 15 °C/min to 690 °C for 2 hr under 30 sccm of N2 gas. After carburization the sample was cooled under 30 sccm N2 and passivated under 30 sccm 1% O2/N2 for 2 hours. | 690 | 15 | N2 | 1 | 2 | 30
1 g of ammonium heptamolybdate tetrahydrate dissolved in 5.5 mL of DI water. Separately, 1 g of sucrose dissolved in 2 mL of DI water at 50 °C. The two solutions were then combined. The combined solution was dried at 120 °C in air for 24 hours, then crushed and sieved to 212 microns. 0.6 g of the sieved precursor was carburized at a ramp rate of 15 °C/min to 690 °C for 2 hr under 60 sccm of N2 gas. After carburization the sample was cooled under 30 sccm N2 and passivated under 30 sccm 1% O2/N2 for 2 hours. | 690 | 15 | N2 | 1 | 2 | 60
1 g of ammonium heptamolybdate tetrahydrate dissolved in 5.5 mL of DI water. Separately, 1 g of sucrose dissolved in 2 mL of DI water at 50 °C. The two solutions were then combined. The combined solution was dried at 120 °C in air for 24 hours, then crushed and sieved to 212 microns. 0.6 g of the sieved precursor was carburized at a ramp rate of 15 °C/min to 690 °C for 2 hr under 100 sccm of N2 gas. After carburization the sample was cooled under 30 sccm N2 and passivated under 30 sccm 1% O2/N2 for 2 hours. | 690 | 15 | N2 | 1 | 2 | 100
1 g of ammonium heptamolybdate tetrahydrate dissolved in 5.5 mL of DI water. Separately, 1 g of sucrose dissolved in 2 mL of DI water at 50 °C. The two solutions were then combined. The combined solution was dried at 120 °C in air for 24 hours, then crushed and sieved to 212 microns. 0.6 g of the sieved precursor was carburized at a ramp rate of 15 °C/min to 690 °C for 5 hr under 30 sccm of N2 gas. After carburization the sample was cooled under 30 sccm N2 and passivated under 30 sccm 1% O2/N2 for 2 hours. | 690 | 15 | N2 | 1 | 5 | 30
1 g of ammonium heptamolybdate tetrahydrate dissolved in 5.5 mL of DI water. Separately, 1 g of sucrose dissolved in 2 mL of DI water at 50 °C. The two solutions were then combined. The combined solution was dried at 120 °C in air for 24 hours, then crushed and sieved to 212 microns. 0.6 g of the sieved precursor was carburized at a ramp rate of 15 °C/min to 690 °C for 5 hr under 60 sccm of N2 gas. After carburization the sample was cooled under 30 sccm N2 and passivated under 30 sccm 1% O2/N2 for 2 hours. | 690 | 15 | N2 | 1 | 5 | 60
1 g of ammonium heptamolybdate tetrahydrate dissolved in 5.5 mL of DI water. Separately, 1 g of sucrose dissolved in 2 mL of DI water at 50 °C. The two solutions were then combined. The combined solution was dried at 120 °C in air for 24 hours, then crushed and sieved to 212 microns. 0.6 g of the sieved precursor was carburized at a ramp rate of 15 °C/min to 690 °C for 5 hr under 100 sccm of N2 gas. After carburization the sample was cooled under 30 sccm N2 and passivated under 30 sccm 1% O2/N2 for 2 hours. | 690 | 15 | N2 | 1 | 5 | 100
1 g of ammonium heptamolybdate tetrahydrate dissolved in 5.5 mL of DI water. Separately, 1 g of sucrose dissolved in 2 mL of DI water at 50 °C. The two solutions were then combined. The combined solution was dried at 120 °C in air for 24 hours, then crushed and sieved to 212 microns. 0.6 g of the sieved precursor was carburized at a ramp rate of 15 °C/min to 690 °C for 10 hr under 30 sccm of N2 gas. After carburization the sample was cooled under 30 sccm N2 and passivated under 30 sccm 1% O2/N2 for 2 hours. | 690 | 15 | N2 | 1 | 10 | 30
1 g of ammonium heptamolybdate tetrahydrate dissolved in 5.5 mL of DI water. Separately, 1 g of sucrose dissolved in 2 mL of DI water at 50 °C. The two solutions were then combined. The combined solution was dried at 120 °C in air for 24 hours, then crushed and sieved to 212 microns. 0.6 g of the sieved precursor was carburized at a ramp rate of 15 °C/min to 690 °C for 10 hr under 60 sccm of N2 gas. After carburization the sample was cooled under 30 sccm N2 and passivated under 30 sccm 1% O2/N2 for 2 hours. | 690 | 15 | N2 | 1 | 10 | 60
1 g of ammonium heptamolybdate tetrahydrate dissolved in 5.5 mL of DI water. Separately, 1 g of sucrose dissolved in 2 mL of DI water at 50 °C. The two solutions were then combined. The combined solution was dried at 120 °C in air for 24 hours, then crushed and sieved to 212 microns. 0.6 g of the sieved precursor was carburized at a ramp rate of 15 °C/min to 690 °C for 10 hr under 100 sccm of N2 gas. After carburization the sample was cooled under 30 sccm N2 and passivated under 30 sccm 1% O2/N2 for 2 hours. | 690 | 15 | N2 | 1 | 10 | 100
1 g of ammonium heptamolybdate tetrahydrate dissolved in 6 mL of DI water. Separately, 0.5 g of sucrose dissolved in 1.5 mL of DI water at 50 °C. The two solutions were then combined. The combined solution was dried at 120 °C in air for 24 hours, then crushed and sieved to 212 microns. 0.6 g of the sieved precursor was carburized at a ramp rate of 15 °C/min to 690 °C for 0.5 hr under 30 sccm of N2 gas. After carburization the sample was cooled under 30 sccm N2 and passivated under 30 sccm 1% O2/N2 for 2 hours. | 690 | 15 | N2 | 2 | 0.5 | 30
1 g of ammonium heptamolybdate tetrahydrate dissolved in 6 mL of DI water. Separately, 0.5 g of sucrose dissolved in 1.5 mL of DI water at 50 °C. The two solutions were then combined. The combined solution was dried at 120 °C in air for 24 hours, then crushed and sieved to 212 microns. 0.6 g of the sieved precursor was carburized at a ramp rate of 15 °C/min to 690 °C for 0.5 hr under 60 sccm of N2 gas. After carburization the sample was cooled under 30 sccm N2 and passivated under 30 sccm 1% O2/N2 for 2 hours. | 690 | 15 | N2 | 2 | 0.5 | 60
1 g of ammonium heptamolybdate tetrahydrate dissolved in 6 mL of DI water. Separately, 0.5 g of sucrose dissolved in 1.5 mL of DI water at 50 °C. The two solutions were then combined. The combined solution was dried at 120 °C in air for 24 hours, then crushed and sieved to 212 microns. 0.6 g of the sieved precursor was carburized at a ramp rate of 15 °C/min to 690 °C for 0.5 hr under 100 sccm of N2 gas. After carburization the sample was cooled under 30 sccm N2 and passivated under 30 sccm 1% O2/N2 for 2 hours. | 690 | 15 | N2 | 2 | 0.5 | 100
1 g of ammonium heptamolybdate tetrahydrate dissolved in 6 mL of DI water. Separately, 0.5 g of sucrose dissolved in 1.5 mL of DI water at 50 °C. The two solutions were then combined. The combined solution was dried at 120 °C in air for 24 hours, then crushed and sieved to 212 microns. 0.6 g of the sieved precursor was carburized at a ramp rate of 15 °C/min to 690 °C for 2 hr under 30 sccm of N2 gas. After carburization the sample was cooled under 30 sccm N2 and passivated under 30 sccm 1% O2/N2 for 2 hours. | 690 | 15 | N2 | 2 | 2 | 30
1 g of ammonium heptamolybdate tetrahydrate dissolved in 6 mL of DI water. Separately, 0.5 g of sucrose dissolved in 1.5 mL of DI water at 50 °C. The two solutions were then combined. The combined solution was dried at 120 °C in air for 24 hours, then crushed and sieved to 212 microns. 0.6 g of the sieved precursor was carburized at a ramp rate of 15 °C/min to 690 °C for 2 hr under 60 sccm of N2 gas. After carburization the sample was cooled under 30 sccm N2 and passivated under 30 sccm 1% O2/N2 for 2 hours. | 690 | 15 | N2 | 2 | 2 | 60
1 g of ammonium heptamolybdate tetrahydrate dissolved in 6 mL of DI water. Separately, 0.5 g of sucrose dissolved in 1.5 mL of DI water at 50 °C. The two solutions were then combined. The combined solution was dried at 120 °C in air for 24 hours, then crushed and sieved to 212 microns. 0.6 g of the sieved precursor was carburized at a ramp rate of 15 °C/min to 690 °C for 2 hr under 100 sccm of N2 gas. After carburization the sample was cooled under 30 sccm N2 and passivated under 30 sccm 1% O2/N2 for 2 hours. | 690 | 15 | N2 | 2 | 2 | 100
1 g of ammonium heptamolybdate tetrahydrate dissolved in 6 mL of DI water. Separately, 0.5 g of sucrose dissolved in 1.5 mL of DI water at 50 °C. The two solutions were then combined. The combined solution was dried at 120 °C in air for 24 hours, then crushed and sieved to 212 microns. 0.6 g of the sieved precursor was carburized at a ramp rate of 15 °C/min to 690 °C for 5 hr under 30 sccm of N2 gas. After carburization the sample was cooled under 30 sccm N2 and passivated under 30 sccm 1% O2/N2 for 2 hours. | 690 | 15 | N2 | 2 | 5 | 30
1 g of ammonium heptamolybdate tetrahydrate dissolved in 6 mL of DI water. Separately, 0.5 g of sucrose dissolved in 1.5 mL of DI water at 50 °C. The two solutions were then combined. The combined solution was dried at 120 °C in air for 24 hours, then crushed and sieved to 212 microns. 0.6 g of the sieved precursor was carburized at a ramp rate of 15 °C/min to 690 °C for 5 hr under 60 sccm of N2 gas. After carburization the sample was cooled under 30 sccm N2 and passivated under 30 sccm 1% O2/N2 for 2 hours. | 690 | 15 | N2 | 2 | 5 | 60
1 g of ammonium heptamolybdate tetrahydrate dissolved in 6 mL of DI water. Separately, 0.5 g of sucrose dissolved in 1.5 mL of DI water at 50 °C. The two solutions were then combined. The combined solution was dried at 120 °C in air for 24 hours, then crushed and sieved to 212 microns. 0.6 g of the sieved precursor was carburized at a ramp rate of 15 °C/min to 690 °C for 5 hr under 100 sccm of N2 gas. After carburization the sample was cooled under 30 sccm N2 and passivated under 30 sccm 1% O2/N2 for 2 hours. | 690 | 15 | N2 | 2 | 5 | 100
1 g of ammonium heptamolybdate tetrahydrate dissolved in 6 mL of DI water. Separately, 0.5 g of sucrose dissolved in 1.5 mL of DI water at 50 °C. The two solutions were then combined. The combined solution was dried at 120 °C in air for 24 hours, then crushed and sieved to 212 microns. 0.6 g of the sieved precursor was carburized at a ramp rate of 15 °C/min to 690 °C for 10 hr under 30 sccm of N2 gas. After carburization the sample was cooled under 30 sccm N2 and passivated under 30 sccm 1% O2/N2 for 2 hours. | 690 | 15 | N2 | 2 | 10 | 30
1 g of ammonium heptamolybdate tetrahydrate dissolved in 6 mL of DI water. Separately, 0.5 g of sucrose dissolved in 1.5 mL of DI water at 50 °C. The two solutions were then combined. The combined solution was dried at 120 °C in air for 24 hours, then crushed and sieved to 212 microns. 0.6 g of the sieved precursor was carburized at a ramp rate of 15 °C/min to 690 °C for 10 hr under 60 sccm of N2 gas. After carburization the sample was cooled under 30 sccm N2 and passivated under 30 sccm 1% O2/N2 for 2 hours. | 690 | 15 | N2 | 2 | 10 | 60
1 g of ammonium heptamolybdate tetrahydrate dissolved in 6 mL of DI water. Separately, 0.5 g of sucrose dissolved in 1.5 mL of DI water at 50 °C. The two solutions were then combined. The combined solution was dried at 120 °C in air for 24 hours, then crushed and sieved to 212 microns. 0.6 g of the sieved precursor was carburized at a ramp rate of 15 °C/min to 690 °C for 10 hr under 100 sccm of N2 gas. After carburization the sample was cooled under 30 sccm N2 and passivated under 30 sccm 1% O2/N2 for 2 hours. | 690 | 15 | N2 | 2 | 10 | 100
1 g of ammonium heptamolybdate tetrahydrate dissolved in 4 mL of DI water. Separately, 2 g of sucrose dissolved in 3.5 mL of DI water at 50 °C. The two solutions were then combined. The combined solution was dried at 120 °C in air for 24 hours, then crushed and sieved to 212 microns. 0.6 g of the sieved precursor was carburized at a ramp rate of 5 °C/min to 700 °C for 0.5 hr under 30 sccm of H2 gas. After carburization the sample was cooled under 30 sccm N2 and passivated under 30 sccm 1% O2/N2 for 2 hours. | 700 | 5 | H2 | 0.5 | 0.5 | 30
1 g of ammonium heptamolybdate tetrahydrate dissolved in 4 mL of DI water. Separately, 2 g of sucrose dissolved in 3.5 mL of DI water at 50 °C. The two solutions were then combined. The combined solution was dried at 120 °C in air for 24 hours, then crushed and sieved to 212 microns. 0.6 g of the sieved precursor was carburized at a ramp rate of 5 °C/min to 700 °C for 0.5 hr under 60 sccm of H2 gas. After carburization the sample was cooled under 30 sccm N2 and passivated under 30 sccm 1% O2/N2 for 2 hours. | 700 | 5 | H2 | 0.5 | 0.5 | 60
1 g of ammonium heptamolybdate tetrahydrate dissolved in 4 mL of DI water. Separately, 2 g of sucrose dissolved in 3.5 mL of DI water at 50 °C. The two solutions were then combined. The combined solution was dried at 120 °C in air for 24 hours, then crushed and sieved to 212 microns. 0.6 g of the sieved precursor was carburized at a ramp rate of 5 °C/min to 700 °C for 0.5 hr under 100 sccm of H2 gas. After carburization the sample was cooled under 30 sccm N2 and passivated under 30 sccm 1% O2/N2 for 2 hours. | 700 | 5 | H2 | 0.5 | 0.5 | 100
1 g of ammonium heptamolybdate tetrahydrate dissolved in 4 mL of DI water. Separately, 2 g of sucrose dissolved in 3.5 mL of DI water at 50 °C. The two solutions were then combined. The combined solution was dried at 120 °C in air for 24 hours, then crushed and sieved to 212 microns. 0.6 g of the sieved precursor was carburized at a ramp rate of 5 °C/min to 700 °C for 2 hr under 30 sccm of H2 gas. After carburization the sample was cooled under 30 sccm N2 and passivated under 30 sccm 1% O2/N2 for 2 hours. | 700 | 5 | H2 | 0.5 | 2 | 30
1 g of ammonium heptamolybdate tetrahydrate dissolved in 4 mL of DI water. Separately, 2 g of sucrose dissolved in 3.5 mL of DI water at 50 °C. The two solutions were then combined. The combined solution was dried at 120 °C in air for 24 hours, then crushed and sieved to 212 microns. 0.6 g of the sieved precursor was carburized at a ramp rate of 5 °C/min to 700 °C for 2 hr under 60 sccm of H2 gas. After carburization the sample was cooled under 30 sccm N2 and passivated under 30 sccm 1% O2/N2 for 2 hours. | 700 | 5 | H2 | 0.5 | 2 | 60
1 g of ammonium heptamolybdate tetrahydrate dissolved in 4 mL of DI water. Separately, 2 g of sucrose dissolved in 3.5 mL of DI water at 50 °C. The two solutions were then combined. The combined solution was dried at 120 °C in air for 24 hours, then crushed and sieved to 212 microns. 0.6 g of the sieved precursor was carburized at a ramp rate of 5 °C/min to 700 °C for 2 hr under 100 sccm of H2 gas. After carburization the sample was cooled under 30 sccm N2 and passivated under 30 sccm 1% O2/N2 for 2 hours. | 700 | 5 | H2 | 0.5 | 2 | 100
1 g of ammonium heptamolybdate tetrahydrate dissolved in 4 mL of DI water. Separately, 2 g of sucrose dissolved in 3.5 mL of DI water at 50 °C. The two solutions were then combined. The combined solution was dried at 120 °C in air for 24 hours, then crushed and sieved to 212 microns. 0.6 g of the sieved precursor was carburized at a ramp rate of 5 °C/min to 700 °C for 5 hr under 30 sccm of H2 gas. After carburization the sample was cooled under 30 sccm N2 and passivated under 30 sccm 1% O2/N2 for 2 hours. | 700 | 5 | H2 | 0.5 | 5 | 30
1 g of ammonium heptamolybdate tetrahydrate dissolved in 4 mL of DI water. Separately, 2 g of sucrose dissolved in 3.5 mL of DI water at 50 °C. The two solutions were then combined. The combined solution was dried at 120 °C in air for 24 hours, then crushed and sieved to 212 microns. 0.6 g of the sieved precursor was carburized at a ramp rate of 5 °C/min to 700 °C for 5 hr under 60 sccm of H2 gas. After carburization the sample was cooled under 30 sccm N2 and passivated under 30 sccm 1% O2/N2 for 2 hours. | 700 | 5 | H2 | 0.5 | 5 | 60
1 g of ammonium heptamolybdate tetrahydrate dissolved in 4 mL of DI water. Separately, 2 g of sucrose dissolved in 3.5 mL of DI water at 50 °C. The two solutions were then combined. The combined solution was dried at 120 °C in air for 24 hours, then crushed and sieved to 212 microns. 0.6 g of the sieved precursor was carburized at a ramp rate of 5 °C/min to 700 °C for 5 hr under 100 sccm of H2 gas. After carburization the sample was cooled under 30 sccm N2 and passivated under 30 sccm 1% O2/N2 for 2 hours. | 700 | 5 | H2 | 0.5 | 5 | 100
1 g of ammonium heptamolybdate tetrahydrate dissolved in 4 mL of DI water. Separately, 2 g of sucrose dissolved in 3.5 mL of DI water at 50 °C. The two solutions were then combined. The combined solution was dried at 120 °C in air for 24 hours, then crushed and sieved to 212 microns. 0.6 g of the sieved precursor was carburized at a ramp rate of 5 °C/min to 700 °C for 10 hr under 30 sccm of H2 gas. After carburization the sample was cooled under 30 sccm N2 and passivated under 30 sccm 1% O2/N2 for 2 hours. | 700 | 5 | H2 | 0.5 | 10 | 30
1 g of ammonium heptamolybdate tetrahydrate dissolved in 4 mL of DI water. Separately, 2 g of sucrose dissolved in 3.5 mL of DI water at 50 °C. The two solutions were then combined. The combined solution was dried at 120 °C in air for 24 hours, then crushed and sieved to 212 microns. 0.6 g of the sieved precursor was carburized at a ramp rate of 5 °C/min to 700 °C for 10 hr under 60 sccm of H2 gas. After carburization the sample was cooled under 30 sccm N2 and passivated under 30 sccm 1% O2/N2 for 2 hours. | 700 | 5 | H2 | 0.5 | 10 | 60
1 g of ammonium heptamolybdate tetrahydrate dissolved in 4 mL of DI water. Separately, 2 g of sucrose dissolved in 3.5 mL of DI water at 50 °C. The two solutions were then combined. The combined solution was dried at 120 °C in air for 24 hours, then crushed and sieved to 212 microns. 0.6 g of the sieved precursor was carburized at a ramp rate of 5 °C/min to 700 °C for 10 hr under 100 sccm of H2 gas. After carburization the sample was cooled under 30 sccm N2 and passivated under 30 sccm 1% O2/N2 for 2 hours. | 700 | 5 | H2 | 0.5 | 10 | 100
1 g of ammonium heptamolybdate tetrahydrate dissolved in 5.5 mL of DI water. Separately, 1 g of sucrose dissolved in 2 mL of DI water at 50 °C. The two solutions were then combined. The combined solution was dried at 120 °C in air for 24 hours, then crushed and sieved to 212 microns. 0.6 g of the sieved precursor was carburized at a ramp rate of 5 °C/min to 700 °C for 0.5 hr under 30 sccm of H2 gas. After carburization the sample was cooled under 30 sccm N2 and passivated under 30 sccm 1% O2/N2 for 2 hours. | 700 | 5 | H2 | 1 | 0.5 | 30
1 g of ammonium heptamolybdate tetrahydrate dissolved in 5.5 mL of DI water. Separately, 1 g of sucrose dissolved in 2 mL of DI water at 50 °C. The two solutions were then combined. The combined solution was dried at 120 °C in air for 24 hours, then crushed and sieved to 212 microns. 0.6 g of the sieved precursor was carburized at a ramp rate of 5 °C/min to 700 °C for 0.5 hr under 60 sccm of H2 gas. After carburization the sample was cooled under 30 sccm N2 and passivated under 30 sccm 1% O2/N2 for 2 hours. | 700 | 5 | H2 | 1 | 0.5 | 60
1 g of ammonium heptamolybdate tetrahydrate dissolved in 5.5 mL of DI water. Separately, 1 g of sucrose dissolved in 2 mL of DI water at 50 °C. The two solutions were then combined. The combined solution was dried at 120 °C in air for 24 hours, then crushed and sieved to 212 microns. 0.6 g of the sieved precursor was carburized at a ramp rate of 5 °C/min to 700 °C for 0.5 hr under 100 sccm of H2 gas. After carburization the sample was cooled under 30 sccm N2 and passivated under 30 sccm 1% O2/N2 for 2 hours. | 700 | 5 | H2 | 1 | 0.5 | 100
1 g of ammonium heptamolybdate tetrahydrate dissolved in 5.5 mL of DI water. Separately, 1 g of sucrose dissolved in 2 mL of DI water at 50 °C. The two solutions were then combined. The combined solution was dried at 120 °C in air for 24 hours, then crushed and sieved to 212 microns. 0.6 g of the sieved precursor was carburized at a ramp rate of 5 °C/min to 700 °C for 2 hr under 30 sccm of H2 gas. After carburization the sample was cooled under 30 sccm N2 and passivated under 30 sccm 1% O2/N2 for 2 hours. | 700 | 5 | H2 | 1 | 2 | 30
1 g of ammonium heptamolybdate tetrahydrate dissolved in 5.5 mL of DI water. Separately, 1 g of sucrose dissolved in 2 mL of DI water at 50 °C. The two solutions were then combined. The combined solution was dried at 120 °C in air for 24 hours, then crushed and sieved to 212 microns. 0.6 g of the sieved precursor was carburized at a ramp rate of 5 °C/min to 700 °C for 2 hr under 60 sccm of H2 gas. After carburization the sample was cooled under 30 sccm N2 and passivated under 30 sccm 1% O2/N2 for 2 hours. | 700 | 5 | H2 | 1 | 2 | 60
1 g of ammonium heptamolybdate tetrahydrate dissolved in 5.5 mL of DI water. Separately, 1 g of sucrose dissolved in 2 mL of DI water at 50 °C. The two solutions were then combined. The combined solution was dried at 120 °C in air for 24 hours, then crushed and sieved to 212 microns. 0.6 g of the sieved precursor was carburized at a ramp rate of 5 °C/min to 700 °C for 2 hr under 100 sccm of H2 gas. After carburization the sample was cooled under 30 sccm N2 and passivated under 30 sccm 1% O2/N2 for 2 hours. | 700 | 5 | H2 | 1 | 2 | 100
1 g of ammonium heptamolybdate tetrahydrate dissolved in 5.5 mL of DI water. Separately, 1 g of sucrose dissolved in 2 mL of DI water at 50 °C. The two solutions were then combined. The combined solution was dried at 120 °C in air for 24 hours, then crushed and sieved to 212 microns. 0.6 g of the sieved precursor was carburized at a ramp rate of 5 °C/min to 700 °C for 5 hr under 30 sccm of H2 gas. After carburization the sample was cooled under 30 sccm N2 and passivated under 30 sccm 1% O2/N2 for 2 hours. | 700 | 5 | H2 | 1 | 5 | 30
1 g of ammonium heptamolybdate tetrahydrate dissolved in 5.5 mL of DI water. Separately, 1 g of sucrose dissolved in 2 mL of DI water at 50 °C. The two solutions were then combined. The combined solution was dried at 120 °C in air for 24 hours, then crushed and sieved to 212 microns. 0.6 g of the sieved precursor was carburized at a ramp rate of 5 °C/min to 700 °C for 5 hr under 60 sccm of H2 gas. After carburization the sample was cooled under 30 sccm N2 and passivated under 30 sccm 1% O2/N2 for 2 hours. | 700 | 5 | H2 | 1 | 5 | 60
1 g of ammonium heptamolybdate tetrahydrate dissolved in 5.5 mL of DI water. Separately, 1 g of sucrose dissolved in 2 mL of DI water at 50 °C. The two solutions were then combined. The combined solution was dried at 120 °C in air for 24 hours, then crushed and sieved to 212 microns. 0.6 g of the sieved precursor was carburized at a ramp rate of 5 °C/min to 700 °C for 5 hr under 100 sccm of H2 gas. After carburization the sample was cooled under 30 sccm N2 and passivated under 30 sccm 1% O2/N2 for 2 hours. | 700 | 5 | H2 | 1 | 5 | 100
1 g of ammonium heptamolybdate tetrahydrate dissolved in 5.5 mL of DI water. Separately, 1 g of sucrose dissolved in 2 mL of DI water at 50 °C. The two solutions were then combined. The combined solution was dried at 120 °C in air for 24 hours, then crushed and sieved to 212 microns. 0.6 g of the sieved precursor was carburized at a ramp rate of 5 °C/min to 700 °C for 10 hr under 30 sccm of H2 gas. After carburization the sample was cooled under 30 sccm N2 and passivated under 30 sccm 1% O2/N2 for 2 hours. | 700 | 5 | H2 | 1 | 10 | 30
1 g of ammonium heptamolybdate tetrahydrate dissolved in 5.5 mL of DI water. Separately, 1 g of sucrose dissolved in 2 mL of DI water at 50 °C. The two solutions were then combined. The combined solution was dried at 120 °C in air for 24 hours, then crushed and sieved to 212 microns. 0.6 g of the sieved precursor was carburized at a ramp rate of 5 °C/min to 700 °C for 10 hr under 60 sccm of H2 gas. After carburization the sample was cooled under 30 sccm N2 and passivated under 30 sccm 1% O2/N2 for 2 hours. | 700 | 5 | H2 | 1 | 10 | 60
1 g of ammonium heptamolybdate tetrahydrate dissolved in 5.5 mL of DI water. Separately, 1 g of sucrose dissolved in 2 mL of DI water at 50 °C. The two solutions were then combined. The combined solution was dried at 120 °C in air for 24 hours, then crushed and sieved to 212 microns. 0.6 g of the sieved precursor was carburized at a ramp rate of 5 °C/min to 700 °C for 10 hr under 100 sccm of H2 gas. After carburization the sample was cooled under 30 sccm N2 and passivated under 30 sccm 1% O2/N2 for 2 hours. | 700 | 5 | H2 | 1 | 10 | 100
1 g of ammonium heptamolybdate tetrahydrate dissolved in 6 mL of DI water. Separately, 0.5 g of sucrose dissolved in 1.5 mL of DI water at 50 °C. The two solutions were then combined. The combined solution was dried at 120 °C in air for 24 hours, then crushed and sieved to 212 microns. 0.6 g of the sieved precursor was carburized at a ramp rate of 5 °C/min to 700 °C for 0.5 hr under 30 sccm of H2 gas. After carburization the sample was cooled under 30 sccm N2 and passivated under 30 sccm 1% O2/N2 for 2 hours. | 700 | 5 | H2 | 2 | 0.5 | 30
1 g of ammonium heptamolybdate tetrahydrate dissolved in 6 mL of DI water. Separately, 0.5 g of sucrose dissolved in 1.5 mL of DI water at 50 °C. The two solutions were then combined. The combined solution was dried at 120 °C in air for 24 hours, then crushed and sieved to 212 microns. 0.6 g of the sieved precursor was carburized at a ramp rate of 5 °C/min to 700 °C for 0.5 hr under 60 sccm of H2 gas. After carburization the sample was cooled under 30 sccm N2 and passivated under 30 sccm 1% O2/N2 for 2 hours. | 700 | 5 | H2 | 2 | 0.5 | 60
1 g of ammonium heptamolybdate tetrahydrate dissolved in 6 mL of DI water. Separately, 0.5 g of sucrose dissolved in 1.5 mL of DI water at 50 °C. The two solutions were then combined. The combined solution was dried at 120 °C in air for 24 hours, then crushed and sieved to 212 microns. 0.6 g of the sieved precursor was carburized at a ramp rate of 5 °C/min to 700 °C for 0.5 hr under 100 sccm of H2 gas. After carburization the sample was cooled under 30 sccm N2 and passivated under 30 sccm 1% O2/N2 for 2 hours. | 700 | 5 | H2 | 2 | 0.5 | 100
1 g of ammonium heptamolybdate tetrahydrate dissolved in 6 mL of DI water. Separately, 0.5 g of sucrose dissolved in 1.5 mL of DI water at 50 °C. The two solutions were then combined. The combined solution was dried at 120 °C in air for 24 hours, then crushed and sieved to 212 microns. 0.6 g of the sieved precursor was carburized at a ramp rate of 5 °C/min to 700 °C for 2 hr under 30 sccm of H2 gas. After carburization the sample was cooled under 30 sccm N2 and passivated under 30 sccm 1% O2/N2 for 2 hours. | 700 | 5 | H2 | 2 | 2 | 30
1 g of ammonium heptamolybdate tetrahydrate dissolved in 6 mL of DI water. Separately, 0.5 g of sucrose dissolved in 1.5 mL of DI water at 50 °C. The two solutions were then combined. The combined solution was dried at 120 °C in air for 24 hours, then crushed and sieved to 212 microns. 0.6 g of the sieved precursor was carburized at a ramp rate of 5 °C/min to 700 °C for 2 hr under 60 sccm of H2 gas. After carburization the sample was cooled under 30 sccm N2 and passivated under 30 sccm 1% O2/N2 for 2 hours. | 700 | 5 | H2 | 2 | 2 | 60
1 g of ammonium heptamolybdate tetrahydrate dissolved in 6 mL of DI water. Separately, 0.5 g of sucrose dissolved in 1.5 mL of DI water at 50 °C. The two solutions were then combined. The combined solution was dried at 120 °C in air for 24 hours, then crushed and sieved to 212 microns. 0.6 g of the sieved precursor was carburized at a ramp rate of 5 °C/min to 700 °C for 2 hr under 100 sccm of H2 gas. After carburization the sample was cooled under 30 sccm N2 and passivated under 30 sccm 1% O2/N2 for 2 hours. | 700 | 5 | H2 | 2 | 2 | 100
1 g of ammonium heptamolybdate tetrahydrate dissolved in 6 mL of DI water. Separately, 0.5 g of sucrose dissolved in 1.5 mL of DI water at 50 °C. The two solutions were then combined. The combined solution was dried at 120 °C in air for 24 hours, then crushed and sieved to 212 microns. 0.6 g of the sieved precursor was carburized at a ramp rate of 5 °C/min to 700 °C for 5 hr under 30 sccm of H2 gas. After carburization the sample was cooled under 30 sccm N2 and passivated under 30 sccm 1% O2/N2 for 2 hours. | 700 | 5 | H2 | 2 | 5 | 30
1 g of ammonium heptamolybdate tetrahydrate dissolved in 6 mL of DI water. Separately, 0.5 g of sucrose dissolved in 1.5 mL of DI water at 50 °C. The two solutions were then combined. The combined solution was dried at 120 °C in air for 24 hours, then crushed and sieved to 212 microns. 0.6 g of the sieved precursor was carburized at a ramp rate of 5 °C/min to 700 °C for 5 hr under 60 sccm of H2 gas. After carburization the sample was cooled under 30 sccm N2 and passivated under 30 sccm 1% O2/N2 for 2 hours. | 700 | 5 | H2 | 2 | 5 | 60
1 g of ammonium heptamolybdate tetrahydrate dissolved in 6 mL of DI water. Separately, 0.5 g of sucrose dissolved in 1.5 mL of DI water at 50 °C. The two solutions were then combined. The combined solution was dried at 120 °C in air for 24 hours, then crushed and sieved to 212 microns. 0.6 g of the sieved precursor was carburized at a ramp rate of 5 °C/min to 700 °C for 5 hr under 100 sccm of H2 gas. After carburization the sample was cooled under 30 sccm N2 and passivated under 30 sccm 1% O2/N2 for 2 hours. | 700 | 5 | H2 | 2 | 5 | 100
1 g of ammonium heptamolybdate tetrahydrate dissolved in 6 mL of DI water. Separately, 0.5 g of sucrose dissolved in 1.5 mL of DI water at 50 °C. The two solutions were then combined. The combined solution was dried at 120 °C in air for 24 hours, then crushed and sieved to 212 microns. 0.6 g of the sieved precursor was carburized at a ramp rate of 5 °C/min to 700 °C for 10 hr under 30 sccm of H2 gas. After carburization the sample was cooled under 30 sccm N2 and passivated under 30 sccm 1% O2/N2 for 2 hours. | 700 | 5 | H2 | 2 | 10 | 30
1 g of ammonium heptamolybdate tetrahydrate dissolved in 6 mL of DI water. Separately, 0.5 g of sucrose dissolved in 1.5 mL of DI water at 50 °C. The two solutions were then combined. The combined solution was dried at 120 °C in air for 24 hours, then crushed and sieved to 212 microns. 0.6 g of the sieved precursor was carburized at a ramp rate of 5 °C/min to 700 °C for 10 hr under 60 sccm of H2 gas. After carburization the sample was cooled under 30 sccm N2 and passivated under 30 sccm 1% O2/N2 for 2 hours. | 700 | 5 | H2 | 2 | 10 | 60
1 g of ammonium heptamolybdate tetrahydrate dissolved in 6 mL of DI water. Separately, 0.5 g of sucrose dissolved in 1.5 mL of DI water at 50 °C. The two solutions were then combined. The combined solution was dried at 120 °C in air for 24 hours, then crushed and sieved to 212 microns. 0.6 g of the sieved precursor was carburized at a ramp rate of 5 °C/min to 700 °C for 10 hr under 100 sccm of H2 gas. After carburization the sample was cooled under 30 sccm N2 and passivated under 30 sccm 1% O2/N2 for 2 hours. | 700 | 5 | H2 | 2 | 10 | 100
1 g of ammonium heptamolybdate tetrahydrate dissolved in 4 mL of DI water. Separately, 2 g of sucrose dissolved in 3.5 mL of DI water at 50 °C. The two solutions were then combined. The combined solution was dried at 120 °C in air for 24 hours, then crushed and sieved to 212 microns. 0.6 g of the sieved precursor was carburized at a ramp rate of 5 °C/min to 700 °C for 0.5 hr under 30 sccm of N2 gas. After carburization the sample was cooled under 30 sccm N2 and passivated under 30 sccm 1% O2/N2 for 2 hours. | 700 | 5 | N2 | 0.5 | 0.5 | 30
1 g of ammonium heptamolybdate tetrahydrate dissolved in 4 mL of DI water. Separately, 2 g of sucrose dissolved in 3.5 mL of DI water at 50 °C. The two solutions were then combined. The combined solution was dried at 120 °C in air for 24 hours, then crushed and sieved to 212 microns. 0.6 g of the sieved precursor was carburized at a ramp rate of 5 °C/min to 700 °C for 0.5 hr under 60 sccm of N2 gas. After carburization the sample was cooled under 30 sccm N2 and passivated under 30 sccm 1% O2/N2 for 2 hours. | 700 | 5 | N2 | 0.5 | 0.5 | 60
1 g of ammonium heptamolybdate tetrahydrate dissolved in 4 mL of DI water. Separately, 2 g of sucrose dissolved in 3.5 mL of DI water at 50 °C. The two solutions were then combined. The combined solution was dried at 120 °C in air for 24 hours, then crushed and sieved to 212 microns. 0.6 g of the sieved precursor was carburized at a ramp rate of 5 °C/min to 700 °C for 0.5 hr under 100 sccm of N2 gas. After carburization the sample was cooled under 30 sccm N2 and passivated under 30 sccm 1% O2/N2 for 2 hours. | 700 | 5 | N2 | 0.5 | 0.5 | 100
1 g of ammonium heptamolybdate tetrahydrate dissolved in 4 mL of DI water. Separately, 2 g of sucrose dissolved in 3.5 mL of DI water at 50 °C. The two solutions were then combined. The combined solution was dried at 120 °C in air for 24 hours, then crushed and sieved to 212 microns. 0.6 g of the sieved precursor was carburized at a ramp rate of 5 °C/min to 700 °C for 2 hr under 30 sccm of N2 gas. After carburization the sample was cooled under 30 sccm N2 and passivated under 30 sccm 1% O2/N2 for 2 hours. | 700 | 5 | N2 | 0.5 | 2 | 30
1 g of ammonium heptamolybdate tetrahydrate dissolved in 4 mL of DI water. Separately, 2 g of sucrose dissolved in 3.5 mL of DI water at 50 °C. The two solutions were then combined. The combined solution was dried at 120 °C in air for 24 hours, then crushed and sieved to 212 microns. 0.6 g of the sieved precursor was carburized at a ramp rate of 5 °C/min to 700 °C for 2 hr under 60 sccm of N2 gas. After carburization the sample was cooled under 30 sccm N2 and passivated under 30 sccm 1% O2/N2 for 2 hours. | 700 | 5 | N2 | 0.5 | 2 | 60
1 g of ammonium heptamolybdate tetrahydrate dissolved in 4 mL of DI water. Separately, 2 g of sucrose dissolved in 3.5 mL of DI water at 50 °C. The two solutions were then combined. The combined solution was dried at 120 °C in air for 24 hours, then crushed and sieved to 212 microns. 0.6 g of the sieved precursor was carburized at a ramp rate of 5 °C/min to 700 °C for 2 hr under 100 sccm of N2 gas. After carburization the sample was cooled under 30 sccm N2 and passivated under 30 sccm 1% O2/N2 for 2 hours. | 700 | 5 | N2 | 0.5 | 2 | 100
1 g of ammonium heptamolybdate tetrahydrate dissolved in 4 mL of DI water. Separately, 2 g of sucrose dissolved in 3.5 mL of DI water at 50 °C. The two solutions were then combined. The combined solution was dried at 120 °C in air for 24 hours, then crushed and sieved to 212 microns. 0.6 g of the sieved precursor was carburized at a ramp rate of 5 °C/min to 700 °C for 5 hr under 30 sccm of N2 gas. After carburization the sample was cooled under 30 sccm N2 and passivated under 30 sccm 1% O2/N2 for 2 hours. | 700 | 5 | N2 | 0.5 | 5 | 30
1 g of ammonium heptamolybdate tetrahydrate dissolved in 4 mL of DI water. Separately, 2 g of sucrose dissolved in 3.5 mL of DI water at 50 °C. The two solutions were then combined. The combined solution was dried at 120 °C in air for 24 hours, then crushed and sieved to 212 microns. 0.6 g of the sieved precursor was carburized at a ramp rate of 5 °C/min to 700 °C for 5 hr under 60 sccm of N2 gas. After carburization the sample was cooled under 30 sccm N2 and passivated under 30 sccm 1% O2/N2 for 2 hours. | 700 | 5 | N2 | 0.5 | 5 | 60
1 g of ammonium heptamolybdate tetrahydrate dissolved in 4 mL of DI water. Separately, 2 g of sucrose dissolved in 3.5 mL of DI water at 50 °C. The two solutions were then combined. The combined solution was dried at 120 °C in air for 24 hours, then crushed and sieved to 212 microns. 0.6 g of the sieved precursor was carburized at a ramp rate of 5 °C/min to 700 °C for 5 hr under 100 sccm of N2 gas. After carburization the sample was cooled under 30 sccm N2 and passivated under 30 sccm 1% O2/N2 for 2 hours. | 700 | 5 | N2 | 0.5 | 5 | 100
1 g of ammonium heptamolybdate tetrahydrate dissolved in 4 mL of DI water. Separately, 2 g of sucrose dissolved in 3.5 mL of DI water at 50 °C. The two solutions were then combined. The combined solution was dried at 120 °C in air for 24 hours, then crushed and sieved to 212 microns. 0.6 g of the sieved precursor was carburized at a ramp rate of 5 °C/min to 700 °C for 10 hr under 30 sccm of N2 gas. After carburization the sample was cooled under 30 sccm N2 and passivated under 30 sccm 1% O2/N2 for 2 hours. | 700 | 5 | N2 | 0.5 | 10 | 30
1 g of ammonium heptamolybdate tetrahydrate dissolved in 4 mL of DI water. Separately, 2 g of sucrose dissolved in 3.5 mL of DI water at 50 °C. The two solutions were then combined. The combined solution was dried at 120 °C in air for 24 hours, then crushed and sieved to 212 microns. 0.6 g of the sieved precursor was carburized at a ramp rate of 5 °C/min to 700 °C for 10 hr under 60 sccm of N2 gas. After carburization the sample was cooled under 30 sccm N2 and passivated under 30 sccm 1% O2/N2 for 2 hours. | 700 | 5 | N2 | 0.5 | 10 | 60
1 g of ammonium heptamolybdate tetrahydrate dissolved in 4 mL of DI water. Separately, 2 g of sucrose dissolved in 3.5 mL of DI water at 50 °C. The two solutions were then combined. The combined solution was dried at 120 °C in air for 24 hours, then crushed and sieved to 212 microns. 0.6 g of the sieved precursor was carburized at a ramp rate of 5 °C/min to 700 °C for 10 hr under 100 sccm of N2 gas. After carburization the sample was cooled under 30 sccm N2 and passivated under 30 sccm 1% O2/N2 for 2 hours. | 700 | 5 | N2 | 0.5 | 10 | 100
1 g of ammonium heptamolybdate tetrahydrate dissolved in 5.5 mL of DI water. Separately, 1 g of sucrose dissolved in 2 mL of DI water at 50 °C. The two solutions were then combined. The combined solution was dried at 120 °C in air for 24 hours, then crushed and sieved to 212 microns. 0.6 g of the sieved precursor was carburized at a ramp rate of 5 °C/min to 700 °C for 0.5 hr under 30 sccm of N2 gas. After carburization the sample was cooled under 30 sccm N2 and passivated under 30 sccm 1% O2/N2 for 2 hours. | 700 | 5 | N2 | 1 | 0.5 | 30
1 g of ammonium heptamolybdate tetrahydrate dissolved in 5.5 mL of DI water. Separately, 1 g of sucrose dissolved in 2 mL of DI water at 50 °C. The two solutions were then combined. The combined solution was dried at 120 °C in air for 24 hours, then crushed and sieved to 212 microns. 0.6 g of the sieved precursor was carburized at a ramp rate of 5 °C/min to 700 °C for 0.5 hr under 60 sccm of N2 gas. After carburization the sample was cooled under 30 sccm N2 and passivated under 30 sccm 1% O2/N2 for 2 hours. | 700 | 5 | N2 | 1 | 0.5 | 60
1 g of ammonium heptamolybdate tetrahydrate dissolved in 5.5 mL of DI water. Separately, 1 g of sucrose dissolved in 2 mL of DI water at 50 °C. The two solutions were then combined. The combined solution was dried at 120 °C in air for 24 hours, then crushed and sieved to 212 microns. 0.6 g of the sieved precursor was carburized at a ramp rate of 5 °C/min to 700 °C for 0.5 hr under 100 sccm of N2 gas. After carburization the sample was cooled under 30 sccm N2 and passivated under 30 sccm 1% O2/N2 for 2 hours. | 700 | 5 | N2 | 1 | 0.5 | 100
1 g of ammonium heptamolybdate tetrahydrate dissolved in 5.5 mL of DI water. Separately, 1 g of sucrose dissolved in 2 mL of DI water at 50 °C. The two solutions were then combined. The combined solution was dried at 120 °C in air for 24 hours, then crushed and sieved to 212 microns. 0.6 g of the sieved precursor was carburized at a ramp rate of 5 °C/min to 700 °C for 2 hr under 30 sccm of N2 gas. After carburization the sample was cooled under 30 sccm N2 and passivated under 30 sccm 1% O2/N2 for 2 hours. | 700 | 5 | N2 | 1 | 2 | 30
1 g of ammonium heptamolybdate tetrahydrate dissolved in 5.5 mL of DI water. Separately, 1 g of sucrose dissolved in 2 mL of DI water at 50 °C. The two solutions were then combined. The combined solution was dried at 120 °C in air for 24 hours, then crushed and sieved to 212 microns. 0.6 g of the sieved precursor was carburized at a ramp rate of 5 °C/min to 700 °C for 2 hr under 60 sccm of N2 gas. After carburization the sample was cooled under 30 sccm N2 and passivated under 30 sccm 1% O2/N2 for 2 hours. | 700 | 5 | N2 | 1 | 2 | 60
1 g of ammonium heptamolybdate tetrahydrate dissolved in 5.5 mL of DI water. Separately, 1 g of sucrose dissolved in 2 mL of DI water at 50 °C. The two solutions were then combined. The combined solution was dried at 120 °C in air for 24 hours, then crushed and sieved to 212 microns. 0.6 g of the sieved precursor was carburized at a ramp rate of 5 °C/min to 700 °C for 2 hr under 100 sccm of N2 gas. After carburization the sample was cooled under 30 sccm N2 and passivated under 30 sccm 1% O2/N2 for 2 hours. | 700 | 5 | N2 | 1 | 2 | 100
1 g of ammonium heptamolybdate tetrahydrate dissolved in 5.5 mL of DI water. Separately, 1 g of sucrose dissolved in 2 mL of DI water at 50 °C. The two solutions were then combined. The combined solution was dried at 120 °C in air for 24 hours, then crushed and sieved to 212 microns. 0.6 g of the sieved precursor was carburized at a ramp rate of 5 °C/min to 700 °C for 5 hr under 30 sccm of N2 gas. After carburization the sample was cooled under 30 sccm N2 and passivated under 30 sccm 1% O2/N2 for 2 hours. | 700 | 5 | N2 | 1 | 5 | 30
1 g of ammonium heptamolybdate tetrahydrate dissolved in 5.5 mL of DI water. Separately, 1 g of sucrose dissolved in 2 mL of DI water at 50 °C. The two solutions were then combined. The combined solution was dried at 120 °C in air for 24 hours, then crushed and sieved to 212 microns. 0.6 g of the sieved precursor was carburized at a ramp rate of 5 °C/min to 700 °C for 5 hr under 60 sccm of N2 gas. After carburization the sample was cooled under 30 sccm N2 and passivated under 30 sccm 1% O2/N2 for 2 hours. | 700 | 5 | N2 | 1 | 5 | 60
1 g of ammonium heptamolybdate tetrahydrate dissolved in 5.5 mL of DI water. Separately, 1 g of sucrose dissolved in 2 mL of DI water at 50 °C. The two solutions were then combined. The combined solution was dried at 120 °C in air for 24 hours, then crushed and sieved to 212 microns. 0.6 g of the sieved precursor was carburized at a ramp rate of 5 °C/min to 700 °C for 5 hr under 100 sccm of N2 gas. After carburization the sample was cooled under 30 sccm N2 and passivated under 30 sccm 1% O2/N2 for 2 hours. | 700 | 5 | N2 | 1 | 5 | 100
1 g of ammonium heptamolybdate tetrahydrate dissolved in 5.5 mL of DI water. Separately, 1 g of sucrose dissolved in 2 mL of DI water at 50 °C. The two solutions were then combined. The combined solution was dried at 120 °C in air for 24 hours, then crushed and sieved to 212 microns. 0.6 g of the sieved precursor was carburized at a ramp rate of 5 °C/min to 700 °C for 10 hr under 30 sccm of N2 gas. After carburization the sample was cooled under 30 sccm N2 and passivated under 30 sccm 1% O2/N2 for 2 hours. | 700 | 5 | N2 | 1 | 10 | 30
1 g of ammonium heptamolybdate tetrahydrate dissolved in 5.5 mL of DI water. Separately, 1 g of sucrose dissolved in 2 mL of DI water at 50 °C. The two solutions were then combined. The combined solution was dried at 120 °C in air for 24 hours, then crushed and sieved to 212 microns. 0.6 g of the sieved precursor was carburized at a ramp rate of 5 °C/min to 700 °C for 10 hr under 60 sccm of N2 gas. After carburization the sample was cooled under 30 sccm N2 and passivated under 30 sccm 1% O2/N2 for 2 hours. | 700 | 5 | N2 | 1 | 10 | 60
1 g of ammonium heptamolybdate tetrahydrate dissolved in 5.5 mL of DI water. Separately, 1 g of sucrose dissolved in 2 mL of DI water at 50 °C. The two solutions were then combined. The combined solution was dried at 120 °C in air for 24 hours, then crushed and sieved to 212 microns. 0.6 g of the sieved precursor was carburized at a ramp rate of 5 °C/min to 700 °C for 10 hr under 100 sccm of N2 gas. After carburization the sample was cooled under 30 sccm N2 and passivated under 30 sccm 1% O2/N2 for 2 hours. | 700 | 5 | N2 | 1 | 10 | 100
1 g of ammonium heptamolybdate tetrahydrate dissolved in 6 mL of DI water. Separately, 0.5 g of sucrose dissolved in 1.5 mL of DI water at 50 °C. The two solutions were then combined. The combined solution was dried at 120 °C in air for 24 hours, then crushed and sieved to 212 microns. 0.6 g of the sieved precursor was carburized at a ramp rate of 5 °C/min to 700 °C for 0.5 hr under 30 sccm of N2 gas. After carburization the sample was cooled under 30 sccm N2 and passivated under 30 sccm 1% O2/N2 for 2 hours. | 700 | 5 | N2 | 2 | 0.5 | 30
1 g of ammonium heptamolybdate tetrahydrate dissolved in 6 mL of DI water. Separately, 0.5 g of sucrose dissolved in 1.5 mL of DI water at 50 °C. The two solutions were then combined. The combined solution was dried at 120 °C in air for 24 hours, then crushed and sieved to 212 microns. 0.6 g of the sieved precursor was carburized at a ramp rate of 5 °C/min to 700 °C for 0.5 hr under 60 sccm of N2 gas. After carburization the sample was cooled under 30 sccm N2 and passivated under 30 sccm 1% O2/N2 for 2 hours. | 700 | 5 | N2 | 2 | 0.5 | 60
1 g of ammonium heptamolybdate tetrahydrate dissolved in 6 mL of DI water. Separately, 0.5 g of sucrose dissolved in 1.5 mL of DI water at 50 °C. The two solutions were then combined. The combined solution was dried at 120 °C in air for 24 hours, then crushed and sieved to 212 microns. 0.6 g of the sieved precursor was carburized at a ramp rate of 5 °C/min to 700 °C for 0.5 hr under 100 sccm of N2 gas. After carburization the sample was cooled under 30 sccm N2 and passivated under 30 sccm 1% O2/N2 for 2 hours. | 700 | 5 | N2 | 2 | 0.5 | 100
1 g of ammonium heptamolybdate tetrahydrate dissolved in 6 mL of DI water. Separately, 0.5 g of sucrose dissolved in 1.5 mL of DI water at 50 °C. The two solutions were then combined. The combined solution was dried at 120 °C in air for 24 hours, then crushed and sieved to 212 microns. 0.6 g of the sieved precursor was carburized at a ramp rate of 5 °C/min to 700 °C for 2 hr under 30 sccm of N2 gas. After carburization the sample was cooled under 30 sccm N2 and passivated under 30 sccm 1% O2/N2 for 2 hours. | 700 | 5 | N2 | 2 | 2 | 30
1 g of ammonium heptamolybdate tetrahydrate dissolved in 6 mL of DI water. Separately, 0.5 g of sucrose dissolved in 1.5 mL of DI water at 50 °C. The two solutions were then combined. The combined solution was dried at 120 °C in air for 24 hours, then crushed and sieved to 212 microns. 0.6 g of the sieved precursor was carburized at a ramp rate of 5 °C/min to 700 °C for 2 hr under 60 sccm of N2 gas. After carburization the sample was cooled under 30 sccm N2 and passivated under 30 sccm 1% O2/N2 for 2 hours. | 700 | 5 | N2 | 2 | 2 | 60
1 g of ammonium heptamolybdate tetrahydrate dissolved in 6 mL of DI water. Separately, 0.5 g of sucrose dissolved in 1.5 mL of DI water at 50 °C. The two solutions were then combined. The combined solution was dried at 120 °C in air for 24 hours, then crushed and sieved to 212 microns. 0.6 g of the sieved precursor was carburized at a ramp rate of 5 °C/min to 700 °C for 2 hr under 100 sccm of N2 gas. After carburization the sample was cooled under 30 sccm N2 and passivated under 30 sccm 1% O2/N2 for 2 hours. | 700 | 5 | N2 | 2 | 2 | 100
1 g of ammonium heptamolybdate tetrahydrate dissolved in 6 mL of DI water. Separately, 0.5 g of sucrose dissolved in 1.5 mL of DI water at 50 °C. The two solutions were then combined. The combined solution was dried at 120 °C in air for 24 hours, then crushed and sieved to 212 microns. 0.6 g of the sieved precursor was carburized at a ramp rate of 5 °C/min to 700 °C for 5 hr under 30 sccm of N2 gas. After carburization the sample was cooled under 30 sccm N2 and passivated under 30 sccm 1% O2/N2 for 2 hours. | 700 | 5 | N2 | 2 | 5 | 30
1 g of ammonium heptamolybdate tetrahydrate dissolved in 6 mL of DI water. Separately, 0.5 g of sucrose dissolved in 1.5 mL of DI water at 50 °C. The two solutions were then combined. The combined solution was dried at 120 °C in air for 24 hours, then crushed and sieved to 212 microns. 0.6 g of the sieved precursor was carburized at a ramp rate of 5 °C/min to 700 °C for 5 hr under 60 sccm of N2 gas. After carburization the sample was cooled under 30 sccm N2 and passivated under 30 sccm 1% O2/N2 for 2 hours. | 700 | 5 | N2 | 2 | 5 | 60
1 g of ammonium heptamolybdate tetrahydrate dissolved in 6 mL of DI water. Separately, 0.5 g of sucrose dissolved in 1.5 mL of DI water at 50 °C. The two solutions were then combined. The combined solution was dried at 120 °C in air for 24 hours, then crushed and sieved to 212 microns. 0.6 g of the sieved precursor was carburized at a ramp rate of 5 °C/min to 700 °C for 5 hr under 100 sccm of N2 gas. After carburization the sample was cooled under 30 sccm N2 and passivated under 30 sccm 1% O2/N2 for 2 hours. | 700 | 5 | N2 | 2 | 5 | 100
1 g of ammonium heptamolybdate tetrahydrate dissolved in 6 mL of DI water. Separately, 0.5 g of sucrose dissolved in 1.5 mL of DI water at 50 °C. The two solutions were then combined. The combined solution was dried at 120 °C in air for 24 hours, then crushed and sieved to 212 microns. 0.6 g of the sieved precursor was carburized at a ramp rate of 5 °C/min to 700 °C for 10 hr under 30 sccm of N2 gas. After carburization the sample was cooled under 30 sccm N2 and passivated under 30 sccm 1% O2/N2 for 2 hours. | 700 | 5 | N2 | 2 | 10 | 30
1 g of ammonium heptamolybdate tetrahydrate dissolved in 6 mL of DI water. Separately, 0.5 g of sucrose dissolved in 1.5 mL of DI water at 50 °C. The two solutions were then combined. The combined solution was dried at 120 °C in air for 24 hours, then crushed and sieved to 212 microns. 0.6 g of the sieved precursor was carburized at a ramp rate of 5 °C/min to 700 °C for 10 hr under 60 sccm of N2 gas. After carburization the sample was cooled under 30 sccm N2 and passivated under 30 sccm 1% O2/N2 for 2 hours. | 700 | 5 | N2 | 2 | 10 | 60
1 g of ammonium heptamolybdate tetrahydrate dissolved in 6 mL of DI water. Separately, 0.5 g of sucrose dissolved in 1.5 mL of DI water at 50 °C. The two solutions were then combined. The combined solution was dried at 120 °C in air for 24 hours, then crushed and sieved to 212 microns. 0.6 g of the sieved precursor was carburized at a ramp rate of 5 °C/min to 700 °C for 10 hr under 100 sccm of N2 gas. After carburization the sample was cooled under 30 sccm N2 and passivated under 30 sccm 1% O2/N2 for 2 hours. | 700 | 5 | N2 | 2 | 10 | 100
1 g of ammonium heptamolybdate tetrahydrate dissolved in 4 mL of DI water. Separately, 2 g of sucrose dissolved in 3.5 mL of DI water at 50 °C. The two solutions were then combined. The combined solution was dried at 120 °C in air for 24 hours, then crushed and sieved to 212 microns. 0.6 g of the sieved precursor was carburized at a ramp rate of 10 °C/min to 700 °C for 0.5 hr under 30 sccm of H2 gas. After carburization the sample was cooled under 30 sccm N2 and passivated under 30 sccm 1% O2/N2 for 2 hours. | 700 | 10 | H2 | 0.5 | 0.5 | 30
1 g of ammonium heptamolybdate tetrahydrate dissolved in 4 mL of DI water. Separately, 2 g of sucrose dissolved in 3.5 mL of DI water at 50 °C. The two solutions were then combined. The combined solution was dried at 120 °C in air for 24 hours, then crushed and sieved to 212 microns. 0.6 g of the sieved precursor was carburized at a ramp rate of 10 °C/min to 700 °C for 0.5 hr under 60 sccm of H2 gas. After carburization the sample was cooled under 30 sccm N2 and passivated under 30 sccm 1% O2/N2 for 2 hours. | 700 | 10 | H2 | 0.5 | 0.5 | 60
1 g of ammonium heptamolybdate tetrahydrate dissolved in 4 mL of DI water. Separately, 2 g of sucrose dissolved in 3.5 mL of DI water at 50 °C. The two solutions were then combined. The combined solution was dried at 120 °C in air for 24 hours, then crushed and sieved to 212 microns. 0.6 g of the sieved precursor was carburized at a ramp rate of 10 °C/min to 700 °C for 0.5 hr under 100 sccm of H2 gas. After carburization the sample was cooled under 30 sccm N2 and passivated under 30 sccm 1% O2/N2 for 2 hours. | 700 | 10 | H2 | 0.5 | 0.5 | 100
1 g of ammonium heptamolybdate tetrahydrate dissolved in 4 mL of DI water. Separately, 2 g of sucrose dissolved in 3.5 mL of DI water at 50 °C. The two solutions were then combined. The combined solution was dried at 120 °C in air for 24 hours, then crushed and sieved to 212 microns. 0.6 g of the sieved precursor was carburized at a ramp rate of 10 °C/min to 700 °C for 2 hr under 30 sccm of H2 gas. After carburization the sample was cooled under 30 sccm N2 and passivated under 30 sccm 1% O2/N2 for 2 hours. | 700 | 10 | H2 | 0.5 | 2 | 30
1 g of ammonium heptamolybdate tetrahydrate dissolved in 4 mL of DI water. Separately, 2 g of sucrose dissolved in 3.5 mL of DI water at 50 °C. The two solutions were then combined. The combined solution was dried at 120 °C in air for 24 hours, then crushed and sieved to 212 microns. 0.6 g of the sieved precursor was carburized at a ramp rate of 10 °C/min to 700 °C for 2 hr under 60 sccm of H2 gas. After carburization the sample was cooled under 30 sccm N2 and passivated under 30 sccm 1% O2/N2 for 2 hours. | 700 | 10 | H2 | 0.5 | 2 | 60
1 g of ammonium heptamolybdate tetrahydrate dissolved in 4 mL of DI water. Separately, 2 g of sucrose dissolved in 3.5 mL of DI water at 50 °C. The two solutions were then combined. The combined solution was dried at 120 °C in air for 24 hours, then crushed and sieved to 212 microns. 0.6 g of the sieved precursor was carburized at a ramp rate of 10 °C/min to 700 °C for 2 hr under 100 sccm of H2 gas. After carburization the sample was cooled under 30 sccm N2 and passivated under 30 sccm 1% O2/N2 for 2 hours. | 700 | 10 | H2 | 0.5 | 2 | 100
1 g of ammonium heptamolybdate tetrahydrate dissolved in 4 mL of DI water. Separately, 2 g of sucrose dissolved in 3.5 mL of DI water at 50 °C. The two solutions were then combined. The combined solution was dried at 120 °C in air for 24 hours, then crushed and sieved to 212 microns. 0.6 g of the sieved precursor was carburized at a ramp rate of 10 °C/min to 700 °C for 5 hr under 30 sccm of H2 gas. After carburization the sample was cooled under 30 sccm N2 and passivated under 30 sccm 1% O2/N2 for 2 hours. | 700 | 10 | H2 | 0.5 | 5 | 30
1 g of ammonium heptamolybdate tetrahydrate dissolved in 4 mL of DI water. Separately, 2 g of sucrose dissolved in 3.5 mL of DI water at 50 °C. The two solutions were then combined. The combined solution was dried at 120 °C in air for 24 hours, then crushed and sieved to 212 microns. 0.6 g of the sieved precursor was carburized at a ramp rate of 10 °C/min to 700 °C for 5 hr under 60 sccm of H2 gas. After carburization the sample was cooled under 30 sccm N2 and passivated under 30 sccm 1% O2/N2 for 2 hours. | 700 | 10 | H2 | 0.5 | 5 | 60
1 g of ammonium heptamolybdate tetrahydrate dissolved in 4 mL of DI water. Separately, 2 g of sucrose dissolved in 3.5 mL of DI water at 50 °C. The two solutions were then combined. The combined solution was dried at 120 °C in air for 24 hours, then crushed and sieved to 212 microns. 0.6 g of the sieved precursor was carburized at a ramp rate of 10 °C/min to 700 °C for 5 hr under 100 sccm of H2 gas. After carburization the sample was cooled under 30 sccm N2 and passivated under 30 sccm 1% O2/N2 for 2 hours. | 700 | 10 | H2 | 0.5 | 5 | 100
1 g of ammonium heptamolybdate tetrahydrate dissolved in 4 mL of DI water. Separately, 2 g of sucrose dissolved in 3.5 mL of DI water at 50 °C. The two solutions were then combined. The combined solution was dried at 120 °C in air for 24 hours, then crushed and sieved to 212 microns. 0.6 g of the sieved precursor was carburized at a ramp rate of 10 °C/min to 700 °C for 10 hr under 30 sccm of H2 gas. After carburization the sample was cooled under 30 sccm N2 and passivated under 30 sccm 1% O2/N2 for 2 hours. | 700 | 10 | H2 | 0.5 | 10 | 30
1 g of ammonium heptamolybdate tetrahydrate dissolved in 4 mL of DI water. Separately, 2 g of sucrose dissolved in 3.5 mL of DI water at 50 °C. The two solutions were then combined. The combined solution was dried at 120 °C in air for 24 hours, then crushed and sieved to 212 microns. 0.6 g of the sieved precursor was carburized at a ramp rate of 10 °C/min to 700 °C for 10 hr under 60 sccm of H2 gas. After carburization the sample was cooled under 30 sccm N2 and passivated under 30 sccm 1% O2/N2 for 2 hours. | 700 | 10 | H2 | 0.5 | 10 | 60
1 g of ammonium heptamolybdate tetrahydrate dissolved in 4 mL of DI water. Separately, 2 g of sucrose dissolved in 3.5 mL of DI water at 50 °C. The two solutions were then combined. The combined solution was dried at 120 °C in air for 24 hours, then crushed and sieved to 212 microns. 0.6 g of the sieved precursor was carburized at a ramp rate of 10 °C/min to 700 °C for 10 hr under 100 sccm of H2 gas. After carburization the sample was cooled under 30 sccm N2 and passivated under 30 sccm 1% O2/N2 for 2 hours. | 700 | 10 | H2 | 0.5 | 10 | 100
1 g of ammonium heptamolybdate tetrahydrate dissolved in 5.5 mL of DI water. Separately, 1 g of sucrose dissolved in 2 mL of DI water at 50 °C. The two solutions were then combined. The combined solution was dried at 120 °C in air for 24 hours, then crushed and sieved to 212 microns. 0.6 g of the sieved precursor was carburized at a ramp rate of 10 °C/min to 700 °C for 0.5 hr under 30 sccm of H2 gas. After carburization the sample was cooled under 30 sccm N2 and passivated under 30 sccm 1% O2/N2 for 2 hours. | 700 | 10 | H2 | 1 | 0.5 | 30
1 g of ammonium heptamolybdate tetrahydrate dissolved in 5.5 mL of DI water. Separately, 1 g of sucrose dissolved in 2 mL of DI water at 50 °C. The two solutions were then combined. The combined solution was dried at 120 °C in air for 24 hours, then crushed and sieved to 212 microns. 0.6 g of the sieved precursor was carburized at a ramp rate of 10 °C/min to 700 °C for 0.5 hr under 60 sccm of H2 gas. After carburization the sample was cooled under 30 sccm N2 and passivated under 30 sccm 1% O2/N2 for 2 hours. | 700 | 10 | H2 | 1 | 0.5 | 60
1 g of ammonium heptamolybdate tetrahydrate dissolved in 5.5 mL of DI water. Separately, 1 g of sucrose dissolved in 2 mL of DI water at 50 °C. The two solutions were then combined. The combined solution was dried at 120 °C in air for 24 hours, then crushed and sieved to 212 microns. 0.6 g of the sieved precursor was carburized at a ramp rate of 10 °C/min to 700 °C for 0.5 hr under 100 sccm of H2 gas. After carburization the sample was cooled under 30 sccm N2 and passivated under 30 sccm 1% O2/N2 for 2 hours. | 700 | 10 | H2 | 1 | 0.5 | 100
1 g of ammonium heptamolybdate tetrahydrate dissolved in 5.5 mL of DI water. Separately, 1 g of sucrose dissolved in 2 mL of DI water at 50 °C. The two solutions were then combined. The combined solution was dried at 120 °C in air for 24 hours, then crushed and sieved to 212 microns. 0.6 g of the sieved precursor was carburized at a ramp rate of 10 °C/min to 700 °C for 2 hr under 30 sccm of H2 gas. After carburization the sample was cooled under 30 sccm N2 and passivated under 30 sccm 1% O2/N2 for 2 hours. | 700 | 10 | H2 | 1 | 2 | 30
1 g of ammonium heptamolybdate tetrahydrate dissolved in 5.5 mL of DI water. Separately, 1 g of sucrose dissolved in 2 mL of DI water at 50 °C. The two solutions were then combined. The combined solution was dried at 120 °C in air for 24 hours, then crushed and sieved to 212 microns. 0.6 g of the sieved precursor was carburized at a ramp rate of 10 °C/min to 700 °C for 2 hr under 60 sccm of H2 gas. After carburization the sample was cooled under 30 sccm N2 and passivated under 30 sccm 1% O2/N2 for 2 hours. | 700 | 10 | H2 | 1 | 2 | 60
1 g of ammonium heptamolybdate tetrahydrate dissolved in 5.5 mL of DI water. Separately, 1 g of sucrose dissolved in 2 mL of DI water at 50 °C. The two solutions were then combined. The combined solution was dried at 120 °C in air for 24 hours, then crushed and sieved to 212 microns. 0.6 g of the sieved precursor was carburized at a ramp rate of 10 °C/min to 700 °C for 2 hr under 100 sccm of H2 gas. After carburization the sample was cooled under 30 sccm N2 and passivated under 30 sccm 1% O2/N2 for 2 hours. | 700 | 10 | H2 | 1 | 2 | 100
1 g of ammonium heptamolybdate tetrahydrate dissolved in 5.5 mL of DI water. Separately, 1 g of sucrose dissolved in 2 mL of DI water at 50 °C. The two solutions were then combined. The combined solution was dried at 120 °C in air for 24 hours, then crushed and sieved to 212 microns. 0.6 g of the sieved precursor was carburized at a ramp rate of 10 °C/min to 700 °C for 5 hr under 30 sccm of H2 gas. After carburization the sample was cooled under 30 sccm N2 and passivated under 30 sccm 1% O2/N2 for 2 hours. | 700 | 10 | H2 | 1 | 5 | 30
1 g of ammonium heptamolybdate tetrahydrate dissolved in 5.5 mL of DI water. Separately, 1 g of sucrose dissolved in 2 mL of DI water at 50 °C. The two solutions were then combined. The combined solution was dried at 120 °C in air for 24 hours, then crushed and sieved to 212 microns. 0.6 g of the sieved precursor was carburized at a ramp rate of 10 °C/min to 700 °C for 5 hr under 60 sccm of H2 gas. After carburization the sample was cooled under 30 sccm N2 and passivated under 30 sccm 1% O2/N2 for 2 hours. | 700 | 10 | H2 | 1 | 5 | 60
1 g of ammonium heptamolybdate tetrahydrate dissolved in 5.5 mL of DI water. Separately, 1 g of sucrose dissolved in 2 mL of DI water at 50 °C. The two solutions were then combined. The combined solution was dried at 120 °C in air for 24 hours, then crushed and sieved to 212 microns. 0.6 g of the sieved precursor was carburized at a ramp rate of 10 °C/min to 700 °C for 5 hr under 100 sccm of H2 gas. After carburization the sample was cooled under 30 sccm N2 and passivated under 30 sccm 1% O2/N2 for 2 hours. | 700 | 10 | H2 | 1 | 5 | 100
1 g of ammonium heptamolybdate tetrahydrate dissolved in 5.5 mL of DI water. Separately, 1 g of sucrose dissolved in 2 mL of DI water at 50 °C. The two solutions were then combined. The combined solution was dried at 120 °C in air for 24 hours, then crushed and sieved to 212 microns. 0.6 g of the sieved precursor was carburized at a ramp rate of 10 °C/min to 700 °C for 10 hr under 30 sccm of H2 gas. After carburization the sample was cooled under 30 sccm N2 and passivated under 30 sccm 1% O2/N2 for 2 hours. | 700 | 10 | H2 | 1 | 10 | 30
1 g of ammonium heptamolybdate tetrahydrate dissolved in 5.5 mL of DI water. Separately, 1 g of sucrose dissolved in 2 mL of DI water at 50 °C. The two solutions were then combined. The combined solution was dried at 120 °C in air for 24 hours, then crushed and sieved to 212 microns. 0.6 g of the sieved precursor was carburized at a ramp rate of 10 °C/min to 700 °C for 10 hr under 60 sccm of H2 gas. After carburization the sample was cooled under 30 sccm N2 and passivated under 30 sccm 1% O2/N2 for 2 hours. | 700 | 10 | H2 | 1 | 10 | 60
1 g of ammonium heptamolybdate tetrahydrate dissolved in 5.5 mL of DI water. Separately, 1 g of sucrose dissolved in 2 mL of DI water at 50 °C. The two solutions were then combined. The combined solution was dried at 120 °C in air for 24 hours, then crushed and sieved to 212 microns. 0.6 g of the sieved precursor was carburized at a ramp rate of 10 °C/min to 700 °C for 10 hr under 100 sccm of H2 gas. After carburization the sample was cooled under 30 sccm N2 and passivated under 30 sccm 1% O2/N2 for 2 hours. | 700 | 10 | H2 | 1 | 10 | 100
1 g of ammonium heptamolybdate tetrahydrate dissolved in 6 mL of DI water. Separately, 0.5 g of sucrose dissolved in 1.5 mL of DI water at 50 °C. The two solutions were then combined. The combined solution was dried at 120 °C in air for 24 hours, then crushed and sieved to 212 microns. 0.6 g of the sieved precursor was carburized at a ramp rate of 10 °C/min to 700 °C for 0.5 hr under 30 sccm of H2 gas. After carburization the sample was cooled under 30 sccm N2 and passivated under 30 sccm 1% O2/N2 for 2 hours. | 700 | 10 | H2 | 2 | 0.5 | 30
1 g of ammonium heptamolybdate tetrahydrate dissolved in 6 mL of DI water. Separately, 0.5 g of sucrose dissolved in 1.5 mL of DI water at 50 °C. The two solutions were then combined. The combined solution was dried at 120 °C in air for 24 hours, then crushed and sieved to 212 microns. 0.6 g of the sieved precursor was carburized at a ramp rate of 10 °C/min to 700 °C for 0.5 hr under 60 sccm of H2 gas. After carburization the sample was cooled under 30 sccm N2 and passivated under 30 sccm 1% O2/N2 for 2 hours. | 700 | 10 | H2 | 2 | 0.5 | 60
1 g of ammonium heptamolybdate tetrahydrate dissolved in 6 mL of DI water. Separately, 0.5 g of sucrose dissolved in 1.5 mL of DI water at 50 °C. The two solutions were then combined. The combined solution was dried at 120 °C in air for 24 hours, then crushed and sieved to 212 microns. 0.6 g of the sieved precursor was carburized at a ramp rate of 10 °C/min to 700 °C for 0.5 hr under 100 sccm of H2 gas. After carburization the sample was cooled under 30 sccm N2 and passivated under 30 sccm 1% O2/N2 for 2 hours. | 700 | 10 | H2 | 2 | 0.5 | 100
1 g of ammonium heptamolybdate tetrahydrate dissolved in 6 mL of DI water. Separately, 0.5 g of sucrose dissolved in 1.5 mL of DI water at 50 °C. The two solutions were then combined. The combined solution was dried at 120 °C in air for 24 hours, then crushed and sieved to 212 microns. 0.6 g of the sieved precursor was carburized at a ramp rate of 10 °C/min to 700 °C for 2 hr under 30 sccm of H2 gas. After carburization the sample was cooled under 30 sccm N2 and passivated under 30 sccm 1% O2/N2 for 2 hours. | 700 | 10 | H2 | 2 | 2 | 30
1 g of ammonium heptamolybdate tetrahydrate dissolved in 6 mL of DI water. Separately, 0.5 g of sucrose dissolved in 1.5 mL of DI water at 50 °C. The two solutions were then combined. The combined solution was dried at 120 °C in air for 24 hours, then crushed and sieved to 212 microns. 0.6 g of the sieved precursor was carburized at a ramp rate of 10 °C/min to 700 °C for 2 hr under 60 sccm of H2 gas. After carburization the sample was cooled under 30 sccm N2 and passivated under 30 sccm 1% O2/N2 for 2 hours. | 700 | 10 | H2 | 2 | 2 | 60
1 g of ammonium heptamolybdate tetrahydrate dissolved in 6 mL of DI water. Separately, 0.5 g of sucrose dissolved in 1.5 mL of DI water at 50 °C. The two solutions were then combined. The combined solution was dried at 120 °C in air for 24 hours, then crushed and sieved to 212 microns. 0.6 g of the sieved precursor was carburized at a ramp rate of 10 °C/min to 700 °C for 2 hr under 100 sccm of H2 gas. After carburization the sample was cooled under 30 sccm N2 and passivated under 30 sccm 1% O2/N2 for 2 hours. | 700 | 10 | H2 | 2 | 2 | 100
1 g of ammonium heptamolybdate tetrahydrate dissolved in 6 mL of DI water. Separately, 0.5 g of sucrose dissolved in 1.5 mL of DI water at 50 °C. The two solutions were then combined. The combined solution was dried at 120 °C in air for 24 hours, then crushed and sieved to 212 microns. 0.6 g of the sieved precursor was carburized at a ramp rate of 10 °C/min to 700 °C for 5 hr under 30 sccm of H2 gas. After carburization the sample was cooled under 30 sccm N2 and passivated under 30 sccm 1% O2/N2 for 2 hours. | 700 | 10 | H2 | 2 | 5 | 30
1 g of ammonium heptamolybdate tetrahydrate dissolved in 6 mL of DI water. Separately, 0.5 g of sucrose dissolved in 1.5 mL of DI water at 50 °C. The two solutions were then combined. The combined solution was dried at 120 °C in air for 24 hours, then crushed and sieved to 212 microns. 0.6 g of the sieved precursor was carburized at a ramp rate of 10 °C/min to 700 °C for 5 hr under 60 sccm of H2 gas. After carburization the sample was cooled under 30 sccm N2 and passivated under 30 sccm 1% O2/N2 for 2 hours. | 700 | 10 | H2 | 2 | 5 | 60
1 g of ammonium heptamolybdate tetrahydrate dissolved in 6 mL of DI water. Separately, 0.5 g of sucrose dissolved in 1.5 mL of DI water at 50 °C. The two solutions were then combined. The combined solution was dried at 120 °C in air for 24 hours, then crushed and sieved to 212 microns. 0.6 g of the sieved precursor was carburized at a ramp rate of 10 °C/min to 700 °C for 5 hr under 100 sccm of H2 gas. After carburization the sample was cooled under 30 sccm N2 and passivated under 30 sccm 1% O2/N2 for 2 hours. | 700 | 10 | H2 | 2 | 5 | 100
1 g of ammonium heptamolybdate tetrahydrate dissolved in 6 mL of DI water. Separately, 0.5 g of sucrose dissolved in 1.5 mL of DI water at 50 °C. The two solutions were then combined. The combined solution was dried at 120 °C in air for 24 hours, then crushed and sieved to 212 microns. 0.6 g of the sieved precursor was carburized at a ramp rate of 10 °C/min to 700 °C for 10 hr under 30 sccm of H2 gas. After carburization the sample was cooled under 30 sccm N2 and passivated under 30 sccm 1% O2/N2 for 2 hours. | 700 | 10 | H2 | 2 | 10 | 30
1 g of ammonium heptamolybdate tetrahydrate dissolved in 6 mL of DI water. Separately, 0.5 g of sucrose dissolved in 1.5 mL of DI water at 50 °C. The two solutions were then combined. The combined solution was dried at 120 °C in air for 24 hours, then crushed and sieved to 212 microns. 0.6 g of the sieved precursor was carburized at a ramp rate of 10 °C/min to 700 °C for 10 hr under 60 sccm of H2 gas. After carburization the sample was cooled under 30 sccm N2 and passivated under 30 sccm 1% O2/N2 for 2 hours. | 700 | 10 | H2 | 2 | 10 | 60
1 g of ammonium heptamolybdate tetrahydrate dissolved in 6 mL of DI water. Separately, 0.5 g of sucrose dissolved in 1.5 mL of DI water at 50 °C. The two solutions were then combined. The combined solution was dried at 120 °C in air for 24 hours, then crushed and sieved to 212 microns. 0.6 g of the sieved precursor was carburized at a ramp rate of 10 °C/min to 700 °C for 10 hr under 100 sccm of H2 gas. After carburization the sample was cooled under 30 sccm N2 and passivated under 30 sccm 1% O2/N2 for 2 hours. | 700 | 10 | H2 | 2 | 10 | 100
1 g of ammonium heptamolybdate tetrahydrate dissolved in 4 mL of DI water. Separately, 2 g of sucrose dissolved in 3.5 mL of DI water at 50 °C. The two solutions were then combined. The combined solution was dried at 120 °C in air for 24 hours, then crushed and sieved to 212 microns. 0.6 g of the sieved precursor was carburized at a ramp rate of 10 °C/min to 700 °C for 0.5 hr under 30 sccm of N2 gas. After carburization the sample was cooled under 30 sccm N2 and passivated under 30 sccm 1% O2/N2 for 2 hours. | 700 | 10 | N2 | 0.5 | 0.5 | 30
1 g of ammonium heptamolybdate tetrahydrate dissolved in 4 mL of DI water. Separately, 2 g of sucrose dissolved in 3.5 mL of DI water at 50 °C. The two solutions were then combined. The combined solution was dried at 120 °C in air for 24 hours, then crushed and sieved to 212 microns. 0.6 g of the sieved precursor was carburized at a ramp rate of 10 °C/min to 700 °C for 0.5 hr under 60 sccm of N2 gas. After carburization the sample was cooled under 30 sccm N2 and passivated under 30 sccm 1% O2/N2 for 2 hours. | 700 | 10 | N2 | 0.5 | 0.5 | 60
1 g of ammonium heptamolybdate tetrahydrate dissolved in 4 mL of DI water. Separately, 2 g of sucrose dissolved in 3.5 mL of DI water at 50 °C. The two solutions were then combined. The combined solution was dried at 120 °C in air for 24 hours, then crushed and sieved to 212 microns. 0.6 g of the sieved precursor was carburized at a ramp rate of 10 °C/min to 700 °C for 0.5 hr under 100 sccm of N2 gas. After carburization the sample was cooled under 30 sccm N2 and passivated under 30 sccm 1% O2/N2 for 2 hours. | 700 | 10 | N2 | 0.5 | 0.5 | 100
1 g of ammonium heptamolybdate tetrahydrate dissolved in 4 mL of DI water. Separately, 2 g of sucrose dissolved in 3.5 mL of DI water at 50 °C. The two solutions were then combined. The combined solution was dried at 120 °C in air for 24 hours, then crushed and sieved to 212 microns. 0.6 g of the sieved precursor was carburized at a ramp rate of 10 °C/min to 700 °C for 2 hr under 30 sccm of N2 gas. After carburization the sample was cooled under 30 sccm N2 and passivated under 30 sccm 1% O2/N2 for 2 hours. | 700 | 10 | N2 | 0.5 | 2 | 30
1 g of ammonium heptamolybdate tetrahydrate dissolved in 4 mL of DI water. Separately, 2 g of sucrose dissolved in 3.5 mL of DI water at 50 °C. The two solutions were then combined. The combined solution was dried at 120 °C in air for 24 hours, then crushed and sieved to 212 microns. 0.6 g of the sieved precursor was carburized at a ramp rate of 10 °C/min to 700 °C for 2 hr under 60 sccm of N2 gas. After carburization the sample was cooled under 30 sccm N2 and passivated under 30 sccm 1% O2/N2 for 2 hours. | 700 | 10 | N2 | 0.5 | 2 | 60
1 g of ammonium heptamolybdate tetrahydrate dissolved in 4 mL of DI water. Separately, 2 g of sucrose dissolved in 3.5 mL of DI water at 50 °C. The two solutions were then combined. The combined solution was dried at 120 °C in air for 24 hours, then crushed and sieved to 212 microns. 0.6 g of the sieved precursor was carburized at a ramp rate of 10 °C/min to 700 °C for 2 hr under 100 sccm of N2 gas. After carburization the sample was cooled under 30 sccm N2 and passivated under 30 sccm 1% O2/N2 for 2 hours. | 700 | 10 | N2 | 0.5 | 2 | 100
1 g of ammonium heptamolybdate tetrahydrate dissolved in 4 mL of DI water. Separately, 2 g of sucrose dissolved in 3.5 mL of DI water at 50 °C. The two solutions were then combined. The combined solution was dried at 120 °C in air for 24 hours, then crushed and sieved to 212 microns. 0.6 g of the sieved precursor was carburized at a ramp rate of 10 °C/min to 700 °C for 5 hr under 30 sccm of N2 gas. After carburization the sample was cooled under 30 sccm N2 and passivated under 30 sccm 1% O2/N2 for 2 hours. | 700 | 10 | N2 | 0.5 | 5 | 30
1 g of ammonium heptamolybdate tetrahydrate dissolved in 4 mL of DI water. Separately, 2 g of sucrose dissolved in 3.5 mL of DI water at 50 °C. The two solutions were then combined. The combined solution was dried at 120 °C in air for 24 hours, then crushed and sieved to 212 microns. 0.6 g of the sieved precursor was carburized at a ramp rate of 10 °C/min to 700 °C for 5 hr under 60 sccm of N2 gas. After carburization the sample was cooled under 30 sccm N2 and passivated under 30 sccm 1% O2/N2 for 2 hours. | 700 | 10 | N2 | 0.5 | 5 | 60
1 g of ammonium heptamolybdate tetrahydrate dissolved in 4 mL of DI water. Separately, 2 g of sucrose dissolved in 3.5 mL of DI water at 50 °C. The two solutions were then combined. The combined solution was dried at 120 °C in air for 24 hours, then crushed and sieved to 212 microns. 0.6 g of the sieved precursor was carburized at a ramp rate of 10 °C/min to 700 °C for 5 hr under 100 sccm of N2 gas. After carburization the sample was cooled under 30 sccm N2 and passivated under 30 sccm 1% O2/N2 for 2 hours. | 700 | 10 | N2 | 0.5 | 5 | 100
1 g of ammonium heptamolybdate tetrahydrate dissolved in 4 mL of DI water. Separately, 2 g of sucrose dissolved in 3.5 mL of DI water at 50 °C. The two solutions were then combined. The combined solution was dried at 120 °C in air for 24 hours, then crushed and sieved to 212 microns. 0.6 g of the sieved precursor was carburized at a ramp rate of 10 °C/min to 700 °C for 10 hr under 30 sccm of N2 gas. After carburization the sample was cooled under 30 sccm N2 and passivated under 30 sccm 1% O2/N2 for 2 hours. | 700 | 10 | N2 | 0.5 | 10 | 30
1 g of ammonium heptamolybdate tetrahydrate dissolved in 4 mL of DI water. Separately, 2 g of sucrose dissolved in 3.5 mL of DI water at 50 °C. The two solutions were then combined. The combined solution was dried at 120 °C in air for 24 hours, then crushed and sieved to 212 microns. 0.6 g of the sieved precursor was carburized at a ramp rate of 10 °C/min to 700 °C for 10 hr under 60 sccm of N2 gas. After carburization the sample was cooled under 30 sccm N2 and passivated under 30 sccm 1% O2/N2 for 2 hours. | 700 | 10 | N2 | 0.5 | 10 | 60
1 g of ammonium heptamolybdate tetrahydrate dissolved in 4 mL of DI water. Separately, 2 g of sucrose dissolved in 3.5 mL of DI water at 50 °C. The two solutions were then combined. The combined solution was dried at 120 °C in air for 24 hours, then crushed and sieved to 212 microns. 0.6 g of the sieved precursor was carburized at a ramp rate of 10 °C/min to 700 °C for 10 hr under 100 sccm of N2 gas. After carburization the sample was cooled under 30 sccm N2 and passivated under 30 sccm 1% O2/N2 for 2 hours. | 700 | 10 | N2 | 0.5 | 10 | 100
1 g of ammonium heptamolybdate tetrahydrate dissolved in 5.5 mL of DI water. Separately, 1 g of sucrose dissolved in 2 mL of DI water at 50 °C. The two solutions were then combined. The combined solution was dried at 120 °C in air for 24 hours, then crushed and sieved to 212 microns. 0.6 g of the sieved precursor was carburized at a ramp rate of 10 °C/min to 700 °C for 0.5 hr under 30 sccm of N2 gas. After carburization the sample was cooled under 30 sccm N2 and passivated under 30 sccm 1% O2/N2 for 2 hours. | 700 | 10 | N2 | 1 | 0.5 | 30
1 g of ammonium heptamolybdate tetrahydrate dissolved in 5.5 mL of DI water. Separately, 1 g of sucrose dissolved in 2 mL of DI water at 50 °C. The two solutions were then combined. The combined solution was dried at 120 °C in air for 24 hours, then crushed and sieved to 212 microns. 0.6 g of the sieved precursor was carburized at a ramp rate of 10 °C/min to 700 °C for 0.5 hr under 60 sccm of N2 gas. After carburization the sample was cooled under 30 sccm N2 and passivated under 30 sccm 1% O2/N2 for 2 hours. | 700 | 10 | N2 | 1 | 0.5 | 60
1 g of ammonium heptamolybdate tetrahydrate dissolved in 5.5 mL of DI water. Separately, 1 g of sucrose dissolved in 2 mL of DI water at 50 °C. The two solutions were then combined. The combined solution was dried at 120 °C in air for 24 hours, then crushed and sieved to 212 microns. 0.6 g of the sieved precursor was carburized at a ramp rate of 10 °C/min to 700 °C for 0.5 hr under 100 sccm of N2 gas. After carburization the sample was cooled under 30 sccm N2 and passivated under 30 sccm 1% O2/N2 for 2 hours. | 700 | 10 | N2 | 1 | 0.5 | 100
1 g of ammonium heptamolybdate tetrahydrate dissolved in 5.5 mL of DI water. Separately, 1 g of sucrose dissolved in 2 mL of DI water at 50 °C. The two solutions were then combined. The combined solution was dried at 120 °C in air for 24 hours, then crushed and sieved to 212 microns. 0.6 g of the sieved precursor was carburized at a ramp rate of 10 °C/min to 700 °C for 2 hr under 30 sccm of N2 gas. After carburization the sample was cooled under 30 sccm N2 and passivated under 30 sccm 1% O2/N2 for 2 hours. | 700 | 10 | N2 | 1 | 2 | 30
1 g of ammonium heptamolybdate tetrahydrate dissolved in 5.5 mL of DI water. Separately, 1 g of sucrose dissolved in 2 mL of DI water at 50 °C. The two solutions were then combined. The combined solution was dried at 120 °C in air for 24 hours, then crushed and sieved to 212 microns. 0.6 g of the sieved precursor was carburized at a ramp rate of 10 °C/min to 700 °C for 2 hr under 60 sccm of N2 gas. After carburization the sample was cooled under 30 sccm N2 and passivated under 30 sccm 1% O2/N2 for 2 hours. | 700 | 10 | N2 | 1 | 2 | 60
1 g of ammonium heptamolybdate tetrahydrate dissolved in 5.5 mL of DI water. Separately, 1 g of sucrose dissolved in 2 mL of DI water at 50 °C. The two solutions were then combined. The combined solution was dried at 120 °C in air for 24 hours, then crushed and sieved to 212 microns. 0.6 g of the sieved precursor was carburized at a ramp rate of 10 °C/min to 700 °C for 2 hr under 100 sccm of N2 gas. After carburization the sample was cooled under 30 sccm N2 and passivated under 30 sccm 1% O2/N2 for 2 hours. | 700 | 10 | N2 | 1 | 2 | 100
1 g of ammonium heptamolybdate tetrahydrate dissolved in 5.5 mL of DI water. Separately, 1 g of sucrose dissolved in 2 mL of DI water at 50 °C. The two solutions were then combined. The combined solution was dried at 120 °C in air for 24 hours, then crushed and sieved to 212 microns. 0.6 g of the sieved precursor was carburized at a ramp rate of 10 °C/min to 700 °C for 5 hr under 30 sccm of N2 gas. After carburization the sample was cooled under 30 sccm N2 and passivated under 30 sccm 1% O2/N2 for 2 hours. | 700 | 10 | N2 | 1 | 5 | 30
1 g of ammonium heptamolybdate tetrahydrate dissolved in 5.5 mL of DI water. Separately, 1 g of sucrose dissolved in 2 mL of DI water at 50 °C. The two solutions were then combined. The combined solution was dried at 120 °C in air for 24 hours, then crushed and sieved to 212 microns. 0.6 g of the sieved precursor was carburized at a ramp rate of 10 °C/min to 700 °C for 5 hr under 60 sccm of N2 gas. After carburization the sample was cooled under 30 sccm N2 and passivated under 30 sccm 1% O2/N2 for 2 hours. | 700 | 10 | N2 | 1 | 5 | 60
1 g of ammonium heptamolybdate tetrahydrate dissolved in 5.5 mL of DI water. Separately, 1 g of sucrose dissolved in 2 mL of DI water at 50 °C. The two solutions were then combined. The combined solution was dried at 120 °C in air for 24 hours, then crushed and sieved to 212 microns. 0.6 g of the sieved precursor was carburized at a ramp rate of 10 °C/min to 700 °C for 5 hr under 100 sccm of N2 gas. After carburization the sample was cooled under 30 sccm N2 and passivated under 30 sccm 1% O2/N2 for 2 hours. | 700 | 10 | N2 | 1 | 5 | 100
1 g of ammonium heptamolybdate tetrahydrate dissolved in 5.5 mL of DI water. Separately, 1 g of sucrose dissolved in 2 mL of DI water at 50 °C. The two solutions were then combined. The combined solution was dried at 120 °C in air for 24 hours, then crushed and sieved to 212 microns. 0.6 g of the sieved precursor was carburized at a ramp rate of 10 °C/min to 700 °C for 10 hr under 30 sccm of N2 gas. After carburization the sample was cooled under 30 sccm N2 and passivated under 30 sccm 1% O2/N2 for 2 hours. | 700 | 10 | N2 | 1 | 10 | 30
1 g of ammonium heptamolybdate tetrahydrate dissolved in 5.5 mL of DI water. Separately, 1 g of sucrose dissolved in 2 mL of DI water at 50 °C. The two solutions were then combined. The combined solution was dried at 120 °C in air for 24 hours, then crushed and sieved to 212 microns. 0.6 g of the sieved precursor was carburized at a ramp rate of 10 °C/min to 700 °C for 10 hr under 60 sccm of N2 gas. After carburization the sample was cooled under 30 sccm N2 and passivated under 30 sccm 1% O2/N2 for 2 hours. | 700 | 10 | N2 | 1 | 10 | 60
1 g of ammonium heptamolybdate tetrahydrate dissolved in 5.5 mL of DI water. Separately, 1 g of sucrose dissolved in 2 mL of DI water at 50 °C. The two solutions were then combined. The combined solution was dried at 120 °C in air for 24 hours, then crushed and sieved to 212 microns. 0.6 g of the sieved precursor was carburized at a ramp rate of 10 °C/min to 700 °C for 10 hr under 100 sccm of N2 gas. After carburization the sample was cooled under 30 sccm N2 and passivated under 30 sccm 1% O2/N2 for 2 hours. | 700 | 10 | N2 | 1 | 10 | 100
1 g of ammonium heptamolybdate tetrahydrate dissolved in 6 mL of DI water. Separately, 0.5 g of sucrose dissolved in 1.5 mL of DI water at 50 °C. The two solutions were then combined. The combined solution was dried at 120 °C in air for 24 hours, then crushed and sieved to 212 microns. 0.6 g of the sieved precursor was carburized at a ramp rate of 10 °C/min to 700 °C for 0.5 hr under 30 sccm of N2 gas. After carburization the sample was cooled under 30 sccm N2 and passivated under 30 sccm 1% O2/N2 for 2 hours. | 700 | 10 | N2 | 2 | 0.5 | 30
1 g of ammonium heptamolybdate tetrahydrate dissolved in 6 mL of DI water. Separately, 0.5 g of sucrose dissolved in 1.5 mL of DI water at 50 °C. The two solutions were then combined. The combined solution was dried at 120 °C in air for 24 hours, then crushed and sieved to 212 microns. 0.6 g of the sieved precursor was carburized at a ramp rate of 10 °C/min to 700 °C for 0.5 hr under 60 sccm of N2 gas. After carburization the sample was cooled under 30 sccm N2 and passivated under 30 sccm 1% O2/N2 for 2 hours. | 700 | 10 | N2 | 2 | 0.5 | 60
1 g of ammonium heptamolybdate tetrahydrate dissolved in 6 mL of DI water. Separately, 0.5 g of sucrose dissolved in 1.5 mL of DI water at 50 °C. The two solutions were then combined. The combined solution was dried at 120 °C in air for 24 hours, then crushed and sieved to 212 microns. 0.6 g of the sieved precursor was carburized at a ramp rate of 10 °C/min to 700 °C for 0.5 hr under 100 sccm of N2 gas. After carburization the sample was cooled under 30 sccm N2 and passivated under 30 sccm 1% O2/N2 for 2 hours. | 700 | 10 | N2 | 2 | 0.5 | 100
1 g of ammonium heptamolybdate tetrahydrate dissolved in 6 mL of DI water. Separately, 0.5 g of sucrose dissolved in 1.5 mL of DI water at 50 °C. The two solutions were then combined. The combined solution was dried at 120 °C in air for 24 hours, then crushed and sieved to 212 microns. 0.6 g of the sieved precursor was carburized at a ramp rate of 10 °C/min to 700 °C for 2 hr under 30 sccm of N2 gas. After carburization the sample was cooled under 30 sccm N2 and passivated under 30 sccm 1% O2/N2 for 2 hours. | 700 | 10 | N2 | 2 | 2 | 30
1 g of ammonium heptamolybdate tetrahydrate dissolved in 6 mL of DI water. Separately, 0.5 g of sucrose dissolved in 1.5 mL of DI water at 50 °C. The two solutions were then combined. The combined solution was dried at 120 °C in air for 24 hours, then crushed and sieved to 212 microns. 0.6 g of the sieved precursor was carburized at a ramp rate of 10 °C/min to 700 °C for 2 hr under 60 sccm of N2 gas. After carburization the sample was cooled under 30 sccm N2 and passivated under 30 sccm 1% O2/N2 for 2 hours. | 700 | 10 | N2 | 2 | 2 | 60
1 g of ammonium heptamolybdate tetrahydrate dissolved in 6 mL of DI water. Separately, 0.5 g of sucrose dissolved in 1.5 mL of DI water at 50 °C. The two solutions were then combined. The combined solution was dried at 120 °C in air for 24 hours, then crushed and sieved to 212 microns. 0.6 g of the sieved precursor was carburized at a ramp rate of 10 °C/min to 700 °C for 2 hr under 100 sccm of N2 gas. After carburization the sample was cooled under 30 sccm N2 and passivated under 30 sccm 1% O2/N2 for 2 hours. | 700 | 10 | N2 | 2 | 2 | 100
1 g of ammonium heptamolybdate tetrahydrate dissolved in 6 mL of DI water. Separately, 0.5 g of sucrose dissolved in 1.5 mL of DI water at 50 °C. The two solutions were then combined. The combined solution was dried at 120 °C in air for 24 hours, then crushed and sieved to 212 microns. 0.6 g of the sieved precursor was carburized at a ramp rate of 10 °C/min to 700 °C for 5 hr under 30 sccm of N2 gas. After carburization the sample was cooled under 30 sccm N2 and passivated under 30 sccm 1% O2/N2 for 2 hours. | 700 | 10 | N2 | 2 | 5 | 30
1 g of ammonium heptamolybdate tetrahydrate dissolved in 6 mL of DI water. Separately, 0.5 g of sucrose dissolved in 1.5 mL of DI water at 50 °C. The two solutions were then combined. The combined solution was dried at 120 °C in air for 24 hours, then crushed and sieved to 212 microns. 0.6 g of the sieved precursor was carburized at a ramp rate of 10 °C/min to 700 °C for 5 hr under 60 sccm of N2 gas. After carburization the sample was cooled under 30 sccm N2 and passivated under 30 sccm 1% O2/N2 for 2 hours. | 700 | 10 | N2 | 2 | 5 | 60
1 g of ammonium heptamolybdate tetrahydrate dissolved in 6 mL of DI water. Separately, 0.5 g of sucrose dissolved in 1.5 mL of DI water at 50 °C. The two solutions were then combined. The combined solution was dried at 120 °C in air for 24 hours, then crushed and sieved to 212 microns. 0.6 g of the sieved precursor was carburized at a ramp rate of 10 °C/min to 700 °C for 5 hr under 100 sccm of N2 gas. After carburization the sample was cooled under 30 sccm N2 and passivated under 30 sccm 1% O2/N2 for 2 hours. | 700 | 10 | N2 | 2 | 5 | 100
1 g of ammonium heptamolybdate tetrahydrate dissolved in 6 mL of DI water. Separately, 0.5 g of sucrose dissolved in 1.5 mL of DI water at 50 °C. The two solutions were then combined. The combined solution was dried at 120 °C in air for 24 hours, then crushed and sieved to 212 microns. 0.6 g of the sieved precursor was carburized at a ramp rate of 10 °C/min to 700 °C for 10 hr under 30 sccm of N2 gas. After carburization the sample was cooled under 30 sccm N2 and passivated under 30 sccm 1% O2/N2 for 2 hours. | 700 | 10 | N2 | 2 | 10 | 30
1 g of ammonium heptamolybdate tetrahydrate dissolved in 6 mL of DI water. Separately, 0.5 g of sucrose dissolved in 1.5 mL of DI water at 50 °C. The two solutions were then combined. The combined solution was dried at 120 °C in air for 24 hours, then crushed and sieved to 212 microns. 0.6 g of the sieved precursor was carburized at a ramp rate of 10 °C/min to 700 °C for 10 hr under 60 sccm of N2 gas. After carburization the sample was cooled under 30 sccm N2 and passivated under 30 sccm 1% O2/N2 for 2 hours. | 700 | 10 | N2 | 2 | 10 | 60
1 g of ammonium heptamolybdate tetrahydrate dissolved in 6 mL of DI water. Separately, 0.5 g of sucrose dissolved in 1.5 mL of DI water at 50 °C. The two solutions were then combined. The combined solution was dried at 120 °C in air for 24 hours, then crushed and sieved to 212 microns. 0.6 g of the sieved precursor was carburized at a ramp rate of 10 °C/min to 700 °C for 10 hr under 100 sccm of N2 gas. After carburization the sample was cooled under 30 sccm N2 and passivated under 30 sccm 1% O2/N2 for 2 hours. | 700 | 10 | N2 | 2 | 10 | 100
1 g of ammonium heptamolybdate tetrahydrate dissolved in 4 mL of DI water. Separately, 2 g of sucrose dissolved in 3.5 mL of DI water at 50 °C. The two solutions were then combined. The combined solution was dried at 120 °C in air for 24 hours, then crushed and sieved to 212 microns. 0.6 g of the sieved precursor was carburized at a ramp rate of 15 °C/min to 700 °C for 0.5 hr under 30 sccm of H2 gas. After carburization the sample was cooled under 30 sccm N2 and passivated under 30 sccm 1% O2/N2 for 2 hours. | 700 | 15 | H2 | 0.5 | 0.5 | 30
1 g of ammonium heptamolybdate tetrahydrate dissolved in 4 mL of DI water. Separately, 2 g of sucrose dissolved in 3.5 mL of DI water at 50 °C. The two solutions were then combined. The combined solution was dried at 120 °C in air for 24 hours, then crushed and sieved to 212 microns. 0.6 g of the sieved precursor was carburized at a ramp rate of 15 °C/min to 700 °C for 0.5 hr under 60 sccm of H2 gas. After carburization the sample was cooled under 30 sccm N2 and passivated under 30 sccm 1% O2/N2 for 2 hours. | 700 | 15 | H2 | 0.5 | 0.5 | 60
1 g of ammonium heptamolybdate tetrahydrate dissolved in 4 mL of DI water. Separately, 2 g of sucrose dissolved in 3.5 mL of DI water at 50 °C. The two solutions were then combined. The combined solution was dried at 120 °C in air for 24 hours, then crushed and sieved to 212 microns. 0.6 g of the sieved precursor was carburized at a ramp rate of 15 °C/min to 700 °C for 0.5 hr under 100 sccm of H2 gas. After carburization the sample was cooled under 30 sccm N2 and passivated under 30 sccm 1% O2/N2 for 2 hours. | 700 | 15 | H2 | 0.5 | 0.5 | 100
1 g of ammonium heptamolybdate tetrahydrate dissolved in 4 mL of DI water. Separately, 2 g of sucrose dissolved in 3.5 mL of DI water at 50 °C. The two solutions were then combined. The combined solution was dried at 120 °C in air for 24 hours, then crushed and sieved to 212 microns. 0.6 g of the sieved precursor was carburized at a ramp rate of 15 °C/min to 700 °C for 2 hr under 30 sccm of H2 gas. After carburization the sample was cooled under 30 sccm N2 and passivated under 30 sccm 1% O2/N2 for 2 hours. | 700 | 15 | H2 | 0.5 | 2 | 30
1 g of ammonium heptamolybdate tetrahydrate dissolved in 4 mL of DI water. Separately, 2 g of sucrose dissolved in 3.5 mL of DI water at 50 °C. The two solutions were then combined. The combined solution was dried at 120 °C in air for 24 hours, then crushed and sieved to 212 microns. 0.6 g of the sieved precursor was carburized at a ramp rate of 15 °C/min to 700 °C for 2 hr under 60 sccm of H2 gas. After carburization the sample was cooled under 30 sccm N2 and passivated under 30 sccm 1% O2/N2 for 2 hours. | 700 | 15 | H2 | 0.5 | 2 | 60
1 g of ammonium heptamolybdate tetrahydrate dissolved in 4 mL of DI water. Separately, 2 g of sucrose dissolved in 3.5 mL of DI water at 50 °C. The two solutions were then combined. The combined solution was dried at 120 °C in air for 24 hours, then crushed and sieved to 212 microns. 0.6 g of the sieved precursor was carburized at a ramp rate of 15 °C/min to 700 °C for 2 hr under 100 sccm of H2 gas. After carburization the sample was cooled under 30 sccm N2 and passivated under 30 sccm 1% O2/N2 for 2 hours. | 700 | 15 | H2 | 0.5 | 2 | 100
1 g of ammonium heptamolybdate tetrahydrate dissolved in 4 mL of DI water. Separately, 2 g of sucrose dissolved in 3.5 mL of DI water at 50 °C. The two solutions were then combined. The combined solution was dried at 120 °C in air for 24 hours, then crushed and sieved to 212 microns. 0.6 g of the sieved precursor was carburized at a ramp rate of 15 °C/min to 700 °C for 5 hr under 30 sccm of H2 gas. After carburization the sample was cooled under 30 sccm N2 and passivated under 30 sccm 1% O2/N2 for 2 hours. | 700 | 15 | H2 | 0.5 | 5 | 30
1 g of ammonium heptamolybdate tetrahydrate dissolved in 4 mL of DI water. Separately, 2 g of sucrose dissolved in 3.5 mL of DI water at 50 °C. The two solutions were then combined. The combined solution was dried at 120 °C in air for 24 hours, then crushed and sieved to 212 microns. 0.6 g of the sieved precursor was carburized at a ramp rate of 15 °C/min to 700 °C for 5 hr under 60 sccm of H2 gas. After carburization the sample was cooled under 30 sccm N2 and passivated under 30 sccm 1% O2/N2 for 2 hours. | 700 | 15 | H2 | 0.5 | 5 | 60
1 g of ammonium heptamolybdate tetrahydrate dissolved in 4 mL of DI water. Separately, 2 g of sucrose dissolved in 3.5 mL of DI water at 50 °C. The two solutions were then combined. The combined solution was dried at 120 °C in air for 24 hours, then crushed and sieved to 212 microns. 0.6 g of the sieved precursor was carburized at a ramp rate of 15 °C/min to 700 °C for 5 hr under 100 sccm of H2 gas. After carburization the sample was cooled under 30 sccm N2 and passivated under 30 sccm 1% O2/N2 for 2 hours. | 700 | 15 | H2 | 0.5 | 5 | 100
1 g of ammonium heptamolybdate tetrahydrate dissolved in 4 mL of DI water. Separately, 2 g of sucrose dissolved in 3.5 mL of DI water at 50 °C. The two solutions were then combined. The combined solution was dried at 120 °C in air for 24 hours, then crushed and sieved to 212 microns. 0.6 g of the sieved precursor was carburized at a ramp rate of 15 °C/min to 700 °C for 10 hr under 30 sccm of H2 gas. After carburization the sample was cooled under 30 sccm N2 and passivated under 30 sccm 1% O2/N2 for 2 hours. | 700 | 15 | H2 | 0.5 | 10 | 30
1 g of ammonium heptamolybdate tetrahydrate dissolved in 4 mL of DI water. Separately, 2 g of sucrose dissolved in 3.5 mL of DI water at 50 °C. The two solutions were then combined. The combined solution was dried at 120 °C in air for 24 hours, then crushed and sieved to 212 microns. 0.6 g of the sieved precursor was carburized at a ramp rate of 15 °C/min to 700 °C for 10 hr under 60 sccm of H2 gas. After carburization the sample was cooled under 30 sccm N2 and passivated under 30 sccm 1% O2/N2 for 2 hours. | 700 | 15 | H2 | 0.5 | 10 | 60
1 g of ammonium heptamolybdate tetrahydrate dissolved in 4 mL of DI water. Separately, 2 g of sucrose dissolved in 3.5 mL of DI water at 50 °C. The two solutions were then combined. The combined solution was dried at 120 °C in air for 24 hours, then crushed and sieved to 212 microns. 0.6 g of the sieved precursor was carburized at a ramp rate of 15 °C/min to 700 °C for 10 hr under 100 sccm of H2 gas. After carburization the sample was cooled under 30 sccm N2 and passivated under 30 sccm 1% O2/N2 for 2 hours. | 700 | 15 | H2 | 0.5 | 10 | 100
1 g of ammonium heptamolybdate tetrahydrate dissolved in 5.5 mL of DI water. Separately, 1 g of sucrose dissolved in 2 mL of DI water at 50 °C. The two solutions were then combined. The combined solution was dried at 120 °C in air for 24 hours, then crushed and sieved to 212 microns. 0.6 g of the sieved precursor was carburized at a ramp rate of 15 °C/min to 700 °C for 0.5 hr under 30 sccm of H2 gas. After carburization the sample was cooled under 30 sccm N2 and passivated under 30 sccm 1% O2/N2 for 2 hours. | 700 | 15 | H2 | 1 | 0.5 | 30
1 g of ammonium heptamolybdate tetrahydrate dissolved in 5.5 mL of DI water. Separately, 1 g of sucrose dissolved in 2 mL of DI water at 50 °C. The two solutions were then combined. The combined solution was dried at 120 °C in air for 24 hours, then crushed and sieved to 212 microns. 0.6 g of the sieved precursor was carburized at a ramp rate of 15 °C/min to 700 °C for 0.5 hr under 60 sccm of H2 gas. After carburization the sample was cooled under 30 sccm N2 and passivated under 30 sccm 1% O2/N2 for 2 hours. | 700 | 15 | H2 | 1 | 0.5 | 60
1 g of ammonium heptamolybdate tetrahydrate dissolved in 5.5 mL of DI water. Separately, 1 g of sucrose dissolved in 2 mL of DI water at 50 °C. The two solutions were then combined. The combined solution was dried at 120 °C in air for 24 hours, then crushed and sieved to 212 microns. 0.6 g of the sieved precursor was carburized at a ramp rate of 15 °C/min to 700 °C for 0.5 hr under 100 sccm of H2 gas. After carburization the sample was cooled under 30 sccm N2 and passivated under 30 sccm 1% O2/N2 for 2 hours. | 700 | 15 | H2 | 1 | 0.5 | 100
1 g of ammonium heptamolybdate tetrahydrate dissolved in 5.5 mL of DI water. Separately, 1 g of sucrose dissolved in 2 mL of DI water at 50 °C. The two solutions were then combined. The combined solution was dried at 120 °C in air for 24 hours, then crushed and sieved to 212 microns. 0.6 g of the sieved precursor was carburized at a ramp rate of 15 °C/min to 700 °C for 2 hr under 30 sccm of H2 gas. After carburization the sample was cooled under 30 sccm N2 and passivated under 30 sccm 1% O2/N2 for 2 hours. | 700 | 15 | H2 | 1 | 2 | 30
1 g of ammonium heptamolybdate tetrahydrate dissolved in 5.5 mL of DI water. Separately, 1 g of sucrose dissolved in 2 mL of DI water at 50 °C. The two solutions were then combined. The combined solution was dried at 120 °C in air for 24 hours, then crushed and sieved to 212 microns. 0.6 g of the sieved precursor was carburized at a ramp rate of 15 °C/min to 700 °C for 2 hr under 60 sccm of H2 gas. After carburization the sample was cooled under 30 sccm N2 and passivated under 30 sccm 1% O2/N2 for 2 hours. | 700 | 15 | H2 | 1 | 2 | 60
1 g of ammonium heptamolybdate tetrahydrate dissolved in 5.5 mL of DI water. Separately, 1 g of sucrose dissolved in 2 mL of DI water at 50 °C. The two solutions were then combined. The combined solution was dried at 120 °C in air for 24 hours, then crushed and sieved to 212 microns. 0.6 g of the sieved precursor was carburized at a ramp rate of 15 °C/min to 700 °C for 2 hr under 100 sccm of H2 gas. After carburization the sample was cooled under 30 sccm N2 and passivated under 30 sccm 1% O2/N2 for 2 hours. | 700 | 15 | H2 | 1 | 2 | 100
1 g of ammonium heptamolybdate tetrahydrate dissolved in 5.5 mL of DI water. Separately, 1 g of sucrose dissolved in 2 mL of DI water at 50 °C. The two solutions were then combined. The combined solution was dried at 120 °C in air for 24 hours, then crushed and sieved to 212 microns. 0.6 g of the sieved precursor was carburized at a ramp rate of 15 °C/min to 700 °C for 5 hr under 30 sccm of H2 gas. After carburization the sample was cooled under 30 sccm N2 and passivated under 30 sccm 1% O2/N2 for 2 hours. | 700 | 15 | H2 | 1 | 5 | 30
1 g of ammonium heptamolybdate tetrahydrate dissolved in 5.5 mL of DI water. Separately, 1 g of sucrose dissolved in 2 mL of DI water at 50 °C. The two solutions were then combined. The combined solution was dried at 120 °C in air for 24 hours, then crushed and sieved to 212 microns. 0.6 g of the sieved precursor was carburized at a ramp rate of 15 °C/min to 700 °C for 5 hr under 60 sccm of H2 gas. After carburization the sample was cooled under 30 sccm N2 and passivated under 30 sccm 1% O2/N2 for 2 hours. | 700 | 15 | H2 | 1 | 5 | 60
1 g of ammonium heptamolybdate tetrahydrate dissolved in 5.5 mL of DI water. Separately, 1 g of sucrose dissolved in 2 mL of DI water at 50 °C. The two solutions were then combined. The combined solution was dried at 120 °C in air for 24 hours, then crushed and sieved to 212 microns. 0.6 g of the sieved precursor was carburized at a ramp rate of 15 °C/min to 700 °C for 5 hr under 100 sccm of H2 gas. After carburization the sample was cooled under 30 sccm N2 and passivated under 30 sccm 1% O2/N2 for 2 hours. | 700 | 15 | H2 | 1 | 5 | 100
1 g of ammonium heptamolybdate tetrahydrate dissolved in 5.5 mL of DI water. Separately, 1 g of sucrose dissolved in 2 mL of DI water at 50 °C. The two solutions were then combined. The combined solution was dried at 120 °C in air for 24 hours, then crushed and sieved to 212 microns. 0.6 g of the sieved precursor was carburized at a ramp rate of 15 °C/min to 700 °C for 10 hr under 30 sccm of H2 gas. After carburization the sample was cooled under 30 sccm N2 and passivated under 30 sccm 1% O2/N2 for 2 hours. | 700 | 15 | H2 | 1 | 10 | 30
1 g of ammonium heptamolybdate tetrahydrate dissolved in 5.5 mL of DI water. Separately, 1 g of sucrose dissolved in 2 mL of DI water at 50 °C. The two solutions were then combined. The combined solution was dried at 120 °C in air for 24 hours, then crushed and sieved to 212 microns. 0.6 g of the sieved precursor was carburized at a ramp rate of 15 °C/min to 700 °C for 10 hr under 60 sccm of H2 gas. After carburization the sample was cooled under 30 sccm N2 and passivated under 30 sccm 1% O2/N2 for 2 hours. | 700 | 15 | H2 | 1 | 10 | 60
1 g of ammonium heptamolybdate tetrahydrate dissolved in 5.5 mL of DI water. Separately, 1 g of sucrose dissolved in 2 mL of DI water at 50 °C. The two solutions were then combined. The combined solution was dried at 120 °C in air for 24 hours, then crushed and sieved to 212 microns. 0.6 g of the sieved precursor was carburized at a ramp rate of 15 °C/min to 700 °C for 10 hr under 100 sccm of H2 gas. After carburization the sample was cooled under 30 sccm N2 and passivated under 30 sccm 1% O2/N2 for 2 hours. | 700 | 15 | H2 | 1 | 10 | 100
1 g of ammonium heptamolybdate tetrahydrate dissolved in 6 mL of DI water. Separately, 0.5 g of sucrose dissolved in 1.5 mL of DI water at 50 °C. The two solutions were then combined. The combined solution was dried at 120 °C in air for 24 hours, then crushed and sieved to 212 microns. 0.6 g of the sieved precursor was carburized at a ramp rate of 15 °C/min to 700 °C for 0.5 hr under 30 sccm of H2 gas. After carburization the sample was cooled under 30 sccm N2 and passivated under 30 sccm 1% O2/N2 for 2 hours. | 700 | 15 | H2 | 2 | 0.5 | 30
1 g of ammonium heptamolybdate tetrahydrate dissolved in 6 mL of DI water. Separately, 0.5 g of sucrose dissolved in 1.5 mL of DI water at 50 °C. The two solutions were then combined. The combined solution was dried at 120 °C in air for 24 hours, then crushed and sieved to 212 microns. 0.6 g of the sieved precursor was carburized at a ramp rate of 15 °C/min to 700 °C for 0.5 hr under 60 sccm of H2 gas. After carburization the sample was cooled under 30 sccm N2 and passivated under 30 sccm 1% O2/N2 for 2 hours. | 700 | 15 | H2 | 2 | 0.5 | 60
1 g of ammonium heptamolybdate tetrahydrate dissolved in 6 mL of DI water. Separately, 0.5 g of sucrose dissolved in 1.5 mL of DI water at 50 °C. The two solutions were then combined. The combined solution was dried at 120 °C in air for 24 hours, then crushed and sieved to 212 microns. 0.6 g of the sieved precursor was carburized at a ramp rate of 15 °C/min to 700 °C for 0.5 hr under 100 sccm of H2 gas. After carburization the sample was cooled under 30 sccm N2 and passivated under 30 sccm 1% O2/N2 for 2 hours. | 700 | 15 | H2 | 2 | 0.5 | 100
1 g of ammonium heptamolybdate tetrahydrate dissolved in 6 mL of DI water. Separately, 0.5 g of sucrose dissolved in 1.5 mL of DI water at 50 °C. The two solutions were then combined. The combined solution was dried at 120 °C in air for 24 hours, then crushed and sieved to 212 microns. 0.6 g of the sieved precursor was carburized at a ramp rate of 15 °C/min to 700 °C for 2 hr under 30 sccm of H2 gas. After carburization the sample was cooled under 30 sccm N2 and passivated under 30 sccm 1% O2/N2 for 2 hours. | 700 | 15 | H2 | 2 | 2 | 30
1 g of ammonium heptamolybdate tetrahydrate dissolved in 6 mL of DI water. Separately, 0.5 g of sucrose dissolved in 1.5 mL of DI water at 50 °C. The two solutions were then combined. The combined solution was dried at 120 °C in air for 24 hours, then crushed and sieved to 212 microns. 0.6 g of the sieved precursor was carburized at a ramp rate of 15 °C/min to 700 °C for 2 hr under 60 sccm of H2 gas. After carburization the sample was cooled under 30 sccm N2 and passivated under 30 sccm 1% O2/N2 for 2 hours. | 700 | 15 | H2 | 2 | 2 | 60
1 g of ammonium heptamolybdate tetrahydrate dissolved in 6 mL of DI water. Separately, 0.5 g of sucrose dissolved in 1.5 mL of DI water at 50 °C. The two solutions were then combined. The combined solution was dried at 120 °C in air for 24 hours, then crushed and sieved to 212 microns. 0.6 g of the sieved precursor was carburized at a ramp rate of 15 °C/min to 700 °C for 2 hr under 100 sccm of H2 gas. After carburization the sample was cooled under 30 sccm N2 and passivated under 30 sccm 1% O2/N2 for 2 hours. | 700 | 15 | H2 | 2 | 2 | 100
1 g of ammonium heptamolybdate tetrahydrate dissolved in 6 mL of DI water. Separately, 0.5 g of sucrose dissolved in 1.5 mL of DI water at 50 °C. The two solutions were then combined. The combined solution was dried at 120 °C in air for 24 hours, then crushed and sieved to 212 microns. 0.6 g of the sieved precursor was carburized at a ramp rate of 15 °C/min to 700 °C for 5 hr under 30 sccm of H2 gas. After carburization the sample was cooled under 30 sccm N2 and passivated under 30 sccm 1% O2/N2 for 2 hours. | 700 | 15 | H2 | 2 | 5 | 30
1 g of ammonium heptamolybdate tetrahydrate dissolved in 6 mL of DI water. Separately, 0.5 g of sucrose dissolved in 1.5 mL of DI water at 50 °C. The two solutions were then combined. The combined solution was dried at 120 °C in air for 24 hours, then crushed and sieved to 212 microns. 0.6 g of the sieved precursor was carburized at a ramp rate of 15 °C/min to 700 °C for 5 hr under 60 sccm of H2 gas. After carburization the sample was cooled under 30 sccm N2 and passivated under 30 sccm 1% O2/N2 for 2 hours. | 700 | 15 | H2 | 2 | 5 | 60
1 g of ammonium heptamolybdate tetrahydrate dissolved in 6 mL of DI water. Separately, 0.5 g of sucrose dissolved in 1.5 mL of DI water at 50 °C. The two solutions were then combined. The combined solution was dried at 120 °C in air for 24 hours, then crushed and sieved to 212 microns. 0.6 g of the sieved precursor was carburized at a ramp rate of 15 °C/min to 700 °C for 5 hr under 100 sccm of H2 gas. After carburization the sample was cooled under 30 sccm N2 and passivated under 30 sccm 1% O2/N2 for 2 hours. | 700 | 15 | H2 | 2 | 5 | 100
1 g of ammonium heptamolybdate tetrahydrate dissolved in 6 mL of DI water. Separately, 0.5 g of sucrose dissolved in 1.5 mL of DI water at 50 °C. The two solutions were then combined. The combined solution was dried at 120 °C in air for 24 hours, then crushed and sieved to 212 microns. 0.6 g of the sieved precursor was carburized at a ramp rate of 15 °C/min to 700 °C for 10 hr under 30 sccm of H2 gas. After carburization the sample was cooled under 30 sccm N2 and passivated under 30 sccm 1% O2/N2 for 2 hours. | 700 | 15 | H2 | 2 | 10 | 30
1 g of ammonium heptamolybdate tetrahydrate dissolved in 6 mL of DI water. Separately, 0.5 g of sucrose dissolved in 1.5 mL of DI water at 50 °C. The two solutions were then combined. The combined solution was dried at 120 °C in air for 24 hours, then crushed and sieved to 212 microns. 0.6 g of the sieved precursor was carburized at a ramp rate of 15 °C/min to 700 °C for 10 hr under 60 sccm of H2 gas. After carburization the sample was cooled under 30 sccm N2 and passivated under 30 sccm 1% O2/N2 for 2 hours. | 700 | 15 | H2 | 2 | 10 | 60
1 g of ammonium heptamolybdate tetrahydrate dissolved in 6 mL of DI water. Separately, 0.5 g of sucrose dissolved in 1.5 mL of DI water at 50 °C. The two solutions were then combined. The combined solution was dried at 120 °C in air for 24 hours, then crushed and sieved to 212 microns. 0.6 g of the sieved precursor was carburized at a ramp rate of 15 °C/min to 700 °C for 10 hr under 100 sccm of H2 gas. After carburization the sample was cooled under 30 sccm N2 and passivated under 30 sccm 1% O2/N2 for 2 hours. | 700 | 15 | H2 | 2 | 10 | 100
1 g of ammonium heptamolybdate tetrahydrate dissolved in 4 mL of DI water. Separately, 2 g of sucrose dissolved in 3.5 mL of DI water at 50 °C. The two solutions were then combined. The combined solution was dried at 120 °C in air for 24 hours, then crushed and sieved to 212 microns. 0.6 g of the sieved precursor was carburized at a ramp rate of 15 °C/min to 700 °C for 0.5 hr under 30 sccm of N2 gas. After carburization the sample was cooled under 30 sccm N2 and passivated under 30 sccm 1% O2/N2 for 2 hours. | 700 | 15 | N2 | 0.5 | 0.5 | 30
1 g of ammonium heptamolybdate tetrahydrate dissolved in 4 mL of DI water. Separately, 2 g of sucrose dissolved in 3.5 mL of DI water at 50 °C. The two solutions were then combined. The combined solution was dried at 120 °C in air for 24 hours, then crushed and sieved to 212 microns. 0.6 g of the sieved precursor was carburized at a ramp rate of 15 °C/min to 700 °C for 0.5 hr under 60 sccm of N2 gas. After carburization the sample was cooled under 30 sccm N2 and passivated under 30 sccm 1% O2/N2 for 2 hours. | 700 | 15 | N2 | 0.5 | 0.5 | 60
1 g of ammonium heptamolybdate tetrahydrate dissolved in 4 mL of DI water. Separately, 2 g of sucrose dissolved in 3.5 mL of DI water at 50 °C. The two solutions were then combined. The combined solution was dried at 120 °C in air for 24 hours, then crushed and sieved to 212 microns. 0.6 g of the sieved precursor was carburized at a ramp rate of 15 °C/min to 700 °C for 0.5 hr under 100 sccm of N2 gas. After carburization the sample was cooled under 30 sccm N2 and passivated under 30 sccm 1% O2/N2 for 2 hours. | 700 | 15 | N2 | 0.5 | 0.5 | 100
1 g of ammonium heptamolybdate tetrahydrate dissolved in 4 mL of DI water. Separately, 2 g of sucrose dissolved in 3.5 mL of DI water at 50 °C. The two solutions were then combined. The combined solution was dried at 120 °C in air for 24 hours, then crushed and sieved to 212 microns. 0.6 g of the sieved precursor was carburized at a ramp rate of 15 °C/min to 700 °C for 2 hr under 30 sccm of N2 gas. After carburization the sample was cooled under 30 sccm N2 and passivated under 30 sccm 1% O2/N2 for 2 hours. | 700 | 15 | N2 | 0.5 | 2 | 30
1 g of ammonium heptamolybdate tetrahydrate dissolved in 4 mL of DI water. Separately, 2 g of sucrose dissolved in 3.5 mL of DI water at 50 °C. The two solutions were then combined. The combined solution was dried at 120 °C in air for 24 hours, then crushed and sieved to 212 microns. 0.6 g of the sieved precursor was carburized at a ramp rate of 15 °C/min to 700 °C for 2 hr under 60 sccm of N2 gas. After carburization the sample was cooled under 30 sccm N2 and passivated under 30 sccm 1% O2/N2 for 2 hours. | 700 | 15 | N2 | 0.5 | 2 | 60
1 g of ammonium heptamolybdate tetrahydrate dissolved in 4 mL of DI water. Separately, 2 g of sucrose dissolved in 3.5 mL of DI water at 50 °C. The two solutions were then combined. The combined solution was dried at 120 °C in air for 24 hours, then crushed and sieved to 212 microns. 0.6 g of the sieved precursor was carburized at a ramp rate of 15 °C/min to 700 °C for 2 hr under 100 sccm of N2 gas. After carburization the sample was cooled under 30 sccm N2 and passivated under 30 sccm 1% O2/N2 for 2 hours. | 700 | 15 | N2 | 0.5 | 2 | 100
1 g of ammonium heptamolybdate tetrahydrate dissolved in 4 mL of DI water. Separately, 2 g of sucrose dissolved in 3.5 mL of DI water at 50 °C. The two solutions were then combined. The combined solution was dried at 120 °C in air for 24 hours, then crushed and sieved to 212 microns. 0.6 g of the sieved precursor was carburized at a ramp rate of 15 °C/min to 700 °C for 5 hr under 30 sccm of N2 gas. After carburization the sample was cooled under 30 sccm N2 and passivated under 30 sccm 1% O2/N2 for 2 hours. | 700 | 15 | N2 | 0.5 | 5 | 30
1 g of ammonium heptamolybdate tetrahydrate dissolved in 4 mL of DI water. Separately, 2 g of sucrose dissolved in 3.5 mL of DI water at 50 °C. The two solutions were then combined. The combined solution was dried at 120 °C in air for 24 hours, then crushed and sieved to 212 microns. 0.6 g of the sieved precursor was carburized at a ramp rate of 15 °C/min to 700 °C for 5 hr under 60 sccm of N2 gas. After carburization the sample was cooled under 30 sccm N2 and passivated under 30 sccm 1% O2/N2 for 2 hours. | 700 | 15 | N2 | 0.5 | 5 | 60
1 g of ammonium heptamolybdate tetrahydrate dissolved in 4 mL of DI water. Separately, 2 g of sucrose dissolved in 3.5 mL of DI water at 50 °C. The two solutions were then combined. The combined solution was dried at 120 °C in air for 24 hours, then crushed and sieved to 212 microns. 0.6 g of the sieved precursor was carburized at a ramp rate of 15 °C/min to 700 °C for 5 hr under 100 sccm of N2 gas. After carburization the sample was cooled under 30 sccm N2 and passivated under 30 sccm 1% O2/N2 for 2 hours. | 700 | 15 | N2 | 0.5 | 5 | 100
1 g of ammonium heptamolybdate tetrahydrate dissolved in 4 mL of DI water. Separately, 2 g of sucrose dissolved in 3.5 mL of DI water at 50 °C. The two solutions were then combined. The combined solution was dried at 120 °C in air for 24 hours, then crushed and sieved to 212 microns. 0.6 g of the sieved precursor was carburized at a ramp rate of 15 °C/min to 700 °C for 10 hr under 30 sccm of N2 gas. After carburization the sample was cooled under 30 sccm N2 and passivated under 30 sccm 1% O2/N2 for 2 hours. | 700 | 15 | N2 | 0.5 | 10 | 30
1 g of ammonium heptamolybdate tetrahydrate dissolved in 4 mL of DI water. Separately, 2 g of sucrose dissolved in 3.5 mL of DI water at 50 °C. The two solutions were then combined. The combined solution was dried at 120 °C in air for 24 hours, then crushed and sieved to 212 microns. 0.6 g of the sieved precursor was carburized at a ramp rate of 15 °C/min to 700 °C for 10 hr under 60 sccm of N2 gas. After carburization the sample was cooled under 30 sccm N2 and passivated under 30 sccm 1% O2/N2 for 2 hours. | 700 | 15 | N2 | 0.5 | 10 | 60
1 g of ammonium heptamolybdate tetrahydrate dissolved in 4 mL of DI water. Separately, 2 g of sucrose dissolved in 3.5 mL of DI water at 50 °C. The two solutions were then combined. The combined solution was dried at 120 °C in air for 24 hours, then crushed and sieved to 212 microns. 0.6 g of the sieved precursor was carburized at a ramp rate of 15 °C/min to 700 °C for 10 hr under 100 sccm of N2 gas. After carburization the sample was cooled under 30 sccm N2 and passivated under 30 sccm 1% O2/N2 for 2 hours. | 700 | 15 | N2 | 0.5 | 10 | 100
1 g of ammonium heptamolybdate tetrahydrate dissolved in 5.5 mL of DI water. Separately, 1 g of sucrose dissolved in 2 mL of DI water at 50 °C. The two solutions were then combined. The combined solution was dried at 120 °C in air for 24 hours, then crushed and sieved to 212 microns. 0.6 g of the sieved precursor was carburized at a ramp rate of 15 °C/min to 700 °C for 0.5 hr under 30 sccm of N2 gas. After carburization the sample was cooled under 30 sccm N2 and passivated under 30 sccm 1% O2/N2 for 2 hours. | 700 | 15 | N2 | 1 | 0.5 | 30
1 g of ammonium heptamolybdate tetrahydrate dissolved in 5.5 mL of DI water. Separately, 1 g of sucrose dissolved in 2 mL of DI water at 50 °C. The two solutions were then combined. The combined solution was dried at 120 °C in air for 24 hours, then crushed and sieved to 212 microns. 0.6 g of the sieved precursor was carburized at a ramp rate of 15 °C/min to 700 °C for 0.5 hr under 60 sccm of N2 gas. After carburization the sample was cooled under 30 sccm N2 and passivated under 30 sccm 1% O2/N2 for 2 hours. | 700 | 15 | N2 | 1 | 0.5 | 60
1 g of ammonium heptamolybdate tetrahydrate dissolved in 5.5 mL of DI water. Separately, 1 g of sucrose dissolved in 2 mL of DI water at 50 °C. The two solutions were then combined. The combined solution was dried at 120 °C in air for 24 hours, then crushed and sieved to 212 microns. 0.6 g of the sieved precursor was carburized at a ramp rate of 15 °C/min to 700 °C for 0.5 hr under 100 sccm of N2 gas. After carburization the sample was cooled under 30 sccm N2 and passivated under 30 sccm 1% O2/N2 for 2 hours. | 700 | 15 | N2 | 1 | 0.5 | 100
1 g of ammonium heptamolybdate tetrahydrate dissolved in 5.5 mL of DI water. Separately, 1 g of sucrose dissolved in 2 mL of DI water at 50 °C. The two solutions were then combined. The combined solution was dried at 120 °C in air for 24 hours, then crushed and sieved to 212 microns. 0.6 g of the sieved precursor was carburized at a ramp rate of 15 °C/min to 700 °C for 2 hr under 30 sccm of N2 gas. After carburization the sample was cooled under 30 sccm N2 and passivated under 30 sccm 1% O2/N2 for 2 hours. | 700 | 15 | N2 | 1 | 2 | 30
1 g of ammonium heptamolybdate tetrahydrate dissolved in 5.5 mL of DI water. Separately, 1 g of sucrose dissolved in 2 mL of DI water at 50 °C. The two solutions were then combined. The combined solution was dried at 120 °C in air for 24 hours, then crushed and sieved to 212 microns. 0.6 g of the sieved precursor was carburized at a ramp rate of 15 °C/min to 700 °C for 2 hr under 60 sccm of N2 gas. After carburization the sample was cooled under 30 sccm N2 and passivated under 30 sccm 1% O2/N2 for 2 hours. | 700 | 15 | N2 | 1 | 2 | 60
1 g of ammonium heptamolybdate tetrahydrate dissolved in 5.5 mL of DI water. Separately, 1 g of sucrose dissolved in 2 mL of DI water at 50 °C. The two solutions were then combined. The combined solution was dried at 120 °C in air for 24 hours, then crushed and sieved to 212 microns. 0.6 g of the sieved precursor was carburized at a ramp rate of 15 °C/min to 700 °C for 2 hr under 100 sccm of N2 gas. After carburization the sample was cooled under 30 sccm N2 and passivated under 30 sccm 1% O2/N2 for 2 hours. | 700 | 15 | N2 | 1 | 2 | 100
1 g of ammonium heptamolybdate tetrahydrate dissolved in 5.5 mL of DI water. Separately, 1 g of sucrose dissolved in 2 mL of DI water at 50 °C. The two solutions were then combined. The combined solution was dried at 120 °C in air for 24 hours, then crushed and sieved to 212 microns. 0.6 g of the sieved precursor was carburized at a ramp rate of 15 °C/min to 700 °C for 5 hr under 30 sccm of N2 gas. After carburization the sample was cooled under 30 sccm N2 and passivated under 30 sccm 1% O2/N2 for 2 hours. | 700 | 15 | N2 | 1 | 5 | 30
1 g of ammonium heptamolybdate tetrahydrate dissolved in 5.5 mL of DI water. Separately, 1 g of sucrose dissolved in 2 mL of DI water at 50 °C. The two solutions were then combined. The combined solution was dried at 120 °C in air for 24 hours, then crushed and sieved to 212 microns. 0.6 g of the sieved precursor was carburized at a ramp rate of 15 °C/min to 700 °C for 5 hr under 60 sccm of N2 gas. After carburization the sample was cooled under 30 sccm N2 and passivated under 30 sccm 1% O2/N2 for 2 hours. | 700 | 15 | N2 | 1 | 5 | 60
1 g of ammonium heptamolybdate tetrahydrate dissolved in 5.5 mL of DI water. Separately, 1 g of sucrose dissolved in 2 mL of DI water at 50 °C. The two solutions were then combined. The combined solution was dried at 120 °C in air for 24 hours, then crushed and sieved to 212 microns. 0.6 g of the sieved precursor was carburized at a ramp rate of 15 °C/min to 700 °C for 5 hr under 100 sccm of N2 gas. After carburization the sample was cooled under 30 sccm N2 and passivated under 30 sccm 1% O2/N2 for 2 hours. | 700 | 15 | N2 | 1 | 5 | 100
1 g of ammonium heptamolybdate tetrahydrate dissolved in 5.5 mL of DI water. Separately, 1 g of sucrose dissolved in 2 mL of DI water at 50 °C. The two solutions were then combined. The combined solution was dried at 120 °C in air for 24 hours, then crushed and sieved to 212 microns. 0.6 g of the sieved precursor was carburized at a ramp rate of 15 °C/min to 700 °C for 10 hr under 30 sccm of N2 gas. After carburization the sample was cooled under 30 sccm N2 and passivated under 30 sccm 1% O2/N2 for 2 hours. | 700 | 15 | N2 | 1 | 10 | 30
1 g of ammonium heptamolybdate tetrahydrate dissolved in 5.5 mL of DI water. Separately, 1 g of sucrose dissolved in 2 mL of DI water at 50 °C. The two solutions were then combined. The combined solution was dried at 120 °C in air for 24 hours, then crushed and sieved to 212 microns. 0.6 g of the sieved precursor was carburized at a ramp rate of 15 °C/min to 700 °C for 10 hr under 60 sccm of N2 gas. After carburization the sample was cooled under 30 sccm N2 and passivated under 30 sccm 1% O2/N2 for 2 hours. | 700 | 15 | N2 | 1 | 10 | 60
1 g of ammonium heptamolybdate tetrahydrate dissolved in 5.5 mL of DI water. Separately, 1 g of sucrose dissolved in 2 mL of DI water at 50 °C. The two solutions were then combined. The combined solution was dried at 120 °C in air for 24 hours, then crushed and sieved to 212 microns. 0.6 g of the sieved precursor was carburized at a ramp rate of 15 °C/min to 700 °C for 10 hr under 100 sccm of N2 gas. After carburization the sample was cooled under 30 sccm N2 and passivated under 30 sccm 1% O2/N2 for 2 hours. | 700 | 15 | N2 | 1 | 10 | 100
1 g of ammonium heptamolybdate tetrahydrate dissolved in 6 mL of DI water. Separately, 0.5 g of sucrose dissolved in 1.5 mL of DI water at 50 °C. The two solutions were then combined. The combined solution was dried at 120 °C in air for 24 hours, then crushed and sieved to 212 microns. 0.6 g of the sieved precursor was carburized at a ramp rate of 15 °C/min to 700 °C for 0.5 hr under 30 sccm of N2 gas. After carburization the sample was cooled under 30 sccm N2 and passivated under 30 sccm 1% O2/N2 for 2 hours. | 700 | 15 | N2 | 2 | 0.5 | 30
1 g of ammonium heptamolybdate tetrahydrate dissolved in 6 mL of DI water. Separately, 0.5 g of sucrose dissolved in 1.5 mL of DI water at 50 °C. The two solutions were then combined. The combined solution was dried at 120 °C in air for 24 hours, then crushed and sieved to 212 microns. 0.6 g of the sieved precursor was carburized at a ramp rate of 15 °C/min to 700 °C for 0.5 hr under 60 sccm of N2 gas. After carburization the sample was cooled under 30 sccm N2 and passivated under 30 sccm 1% O2/N2 for 2 hours. | 700 | 15 | N2 | 2 | 0.5 | 60
1 g of ammonium heptamolybdate tetrahydrate dissolved in 6 mL of DI water. Separately, 0.5 g of sucrose dissolved in 1.5 mL of DI water at 50 °C. The two solutions were then combined. The combined solution was dried at 120 °C in air for 24 hours, then crushed and sieved to 212 microns. 0.6 g of the sieved precursor was carburized at a ramp rate of 15 °C/min to 700 °C for 0.5 hr under 100 sccm of N2 gas. After carburization the sample was cooled under 30 sccm N2 and passivated under 30 sccm 1% O2/N2 for 2 hours. | 700 | 15 | N2 | 2 | 0.5 | 100
1 g of ammonium heptamolybdate tetrahydrate dissolved in 6 mL of DI water. Separately, 0.5 g of sucrose dissolved in 1.5 mL of DI water at 50 °C. The two solutions were then combined. The combined solution was dried at 120 °C in air for 24 hours, then crushed and sieved to 212 microns. 0.6 g of the sieved precursor was carburized at a ramp rate of 15 °C/min to 700 °C for 2 hr under 30 sccm of N2 gas. After carburization the sample was cooled under 30 sccm N2 and passivated under 30 sccm 1% O2/N2 for 2 hours. | 700 | 15 | N2 | 2 | 2 | 30
1 g of ammonium heptamolybdate tetrahydrate dissolved in 6 mL of DI water. Separately, 0.5 g of sucrose dissolved in 1.5 mL of DI water at 50 °C. The two solutions were then combined. The combined solution was dried at 120 °C in air for 24 hours, then crushed and sieved to 212 microns. 0.6 g of the sieved precursor was carburized at a ramp rate of 15 °C/min to 700 °C for 2 hr under 60 sccm of N2 gas. After carburization the sample was cooled under 30 sccm N2 and passivated under 30 sccm 1% O2/N2 for 2 hours. | 700 | 15 | N2 | 2 | 2 | 60
1 g of ammonium heptamolybdate tetrahydrate dissolved in 6 mL of DI water. Separately, 0.5 g of sucrose dissolved in 1.5 mL of DI water at 50 °C. The two solutions were then combined. The combined solution was dried at 120 °C in air for 24 hours, then crushed and sieved to 212 microns. 0.6 g of the sieved precursor was carburized at a ramp rate of 15 °C/min to 700 °C for 2 hr under 100 sccm of N2 gas. After carburization the sample was cooled under 30 sccm N2 and passivated under 30 sccm 1% O2/N2 for 2 hours. | 700 | 15 | N2 | 2 | 2 | 100
1 g of ammonium heptamolybdate tetrahydrate dissolved in 6 mL of DI water. Separately, 0.5 g of sucrose dissolved in 1.5 mL of DI water at 50 °C. The two solutions were then combined. The combined solution was dried at 120 °C in air for 24 hours, then crushed and sieved to 212 microns. 0.6 g of the sieved precursor was carburized at a ramp rate of 15 °C/min to 700 °C for 5 hr under 30 sccm of N2 gas. After carburization the sample was cooled under 30 sccm N2 and passivated under 30 sccm 1% O2/N2 for 2 hours. | 700 | 15 | N2 | 2 | 5 | 30
1 g of ammonium heptamolybdate tetrahydrate dissolved in 6 mL of DI water. Separately, 0.5 g of sucrose dissolved in 1.5 mL of DI water at 50 °C. The two solutions were then combined. The combined solution was dried at 120 °C in air for 24 hours, then crushed and sieved to 212 microns. 0.6 g of the sieved precursor was carburized at a ramp rate of 15 °C/min to 700 °C for 5 hr under 60 sccm of N2 gas. After carburization the sample was cooled under 30 sccm N2 and passivated under 30 sccm 1% O2/N2 for 2 hours. | 700 | 15 | N2 | 2 | 5 | 60
1 g of ammonium heptamolybdate tetrahydrate dissolved in 6 mL of DI water. Separately, 0.5 g of sucrose dissolved in 1.5 mL of DI water at 50 °C. The two solutions were then combined. The combined solution was dried at 120 °C in air for 24 hours, then crushed and sieved to 212 microns. 0.6 g of the sieved precursor was carburized at a ramp rate of 15 °C/min to 700 °C for 5 hr under 100 sccm of N2 gas. After carburization the sample was cooled under 30 sccm N2 and passivated under 30 sccm 1% O2/N2 for 2 hours. | 700 | 15 | N2 | 2 | 5 | 100
1 g of ammonium heptamolybdate tetrahydrate dissolved in 6 mL of DI water. Separately, 0.5 g of sucrose dissolved in 1.5 mL of DI water at 50 °C. The two solutions were then combined. The combined solution was dried at 120 °C in air for 24 hours, then crushed and sieved to 212 microns. 0.6 g of the sieved precursor was carburized at a ramp rate of 15 °C/min to 700 °C for 10 hr under 30 sccm of N2 gas. After carburization the sample was cooled under 30 sccm N2 and passivated under 30 sccm 1% O2/N2 for 2 hours. | 700 | 15 | N2 | 2 | 10 | 30
1 g of ammonium heptamolybdate tetrahydrate dissolved in 6 mL of DI water. Separately, 0.5 g of sucrose dissolved in 1.5 mL of DI water at 50 °C. The two solutions were then combined. The combined solution was dried at 120 °C in air for 24 hours, then crushed and sieved to 212 microns. 0.6 g of the sieved precursor was carburized at a ramp rate of 15 °C/min to 700 °C for 10 hr under 60 sccm of N2 gas. After carburization the sample was cooled under 30 sccm N2 and passivated under 30 sccm 1% O2/N2 for 2 hours. | 700 | 15 | N2 | 2 | 10 | 60
1 g of ammonium heptamolybdate tetrahydrate dissolved in 6 mL of DI water. Separately, 0.5 g of sucrose dissolved in 1.5 mL of DI water at 50 °C. The two solutions were then combined. The combined solution was dried at 120 °C in air for 24 hours, then crushed and sieved to 212 microns. 0.6 g of the sieved precursor was carburized at a ramp rate of 15 °C/min to 700 °C for 10 hr under 100 sccm of N2 gas. After carburization the sample was cooled under 30 sccm N2 and passivated under 30 sccm 1% O2/N2 for 2 hours. | 700 | 15 | N2 | 2 | 10 | 100
1 g of ammonium heptamolybdate tetrahydrate dissolved in 4 mL of DI water. Separately, 2 g of sucrose dissolved in 3.5 mL of DI water at 50 °C. The two solutions were then combined. The combined solution was dried at 120 °C in air for 24 hours, then crushed and sieved to 212 microns. 0.6 g of the sieved precursor was carburized at a ramp rate of 5 °C/min to 710 °C for 0.5 hr under 30 sccm of H2 gas. After carburization the sample was cooled under 30 sccm N2 and passivated under 30 sccm 1% O2/N2 for 2 hours. | 710 | 5 | H2 | 0.5 | 0.5 | 30
1 g of ammonium heptamolybdate tetrahydrate dissolved in 4 mL of DI water. Separately, 2 g of sucrose dissolved in 3.5 mL of DI water at 50 °C. The two solutions were then combined. The combined solution was dried at 120 °C in air for 24 hours, then crushed and sieved to 212 microns. 0.6 g of the sieved precursor was carburized at a ramp rate of 5 °C/min to 710 °C for 0.5 hr under 60 sccm of H2 gas. After carburization the sample was cooled under 30 sccm N2 and passivated under 30 sccm 1% O2/N2 for 2 hours. | 710 | 5 | H2 | 0.5 | 0.5 | 60
1 g of ammonium heptamolybdate tetrahydrate dissolved in 4 mL of DI water. Separately, 2 g of sucrose dissolved in 3.5 mL of DI water at 50 °C. The two solutions were then combined. The combined solution was dried at 120 °C in air for 24 hours, then crushed and sieved to 212 microns. 0.6 g of the sieved precursor was carburized at a ramp rate of 5 °C/min to 710 °C for 0.5 hr under 100 sccm of H2 gas. After carburization the sample was cooled under 30 sccm N2 and passivated under 30 sccm 1% O2/N2 for 2 hours. | 710 | 5 | H2 | 0.5 | 0.5 | 100
1 g of ammonium heptamolybdate tetrahydrate dissolved in 4 mL of DI water. Separately, 2 g of sucrose dissolved in 3.5 mL of DI water at 50 °C. The two solutions were then combined. The combined solution was dried at 120 °C in air for 24 hours, then crushed and sieved to 212 microns. 0.6 g of the sieved precursor was carburized at a ramp rate of 5 °C/min to 710 °C for 2 hr under 30 sccm of H2 gas. After carburization the sample was cooled under 30 sccm N2 and passivated under 30 sccm 1% O2/N2 for 2 hours. | 710 | 5 | H2 | 0.5 | 2 | 30
1 g of ammonium heptamolybdate tetrahydrate dissolved in 4 mL of DI water. Separately, 2 g of sucrose dissolved in 3.5 mL of DI water at 50 °C. The two solutions were then combined. The combined solution was dried at 120 °C in air for 24 hours, then crushed and sieved to 212 microns. 0.6 g of the sieved precursor was carburized at a ramp rate of 5 °C/min to 710 °C for 2 hr under 60 sccm of H2 gas. After carburization the sample was cooled under 30 sccm N2 and passivated under 30 sccm 1% O2/N2 for 2 hours. | 710 | 5 | H2 | 0.5 | 2 | 60
1 g of ammonium heptamolybdate tetrahydrate dissolved in 4 mL of DI water. Separately, 2 g of sucrose dissolved in 3.5 mL of DI water at 50 °C. The two solutions were then combined. The combined solution was dried at 120 °C in air for 24 hours, then crushed and sieved to 212 microns. 0.6 g of the sieved precursor was carburized at a ramp rate of 5 °C/min to 710 °C for 2 hr under 100 sccm of H2 gas. After carburization the sample was cooled under 30 sccm N2 and passivated under 30 sccm 1% O2/N2 for 2 hours. | 710 | 5 | H2 | 0.5 | 2 | 100
1 g of ammonium heptamolybdate tetrahydrate dissolved in 4 mL of DI water. Separately, 2 g of sucrose dissolved in 3.5 mL of DI water at 50 °C. The two solutions were then combined. The combined solution was dried at 120 °C in air for 24 hours, then crushed and sieved to 212 microns. 0.6 g of the sieved precursor was carburized at a ramp rate of 5 °C/min to 710 °C for 5 hr under 30 sccm of H2 gas. After carburization the sample was cooled under 30 sccm N2 and passivated under 30 sccm 1% O2/N2 for 2 hours. | 710 | 5 | H2 | 0.5 | 5 | 30
1 g of ammonium heptamolybdate tetrahydrate dissolved in 4 mL of DI water. Separately, 2 g of sucrose dissolved in 3.5 mL of DI water at 50 °C. The two solutions were then combined. The combined solution was dried at 120 °C in air for 24 hours, then crushed and sieved to 212 microns. 0.6 g of the sieved precursor was carburized at a ramp rate of 5 °C/min to 710 °C for 5 hr under 60 sccm of H2 gas. After carburization the sample was cooled under 30 sccm N2 and passivated under 30 sccm 1% O2/N2 for 2 hours. | 710 | 5 | H2 | 0.5 | 5 | 60
1 g of ammonium heptamolybdate tetrahydrate dissolved in 4 mL of DI water. Separately, 2 g of sucrose dissolved in 3.5 mL of DI water at 50 °C. The two solutions were then combined. The combined solution was dried at 120 °C in air for 24 hours, then crushed and sieved to 212 microns. 0.6 g of the sieved precursor was carburized at a ramp rate of 5 °C/min to 710 °C for 5 hr under 100 sccm of H2 gas. After carburization the sample was cooled under 30 sccm N2 and passivated under 30 sccm 1% O2/N2 for 2 hours. | 710 | 5 | H2 | 0.5 | 5 | 100
1 g of ammonium heptamolybdate tetrahydrate dissolved in 4 mL of DI water. Separately, 2 g of sucrose dissolved in 3.5 mL of DI water at 50 °C. The two solutions were then combined. The combined solution was dried at 120 °C in air for 24 hours, then crushed and sieved to 212 microns. 0.6 g of the sieved precursor was carburized at a ramp rate of 5 °C/min to 710 °C for 10 hr under 30 sccm of H2 gas. After carburization the sample was cooled under 30 sccm N2 and passivated under 30 sccm 1% O2/N2 for 2 hours. | 710 | 5 | H2 | 0.5 | 10 | 30
1 g of ammonium heptamolybdate tetrahydrate dissolved in 4 mL of DI water. Separately, 2 g of sucrose dissolved in 3.5 mL of DI water at 50 °C. The two solutions were then combined. The combined solution was dried at 120 °C in air for 24 hours, then crushed and sieved to 212 microns. 0.6 g of the sieved precursor was carburized at a ramp rate of 5 °C/min to 710 °C for 10 hr under 60 sccm of H2 gas. After carburization the sample was cooled under 30 sccm N2 and passivated under 30 sccm 1% O2/N2 for 2 hours. | 710 | 5 | H2 | 0.5 | 10 | 60
1 g of ammonium heptamolybdate tetrahydrate dissolved in 4 mL of DI water. Separately, 2 g of sucrose dissolved in 3.5 mL of DI water at 50 °C. The two solutions were then combined. The combined solution was dried at 120 °C in air for 24 hours, then crushed and sieved to 212 microns. 0.6 g of the sieved precursor was carburized at a ramp rate of 5 °C/min to 710 °C for 10 hr under 100 sccm of H2 gas. After carburization the sample was cooled under 30 sccm N2 and passivated under 30 sccm 1% O2/N2 for 2 hours. | 710 | 5 | H2 | 0.5 | 10 | 100
1 g of ammonium heptamolybdate tetrahydrate dissolved in 5.5 mL of DI water. Separately, 1 g of sucrose dissolved in 2 mL of DI water at 50 °C. The two solutions were then combined. The combined solution was dried at 120 °C in air for 24 hours, then crushed and sieved to 212 microns. 0.6 g of the sieved precursor was carburized at a ramp rate of 5 °C/min to 710 °C for 0.5 hr under 30 sccm of H2 gas. After carburization the sample was cooled under 30 sccm N2 and passivated under 30 sccm 1% O2/N2 for 2 hours. | 710 | 5 | H2 | 1 | 0.5 | 30
1 g of ammonium heptamolybdate tetrahydrate dissolved in 5.5 mL of DI water. Separately, 1 g of sucrose dissolved in 2 mL of DI water at 50 °C. The two solutions were then combined. The combined solution was dried at 120 °C in air for 24 hours, then crushed and sieved to 212 microns. 0.6 g of the sieved precursor was carburized at a ramp rate of 5 °C/min to 710 °C for 0.5 hr under 60 sccm of H2 gas. After carburization the sample was cooled under 30 sccm N2 and passivated under 30 sccm 1% O2/N2 for 2 hours. | 710 | 5 | H2 | 1 | 0.5 | 60
1 g of ammonium heptamolybdate tetrahydrate dissolved in 5.5 mL of DI water. Separately, 1 g of sucrose dissolved in 2 mL of DI water at 50 °C. The two solutions were then combined. The combined solution was dried at 120 °C in air for 24 hours, then crushed and sieved to 212 microns. 0.6 g of the sieved precursor was carburized at a ramp rate of 5 °C/min to 710 °C for 0.5 hr under 100 sccm of H2 gas. After carburization the sample was cooled under 30 sccm N2 and passivated under 30 sccm 1% O2/N2 for 2 hours. | 710 | 5 | H2 | 1 | 0.5 | 100
1 g of ammonium heptamolybdate tetrahydrate dissolved in 5.5 mL of DI water. Separately, 1 g of sucrose dissolved in 2 mL of DI water at 50 °C. The two solutions were then combined. The combined solution was dried at 120 °C in air for 24 hours, then crushed and sieved to 212 microns. 0.6 g of the sieved precursor was carburized at a ramp rate of 5 °C/min to 710 °C for 2 hr under 30 sccm of H2 gas. After carburization the sample was cooled under 30 sccm N2 and passivated under 30 sccm 1% O2/N2 for 2 hours. | 710 | 5 | H2 | 1 | 2 | 30
1 g of ammonium heptamolybdate tetrahydrate dissolved in 5.5 mL of DI water. Separately, 1 g of sucrose dissolved in 2 mL of DI water at 50 °C. The two solutions were then combined. The combined solution was dried at 120 °C in air for 24 hours, then crushed and sieved to 212 microns. 0.6 g of the sieved precursor was carburized at a ramp rate of 5 °C/min to 710 °C for 2 hr under 60 sccm of H2 gas. After carburization the sample was cooled under 30 sccm N2 and passivated under 30 sccm 1% O2/N2 for 2 hours. | 710 | 5 | H2 | 1 | 2 | 60
1 g of ammonium heptamolybdate tetrahydrate dissolved in 5.5 mL of DI water. Separately, 1 g of sucrose dissolved in 2 mL of DI water at 50 °C. The two solutions were then combined. The combined solution was dried at 120 °C in air for 24 hours, then crushed and sieved to 212 microns. 0.6 g of the sieved precursor was carburized at a ramp rate of 5 °C/min to 710 °C for 2 hr under 100 sccm of H2 gas. After carburization the sample was cooled under 30 sccm N2 and passivated under 30 sccm 1% O2/N2 for 2 hours. | 710 | 5 | H2 | 1 | 2 | 100
1 g of ammonium heptamolybdate tetrahydrate dissolved in 5.5 mL of DI water. Separately, 1 g of sucrose dissolved in 2 mL of DI water at 50 °C. The two solutions were then combined. The combined solution was dried at 120 °C in air for 24 hours, then crushed and sieved to 212 microns. 0.6 g of the sieved precursor was carburized at a ramp rate of 5 °C/min to 710 °C for 5 hr under 30 sccm of H2 gas. After carburization the sample was cooled under 30 sccm N2 and passivated under 30 sccm 1% O2/N2 for 2 hours. | 710 | 5 | H2 | 1 | 5 | 30
1 g of ammonium heptamolybdate tetrahydrate dissolved in 5.5 mL of DI water. Separately, 1 g of sucrose dissolved in 2 mL of DI water at 50 °C. The two solutions were then combined. The combined solution was dried at 120 °C in air for 24 hours, then crushed and sieved to 212 microns. 0.6 g of the sieved precursor was carburized at a ramp rate of 5 °C/min to 710 °C for 5 hr under 60 sccm of H2 gas. After carburization the sample was cooled under 30 sccm N2 and passivated under 30 sccm 1% O2/N2 for 2 hours. | 710 | 5 | H2 | 1 | 5 | 60
1 g of ammonium heptamolybdate tetrahydrate dissolved in 5.5 mL of DI water. Separately, 1 g of sucrose dissolved in 2 mL of DI water at 50 °C. The two solutions were then combined. The combined solution was dried at 120 °C in air for 24 hours, then crushed and sieved to 212 microns. 0.6 g of the sieved precursor was carburized at a ramp rate of 5 °C/min to 710 °C for 5 hr under 100 sccm of H2 gas. After carburization the sample was cooled under 30 sccm N2 and passivated under 30 sccm 1% O2/N2 for 2 hours. | 710 | 5 | H2 | 1 | 5 | 100
1 g of ammonium heptamolybdate tetrahydrate dissolved in 5.5 mL of DI water. Separately, 1 g of sucrose dissolved in 2 mL of DI water at 50 °C. The two solutions were then combined. The combined solution was dried at 120 °C in air for 24 hours, then crushed and sieved to 212 microns. 0.6 g of the sieved precursor was carburized at a ramp rate of 5 °C/min to 710 °C for 10 hr under 30 sccm of H2 gas. After carburization the sample was cooled under 30 sccm N2 and passivated under 30 sccm 1% O2/N2 for 2 hours. | 710 | 5 | H2 | 1 | 10 | 30
1 g of ammonium heptamolybdate tetrahydrate dissolved in 5.5 mL of DI water. Separately, 1 g of sucrose dissolved in 2 mL of DI water at 50 °C. The two solutions were then combined. The combined solution was dried at 120 °C in air for 24 hours, then crushed and sieved to 212 microns. 0.6 g of the sieved precursor was carburized at a ramp rate of 5 °C/min to 710 °C for 10 hr under 60 sccm of H2 gas. After carburization the sample was cooled under 30 sccm N2 and passivated under 30 sccm 1% O2/N2 for 2 hours. | 710 | 5 | H2 | 1 | 10 | 60
1 g of ammonium heptamolybdate tetrahydrate dissolved in 5.5 mL of DI water. Separately, 1 g of sucrose dissolved in 2 mL of DI water at 50 °C. The two solutions were then combined. The combined solution was dried at 120 °C in air for 24 hours, then crushed and sieved to 212 microns. 0.6 g of the sieved precursor was carburized at a ramp rate of 5 °C/min to 710 °C for 10 hr under 100 sccm of H2 gas. After carburization the sample was cooled under 30 sccm N2 and passivated under 30 sccm 1% O2/N2 for 2 hours. | 710 | 5 | H2 | 1 | 10 | 100
1 g of ammonium heptamolybdate tetrahydrate dissolved in 6 mL of DI water. Separately, 0.5 g of sucrose dissolved in 1.5 mL of DI water at 50 °C. The two solutions were then combined. The combined solution was dried at 120 °C in air for 24 hours, then crushed and sieved to 212 microns. 0.6 g of the sieved precursor was carburized at a ramp rate of 5 °C/min to 710 °C for 0.5 hr under 30 sccm of H2 gas. After carburization the sample was cooled under 30 sccm N2 and passivated under 30 sccm 1% O2/N2 for 2 hours. | 710 | 5 | H2 | 2 | 0.5 | 30
1 g of ammonium heptamolybdate tetrahydrate dissolved in 6 mL of DI water. Separately, 0.5 g of sucrose dissolved in 1.5 mL of DI water at 50 °C. The two solutions were then combined. The combined solution was dried at 120 °C in air for 24 hours, then crushed and sieved to 212 microns. 0.6 g of the sieved precursor was carburized at a ramp rate of 5 °C/min to 710 °C for 0.5 hr under 60 sccm of H2 gas. After carburization the sample was cooled under 30 sccm N2 and passivated under 30 sccm 1% O2/N2 for 2 hours. | 710 | 5 | H2 | 2 | 0.5 | 60
1 g of ammonium heptamolybdate tetrahydrate dissolved in 6 mL of DI water. Separately, 0.5 g of sucrose dissolved in 1.5 mL of DI water at 50 °C. The two solutions were then combined. The combined solution was dried at 120 °C in air for 24 hours, then crushed and sieved to 212 microns. 0.6 g of the sieved precursor was carburized at a ramp rate of 5 °C/min to 710 °C for 0.5 hr under 100 sccm of H2 gas. After carburization the sample was cooled under 30 sccm N2 and passivated under 30 sccm 1% O2/N2 for 2 hours. | 710 | 5 | H2 | 2 | 0.5 | 100
1 g of ammonium heptamolybdate tetrahydrate dissolved in 6 mL of DI water. Separately, 0.5 g of sucrose dissolved in 1.5 mL of DI water at 50 °C. The two solutions were then combined. The combined solution was dried at 120 °C in air for 24 hours, then crushed and sieved to 212 microns. 0.6 g of the sieved precursor was carburized at a ramp rate of 5 °C/min to 710 °C for 2 hr under 30 sccm of H2 gas. After carburization the sample was cooled under 30 sccm N2 and passivated under 30 sccm 1% O2/N2 for 2 hours. | 710 | 5 | H2 | 2 | 2 | 30
1 g of ammonium heptamolybdate tetrahydrate dissolved in 6 mL of DI water. Separately, 0.5 g of sucrose dissolved in 1.5 mL of DI water at 50 °C. The two solutions were then combined. The combined solution was dried at 120 °C in air for 24 hours, then crushed and sieved to 212 microns. 0.6 g of the sieved precursor was carburized at a ramp rate of 5 °C/min to 710 °C for 2 hr under 60 sccm of H2 gas. After carburization the sample was cooled under 30 sccm N2 and passivated under 30 sccm 1% O2/N2 for 2 hours. | 710 | 5 | H2 | 2 | 2 | 60
1 g of ammonium heptamolybdate tetrahydrate dissolved in 6 mL of DI water. Separately, 0.5 g of sucrose dissolved in 1.5 mL of DI water at 50 °C. The two solutions were then combined. The combined solution was dried at 120 °C in air for 24 hours, then crushed and sieved to 212 microns. 0.6 g of the sieved precursor was carburized at a ramp rate of 5 °C/min to 710 °C for 2 hr under 100 sccm of H2 gas. After carburization the sample was cooled under 30 sccm N2 and passivated under 30 sccm 1% O2/N2 for 2 hours. | 710 | 5 | H2 | 2 | 2 | 100
1 g of ammonium heptamolybdate tetrahydrate dissolved in 6 mL of DI water. Separately, 0.5 g of sucrose dissolved in 1.5 mL of DI water at 50 °C. The two solutions were then combined. The combined solution was dried at 120 °C in air for 24 hours, then crushed and sieved to 212 microns. 0.6 g of the sieved precursor was carburized at a ramp rate of 5 °C/min to 710 °C for 5 hr under 30 sccm of H2 gas. After carburization the sample was cooled under 30 sccm N2 and passivated under 30 sccm 1% O2/N2 for 2 hours. | 710 | 5 | H2 | 2 | 5 | 30
1 g of ammonium heptamolybdate tetrahydrate dissolved in 6 mL of DI water. Separately, 0.5 g of sucrose dissolved in 1.5 mL of DI water at 50 °C. The two solutions were then combined. The combined solution was dried at 120 °C in air for 24 hours, then crushed and sieved to 212 microns. 0.6 g of the sieved precursor was carburized at a ramp rate of 5 °C/min to 710 °C for 5 hr under 60 sccm of H2 gas. After carburization the sample was cooled under 30 sccm N2 and passivated under 30 sccm 1% O2/N2 for 2 hours. | 710 | 5 | H2 | 2 | 5 | 60
1 g of ammonium heptamolybdate tetrahydrate dissolved in 6 mL of DI water. Separately, 0.5 g of sucrose dissolved in 1.5 mL of DI water at 50 °C. The two solutions were then combined. The combined solution was dried at 120 °C in air for 24 hours, then crushed and sieved to 212 microns. 0.6 g of the sieved precursor was carburized at a ramp rate of 5 °C/min to 710 °C for 5 hr under 100 sccm of H2 gas. After carburization the sample was cooled under 30 sccm N2 and passivated under 30 sccm 1% O2/N2 for 2 hours. | 710 | 5 | H2 | 2 | 5 | 100
1 g of ammonium heptamolybdate tetrahydrate dissolved in 6 mL of DI water. Separately, 0.5 g of sucrose dissolved in 1.5 mL of DI water at 50 °C. The two solutions were then combined. The combined solution was dried at 120 °C in air for 24 hours, then crushed and sieved to 212 microns. 0.6 g of the sieved precursor was carburized at a ramp rate of 5 °C/min to 710 °C for 10 hr under 30 sccm of H2 gas. After carburization the sample was cooled under 30 sccm N2 and passivated under 30 sccm 1% O2/N2 for 2 hours. | 710 | 5 | H2 | 2 | 10 | 30
1 g of ammonium heptamolybdate tetrahydrate dissolved in 6 mL of DI water. Separately, 0.5 g of sucrose dissolved in 1.5 mL of DI water at 50 °C. The two solutions were then combined. The combined solution was dried at 120 °C in air for 24 hours, then crushed and sieved to 212 microns. 0.6 g of the sieved precursor was carburized at a ramp rate of 5 °C/min to 710 °C for 10 hr under 60 sccm of H2 gas. After carburization the sample was cooled under 30 sccm N2 and passivated under 30 sccm 1% O2/N2 for 2 hours. | 710 | 5 | H2 | 2 | 10 | 60
1 g of ammonium heptamolybdate tetrahydrate dissolved in 6 mL of DI water. Separately, 0.5 g of sucrose dissolved in 1.5 mL of DI water at 50 °C. The two solutions were then combined. The combined solution was dried at 120 °C in air for 24 hours, then crushed and sieved to 212 microns. 0.6 g of the sieved precursor was carburized at a ramp rate of 5 °C/min to 710 °C for 10 hr under 100 sccm of H2 gas. After carburization the sample was cooled under 30 sccm N2 and passivated under 30 sccm 1% O2/N2 for 2 hours. | 710 | 5 | H2 | 2 | 10 | 100
1 g of ammonium heptamolybdate tetrahydrate dissolved in 4 mL of DI water. Separately, 2 g of sucrose dissolved in 3.5 mL of DI water at 50 °C. The two solutions were then combined. The combined solution was dried at 120 °C in air for 24 hours, then crushed and sieved to 212 microns. 0.6 g of the sieved precursor was carburized at a ramp rate of 5 °C/min to 710 °C for 0.5 hr under 30 sccm of N2 gas. After carburization the sample was cooled under 30 sccm N2 and passivated under 30 sccm 1% O2/N2 for 2 hours. | 710 | 5 | N2 | 0.5 | 0.5 | 30
1 g of ammonium heptamolybdate tetrahydrate dissolved in 4 mL of DI water. Separately, 2 g of sucrose dissolved in 3.5 mL of DI water at 50 °C. The two solutions were then combined. The combined solution was dried at 120 °C in air for 24 hours, then crushed and sieved to 212 microns. 0.6 g of the sieved precursor was carburized at a ramp rate of 5 °C/min to 710 °C for 0.5 hr under 60 sccm of N2 gas. After carburization the sample was cooled under 30 sccm N2 and passivated under 30 sccm 1% O2/N2 for 2 hours. | 710 | 5 | N2 | 0.5 | 0.5 | 60
1 g of ammonium heptamolybdate tetrahydrate dissolved in 4 mL of DI water. Separately, 2 g of sucrose dissolved in 3.5 mL of DI water at 50 °C. The two solutions were then combined. The combined solution was dried at 120 °C in air for 24 hours, then crushed and sieved to 212 microns. 0.6 g of the sieved precursor was carburized at a ramp rate of 5 °C/min to 710 °C for 0.5 hr under 100 sccm of N2 gas. After carburization the sample was cooled under 30 sccm N2 and passivated under 30 sccm 1% O2/N2 for 2 hours. | 710 | 5 | N2 | 0.5 | 0.5 | 100
1 g of ammonium heptamolybdate tetrahydrate dissolved in 4 mL of DI water. Separately, 2 g of sucrose dissolved in 3.5 mL of DI water at 50 °C. The two solutions were then combined. The combined solution was dried at 120 °C in air for 24 hours, then crushed and sieved to 212 microns. 0.6 g of the sieved precursor was carburized at a ramp rate of 5 °C/min to 710 °C for 2 hr under 30 sccm of N2 gas. After carburization the sample was cooled under 30 sccm N2 and passivated under 30 sccm 1% O2/N2 for 2 hours. | 710 | 5 | N2 | 0.5 | 2 | 30
1 g of ammonium heptamolybdate tetrahydrate dissolved in 4 mL of DI water. Separately, 2 g of sucrose dissolved in 3.5 mL of DI water at 50 °C. The two solutions were then combined. The combined solution was dried at 120 °C in air for 24 hours, then crushed and sieved to 212 microns. 0.6 g of the sieved precursor was carburized at a ramp rate of 5 °C/min to 710 °C for 2 hr under 60 sccm of N2 gas. After carburization the sample was cooled under 30 sccm N2 and passivated under 30 sccm 1% O2/N2 for 2 hours. | 710 | 5 | N2 | 0.5 | 2 | 60
1 g of ammonium heptamolybdate tetrahydrate dissolved in 4 mL of DI water. Separately, 2 g of sucrose dissolved in 3.5 mL of DI water at 50 °C. The two solutions were then combined. The combined solution was dried at 120 °C in air for 24 hours, then crushed and sieved to 212 microns. 0.6 g of the sieved precursor was carburized at a ramp rate of 5 °C/min to 710 °C for 2 hr under 100 sccm of N2 gas. After carburization the sample was cooled under 30 sccm N2 and passivated under 30 sccm 1% O2/N2 for 2 hours. | 710 | 5 | N2 | 0.5 | 2 | 100
1 g of ammonium heptamolybdate tetrahydrate dissolved in 4 mL of DI water. Separately, 2 g of sucrose dissolved in 3.5 mL of DI water at 50 °C. The two solutions were then combined. The combined solution was dried at 120 °C in air for 24 hours, then crushed and sieved to 212 microns. 0.6 g of the sieved precursor was carburized at a ramp rate of 5 °C/min to 710 °C for 5 hr under 30 sccm of N2 gas. After carburization the sample was cooled under 30 sccm N2 and passivated under 30 sccm 1% O2/N2 for 2 hours. | 710 | 5 | N2 | 0.5 | 5 | 30
1 g of ammonium heptamolybdate tetrahydrate dissolved in 4 mL of DI water. Separately, 2 g of sucrose dissolved in 3.5 mL of DI water at 50 °C. The two solutions were then combined. The combined solution was dried at 120 °C in air for 24 hours, then crushed and sieved to 212 microns. 0.6 g of the sieved precursor was carburized at a ramp rate of 5 °C/min to 710 °C for 5 hr under 60 sccm of N2 gas. After carburization the sample was cooled under 30 sccm N2 and passivated under 30 sccm 1% O2/N2 for 2 hours. | 710 | 5 | N2 | 0.5 | 5 | 60
1 g of ammonium heptamolybdate tetrahydrate dissolved in 4 mL of DI water. Separately, 2 g of sucrose dissolved in 3.5 mL of DI water at 50 °C. The two solutions were then combined. The combined solution was dried at 120 °C in air for 24 hours, then crushed and sieved to 212 microns. 0.6 g of the sieved precursor was carburized at a ramp rate of 5 °C/min to 710 °C for 5 hr under 100 sccm of N2 gas. After carburization the sample was cooled under 30 sccm N2 and passivated under 30 sccm 1% O2/N2 for 2 hours. | 710 | 5 | N2 | 0.5 | 5 | 100
1 g of ammonium heptamolybdate tetrahydrate dissolved in 4 mL of DI water. Separately, 2 g of sucrose dissolved in 3.5 mL of DI water at 50 °C. The two solutions were then combined. The combined solution was dried at 120 °C in air for 24 hours, then crushed and sieved to 212 microns. 0.6 g of the sieved precursor was carburized at a ramp rate of 5 °C/min to 710 °C for 10 hr under 30 sccm of N2 gas. After carburization the sample was cooled under 30 sccm N2 and passivated under 30 sccm 1% O2/N2 for 2 hours. | 710 | 5 | N2 | 0.5 | 10 | 30
1 g of ammonium heptamolybdate tetrahydrate dissolved in 4 mL of DI water. Separately, 2 g of sucrose dissolved in 3.5 mL of DI water at 50 °C. The two solutions were then combined. The combined solution was dried at 120 °C in air for 24 hours, then crushed and sieved to 212 microns. 0.6 g of the sieved precursor was carburized at a ramp rate of 5 °C/min to 710 °C for 10 hr under 60 sccm of N2 gas. After carburization the sample was cooled under 30 sccm N2 and passivated under 30 sccm 1% O2/N2 for 2 hours. | 710 | 5 | N2 | 0.5 | 10 | 60
1 g of ammonium heptamolybdate tetrahydrate dissolved in 4 mL of DI water. Separately, 2 g of sucrose dissolved in 3.5 mL of DI water at 50 °C. The two solutions were then combined. The combined solution was dried at 120 °C in air for 24 hours, then crushed and sieved to 212 microns. 0.6 g of the sieved precursor was carburized at a ramp rate of 5 °C/min to 710 °C for 10 hr under 100 sccm of N2 gas. After carburization the sample was cooled under 30 sccm N2 and passivated under 30 sccm 1% O2/N2 for 2 hours. | 710 | 5 | N2 | 0.5 | 10 | 100
1 g of ammonium heptamolybdate tetrahydrate dissolved in 5.5 mL of DI water. Separately, 1 g of sucrose dissolved in 2 mL of DI water at 50 °C. The two solutions were then combined. The combined solution was dried at 120 °C in air for 24 hours, then crushed and sieved to 212 microns. 0.6 g of the sieved precursor was carburized at a ramp rate of 5 °C/min to 710 °C for 0.5 hr under 30 sccm of N2 gas. After carburization the sample was cooled under 30 sccm N2 and passivated under 30 sccm 1% O2/N2 for 2 hours. | 710 | 5 | N2 | 1 | 0.5 | 30
1 g of ammonium heptamolybdate tetrahydrate dissolved in 5.5 mL of DI water. Separately, 1 g of sucrose dissolved in 2 mL of DI water at 50 °C. The two solutions were then combined. The combined solution was dried at 120 °C in air for 24 hours, then crushed and sieved to 212 microns. 0.6 g of the sieved precursor was carburized at a ramp rate of 5 °C/min to 710 °C for 0.5 hr under 60 sccm of N2 gas. After carburization the sample was cooled under 30 sccm N2 and passivated under 30 sccm 1% O2/N2 for 2 hours. | 710 | 5 | N2 | 1 | 0.5 | 60
1 g of ammonium heptamolybdate tetrahydrate dissolved in 5.5 mL of DI water. Separately, 1 g of sucrose dissolved in 2 mL of DI water at 50 °C. The two solutions were then combined. The combined solution was dried at 120 °C in air for 24 hours, then crushed and sieved to 212 microns. 0.6 g of the sieved precursor was carburized at a ramp rate of 5 °C/min to 710 °C for 0.5 hr under 100 sccm of N2 gas. After carburization the sample was cooled under 30 sccm N2 and passivated under 30 sccm 1% O2/N2 for 2 hours. | 710 | 5 | N2 | 1 | 0.5 | 100
1 g of ammonium heptamolybdate tetrahydrate dissolved in 5.5 mL of DI water. Separately, 1 g of sucrose dissolved in 2 mL of DI water at 50 °C. The two solutions were then combined. The combined solution was dried at 120 °C in air for 24 hours, then crushed and sieved to 212 microns. 0.6 g of the sieved precursor was carburized at a ramp rate of 5 °C/min to 710 °C for 2 hr under 30 sccm of N2 gas. After carburization the sample was cooled under 30 sccm N2 and passivated under 30 sccm 1% O2/N2 for 2 hours. | 710 | 5 | N2 | 1 | 2 | 30
1 g of ammonium heptamolybdate tetrahydrate dissolved in 5.5 mL of DI water. Separately, 1 g of sucrose dissolved in 2 mL of DI water at 50 °C. The two solutions were then combined. The combined solution was dried at 120 °C in air for 24 hours, then crushed and sieved to 212 microns. 0.6 g of the sieved precursor was carburized at a ramp rate of 5 °C/min to 710 °C for 2 hr under 60 sccm of N2 gas. After carburization the sample was cooled under 30 sccm N2 and passivated under 30 sccm 1% O2/N2 for 2 hours. | 710 | 5 | N2 | 1 | 2 | 60
1 g of ammonium heptamolybdate tetrahydrate dissolved in 5.5 mL of DI water. Separately, 1 g of sucrose dissolved in 2 mL of DI water at 50 °C. The two solutions were then combined. The combined solution was dried at 120 °C in air for 24 hours, then crushed and sieved to 212 microns. 0.6 g of the sieved precursor was carburized at a ramp rate of 5 °C/min to 710 °C for 2 hr under 100 sccm of N2 gas. After carburization the sample was cooled under 30 sccm N2 and passivated under 30 sccm 1% O2/N2 for 2 hours. | 710 | 5 | N2 | 1 | 2 | 100
1 g of ammonium heptamolybdate tetrahydrate dissolved in 5.5 mL of DI water. Separately, 1 g of sucrose dissolved in 2 mL of DI water at 50 °C. The two solutions were then combined. The combined solution was dried at 120 °C in air for 24 hours, then crushed and sieved to 212 microns. 0.6 g of the sieved precursor was carburized at a ramp rate of 5 °C/min to 710 °C for 5 hr under 30 sccm of N2 gas. After carburization the sample was cooled under 30 sccm N2 and passivated under 30 sccm 1% O2/N2 for 2 hours. | 710 | 5 | N2 | 1 | 5 | 30
1 g of ammonium heptamolybdate tetrahydrate dissolved in 5.5 mL of DI water. Separately, 1 g of sucrose dissolved in 2 mL of DI water at 50 °C. The two solutions were then combined. The combined solution was dried at 120 °C in air for 24 hours, then crushed and sieved to 212 microns. 0.6 g of the sieved precursor was carburized at a ramp rate of 5 °C/min to 710 °C for 5 hr under 60 sccm of N2 gas. After carburization the sample was cooled under 30 sccm N2 and passivated under 30 sccm 1% O2/N2 for 2 hours. | 710 | 5 | N2 | 1 | 5 | 60
1 g of ammonium heptamolybdate tetrahydrate dissolved in 5.5 mL of DI water. Separately, 1 g of sucrose dissolved in 2 mL of DI water at 50 °C. The two solutions were then combined. The combined solution was dried at 120 °C in air for 24 hours, then crushed and sieved to 212 microns. 0.6 g of the sieved precursor was carburized at a ramp rate of 5 °C/min to 710 °C for 5 hr under 100 sccm of N2 gas. After carburization the sample was cooled under 30 sccm N2 and passivated under 30 sccm 1% O2/N2 for 2 hours. | 710 | 5 | N2 | 1 | 5 | 100
1 g of ammonium heptamolybdate tetrahydrate dissolved in 5.5 mL of DI water. Separately, 1 g of sucrose dissolved in 2 mL of DI water at 50 °C. The two solutions were then combined. The combined solution was dried at 120 °C in air for 24 hours, then crushed and sieved to 212 microns. 0.6 g of the sieved precursor was carburized at a ramp rate of 5 °C/min to 710 °C for 10 hr under 30 sccm of N2 gas. After carburization the sample was cooled under 30 sccm N2 and passivated under 30 sccm 1% O2/N2 for 2 hours. | 710 | 5 | N2 | 1 | 10 | 30
1 g of ammonium heptamolybdate tetrahydrate dissolved in 5.5 mL of DI water. Separately, 1 g of sucrose dissolved in 2 mL of DI water at 50 °C. The two solutions were then combined. The combined solution was dried at 120 °C in air for 24 hours, then crushed and sieved to 212 microns. 0.6 g of the sieved precursor was carburized at a ramp rate of 5 °C/min to 710 °C for 10 hr under 60 sccm of N2 gas. After carburization the sample was cooled under 30 sccm N2 and passivated under 30 sccm 1% O2/N2 for 2 hours. | 710 | 5 | N2 | 1 | 10 | 60
1 g of ammonium heptamolybdate tetrahydrate dissolved in 5.5 mL of DI water. Separately, 1 g of sucrose dissolved in 2 mL of DI water at 50 °C. The two solutions were then combined. The combined solution was dried at 120 °C in air for 24 hours, then crushed and sieved to 212 microns. 0.6 g of the sieved precursor was carburized at a ramp rate of 5 °C/min to 710 °C for 10 hr under 100 sccm of N2 gas. After carburization the sample was cooled under 30 sccm N2 and passivated under 30 sccm 1% O2/N2 for 2 hours. | 710 | 5 | N2 | 1 | 10 | 100
1 g of ammonium heptamolybdate tetrahydrate dissolved in 6 mL of DI water. Separately, 0.5 g of sucrose dissolved in 1.5 mL of DI water at 50 °C. The two solutions were then combined. The combined solution was dried at 120 °C in air for 24 hours, then crushed and sieved to 212 microns. 0.6 g of the sieved precursor was carburized at a ramp rate of 5 °C/min to 710 °C for 0.5 hr under 30 sccm of N2 gas. After carburization the sample was cooled under 30 sccm N2 and passivated under 30 sccm 1% O2/N2 for 2 hours. | 710 | 5 | N2 | 2 | 0.5 | 30
1 g of ammonium heptamolybdate tetrahydrate dissolved in 6 mL of DI water. Separately, 0.5 g of sucrose dissolved in 1.5 mL of DI water at 50 °C. The two solutions were then combined. The combined solution was dried at 120 °C in air for 24 hours, then crushed and sieved to 212 microns. 0.6 g of the sieved precursor was carburized at a ramp rate of 5 °C/min to 710 °C for 0.5 hr under 60 sccm of N2 gas. After carburization the sample was cooled under 30 sccm N2 and passivated under 30 sccm 1% O2/N2 for 2 hours. | 710 | 5 | N2 | 2 | 0.5 | 60
1 g of ammonium heptamolybdate tetrahydrate dissolved in 6 mL of DI water. Separately, 0.5 g of sucrose dissolved in 1.5 mL of DI water at 50 °C. The two solutions were then combined. The combined solution was dried at 120 °C in air for 24 hours, then crushed and sieved to 212 microns. 0.6 g of the sieved precursor was carburized at a ramp rate of 5 °C/min to 710 °C for 0.5 hr under 100 sccm of N2 gas. After carburization the sample was cooled under 30 sccm N2 and passivated under 30 sccm 1% O2/N2 for 2 hours. | 710 | 5 | N2 | 2 | 0.5 | 100
1 g of ammonium heptamolybdate tetrahydrate dissolved in 6 mL of DI water. Separately, 0.5 g of sucrose dissolved in 1.5 mL of DI water at 50 °C. The two solutions were then combined. The combined solution was dried at 120 °C in air for 24 hours, then crushed and sieved to 212 microns. 0.6 g of the sieved precursor was carburized at a ramp rate of 5 °C/min to 710 °C for 2 hr under 30 sccm of N2 gas. After carburization the sample was cooled under 30 sccm N2 and passivated under 30 sccm 1% O2/N2 for 2 hours. | 710 | 5 | N2 | 2 | 2 | 30
1 g of ammonium heptamolybdate tetrahydrate dissolved in 6 mL of DI water. Separately, 0.5 g of sucrose dissolved in 1.5 mL of DI water at 50 °C. The two solutions were then combined. The combined solution was dried at 120 °C in air for 24 hours, then crushed and sieved to 212 microns. 0.6 g of the sieved precursor was carburized at a ramp rate of 5 °C/min to 710 °C for 2 hr under 60 sccm of N2 gas. After carburization the sample was cooled under 30 sccm N2 and passivated under 30 sccm 1% O2/N2 for 2 hours. | 710 | 5 | N2 | 2 | 2 | 60
1 g of ammonium heptamolybdate tetrahydrate dissolved in 6 mL of DI water. Separately, 0.5 g of sucrose dissolved in 1.5 mL of DI water at 50 °C. The two solutions were then combined. The combined solution was dried at 120 °C in air for 24 hours, then crushed and sieved to 212 microns. 0.6 g of the sieved precursor was carburized at a ramp rate of 5 °C/min to 710 °C for 2 hr under 100 sccm of N2 gas. After carburization the sample was cooled under 30 sccm N2 and passivated under 30 sccm 1% O2/N2 for 2 hours. | 710 | 5 | N2 | 2 | 2 | 100
1 g of ammonium heptamolybdate tetrahydrate dissolved in 6 mL of DI water. Separately, 0.5 g of sucrose dissolved in 1.5 mL of DI water at 50 °C. The two solutions were then combined. The combined solution was dried at 120 °C in air for 24 hours, then crushed and sieved to 212 microns. 0.6 g of the sieved precursor was carburized at a ramp rate of 5 °C/min to 710 °C for 5 hr under 30 sccm of N2 gas. After carburization the sample was cooled under 30 sccm N2 and passivated under 30 sccm 1% O2/N2 for 2 hours. | 710 | 5 | N2 | 2 | 5 | 30
1 g of ammonium heptamolybdate tetrahydrate dissolved in 6 mL of DI water. Separately, 0.5 g of sucrose dissolved in 1.5 mL of DI water at 50 °C. The two solutions were then combined. The combined solution was dried at 120 °C in air for 24 hours, then crushed and sieved to 212 microns. 0.6 g of the sieved precursor was carburized at a ramp rate of 5 °C/min to 710 °C for 5 hr under 60 sccm of N2 gas. After carburization the sample was cooled under 30 sccm N2 and passivated under 30 sccm 1% O2/N2 for 2 hours. | 710 | 5 | N2 | 2 | 5 | 60
1 g of ammonium heptamolybdate tetrahydrate dissolved in 6 mL of DI water. Separately, 0.5 g of sucrose dissolved in 1.5 mL of DI water at 50 °C. The two solutions were then combined. The combined solution was dried at 120 °C in air for 24 hours, then crushed and sieved to 212 microns. 0.6 g of the sieved precursor was carburized at a ramp rate of 5 °C/min to 710 °C for 5 hr under 100 sccm of N2 gas. After carburization the sample was cooled under 30 sccm N2 and passivated under 30 sccm 1% O2/N2 for 2 hours. | 710 | 5 | N2 | 2 | 5 | 100
1 g of ammonium heptamolybdate tetrahydrate dissolved in 6 mL of DI water. Separately, 0.5 g of sucrose dissolved in 1.5 mL of DI water at 50 °C. The two solutions were then combined. The combined solution was dried at 120 °C in air for 24 hours, then crushed and sieved to 212 microns. 0.6 g of the sieved precursor was carburized at a ramp rate of 5 °C/min to 710 °C for 10 hr under 30 sccm of N2 gas. After carburization the sample was cooled under 30 sccm N2 and passivated under 30 sccm 1% O2/N2 for 2 hours. | 710 | 5 | N2 | 2 | 10 | 30
1 g of ammonium heptamolybdate tetrahydrate dissolved in 6 mL of DI water. Separately, 0.5 g of sucrose dissolved in 1.5 mL of DI water at 50 °C. The two solutions were then combined. The combined solution was dried at 120 °C in air for 24 hours, then crushed and sieved to 212 microns. 0.6 g of the sieved precursor was carburized at a ramp rate of 5 °C/min to 710 °C for 10 hr under 60 sccm of N2 gas. After carburization the sample was cooled under 30 sccm N2 and passivated under 30 sccm 1% O2/N2 for 2 hours. | 710 | 5 | N2 | 2 | 10 | 60
1 g of ammonium heptamolybdate tetrahydrate dissolved in 6 mL of DI water. Separately, 0.5 g of sucrose dissolved in 1.5 mL of DI water at 50 °C. The two solutions were then combined. The combined solution was dried at 120 °C in air for 24 hours, then crushed and sieved to 212 microns. 0.6 g of the sieved precursor was carburized at a ramp rate of 5 °C/min to 710 °C for 10 hr under 100 sccm of N2 gas. After carburization the sample was cooled under 30 sccm N2 and passivated under 30 sccm 1% O2/N2 for 2 hours. | 710 | 5 | N2 | 2 | 10 | 100
1 g of ammonium heptamolybdate tetrahydrate dissolved in 4 mL of DI water. Separately, 2 g of sucrose dissolved in 3.5 mL of DI water at 50 °C. The two solutions were then combined. The combined solution was dried at 120 °C in air for 24 hours, then crushed and sieved to 212 microns. 0.6 g of the sieved precursor was carburized at a ramp rate of 10 °C/min to 710 °C for 0.5 hr under 30 sccm of H2 gas. After carburization the sample was cooled under 30 sccm N2 and passivated under 30 sccm 1% O2/N2 for 2 hours. | 710 | 10 | H2 | 0.5 | 0.5 | 30
1 g of ammonium heptamolybdate tetrahydrate dissolved in 4 mL of DI water. Separately, 2 g of sucrose dissolved in 3.5 mL of DI water at 50 °C. The two solutions were then combined. The combined solution was dried at 120 °C in air for 24 hours, then crushed and sieved to 212 microns. 0.6 g of the sieved precursor was carburized at a ramp rate of 10 °C/min to 710 °C for 0.5 hr under 60 sccm of H2 gas. After carburization the sample was cooled under 30 sccm N2 and passivated under 30 sccm 1% O2/N2 for 2 hours. | 710 | 10 | H2 | 0.5 | 0.5 | 60
1 g of ammonium heptamolybdate tetrahydrate dissolved in 4 mL of DI water. Separately, 2 g of sucrose dissolved in 3.5 mL of DI water at 50 °C. The two solutions were then combined. The combined solution was dried at 120 °C in air for 24 hours, then crushed and sieved to 212 microns. 0.6 g of the sieved precursor was carburized at a ramp rate of 10 °C/min to 710 °C for 0.5 hr under 100 sccm of H2 gas. After carburization the sample was cooled under 30 sccm N2 and passivated under 30 sccm 1% O2/N2 for 2 hours. | 710 | 10 | H2 | 0.5 | 0.5 | 100
1 g of ammonium heptamolybdate tetrahydrate dissolved in 4 mL of DI water. Separately, 2 g of sucrose dissolved in 3.5 mL of DI water at 50 °C. The two solutions were then combined. The combined solution was dried at 120 °C in air for 24 hours, then crushed and sieved to 212 microns. 0.6 g of the sieved precursor was carburized at a ramp rate of 10 °C/min to 710 °C for 2 hr under 30 sccm of H2 gas. After carburization the sample was cooled under 30 sccm N2 and passivated under 30 sccm 1% O2/N2 for 2 hours. | 710 | 10 | H2 | 0.5 | 2 | 30
1 g of ammonium heptamolybdate tetrahydrate dissolved in 4 mL of DI water. Separately, 2 g of sucrose dissolved in 3.5 mL of DI water at 50 °C. The two solutions were then combined. The combined solution was dried at 120 °C in air for 24 hours, then crushed and sieved to 212 microns. 0.6 g of the sieved precursor was carburized at a ramp rate of 10 °C/min to 710 °C for 2 hr under 60 sccm of H2 gas. After carburization the sample was cooled under 30 sccm N2 and passivated under 30 sccm 1% O2/N2 for 2 hours. | 710 | 10 | H2 | 0.5 | 2 | 60
1 g of ammonium heptamolybdate tetrahydrate dissolved in 4 mL of DI water. Separately, 2 g of sucrose dissolved in 3.5 mL of DI water at 50 °C. The two solutions were then combined. The combined solution was dried at 120 °C in air for 24 hours, then crushed and sieved to 212 microns. 0.6 g of the sieved precursor was carburized at a ramp rate of 10 °C/min to 710 °C for 2 hr under 100 sccm of H2 gas. After carburization the sample was cooled under 30 sccm N2 and passivated under 30 sccm 1% O2/N2 for 2 hours. | 710 | 10 | H2 | 0.5 | 2 | 100
1 g of ammonium heptamolybdate tetrahydrate dissolved in 4 mL of DI water. Separately, 2 g of sucrose dissolved in 3.5 mL of DI water at 50 °C. The two solutions were then combined. The combined solution was dried at 120 °C in air for 24 hours, then crushed and sieved to 212 microns. 0.6 g of the sieved precursor was carburized at a ramp rate of 10 °C/min to 710 °C for 5 hr under 30 sccm of H2 gas. After carburization the sample was cooled under 30 sccm N2 and passivated under 30 sccm 1% O2/N2 for 2 hours. | 710 | 10 | H2 | 0.5 | 5 | 30
1 g of ammonium heptamolybdate tetrahydrate dissolved in 4 mL of DI water. Separately, 2 g of sucrose dissolved in 3.5 mL of DI water at 50 °C. The two solutions were then combined. The combined solution was dried at 120 °C in air for 24 hours, then crushed and sieved to 212 microns. 0.6 g of the sieved precursor was carburized at a ramp rate of 10 °C/min to 710 °C for 5 hr under 60 sccm of H2 gas. After carburization the sample was cooled under 30 sccm N2 and passivated under 30 sccm 1% O2/N2 for 2 hours. | 710 | 10 | H2 | 0.5 | 5 | 60
1 g of ammonium heptamolybdate tetrahydrate dissolved in 4 mL of DI water. Separately, 2 g of sucrose dissolved in 3.5 mL of DI water at 50 °C. The two solutions were then combined. The combined solution was dried at 120 °C in air for 24 hours, then crushed and sieved to 212 microns. 0.6 g of the sieved precursor was carburized at a ramp rate of 10 °C/min to 710 °C for 5 hr under 100 sccm of H2 gas. After carburization the sample was cooled under 30 sccm N2 and passivated under 30 sccm 1% O2/N2 for 2 hours. | 710 | 10 | H2 | 0.5 | 5 | 100
1 g of ammonium heptamolybdate tetrahydrate dissolved in 4 mL of DI water. Separately, 2 g of sucrose dissolved in 3.5 mL of DI water at 50 °C. The two solutions were then combined. The combined solution was dried at 120 °C in air for 24 hours, then crushed and sieved to 212 microns. 0.6 g of the sieved precursor was carburized at a ramp rate of 10 °C/min to 710 °C for 10 hr under 30 sccm of H2 gas. After carburization the sample was cooled under 30 sccm N2 and passivated under 30 sccm 1% O2/N2 for 2 hours. | 710 | 10 | H2 | 0.5 | 10 | 30
1 g of ammonium heptamolybdate tetrahydrate dissolved in 4 mL of DI water. Separately, 2 g of sucrose dissolved in 3.5 mL of DI water at 50 °C. The two solutions were then combined. The combined solution was dried at 120 °C in air for 24 hours, then crushed and sieved to 212 microns. 0.6 g of the sieved precursor was carburized at a ramp rate of 10 °C/min to 710 °C for 10 hr under 60 sccm of H2 gas. After carburization the sample was cooled under 30 sccm N2 and passivated under 30 sccm 1% O2/N2 for 2 hours. | 710 | 10 | H2 | 0.5 | 10 | 60
1 g of ammonium heptamolybdate tetrahydrate dissolved in 4 mL of DI water. Separately, 2 g of sucrose dissolved in 3.5 mL of DI water at 50 °C. The two solutions were then combined. The combined solution was dried at 120 °C in air for 24 hours, then crushed and sieved to 212 microns. 0.6 g of the sieved precursor was carburized at a ramp rate of 10 °C/min to 710 °C for 10 hr under 100 sccm of H2 gas. After carburization the sample was cooled under 30 sccm N2 and passivated under 30 sccm 1% O2/N2 for 2 hours. | 710 | 10 | H2 | 0.5 | 10 | 100
1 g of ammonium heptamolybdate tetrahydrate dissolved in 5.5 mL of DI water. Separately, 1 g of sucrose dissolved in 2 mL of DI water at 50 °C. The two solutions were then combined. The combined solution was dried at 120 °C in air for 24 hours, then crushed and sieved to 212 microns. 0.6 g of the sieved precursor was carburized at a ramp rate of 10 °C/min to 710 °C for 0.5 hr under 30 sccm of H2 gas. After carburization the sample was cooled under 30 sccm N2 and passivated under 30 sccm 1% O2/N2 for 2 hours. | 710 | 10 | H2 | 1 | 0.5 | 30
1 g of ammonium heptamolybdate tetrahydrate dissolved in 5.5 mL of DI water. Separately, 1 g of sucrose dissolved in 2 mL of DI water at 50 °C. The two solutions were then combined. The combined solution was dried at 120 °C in air for 24 hours, then crushed and sieved to 212 microns. 0.6 g of the sieved precursor was carburized at a ramp rate of 10 °C/min to 710 °C for 0.5 hr under 60 sccm of H2 gas. After carburization the sample was cooled under 30 sccm N2 and passivated under 30 sccm 1% O2/N2 for 2 hours. | 710 | 10 | H2 | 1 | 0.5 | 60
1 g of ammonium heptamolybdate tetrahydrate dissolved in 5.5 mL of DI water. Separately, 1 g of sucrose dissolved in 2 mL of DI water at 50 °C. The two solutions were then combined. The combined solution was dried at 120 °C in air for 24 hours, then crushed and sieved to 212 microns. 0.6 g of the sieved precursor was carburized at a ramp rate of 10 °C/min to 710 °C for 0.5 hr under 100 sccm of H2 gas. After carburization the sample was cooled under 30 sccm N2 and passivated under 30 sccm 1% O2/N2 for 2 hours. | 710 | 10 | H2 | 1 | 0.5 | 100
1 g of ammonium heptamolybdate tetrahydrate dissolved in 5.5 mL of DI water. Separately, 1 g of sucrose dissolved in 2 mL of DI water at 50 °C. The two solutions were then combined. The combined solution was dried at 120 °C in air for 24 hours, then crushed and sieved to 212 microns. 0.6 g of the sieved precursor was carburized at a ramp rate of 10 °C/min to 710 °C for 2 hr under 30 sccm of H2 gas. After carburization the sample was cooled under 30 sccm N2 and passivated under 30 sccm 1% O2/N2 for 2 hours. | 710 | 10 | H2 | 1 | 2 | 30
1 g of ammonium heptamolybdate tetrahydrate dissolved in 5.5 mL of DI water. Separately, 1 g of sucrose dissolved in 2 mL of DI water at 50 °C. The two solutions were then combined. The combined solution was dried at 120 °C in air for 24 hours, then crushed and sieved to 212 microns. 0.6 g of the sieved precursor was carburized at a ramp rate of 10 °C/min to 710 °C for 2 hr under 60 sccm of H2 gas. After carburization the sample was cooled under 30 sccm N2 and passivated under 30 sccm 1% O2/N2 for 2 hours. | 710 | 10 | H2 | 1 | 2 | 60
1 g of ammonium heptamolybdate tetrahydrate dissolved in 5.5 mL of DI water. Separately, 1 g of sucrose dissolved in 2 mL of DI water at 50 °C. The two solutions were then combined. The combined solution was dried at 120 °C in air for 24 hours, then crushed and sieved to 212 microns. 0.6 g of the sieved precursor was carburized at a ramp rate of 10 °C/min to 710 °C for 2 hr under 100 sccm of H2 gas. After carburization the sample was cooled under 30 sccm N2 and passivated under 30 sccm 1% O2/N2 for 2 hours. | 710 | 10 | H2 | 1 | 2 | 100
1 g of ammonium heptamolybdate tetrahydrate dissolved in 5.5 mL of DI water. Separately, 1 g of sucrose dissolved in 2 mL of DI water at 50 °C. The two solutions were then combined. The combined solution was dried at 120 °C in air for 24 hours, then crushed and sieved to 212 microns. 0.6 g of the sieved precursor was carburized at a ramp rate of 10 °C/min to 710 °C for 5 hr under 30 sccm of H2 gas. After carburization the sample was cooled under 30 sccm N2 and passivated under 30 sccm 1% O2/N2 for 2 hours. | 710 | 10 | H2 | 1 | 5 | 30
1 g of ammonium heptamolybdate tetrahydrate dissolved in 5.5 mL of DI water. Separately, 1 g of sucrose dissolved in 2 mL of DI water at 50 °C. The two solutions were then combined. The combined solution was dried at 120 °C in air for 24 hours, then crushed and sieved to 212 microns. 0.6 g of the sieved precursor was carburized at a ramp rate of 10 °C/min to 710 °C for 5 hr under 60 sccm of H2 gas. After carburization the sample was cooled under 30 sccm N2 and passivated under 30 sccm 1% O2/N2 for 2 hours. | 710 | 10 | H2 | 1 | 5 | 60
1 g of ammonium heptamolybdate tetrahydrate dissolved in 5.5 mL of DI water. Separately, 1 g of sucrose dissolved in 2 mL of DI water at 50 °C. The two solutions were then combined. The combined solution was dried at 120 °C in air for 24 hours, then crushed and sieved to 212 microns. 0.6 g of the sieved precursor was carburized at a ramp rate of 10 °C/min to 710 °C for 5 hr under 100 sccm of H2 gas. After carburization the sample was cooled under 30 sccm N2 and passivated under 30 sccm 1% O2/N2 for 2 hours. | 710 | 10 | H2 | 1 | 5 | 100
1 g of ammonium heptamolybdate tetrahydrate dissolved in 5.5 mL of DI water. Separately, 1 g of sucrose dissolved in 2 mL of DI water at 50 °C. The two solutions were then combined. The combined solution was dried at 120 °C in air for 24 hours, then crushed and sieved to 212 microns. 0.6 g of the sieved precursor was carburized at a ramp rate of 10 °C/min to 710 °C for 10 hr under 30 sccm of H2 gas. After carburization the sample was cooled under 30 sccm N2 and passivated under 30 sccm 1% O2/N2 for 2 hours. | 710 | 10 | H2 | 1 | 10 | 30
1 g of ammonium heptamolybdate tetrahydrate dissolved in 5.5 mL of DI water. Separately, 1 g of sucrose dissolved in 2 mL of DI water at 50 °C. The two solutions were then combined. The combined solution was dried at 120 °C in air for 24 hours, then crushed and sieved to 212 microns. 0.6 g of the sieved precursor was carburized at a ramp rate of 10 °C/min to 710 °C for 10 hr under 60 sccm of H2 gas. After carburization the sample was cooled under 30 sccm N2 and passivated under 30 sccm 1% O2/N2 for 2 hours. | 710 | 10 | H2 | 1 | 10 | 60
1 g of ammonium heptamolybdate tetrahydrate dissolved in 5.5 mL of DI water. Separately, 1 g of sucrose dissolved in 2 mL of DI water at 50 °C. The two solutions were then combined. The combined solution was dried at 120 °C in air for 24 hours, then crushed and sieved to 212 microns. 0.6 g of the sieved precursor was carburized at a ramp rate of 10 °C/min to 710 °C for 10 hr under 100 sccm of H2 gas. After carburization the sample was cooled under 30 sccm N2 and passivated under 30 sccm 1% O2/N2 for 2 hours. | 710 | 10 | H2 | 1 | 10 | 100
1 g of ammonium heptamolybdate tetrahydrate dissolved in 6 mL of DI water. Separately, 0.5 g of sucrose dissolved in 1.5 mL of DI water at 50 °C. The two solutions were then combined. The combined solution was dried at 120 °C in air for 24 hours, then crushed and sieved to 212 microns. 0.6 g of the sieved precursor was carburized at a ramp rate of 10 °C/min to 710 °C for 0.5 hr under 30 sccm of H2 gas. After carburization the sample was cooled under 30 sccm N2 and passivated under 30 sccm 1% O2/N2 for 2 hours. | 710 | 10 | H2 | 2 | 0.5 | 30
1 g of ammonium heptamolybdate tetrahydrate dissolved in 6 mL of DI water. Separately, 0.5 g of sucrose dissolved in 1.5 mL of DI water at 50 °C. The two solutions were then combined. The combined solution was dried at 120 °C in air for 24 hours, then crushed and sieved to 212 microns. 0.6 g of the sieved precursor was carburized at a ramp rate of 10 °C/min to 710 °C for 0.5 hr under 60 sccm of H2 gas. After carburization the sample was cooled under 30 sccm N2 and passivated under 30 sccm 1% O2/N2 for 2 hours. | 710 | 10 | H2 | 2 | 0.5 | 60
1 g of ammonium heptamolybdate tetrahydrate dissolved in 6 mL of DI water. Separately, 0.5 g of sucrose dissolved in 1.5 mL of DI water at 50 °C. The two solutions were then combined. The combined solution was dried at 120 °C in air for 24 hours, then crushed and sieved to 212 microns. 0.6 g of the sieved precursor was carburized at a ramp rate of 10 °C/min to 710 °C for 0.5 hr under 100 sccm of H2 gas. After carburization the sample was cooled under 30 sccm N2 and passivated under 30 sccm 1% O2/N2 for 2 hours. | 710 | 10 | H2 | 2 | 0.5 | 100
1 g of ammonium heptamolybdate tetrahydrate dissolved in 6 mL of DI water. Separately, 0.5 g of sucrose dissolved in 1.5 mL of DI water at 50 °C. The two solutions were then combined. The combined solution was dried at 120 °C in air for 24 hours, then crushed and sieved to 212 microns. 0.6 g of the sieved precursor was carburized at a ramp rate of 10 °C/min to 710 °C for 2 hr under 30 sccm of H2 gas. After carburization the sample was cooled under 30 sccm N2 and passivated under 30 sccm 1% O2/N2 for 2 hours. | 710 | 10 | H2 | 2 | 2 | 30
1 g of ammonium heptamolybdate tetrahydrate dissolved in 6 mL of DI water. Separately, 0.5 g of sucrose dissolved in 1.5 mL of DI water at 50 °C. The two solutions were then combined. The combined solution was dried at 120 °C in air for 24 hours, then crushed and sieved to 212 microns. 0.6 g of the sieved precursor was carburized at a ramp rate of 10 °C/min to 710 °C for 2 hr under 60 sccm of H2 gas. After carburization the sample was cooled under 30 sccm N2 and passivated under 30 sccm 1% O2/N2 for 2 hours. | 710 | 10 | H2 | 2 | 2 | 60
1 g of ammonium heptamolybdate tetrahydrate dissolved in 6 mL of DI water. Separately, 0.5 g of sucrose dissolved in 1.5 mL of DI water at 50 °C. The two solutions were then combined. The combined solution was dried at 120 °C in air for 24 hours, then crushed and sieved to 212 microns. 0.6 g of the sieved precursor was carburized at a ramp rate of 10 °C/min to 710 °C for 2 hr under 100 sccm of H2 gas. After carburization the sample was cooled under 30 sccm N2 and passivated under 30 sccm 1% O2/N2 for 2 hours. | 710 | 10 | H2 | 2 | 2 | 100
1 g of ammonium heptamolybdate tetrahydrate dissolved in 6 mL of DI water. Separately, 0.5 g of sucrose dissolved in 1.5 mL of DI water at 50 °C. The two solutions were then combined. The combined solution was dried at 120 °C in air for 24 hours, then crushed and sieved to 212 microns. 0.6 g of the sieved precursor was carburized at a ramp rate of 10 °C/min to 710 °C for 5 hr under 30 sccm of H2 gas. After carburization the sample was cooled under 30 sccm N2 and passivated under 30 sccm 1% O2/N2 for 2 hours. | 710 | 10 | H2 | 2 | 5 | 30
1 g of ammonium heptamolybdate tetrahydrate dissolved in 6 mL of DI water. Separately, 0.5 g of sucrose dissolved in 1.5 mL of DI water at 50 °C. The two solutions were then combined. The combined solution was dried at 120 °C in air for 24 hours, then crushed and sieved to 212 microns. 0.6 g of the sieved precursor was carburized at a ramp rate of 10 °C/min to 710 °C for 5 hr under 60 sccm of H2 gas. After carburization the sample was cooled under 30 sccm N2 and passivated under 30 sccm 1% O2/N2 for 2 hours. | 710 | 10 | H2 | 2 | 5 | 60
1 g of ammonium heptamolybdate tetrahydrate dissolved in 6 mL of DI water. Separately, 0.5 g of sucrose dissolved in 1.5 mL of DI water at 50 °C. The two solutions were then combined. The combined solution was dried at 120 °C in air for 24 hours, then crushed and sieved to 212 microns. 0.6 g of the sieved precursor was carburized at a ramp rate of 10 °C/min to 710 °C for 5 hr under 100 sccm of H2 gas. After carburization the sample was cooled under 30 sccm N2 and passivated under 30 sccm 1% O2/N2 for 2 hours. | 710 | 10 | H2 | 2 | 5 | 100
1 g of ammonium heptamolybdate tetrahydrate dissolved in 6 mL of DI water. Separately, 0.5 g of sucrose dissolved in 1.5 mL of DI water at 50 °C. The two solutions were then combined. The combined solution was dried at 120 °C in air for 24 hours, then crushed and sieved to 212 microns. 0.6 g of the sieved precursor was carburized at a ramp rate of 10 °C/min to 710 °C for 10 hr under 30 sccm of H2 gas. After carburization the sample was cooled under 30 sccm N2 and passivated under 30 sccm 1% O2/N2 for 2 hours. | 710 | 10 | H2 | 2 | 10 | 30
1 g of ammonium heptamolybdate tetrahydrate dissolved in 6 mL of DI water. Separately, 0.5 g of sucrose dissolved in 1.5 mL of DI water at 50 °C. The two solutions were then combined. The combined solution was dried at 120 °C in air for 24 hours, then crushed and sieved to 212 microns. 0.6 g of the sieved precursor was carburized at a ramp rate of 10 °C/min to 710 °C for 10 hr under 60 sccm of H2 gas. After carburization the sample was cooled under 30 sccm N2 and passivated under 30 sccm 1% O2/N2 for 2 hours. | 710 | 10 | H2 | 2 | 10 | 60
1 g of ammonium heptamolybdate tetrahydrate dissolved in 6 mL of DI water. Separately, 0.5 g of sucrose dissolved in 1.5 mL of DI water at 50 °C. The two solutions were then combined. The combined solution was dried at 120 °C in air for 24 hours, then crushed and sieved to 212 microns. 0.6 g of the sieved precursor was carburized at a ramp rate of 10 °C/min to 710 °C for 10 hr under 100 sccm of H2 gas. After carburization the sample was cooled under 30 sccm N2 and passivated under 30 sccm 1% O2/N2 for 2 hours. | 710 | 10 | H2 | 2 | 10 | 100
1 g of ammonium heptamolybdate tetrahydrate dissolved in 4 mL of DI water. Separately, 2 g of sucrose dissolved in 3.5 mL of DI water at 50 °C. The two solutions were then combined. The combined solution was dried at 120 °C in air for 24 hours, then crushed and sieved to 212 microns. 0.6 g of the sieved precursor was carburized at a ramp rate of 10 °C/min to 710 °C for 0.5 hr under 30 sccm of N2 gas. After carburization the sample was cooled under 30 sccm N2 and passivated under 30 sccm 1% O2/N2 for 2 hours. | 710 | 10 | N2 | 0.5 | 0.5 | 30
1 g of ammonium heptamolybdate tetrahydrate dissolved in 4 mL of DI water. Separately, 2 g of sucrose dissolved in 3.5 mL of DI water at 50 °C. The two solutions were then combined. The combined solution was dried at 120 °C in air for 24 hours, then crushed and sieved to 212 microns. 0.6 g of the sieved precursor was carburized at a ramp rate of 10 °C/min to 710 °C for 0.5 hr under 60 sccm of N2 gas. After carburization the sample was cooled under 30 sccm N2 and passivated under 30 sccm 1% O2/N2 for 2 hours. | 710 | 10 | N2 | 0.5 | 0.5 | 60
1 g of ammonium heptamolybdate tetrahydrate dissolved in 4 mL of DI water. Separately, 2 g of sucrose dissolved in 3.5 mL of DI water at 50 °C. The two solutions were then combined. The combined solution was dried at 120 °C in air for 24 hours, then crushed and sieved to 212 microns. 0.6 g of the sieved precursor was carburized at a ramp rate of 10 °C/min to 710 °C for 0.5 hr under 100 sccm of N2 gas. After carburization the sample was cooled under 30 sccm N2 and passivated under 30 sccm 1% O2/N2 for 2 hours. | 710 | 10 | N2 | 0.5 | 0.5 | 100
1 g of ammonium heptamolybdate tetrahydrate dissolved in 4 mL of DI water. Separately, 2 g of sucrose dissolved in 3.5 mL of DI water at 50 °C. The two solutions were then combined. The combined solution was dried at 120 °C in air for 24 hours, then crushed and sieved to 212 microns. 0.6 g of the sieved precursor was carburized at a ramp rate of 10 °C/min to 710 °C for 2 hr under 30 sccm of N2 gas. After carburization the sample was cooled under 30 sccm N2 and passivated under 30 sccm 1% O2/N2 for 2 hours. | 710 | 10 | N2 | 0.5 | 2 | 30
1 g of ammonium heptamolybdate tetrahydrate dissolved in 4 mL of DI water. Separately, 2 g of sucrose dissolved in 3.5 mL of DI water at 50 °C. The two solutions were then combined. The combined solution was dried at 120 °C in air for 24 hours, then crushed and sieved to 212 microns. 0.6 g of the sieved precursor was carburized at a ramp rate of 10 °C/min to 710 °C for 2 hr under 60 sccm of N2 gas. After carburization the sample was cooled under 30 sccm N2 and passivated under 30 sccm 1% O2/N2 for 2 hours. | 710 | 10 | N2 | 0.5 | 2 | 60
1 g of ammonium heptamolybdate tetrahydrate dissolved in 4 mL of DI water. Separately, 2 g of sucrose dissolved in 3.5 mL of DI water at 50 °C. The two solutions were then combined. The combined solution was dried at 120 °C in air for 24 hours, then crushed and sieved to 212 microns. 0.6 g of the sieved precursor was carburized at a ramp rate of 10 °C/min to 710 °C for 2 hr under 100 sccm of N2 gas. After carburization the sample was cooled under 30 sccm N2 and passivated under 30 sccm 1% O2/N2 for 2 hours. | 710 | 10 | N2 | 0.5 | 2 | 100
1 g of ammonium heptamolybdate tetrahydrate dissolved in 4 mL of DI water. Separately, 2 g of sucrose dissolved in 3.5 mL of DI water at 50 °C. The two solutions were then combined. The combined solution was dried at 120 °C in air for 24 hours, then crushed and sieved to 212 microns. 0.6 g of the sieved precursor was carburized at a ramp rate of 10 °C/min to 710 °C for 5 hr under 30 sccm of N2 gas. After carburization the sample was cooled under 30 sccm N2 and passivated under 30 sccm 1% O2/N2 for 2 hours. | 710 | 10 | N2 | 0.5 | 5 | 30
1 g of ammonium heptamolybdate tetrahydrate dissolved in 4 mL of DI water. Separately, 2 g of sucrose dissolved in 3.5 mL of DI water at 50 °C. The two solutions were then combined. The combined solution was dried at 120 °C in air for 24 hours, then crushed and sieved to 212 microns. 0.6 g of the sieved precursor was carburized at a ramp rate of 10 °C/min to 710 °C for 5 hr under 60 sccm of N2 gas. After carburization the sample was cooled under 30 sccm N2 and passivated under 30 sccm 1% O2/N2 for 2 hours. | 710 | 10 | N2 | 0.5 | 5 | 60
1 g of ammonium heptamolybdate tetrahydrate dissolved in 4 mL of DI water. Separately, 2 g of sucrose dissolved in 3.5 mL of DI water at 50 °C. The two solutions were then combined. The combined solution was dried at 120 °C in air for 24 hours, then crushed and sieved to 212 microns. 0.6 g of the sieved precursor was carburized at a ramp rate of 10 °C/min to 710 °C for 5 hr under 100 sccm of N2 gas. After carburization the sample was cooled under 30 sccm N2 and passivated under 30 sccm 1% O2/N2 for 2 hours. | 710 | 10 | N2 | 0.5 | 5 | 100
1 g of ammonium heptamolybdate tetrahydrate dissolved in 4 mL of DI water. Separately, 2 g of sucrose dissolved in 3.5 mL of DI water at 50 °C. The two solutions were then combined. The combined solution was dried at 120 °C in air for 24 hours, then crushed and sieved to 212 microns. 0.6 g of the sieved precursor was carburized at a ramp rate of 10 °C/min to 710 °C for 10 hr under 30 sccm of N2 gas. After carburization the sample was cooled under 30 sccm N2 and passivated under 30 sccm 1% O2/N2 for 2 hours. | 710 | 10 | N2 | 0.5 | 10 | 30
1 g of ammonium heptamolybdate tetrahydrate dissolved in 4 mL of DI water. Separately, 2 g of sucrose dissolved in 3.5 mL of DI water at 50 °C. The two solutions were then combined. The combined solution was dried at 120 °C in air for 24 hours, then crushed and sieved to 212 microns. 0.6 g of the sieved precursor was carburized at a ramp rate of 10 °C/min to 710 °C for 10 hr under 60 sccm of N2 gas. After carburization the sample was cooled under 30 sccm N2 and passivated under 30 sccm 1% O2/N2 for 2 hours. | 710 | 10 | N2 | 0.5 | 10 | 60
1 g of ammonium heptamolybdate tetrahydrate dissolved in 4 mL of DI water. Separately, 2 g of sucrose dissolved in 3.5 mL of DI water at 50 °C. The two solutions were then combined. The combined solution was dried at 120 °C in air for 24 hours, then crushed and sieved to 212 microns. 0.6 g of the sieved precursor was carburized at a ramp rate of 10 °C/min to 710 °C for 10 hr under 100 sccm of N2 gas. After carburization the sample was cooled under 30 sccm N2 and passivated under 30 sccm 1% O2/N2 for 2 hours. | 710 | 10 | N2 | 0.5 | 10 | 100
1 g of ammonium heptamolybdate tetrahydrate dissolved in 5.5 mL of DI water. Separately, 1 g of sucrose dissolved in 2 mL of DI water at 50 °C. The two solutions were then combined. The combined solution was dried at 120 °C in air for 24 hours, then crushed and sieved to 212 microns. 0.6 g of the sieved precursor was carburized at a ramp rate of 10 °C/min to 710 °C for 0.5 hr under 30 sccm of N2 gas. After carburization the sample was cooled under 30 sccm N2 and passivated under 30 sccm 1% O2/N2 for 2 hours. | 710 | 10 | N2 | 1 | 0.5 | 30
1 g of ammonium heptamolybdate tetrahydrate dissolved in 5.5 mL of DI water. Separately, 1 g of sucrose dissolved in 2 mL of DI water at 50 °C. The two solutions were then combined. The combined solution was dried at 120 °C in air for 24 hours, then crushed and sieved to 212 microns. 0.6 g of the sieved precursor was carburized at a ramp rate of 10 °C/min to 710 °C for 0.5 hr under 60 sccm of N2 gas. After carburization the sample was cooled under 30 sccm N2 and passivated under 30 sccm 1% O2/N2 for 2 hours. | 710 | 10 | N2 | 1 | 0.5 | 60
1 g of ammonium heptamolybdate tetrahydrate dissolved in 5.5 mL of DI water. Separately, 1 g of sucrose dissolved in 2 mL of DI water at 50 °C. The two solutions were then combined. The combined solution was dried at 120 °C in air for 24 hours, then crushed and sieved to 212 microns. 0.6 g of the sieved precursor was carburized at a ramp rate of 10 °C/min to 710 °C for 0.5 hr under 100 sccm of N2 gas. After carburization the sample was cooled under 30 sccm N2 and passivated under 30 sccm 1% O2/N2 for 2 hours. | 710 | 10 | N2 | 1 | 0.5 | 100
1 g of ammonium heptamolybdate tetrahydrate dissolved in 5.5 mL of DI water. Separately, 1 g of sucrose dissolved in 2 mL of DI water at 50 °C. The two solutions were then combined. The combined solution was dried at 120 °C in air for 24 hours, then crushed and sieved to 212 microns. 0.6 g of the sieved precursor was carburized at a ramp rate of 10 °C/min to 710 °C for 2 hr under 30 sccm of N2 gas. After carburization the sample was cooled under 30 sccm N2 and passivated under 30 sccm 1% O2/N2 for 2 hours. | 710 | 10 | N2 | 1 | 2 | 30
1 g of ammonium heptamolybdate tetrahydrate dissolved in 5.5 mL of DI water. Separately, 1 g of sucrose dissolved in 2 mL of DI water at 50 °C. The two solutions were then combined. The combined solution was dried at 120 °C in air for 24 hours, then crushed and sieved to 212 microns. 0.6 g of the sieved precursor was carburized at a ramp rate of 10 °C/min to 710 °C for 2 hr under 60 sccm of N2 gas. After carburization the sample was cooled under 30 sccm N2 and passivated under 30 sccm 1% O2/N2 for 2 hours. | 710 | 10 | N2 | 1 | 2 | 60
1 g of ammonium heptamolybdate tetrahydrate dissolved in 5.5 mL of DI water. Separately, 1 g of sucrose dissolved in 2 mL of DI water at 50 °C. The two solutions were then combined. The combined solution was dried at 120 °C in air for 24 hours, then crushed and sieved to 212 microns. 0.6 g of the sieved precursor was carburized at a ramp rate of 10 °C/min to 710 °C for 2 hr under 100 sccm of N2 gas. After carburization the sample was cooled under 30 sccm N2 and passivated under 30 sccm 1% O2/N2 for 2 hours. | 710 | 10 | N2 | 1 | 2 | 100
1 g of ammonium heptamolybdate tetrahydrate dissolved in 5.5 mL of DI water. Separately, 1 g of sucrose dissolved in 2 mL of DI water at 50 °C. The two solutions were then combined. The combined solution was dried at 120 °C in air for 24 hours, then crushed and sieved to 212 microns. 0.6 g of the sieved precursor was carburized at a ramp rate of 10 °C/min to 710 °C for 5 hr under 30 sccm of N2 gas. After carburization the sample was cooled under 30 sccm N2 and passivated under 30 sccm 1% O2/N2 for 2 hours. | 710 | 10 | N2 | 1 | 5 | 30
1 g of ammonium heptamolybdate tetrahydrate dissolved in 5.5 mL of DI water. Separately, 1 g of sucrose dissolved in 2 mL of DI water at 50 °C. The two solutions were then combined. The combined solution was dried at 120 °C in air for 24 hours, then crushed and sieved to 212 microns. 0.6 g of the sieved precursor was carburized at a ramp rate of 10 °C/min to 710 °C for 5 hr under 60 sccm of N2 gas. After carburization the sample was cooled under 30 sccm N2 and passivated under 30 sccm 1% O2/N2 for 2 hours. | 710 | 10 | N2 | 1 | 5 | 60
1 g of ammonium heptamolybdate tetrahydrate dissolved in 5.5 mL of DI water. Separately, 1 g of sucrose dissolved in 2 mL of DI water at 50 °C. The two solutions were then combined. The combined solution was dried at 120 °C in air for 24 hours, then crushed and sieved to 212 microns. 0.6 g of the sieved precursor was carburized at a ramp rate of 10 °C/min to 710 °C for 5 hr under 100 sccm of N2 gas. After carburization the sample was cooled under 30 sccm N2 and passivated under 30 sccm 1% O2/N2 for 2 hours. | 710 | 10 | N2 | 1 | 5 | 100
1 g of ammonium heptamolybdate tetrahydrate dissolved in 5.5 mL of DI water. Separately, 1 g of sucrose dissolved in 2 mL of DI water at 50 °C. The two solutions were then combined. The combined solution was dried at 120 °C in air for 24 hours, then crushed and sieved to 212 microns. 0.6 g of the sieved precursor was carburized at a ramp rate of 10 °C/min to 710 °C for 10 hr under 30 sccm of N2 gas. After carburization the sample was cooled under 30 sccm N2 and passivated under 30 sccm 1% O2/N2 for 2 hours. | 710 | 10 | N2 | 1 | 10 | 30
1 g of ammonium heptamolybdate tetrahydrate dissolved in 5.5 mL of DI water. Separately, 1 g of sucrose dissolved in 2 mL of DI water at 50 °C. The two solutions were then combined. The combined solution was dried at 120 °C in air for 24 hours, then crushed and sieved to 212 microns. 0.6 g of the sieved precursor was carburized at a ramp rate of 10 °C/min to 710 °C for 10 hr under 60 sccm of N2 gas. After carburization the sample was cooled under 30 sccm N2 and passivated under 30 sccm 1% O2/N2 for 2 hours. | 710 | 10 | N2 | 1 | 10 | 60
1 g of ammonium heptamolybdate tetrahydrate dissolved in 5.5 mL of DI water. Separately, 1 g of sucrose dissolved in 2 mL of DI water at 50 °C. The two solutions were then combined. The combined solution was dried at 120 °C in air for 24 hours, then crushed and sieved to 212 microns. 0.6 g of the sieved precursor was carburized at a ramp rate of 10 °C/min to 710 °C for 10 hr under 100 sccm of N2 gas. After carburization the sample was cooled under 30 sccm N2 and passivated under 30 sccm 1% O2/N2 for 2 hours. | 710 | 10 | N2 | 1 | 10 | 100
1 g of ammonium heptamolybdate tetrahydrate dissolved in 6 mL of DI water. Separately, 0.5 g of sucrose dissolved in 1.5 mL of DI water at 50 °C. The two solutions were then combined. The combined solution was dried at 120 °C in air for 24 hours, then crushed and sieved to 212 microns. 0.6 g of the sieved precursor was carburized at a ramp rate of 10 °C/min to 710 °C for 0.5 hr under 30 sccm of N2 gas. After carburization the sample was cooled under 30 sccm N2 and passivated under 30 sccm 1% O2/N2 for 2 hours. | 710 | 10 | N2 | 2 | 0.5 | 30
1 g of ammonium heptamolybdate tetrahydrate dissolved in 6 mL of DI water. Separately, 0.5 g of sucrose dissolved in 1.5 mL of DI water at 50 °C. The two solutions were then combined. The combined solution was dried at 120 °C in air for 24 hours, then crushed and sieved to 212 microns. 0.6 g of the sieved precursor was carburized at a ramp rate of 10 °C/min to 710 °C for 0.5 hr under 60 sccm of N2 gas. After carburization the sample was cooled under 30 sccm N2 and passivated under 30 sccm 1% O2/N2 for 2 hours. | 710 | 10 | N2 | 2 | 0.5 | 60
1 g of ammonium heptamolybdate tetrahydrate dissolved in 6 mL of DI water. Separately, 0.5 g of sucrose dissolved in 1.5 mL of DI water at 50 °C. The two solutions were then combined. The combined solution was dried at 120 °C in air for 24 hours, then crushed and sieved to 212 microns. 0.6 g of the sieved precursor was carburized at a ramp rate of 10 °C/min to 710 °C for 0.5 hr under 100 sccm of N2 gas. After carburization the sample was cooled under 30 sccm N2 and passivated under 30 sccm 1% O2/N2 for 2 hours. | 710 | 10 | N2 | 2 | 0.5 | 100
1 g of ammonium heptamolybdate tetrahydrate dissolved in 6 mL of DI water. Separately, 0.5 g of sucrose dissolved in 1.5 mL of DI water at 50 °C. The two solutions were then combined. The combined solution was dried at 120 °C in air for 24 hours, then crushed and sieved to 212 microns. 0.6 g of the sieved precursor was carburized at a ramp rate of 10 °C/min to 710 °C for 2 hr under 30 sccm of N2 gas. After carburization the sample was cooled under 30 sccm N2 and passivated under 30 sccm 1% O2/N2 for 2 hours. | 710 | 10 | N2 | 2 | 2 | 30
1 g of ammonium heptamolybdate tetrahydrate dissolved in 6 mL of DI water. Separately, 0.5 g of sucrose dissolved in 1.5 mL of DI water at 50 °C. The two solutions were then combined. The combined solution was dried at 120 °C in air for 24 hours, then crushed and sieved to 212 microns. 0.6 g of the sieved precursor was carburized at a ramp rate of 10 °C/min to 710 °C for 2 hr under 60 sccm of N2 gas. After carburization the sample was cooled under 30 sccm N2 and passivated under 30 sccm 1% O2/N2 for 2 hours. | 710 | 10 | N2 | 2 | 2 | 60
1 g of ammonium heptamolybdate tetrahydrate dissolved in 6 mL of DI water. Separately, 0.5 g of sucrose dissolved in 1.5 mL of DI water at 50 °C. The two solutions were then combined. The combined solution was dried at 120 °C in air for 24 hours, then crushed and sieved to 212 microns. 0.6 g of the sieved precursor was carburized at a ramp rate of 10 °C/min to 710 °C for 2 hr under 100 sccm of N2 gas. After carburization the sample was cooled under 30 sccm N2 and passivated under 30 sccm 1% O2/N2 for 2 hours. | 710 | 10 | N2 | 2 | 2 | 100
1 g of ammonium heptamolybdate tetrahydrate dissolved in 6 mL of DI water. Separately, 0.5 g of sucrose dissolved in 1.5 mL of DI water at 50 °C. The two solutions were then combined. The combined solution was dried at 120 °C in air for 24 hours, then crushed and sieved to 212 microns. 0.6 g of the sieved precursor was carburized at a ramp rate of 10 °C/min to 710 °C for 5 hr under 30 sccm of N2 gas. After carburization the sample was cooled under 30 sccm N2 and passivated under 30 sccm 1% O2/N2 for 2 hours. | 710 | 10 | N2 | 2 | 5 | 30
1 g of ammonium heptamolybdate tetrahydrate dissolved in 6 mL of DI water. Separately, 0.5 g of sucrose dissolved in 1.5 mL of DI water at 50 °C. The two solutions were then combined. The combined solution was dried at 120 °C in air for 24 hours, then crushed and sieved to 212 microns. 0.6 g of the sieved precursor was carburized at a ramp rate of 10 °C/min to 710 °C for 5 hr under 60 sccm of N2 gas. After carburization the sample was cooled under 30 sccm N2 and passivated under 30 sccm 1% O2/N2 for 2 hours. | 710 | 10 | N2 | 2 | 5 | 60
1 g of ammonium heptamolybdate tetrahydrate dissolved in 6 mL of DI water. Separately, 0.5 g of sucrose dissolved in 1.5 mL of DI water at 50 °C. The two solutions were then combined. The combined solution was dried at 120 °C in air for 24 hours, then crushed and sieved to 212 microns. 0.6 g of the sieved precursor was carburized at a ramp rate of 10 °C/min to 710 °C for 5 hr under 100 sccm of N2 gas. After carburization the sample was cooled under 30 sccm N2 and passivated under 30 sccm 1% O2/N2 for 2 hours. | 710 | 10 | N2 | 2 | 5 | 100
1 g of ammonium heptamolybdate tetrahydrate dissolved in 6 mL of DI water. Separately, 0.5 g of sucrose dissolved in 1.5 mL of DI water at 50 °C. The two solutions were then combined. The combined solution was dried at 120 °C in air for 24 hours, then crushed and sieved to 212 microns. 0.6 g of the sieved precursor was carburized at a ramp rate of 10 °C/min to 710 °C for 10 hr under 30 sccm of N2 gas. After carburization the sample was cooled under 30 sccm N2 and passivated under 30 sccm 1% O2/N2 for 2 hours. | 710 | 10 | N2 | 2 | 10 | 30
1 g of ammonium heptamolybdate tetrahydrate dissolved in 6 mL of DI water. Separately, 0.5 g of sucrose dissolved in 1.5 mL of DI water at 50 °C. The two solutions were then combined. The combined solution was dried at 120 °C in air for 24 hours, then crushed and sieved to 212 microns. 0.6 g of the sieved precursor was carburized at a ramp rate of 10 °C/min to 710 °C for 10 hr under 60 sccm of N2 gas. After carburization the sample was cooled under 30 sccm N2 and passivated under 30 sccm 1% O2/N2 for 2 hours. | 710 | 10 | N2 | 2 | 10 | 60
1 g of ammonium heptamolybdate tetrahydrate dissolved in 6 mL of DI water. Separately, 0.5 g of sucrose dissolved in 1.5 mL of DI water at 50 °C. The two solutions were then combined. The combined solution was dried at 120 °C in air for 24 hours, then crushed and sieved to 212 microns. 0.6 g of the sieved precursor was carburized at a ramp rate of 10 °C/min to 710 °C for 10 hr under 100 sccm of N2 gas. After carburization the sample was cooled under 30 sccm N2 and passivated under 30 sccm 1% O2/N2 for 2 hours. | 710 | 10 | N2 | 2 | 10 | 100
1 g of ammonium heptamolybdate tetrahydrate dissolved in 4 mL of DI water. Separately, 2 g of sucrose dissolved in 3.5 mL of DI water at 50 °C. The two solutions were then combined. The combined solution was dried at 120 °C in air for 24 hours, then crushed and sieved to 212 microns. 0.6 g of the sieved precursor was carburized at a ramp rate of 15 °C/min to 710 °C for 0.5 hr under 30 sccm of H2 gas. After carburization the sample was cooled under 30 sccm N2 and passivated under 30 sccm 1% O2/N2 for 2 hours. | 710 | 15 | H2 | 0.5 | 0.5 | 30
1 g of ammonium heptamolybdate tetrahydrate dissolved in 4 mL of DI water. Separately, 2 g of sucrose dissolved in 3.5 mL of DI water at 50 °C. The two solutions were then combined. The combined solution was dried at 120 °C in air for 24 hours, then crushed and sieved to 212 microns. 0.6 g of the sieved precursor was carburized at a ramp rate of 15 °C/min to 710 °C for 0.5 hr under 60 sccm of H2 gas. After carburization the sample was cooled under 30 sccm N2 and passivated under 30 sccm 1% O2/N2 for 2 hours. | 710 | 15 | H2 | 0.5 | 0.5 | 60
1 g of ammonium heptamolybdate tetrahydrate dissolved in 4 mL of DI water. Separately, 2 g of sucrose dissolved in 3.5 mL of DI water at 50 °C. The two solutions were then combined. The combined solution was dried at 120 °C in air for 24 hours, then crushed and sieved to 212 microns. 0.6 g of the sieved precursor was carburized at a ramp rate of 15 °C/min to 710 °C for 0.5 hr under 100 sccm of H2 gas. After carburization the sample was cooled under 30 sccm N2 and passivated under 30 sccm 1% O2/N2 for 2 hours. | 710 | 15 | H2 | 0.5 | 0.5 | 100
1 g of ammonium heptamolybdate tetrahydrate dissolved in 4 mL of DI water. Separately, 2 g of sucrose dissolved in 3.5 mL of DI water at 50 °C. The two solutions were then combined. The combined solution was dried at 120 °C in air for 24 hours, then crushed and sieved to 212 microns. 0.6 g of the sieved precursor was carburized at a ramp rate of 15 °C/min to 710 °C for 2 hr under 30 sccm of H2 gas. After carburization the sample was cooled under 30 sccm N2 and passivated under 30 sccm 1% O2/N2 for 2 hours. | 710 | 15 | H2 | 0.5 | 2 | 30
1 g of ammonium heptamolybdate tetrahydrate dissolved in 4 mL of DI water. Separately, 2 g of sucrose dissolved in 3.5 mL of DI water at 50 °C. The two solutions were then combined. The combined solution was dried at 120 °C in air for 24 hours, then crushed and sieved to 212 microns. 0.6 g of the sieved precursor was carburized at a ramp rate of 15 °C/min to 710 °C for 2 hr under 60 sccm of H2 gas. After carburization the sample was cooled under 30 sccm N2 and passivated under 30 sccm 1% O2/N2 for 2 hours. | 710 | 15 | H2 | 0.5 | 2 | 60
1 g of ammonium heptamolybdate tetrahydrate dissolved in 4 mL of DI water. Separately, 2 g of sucrose dissolved in 3.5 mL of DI water at 50 °C. The two solutions were then combined. The combined solution was dried at 120 °C in air for 24 hours, then crushed and sieved to 212 microns. 0.6 g of the sieved precursor was carburized at a ramp rate of 15 °C/min to 710 °C for 2 hr under 100 sccm of H2 gas. After carburization the sample was cooled under 30 sccm N2 and passivated under 30 sccm 1% O2/N2 for 2 hours. | 710 | 15 | H2 | 0.5 | 2 | 100
1 g of ammonium heptamolybdate tetrahydrate dissolved in 4 mL of DI water. Separately, 2 g of sucrose dissolved in 3.5 mL of DI water at 50 °C. The two solutions were then combined. The combined solution was dried at 120 °C in air for 24 hours, then crushed and sieved to 212 microns. 0.6 g of the sieved precursor was carburized at a ramp rate of 15 °C/min to 710 °C for 5 hr under 30 sccm of H2 gas. After carburization the sample was cooled under 30 sccm N2 and passivated under 30 sccm 1% O2/N2 for 2 hours. | 710 | 15 | H2 | 0.5 | 5 | 30
1 g of ammonium heptamolybdate tetrahydrate dissolved in 4 mL of DI water. Separately, 2 g of sucrose dissolved in 3.5 mL of DI water at 50 °C. The two solutions were then combined. The combined solution was dried at 120 °C in air for 24 hours, then crushed and sieved to 212 microns. 0.6 g of the sieved precursor was carburized at a ramp rate of 15 °C/min to 710 °C for 5 hr under 60 sccm of H2 gas. After carburization the sample was cooled under 30 sccm N2 and passivated under 30 sccm 1% O2/N2 for 2 hours. | 710 | 15 | H2 | 0.5 | 5 | 60
1 g of ammonium heptamolybdate tetrahydrate dissolved in 4 mL of DI water. Separately, 2 g of sucrose dissolved in 3.5 mL of DI water at 50 °C. The two solutions were then combined. The combined solution was dried at 120 °C in air for 24 hours, then crushed and sieved to 212 microns. 0.6 g of the sieved precursor was carburized at a ramp rate of 15 °C/min to 710 °C for 5 hr under 100 sccm of H2 gas. After carburization the sample was cooled under 30 sccm N2 and passivated under 30 sccm 1% O2/N2 for 2 hours. | 710 | 15 | H2 | 0.5 | 5 | 100
1 g of ammonium heptamolybdate tetrahydrate dissolved in 4 mL of DI water. Separately, 2 g of sucrose dissolved in 3.5 mL of DI water at 50 °C. The two solutions were then combined. The combined solution was dried at 120 °C in air for 24 hours, then crushed and sieved to 212 microns. 0.6 g of the sieved precursor was carburized at a ramp rate of 15 °C/min to 710 °C for 10 hr under 30 sccm of H2 gas. After carburization the sample was cooled under 30 sccm N2 and passivated under 30 sccm 1% O2/N2 for 2 hours. | 710 | 15 | H2 | 0.5 | 10 | 30
1 g of ammonium heptamolybdate tetrahydrate dissolved in 4 mL of DI water. Separately, 2 g of sucrose dissolved in 3.5 mL of DI water at 50 °C. The two solutions were then combined. The combined solution was dried at 120 °C in air for 24 hours, then crushed and sieved to 212 microns. 0.6 g of the sieved precursor was carburized at a ramp rate of 15 °C/min to 710 °C for 10 hr under 60 sccm of H2 gas. After carburization the sample was cooled under 30 sccm N2 and passivated under 30 sccm 1% O2/N2 for 2 hours. | 710 | 15 | H2 | 0.5 | 10 | 60
1 g of ammonium heptamolybdate tetrahydrate dissolved in 4 mL of DI water. Separately, 2 g of sucrose dissolved in 3.5 mL of DI water at 50 °C. The two solutions were then combined. The combined solution was dried at 120 °C in air for 24 hours, then crushed and sieved to 212 microns. 0.6 g of the sieved precursor was carburized at a ramp rate of 15 °C/min to 710 °C for 10 hr under 100 sccm of H2 gas. After carburization the sample was cooled under 30 sccm N2 and passivated under 30 sccm 1% O2/N2 for 2 hours. | 710 | 15 | H2 | 0.5 | 10 | 100
1 g of ammonium heptamolybdate tetrahydrate dissolved in 5.5 mL of DI water. Separately, 1 g of sucrose dissolved in 2 mL of DI water at 50 °C. The two solutions were then combined. The combined solution was dried at 120 °C in air for 24 hours, then crushed and sieved to 212 microns. 0.6 g of the sieved precursor was carburized at a ramp rate of 15 °C/min to 710 °C for 0.5 hr under 30 sccm of H2 gas. After carburization the sample was cooled under 30 sccm N2 and passivated under 30 sccm 1% O2/N2 for 2 hours. | 710 | 15 | H2 | 1 | 0.5 | 30
1 g of ammonium heptamolybdate tetrahydrate dissolved in 5.5 mL of DI water. Separately, 1 g of sucrose dissolved in 2 mL of DI water at 50 °C. The two solutions were then combined. The combined solution was dried at 120 °C in air for 24 hours, then crushed and sieved to 212 microns. 0.6 g of the sieved precursor was carburized at a ramp rate of 15 °C/min to 710 °C for 0.5 hr under 60 sccm of H2 gas. After carburization the sample was cooled under 30 sccm N2 and passivated under 30 sccm 1% O2/N2 for 2 hours. | 710 | 15 | H2 | 1 | 0.5 | 60
1 g of ammonium heptamolybdate tetrahydrate dissolved in 5.5 mL of DI water. Separately, 1 g of sucrose dissolved in 2 mL of DI water at 50 °C. The two solutions were then combined. The combined solution was dried at 120 °C in air for 24 hours, then crushed and sieved to 212 microns. 0.6 g of the sieved precursor was carburized at a ramp rate of 15 °C/min to 710 °C for 0.5 hr under 100 sccm of H2 gas. After carburization the sample was cooled under 30 sccm N2 and passivated under 30 sccm 1% O2/N2 for 2 hours. | 710 | 15 | H2 | 1 | 0.5 | 100
1 g of ammonium heptamolybdate tetrahydrate dissolved in 5.5 mL of DI water. Separately, 1 g of sucrose dissolved in 2 mL of DI water at 50 °C. The two solutions were then combined. The combined solution was dried at 120 °C in air for 24 hours, then crushed and sieved to 212 microns. 0.6 g of the sieved precursor was carburized at a ramp rate of 15 °C/min to 710 °C for 2 hr under 30 sccm of H2 gas. After carburization the sample was cooled under 30 sccm N2 and passivated under 30 sccm 1% O2/N2 for 2 hours. | 710 | 15 | H2 | 1 | 2 | 30
1 g of ammonium heptamolybdate tetrahydrate dissolved in 5.5 mL of DI water. Separately, 1 g of sucrose dissolved in 2 mL of DI water at 50 °C. The two solutions were then combined. The combined solution was dried at 120 °C in air for 24 hours, then crushed and sieved to 212 microns. 0.6 g of the sieved precursor was carburized at a ramp rate of 15 °C/min to 710 °C for 2 hr under 60 sccm of H2 gas. After carburization the sample was cooled under 30 sccm N2 and passivated under 30 sccm 1% O2/N2 for 2 hours. | 710 | 15 | H2 | 1 | 2 | 60
1 g of ammonium heptamolybdate tetrahydrate dissolved in 5.5 mL of DI water. Separately, 1 g of sucrose dissolved in 2 mL of DI water at 50 °C. The two solutions were then combined. The combined solution was dried at 120 °C in air for 24 hours, then crushed and sieved to 212 microns. 0.6 g of the sieved precursor was carburized at a ramp rate of 15 °C/min to 710 °C for 2 hr under 100 sccm of H2 gas. After carburization the sample was cooled under 30 sccm N2 and passivated under 30 sccm 1% O2/N2 for 2 hours. | 710 | 15 | H2 | 1 | 2 | 100
1 g of ammonium heptamolybdate tetrahydrate dissolved in 5.5 mL of DI water. Separately, 1 g of sucrose dissolved in 2 mL of DI water at 50 °C. The two solutions were then combined. The combined solution was dried at 120 °C in air for 24 hours, then crushed and sieved to 212 microns. 0.6 g of the sieved precursor was carburized at a ramp rate of 15 °C/min to 710 °C for 5 hr under 30 sccm of H2 gas. After carburization the sample was cooled under 30 sccm N2 and passivated under 30 sccm 1% O2/N2 for 2 hours. | 710 | 15 | H2 | 1 | 5 | 30
1 g of ammonium heptamolybdate tetrahydrate dissolved in 5.5 mL of DI water. Separately, 1 g of sucrose dissolved in 2 mL of DI water at 50 °C. The two solutions were then combined. The combined solution was dried at 120 °C in air for 24 hours, then crushed and sieved to 212 microns. 0.6 g of the sieved precursor was carburized at a ramp rate of 15 °C/min to 710 °C for 5 hr under 60 sccm of H2 gas. After carburization the sample was cooled under 30 sccm N2 and passivated under 30 sccm 1% O2/N2 for 2 hours. | 710 | 15 | H2 | 1 | 5 | 60
1 g of ammonium heptamolybdate tetrahydrate dissolved in 5.5 mL of DI water. Separately, 1 g of sucrose dissolved in 2 mL of DI water at 50 °C. The two solutions were then combined. The combined solution was dried at 120 °C in air for 24 hours, then crushed and sieved to 212 microns. 0.6 g of the sieved precursor was carburized at a ramp rate of 15 °C/min to 710 °C for 5 hr under 100 sccm of H2 gas. After carburization the sample was cooled under 30 sccm N2 and passivated under 30 sccm 1% O2/N2 for 2 hours. | 710 | 15 | H2 | 1 | 5 | 100
1 g of ammonium heptamolybdate tetrahydrate dissolved in 5.5 mL of DI water. Separately, 1 g of sucrose dissolved in 2 mL of DI water at 50 °C. The two solutions were then combined. The combined solution was dried at 120 °C in air for 24 hours, then crushed and sieved to 212 microns. 0.6 g of the sieved precursor was carburized at a ramp rate of 15 °C/min to 710 °C for 10 hr under 30 sccm of H2 gas. After carburization the sample was cooled under 30 sccm N2 and passivated under 30 sccm 1% O2/N2 for 2 hours. | 710 | 15 | H2 | 1 | 10 | 30
1 g of ammonium heptamolybdate tetrahydrate dissolved in 5.5 mL of DI water. Separately, 1 g of sucrose dissolved in 2 mL of DI water at 50 °C. The two solutions were then combined. The combined solution was dried at 120 °C in air for 24 hours, then crushed and sieved to 212 microns. 0.6 g of the sieved precursor was carburized at a ramp rate of 15 °C/min to 710 °C for 10 hr under 60 sccm of H2 gas. After carburization the sample was cooled under 30 sccm N2 and passivated under 30 sccm 1% O2/N2 for 2 hours. | 710 | 15 | H2 | 1 | 10 | 60
1 g of ammonium heptamolybdate tetrahydrate dissolved in 5.5 mL of DI water. Separately, 1 g of sucrose dissolved in 2 mL of DI water at 50 °C. The two solutions were then combined. The combined solution was dried at 120 °C in air for 24 hours, then crushed and sieved to 212 microns. 0.6 g of the sieved precursor was carburized at a ramp rate of 15 °C/min to 710 °C for 10 hr under 100 sccm of H2 gas. After carburization the sample was cooled under 30 sccm N2 and passivated under 30 sccm 1% O2/N2 for 2 hours. | 710 | 15 | H2 | 1 | 10 | 100
1 g of ammonium heptamolybdate tetrahydrate dissolved in 6 mL of DI water. Separately, 0.5 g of sucrose dissolved in 1.5 mL of DI water at 50 °C. The two solutions were then combined. The combined solution was dried at 120 °C in air for 24 hours, then crushed and sieved to 212 microns. 0.6 g of the sieved precursor was carburized at a ramp rate of 15 °C/min to 710 °C for 0.5 hr under 30 sccm of H2 gas. After carburization the sample was cooled under 30 sccm N2 and passivated under 30 sccm 1% O2/N2 for 2 hours. | 710 | 15 | H2 | 2 | 0.5 | 30
1 g of ammonium heptamolybdate tetrahydrate dissolved in 6 mL of DI water. Separately, 0.5 g of sucrose dissolved in 1.5 mL of DI water at 50 °C. The two solutions were then combined. The combined solution was dried at 120 °C in air for 24 hours, then crushed and sieved to 212 microns. 0.6 g of the sieved precursor was carburized at a ramp rate of 15 °C/min to 710 °C for 0.5 hr under 60 sccm of H2 gas. After carburization the sample was cooled under 30 sccm N2 and passivated under 30 sccm 1% O2/N2 for 2 hours. | 710 | 15 | H2 | 2 | 0.5 | 60
1 g of ammonium heptamolybdate tetrahydrate dissolved in 6 mL of DI water. Separately, 0.5 g of sucrose dissolved in 1.5 mL of DI water at 50 °C. The two solutions were then combined. The combined solution was dried at 120 °C in air for 24 hours, then crushed and sieved to 212 microns. 0.6 g of the sieved precursor was carburized at a ramp rate of 15 °C/min to 710 °C for 0.5 hr under 100 sccm of H2 gas. After carburization the sample was cooled under 30 sccm N2 and passivated under 30 sccm 1% O2/N2 for 2 hours. | 710 | 15 | H2 | 2 | 0.5 | 100
1 g of ammonium heptamolybdate tetrahydrate dissolved in 6 mL of DI water. Separately, 0.5 g of sucrose dissolved in 1.5 mL of DI water at 50 °C. The two solutions were then combined. The combined solution was dried at 120 °C in air for 24 hours, then crushed and sieved to 212 microns. 0.6 g of the sieved precursor was carburized at a ramp rate of 15 °C/min to 710 °C for 2 hr under 30 sccm of H2 gas. After carburization the sample was cooled under 30 sccm N2 and passivated under 30 sccm 1% O2/N2 for 2 hours. | 710 | 15 | H2 | 2 | 2 | 30
1 g of ammonium heptamolybdate tetrahydrate dissolved in 6 mL of DI water. Separately, 0.5 g of sucrose dissolved in 1.5 mL of DI water at 50 °C. The two solutions were then combined. The combined solution was dried at 120 °C in air for 24 hours, then crushed and sieved to 212 microns. 0.6 g of the sieved precursor was carburized at a ramp rate of 15 °C/min to 710 °C for 2 hr under 60 sccm of H2 gas. After carburization the sample was cooled under 30 sccm N2 and passivated under 30 sccm 1% O2/N2 for 2 hours. | 710 | 15 | H2 | 2 | 2 | 60
1 g of ammonium heptamolybdate tetrahydrate dissolved in 6 mL of DI water. Separately, 0.5 g of sucrose dissolved in 1.5 mL of DI water at 50 °C. The two solutions were then combined. The combined solution was dried at 120 °C in air for 24 hours, then crushed and sieved to 212 microns. 0.6 g of the sieved precursor was carburized at a ramp rate of 15 °C/min to 710 °C for 2 hr under 100 sccm of H2 gas. After carburization the sample was cooled under 30 sccm N2 and passivated under 30 sccm 1% O2/N2 for 2 hours. | 710 | 15 | H2 | 2 | 2 | 100
1 g of ammonium heptamolybdate tetrahydrate dissolved in 6 mL of DI water. Separately, 0.5 g of sucrose dissolved in 1.5 mL of DI water at 50 °C. The two solutions were then combined. The combined solution was dried at 120 °C in air for 24 hours, then crushed and sieved to 212 microns. 0.6 g of the sieved precursor was carburized at a ramp rate of 15 °C/min to 710 °C for 5 hr under 30 sccm of H2 gas. After carburization the sample was cooled under 30 sccm N2 and passivated under 30 sccm 1% O2/N2 for 2 hours. | 710 | 15 | H2 | 2 | 5 | 30
1 g of ammonium heptamolybdate tetrahydrate dissolved in 6 mL of DI water. Separately, 0.5 g of sucrose dissolved in 1.5 mL of DI water at 50 °C. The two solutions were then combined. The combined solution was dried at 120 °C in air for 24 hours, then crushed and sieved to 212 microns. 0.6 g of the sieved precursor was carburized at a ramp rate of 15 °C/min to 710 °C for 5 hr under 60 sccm of H2 gas. After carburization the sample was cooled under 30 sccm N2 and passivated under 30 sccm 1% O2/N2 for 2 hours. | 710 | 15 | H2 | 2 | 5 | 60
1 g of ammonium heptamolybdate tetrahydrate dissolved in 6 mL of DI water. Separately, 0.5 g of sucrose dissolved in 1.5 mL of DI water at 50 °C. The two solutions were then combined. The combined solution was dried at 120 °C in air for 24 hours, then crushed and sieved to 212 microns. 0.6 g of the sieved precursor was carburized at a ramp rate of 15 °C/min to 710 °C for 5 hr under 100 sccm of H2 gas. After carburization the sample was cooled under 30 sccm N2 and passivated under 30 sccm 1% O2/N2 for 2 hours. | 710 | 15 | H2 | 2 | 5 | 100
1 g of ammonium heptamolybdate tetrahydrate dissolved in 6 mL of DI water. Separately, 0.5 g of sucrose dissolved in 1.5 mL of DI water at 50 °C. The two solutions were then combined. The combined solution was dried at 120 °C in air for 24 hours, then crushed and sieved to 212 microns. 0.6 g of the sieved precursor was carburized at a ramp rate of 15 °C/min to 710 °C for 10 hr under 30 sccm of H2 gas. After carburization the sample was cooled under 30 sccm N2 and passivated under 30 sccm 1% O2/N2 for 2 hours. | 710 | 15 | H2 | 2 | 10 | 30
1 g of ammonium heptamolybdate tetrahydrate dissolved in 6 mL of DI water. Separately, 0.5 g of sucrose dissolved in 1.5 mL of DI water at 50 °C. The two solutions were then combined. The combined solution was dried at 120 °C in air for 24 hours, then crushed and sieved to 212 microns. 0.6 g of the sieved precursor was carburized at a ramp rate of 15 °C/min to 710 °C for 10 hr under 60 sccm of H2 gas. After carburization the sample was cooled under 30 sccm N2 and passivated under 30 sccm 1% O2/N2 for 2 hours. | 710 | 15 | H2 | 2 | 10 | 60
1 g of ammonium heptamolybdate tetrahydrate dissolved in 6 mL of DI water. Separately, 0.5 g of sucrose dissolved in 1.5 mL of DI water at 50 °C. The two solutions were then combined. The combined solution was dried at 120 °C in air for 24 hours, then crushed and sieved to 212 microns. 0.6 g of the sieved precursor was carburized at a ramp rate of 15 °C/min to 710 °C for 10 hr under 100 sccm of H2 gas. After carburization the sample was cooled under 30 sccm N2 and passivated under 30 sccm 1% O2/N2 for 2 hours. | 710 | 15 | H2 | 2 | 10 | 100
1 g of ammonium heptamolybdate tetrahydrate dissolved in 4 mL of DI water. Separately, 2 g of sucrose dissolved in 3.5 mL of DI water at 50 °C. The two solutions were then combined. The combined solution was dried at 120 °C in air for 24 hours, then crushed and sieved to 212 microns. 0.6 g of the sieved precursor was carburized at a ramp rate of 15 °C/min to 710 °C for 0.5 hr under 30 sccm of N2 gas. After carburization the sample was cooled under 30 sccm N2 and passivated under 30 sccm 1% O2/N2 for 2 hours. | 710 | 15 | N2 | 0.5 | 0.5 | 30
1 g of ammonium heptamolybdate tetrahydrate dissolved in 4 mL of DI water. Separately, 2 g of sucrose dissolved in 3.5 mL of DI water at 50 °C. The two solutions were then combined. The combined solution was dried at 120 °C in air for 24 hours, then crushed and sieved to 212 microns. 0.6 g of the sieved precursor was carburized at a ramp rate of 15 °C/min to 710 °C for 0.5 hr under 60 sccm of N2 gas. After carburization the sample was cooled under 30 sccm N2 and passivated under 30 sccm 1% O2/N2 for 2 hours. | 710 | 15 | N2 | 0.5 | 0.5 | 60
1 g of ammonium heptamolybdate tetrahydrate dissolved in 4 mL of DI water. Separately, 2 g of sucrose dissolved in 3.5 mL of DI water at 50 °C. The two solutions were then combined. The combined solution was dried at 120 °C in air for 24 hours, then crushed and sieved to 212 microns. 0.6 g of the sieved precursor was carburized at a ramp rate of 15 °C/min to 710 °C for 0.5 hr under 100 sccm of N2 gas. After carburization the sample was cooled under 30 sccm N2 and passivated under 30 sccm 1% O2/N2 for 2 hours. | 710 | 15 | N2 | 0.5 | 0.5 | 100
1 g of ammonium heptamolybdate tetrahydrate dissolved in 4 mL of DI water. Separately, 2 g of sucrose dissolved in 3.5 mL of DI water at 50 °C. The two solutions were then combined. The combined solution was dried at 120 °C in air for 24 hours, then crushed and sieved to 212 microns. 0.6 g of the sieved precursor was carburized at a ramp rate of 15 °C/min to 710 °C for 2 hr under 30 sccm of N2 gas. After carburization the sample was cooled under 30 sccm N2 and passivated under 30 sccm 1% O2/N2 for 2 hours. | 710 | 15 | N2 | 0.5 | 2 | 30
1 g of ammonium heptamolybdate tetrahydrate dissolved in 4 mL of DI water. Separately, 2 g of sucrose dissolved in 3.5 mL of DI water at 50 °C. The two solutions were then combined. The combined solution was dried at 120 °C in air for 24 hours, then crushed and sieved to 212 microns. 0.6 g of the sieved precursor was carburized at a ramp rate of 15 °C/min to 710 °C for 2 hr under 60 sccm of N2 gas. After carburization the sample was cooled under 30 sccm N2 and passivated under 30 sccm 1% O2/N2 for 2 hours. | 710 | 15 | N2 | 0.5 | 2 | 60
1 g of ammonium heptamolybdate tetrahydrate dissolved in 4 mL of DI water. Separately, 2 g of sucrose dissolved in 3.5 mL of DI water at 50 °C. The two solutions were then combined. The combined solution was dried at 120 °C in air for 24 hours, then crushed and sieved to 212 microns. 0.6 g of the sieved precursor was carburized at a ramp rate of 15 °C/min to 710 °C for 2 hr under 100 sccm of N2 gas. After carburization the sample was cooled under 30 sccm N2 and passivated under 30 sccm 1% O2/N2 for 2 hours. | 710 | 15 | N2 | 0.5 | 2 | 100
1 g of ammonium heptamolybdate tetrahydrate dissolved in 4 mL of DI water. Separately, 2 g of sucrose dissolved in 3.5 mL of DI water at 50 °C. The two solutions were then combined. The combined solution was dried at 120 °C in air for 24 hours, then crushed and sieved to 212 microns. 0.6 g of the sieved precursor was carburized at a ramp rate of 15 °C/min to 710 °C for 5 hr under 30 sccm of N2 gas. After carburization the sample was cooled under 30 sccm N2 and passivated under 30 sccm 1% O2/N2 for 2 hours. | 710 | 15 | N2 | 0.5 | 5 | 30
1 g of ammonium heptamolybdate tetrahydrate dissolved in 4 mL of DI water. Separately, 2 g of sucrose dissolved in 3.5 mL of DI water at 50 °C. The two solutions were then combined. The combined solution was dried at 120 °C in air for 24 hours, then crushed and sieved to 212 microns. 0.6 g of the sieved precursor was carburized at a ramp rate of 15 °C/min to 710 °C for 5 hr under 60 sccm of N2 gas. After carburization the sample was cooled under 30 sccm N2 and passivated under 30 sccm 1% O2/N2 for 2 hours. | 710 | 15 | N2 | 0.5 | 5 | 60
1 g of ammonium heptamolybdate tetrahydrate dissolved in 4 mL of DI water. Separately, 2 g of sucrose dissolved in 3.5 mL of DI water at 50 °C. The two solutions were then combined. The combined solution was dried at 120 °C in air for 24 hours, then crushed and sieved to 212 microns. 0.6 g of the sieved precursor was carburized at a ramp rate of 15 °C/min to 710 °C for 5 hr under 100 sccm of N2 gas. After carburization the sample was cooled under 30 sccm N2 and passivated under 30 sccm 1% O2/N2 for 2 hours. | 710 | 15 | N2 | 0.5 | 5 | 100
1 g of ammonium heptamolybdate tetrahydrate dissolved in 4 mL of DI water. Separately, 2 g of sucrose dissolved in 3.5 mL of DI water at 50 °C. The two solutions were then combined. The combined solution was dried at 120 °C in air for 24 hours, then crushed and sieved to 212 microns. 0.6 g of the sieved precursor was carburized at a ramp rate of 15 °C/min to 710 °C for 10 hr under 30 sccm of N2 gas. After carburization the sample was cooled under 30 sccm N2 and passivated under 30 sccm 1% O2/N2 for 2 hours. | 710 | 15 | N2 | 0.5 | 10 | 30
1 g of ammonium heptamolybdate tetrahydrate dissolved in 4 mL of DI water. Separately, 2 g of sucrose dissolved in 3.5 mL of DI water at 50 °C. The two solutions were then combined. The combined solution was dried at 120 °C in air for 24 hours, then crushed and sieved to 212 microns. 0.6 g of the sieved precursor was carburized at a ramp rate of 15 °C/min to 710 °C for 10 hr under 60 sccm of N2 gas. After carburization the sample was cooled under 30 sccm N2 and passivated under 30 sccm 1% O2/N2 for 2 hours. | 710 | 15 | N2 | 0.5 | 10 | 60
1 g of ammonium heptamolybdate tetrahydrate dissolved in 4 mL of DI water. Separately, 2 g of sucrose dissolved in 3.5 mL of DI water at 50 °C. The two solutions were then combined. The combined solution was dried at 120 °C in air for 24 hours, then crushed and sieved to 212 microns. 0.6 g of the sieved precursor was carburized at a ramp rate of 15 °C/min to 710 °C for 10 hr under 100 sccm of N2 gas. After carburization the sample was cooled under 30 sccm N2 and passivated under 30 sccm 1% O2/N2 for 2 hours. | 710 | 15 | N2 | 0.5 | 10 | 100
1 g of ammonium heptamolybdate tetrahydrate dissolved in 5.5 mL of DI water. Separately, 1 g of sucrose dissolved in 2 mL of DI water at 50 °C. The two solutions were then combined. The combined solution was dried at 120 °C in air for 24 hours, then crushed and sieved to 212 microns. 0.6 g of the sieved precursor was carburized at a ramp rate of 15 °C/min to 710 °C for 0.5 hr under 30 sccm of N2 gas. After carburization the sample was cooled under 30 sccm N2 and passivated under 30 sccm 1% O2/N2 for 2 hours. | 710 | 15 | N2 | 1 | 0.5 | 30
1 g of ammonium heptamolybdate tetrahydrate dissolved in 5.5 mL of DI water. Separately, 1 g of sucrose dissolved in 2 mL of DI water at 50 °C. The two solutions were then combined. The combined solution was dried at 120 °C in air for 24 hours, then crushed and sieved to 212 microns. 0.6 g of the sieved precursor was carburized at a ramp rate of 15 °C/min to 710 °C for 0.5 hr under 60 sccm of N2 gas. After carburization the sample was cooled under 30 sccm N2 and passivated under 30 sccm 1% O2/N2 for 2 hours. | 710 | 15 | N2 | 1 | 0.5 | 60
1 g of ammonium heptamolybdate tetrahydrate dissolved in 5.5 mL of DI water. Separately, 1 g of sucrose dissolved in 2 mL of DI water at 50 °C. The two solutions were then combined. The combined solution was dried at 120 °C in air for 24 hours, then crushed and sieved to 212 microns. 0.6 g of the sieved precursor was carburized at a ramp rate of 15 °C/min to 710 °C for 0.5 hr under 100 sccm of N2 gas. After carburization the sample was cooled under 30 sccm N2 and passivated under 30 sccm 1% O2/N2 for 2 hours. | 710 | 15 | N2 | 1 | 0.5 | 100
1 g of ammonium heptamolybdate tetrahydrate dissolved in 5.5 mL of DI water. Separately, 1 g of sucrose dissolved in 2 mL of DI water at 50 °C. The two solutions were then combined. The combined solution was dried at 120 °C in air for 24 hours, then crushed and sieved to 212 microns. 0.6 g of the sieved precursor was carburized at a ramp rate of 15 °C/min to 710 °C for 2 hr under 30 sccm of N2 gas. After carburization the sample was cooled under 30 sccm N2 and passivated under 30 sccm 1% O2/N2 for 2 hours. | 710 | 15 | N2 | 1 | 2 | 30
1 g of ammonium heptamolybdate tetrahydrate dissolved in 5.5 mL of DI water. Separately, 1 g of sucrose dissolved in 2 mL of DI water at 50 °C. The two solutions were then combined. The combined solution was dried at 120 °C in air for 24 hours, then crushed and sieved to 212 microns. 0.6 g of the sieved precursor was carburized at a ramp rate of 15 °C/min to 710 °C for 2 hr under 60 sccm of N2 gas. After carburization the sample was cooled under 30 sccm N2 and passivated under 30 sccm 1% O2/N2 for 2 hours. | 710 | 15 | N2 | 1 | 2 | 60
1 g of ammonium heptamolybdate tetrahydrate dissolved in 5.5 mL of DI water. Separately, 1 g of sucrose dissolved in 2 mL of DI water at 50 °C. The two solutions were then combined. The combined solution was dried at 120 °C in air for 24 hours, then crushed and sieved to 212 microns. 0.6 g of the sieved precursor was carburized at a ramp rate of 15 °C/min to 710 °C for 2 hr under 100 sccm of N2 gas. After carburization the sample was cooled under 30 sccm N2 and passivated under 30 sccm 1% O2/N2 for 2 hours. | 710 | 15 | N2 | 1 | 2 | 100
1 g of ammonium heptamolybdate tetrahydrate dissolved in 5.5 mL of DI water. Separately, 1 g of sucrose dissolved in 2 mL of DI water at 50 °C. The two solutions were then combined. The combined solution was dried at 120 °C in air for 24 hours, then crushed and sieved to 212 microns. 0.6 g of the sieved precursor was carburized at a ramp rate of 15 °C/min to 710 °C for 5 hr under 30 sccm of N2 gas. After carburization the sample was cooled under 30 sccm N2 and passivated under 30 sccm 1% O2/N2 for 2 hours. | 710 | 15 | N2 | 1 | 5 | 30
1 g of ammonium heptamolybdate tetrahydrate dissolved in 5.5 mL of DI water. Separately, 1 g of sucrose dissolved in 2 mL of DI water at 50 °C. The two solutions were then combined. The combined solution was dried at 120 °C in air for 24 hours, then crushed and sieved to 212 microns. 0.6 g of the sieved precursor was carburized at a ramp rate of 15 °C/min to 710 °C for 5 hr under 60 sccm of N2 gas. After carburization the sample was cooled under 30 sccm N2 and passivated under 30 sccm 1% O2/N2 for 2 hours. | 710 | 15 | N2 | 1 | 5 | 60
1 g of ammonium heptamolybdate tetrahydrate dissolved in 5.5 mL of DI water. Separately, 1 g of sucrose dissolved in 2 mL of DI water at 50 °C. The two solutions were then combined. The combined solution was dried at 120 °C in air for 24 hours, then crushed and sieved to 212 microns. 0.6 g of the sieved precursor was carburized at a ramp rate of 15 °C/min to 710 °C for 5 hr under 100 sccm of N2 gas. After carburization the sample was cooled under 30 sccm N2 and passivated under 30 sccm 1% O2/N2 for 2 hours. | 710 | 15 | N2 | 1 | 5 | 100
1 g of ammonium heptamolybdate tetrahydrate dissolved in 5.5 mL of DI water. Separately, 1 g of sucrose dissolved in 2 mL of DI water at 50 °C. The two solutions were then combined. The combined solution was dried at 120 °C in air for 24 hours, then crushed and sieved to 212 microns. 0.6 g of the sieved precursor was carburized at a ramp rate of 15 °C/min to 710 °C for 10 hr under 30 sccm of N2 gas. After carburization the sample was cooled under 30 sccm N2 and passivated under 30 sccm 1% O2/N2 for 2 hours. | 710 | 15 | N2 | 1 | 10 | 30
1 g of ammonium heptamolybdate tetrahydrate dissolved in 5.5 mL of DI water. Separately, 1 g of sucrose dissolved in 2 mL of DI water at 50 °C. The two solutions were then combined. The combined solution was dried at 120 °C in air for 24 hours, then crushed and sieved to 212 microns. 0.6 g of the sieved precursor was carburized at a ramp rate of 15 °C/min to 710 °C for 10 hr under 60 sccm of N2 gas. After carburization the sample was cooled under 30 sccm N2 and passivated under 30 sccm 1% O2/N2 for 2 hours. | 710 | 15 | N2 | 1 | 10 | 60
1 g of ammonium heptamolybdate tetrahydrate dissolved in 5.5 mL of DI water. Separately, 1 g of sucrose dissolved in 2 mL of DI water at 50 °C. The two solutions were then combined. The combined solution was dried at 120 °C in air for 24 hours, then crushed and sieved to 212 microns. 0.6 g of the sieved precursor was carburized at a ramp rate of 15 °C/min to 710 °C for 10 hr under 100 sccm of N2 gas. After carburization the sample was cooled under 30 sccm N2 and passivated under 30 sccm 1% O2/N2 for 2 hours. | 710 | 15 | N2 | 1 | 10 | 100
1 g of ammonium heptamolybdate tetrahydrate dissolved in 6 mL of DI water. Separately, 0.5 g of sucrose dissolved in 1.5 mL of DI water at 50 °C. The two solutions were then combined. The combined solution was dried at 120 °C in air for 24 hours, then crushed and sieved to 212 microns. 0.6 g of the sieved precursor was carburized at a ramp rate of 15 °C/min to 710 °C for 0.5 hr under 30 sccm of N2 gas. After carburization the sample was cooled under 30 sccm N2 and passivated under 30 sccm 1% O2/N2 for 2 hours. | 710 | 15 | N2 | 2 | 0.5 | 30
1 g of ammonium heptamolybdate tetrahydrate dissolved in 6 mL of DI water. Separately, 0.5 g of sucrose dissolved in 1.5 mL of DI water at 50 °C. The two solutions were then combined. The combined solution was dried at 120 °C in air for 24 hours, then crushed and sieved to 212 microns. 0.6 g of the sieved precursor was carburized at a ramp rate of 15 °C/min to 710 °C for 0.5 hr under 60 sccm of N2 gas. After carburization the sample was cooled under 30 sccm N2 and passivated under 30 sccm 1% O2/N2 for 2 hours. | 710 | 15 | N2 | 2 | 0.5 | 60
1 g of ammonium heptamolybdate tetrahydrate dissolved in 6 mL of DI water. Separately, 0.5 g of sucrose dissolved in 1.5 mL of DI water at 50 °C. The two solutions were then combined. The combined solution was dried at 120 °C in air for 24 hours, then crushed and sieved to 212 microns. 0.6 g of the sieved precursor was carburized at a ramp rate of 15 °C/min to 710 °C for 0.5 hr under 100 sccm of N2 gas. After carburization the sample was cooled under 30 sccm N2 and passivated under 30 sccm 1% O2/N2 for 2 hours. | 710 | 15 | N2 | 2 | 0.5 | 100
1 g of ammonium heptamolybdate tetrahydrate dissolved in 6 mL of DI water. Separately, 0.5 g of sucrose dissolved in 1.5 mL of DI water at 50 °C. The two solutions were then combined. The combined solution was dried at 120 °C in air for 24 hours, then crushed and sieved to 212 microns. 0.6 g of the sieved precursor was carburized at a ramp rate of 15 °C/min to 710 °C for 2 hr under 30 sccm of N2 gas. After carburization the sample was cooled under 30 sccm N2 and passivated under 30 sccm 1% O2/N2 for 2 hours. | 710 | 15 | N2 | 2 | 2 | 30
1 g of ammonium heptamolybdate tetrahydrate dissolved in 6 mL of DI water. Separately, 0.5 g of sucrose dissolved in 1.5 mL of DI water at 50 °C. The two solutions were then combined. The combined solution was dried at 120 °C in air for 24 hours, then crushed and sieved to 212 microns. 0.6 g of the sieved precursor was carburized at a ramp rate of 15 °C/min to 710 °C for 2 hr under 60 sccm of N2 gas. After carburization the sample was cooled under 30 sccm N2 and passivated under 30 sccm 1% O2/N2 for 2 hours. | 710 | 15 | N2 | 2 | 2 | 60
1 g of ammonium heptamolybdate tetrahydrate dissolved in 6 mL of DI water. Separately, 0.5 g of sucrose dissolved in 1.5 mL of DI water at 50 °C. The two solutions were then combined. The combined solution was dried at 120 °C in air for 24 hours, then crushed and sieved to 212 microns. 0.6 g of the sieved precursor was carburized at a ramp rate of 15 °C/min to 710 °C for 2 hr under 100 sccm of N2 gas. After carburization the sample was cooled under 30 sccm N2 and passivated under 30 sccm 1% O2/N2 for 2 hours. | 710 | 15 | N2 | 2 | 2 | 100
1 g of ammonium heptamolybdate tetrahydrate dissolved in 6 mL of DI water. Separately, 0.5 g of sucrose dissolved in 1.5 mL of DI water at 50 °C. The two solutions were then combined. The combined solution was dried at 120 °C in air for 24 hours, then crushed and sieved to 212 microns. 0.6 g of the sieved precursor was carburized at a ramp rate of 15 °C/min to 710 °C for 5 hr under 30 sccm of N2 gas. After carburization the sample was cooled under 30 sccm N2 and passivated under 30 sccm 1% O2/N2 for 2 hours. | 710 | 15 | N2 | 2 | 5 | 30
1 g of ammonium heptamolybdate tetrahydrate dissolved in 6 mL of DI water. Separately, 0.5 g of sucrose dissolved in 1.5 mL of DI water at 50 °C. The two solutions were then combined. The combined solution was dried at 120 °C in air for 24 hours, then crushed and sieved to 212 microns. 0.6 g of the sieved precursor was carburized at a ramp rate of 15 °C/min to 710 °C for 5 hr under 60 sccm of N2 gas. After carburization the sample was cooled under 30 sccm N2 and passivated under 30 sccm 1% O2/N2 for 2 hours. | 710 | 15 | N2 | 2 | 5 | 60
1 g of ammonium heptamolybdate tetrahydrate dissolved in 6 mL of DI water. Separately, 0.5 g of sucrose dissolved in 1.5 mL of DI water at 50 °C. The two solutions were then combined. The combined solution was dried at 120 °C in air for 24 hours, then crushed and sieved to 212 microns. 0.6 g of the sieved precursor was carburized at a ramp rate of 15 °C/min to 710 °C for 5 hr under 100 sccm of N2 gas. After carburization the sample was cooled under 30 sccm N2 and passivated under 30 sccm 1% O2/N2 for 2 hours. | 710 | 15 | N2 | 2 | 5 | 100
1 g of ammonium heptamolybdate tetrahydrate dissolved in 6 mL of DI water. Separately, 0.5 g of sucrose dissolved in 1.5 mL of DI water at 50 °C. The two solutions were then combined. The combined solution was dried at 120 °C in air for 24 hours, then crushed and sieved to 212 microns. 0.6 g of the sieved precursor was carburized at a ramp rate of 15 °C/min to 710 °C for 10 hr under 30 sccm of N2 gas. After carburization the sample was cooled under 30 sccm N2 and passivated under 30 sccm 1% O2/N2 for 2 hours. | 710 | 15 | N2 | 2 | 10 | 30
1 g of ammonium heptamolybdate tetrahydrate dissolved in 6 mL of DI water. Separately, 0.5 g of sucrose dissolved in 1.5 mL of DI water at 50 °C. The two solutions were then combined. The combined solution was dried at 120 °C in air for 24 hours, then crushed and sieved to 212 microns. 0.6 g of the sieved precursor was carburized at a ramp rate of 15 °C/min to 710 °C for 10 hr under 60 sccm of N2 gas. After carburization the sample was cooled under 30 sccm N2 and passivated under 30 sccm 1% O2/N2 for 2 hours. | 710 | 15 | N2 | 2 | 10 | 60
1 g of ammonium heptamolybdate tetrahydrate dissolved in 6 mL of DI water. Separately, 0.5 g of sucrose dissolved in 1.5 mL of DI water at 50 °C. The two solutions were then combined. The combined solution was dried at 120 °C in air for 24 hours, then crushed and sieved to 212 microns. 0.6 g of the sieved precursor was carburized at a ramp rate of 15 °C/min to 710 °C for 10 hr under 100 sccm of N2 gas. After carburization the sample was cooled under 30 sccm N2 and passivated under 30 sccm 1% O2/N2 for 2 hours. | 710 | 15 | N2 | 2 | 10 | 100
1 g of ammonium heptamolybdate tetrahydrate dissolved in 4 mL of DI water. Separately, 2 g of sucrose dissolved in 3.5 mL of DI water at 50 °C. The two solutions were then combined. The combined solution was dried at 120 °C in air for 24 hours, then crushed and sieved to 212 microns. 0.6 g of the sieved precursor was carburized at a ramp rate of 5 °C/min to 720 °C for 0.5 hr under 30 sccm of H2 gas. After carburization the sample was cooled under 30 sccm N2 and passivated under 30 sccm 1% O2/N2 for 2 hours. | 720 | 5 | H2 | 0.5 | 0.5 | 30
1 g of ammonium heptamolybdate tetrahydrate dissolved in 4 mL of DI water. Separately, 2 g of sucrose dissolved in 3.5 mL of DI water at 50 °C. The two solutions were then combined. The combined solution was dried at 120 °C in air for 24 hours, then crushed and sieved to 212 microns. 0.6 g of the sieved precursor was carburized at a ramp rate of 5 °C/min to 720 °C for 0.5 hr under 60 sccm of H2 gas. After carburization the sample was cooled under 30 sccm N2 and passivated under 30 sccm 1% O2/N2 for 2 hours. | 720 | 5 | H2 | 0.5 | 0.5 | 60
1 g of ammonium heptamolybdate tetrahydrate dissolved in 4 mL of DI water. Separately, 2 g of sucrose dissolved in 3.5 mL of DI water at 50 °C. The two solutions were then combined. The combined solution was dried at 120 °C in air for 24 hours, then crushed and sieved to 212 microns. 0.6 g of the sieved precursor was carburized at a ramp rate of 5 °C/min to 720 °C for 0.5 hr under 100 sccm of H2 gas. After carburization the sample was cooled under 30 sccm N2 and passivated under 30 sccm 1% O2/N2 for 2 hours. | 720 | 5 | H2 | 0.5 | 0.5 | 100
1 g of ammonium heptamolybdate tetrahydrate dissolved in 4 mL of DI water. Separately, 2 g of sucrose dissolved in 3.5 mL of DI water at 50 °C. The two solutions were then combined. The combined solution was dried at 120 °C in air for 24 hours, then crushed and sieved to 212 microns. 0.6 g of the sieved precursor was carburized at a ramp rate of 5 °C/min to 720 °C for 2 hr under 30 sccm of H2 gas. After carburization the sample was cooled under 30 sccm N2 and passivated under 30 sccm 1% O2/N2 for 2 hours. | 720 | 5 | H2 | 0.5 | 2 | 30
1 g of ammonium heptamolybdate tetrahydrate dissolved in 4 mL of DI water. Separately, 2 g of sucrose dissolved in 3.5 mL of DI water at 50 °C. The two solutions were then combined. The combined solution was dried at 120 °C in air for 24 hours, then crushed and sieved to 212 microns. 0.6 g of the sieved precursor was carburized at a ramp rate of 5 °C/min to 720 °C for 2 hr under 60 sccm of H2 gas. After carburization the sample was cooled under 30 sccm N2 and passivated under 30 sccm 1% O2/N2 for 2 hours. | 720 | 5 | H2 | 0.5 | 2 | 60
1 g of ammonium heptamolybdate tetrahydrate dissolved in 4 mL of DI water. Separately, 2 g of sucrose dissolved in 3.5 mL of DI water at 50 °C. The two solutions were then combined. The combined solution was dried at 120 °C in air for 24 hours, then crushed and sieved to 212 microns. 0.6 g of the sieved precursor was carburized at a ramp rate of 5 °C/min to 720 °C for 2 hr under 100 sccm of H2 gas. After carburization the sample was cooled under 30 sccm N2 and passivated under 30 sccm 1% O2/N2 for 2 hours. | 720 | 5 | H2 | 0.5 | 2 | 100
1 g of ammonium heptamolybdate tetrahydrate dissolved in 4 mL of DI water. Separately, 2 g of sucrose dissolved in 3.5 mL of DI water at 50 °C. The two solutions were then combined. The combined solution was dried at 120 °C in air for 24 hours, then crushed and sieved to 212 microns. 0.6 g of the sieved precursor was carburized at a ramp rate of 5 °C/min to 720 °C for 5 hr under 30 sccm of H2 gas. After carburization the sample was cooled under 30 sccm N2 and passivated under 30 sccm 1% O2/N2 for 2 hours. | 720 | 5 | H2 | 0.5 | 5 | 30
1 g of ammonium heptamolybdate tetrahydrate dissolved in 4 mL of DI water. Separately, 2 g of sucrose dissolved in 3.5 mL of DI water at 50 °C. The two solutions were then combined. The combined solution was dried at 120 °C in air for 24 hours, then crushed and sieved to 212 microns. 0.6 g of the sieved precursor was carburized at a ramp rate of 5 °C/min to 720 °C for 5 hr under 60 sccm of H2 gas. After carburization the sample was cooled under 30 sccm N2 and passivated under 30 sccm 1% O2/N2 for 2 hours. | 720 | 5 | H2 | 0.5 | 5 | 60
1 g of ammonium heptamolybdate tetrahydrate dissolved in 4 mL of DI water. Separately, 2 g of sucrose dissolved in 3.5 mL of DI water at 50 °C. The two solutions were then combined. The combined solution was dried at 120 °C in air for 24 hours, then crushed and sieved to 212 microns. 0.6 g of the sieved precursor was carburized at a ramp rate of 5 °C/min to 720 °C for 5 hr under 100 sccm of H2 gas. After carburization the sample was cooled under 30 sccm N2 and passivated under 30 sccm 1% O2/N2 for 2 hours. | 720 | 5 | H2 | 0.5 | 5 | 100
1 g of ammonium heptamolybdate tetrahydrate dissolved in 4 mL of DI water. Separately, 2 g of sucrose dissolved in 3.5 mL of DI water at 50 °C. The two solutions were then combined. The combined solution was dried at 120 °C in air for 24 hours, then crushed and sieved to 212 microns. 0.6 g of the sieved precursor was carburized at a ramp rate of 5 °C/min to 720 °C for 10 hr under 30 sccm of H2 gas. After carburization the sample was cooled under 30 sccm N2 and passivated under 30 sccm 1% O2/N2 for 2 hours. | 720 | 5 | H2 | 0.5 | 10 | 30
1 g of ammonium heptamolybdate tetrahydrate dissolved in 4 mL of DI water. Separately, 2 g of sucrose dissolved in 3.5 mL of DI water at 50 °C. The two solutions were then combined. The combined solution was dried at 120 °C in air for 24 hours, then crushed and sieved to 212 microns. 0.6 g of the sieved precursor was carburized at a ramp rate of 5 °C/min to 720 °C for 10 hr under 60 sccm of H2 gas. After carburization the sample was cooled under 30 sccm N2 and passivated under 30 sccm 1% O2/N2 for 2 hours. | 720 | 5 | H2 | 0.5 | 10 | 60
1 g of ammonium heptamolybdate tetrahydrate dissolved in 4 mL of DI water. Separately, 2 g of sucrose dissolved in 3.5 mL of DI water at 50 °C. The two solutions were then combined. The combined solution was dried at 120 °C in air for 24 hours, then crushed and sieved to 212 microns. 0.6 g of the sieved precursor was carburized at a ramp rate of 5 °C/min to 720 °C for 10 hr under 100 sccm of H2 gas. After carburization the sample was cooled under 30 sccm N2 and passivated under 30 sccm 1% O2/N2 for 2 hours. | 720 | 5 | H2 | 0.5 | 10 | 100
1 g of ammonium heptamolybdate tetrahydrate dissolved in 5.5 mL of DI water. Separately, 1 g of sucrose dissolved in 2 mL of DI water at 50 °C. The two solutions were then combined. The combined solution was dried at 120 °C in air for 24 hours, then crushed and sieved to 212 microns. 0.6 g of the sieved precursor was carburized at a ramp rate of 5 °C/min to 720 °C for 0.5 hr under 30 sccm of H2 gas. After carburization the sample was cooled under 30 sccm N2 and passivated under 30 sccm 1% O2/N2 for 2 hours. | 720 | 5 | H2 | 1 | 0.5 | 30
1 g of ammonium heptamolybdate tetrahydrate dissolved in 5.5 mL of DI water. Separately, 1 g of sucrose dissolved in 2 mL of DI water at 50 °C. The two solutions were then combined. The combined solution was dried at 120 °C in air for 24 hours, then crushed and sieved to 212 microns. 0.6 g of the sieved precursor was carburized at a ramp rate of 5 °C/min to 720 °C for 0.5 hr under 60 sccm of H2 gas. After carburization the sample was cooled under 30 sccm N2 and passivated under 30 sccm 1% O2/N2 for 2 hours. | 720 | 5 | H2 | 1 | 0.5 | 60
1 g of ammonium heptamolybdate tetrahydrate dissolved in 5.5 mL of DI water. Separately, 1 g of sucrose dissolved in 2 mL of DI water at 50 °C. The two solutions were then combined. The combined solution was dried at 120 °C in air for 24 hours, then crushed and sieved to 212 microns. 0.6 g of the sieved precursor was carburized at a ramp rate of 5 °C/min to 720 °C for 0.5 hr under 100 sccm of H2 gas. After carburization the sample was cooled under 30 sccm N2 and passivated under 30 sccm 1% O2/N2 for 2 hours. | 720 | 5 | H2 | 1 | 0.5 | 100
1 g of ammonium heptamolybdate tetrahydrate dissolved in 5.5 mL of DI water. Separately, 1 g of sucrose dissolved in 2 mL of DI water at 50 °C. The two solutions were then combined. The combined solution was dried at 120 °C in air for 24 hours, then crushed and sieved to 212 microns. 0.6 g of the sieved precursor was carburized at a ramp rate of 5 °C/min to 720 °C for 2 hr under 30 sccm of H2 gas. After carburization the sample was cooled under 30 sccm N2 and passivated under 30 sccm 1% O2/N2 for 2 hours. | 720 | 5 | H2 | 1 | 2 | 30
1 g of ammonium heptamolybdate tetrahydrate dissolved in 5.5 mL of DI water. Separately, 1 g of sucrose dissolved in 2 mL of DI water at 50 °C. The two solutions were then combined. The combined solution was dried at 120 °C in air for 24 hours, then crushed and sieved to 212 microns. 0.6 g of the sieved precursor was carburized at a ramp rate of 5 °C/min to 720 °C for 2 hr under 60 sccm of H2 gas. After carburization the sample was cooled under 30 sccm N2 and passivated under 30 sccm 1% O2/N2 for 2 hours. | 720 | 5 | H2 | 1 | 2 | 60
1 g of ammonium heptamolybdate tetrahydrate dissolved in 5.5 mL of DI water. Separately, 1 g of sucrose dissolved in 2 mL of DI water at 50 °C. The two solutions were then combined. The combined solution was dried at 120 °C in air for 24 hours, then crushed and sieved to 212 microns. 0.6 g of the sieved precursor was carburized at a ramp rate of 5 °C/min to 720 °C for 2 hr under 100 sccm of H2 gas. After carburization the sample was cooled under 30 sccm N2 and passivated under 30 sccm 1% O2/N2 for 2 hours. | 720 | 5 | H2 | 1 | 2 | 100
1 g of ammonium heptamolybdate tetrahydrate dissolved in 5.5 mL of DI water. Separately, 1 g of sucrose dissolved in 2 mL of DI water at 50 °C. The two solutions were then combined. The combined solution was dried at 120 °C in air for 24 hours, then crushed and sieved to 212 microns. 0.6 g of the sieved precursor was carburized at a ramp rate of 5 °C/min to 720 °C for 5 hr under 30 sccm of H2 gas. After carburization the sample was cooled under 30 sccm N2 and passivated under 30 sccm 1% O2/N2 for 2 hours. | 720 | 5 | H2 | 1 | 5 | 30
1 g of ammonium heptamolybdate tetrahydrate dissolved in 5.5 mL of DI water. Separately, 1 g of sucrose dissolved in 2 mL of DI water at 50 °C. The two solutions were then combined. The combined solution was dried at 120 °C in air for 24 hours, then crushed and sieved to 212 microns. 0.6 g of the sieved precursor was carburized at a ramp rate of 5 °C/min to 720 °C for 5 hr under 60 sccm of H2 gas. After carburization the sample was cooled under 30 sccm N2 and passivated under 30 sccm 1% O2/N2 for 2 hours. | 720 | 5 | H2 | 1 | 5 | 60
1 g of ammonium heptamolybdate tetrahydrate dissolved in 5.5 mL of DI water. Separately, 1 g of sucrose dissolved in 2 mL of DI water at 50 °C. The two solutions were then combined. The combined solution was dried at 120 °C in air for 24 hours, then crushed and sieved to 212 microns. 0.6 g of the sieved precursor was carburized at a ramp rate of 5 °C/min to 720 °C for 5 hr under 100 sccm of H2 gas. After carburization the sample was cooled under 30 sccm N2 and passivated under 30 sccm 1% O2/N2 for 2 hours. | 720 | 5 | H2 | 1 | 5 | 100
1 g of ammonium heptamolybdate tetrahydrate dissolved in 5.5 mL of DI water. Separately, 1 g of sucrose dissolved in 2 mL of DI water at 50 °C. The two solutions were then combined. The combined solution was dried at 120 °C in air for 24 hours, then crushed and sieved to 212 microns. 0.6 g of the sieved precursor was carburized at a ramp rate of 5 °C/min to 720 °C for 10 hr under 30 sccm of H2 gas. After carburization the sample was cooled under 30 sccm N2 and passivated under 30 sccm 1% O2/N2 for 2 hours. | 720 | 5 | H2 | 1 | 10 | 30
1 g of ammonium heptamolybdate tetrahydrate dissolved in 5.5 mL of DI water. Separately, 1 g of sucrose dissolved in 2 mL of DI water at 50 °C. The two solutions were then combined. The combined solution was dried at 120 °C in air for 24 hours, then crushed and sieved to 212 microns. 0.6 g of the sieved precursor was carburized at a ramp rate of 5 °C/min to 720 °C for 10 hr under 60 sccm of H2 gas. After carburization the sample was cooled under 30 sccm N2 and passivated under 30 sccm 1% O2/N2 for 2 hours. | 720 | 5 | H2 | 1 | 10 | 60
1 g of ammonium heptamolybdate tetrahydrate dissolved in 5.5 mL of DI water. Separately, 1 g of sucrose dissolved in 2 mL of DI water at 50 °C. The two solutions were then combined. The combined solution was dried at 120 °C in air for 24 hours, then crushed and sieved to 212 microns. 0.6 g of the sieved precursor was carburized at a ramp rate of 5 °C/min to 720 °C for 10 hr under 100 sccm of H2 gas. After carburization the sample was cooled under 30 sccm N2 and passivated under 30 sccm 1% O2/N2 for 2 hours. | 720 | 5 | H2 | 1 | 10 | 100
1 g of ammonium heptamolybdate tetrahydrate dissolved in 6 mL of DI water. Separately, 0.5 g of sucrose dissolved in 1.5 mL of DI water at 50 °C. The two solutions were then combined. The combined solution was dried at 120 °C in air for 24 hours, then crushed and sieved to 212 microns. 0.6 g of the sieved precursor was carburized at a ramp rate of 5 °C/min to 720 °C for 0.5 hr under 30 sccm of H2 gas. After carburization the sample was cooled under 30 sccm N2 and passivated under 30 sccm 1% O2/N2 for 2 hours. | 720 | 5 | H2 | 2 | 0.5 | 30
1 g of ammonium heptamolybdate tetrahydrate dissolved in 6 mL of DI water. Separately, 0.5 g of sucrose dissolved in 1.5 mL of DI water at 50 °C. The two solutions were then combined. The combined solution was dried at 120 °C in air for 24 hours, then crushed and sieved to 212 microns. 0.6 g of the sieved precursor was carburized at a ramp rate of 5 °C/min to 720 °C for 0.5 hr under 60 sccm of H2 gas. After carburization the sample was cooled under 30 sccm N2 and passivated under 30 sccm 1% O2/N2 for 2 hours. | 720 | 5 | H2 | 2 | 0.5 | 60
1 g of ammonium heptamolybdate tetrahydrate dissolved in 6 mL of DI water. Separately, 0.5 g of sucrose dissolved in 1.5 mL of DI water at 50 °C. The two solutions were then combined. The combined solution was dried at 120 °C in air for 24 hours, then crushed and sieved to 212 microns. 0.6 g of the sieved precursor was carburized at a ramp rate of 5 °C/min to 720 °C for 0.5 hr under 100 sccm of H2 gas. After carburization the sample was cooled under 30 sccm N2 and passivated under 30 sccm 1% O2/N2 for 2 hours. | 720 | 5 | H2 | 2 | 0.5 | 100
1 g of ammonium heptamolybdate tetrahydrate dissolved in 6 mL of DI water. Separately, 0.5 g of sucrose dissolved in 1.5 mL of DI water at 50 °C. The two solutions were then combined. The combined solution was dried at 120 °C in air for 24 hours, then crushed and sieved to 212 microns. 0.6 g of the sieved precursor was carburized at a ramp rate of 5 °C/min to 720 °C for 2 hr under 30 sccm of H2 gas. After carburization the sample was cooled under 30 sccm N2 and passivated under 30 sccm 1% O2/N2 for 2 hours. | 720 | 5 | H2 | 2 | 2 | 30
1 g of ammonium heptamolybdate tetrahydrate dissolved in 6 mL of DI water. Separately, 0.5 g of sucrose dissolved in 1.5 mL of DI water at 50 °C. The two solutions were then combined. The combined solution was dried at 120 °C in air for 24 hours, then crushed and sieved to 212 microns. 0.6 g of the sieved precursor was carburized at a ramp rate of 5 °C/min to 720 °C for 2 hr under 60 sccm of H2 gas. After carburization the sample was cooled under 30 sccm N2 and passivated under 30 sccm 1% O2/N2 for 2 hours. | 720 | 5 | H2 | 2 | 2 | 60
1 g of ammonium heptamolybdate tetrahydrate dissolved in 6 mL of DI water. Separately, 0.5 g of sucrose dissolved in 1.5 mL of DI water at 50 °C. The two solutions were then combined. The combined solution was dried at 120 °C in air for 24 hours, then crushed and sieved to 212 microns. 0.6 g of the sieved precursor was carburized at a ramp rate of 5 °C/min to 720 °C for 2 hr under 100 sccm of H2 gas. After carburization the sample was cooled under 30 sccm N2 and passivated under 30 sccm 1% O2/N2 for 2 hours. | 720 | 5 | H2 | 2 | 2 | 100
1 g of ammonium heptamolybdate tetrahydrate dissolved in 6 mL of DI water. Separately, 0.5 g of sucrose dissolved in 1.5 mL of DI water at 50 °C. The two solutions were then combined. The combined solution was dried at 120 °C in air for 24 hours, then crushed and sieved to 212 microns. 0.6 g of the sieved precursor was carburized at a ramp rate of 5 °C/min to 720 °C for 5 hr under 30 sccm of H2 gas. After carburization the sample was cooled under 30 sccm N2 and passivated under 30 sccm 1% O2/N2 for 2 hours. | 720 | 5 | H2 | 2 | 5 | 30
1 g of ammonium heptamolybdate tetrahydrate dissolved in 6 mL of DI water. Separately, 0.5 g of sucrose dissolved in 1.5 mL of DI water at 50 °C. The two solutions were then combined. The combined solution was dried at 120 °C in air for 24 hours, then crushed and sieved to 212 microns. 0.6 g of the sieved precursor was carburized at a ramp rate of 5 °C/min to 720 °C for 5 hr under 60 sccm of H2 gas. After carburization the sample was cooled under 30 sccm N2 and passivated under 30 sccm 1% O2/N2 for 2 hours. | 720 | 5 | H2 | 2 | 5 | 60
1 g of ammonium heptamolybdate tetrahydrate dissolved in 6 mL of DI water. Separately, 0.5 g of sucrose dissolved in 1.5 mL of DI water at 50 °C. The two solutions were then combined. The combined solution was dried at 120 °C in air for 24 hours, then crushed and sieved to 212 microns. 0.6 g of the sieved precursor was carburized at a ramp rate of 5 °C/min to 720 °C for 5 hr under 100 sccm of H2 gas. After carburization the sample was cooled under 30 sccm N2 and passivated under 30 sccm 1% O2/N2 for 2 hours. | 720 | 5 | H2 | 2 | 5 | 100
1 g of ammonium heptamolybdate tetrahydrate dissolved in 6 mL of DI water. Separately, 0.5 g of sucrose dissolved in 1.5 mL of DI water at 50 °C. The two solutions were then combined. The combined solution was dried at 120 °C in air for 24 hours, then crushed and sieved to 212 microns. 0.6 g of the sieved precursor was carburized at a ramp rate of 5 °C/min to 720 °C for 10 hr under 30 sccm of H2 gas. After carburization the sample was cooled under 30 sccm N2 and passivated under 30 sccm 1% O2/N2 for 2 hours. | 720 | 5 | H2 | 2 | 10 | 30
1 g of ammonium heptamolybdate tetrahydrate dissolved in 6 mL of DI water. Separately, 0.5 g of sucrose dissolved in 1.5 mL of DI water at 50 °C. The two solutions were then combined. The combined solution was dried at 120 °C in air for 24 hours, then crushed and sieved to 212 microns. 0.6 g of the sieved precursor was carburized at a ramp rate of 5 °C/min to 720 °C for 10 hr under 60 sccm of H2 gas. After carburization the sample was cooled under 30 sccm N2 and passivated under 30 sccm 1% O2/N2 for 2 hours. | 720 | 5 | H2 | 2 | 10 | 60
1 g of ammonium heptamolybdate tetrahydrate dissolved in 6 mL of DI water. Separately, 0.5 g of sucrose dissolved in 1.5 mL of DI water at 50 °C. The two solutions were then combined. The combined solution was dried at 120 °C in air for 24 hours, then crushed and sieved to 212 microns. 0.6 g of the sieved precursor was carburized at a ramp rate of 5 °C/min to 720 °C for 10 hr under 100 sccm of H2 gas. After carburization the sample was cooled under 30 sccm N2 and passivated under 30 sccm 1% O2/N2 for 2 hours. | 720 | 5 | H2 | 2 | 10 | 100
1 g of ammonium heptamolybdate tetrahydrate dissolved in 4 mL of DI water. Separately, 2 g of sucrose dissolved in 3.5 mL of DI water at 50 °C. The two solutions were then combined. The combined solution was dried at 120 °C in air for 24 hours, then crushed and sieved to 212 microns. 0.6 g of the sieved precursor was carburized at a ramp rate of 5 °C/min to 720 °C for 0.5 hr under 30 sccm of N2 gas. After carburization the sample was cooled under 30 sccm N2 and passivated under 30 sccm 1% O2/N2 for 2 hours. | 720 | 5 | N2 | 0.5 | 0.5 | 30
1 g of ammonium heptamolybdate tetrahydrate dissolved in 4 mL of DI water. Separately, 2 g of sucrose dissolved in 3.5 mL of DI water at 50 °C. The two solutions were then combined. The combined solution was dried at 120 °C in air for 24 hours, then crushed and sieved to 212 microns. 0.6 g of the sieved precursor was carburized at a ramp rate of 5 °C/min to 720 °C for 0.5 hr under 60 sccm of N2 gas. After carburization the sample was cooled under 30 sccm N2 and passivated under 30 sccm 1% O2/N2 for 2 hours. | 720 | 5 | N2 | 0.5 | 0.5 | 60
1 g of ammonium heptamolybdate tetrahydrate dissolved in 4 mL of DI water. Separately, 2 g of sucrose dissolved in 3.5 mL of DI water at 50 °C. The two solutions were then combined. The combined solution was dried at 120 °C in air for 24 hours, then crushed and sieved to 212 microns. 0.6 g of the sieved precursor was carburized at a ramp rate of 5 °C/min to 720 °C for 0.5 hr under 100 sccm of N2 gas. After carburization the sample was cooled under 30 sccm N2 and passivated under 30 sccm 1% O2/N2 for 2 hours. | 720 | 5 | N2 | 0.5 | 0.5 | 100
1 g of ammonium heptamolybdate tetrahydrate dissolved in 4 mL of DI water. Separately, 2 g of sucrose dissolved in 3.5 mL of DI water at 50 °C. The two solutions were then combined. The combined solution was dried at 120 °C in air for 24 hours, then crushed and sieved to 212 microns. 0.6 g of the sieved precursor was carburized at a ramp rate of 5 °C/min to 720 °C for 2 hr under 30 sccm of N2 gas. After carburization the sample was cooled under 30 sccm N2 and passivated under 30 sccm 1% O2/N2 for 2 hours. | 720 | 5 | N2 | 0.5 | 2 | 30
1 g of ammonium heptamolybdate tetrahydrate dissolved in 4 mL of DI water. Separately, 2 g of sucrose dissolved in 3.5 mL of DI water at 50 °C. The two solutions were then combined. The combined solution was dried at 120 °C in air for 24 hours, then crushed and sieved to 212 microns. 0.6 g of the sieved precursor was carburized at a ramp rate of 5 °C/min to 720 °C for 2 hr under 60 sccm of N2 gas. After carburization the sample was cooled under 30 sccm N2 and passivated under 30 sccm 1% O2/N2 for 2 hours. | 720 | 5 | N2 | 0.5 | 2 | 60
1 g of ammonium heptamolybdate tetrahydrate dissolved in 4 mL of DI water. Separately, 2 g of sucrose dissolved in 3.5 mL of DI water at 50 °C. The two solutions were then combined. The combined solution was dried at 120 °C in air for 24 hours, then crushed and sieved to 212 microns. 0.6 g of the sieved precursor was carburized at a ramp rate of 5 °C/min to 720 °C for 2 hr under 100 sccm of N2 gas. After carburization the sample was cooled under 30 sccm N2 and passivated under 30 sccm 1% O2/N2 for 2 hours. | 720 | 5 | N2 | 0.5 | 2 | 100
1 g of ammonium heptamolybdate tetrahydrate dissolved in 4 mL of DI water. Separately, 2 g of sucrose dissolved in 3.5 mL of DI water at 50 °C. The two solutions were then combined. The combined solution was dried at 120 °C in air for 24 hours, then crushed and sieved to 212 microns. 0.6 g of the sieved precursor was carburized at a ramp rate of 5 °C/min to 720 °C for 5 hr under 30 sccm of N2 gas. After carburization the sample was cooled under 30 sccm N2 and passivated under 30 sccm 1% O2/N2 for 2 hours. | 720 | 5 | N2 | 0.5 | 5 | 30
1 g of ammonium heptamolybdate tetrahydrate dissolved in 4 mL of DI water. Separately, 2 g of sucrose dissolved in 3.5 mL of DI water at 50 °C. The two solutions were then combined. The combined solution was dried at 120 °C in air for 24 hours, then crushed and sieved to 212 microns. 0.6 g of the sieved precursor was carburized at a ramp rate of 5 °C/min to 720 °C for 5 hr under 60 sccm of N2 gas. After carburization the sample was cooled under 30 sccm N2 and passivated under 30 sccm 1% O2/N2 for 2 hours. | 720 | 5 | N2 | 0.5 | 5 | 60
1 g of ammonium heptamolybdate tetrahydrate dissolved in 4 mL of DI water. Separately, 2 g of sucrose dissolved in 3.5 mL of DI water at 50 °C. The two solutions were then combined. The combined solution was dried at 120 °C in air for 24 hours, then crushed and sieved to 212 microns. 0.6 g of the sieved precursor was carburized at a ramp rate of 5 °C/min to 720 °C for 5 hr under 100 sccm of N2 gas. After carburization the sample was cooled under 30 sccm N2 and passivated under 30 sccm 1% O2/N2 for 2 hours. | 720 | 5 | N2 | 0.5 | 5 | 100
1 g of ammonium heptamolybdate tetrahydrate dissolved in 4 mL of DI water. Separately, 2 g of sucrose dissolved in 3.5 mL of DI water at 50 °C. The two solutions were then combined. The combined solution was dried at 120 °C in air for 24 hours, then crushed and sieved to 212 microns. 0.6 g of the sieved precursor was carburized at a ramp rate of 5 °C/min to 720 °C for 10 hr under 30 sccm of N2 gas. After carburization the sample was cooled under 30 sccm N2 and passivated under 30 sccm 1% O2/N2 for 2 hours. | 720 | 5 | N2 | 0.5 | 10 | 30
1 g of ammonium heptamolybdate tetrahydrate dissolved in 4 mL of DI water. Separately, 2 g of sucrose dissolved in 3.5 mL of DI water at 50 °C. The two solutions were then combined. The combined solution was dried at 120 °C in air for 24 hours, then crushed and sieved to 212 microns. 0.6 g of the sieved precursor was carburized at a ramp rate of 5 °C/min to 720 °C for 10 hr under 60 sccm of N2 gas. After carburization the sample was cooled under 30 sccm N2 and passivated under 30 sccm 1% O2/N2 for 2 hours. | 720 | 5 | N2 | 0.5 | 10 | 60
1 g of ammonium heptamolybdate tetrahydrate dissolved in 4 mL of DI water. Separately, 2 g of sucrose dissolved in 3.5 mL of DI water at 50 °C. The two solutions were then combined. The combined solution was dried at 120 °C in air for 24 hours, then crushed and sieved to 212 microns. 0.6 g of the sieved precursor was carburized at a ramp rate of 5 °C/min to 720 °C for 10 hr under 100 sccm of N2 gas. After carburization the sample was cooled under 30 sccm N2 and passivated under 30 sccm 1% O2/N2 for 2 hours. | 720 | 5 | N2 | 0.5 | 10 | 100
1 g of ammonium heptamolybdate tetrahydrate dissolved in 5.5 mL of DI water. Separately, 1 g of sucrose dissolved in 2 mL of DI water at 50 °C. The two solutions were then combined. The combined solution was dried at 120 °C in air for 24 hours, then crushed and sieved to 212 microns. 0.6 g of the sieved precursor was carburized at a ramp rate of 5 °C/min to 720 °C for 0.5 hr under 30 sccm of N2 gas. After carburization the sample was cooled under 30 sccm N2 and passivated under 30 sccm 1% O2/N2 for 2 hours. | 720 | 5 | N2 | 1 | 0.5 | 30
1 g of ammonium heptamolybdate tetrahydrate dissolved in 5.5 mL of DI water. Separately, 1 g of sucrose dissolved in 2 mL of DI water at 50 °C. The two solutions were then combined. The combined solution was dried at 120 °C in air for 24 hours, then crushed and sieved to 212 microns. 0.6 g of the sieved precursor was carburized at a ramp rate of 5 °C/min to 720 °C for 0.5 hr under 60 sccm of N2 gas. After carburization the sample was cooled under 30 sccm N2 and passivated under 30 sccm 1% O2/N2 for 2 hours. | 720 | 5 | N2 | 1 | 0.5 | 60
1 g of ammonium heptamolybdate tetrahydrate dissolved in 5.5 mL of DI water. Separately, 1 g of sucrose dissolved in 2 mL of DI water at 50 °C. The two solutions were then combined. The combined solution was dried at 120 °C in air for 24 hours, then crushed and sieved to 212 microns. 0.6 g of the sieved precursor was carburized at a ramp rate of 5 °C/min to 720 °C for 0.5 hr under 100 sccm of N2 gas. After carburization the sample was cooled under 30 sccm N2 and passivated under 30 sccm 1% O2/N2 for 2 hours. | 720 | 5 | N2 | 1 | 0.5 | 100
1 g of ammonium heptamolybdate tetrahydrate dissolved in 5.5 mL of DI water. Separately, 1 g of sucrose dissolved in 2 mL of DI water at 50 °C. The two solutions were then combined. The combined solution was dried at 120 °C in air for 24 hours, then crushed and sieved to 212 microns. 0.6 g of the sieved precursor was carburized at a ramp rate of 5 °C/min to 720 °C for 2 hr under 30 sccm of N2 gas. After carburization the sample was cooled under 30 sccm N2 and passivated under 30 sccm 1% O2/N2 for 2 hours. | 720 | 5 | N2 | 1 | 2 | 30
1 g of ammonium heptamolybdate tetrahydrate dissolved in 5.5 mL of DI water. Separately, 1 g of sucrose dissolved in 2 mL of DI water at 50 °C. The two solutions were then combined. The combined solution was dried at 120 °C in air for 24 hours, then crushed and sieved to 212 microns. 0.6 g of the sieved precursor was carburized at a ramp rate of 5 °C/min to 720 °C for 2 hr under 60 sccm of N2 gas. After carburization the sample was cooled under 30 sccm N2 and passivated under 30 sccm 1% O2/N2 for 2 hours. | 720 | 5 | N2 | 1 | 2 | 60
1 g of ammonium heptamolybdate tetrahydrate dissolved in 5.5 mL of DI water. Separately, 1 g of sucrose dissolved in 2 mL of DI water at 50 °C. The two solutions were then combined. The combined solution was dried at 120 °C in air for 24 hours, then crushed and sieved to 212 microns. 0.6 g of the sieved precursor was carburized at a ramp rate of 5 °C/min to 720 °C for 2 hr under 100 sccm of N2 gas. After carburization the sample was cooled under 30 sccm N2 and passivated under 30 sccm 1% O2/N2 for 2 hours. | 720 | 5 | N2 | 1 | 2 | 100
1 g of ammonium heptamolybdate tetrahydrate dissolved in 5.5 mL of DI water. Separately, 1 g of sucrose dissolved in 2 mL of DI water at 50 °C. The two solutions were then combined. The combined solution was dried at 120 °C in air for 24 hours, then crushed and sieved to 212 microns. 0.6 g of the sieved precursor was carburized at a ramp rate of 5 °C/min to 720 °C for 5 hr under 30 sccm of N2 gas. After carburization the sample was cooled under 30 sccm N2 and passivated under 30 sccm 1% O2/N2 for 2 hours. | 720 | 5 | N2 | 1 | 5 | 30
1 g of ammonium heptamolybdate tetrahydrate dissolved in 5.5 mL of DI water. Separately, 1 g of sucrose dissolved in 2 mL of DI water at 50 °C. The two solutions were then combined. The combined solution was dried at 120 °C in air for 24 hours, then crushed and sieved to 212 microns. 0.6 g of the sieved precursor was carburized at a ramp rate of 5 °C/min to 720 °C for 5 hr under 60 sccm of N2 gas. After carburization the sample was cooled under 30 sccm N2 and passivated under 30 sccm 1% O2/N2 for 2 hours. | 720 | 5 | N2 | 1 | 5 | 60
1 g of ammonium heptamolybdate tetrahydrate dissolved in 5.5 mL of DI water. Separately, 1 g of sucrose dissolved in 2 mL of DI water at 50 °C. The two solutions were then combined. The combined solution was dried at 120 °C in air for 24 hours, then crushed and sieved to 212 microns. 0.6 g of the sieved precursor was carburized at a ramp rate of 5 °C/min to 720 °C for 5 hr under 100 sccm of N2 gas. After carburization the sample was cooled under 30 sccm N2 and passivated under 30 sccm 1% O2/N2 for 2 hours. | 720 | 5 | N2 | 1 | 5 | 100
1 g of ammonium heptamolybdate tetrahydrate dissolved in 5.5 mL of DI water. Separately, 1 g of sucrose dissolved in 2 mL of DI water at 50 °C. The two solutions were then combined. The combined solution was dried at 120 °C in air for 24 hours, then crushed and sieved to 212 microns. 0.6 g of the sieved precursor was carburized at a ramp rate of 5 °C/min to 720 °C for 10 hr under 30 sccm of N2 gas. After carburization the sample was cooled under 30 sccm N2 and passivated under 30 sccm 1% O2/N2 for 2 hours. | 720 | 5 | N2 | 1 | 10 | 30
1 g of ammonium heptamolybdate tetrahydrate dissolved in 5.5 mL of DI water. Separately, 1 g of sucrose dissolved in 2 mL of DI water at 50 °C. The two solutions were then combined. The combined solution was dried at 120 °C in air for 24 hours, then crushed and sieved to 212 microns. 0.6 g of the sieved precursor was carburized at a ramp rate of 5 °C/min to 720 °C for 10 hr under 60 sccm of N2 gas. After carburization the sample was cooled under 30 sccm N2 and passivated under 30 sccm 1% O2/N2 for 2 hours. | 720 | 5 | N2 | 1 | 10 | 60
1 g of ammonium heptamolybdate tetrahydrate dissolved in 5.5 mL of DI water. Separately, 1 g of sucrose dissolved in 2 mL of DI water at 50 °C. The two solutions were then combined. The combined solution was dried at 120 °C in air for 24 hours, then crushed and sieved to 212 microns. 0.6 g of the sieved precursor was carburized at a ramp rate of 5 °C/min to 720 °C for 10 hr under 100 sccm of N2 gas. After carburization the sample was cooled under 30 sccm N2 and passivated under 30 sccm 1% O2/N2 for 2 hours. | 720 | 5 | N2 | 1 | 10 | 100
1 g of ammonium heptamolybdate tetrahydrate dissolved in 6 mL of DI water. Separately, 0.5 g of sucrose dissolved in 1.5 mL of DI water at 50 °C. The two solutions were then combined. The combined solution was dried at 120 °C in air for 24 hours, then crushed and sieved to 212 microns. 0.6 g of the sieved precursor was carburized at a ramp rate of 5 °C/min to 720 °C for 0.5 hr under 30 sccm of N2 gas. After carburization the sample was cooled under 30 sccm N2 and passivated under 30 sccm 1% O2/N2 for 2 hours. | 720 | 5 | N2 | 2 | 0.5 | 30
1 g of ammonium heptamolybdate tetrahydrate dissolved in 6 mL of DI water. Separately, 0.5 g of sucrose dissolved in 1.5 mL of DI water at 50 °C. The two solutions were then combined. The combined solution was dried at 120 °C in air for 24 hours, then crushed and sieved to 212 microns. 0.6 g of the sieved precursor was carburized at a ramp rate of 5 °C/min to 720 °C for 0.5 hr under 60 sccm of N2 gas. After carburization the sample was cooled under 30 sccm N2 and passivated under 30 sccm 1% O2/N2 for 2 hours. | 720 | 5 | N2 | 2 | 0.5 | 60
1 g of ammonium heptamolybdate tetrahydrate dissolved in 6 mL of DI water. Separately, 0.5 g of sucrose dissolved in 1.5 mL of DI water at 50 °C. The two solutions were then combined. The combined solution was dried at 120 °C in air for 24 hours, then crushed and sieved to 212 microns. 0.6 g of the sieved precursor was carburized at a ramp rate of 5 °C/min to 720 °C for 0.5 hr under 100 sccm of N2 gas. After carburization the sample was cooled under 30 sccm N2 and passivated under 30 sccm 1% O2/N2 for 2 hours. | 720 | 5 | N2 | 2 | 0.5 | 100
1 g of ammonium heptamolybdate tetrahydrate dissolved in 6 mL of DI water. Separately, 0.5 g of sucrose dissolved in 1.5 mL of DI water at 50 °C. The two solutions were then combined. The combined solution was dried at 120 °C in air for 24 hours, then crushed and sieved to 212 microns. 0.6 g of the sieved precursor was carburized at a ramp rate of 5 °C/min to 720 °C for 2 hr under 30 sccm of N2 gas. After carburization the sample was cooled under 30 sccm N2 and passivated under 30 sccm 1% O2/N2 for 2 hours. | 720 | 5 | N2 | 2 | 2 | 30
1 g of ammonium heptamolybdate tetrahydrate dissolved in 6 mL of DI water. Separately, 0.5 g of sucrose dissolved in 1.5 mL of DI water at 50 °C. The two solutions were then combined. The combined solution was dried at 120 °C in air for 24 hours, then crushed and sieved to 212 microns. 0.6 g of the sieved precursor was carburized at a ramp rate of 5 °C/min to 720 °C for 2 hr under 60 sccm of N2 gas. After carburization the sample was cooled under 30 sccm N2 and passivated under 30 sccm 1% O2/N2 for 2 hours. | 720 | 5 | N2 | 2 | 2 | 60
1 g of ammonium heptamolybdate tetrahydrate dissolved in 6 mL of DI water. Separately, 0.5 g of sucrose dissolved in 1.5 mL of DI water at 50 °C. The two solutions were then combined. The combined solution was dried at 120 °C in air for 24 hours, then crushed and sieved to 212 microns. 0.6 g of the sieved precursor was carburized at a ramp rate of 5 °C/min to 720 °C for 2 hr under 100 sccm of N2 gas. After carburization the sample was cooled under 30 sccm N2 and passivated under 30 sccm 1% O2/N2 for 2 hours. | 720 | 5 | N2 | 2 | 2 | 100
1 g of ammonium heptamolybdate tetrahydrate dissolved in 6 mL of DI water. Separately, 0.5 g of sucrose dissolved in 1.5 mL of DI water at 50 °C. The two solutions were then combined. The combined solution was dried at 120 °C in air for 24 hours, then crushed and sieved to 212 microns. 0.6 g of the sieved precursor was carburized at a ramp rate of 5 °C/min to 720 °C for 5 hr under 30 sccm of N2 gas. After carburization the sample was cooled under 30 sccm N2 and passivated under 30 sccm 1% O2/N2 for 2 hours. | 720 | 5 | N2 | 2 | 5 | 30
1 g of ammonium heptamolybdate tetrahydrate dissolved in 6 mL of DI water. Separately, 0.5 g of sucrose dissolved in 1.5 mL of DI water at 50 °C. The two solutions were then combined. The combined solution was dried at 120 °C in air for 24 hours, then crushed and sieved to 212 microns. 0.6 g of the sieved precursor was carburized at a ramp rate of 5 °C/min to 720 °C for 5 hr under 60 sccm of N2 gas. After carburization the sample was cooled under 30 sccm N2 and passivated under 30 sccm 1% O2/N2 for 2 hours. | 720 | 5 | N2 | 2 | 5 | 60
1 g of ammonium heptamolybdate tetrahydrate dissolved in 6 mL of DI water. Separately, 0.5 g of sucrose dissolved in 1.5 mL of DI water at 50 °C. The two solutions were then combined. The combined solution was dried at 120 °C in air for 24 hours, then crushed and sieved to 212 microns. 0.6 g of the sieved precursor was carburized at a ramp rate of 5 °C/min to 720 °C for 5 hr under 100 sccm of N2 gas. After carburization the sample was cooled under 30 sccm N2 and passivated under 30 sccm 1% O2/N2 for 2 hours. | 720 | 5 | N2 | 2 | 5 | 100
1 g of ammonium heptamolybdate tetrahydrate dissolved in 6 mL of DI water. Separately, 0.5 g of sucrose dissolved in 1.5 mL of DI water at 50 °C. The two solutions were then combined. The combined solution was dried at 120 °C in air for 24 hours, then crushed and sieved to 212 microns. 0.6 g of the sieved precursor was carburized at a ramp rate of 5 °C/min to 720 °C for 10 hr under 30 sccm of N2 gas. After carburization the sample was cooled under 30 sccm N2 and passivated under 30 sccm 1% O2/N2 for 2 hours. | 720 | 5 | N2 | 2 | 10 | 30
1 g of ammonium heptamolybdate tetrahydrate dissolved in 6 mL of DI water. Separately, 0.5 g of sucrose dissolved in 1.5 mL of DI water at 50 °C. The two solutions were then combined. The combined solution was dried at 120 °C in air for 24 hours, then crushed and sieved to 212 microns. 0.6 g of the sieved precursor was carburized at a ramp rate of 5 °C/min to 720 °C for 10 hr under 60 sccm of N2 gas. After carburization the sample was cooled under 30 sccm N2 and passivated under 30 sccm 1% O2/N2 for 2 hours. | 720 | 5 | N2 | 2 | 10 | 60
1 g of ammonium heptamolybdate tetrahydrate dissolved in 6 mL of DI water. Separately, 0.5 g of sucrose dissolved in 1.5 mL of DI water at 50 °C. The two solutions were then combined. The combined solution was dried at 120 °C in air for 24 hours, then crushed and sieved to 212 microns. 0.6 g of the sieved precursor was carburized at a ramp rate of 5 °C/min to 720 °C for 10 hr under 100 sccm of N2 gas. After carburization the sample was cooled under 30 sccm N2 and passivated under 30 sccm 1% O2/N2 for 2 hours. | 720 | 5 | N2 | 2 | 10 | 100
1 g of ammonium heptamolybdate tetrahydrate dissolved in 4 mL of DI water. Separately, 2 g of sucrose dissolved in 3.5 mL of DI water at 50 °C. The two solutions were then combined. The combined solution was dried at 120 °C in air for 24 hours, then crushed and sieved to 212 microns. 0.6 g of the sieved precursor was carburized at a ramp rate of 10 °C/min to 720 °C for 0.5 hr under 30 sccm of H2 gas. After carburization the sample was cooled under 30 sccm N2 and passivated under 30 sccm 1% O2/N2 for 2 hours. | 720 | 10 | H2 | 0.5 | 0.5 | 30
1 g of ammonium heptamolybdate tetrahydrate dissolved in 4 mL of DI water. Separately, 2 g of sucrose dissolved in 3.5 mL of DI water at 50 °C. The two solutions were then combined. The combined solution was dried at 120 °C in air for 24 hours, then crushed and sieved to 212 microns. 0.6 g of the sieved precursor was carburized at a ramp rate of 10 °C/min to 720 °C for 0.5 hr under 60 sccm of H2 gas. After carburization the sample was cooled under 30 sccm N2 and passivated under 30 sccm 1% O2/N2 for 2 hours. | 720 | 10 | H2 | 0.5 | 0.5 | 60
1 g of ammonium heptamolybdate tetrahydrate dissolved in 4 mL of DI water. Separately, 2 g of sucrose dissolved in 3.5 mL of DI water at 50 °C. The two solutions were then combined. The combined solution was dried at 120 °C in air for 24 hours, then crushed and sieved to 212 microns. 0.6 g of the sieved precursor was carburized at a ramp rate of 10 °C/min to 720 °C for 0.5 hr under 100 sccm of H2 gas. After carburization the sample was cooled under 30 sccm N2 and passivated under 30 sccm 1% O2/N2 for 2 hours. | 720 | 10 | H2 | 0.5 | 0.5 | 100
1 g of ammonium heptamolybdate tetrahydrate dissolved in 4 mL of DI water. Separately, 2 g of sucrose dissolved in 3.5 mL of DI water at 50 °C. The two solutions were then combined. The combined solution was dried at 120 °C in air for 24 hours, then crushed and sieved to 212 microns. 0.6 g of the sieved precursor was carburized at a ramp rate of 10 °C/min to 720 °C for 2 hr under 30 sccm of H2 gas. After carburization the sample was cooled under 30 sccm N2 and passivated under 30 sccm 1% O2/N2 for 2 hours. | 720 | 10 | H2 | 0.5 | 2 | 30
1 g of ammonium heptamolybdate tetrahydrate dissolved in 4 mL of DI water. Separately, 2 g of sucrose dissolved in 3.5 mL of DI water at 50 °C. The two solutions were then combined. The combined solution was dried at 120 °C in air for 24 hours, then crushed and sieved to 212 microns. 0.6 g of the sieved precursor was carburized at a ramp rate of 10 °C/min to 720 °C for 2 hr under 60 sccm of H2 gas. After carburization the sample was cooled under 30 sccm N2 and passivated under 30 sccm 1% O2/N2 for 2 hours. | 720 | 10 | H2 | 0.5 | 2 | 60
1 g of ammonium heptamolybdate tetrahydrate dissolved in 4 mL of DI water. Separately, 2 g of sucrose dissolved in 3.5 mL of DI water at 50 °C. The two solutions were then combined. The combined solution was dried at 120 °C in air for 24 hours, then crushed and sieved to 212 microns. 0.6 g of the sieved precursor was carburized at a ramp rate of 10 °C/min to 720 °C for 2 hr under 100 sccm of H2 gas. After carburization the sample was cooled under 30 sccm N2 and passivated under 30 sccm 1% O2/N2 for 2 hours. | 720 | 10 | H2 | 0.5 | 2 | 100
1 g of ammonium heptamolybdate tetrahydrate dissolved in 4 mL of DI water. Separately, 2 g of sucrose dissolved in 3.5 mL of DI water at 50 °C. The two solutions were then combined. The combined solution was dried at 120 °C in air for 24 hours, then crushed and sieved to 212 microns. 0.6 g of the sieved precursor was carburized at a ramp rate of 10 °C/min to 720 °C for 5 hr under 30 sccm of H2 gas. After carburization the sample was cooled under 30 sccm N2 and passivated under 30 sccm 1% O2/N2 for 2 hours. | 720 | 10 | H2 | 0.5 | 5 | 30
1 g of ammonium heptamolybdate tetrahydrate dissolved in 4 mL of DI water. Separately, 2 g of sucrose dissolved in 3.5 mL of DI water at 50 °C. The two solutions were then combined. The combined solution was dried at 120 °C in air for 24 hours, then crushed and sieved to 212 microns. 0.6 g of the sieved precursor was carburized at a ramp rate of 10 °C/min to 720 °C for 5 hr under 60 sccm of H2 gas. After carburization the sample was cooled under 30 sccm N2 and passivated under 30 sccm 1% O2/N2 for 2 hours. | 720 | 10 | H2 | 0.5 | 5 | 60
1 g of ammonium heptamolybdate tetrahydrate dissolved in 4 mL of DI water. Separately, 2 g of sucrose dissolved in 3.5 mL of DI water at 50 °C. The two solutions were then combined. The combined solution was dried at 120 °C in air for 24 hours, then crushed and sieved to 212 microns. 0.6 g of the sieved precursor was carburized at a ramp rate of 10 °C/min to 720 °C for 5 hr under 100 sccm of H2 gas. After carburization the sample was cooled under 30 sccm N2 and passivated under 30 sccm 1% O2/N2 for 2 hours. | 720 | 10 | H2 | 0.5 | 5 | 100
1 g of ammonium heptamolybdate tetrahydrate dissolved in 4 mL of DI water. Separately, 2 g of sucrose dissolved in 3.5 mL of DI water at 50 °C. The two solutions were then combined. The combined solution was dried at 120 °C in air for 24 hours, then crushed and sieved to 212 microns. 0.6 g of the sieved precursor was carburized at a ramp rate of 10 °C/min to 720 °C for 10 hr under 30 sccm of H2 gas. After carburization the sample was cooled under 30 sccm N2 and passivated under 30 sccm 1% O2/N2 for 2 hours. | 720 | 10 | H2 | 0.5 | 10 | 30
1 g of ammonium heptamolybdate tetrahydrate dissolved in 4 mL of DI water. Separately, 2 g of sucrose dissolved in 3.5 mL of DI water at 50 °C. The two solutions were then combined. The combined solution was dried at 120 °C in air for 24 hours, then crushed and sieved to 212 microns. 0.6 g of the sieved precursor was carburized at a ramp rate of 10 °C/min to 720 °C for 10 hr under 60 sccm of H2 gas. After carburization the sample was cooled under 30 sccm N2 and passivated under 30 sccm 1% O2/N2 for 2 hours. | 720 | 10 | H2 | 0.5 | 10 | 60
1 g of ammonium heptamolybdate tetrahydrate dissolved in 4 mL of DI water. Separately, 2 g of sucrose dissolved in 3.5 mL of DI water at 50 °C. The two solutions were then combined. The combined solution was dried at 120 °C in air for 24 hours, then crushed and sieved to 212 microns. 0.6 g of the sieved precursor was carburized at a ramp rate of 10 °C/min to 720 °C for 10 hr under 100 sccm of H2 gas. After carburization the sample was cooled under 30 sccm N2 and passivated under 30 sccm 1% O2/N2 for 2 hours. | 720 | 10 | H2 | 0.5 | 10 | 100
1 g of ammonium heptamolybdate tetrahydrate dissolved in 5.5 mL of DI water. Separately, 1 g of sucrose dissolved in 2 mL of DI water at 50 °C. The two solutions were then combined. The combined solution was dried at 120 °C in air for 24 hours, then crushed and sieved to 212 microns. 0.6 g of the sieved precursor was carburized at a ramp rate of 10 °C/min to 720 °C for 0.5 hr under 30 sccm of H2 gas. After carburization the sample was cooled under 30 sccm N2 and passivated under 30 sccm 1% O2/N2 for 2 hours. | 720 | 10 | H2 | 1 | 0.5 | 30
1 g of ammonium heptamolybdate tetrahydrate dissolved in 5.5 mL of DI water. Separately, 1 g of sucrose dissolved in 2 mL of DI water at 50 °C. The two solutions were then combined. The combined solution was dried at 120 °C in air for 24 hours, then crushed and sieved to 212 microns. 0.6 g of the sieved precursor was carburized at a ramp rate of 10 °C/min to 720 °C for 0.5 hr under 60 sccm of H2 gas. After carburization the sample was cooled under 30 sccm N2 and passivated under 30 sccm 1% O2/N2 for 2 hours. | 720 | 10 | H2 | 1 | 0.5 | 60
1 g of ammonium heptamolybdate tetrahydrate dissolved in 5.5 mL of DI water. Separately, 1 g of sucrose dissolved in 2 mL of DI water at 50 °C. The two solutions were then combined. The combined solution was dried at 120 °C in air for 24 hours, then crushed and sieved to 212 microns. 0.6 g of the sieved precursor was carburized at a ramp rate of 10 °C/min to 720 °C for 0.5 hr under 100 sccm of H2 gas. After carburization the sample was cooled under 30 sccm N2 and passivated under 30 sccm 1% O2/N2 for 2 hours. | 720 | 10 | H2 | 1 | 0.5 | 100
1 g of ammonium heptamolybdate tetrahydrate dissolved in 5.5 mL of DI water. Separately, 1 g of sucrose dissolved in 2 mL of DI water at 50 °C. The two solutions were then combined. The combined solution was dried at 120 °C in air for 24 hours, then crushed and sieved to 212 microns. 0.6 g of the sieved precursor was carburized at a ramp rate of 10 °C/min to 720 °C for 2 hr under 30 sccm of H2 gas. After carburization the sample was cooled under 30 sccm N2 and passivated under 30 sccm 1% O2/N2 for 2 hours. | 720 | 10 | H2 | 1 | 2 | 30
1 g of ammonium heptamolybdate tetrahydrate dissolved in 5.5 mL of DI water. Separately, 1 g of sucrose dissolved in 2 mL of DI water at 50 °C. The two solutions were then combined. The combined solution was dried at 120 °C in air for 24 hours, then crushed and sieved to 212 microns. 0.6 g of the sieved precursor was carburized at a ramp rate of 10 °C/min to 720 °C for 2 hr under 60 sccm of H2 gas. After carburization the sample was cooled under 30 sccm N2 and passivated under 30 sccm 1% O2/N2 for 2 hours. | 720 | 10 | H2 | 1 | 2 | 60
1 g of ammonium heptamolybdate tetrahydrate dissolved in 5.5 mL of DI water. Separately, 1 g of sucrose dissolved in 2 mL of DI water at 50 °C. The two solutions were then combined. The combined solution was dried at 120 °C in air for 24 hours, then crushed and sieved to 212 microns. 0.6 g of the sieved precursor was carburized at a ramp rate of 10 °C/min to 720 °C for 2 hr under 100 sccm of H2 gas. After carburization the sample was cooled under 30 sccm N2 and passivated under 30 sccm 1% O2/N2 for 2 hours. | 720 | 10 | H2 | 1 | 2 | 100
1 g of ammonium heptamolybdate tetrahydrate dissolved in 5.5 mL of DI water. Separately, 1 g of sucrose dissolved in 2 mL of DI water at 50 °C. The two solutions were then combined. The combined solution was dried at 120 °C in air for 24 hours, then crushed and sieved to 212 microns. 0.6 g of the sieved precursor was carburized at a ramp rate of 10 °C/min to 720 °C for 5 hr under 30 sccm of H2 gas. After carburization the sample was cooled under 30 sccm N2 and passivated under 30 sccm 1% O2/N2 for 2 hours. | 720 | 10 | H2 | 1 | 5 | 30
1 g of ammonium heptamolybdate tetrahydrate dissolved in 5.5 mL of DI water. Separately, 1 g of sucrose dissolved in 2 mL of DI water at 50 °C. The two solutions were then combined. The combined solution was dried at 120 °C in air for 24 hours, then crushed and sieved to 212 microns. 0.6 g of the sieved precursor was carburized at a ramp rate of 10 °C/min to 720 °C for 5 hr under 60 sccm of H2 gas. After carburization the sample was cooled under 30 sccm N2 and passivated under 30 sccm 1% O2/N2 for 2 hours. | 720 | 10 | H2 | 1 | 5 | 60
1 g of ammonium heptamolybdate tetrahydrate dissolved in 5.5 mL of DI water. Separately, 1 g of sucrose dissolved in 2 mL of DI water at 50 °C. The two solutions were then combined. The combined solution was dried at 120 °C in air for 24 hours, then crushed and sieved to 212 microns. 0.6 g of the sieved precursor was carburized at a ramp rate of 10 °C/min to 720 °C for 5 hr under 100 sccm of H2 gas. After carburization the sample was cooled under 30 sccm N2 and passivated under 30 sccm 1% O2/N2 for 2 hours. | 720 | 10 | H2 | 1 | 5 | 100
1 g of ammonium heptamolybdate tetrahydrate dissolved in 5.5 mL of DI water. Separately, 1 g of sucrose dissolved in 2 mL of DI water at 50 °C. The two solutions were then combined. The combined solution was dried at 120 °C in air for 24 hours, then crushed and sieved to 212 microns. 0.6 g of the sieved precursor was carburized at a ramp rate of 10 °C/min to 720 °C for 10 hr under 30 sccm of H2 gas. After carburization the sample was cooled under 30 sccm N2 and passivated under 30 sccm 1% O2/N2 for 2 hours. | 720 | 10 | H2 | 1 | 10 | 30
1 g of ammonium heptamolybdate tetrahydrate dissolved in 5.5 mL of DI water. Separately, 1 g of sucrose dissolved in 2 mL of DI water at 50 °C. The two solutions were then combined. The combined solution was dried at 120 °C in air for 24 hours, then crushed and sieved to 212 microns. 0.6 g of the sieved precursor was carburized at a ramp rate of 10 °C/min to 720 °C for 10 hr under 60 sccm of H2 gas. After carburization the sample was cooled under 30 sccm N2 and passivated under 30 sccm 1% O2/N2 for 2 hours. | 720 | 10 | H2 | 1 | 10 | 60
1 g of ammonium heptamolybdate tetrahydrate dissolved in 5.5 mL of DI water. Separately, 1 g of sucrose dissolved in 2 mL of DI water at 50 °C. The two solutions were then combined. The combined solution was dried at 120 °C in air for 24 hours, then crushed and sieved to 212 microns. 0.6 g of the sieved precursor was carburized at a ramp rate of 10 °C/min to 720 °C for 10 hr under 100 sccm of H2 gas. After carburization the sample was cooled under 30 sccm N2 and passivated under 30 sccm 1% O2/N2 for 2 hours. | 720 | 10 | H2 | 1 | 10 | 100
1 g of ammonium heptamolybdate tetrahydrate dissolved in 6 mL of DI water. Separately, 0.5 g of sucrose dissolved in 1.5 mL of DI water at 50 °C. The two solutions were then combined. The combined solution was dried at 120 °C in air for 24 hours, then crushed and sieved to 212 microns. 0.6 g of the sieved precursor was carburized at a ramp rate of 10 °C/min to 720 °C for 0.5 hr under 30 sccm of H2 gas. After carburization the sample was cooled under 30 sccm N2 and passivated under 30 sccm 1% O2/N2 for 2 hours. | 720 | 10 | H2 | 2 | 0.5 | 30
1 g of ammonium heptamolybdate tetrahydrate dissolved in 6 mL of DI water. Separately, 0.5 g of sucrose dissolved in 1.5 mL of DI water at 50 °C. The two solutions were then combined. The combined solution was dried at 120 °C in air for 24 hours, then crushed and sieved to 212 microns. 0.6 g of the sieved precursor was carburized at a ramp rate of 10 °C/min to 720 °C for 0.5 hr under 60 sccm of H2 gas. After carburization the sample was cooled under 30 sccm N2 and passivated under 30 sccm 1% O2/N2 for 2 hours. | 720 | 10 | H2 | 2 | 0.5 | 60
1 g of ammonium heptamolybdate tetrahydrate dissolved in 6 mL of DI water. Separately, 0.5 g of sucrose dissolved in 1.5 mL of DI water at 50 °C. The two solutions were then combined. The combined solution was dried at 120 °C in air for 24 hours, then crushed and sieved to 212 microns. 0.6 g of the sieved precursor was carburized at a ramp rate of 10 °C/min to 720 °C for 0.5 hr under 100 sccm of H2 gas. After carburization the sample was cooled under 30 sccm N2 and passivated under 30 sccm 1% O2/N2 for 2 hours. | 720 | 10 | H2 | 2 | 0.5 | 100
1 g of ammonium heptamolybdate tetrahydrate dissolved in 6 mL of DI water. Separately, 0.5 g of sucrose dissolved in 1.5 mL of DI water at 50 °C. The two solutions were then combined. The combined solution was dried at 120 °C in air for 24 hours, then crushed and sieved to 212 microns. 0.6 g of the sieved precursor was carburized at a ramp rate of 10 °C/min to 720 °C for 2 hr under 30 sccm of H2 gas. After carburization the sample was cooled under 30 sccm N2 and passivated under 30 sccm 1% O2/N2 for 2 hours. | 720 | 10 | H2 | 2 | 2 | 30
1 g of ammonium heptamolybdate tetrahydrate dissolved in 6 mL of DI water. Separately, 0.5 g of sucrose dissolved in 1.5 mL of DI water at 50 °C. The two solutions were then combined. The combined solution was dried at 120 °C in air for 24 hours, then crushed and sieved to 212 microns. 0.6 g of the sieved precursor was carburized at a ramp rate of 10 °C/min to 720 °C for 2 hr under 60 sccm of H2 gas. After carburization the sample was cooled under 30 sccm N2 and passivated under 30 sccm 1% O2/N2 for 2 hours. | 720 | 10 | H2 | 2 | 2 | 60
1 g of ammonium heptamolybdate tetrahydrate dissolved in 6 mL of DI water. Separately, 0.5 g of sucrose dissolved in 1.5 mL of DI water at 50 °C. The two solutions were then combined. The combined solution was dried at 120 °C in air for 24 hours, then crushed and sieved to 212 microns. 0.6 g of the sieved precursor was carburized at a ramp rate of 10 °C/min to 720 °C for 2 hr under 100 sccm of H2 gas. After carburization the sample was cooled under 30 sccm N2 and passivated under 30 sccm 1% O2/N2 for 2 hours. | 720 | 10 | H2 | 2 | 2 | 100
1 g of ammonium heptamolybdate tetrahydrate dissolved in 6 mL of DI water. Separately, 0.5 g of sucrose dissolved in 1.5 mL of DI water at 50 °C. The two solutions were then combined. The combined solution was dried at 120 °C in air for 24 hours, then crushed and sieved to 212 microns. 0.6 g of the sieved precursor was carburized at a ramp rate of 10 °C/min to 720 °C for 5 hr under 30 sccm of H2 gas. After carburization the sample was cooled under 30 sccm N2 and passivated under 30 sccm 1% O2/N2 for 2 hours. | 720 | 10 | H2 | 2 | 5 | 30
1 g of ammonium heptamolybdate tetrahydrate dissolved in 6 mL of DI water. Separately, 0.5 g of sucrose dissolved in 1.5 mL of DI water at 50 °C. The two solutions were then combined. The combined solution was dried at 120 °C in air for 24 hours, then crushed and sieved to 212 microns. 0.6 g of the sieved precursor was carburized at a ramp rate of 10 °C/min to 720 °C for 5 hr under 60 sccm of H2 gas. After carburization the sample was cooled under 30 sccm N2 and passivated under 30 sccm 1% O2/N2 for 2 hours. | 720 | 10 | H2 | 2 | 5 | 60
1 g of ammonium heptamolybdate tetrahydrate dissolved in 6 mL of DI water. Separately, 0.5 g of sucrose dissolved in 1.5 mL of DI water at 50 °C. The two solutions were then combined. The combined solution was dried at 120 °C in air for 24 hours, then crushed and sieved to 212 microns. 0.6 g of the sieved precursor was carburized at a ramp rate of 10 °C/min to 720 °C for 5 hr under 100 sccm of H2 gas. After carburization the sample was cooled under 30 sccm N2 and passivated under 30 sccm 1% O2/N2 for 2 hours. | 720 | 10 | H2 | 2 | 5 | 100
1 g of ammonium heptamolybdate tetrahydrate dissolved in 6 mL of DI water. Separately, 0.5 g of sucrose dissolved in 1.5 mL of DI water at 50 °C. The two solutions were then combined. The combined solution was dried at 120 °C in air for 24 hours, then crushed and sieved to 212 microns. 0.6 g of the sieved precursor was carburized at a ramp rate of 10 °C/min to 720 °C for 10 hr under 30 sccm of H2 gas. After carburization the sample was cooled under 30 sccm N2 and passivated under 30 sccm 1% O2/N2 for 2 hours. | 720 | 10 | H2 | 2 | 10 | 30
1 g of ammonium heptamolybdate tetrahydrate dissolved in 6 mL of DI water. Separately, 0.5 g of sucrose dissolved in 1.5 mL of DI water at 50 °C. The two solutions were then combined. The combined solution was dried at 120 °C in air for 24 hours, then crushed and sieved to 212 microns. 0.6 g of the sieved precursor was carburized at a ramp rate of 10 °C/min to 720 °C for 10 hr under 60 sccm of H2 gas. After carburization the sample was cooled under 30 sccm N2 and passivated under 30 sccm 1% O2/N2 for 2 hours. | 720 | 10 | H2 | 2 | 10 | 60
1 g of ammonium heptamolybdate tetrahydrate dissolved in 6 mL of DI water. Separately, 0.5 g of sucrose dissolved in 1.5 mL of DI water at 50 °C. The two solutions were then combined. The combined solution was dried at 120 °C in air for 24 hours, then crushed and sieved to 212 microns. 0.6 g of the sieved precursor was carburized at a ramp rate of 10 °C/min to 720 °C for 10 hr under 100 sccm of H2 gas. After carburization the sample was cooled under 30 sccm N2 and passivated under 30 sccm 1% O2/N2 for 2 hours. | 720 | 10 | H2 | 2 | 10 | 100
1 g of ammonium heptamolybdate tetrahydrate dissolved in 4 mL of DI water. Separately, 2 g of sucrose dissolved in 3.5 mL of DI water at 50 °C. The two solutions were then combined. The combined solution was dried at 120 °C in air for 24 hours, then crushed and sieved to 212 microns. 0.6 g of the sieved precursor was carburized at a ramp rate of 10 °C/min to 720 °C for 0.5 hr under 30 sccm of N2 gas. After carburization the sample was cooled under 30 sccm N2 and passivated under 30 sccm 1% O2/N2 for 2 hours. | 720 | 10 | N2 | 0.5 | 0.5 | 30
1 g of ammonium heptamolybdate tetrahydrate dissolved in 4 mL of DI water. Separately, 2 g of sucrose dissolved in 3.5 mL of DI water at 50 °C. The two solutions were then combined. The combined solution was dried at 120 °C in air for 24 hours, then crushed and sieved to 212 microns. 0.6 g of the sieved precursor was carburized at a ramp rate of 10 °C/min to 720 °C for 0.5 hr under 60 sccm of N2 gas. After carburization the sample was cooled under 30 sccm N2 and passivated under 30 sccm 1% O2/N2 for 2 hours. | 720 | 10 | N2 | 0.5 | 0.5 | 60
1 g of ammonium heptamolybdate tetrahydrate dissolved in 4 mL of DI water. Separately, 2 g of sucrose dissolved in 3.5 mL of DI water at 50 °C. The two solutions were then combined. The combined solution was dried at 120 °C in air for 24 hours, then crushed and sieved to 212 microns. 0.6 g of the sieved precursor was carburized at a ramp rate of 10 °C/min to 720 °C for 0.5 hr under 100 sccm of N2 gas. After carburization the sample was cooled under 30 sccm N2 and passivated under 30 sccm 1% O2/N2 for 2 hours. | 720 | 10 | N2 | 0.5 | 0.5 | 100
1 g of ammonium heptamolybdate tetrahydrate dissolved in 4 mL of DI water. Separately, 2 g of sucrose dissolved in 3.5 mL of DI water at 50 °C. The two solutions were then combined. The combined solution was dried at 120 °C in air for 24 hours, then crushed and sieved to 212 microns. 0.6 g of the sieved precursor was carburized at a ramp rate of 10 °C/min to 720 °C for 2 hr under 30 sccm of N2 gas. After carburization the sample was cooled under 30 sccm N2 and passivated under 30 sccm 1% O2/N2 for 2 hours. | 720 | 10 | N2 | 0.5 | 2 | 30
1 g of ammonium heptamolybdate tetrahydrate dissolved in 4 mL of DI water. Separately, 2 g of sucrose dissolved in 3.5 mL of DI water at 50 °C. The two solutions were then combined. The combined solution was dried at 120 °C in air for 24 hours, then crushed and sieved to 212 microns. 0.6 g of the sieved precursor was carburized at a ramp rate of 10 °C/min to 720 °C for 2 hr under 60 sccm of N2 gas. After carburization the sample was cooled under 30 sccm N2 and passivated under 30 sccm 1% O2/N2 for 2 hours. | 720 | 10 | N2 | 0.5 | 2 | 60
1 g of ammonium heptamolybdate tetrahydrate dissolved in 4 mL of DI water. Separately, 2 g of sucrose dissolved in 3.5 mL of DI water at 50 °C. The two solutions were then combined. The combined solution was dried at 120 °C in air for 24 hours, then crushed and sieved to 212 microns. 0.6 g of the sieved precursor was carburized at a ramp rate of 10 °C/min to 720 °C for 2 hr under 100 sccm of N2 gas. After carburization the sample was cooled under 30 sccm N2 and passivated under 30 sccm 1% O2/N2 for 2 hours. | 720 | 10 | N2 | 0.5 | 2 | 100
1 g of ammonium heptamolybdate tetrahydrate dissolved in 4 mL of DI water. Separately, 2 g of sucrose dissolved in 3.5 mL of DI water at 50 °C. The two solutions were then combined. The combined solution was dried at 120 °C in air for 24 hours, then crushed and sieved to 212 microns. 0.6 g of the sieved precursor was carburized at a ramp rate of 10 °C/min to 720 °C for 5 hr under 30 sccm of N2 gas. After carburization the sample was cooled under 30 sccm N2 and passivated under 30 sccm 1% O2/N2 for 2 hours. | 720 | 10 | N2 | 0.5 | 5 | 30
1 g of ammonium heptamolybdate tetrahydrate dissolved in 4 mL of DI water. Separately, 2 g of sucrose dissolved in 3.5 mL of DI water at 50 °C. The two solutions were then combined. The combined solution was dried at 120 °C in air for 24 hours, then crushed and sieved to 212 microns. 0.6 g of the sieved precursor was carburized at a ramp rate of 10 °C/min to 720 °C for 5 hr under 60 sccm of N2 gas. After carburization the sample was cooled under 30 sccm N2 and passivated under 30 sccm 1% O2/N2 for 2 hours. | 720 | 10 | N2 | 0.5 | 5 | 60
1 g of ammonium heptamolybdate tetrahydrate dissolved in 4 mL of DI water. Separately, 2 g of sucrose dissolved in 3.5 mL of DI water at 50 °C. The two solutions were then combined. The combined solution was dried at 120 °C in air for 24 hours, then crushed and sieved to 212 microns. 0.6 g of the sieved precursor was carburized at a ramp rate of 10 °C/min to 720 °C for 5 hr under 100 sccm of N2 gas. After carburization the sample was cooled under 30 sccm N2 and passivated under 30 sccm 1% O2/N2 for 2 hours. | 720 | 10 | N2 | 0.5 | 5 | 100
1 g of ammonium heptamolybdate tetrahydrate dissolved in 4 mL of DI water. Separately, 2 g of sucrose dissolved in 3.5 mL of DI water at 50 °C. The two solutions were then combined. The combined solution was dried at 120 °C in air for 24 hours, then crushed and sieved to 212 microns. 0.6 g of the sieved precursor was carburized at a ramp rate of 10 °C/min to 720 °C for 10 hr under 30 sccm of N2 gas. After carburization the sample was cooled under 30 sccm N2 and passivated under 30 sccm 1% O2/N2 for 2 hours. | 720 | 10 | N2 | 0.5 | 10 | 30
1 g of ammonium heptamolybdate tetrahydrate dissolved in 4 mL of DI water. Separately, 2 g of sucrose dissolved in 3.5 mL of DI water at 50 °C. The two solutions were then combined. The combined solution was dried at 120 °C in air for 24 hours, then crushed and sieved to 212 microns. 0.6 g of the sieved precursor was carburized at a ramp rate of 10 °C/min to 720 °C for 10 hr under 60 sccm of N2 gas. After carburization the sample was cooled under 30 sccm N2 and passivated under 30 sccm 1% O2/N2 for 2 hours. | 720 | 10 | N2 | 0.5 | 10 | 60
1 g of ammonium heptamolybdate tetrahydrate dissolved in 4 mL of DI water. Separately, 2 g of sucrose dissolved in 3.5 mL of DI water at 50 °C. The two solutions were then combined. The combined solution was dried at 120 °C in air for 24 hours, then crushed and sieved to 212 microns. 0.6 g of the sieved precursor was carburized at a ramp rate of 10 °C/min to 720 °C for 10 hr under 100 sccm of N2 gas. After carburization the sample was cooled under 30 sccm N2 and passivated under 30 sccm 1% O2/N2 for 2 hours. | 720 | 10 | N2 | 0.5 | 10 | 100
1 g of ammonium heptamolybdate tetrahydrate dissolved in 5.5 mL of DI water. Separately, 1 g of sucrose dissolved in 2 mL of DI water at 50 °C. The two solutions were then combined. The combined solution was dried at 120 °C in air for 24 hours, then crushed and sieved to 212 microns. 0.6 g of the sieved precursor was carburized at a ramp rate of 10 °C/min to 720 °C for 0.5 hr under 30 sccm of N2 gas. After carburization the sample was cooled under 30 sccm N2 and passivated under 30 sccm 1% O2/N2 for 2 hours. | 720 | 10 | N2 | 1 | 0.5 | 30
1 g of ammonium heptamolybdate tetrahydrate dissolved in 5.5 mL of DI water. Separately, 1 g of sucrose dissolved in 2 mL of DI water at 50 °C. The two solutions were then combined. The combined solution was dried at 120 °C in air for 24 hours, then crushed and sieved to 212 microns. 0.6 g of the sieved precursor was carburized at a ramp rate of 10 °C/min to 720 °C for 0.5 hr under 60 sccm of N2 gas. After carburization the sample was cooled under 30 sccm N2 and passivated under 30 sccm 1% O2/N2 for 2 hours. | 720 | 10 | N2 | 1 | 0.5 | 60
1 g of ammonium heptamolybdate tetrahydrate dissolved in 5.5 mL of DI water. Separately, 1 g of sucrose dissolved in 2 mL of DI water at 50 °C. The two solutions were then combined. The combined solution was dried at 120 °C in air for 24 hours, then crushed and sieved to 212 microns. 0.6 g of the sieved precursor was carburized at a ramp rate of 10 °C/min to 720 °C for 0.5 hr under 100 sccm of N2 gas. After carburization the sample was cooled under 30 sccm N2 and passivated under 30 sccm 1% O2/N2 for 2 hours. | 720 | 10 | N2 | 1 | 0.5 | 100
1 g of ammonium heptamolybdate tetrahydrate dissolved in 5.5 mL of DI water. Separately, 1 g of sucrose dissolved in 2 mL of DI water at 50 °C. The two solutions were then combined. The combined solution was dried at 120 °C in air for 24 hours, then crushed and sieved to 212 microns. 0.6 g of the sieved precursor was carburized at a ramp rate of 10 °C/min to 720 °C for 2 hr under 30 sccm of N2 gas. After carburization the sample was cooled under 30 sccm N2 and passivated under 30 sccm 1% O2/N2 for 2 hours. | 720 | 10 | N2 | 1 | 2 | 30
1 g of ammonium heptamolybdate tetrahydrate dissolved in 5.5 mL of DI water. Separately, 1 g of sucrose dissolved in 2 mL of DI water at 50 °C. The two solutions were then combined. The combined solution was dried at 120 °C in air for 24 hours, then crushed and sieved to 212 microns. 0.6 g of the sieved precursor was carburized at a ramp rate of 10 °C/min to 720 °C for 2 hr under 60 sccm of N2 gas. After carburization the sample was cooled under 30 sccm N2 and passivated under 30 sccm 1% O2/N2 for 2 hours. | 720 | 10 | N2 | 1 | 2 | 60
1 g of ammonium heptamolybdate tetrahydrate dissolved in 5.5 mL of DI water. Separately, 1 g of sucrose dissolved in 2 mL of DI water at 50 °C. The two solutions were then combined. The combined solution was dried at 120 °C in air for 24 hours, then crushed and sieved to 212 microns. 0.6 g of the sieved precursor was carburized at a ramp rate of 10 °C/min to 720 °C for 2 hr under 100 sccm of N2 gas. After carburization the sample was cooled under 30 sccm N2 and passivated under 30 sccm 1% O2/N2 for 2 hours. | 720 | 10 | N2 | 1 | 2 | 100
1 g of ammonium heptamolybdate tetrahydrate dissolved in 5.5 mL of DI water. Separately, 1 g of sucrose dissolved in 2 mL of DI water at 50 °C. The two solutions were then combined. The combined solution was dried at 120 °C in air for 24 hours, then crushed and sieved to 212 microns. 0.6 g of the sieved precursor was carburized at a ramp rate of 10 °C/min to 720 °C for 5 hr under 30 sccm of N2 gas. After carburization the sample was cooled under 30 sccm N2 and passivated under 30 sccm 1% O2/N2 for 2 hours. | 720 | 10 | N2 | 1 | 5 | 30
1 g of ammonium heptamolybdate tetrahydrate dissolved in 5.5 mL of DI water. Separately, 1 g of sucrose dissolved in 2 mL of DI water at 50 °C. The two solutions were then combined. The combined solution was dried at 120 °C in air for 24 hours, then crushed and sieved to 212 microns. 0.6 g of the sieved precursor was carburized at a ramp rate of 10 °C/min to 720 °C for 5 hr under 60 sccm of N2 gas. After carburization the sample was cooled under 30 sccm N2 and passivated under 30 sccm 1% O2/N2 for 2 hours. | 720 | 10 | N2 | 1 | 5 | 60
1 g of ammonium heptamolybdate tetrahydrate dissolved in 5.5 mL of DI water. Separately, 1 g of sucrose dissolved in 2 mL of DI water at 50 °C. The two solutions were then combined. The combined solution was dried at 120 °C in air for 24 hours, then crushed and sieved to 212 microns. 0.6 g of the sieved precursor was carburized at a ramp rate of 10 °C/min to 720 °C for 5 hr under 100 sccm of N2 gas. After carburization the sample was cooled under 30 sccm N2 and passivated under 30 sccm 1% O2/N2 for 2 hours. | 720 | 10 | N2 | 1 | 5 | 100
1 g of ammonium heptamolybdate tetrahydrate dissolved in 5.5 mL of DI water. Separately, 1 g of sucrose dissolved in 2 mL of DI water at 50 °C. The two solutions were then combined. The combined solution was dried at 120 °C in air for 24 hours, then crushed and sieved to 212 microns. 0.6 g of the sieved precursor was carburized at a ramp rate of 10 °C/min to 720 °C for 10 hr under 30 sccm of N2 gas. After carburization the sample was cooled under 30 sccm N2 and passivated under 30 sccm 1% O2/N2 for 2 hours. | 720 | 10 | N2 | 1 | 10 | 30
1 g of ammonium heptamolybdate tetrahydrate dissolved in 5.5 mL of DI water. Separately, 1 g of sucrose dissolved in 2 mL of DI water at 50 °C. The two solutions were then combined. The combined solution was dried at 120 °C in air for 24 hours, then crushed and sieved to 212 microns. 0.6 g of the sieved precursor was carburized at a ramp rate of 10 °C/min to 720 °C for 10 hr under 60 sccm of N2 gas. After carburization the sample was cooled under 30 sccm N2 and passivated under 30 sccm 1% O2/N2 for 2 hours. | 720 | 10 | N2 | 1 | 10 | 60
1 g of ammonium heptamolybdate tetrahydrate dissolved in 5.5 mL of DI water. Separately, 1 g of sucrose dissolved in 2 mL of DI water at 50 °C. The two solutions were then combined. The combined solution was dried at 120 °C in air for 24 hours, then crushed and sieved to 212 microns. 0.6 g of the sieved precursor was carburized at a ramp rate of 10 °C/min to 720 °C for 10 hr under 100 sccm of N2 gas. After carburization the sample was cooled under 30 sccm N2 and passivated under 30 sccm 1% O2/N2 for 2 hours. | 720 | 10 | N2 | 1 | 10 | 100
1 g of ammonium heptamolybdate tetrahydrate dissolved in 6 mL of DI water. Separately, 0.5 g of sucrose dissolved in 1.5 mL of DI water at 50 °C. The two solutions were then combined. The combined solution was dried at 120 °C in air for 24 hours, then crushed and sieved to 212 microns. 0.6 g of the sieved precursor was carburized at a ramp rate of 10 °C/min to 720 °C for 0.5 hr under 30 sccm of N2 gas. After carburization the sample was cooled under 30 sccm N2 and passivated under 30 sccm 1% O2/N2 for 2 hours. | 720 | 10 | N2 | 2 | 0.5 | 30
1 g of ammonium heptamolybdate tetrahydrate dissolved in 6 mL of DI water. Separately, 0.5 g of sucrose dissolved in 1.5 mL of DI water at 50 °C. The two solutions were then combined. The combined solution was dried at 120 °C in air for 24 hours, then crushed and sieved to 212 microns. 0.6 g of the sieved precursor was carburized at a ramp rate of 10 °C/min to 720 °C for 0.5 hr under 60 sccm of N2 gas. After carburization the sample was cooled under 30 sccm N2 and passivated under 30 sccm 1% O2/N2 for 2 hours. | 720 | 10 | N2 | 2 | 0.5 | 60
1 g of ammonium heptamolybdate tetrahydrate dissolved in 6 mL of DI water. Separately, 0.5 g of sucrose dissolved in 1.5 mL of DI water at 50 °C. The two solutions were then combined. The combined solution was dried at 120 °C in air for 24 hours, then crushed and sieved to 212 microns. 0.6 g of the sieved precursor was carburized at a ramp rate of 10 °C/min to 720 °C for 0.5 hr under 100 sccm of N2 gas. After carburization the sample was cooled under 30 sccm N2 and passivated under 30 sccm 1% O2/N2 for 2 hours. | 720 | 10 | N2 | 2 | 0.5 | 100
1 g of ammonium heptamolybdate tetrahydrate dissolved in 6 mL of DI water. Separately, 0.5 g of sucrose dissolved in 1.5 mL of DI water at 50 °C. The two solutions were then combined. The combined solution was dried at 120 °C in air for 24 hours, then crushed and sieved to 212 microns. 0.6 g of the sieved precursor was carburized at a ramp rate of 10 °C/min to 720 °C for 2 hr under 30 sccm of N2 gas. After carburization the sample was cooled under 30 sccm N2 and passivated under 30 sccm 1% O2/N2 for 2 hours. | 720 | 10 | N2 | 2 | 2 | 30
1 g of ammonium heptamolybdate tetrahydrate dissolved in 6 mL of DI water. Separately, 0.5 g of sucrose dissolved in 1.5 mL of DI water at 50 °C. The two solutions were then combined. The combined solution was dried at 120 °C in air for 24 hours, then crushed and sieved to 212 microns. 0.6 g of the sieved precursor was carburized at a ramp rate of 10 °C/min to 720 °C for 2 hr under 60 sccm of N2 gas. After carburization the sample was cooled under 30 sccm N2 and passivated under 30 sccm 1% O2/N2 for 2 hours. | 720 | 10 | N2 | 2 | 2 | 60
1 g of ammonium heptamolybdate tetrahydrate dissolved in 6 mL of DI water. Separately, 0.5 g of sucrose dissolved in 1.5 mL of DI water at 50 °C. The two solutions were then combined. The combined solution was dried at 120 °C in air for 24 hours, then crushed and sieved to 212 microns. 0.6 g of the sieved precursor was carburized at a ramp rate of 10 °C/min to 720 °C for 2 hr under 100 sccm of N2 gas. After carburization the sample was cooled under 30 sccm N2 and passivated under 30 sccm 1% O2/N2 for 2 hours. | 720 | 10 | N2 | 2 | 2 | 100
1 g of ammonium heptamolybdate tetrahydrate dissolved in 6 mL of DI water. Separately, 0.5 g of sucrose dissolved in 1.5 mL of DI water at 50 °C. The two solutions were then combined. The combined solution was dried at 120 °C in air for 24 hours, then crushed and sieved to 212 microns. 0.6 g of the sieved precursor was carburized at a ramp rate of 10 °C/min to 720 °C for 5 hr under 30 sccm of N2 gas. After carburization the sample was cooled under 30 sccm N2 and passivated under 30 sccm 1% O2/N2 for 2 hours. | 720 | 10 | N2 | 2 | 5 | 30
1 g of ammonium heptamolybdate tetrahydrate dissolved in 6 mL of DI water. Separately, 0.5 g of sucrose dissolved in 1.5 mL of DI water at 50 °C. The two solutions were then combined. The combined solution was dried at 120 °C in air for 24 hours, then crushed and sieved to 212 microns. 0.6 g of the sieved precursor was carburized at a ramp rate of 10 °C/min to 720 °C for 5 hr under 60 sccm of N2 gas. After carburization the sample was cooled under 30 sccm N2 and passivated under 30 sccm 1% O2/N2 for 2 hours. | 720 | 10 | N2 | 2 | 5 | 60
1 g of ammonium heptamolybdate tetrahydrate dissolved in 6 mL of DI water. Separately, 0.5 g of sucrose dissolved in 1.5 mL of DI water at 50 °C. The two solutions were then combined. The combined solution was dried at 120 °C in air for 24 hours, then crushed and sieved to 212 microns. 0.6 g of the sieved precursor was carburized at a ramp rate of 10 °C/min to 720 °C for 5 hr under 100 sccm of N2 gas. After carburization the sample was cooled under 30 sccm N2 and passivated under 30 sccm 1% O2/N2 for 2 hours. | 720 | 10 | N2 | 2 | 5 | 100
1 g of ammonium heptamolybdate tetrahydrate dissolved in 6 mL of DI water. Separately, 0.5 g of sucrose dissolved in 1.5 mL of DI water at 50 °C. The two solutions were then combined. The combined solution was dried at 120 °C in air for 24 hours, then crushed and sieved to 212 microns. 0.6 g of the sieved precursor was carburized at a ramp rate of 10 °C/min to 720 °C for 10 hr under 30 sccm of N2 gas. After carburization the sample was cooled under 30 sccm N2 and passivated under 30 sccm 1% O2/N2 for 2 hours. | 720 | 10 | N2 | 2 | 10 | 30
1 g of ammonium heptamolybdate tetrahydrate dissolved in 6 mL of DI water. Separately, 0.5 g of sucrose dissolved in 1.5 mL of DI water at 50 °C. The two solutions were then combined. The combined solution was dried at 120 °C in air for 24 hours, then crushed and sieved to 212 microns. 0.6 g of the sieved precursor was carburized at a ramp rate of 10 °C/min to 720 °C for 10 hr under 60 sccm of N2 gas. After carburization the sample was cooled under 30 sccm N2 and passivated under 30 sccm 1% O2/N2 for 2 hours. | 720 | 10 | N2 | 2 | 10 | 60
1 g of ammonium heptamolybdate tetrahydrate dissolved in 6 mL of DI water. Separately, 0.5 g of sucrose dissolved in 1.5 mL of DI water at 50 °C. The two solutions were then combined. The combined solution was dried at 120 °C in air for 24 hours, then crushed and sieved to 212 microns. 0.6 g of the sieved precursor was carburized at a ramp rate of 10 °C/min to 720 °C for 10 hr under 100 sccm of N2 gas. After carburization the sample was cooled under 30 sccm N2 and passivated under 30 sccm 1% O2/N2 for 2 hours. | 720 | 10 | N2 | 2 | 10 | 100
1 g of ammonium heptamolybdate tetrahydrate dissolved in 4 mL of DI water. Separately, 2 g of sucrose dissolved in 3.5 mL of DI water at 50 °C. The two solutions were then combined. The combined solution was dried at 120 °C in air for 24 hours, then crushed and sieved to 212 microns. 0.6 g of the sieved precursor was carburized at a ramp rate of 15 °C/min to 720 °C for 0.5 hr under 30 sccm of H2 gas. After carburization the sample was cooled under 30 sccm N2 and passivated under 30 sccm 1% O2/N2 for 2 hours. | 720 | 15 | H2 | 0.5 | 0.5 | 30
1 g of ammonium heptamolybdate tetrahydrate dissolved in 4 mL of DI water. Separately, 2 g of sucrose dissolved in 3.5 mL of DI water at 50 °C. The two solutions were then combined. The combined solution was dried at 120 °C in air for 24 hours, then crushed and sieved to 212 microns. 0.6 g of the sieved precursor was carburized at a ramp rate of 15 °C/min to 720 °C for 0.5 hr under 60 sccm of H2 gas. After carburization the sample was cooled under 30 sccm N2 and passivated under 30 sccm 1% O2/N2 for 2 hours. | 720 | 15 | H2 | 0.5 | 0.5 | 60
1 g of ammonium heptamolybdate tetrahydrate dissolved in 4 mL of DI water. Separately, 2 g of sucrose dissolved in 3.5 mL of DI water at 50 °C. The two solutions were then combined. The combined solution was dried at 120 °C in air for 24 hours, then crushed and sieved to 212 microns. 0.6 g of the sieved precursor was carburized at a ramp rate of 15 °C/min to 720 °C for 0.5 hr under 100 sccm of H2 gas. After carburization the sample was cooled under 30 sccm N2 and passivated under 30 sccm 1% O2/N2 for 2 hours. | 720 | 15 | H2 | 0.5 | 0.5 | 100
1 g of ammonium heptamolybdate tetrahydrate dissolved in 4 mL of DI water. Separately, 2 g of sucrose dissolved in 3.5 mL of DI water at 50 °C. The two solutions were then combined. The combined solution was dried at 120 °C in air for 24 hours, then crushed and sieved to 212 microns. 0.6 g of the sieved precursor was carburized at a ramp rate of 15 °C/min to 720 °C for 2 hr under 30 sccm of H2 gas. After carburization the sample was cooled under 30 sccm N2 and passivated under 30 sccm 1% O2/N2 for 2 hours. | 720 | 15 | H2 | 0.5 | 2 | 30
1 g of ammonium heptamolybdate tetrahydrate dissolved in 4 mL of DI water. Separately, 2 g of sucrose dissolved in 3.5 mL of DI water at 50 °C. The two solutions were then combined. The combined solution was dried at 120 °C in air for 24 hours, then crushed and sieved to 212 microns. 0.6 g of the sieved precursor was carburized at a ramp rate of 15 °C/min to 720 °C for 2 hr under 60 sccm of H2 gas. After carburization the sample was cooled under 30 sccm N2 and passivated under 30 sccm 1% O2/N2 for 2 hours. | 720 | 15 | H2 | 0.5 | 2 | 60
1 g of ammonium heptamolybdate tetrahydrate dissolved in 4 mL of DI water. Separately, 2 g of sucrose dissolved in 3.5 mL of DI water at 50 °C. The two solutions were then combined. The combined solution was dried at 120 °C in air for 24 hours, then crushed and sieved to 212 microns. 0.6 g of the sieved precursor was carburized at a ramp rate of 15 °C/min to 720 °C for 2 hr under 100 sccm of H2 gas. After carburization the sample was cooled under 30 sccm N2 and passivated under 30 sccm 1% O2/N2 for 2 hours. | 720 | 15 | H2 | 0.5 | 2 | 100
1 g of ammonium heptamolybdate tetrahydrate dissolved in 4 mL of DI water. Separately, 2 g of sucrose dissolved in 3.5 mL of DI water at 50 °C. The two solutions were then combined. The combined solution was dried at 120 °C in air for 24 hours, then crushed and sieved to 212 microns. 0.6 g of the sieved precursor was carburized at a ramp rate of 15 °C/min to 720 °C for 5 hr under 30 sccm of H2 gas. After carburization the sample was cooled under 30 sccm N2 and passivated under 30 sccm 1% O2/N2 for 2 hours. | 720 | 15 | H2 | 0.5 | 5 | 30
1 g of ammonium heptamolybdate tetrahydrate dissolved in 4 mL of DI water. Separately, 2 g of sucrose dissolved in 3.5 mL of DI water at 50 °C. The two solutions were then combined. The combined solution was dried at 120 °C in air for 24 hours, then crushed and sieved to 212 microns. 0.6 g of the sieved precursor was carburized at a ramp rate of 15 °C/min to 720 °C for 5 hr under 60 sccm of H2 gas. After carburization the sample was cooled under 30 sccm N2 and passivated under 30 sccm 1% O2/N2 for 2 hours. | 720 | 15 | H2 | 0.5 | 5 | 60
1 g of ammonium heptamolybdate tetrahydrate dissolved in 4 mL of DI water. Separately, 2 g of sucrose dissolved in 3.5 mL of DI water at 50 °C. The two solutions were then combined. The combined solution was dried at 120 °C in air for 24 hours, then crushed and sieved to 212 microns. 0.6 g of the sieved precursor was carburized at a ramp rate of 15 °C/min to 720 °C for 5 hr under 100 sccm of H2 gas. After carburization the sample was cooled under 30 sccm N2 and passivated under 30 sccm 1% O2/N2 for 2 hours. | 720 | 15 | H2 | 0.5 | 5 | 100
1 g of ammonium heptamolybdate tetrahydrate dissolved in 4 mL of DI water. Separately, 2 g of sucrose dissolved in 3.5 mL of DI water at 50 °C. The two solutions were then combined. The combined solution was dried at 120 °C in air for 24 hours, then crushed and sieved to 212 microns. 0.6 g of the sieved precursor was carburized at a ramp rate of 15 °C/min to 720 °C for 10 hr under 30 sccm of H2 gas. After carburization the sample was cooled under 30 sccm N2 and passivated under 30 sccm 1% O2/N2 for 2 hours. | 720 | 15 | H2 | 0.5 | 10 | 30
1 g of ammonium heptamolybdate tetrahydrate dissolved in 4 mL of DI water. Separately, 2 g of sucrose dissolved in 3.5 mL of DI water at 50 °C. The two solutions were then combined. The combined solution was dried at 120 °C in air for 24 hours, then crushed and sieved to 212 microns. 0.6 g of the sieved precursor was carburized at a ramp rate of 15 °C/min to 720 °C for 10 hr under 60 sccm of H2 gas. After carburization the sample was cooled under 30 sccm N2 and passivated under 30 sccm 1% O2/N2 for 2 hours. | 720 | 15 | H2 | 0.5 | 10 | 60
1 g of ammonium heptamolybdate tetrahydrate dissolved in 4 mL of DI water. Separately, 2 g of sucrose dissolved in 3.5 mL of DI water at 50 °C. The two solutions were then combined. The combined solution was dried at 120 °C in air for 24 hours, then crushed and sieved to 212 microns. 0.6 g of the sieved precursor was carburized at a ramp rate of 15 °C/min to 720 °C for 10 hr under 100 sccm of H2 gas. After carburization the sample was cooled under 30 sccm N2 and passivated under 30 sccm 1% O2/N2 for 2 hours. | 720 | 15 | H2 | 0.5 | 10 | 100
1 g of ammonium heptamolybdate tetrahydrate dissolved in 5.5 mL of DI water. Separately, 1 g of sucrose dissolved in 2 mL of DI water at 50 °C. The two solutions were then combined. The combined solution was dried at 120 °C in air for 24 hours, then crushed and sieved to 212 microns. 0.6 g of the sieved precursor was carburized at a ramp rate of 15 °C/min to 720 °C for 0.5 hr under 30 sccm of H2 gas. After carburization the sample was cooled under 30 sccm N2 and passivated under 30 sccm 1% O2/N2 for 2 hours. | 720 | 15 | H2 | 1 | 0.5 | 30
1 g of ammonium heptamolybdate tetrahydrate dissolved in 5.5 mL of DI water. Separately, 1 g of sucrose dissolved in 2 mL of DI water at 50 °C. The two solutions were then combined. The combined solution was dried at 120 °C in air for 24 hours, then crushed and sieved to 212 microns. 0.6 g of the sieved precursor was carburized at a ramp rate of 15 °C/min to 720 °C for 0.5 hr under 60 sccm of H2 gas. After carburization the sample was cooled under 30 sccm N2 and passivated under 30 sccm 1% O2/N2 for 2 hours. | 720 | 15 | H2 | 1 | 0.5 | 60
1 g of ammonium heptamolybdate tetrahydrate dissolved in 5.5 mL of DI water. Separately, 1 g of sucrose dissolved in 2 mL of DI water at 50 °C. The two solutions were then combined. The combined solution was dried at 120 °C in air for 24 hours, then crushed and sieved to 212 microns. 0.6 g of the sieved precursor was carburized at a ramp rate of 15 °C/min to 720 °C for 0.5 hr under 100 sccm of H2 gas. After carburization the sample was cooled under 30 sccm N2 and passivated under 30 sccm 1% O2/N2 for 2 hours. | 720 | 15 | H2 | 1 | 0.5 | 100
1 g of ammonium heptamolybdate tetrahydrate dissolved in 5.5 mL of DI water. Separately, 1 g of sucrose dissolved in 2 mL of DI water at 50 °C. The two solutions were then combined. The combined solution was dried at 120 °C in air for 24 hours, then crushed and sieved to 212 microns. 0.6 g of the sieved precursor was carburized at a ramp rate of 15 °C/min to 720 °C for 2 hr under 30 sccm of H2 gas. After carburization the sample was cooled under 30 sccm N2 and passivated under 30 sccm 1% O2/N2 for 2 hours. | 720 | 15 | H2 | 1 | 2 | 30
1 g of ammonium heptamolybdate tetrahydrate dissolved in 5.5 mL of DI water. Separately, 1 g of sucrose dissolved in 2 mL of DI water at 50 °C. The two solutions were then combined. The combined solution was dried at 120 °C in air for 24 hours, then crushed and sieved to 212 microns. 0.6 g of the sieved precursor was carburized at a ramp rate of 15 °C/min to 720 °C for 2 hr under 60 sccm of H2 gas. After carburization the sample was cooled under 30 sccm N2 and passivated under 30 sccm 1% O2/N2 for 2 hours. | 720 | 15 | H2 | 1 | 2 | 60
1 g of ammonium heptamolybdate tetrahydrate dissolved in 5.5 mL of DI water. Separately, 1 g of sucrose dissolved in 2 mL of DI water at 50 °C. The two solutions were then combined. The combined solution was dried at 120 °C in air for 24 hours, then crushed and sieved to 212 microns. 0.6 g of the sieved precursor was carburized at a ramp rate of 15 °C/min to 720 °C for 2 hr under 100 sccm of H2 gas. After carburization the sample was cooled under 30 sccm N2 and passivated under 30 sccm 1% O2/N2 for 2 hours. | 720 | 15 | H2 | 1 | 2 | 100
1 g of ammonium heptamolybdate tetrahydrate dissolved in 5.5 mL of DI water. Separately, 1 g of sucrose dissolved in 2 mL of DI water at 50 °C. The two solutions were then combined. The combined solution was dried at 120 °C in air for 24 hours, then crushed and sieved to 212 microns. 0.6 g of the sieved precursor was carburized at a ramp rate of 15 °C/min to 720 °C for 5 hr under 30 sccm of H2 gas. After carburization the sample was cooled under 30 sccm N2 and passivated under 30 sccm 1% O2/N2 for 2 hours. | 720 | 15 | H2 | 1 | 5 | 30
1 g of ammonium heptamolybdate tetrahydrate dissolved in 5.5 mL of DI water. Separately, 1 g of sucrose dissolved in 2 mL of DI water at 50 °C. The two solutions were then combined. The combined solution was dried at 120 °C in air for 24 hours, then crushed and sieved to 212 microns. 0.6 g of the sieved precursor was carburized at a ramp rate of 15 °C/min to 720 °C for 5 hr under 60 sccm of H2 gas. After carburization the sample was cooled under 30 sccm N2 and passivated under 30 sccm 1% O2/N2 for 2 hours. | 720 | 15 | H2 | 1 | 5 | 60
1 g of ammonium heptamolybdate tetrahydrate dissolved in 5.5 mL of DI water. Separately, 1 g of sucrose dissolved in 2 mL of DI water at 50 °C. The two solutions were then combined. The combined solution was dried at 120 °C in air for 24 hours, then crushed and sieved to 212 microns. 0.6 g of the sieved precursor was carburized at a ramp rate of 15 °C/min to 720 °C for 5 hr under 100 sccm of H2 gas. After carburization the sample was cooled under 30 sccm N2 and passivated under 30 sccm 1% O2/N2 for 2 hours. | 720 | 15 | H2 | 1 | 5 | 100
1 g of ammonium heptamolybdate tetrahydrate dissolved in 5.5 mL of DI water. Separately, 1 g of sucrose dissolved in 2 mL of DI water at 50 °C. The two solutions were then combined. The combined solution was dried at 120 °C in air for 24 hours, then crushed and sieved to 212 microns. 0.6 g of the sieved precursor was carburized at a ramp rate of 15 °C/min to 720 °C for 10 hr under 30 sccm of H2 gas. After carburization the sample was cooled under 30 sccm N2 and passivated under 30 sccm 1% O2/N2 for 2 hours. | 720 | 15 | H2 | 1 | 10 | 30
1 g of ammonium heptamolybdate tetrahydrate dissolved in 5.5 mL of DI water. Separately, 1 g of sucrose dissolved in 2 mL of DI water at 50 °C. The two solutions were then combined. The combined solution was dried at 120 °C in air for 24 hours, then crushed and sieved to 212 microns. 0.6 g of the sieved precursor was carburized at a ramp rate of 15 °C/min to 720 °C for 10 hr under 60 sccm of H2 gas. After carburization the sample was cooled under 30 sccm N2 and passivated under 30 sccm 1% O2/N2 for 2 hours. | 720 | 15 | H2 | 1 | 10 | 60
1 g of ammonium heptamolybdate tetrahydrate dissolved in 5.5 mL of DI water. Separately, 1 g of sucrose dissolved in 2 mL of DI water at 50 °C. The two solutions were then combined. The combined solution was dried at 120 °C in air for 24 hours, then crushed and sieved to 212 microns. 0.6 g of the sieved precursor was carburized at a ramp rate of 15 °C/min to 720 °C for 10 hr under 100 sccm of H2 gas. After carburization the sample was cooled under 30 sccm N2 and passivated under 30 sccm 1% O2/N2 for 2 hours. | 720 | 15 | H2 | 1 | 10 | 100
1 g of ammonium heptamolybdate tetrahydrate dissolved in 6 mL of DI water. Separately, 0.5 g of sucrose dissolved in 1.5 mL of DI water at 50 °C. The two solutions were then combined. The combined solution was dried at 120 °C in air for 24 hours, then crushed and sieved to 212 microns. 0.6 g of the sieved precursor was carburized at a ramp rate of 15 °C/min to 720 °C for 0.5 hr under 30 sccm of H2 gas. After carburization the sample was cooled under 30 sccm N2 and passivated under 30 sccm 1% O2/N2 for 2 hours. | 720 | 15 | H2 | 2 | 0.5 | 30
1 g of ammonium heptamolybdate tetrahydrate dissolved in 6 mL of DI water. Separately, 0.5 g of sucrose dissolved in 1.5 mL of DI water at 50 °C. The two solutions were then combined. The combined solution was dried at 120 °C in air for 24 hours, then crushed and sieved to 212 microns. 0.6 g of the sieved precursor was carburized at a ramp rate of 15 °C/min to 720 °C for 0.5 hr under 60 sccm of H2 gas. After carburization the sample was cooled under 30 sccm N2 and passivated under 30 sccm 1% O2/N2 for 2 hours. | 720 | 15 | H2 | 2 | 0.5 | 60
1 g of ammonium heptamolybdate tetrahydrate dissolved in 6 mL of DI water. Separately, 0.5 g of sucrose dissolved in 1.5 mL of DI water at 50 °C. The two solutions were then combined. The combined solution was dried at 120 °C in air for 24 hours, then crushed and sieved to 212 microns. 0.6 g of the sieved precursor was carburized at a ramp rate of 15 °C/min to 720 °C for 0.5 hr under 100 sccm of H2 gas. After carburization the sample was cooled under 30 sccm N2 and passivated under 30 sccm 1% O2/N2 for 2 hours. | 720 | 15 | H2 | 2 | 0.5 | 100
1 g of ammonium heptamolybdate tetrahydrate dissolved in 6 mL of DI water. Separately, 0.5 g of sucrose dissolved in 1.5 mL of DI water at 50 °C. The two solutions were then combined. The combined solution was dried at 120 °C in air for 24 hours, then crushed and sieved to 212 microns. 0.6 g of the sieved precursor was carburized at a ramp rate of 15 °C/min to 720 °C for 2 hr under 30 sccm of H2 gas. After carburization the sample was cooled under 30 sccm N2 and passivated under 30 sccm 1% O2/N2 for 2 hours. | 720 | 15 | H2 | 2 | 2 | 30
1 g of ammonium heptamolybdate tetrahydrate dissolved in 6 mL of DI water. Separately, 0.5 g of sucrose dissolved in 1.5 mL of DI water at 50 °C. The two solutions were then combined. The combined solution was dried at 120 °C in air for 24 hours, then crushed and sieved to 212 microns. 0.6 g of the sieved precursor was carburized at a ramp rate of 15 °C/min to 720 °C for 2 hr under 60 sccm of H2 gas. After carburization the sample was cooled under 30 sccm N2 and passivated under 30 sccm 1% O2/N2 for 2 hours. | 720 | 15 | H2 | 2 | 2 | 60
1 g of ammonium heptamolybdate tetrahydrate dissolved in 6 mL of DI water. Separately, 0.5 g of sucrose dissolved in 1.5 mL of DI water at 50 °C. The two solutions were then combined. The combined solution was dried at 120 °C in air for 24 hours, then crushed and sieved to 212 microns. 0.6 g of the sieved precursor was carburized at a ramp rate of 15 °C/min to 720 °C for 2 hr under 100 sccm of H2 gas. After carburization the sample was cooled under 30 sccm N2 and passivated under 30 sccm 1% O2/N2 for 2 hours. | 720 | 15 | H2 | 2 | 2 | 100
1 g of ammonium heptamolybdate tetrahydrate dissolved in 6 mL of DI water. Separately, 0.5 g of sucrose dissolved in 1.5 mL of DI water at 50 °C. The two solutions were then combined. The combined solution was dried at 120 °C in air for 24 hours, then crushed and sieved to 212 microns. 0.6 g of the sieved precursor was carburized at a ramp rate of 15 °C/min to 720 °C for 5 hr under 30 sccm of H2 gas. After carburization the sample was cooled under 30 sccm N2 and passivated under 30 sccm 1% O2/N2 for 2 hours. | 720 | 15 | H2 | 2 | 5 | 30
1 g of ammonium heptamolybdate tetrahydrate dissolved in 6 mL of DI water. Separately, 0.5 g of sucrose dissolved in 1.5 mL of DI water at 50 °C. The two solutions were then combined. The combined solution was dried at 120 °C in air for 24 hours, then crushed and sieved to 212 microns. 0.6 g of the sieved precursor was carburized at a ramp rate of 15 °C/min to 720 °C for 5 hr under 60 sccm of H2 gas. After carburization the sample was cooled under 30 sccm N2 and passivated under 30 sccm 1% O2/N2 for 2 hours. | 720 | 15 | H2 | 2 | 5 | 60
1 g of ammonium heptamolybdate tetrahydrate dissolved in 6 mL of DI water. Separately, 0.5 g of sucrose dissolved in 1.5 mL of DI water at 50 °C. The two solutions were then combined. The combined solution was dried at 120 °C in air for 24 hours, then crushed and sieved to 212 microns. 0.6 g of the sieved precursor was carburized at a ramp rate of 15 °C/min to 720 °C for 5 hr under 100 sccm of H2 gas. After carburization the sample was cooled under 30 sccm N2 and passivated under 30 sccm 1% O2/N2 for 2 hours. | 720 | 15 | H2 | 2 | 5 | 100
1 g of ammonium heptamolybdate tetrahydrate dissolved in 6 mL of DI water. Separately, 0.5 g of sucrose dissolved in 1.5 mL of DI water at 50 °C. The two solutions were then combined. The combined solution was dried at 120 °C in air for 24 hours, then crushed and sieved to 212 microns. 0.6 g of the sieved precursor was carburized at a ramp rate of 15 °C/min to 720 °C for 10 hr under 30 sccm of H2 gas. After carburization the sample was cooled under 30 sccm N2 and passivated under 30 sccm 1% O2/N2 for 2 hours. | 720 | 15 | H2 | 2 | 10 | 30
1 g of ammonium heptamolybdate tetrahydrate dissolved in 6 mL of DI water. Separately, 0.5 g of sucrose dissolved in 1.5 mL of DI water at 50 °C. The two solutions were then combined. The combined solution was dried at 120 °C in air for 24 hours, then crushed and sieved to 212 microns. 0.6 g of the sieved precursor was carburized at a ramp rate of 15 °C/min to 720 °C for 10 hr under 60 sccm of H2 gas. After carburization the sample was cooled under 30 sccm N2 and passivated under 30 sccm 1% O2/N2 for 2 hours. | 720 | 15 | H2 | 2 | 10 | 60
1 g of ammonium heptamolybdate tetrahydrate dissolved in 6 mL of DI water. Separately, 0.5 g of sucrose dissolved in 1.5 mL of DI water at 50 °C. The two solutions were then combined. The combined solution was dried at 120 °C in air for 24 hours, then crushed and sieved to 212 microns. 0.6 g of the sieved precursor was carburized at a ramp rate of 15 °C/min to 720 °C for 10 hr under 100 sccm of H2 gas. After carburization the sample was cooled under 30 sccm N2 and passivated under 30 sccm 1% O2/N2 for 2 hours. | 720 | 15 | H2 | 2 | 10 | 100
1 g of ammonium heptamolybdate tetrahydrate dissolved in 4 mL of DI water. Separately, 2 g of sucrose dissolved in 3.5 mL of DI water at 50 °C. The two solutions were then combined. The combined solution was dried at 120 °C in air for 24 hours, then crushed and sieved to 212 microns. 0.6 g of the sieved precursor was carburized at a ramp rate of 15 °C/min to 720 °C for 0.5 hr under 30 sccm of N2 gas. After carburization the sample was cooled under 30 sccm N2 and passivated under 30 sccm 1% O2/N2 for 2 hours. | 720 | 15 | N2 | 0.5 | 0.5 | 30
1 g of ammonium heptamolybdate tetrahydrate dissolved in 4 mL of DI water. Separately, 2 g of sucrose dissolved in 3.5 mL of DI water at 50 °C. The two solutions were then combined. The combined solution was dried at 120 °C in air for 24 hours, then crushed and sieved to 212 microns. 0.6 g of the sieved precursor was carburized at a ramp rate of 15 °C/min to 720 °C for 0.5 hr under 60 sccm of N2 gas. After carburization the sample was cooled under 30 sccm N2 and passivated under 30 sccm 1% O2/N2 for 2 hours. | 720 | 15 | N2 | 0.5 | 0.5 | 60
1 g of ammonium heptamolybdate tetrahydrate dissolved in 4 mL of DI water. Separately, 2 g of sucrose dissolved in 3.5 mL of DI water at 50 °C. The two solutions were then combined. The combined solution was dried at 120 °C in air for 24 hours, then crushed and sieved to 212 microns. 0.6 g of the sieved precursor was carburized at a ramp rate of 15 °C/min to 720 °C for 0.5 hr under 100 sccm of N2 gas. After carburization the sample was cooled under 30 sccm N2 and passivated under 30 sccm 1% O2/N2 for 2 hours. | 720 | 15 | N2 | 0.5 | 0.5 | 100
1 g of ammonium heptamolybdate tetrahydrate dissolved in 4 mL of DI water. Separately, 2 g of sucrose dissolved in 3.5 mL of DI water at 50 °C. The two solutions were then combined. The combined solution was dried at 120 °C in air for 24 hours, then crushed and sieved to 212 microns. 0.6 g of the sieved precursor was carburized at a ramp rate of 15 °C/min to 720 °C for 2 hr under 30 sccm of N2 gas. After carburization the sample was cooled under 30 sccm N2 and passivated under 30 sccm 1% O2/N2 for 2 hours. | 720 | 15 | N2 | 0.5 | 2 | 30
1 g of ammonium heptamolybdate tetrahydrate dissolved in 4 mL of DI water. Separately, 2 g of sucrose dissolved in 3.5 mL of DI water at 50 °C. The two solutions were then combined. The combined solution was dried at 120 °C in air for 24 hours, then crushed and sieved to 212 microns. 0.6 g of the sieved precursor was carburized at a ramp rate of 15 °C/min to 720 °C for 2 hr under 60 sccm of N2 gas. After carburization the sample was cooled under 30 sccm N2 and passivated under 30 sccm 1% O2/N2 for 2 hours. | 720 | 15 | N2 | 0.5 | 2 | 60
1 g of ammonium heptamolybdate tetrahydrate dissolved in 4 mL of DI water. Separately, 2 g of sucrose dissolved in 3.5 mL of DI water at 50 °C. The two solutions were then combined. The combined solution was dried at 120 °C in air for 24 hours, then crushed and sieved to 212 microns. 0.6 g of the sieved precursor was carburized at a ramp rate of 15 °C/min to 720 °C for 2 hr under 100 sccm of N2 gas. After carburization the sample was cooled under 30 sccm N2 and passivated under 30 sccm 1% O2/N2 for 2 hours. | 720 | 15 | N2 | 0.5 | 2 | 100
1 g of ammonium heptamolybdate tetrahydrate dissolved in 4 mL of DI water. Separately, 2 g of sucrose dissolved in 3.5 mL of DI water at 50 °C. The two solutions were then combined. The combined solution was dried at 120 °C in air for 24 hours, then crushed and sieved to 212 microns. 0.6 g of the sieved precursor was carburized at a ramp rate of 15 °C/min to 720 °C for 5 hr under 30 sccm of N2 gas. After carburization the sample was cooled under 30 sccm N2 and passivated under 30 sccm 1% O2/N2 for 2 hours. | 720 | 15 | N2 | 0.5 | 5 | 30
1 g of ammonium heptamolybdate tetrahydrate dissolved in 4 mL of DI water. Separately, 2 g of sucrose dissolved in 3.5 mL of DI water at 50 °C. The two solutions were then combined. The combined solution was dried at 120 °C in air for 24 hours, then crushed and sieved to 212 microns. 0.6 g of the sieved precursor was carburized at a ramp rate of 15 °C/min to 720 °C for 5 hr under 60 sccm of N2 gas. After carburization the sample was cooled under 30 sccm N2 and passivated under 30 sccm 1% O2/N2 for 2 hours. | 720 | 15 | N2 | 0.5 | 5 | 60
1 g of ammonium heptamolybdate tetrahydrate dissolved in 4 mL of DI water. Separately, 2 g of sucrose dissolved in 3.5 mL of DI water at 50 °C. The two solutions were then combined. The combined solution was dried at 120 °C in air for 24 hours, then crushed and sieved to 212 microns. 0.6 g of the sieved precursor was carburized at a ramp rate of 15 °C/min to 720 °C for 5 hr under 100 sccm of N2 gas. After carburization the sample was cooled under 30 sccm N2 and passivated under 30 sccm 1% O2/N2 for 2 hours. | 720 | 15 | N2 | 0.5 | 5 | 100
1 g of ammonium heptamolybdate tetrahydrate dissolved in 4 mL of DI water. Separately, 2 g of sucrose dissolved in 3.5 mL of DI water at 50 °C. The two solutions were then combined. The combined solution was dried at 120 °C in air for 24 hours, then crushed and sieved to 212 microns. 0.6 g of the sieved precursor was carburized at a ramp rate of 15 °C/min to 720 °C for 10 hr under 30 sccm of N2 gas. After carburization the sample was cooled under 30 sccm N2 and passivated under 30 sccm 1% O2/N2 for 2 hours. | 720 | 15 | N2 | 0.5 | 10 | 30
1 g of ammonium heptamolybdate tetrahydrate dissolved in 4 mL of DI water. Separately, 2 g of sucrose dissolved in 3.5 mL of DI water at 50 °C. The two solutions were then combined. The combined solution was dried at 120 °C in air for 24 hours, then crushed and sieved to 212 microns. 0.6 g of the sieved precursor was carburized at a ramp rate of 15 °C/min to 720 °C for 10 hr under 60 sccm of N2 gas. After carburization the sample was cooled under 30 sccm N2 and passivated under 30 sccm 1% O2/N2 for 2 hours. | 720 | 15 | N2 | 0.5 | 10 | 60
1 g of ammonium heptamolybdate tetrahydrate dissolved in 4 mL of DI water. Separately, 2 g of sucrose dissolved in 3.5 mL of DI water at 50 °C. The two solutions were then combined. The combined solution was dried at 120 °C in air for 24 hours, then crushed and sieved to 212 microns. 0.6 g of the sieved precursor was carburized at a ramp rate of 15 °C/min to 720 °C for 10 hr under 100 sccm of N2 gas. After carburization the sample was cooled under 30 sccm N2 and passivated under 30 sccm 1% O2/N2 for 2 hours. | 720 | 15 | N2 | 0.5 | 10 | 100
1 g of ammonium heptamolybdate tetrahydrate dissolved in 5.5 mL of DI water. Separately, 1 g of sucrose dissolved in 2 mL of DI water at 50 °C. The two solutions were then combined. The combined solution was dried at 120 °C in air for 24 hours, then crushed and sieved to 212 microns. 0.6 g of the sieved precursor was carburized at a ramp rate of 15 °C/min to 720 °C for 0.5 hr under 30 sccm of N2 gas. After carburization the sample was cooled under 30 sccm N2 and passivated under 30 sccm 1% O2/N2 for 2 hours. | 720 | 15 | N2 | 1 | 0.5 | 30
1 g of ammonium heptamolybdate tetrahydrate dissolved in 5.5 mL of DI water. Separately, 1 g of sucrose dissolved in 2 mL of DI water at 50 °C. The two solutions were then combined. The combined solution was dried at 120 °C in air for 24 hours, then crushed and sieved to 212 microns. 0.6 g of the sieved precursor was carburized at a ramp rate of 15 °C/min to 720 °C for 0.5 hr under 60 sccm of N2 gas. After carburization the sample was cooled under 30 sccm N2 and passivated under 30 sccm 1% O2/N2 for 2 hours. | 720 | 15 | N2 | 1 | 0.5 | 60
1 g of ammonium heptamolybdate tetrahydrate dissolved in 5.5 mL of DI water. Separately, 1 g of sucrose dissolved in 2 mL of DI water at 50 °C. The two solutions were then combined. The combined solution was dried at 120 °C in air for 24 hours, then crushed and sieved to 212 microns. 0.6 g of the sieved precursor was carburized at a ramp rate of 15 °C/min to 720 °C for 0.5 hr under 100 sccm of N2 gas. After carburization the sample was cooled under 30 sccm N2 and passivated under 30 sccm 1% O2/N2 for 2 hours. | 720 | 15 | N2 | 1 | 0.5 | 100
1 g of ammonium heptamolybdate tetrahydrate dissolved in 5.5 mL of DI water. Separately, 1 g of sucrose dissolved in 2 mL of DI water at 50 °C. The two solutions were then combined. The combined solution was dried at 120 °C in air for 24 hours, then crushed and sieved to 212 microns. 0.6 g of the sieved precursor was carburized at a ramp rate of 15 °C/min to 720 °C for 2 hr under 30 sccm of N2 gas. After carburization the sample was cooled under 30 sccm N2 and passivated under 30 sccm 1% O2/N2 for 2 hours. | 720 | 15 | N2 | 1 | 2 | 30
1 g of ammonium heptamolybdate tetrahydrate dissolved in 5.5 mL of DI water. Separately, 1 g of sucrose dissolved in 2 mL of DI water at 50 °C. The two solutions were then combined. The combined solution was dried at 120 °C in air for 24 hours, then crushed and sieved to 212 microns. 0.6 g of the sieved precursor was carburized at a ramp rate of 15 °C/min to 720 °C for 2 hr under 60 sccm of N2 gas. After carburization the sample was cooled under 30 sccm N2 and passivated under 30 sccm 1% O2/N2 for 2 hours. | 720 | 15 | N2 | 1 | 2 | 60
1 g of ammonium heptamolybdate tetrahydrate dissolved in 5.5 mL of DI water. Separately, 1 g of sucrose dissolved in 2 mL of DI water at 50 °C. The two solutions were then combined. The combined solution was dried at 120 °C in air for 24 hours, then crushed and sieved to 212 microns. 0.6 g of the sieved precursor was carburized at a ramp rate of 15 °C/min to 720 °C for 2 hr under 100 sccm of N2 gas. After carburization the sample was cooled under 30 sccm N2 and passivated under 30 sccm 1% O2/N2 for 2 hours. | 720 | 15 | N2 | 1 | 2 | 100
1 g of ammonium heptamolybdate tetrahydrate dissolved in 5.5 mL of DI water. Separately, 1 g of sucrose dissolved in 2 mL of DI water at 50 °C. The two solutions were then combined. The combined solution was dried at 120 °C in air for 24 hours, then crushed and sieved to 212 microns. 0.6 g of the sieved precursor was carburized at a ramp rate of 15 °C/min to 720 °C for 5 hr under 30 sccm of N2 gas. After carburization the sample was cooled under 30 sccm N2 and passivated under 30 sccm 1% O2/N2 for 2 hours. | 720 | 15 | N2 | 1 | 5 | 30
1 g of ammonium heptamolybdate tetrahydrate dissolved in 5.5 mL of DI water. Separately, 1 g of sucrose dissolved in 2 mL of DI water at 50 °C. The two solutions were then combined. The combined solution was dried at 120 °C in air for 24 hours, then crushed and sieved to 212 microns. 0.6 g of the sieved precursor was carburized at a ramp rate of 15 °C/min to 720 °C for 5 hr under 60 sccm of N2 gas. After carburization the sample was cooled under 30 sccm N2 and passivated under 30 sccm 1% O2/N2 for 2 hours. | 720 | 15 | N2 | 1 | 5 | 60
1 g of ammonium heptamolybdate tetrahydrate dissolved in 5.5 mL of DI water. Separately, 1 g of sucrose dissolved in 2 mL of DI water at 50 °C. The two solutions were then combined. The combined solution was dried at 120 °C in air for 24 hours, then crushed and sieved to 212 microns. 0.6 g of the sieved precursor was carburized at a ramp rate of 15 °C/min to 720 °C for 5 hr under 100 sccm of N2 gas. After carburization the sample was cooled under 30 sccm N2 and passivated under 30 sccm 1% O2/N2 for 2 hours. | 720 | 15 | N2 | 1 | 5 | 100
1 g of ammonium heptamolybdate tetrahydrate dissolved in 5.5 mL of DI water. Separately, 1 g of sucrose dissolved in 2 mL of DI water at 50 °C. The two solutions were then combined. The combined solution was dried at 120 °C in air for 24 hours, then crushed and sieved to 212 microns. 0.6 g of the sieved precursor was carburized at a ramp rate of 15 °C/min to 720 °C for 10 hr under 30 sccm of N2 gas. After carburization the sample was cooled under 30 sccm N2 and passivated under 30 sccm 1% O2/N2 for 2 hours. | 720 | 15 | N2 | 1 | 10 | 30
1 g of ammonium heptamolybdate tetrahydrate dissolved in 5.5 mL of DI water. Separately, 1 g of sucrose dissolved in 2 mL of DI water at 50 °C. The two solutions were then combined. The combined solution was dried at 120 °C in air for 24 hours, then crushed and sieved to 212 microns. 0.6 g of the sieved precursor was carburized at a ramp rate of 15 °C/min to 720 °C for 10 hr under 60 sccm of N2 gas. After carburization the sample was cooled under 30 sccm N2 and passivated under 30 sccm 1% O2/N2 for 2 hours. | 720 | 15 | N2 | 1 | 10 | 60
1 g of ammonium heptamolybdate tetrahydrate dissolved in 5.5 mL of DI water. Separately, 1 g of sucrose dissolved in 2 mL of DI water at 50 °C. The two solutions were then combined. The combined solution was dried at 120 °C in air for 24 hours, then crushed and sieved to 212 microns. 0.6 g of the sieved precursor was carburized at a ramp rate of 15 °C/min to 720 °C for 10 hr under 100 sccm of N2 gas. After carburization the sample was cooled under 30 sccm N2 and passivated under 30 sccm 1% O2/N2 for 2 hours. | 720 | 15 | N2 | 1 | 10 | 100
1 g of ammonium heptamolybdate tetrahydrate dissolved in 6 mL of DI water. Separately, 0.5 g of sucrose dissolved in 1.5 mL of DI water at 50 °C. The two solutions were then combined. The combined solution was dried at 120 °C in air for 24 hours, then crushed and sieved to 212 microns. 0.6 g of the sieved precursor was carburized at a ramp rate of 15 °C/min to 720 °C for 0.5 hr under 30 sccm of N2 gas. After carburization the sample was cooled under 30 sccm N2 and passivated under 30 sccm 1% O2/N2 for 2 hours. | 720 | 15 | N2 | 2 | 0.5 | 30
1 g of ammonium heptamolybdate tetrahydrate dissolved in 6 mL of DI water. Separately, 0.5 g of sucrose dissolved in 1.5 mL of DI water at 50 °C. The two solutions were then combined. The combined solution was dried at 120 °C in air for 24 hours, then crushed and sieved to 212 microns. 0.6 g of the sieved precursor was carburized at a ramp rate of 15 °C/min to 720 °C for 0.5 hr under 60 sccm of N2 gas. After carburization the sample was cooled under 30 sccm N2 and passivated under 30 sccm 1% O2/N2 for 2 hours. | 720 | 15 | N2 | 2 | 0.5 | 60
1 g of ammonium heptamolybdate tetrahydrate dissolved in 6 mL of DI water. Separately, 0.5 g of sucrose dissolved in 1.5 mL of DI water at 50 °C. The two solutions were then combined. The combined solution was dried at 120 °C in air for 24 hours, then crushed and sieved to 212 microns. 0.6 g of the sieved precursor was carburized at a ramp rate of 15 °C/min to 720 °C for 0.5 hr under 100 sccm of N2 gas. After carburization the sample was cooled under 30 sccm N2 and passivated under 30 sccm 1% O2/N2 for 2 hours. | 720 | 15 | N2 | 2 | 0.5 | 100
1 g of ammonium heptamolybdate tetrahydrate dissolved in 6 mL of DI water. Separately, 0.5 g of sucrose dissolved in 1.5 mL of DI water at 50 °C. The two solutions were then combined. The combined solution was dried at 120 °C in air for 24 hours, then crushed and sieved to 212 microns. 0.6 g of the sieved precursor was carburized at a ramp rate of 15 °C/min to 720 °C for 2 hr under 30 sccm of N2 gas. After carburization the sample was cooled under 30 sccm N2 and passivated under 30 sccm 1% O2/N2 for 2 hours. | 720 | 15 | N2 | 2 | 2 | 30
1 g of ammonium heptamolybdate tetrahydrate dissolved in 6 mL of DI water. Separately, 0.5 g of sucrose dissolved in 1.5 mL of DI water at 50 °C. The two solutions were then combined. The combined solution was dried at 120 °C in air for 24 hours, then crushed and sieved to 212 microns. 0.6 g of the sieved precursor was carburized at a ramp rate of 15 °C/min to 720 °C for 2 hr under 60 sccm of N2 gas. After carburization the sample was cooled under 30 sccm N2 and passivated under 30 sccm 1% O2/N2 for 2 hours. | 720 | 15 | N2 | 2 | 2 | 60
1 g of ammonium heptamolybdate tetrahydrate dissolved in 6 mL of DI water. Separately, 0.5 g of sucrose dissolved in 1.5 mL of DI water at 50 °C. The two solutions were then combined. The combined solution was dried at 120 °C in air for 24 hours, then crushed and sieved to 212 microns. 0.6 g of the sieved precursor was carburized at a ramp rate of 15 °C/min to 720 °C for 2 hr under 100 sccm of N2 gas. After carburization the sample was cooled under 30 sccm N2 and passivated under 30 sccm 1% O2/N2 for 2 hours. | 720 | 15 | N2 | 2 | 2 | 100
1 g of ammonium heptamolybdate tetrahydrate dissolved in 6 mL of DI water. Separately, 0.5 g of sucrose dissolved in 1.5 mL of DI water at 50 °C. The two solutions were then combined. The combined solution was dried at 120 °C in air for 24 hours, then crushed and sieved to 212 microns. 0.6 g of the sieved precursor was carburized at a ramp rate of 15 °C/min to 720 °C for 5 hr under 30 sccm of N2 gas. After carburization the sample was cooled under 30 sccm N2 and passivated under 30 sccm 1% O2/N2 for 2 hours. | 720 | 15 | N2 | 2 | 5 | 30
1 g of ammonium heptamolybdate tetrahydrate dissolved in 6 mL of DI water. Separately, 0.5 g of sucrose dissolved in 1.5 mL of DI water at 50 °C. The two solutions were then combined. The combined solution was dried at 120 °C in air for 24 hours, then crushed and sieved to 212 microns. 0.6 g of the sieved precursor was carburized at a ramp rate of 15 °C/min to 720 °C for 5 hr under 60 sccm of N2 gas. After carburization the sample was cooled under 30 sccm N2 and passivated under 30 sccm 1% O2/N2 for 2 hours. | 720 | 15 | N2 | 2 | 5 | 60
1 g of ammonium heptamolybdate tetrahydrate dissolved in 6 mL of DI water. Separately, 0.5 g of sucrose dissolved in 1.5 mL of DI water at 50 °C. The two solutions were then combined. The combined solution was dried at 120 °C in air for 24 hours, then crushed and sieved to 212 microns. 0.6 g of the sieved precursor was carburized at a ramp rate of 15 °C/min to 720 °C for 5 hr under 100 sccm of N2 gas. After carburization the sample was cooled under 30 sccm N2 and passivated under 30 sccm 1% O2/N2 for 2 hours. | 720 | 15 | N2 | 2 | 5 | 100
1 g of ammonium heptamolybdate tetrahydrate dissolved in 6 mL of DI water. Separately, 0.5 g of sucrose dissolved in 1.5 mL of DI water at 50 °C. The two solutions were then combined. The combined solution was dried at 120 °C in air for 24 hours, then crushed and sieved to 212 microns. 0.6 g of the sieved precursor was carburized at a ramp rate of 15 °C/min to 720 °C for 10 hr under 30 sccm of N2 gas. After carburization the sample was cooled under 30 sccm N2 and passivated under 30 sccm 1% O2/N2 for 2 hours. | 720 | 15 | N2 | 2 | 10 | 30
1 g of ammonium heptamolybdate tetrahydrate dissolved in 6 mL of DI water. Separately, 0.5 g of sucrose dissolved in 1.5 mL of DI water at 50 °C. The two solutions were then combined. The combined solution was dried at 120 °C in air for 24 hours, then crushed and sieved to 212 microns. 0.6 g of the sieved precursor was carburized at a ramp rate of 15 °C/min to 720 °C for 10 hr under 60 sccm of N2 gas. After carburization the sample was cooled under 30 sccm N2 and passivated under 30 sccm 1% O2/N2 for 2 hours. | 720 | 15 | N2 | 2 | 10 | 60
1 g of ammonium heptamolybdate tetrahydrate dissolved in 6 mL of DI water. Separately, 0.5 g of sucrose dissolved in 1.5 mL of DI water at 50 °C. The two solutions were then combined. The combined solution was dried at 120 °C in air for 24 hours, then crushed and sieved to 212 microns. 0.6 g of the sieved precursor was carburized at a ramp rate of 15 °C/min to 720 °C for 10 hr under 100 sccm of N2 gas. After carburization the sample was cooled under 30 sccm N2 and passivated under 30 sccm 1% O2/N2 for 2 hours. | 720 | 15 | N2 | 2 | 10 | 100
1 g of ammonium heptamolybdate tetrahydrate dissolved in 4 mL of DI water. Separately, 2 g of sucrose dissolved in 3.5 mL of DI water at 50 °C. The two solutions were then combined. The combined solution was dried at 120 °C in air for 24 hours, then crushed and sieved to 212 microns. 0.6 g of the sieved precursor was carburized at a ramp rate of 5 °C/min to 730 °C for 0.5 hr under 30 sccm of H2 gas. After carburization the sample was cooled under 30 sccm N2 and passivated under 30 sccm 1% O2/N2 for 2 hours. | 730 | 5 | H2 | 0.5 | 0.5 | 30
1 g of ammonium heptamolybdate tetrahydrate dissolved in 4 mL of DI water. Separately, 2 g of sucrose dissolved in 3.5 mL of DI water at 50 °C. The two solutions were then combined. The combined solution was dried at 120 °C in air for 24 hours, then crushed and sieved to 212 microns. 0.6 g of the sieved precursor was carburized at a ramp rate of 5 °C/min to 730 °C for 0.5 hr under 60 sccm of H2 gas. After carburization the sample was cooled under 30 sccm N2 and passivated under 30 sccm 1% O2/N2 for 2 hours. | 730 | 5 | H2 | 0.5 | 0.5 | 60
1 g of ammonium heptamolybdate tetrahydrate dissolved in 4 mL of DI water. Separately, 2 g of sucrose dissolved in 3.5 mL of DI water at 50 °C. The two solutions were then combined. The combined solution was dried at 120 °C in air for 24 hours, then crushed and sieved to 212 microns. 0.6 g of the sieved precursor was carburized at a ramp rate of 5 °C/min to 730 °C for 0.5 hr under 100 sccm of H2 gas. After carburization the sample was cooled under 30 sccm N2 and passivated under 30 sccm 1% O2/N2 for 2 hours. | 730 | 5 | H2 | 0.5 | 0.5 | 100
1 g of ammonium heptamolybdate tetrahydrate dissolved in 4 mL of DI water. Separately, 2 g of sucrose dissolved in 3.5 mL of DI water at 50 °C. The two solutions were then combined. The combined solution was dried at 120 °C in air for 24 hours, then crushed and sieved to 212 microns. 0.6 g of the sieved precursor was carburized at a ramp rate of 5 °C/min to 730 °C for 2 hr under 30 sccm of H2 gas. After carburization the sample was cooled under 30 sccm N2 and passivated under 30 sccm 1% O2/N2 for 2 hours. | 730 | 5 | H2 | 0.5 | 2 | 30
1 g of ammonium heptamolybdate tetrahydrate dissolved in 4 mL of DI water. Separately, 2 g of sucrose dissolved in 3.5 mL of DI water at 50 °C. The two solutions were then combined. The combined solution was dried at 120 °C in air for 24 hours, then crushed and sieved to 212 microns. 0.6 g of the sieved precursor was carburized at a ramp rate of 5 °C/min to 730 °C for 2 hr under 60 sccm of H2 gas. After carburization the sample was cooled under 30 sccm N2 and passivated under 30 sccm 1% O2/N2 for 2 hours. | 730 | 5 | H2 | 0.5 | 2 | 60
1 g of ammonium heptamolybdate tetrahydrate dissolved in 4 mL of DI water. Separately, 2 g of sucrose dissolved in 3.5 mL of DI water at 50 °C. The two solutions were then combined. The combined solution was dried at 120 °C in air for 24 hours, then crushed and sieved to 212 microns. 0.6 g of the sieved precursor was carburized at a ramp rate of 5 °C/min to 730 °C for 2 hr under 100 sccm of H2 gas. After carburization the sample was cooled under 30 sccm N2 and passivated under 30 sccm 1% O2/N2 for 2 hours. | 730 | 5 | H2 | 0.5 | 2 | 100
1 g of ammonium heptamolybdate tetrahydrate dissolved in 4 mL of DI water. Separately, 2 g of sucrose dissolved in 3.5 mL of DI water at 50 °C. The two solutions were then combined. The combined solution was dried at 120 °C in air for 24 hours, then crushed and sieved to 212 microns. 0.6 g of the sieved precursor was carburized at a ramp rate of 5 °C/min to 730 °C for 5 hr under 30 sccm of H2 gas. After carburization the sample was cooled under 30 sccm N2 and passivated under 30 sccm 1% O2/N2 for 2 hours. | 730 | 5 | H2 | 0.5 | 5 | 30
1 g of ammonium heptamolybdate tetrahydrate dissolved in 4 mL of DI water. Separately, 2 g of sucrose dissolved in 3.5 mL of DI water at 50 °C. The two solutions were then combined. The combined solution was dried at 120 °C in air for 24 hours, then crushed and sieved to 212 microns. 0.6 g of the sieved precursor was carburized at a ramp rate of 5 °C/min to 730 °C for 5 hr under 60 sccm of H2 gas. After carburization the sample was cooled under 30 sccm N2 and passivated under 30 sccm 1% O2/N2 for 2 hours. | 730 | 5 | H2 | 0.5 | 5 | 60
1 g of ammonium heptamolybdate tetrahydrate dissolved in 4 mL of DI water. Separately, 2 g of sucrose dissolved in 3.5 mL of DI water at 50 °C. The two solutions were then combined. The combined solution was dried at 120 °C in air for 24 hours, then crushed and sieved to 212 microns. 0.6 g of the sieved precursor was carburized at a ramp rate of 5 °C/min to 730 °C for 5 hr under 100 sccm of H2 gas. After carburization the sample was cooled under 30 sccm N2 and passivated under 30 sccm 1% O2/N2 for 2 hours. | 730 | 5 | H2 | 0.5 | 5 | 100
1 g of ammonium heptamolybdate tetrahydrate dissolved in 4 mL of DI water. Separately, 2 g of sucrose dissolved in 3.5 mL of DI water at 50 °C. The two solutions were then combined. The combined solution was dried at 120 °C in air for 24 hours, then crushed and sieved to 212 microns. 0.6 g of the sieved precursor was carburized at a ramp rate of 5 °C/min to 730 °C for 10 hr under 30 sccm of H2 gas. After carburization the sample was cooled under 30 sccm N2 and passivated under 30 sccm 1% O2/N2 for 2 hours. | 730 | 5 | H2 | 0.5 | 10 | 30
1 g of ammonium heptamolybdate tetrahydrate dissolved in 4 mL of DI water. Separately, 2 g of sucrose dissolved in 3.5 mL of DI water at 50 °C. The two solutions were then combined. The combined solution was dried at 120 °C in air for 24 hours, then crushed and sieved to 212 microns. 0.6 g of the sieved precursor was carburized at a ramp rate of 5 °C/min to 730 °C for 10 hr under 60 sccm of H2 gas. After carburization the sample was cooled under 30 sccm N2 and passivated under 30 sccm 1% O2/N2 for 2 hours. | 730 | 5 | H2 | 0.5 | 10 | 60
1 g of ammonium heptamolybdate tetrahydrate dissolved in 4 mL of DI water. Separately, 2 g of sucrose dissolved in 3.5 mL of DI water at 50 °C. The two solutions were then combined. The combined solution was dried at 120 °C in air for 24 hours, then crushed and sieved to 212 microns. 0.6 g of the sieved precursor was carburized at a ramp rate of 5 °C/min to 730 °C for 10 hr under 100 sccm of H2 gas. After carburization the sample was cooled under 30 sccm N2 and passivated under 30 sccm 1% O2/N2 for 2 hours. | 730 | 5 | H2 | 0.5 | 10 | 100
1 g of ammonium heptamolybdate tetrahydrate dissolved in 5.5 mL of DI water. Separately, 1 g of sucrose dissolved in 2 mL of DI water at 50 °C. The two solutions were then combined. The combined solution was dried at 120 °C in air for 24 hours, then crushed and sieved to 212 microns. 0.6 g of the sieved precursor was carburized at a ramp rate of 5 °C/min to 730 °C for 0.5 hr under 30 sccm of H2 gas. After carburization the sample was cooled under 30 sccm N2 and passivated under 30 sccm 1% O2/N2 for 2 hours. | 730 | 5 | H2 | 1 | 0.5 | 30
1 g of ammonium heptamolybdate tetrahydrate dissolved in 5.5 mL of DI water. Separately, 1 g of sucrose dissolved in 2 mL of DI water at 50 °C. The two solutions were then combined. The combined solution was dried at 120 °C in air for 24 hours, then crushed and sieved to 212 microns. 0.6 g of the sieved precursor was carburized at a ramp rate of 5 °C/min to 730 °C for 0.5 hr under 60 sccm of H2 gas. After carburization the sample was cooled under 30 sccm N2 and passivated under 30 sccm 1% O2/N2 for 2 hours. | 730 | 5 | H2 | 1 | 0.5 | 60
1 g of ammonium heptamolybdate tetrahydrate dissolved in 5.5 mL of DI water. Separately, 1 g of sucrose dissolved in 2 mL of DI water at 50 °C. The two solutions were then combined. The combined solution was dried at 120 °C in air for 24 hours, then crushed and sieved to 212 microns. 0.6 g of the sieved precursor was carburized at a ramp rate of 5 °C/min to 730 °C for 0.5 hr under 100 sccm of H2 gas. After carburization the sample was cooled under 30 sccm N2 and passivated under 30 sccm 1% O2/N2 for 2 hours. | 730 | 5 | H2 | 1 | 0.5 | 100
1 g of ammonium heptamolybdate tetrahydrate dissolved in 5.5 mL of DI water. Separately, 1 g of sucrose dissolved in 2 mL of DI water at 50 °C. The two solutions were then combined. The combined solution was dried at 120 °C in air for 24 hours, then crushed and sieved to 212 microns. 0.6 g of the sieved precursor was carburized at a ramp rate of 5 °C/min to 730 °C for 2 hr under 30 sccm of H2 gas. After carburization the sample was cooled under 30 sccm N2 and passivated under 30 sccm 1% O2/N2 for 2 hours. | 730 | 5 | H2 | 1 | 2 | 30
1 g of ammonium heptamolybdate tetrahydrate dissolved in 5.5 mL of DI water. Separately, 1 g of sucrose dissolved in 2 mL of DI water at 50 °C. The two solutions were then combined. The combined solution was dried at 120 °C in air for 24 hours, then crushed and sieved to 212 microns. 0.6 g of the sieved precursor was carburized at a ramp rate of 5 °C/min to 730 °C for 2 hr under 60 sccm of H2 gas. After carburization the sample was cooled under 30 sccm N2 and passivated under 30 sccm 1% O2/N2 for 2 hours. | 730 | 5 | H2 | 1 | 2 | 60
1 g of ammonium heptamolybdate tetrahydrate dissolved in 5.5 mL of DI water. Separately, 1 g of sucrose dissolved in 2 mL of DI water at 50 °C. The two solutions were then combined. The combined solution was dried at 120 °C in air for 24 hours, then crushed and sieved to 212 microns. 0.6 g of the sieved precursor was carburized at a ramp rate of 5 °C/min to 730 °C for 2 hr under 100 sccm of H2 gas. After carburization the sample was cooled under 30 sccm N2 and passivated under 30 sccm 1% O2/N2 for 2 hours. | 730 | 5 | H2 | 1 | 2 | 100
1 g of ammonium heptamolybdate tetrahydrate dissolved in 5.5 mL of DI water. Separately, 1 g of sucrose dissolved in 2 mL of DI water at 50 °C. The two solutions were then combined. The combined solution was dried at 120 °C in air for 24 hours, then crushed and sieved to 212 microns. 0.6 g of the sieved precursor was carburized at a ramp rate of 5 °C/min to 730 °C for 5 hr under 30 sccm of H2 gas. After carburization the sample was cooled under 30 sccm N2 and passivated under 30 sccm 1% O2/N2 for 2 hours. | 730 | 5 | H2 | 1 | 5 | 30
1 g of ammonium heptamolybdate tetrahydrate dissolved in 5.5 mL of DI water. Separately, 1 g of sucrose dissolved in 2 mL of DI water at 50 °C. The two solutions were then combined. The combined solution was dried at 120 °C in air for 24 hours, then crushed and sieved to 212 microns. 0.6 g of the sieved precursor was carburized at a ramp rate of 5 °C/min to 730 °C for 5 hr under 60 sccm of H2 gas. After carburization the sample was cooled under 30 sccm N2 and passivated under 30 sccm 1% O2/N2 for 2 hours. | 730 | 5 | H2 | 1 | 5 | 60
1 g of ammonium heptamolybdate tetrahydrate dissolved in 5.5 mL of DI water. Separately, 1 g of sucrose dissolved in 2 mL of DI water at 50 °C. The two solutions were then combined. The combined solution was dried at 120 °C in air for 24 hours, then crushed and sieved to 212 microns. 0.6 g of the sieved precursor was carburized at a ramp rate of 5 °C/min to 730 °C for 5 hr under 100 sccm of H2 gas. After carburization the sample was cooled under 30 sccm N2 and passivated under 30 sccm 1% O2/N2 for 2 hours. | 730 | 5 | H2 | 1 | 5 | 100
1 g of ammonium heptamolybdate tetrahydrate dissolved in 5.5 mL of DI water. Separately, 1 g of sucrose dissolved in 2 mL of DI water at 50 °C. The two solutions were then combined. The combined solution was dried at 120 °C in air for 24 hours, then crushed and sieved to 212 microns. 0.6 g of the sieved precursor was carburized at a ramp rate of 5 °C/min to 730 °C for 10 hr under 30 sccm of H2 gas. After carburization the sample was cooled under 30 sccm N2 and passivated under 30 sccm 1% O2/N2 for 2 hours. | 730 | 5 | H2 | 1 | 10 | 30
1 g of ammonium heptamolybdate tetrahydrate dissolved in 5.5 mL of DI water. Separately, 1 g of sucrose dissolved in 2 mL of DI water at 50 °C. The two solutions were then combined. The combined solution was dried at 120 °C in air for 24 hours, then crushed and sieved to 212 microns. 0.6 g of the sieved precursor was carburized at a ramp rate of 5 °C/min to 730 °C for 10 hr under 60 sccm of H2 gas. After carburization the sample was cooled under 30 sccm N2 and passivated under 30 sccm 1% O2/N2 for 2 hours. | 730 | 5 | H2 | 1 | 10 | 60
1 g of ammonium heptamolybdate tetrahydrate dissolved in 5.5 mL of DI water. Separately, 1 g of sucrose dissolved in 2 mL of DI water at 50 °C. The two solutions were then combined. The combined solution was dried at 120 °C in air for 24 hours, then crushed and sieved to 212 microns. 0.6 g of the sieved precursor was carburized at a ramp rate of 5 °C/min to 730 °C for 10 hr under 100 sccm of H2 gas. After carburization the sample was cooled under 30 sccm N2 and passivated under 30 sccm 1% O2/N2 for 2 hours. | 730 | 5 | H2 | 1 | 10 | 100
1 g of ammonium heptamolybdate tetrahydrate dissolved in 6 mL of DI water. Separately, 0.5 g of sucrose dissolved in 1.5 mL of DI water at 50 °C. The two solutions were then combined. The combined solution was dried at 120 °C in air for 24 hours, then crushed and sieved to 212 microns. 0.6 g of the sieved precursor was carburized at a ramp rate of 5 °C/min to 730 °C for 0.5 hr under 30 sccm of H2 gas. After carburization the sample was cooled under 30 sccm N2 and passivated under 30 sccm 1% O2/N2 for 2 hours. | 730 | 5 | H2 | 2 | 0.5 | 30
1 g of ammonium heptamolybdate tetrahydrate dissolved in 6 mL of DI water. Separately, 0.5 g of sucrose dissolved in 1.5 mL of DI water at 50 °C. The two solutions were then combined. The combined solution was dried at 120 °C in air for 24 hours, then crushed and sieved to 212 microns. 0.6 g of the sieved precursor was carburized at a ramp rate of 5 °C/min to 730 °C for 0.5 hr under 60 sccm of H2 gas. After carburization the sample was cooled under 30 sccm N2 and passivated under 30 sccm 1% O2/N2 for 2 hours. | 730 | 5 | H2 | 2 | 0.5 | 60
1 g of ammonium heptamolybdate tetrahydrate dissolved in 6 mL of DI water. Separately, 0.5 g of sucrose dissolved in 1.5 mL of DI water at 50 °C. The two solutions were then combined. The combined solution was dried at 120 °C in air for 24 hours, then crushed and sieved to 212 microns. 0.6 g of the sieved precursor was carburized at a ramp rate of 5 °C/min to 730 °C for 0.5 hr under 100 sccm of H2 gas. After carburization the sample was cooled under 30 sccm N2 and passivated under 30 sccm 1% O2/N2 for 2 hours. | 730 | 5 | H2 | 2 | 0.5 | 100
1 g of ammonium heptamolybdate tetrahydrate dissolved in 6 mL of DI water. Separately, 0.5 g of sucrose dissolved in 1.5 mL of DI water at 50 °C. The two solutions were then combined. The combined solution was dried at 120 °C in air for 24 hours, then crushed and sieved to 212 microns. 0.6 g of the sieved precursor was carburized at a ramp rate of 5 °C/min to 730 °C for 2 hr under 30 sccm of H2 gas. After carburization the sample was cooled under 30 sccm N2 and passivated under 30 sccm 1% O2/N2 for 2 hours. | 730 | 5 | H2 | 2 | 2 | 30
1 g of ammonium heptamolybdate tetrahydrate dissolved in 6 mL of DI water. Separately, 0.5 g of sucrose dissolved in 1.5 mL of DI water at 50 °C. The two solutions were then combined. The combined solution was dried at 120 °C in air for 24 hours, then crushed and sieved to 212 microns. 0.6 g of the sieved precursor was carburized at a ramp rate of 5 °C/min to 730 °C for 2 hr under 60 sccm of H2 gas. After carburization the sample was cooled under 30 sccm N2 and passivated under 30 sccm 1% O2/N2 for 2 hours. | 730 | 5 | H2 | 2 | 2 | 60
1 g of ammonium heptamolybdate tetrahydrate dissolved in 6 mL of DI water. Separately, 0.5 g of sucrose dissolved in 1.5 mL of DI water at 50 °C. The two solutions were then combined. The combined solution was dried at 120 °C in air for 24 hours, then crushed and sieved to 212 microns. 0.6 g of the sieved precursor was carburized at a ramp rate of 5 °C/min to 730 °C for 2 hr under 100 sccm of H2 gas. After carburization the sample was cooled under 30 sccm N2 and passivated under 30 sccm 1% O2/N2 for 2 hours. | 730 | 5 | H2 | 2 | 2 | 100
1 g of ammonium heptamolybdate tetrahydrate dissolved in 6 mL of DI water. Separately, 0.5 g of sucrose dissolved in 1.5 mL of DI water at 50 °C. The two solutions were then combined. The combined solution was dried at 120 °C in air for 24 hours, then crushed and sieved to 212 microns. 0.6 g of the sieved precursor was carburized at a ramp rate of 5 °C/min to 730 °C for 5 hr under 30 sccm of H2 gas. After carburization the sample was cooled under 30 sccm N2 and passivated under 30 sccm 1% O2/N2 for 2 hours. | 730 | 5 | H2 | 2 | 5 | 30
1 g of ammonium heptamolybdate tetrahydrate dissolved in 6 mL of DI water. Separately, 0.5 g of sucrose dissolved in 1.5 mL of DI water at 50 °C. The two solutions were then combined. The combined solution was dried at 120 °C in air for 24 hours, then crushed and sieved to 212 microns. 0.6 g of the sieved precursor was carburized at a ramp rate of 5 °C/min to 730 °C for 5 hr under 60 sccm of H2 gas. After carburization the sample was cooled under 30 sccm N2 and passivated under 30 sccm 1% O2/N2 for 2 hours. | 730 | 5 | H2 | 2 | 5 | 60
1 g of ammonium heptamolybdate tetrahydrate dissolved in 6 mL of DI water. Separately, 0.5 g of sucrose dissolved in 1.5 mL of DI water at 50 °C. The two solutions were then combined. The combined solution was dried at 120 °C in air for 24 hours, then crushed and sieved to 212 microns. 0.6 g of the sieved precursor was carburized at a ramp rate of 5 °C/min to 730 °C for 5 hr under 100 sccm of H2 gas. After carburization the sample was cooled under 30 sccm N2 and passivated under 30 sccm 1% O2/N2 for 2 hours. | 730 | 5 | H2 | 2 | 5 | 100
1 g of ammonium heptamolybdate tetrahydrate dissolved in 6 mL of DI water. Separately, 0.5 g of sucrose dissolved in 1.5 mL of DI water at 50 °C. The two solutions were then combined. The combined solution was dried at 120 °C in air for 24 hours, then crushed and sieved to 212 microns. 0.6 g of the sieved precursor was carburized at a ramp rate of 5 °C/min to 730 °C for 10 hr under 30 sccm of H2 gas. After carburization the sample was cooled under 30 sccm N2 and passivated under 30 sccm 1% O2/N2 for 2 hours. | 730 | 5 | H2 | 2 | 10 | 30
1 g of ammonium heptamolybdate tetrahydrate dissolved in 6 mL of DI water. Separately, 0.5 g of sucrose dissolved in 1.5 mL of DI water at 50 °C. The two solutions were then combined. The combined solution was dried at 120 °C in air for 24 hours, then crushed and sieved to 212 microns. 0.6 g of the sieved precursor was carburized at a ramp rate of 5 °C/min to 730 °C for 10 hr under 60 sccm of H2 gas. After carburization the sample was cooled under 30 sccm N2 and passivated under 30 sccm 1% O2/N2 for 2 hours. | 730 | 5 | H2 | 2 | 10 | 60
1 g of ammonium heptamolybdate tetrahydrate dissolved in 6 mL of DI water. Separately, 0.5 g of sucrose dissolved in 1.5 mL of DI water at 50 °C. The two solutions were then combined. The combined solution was dried at 120 °C in air for 24 hours, then crushed and sieved to 212 microns. 0.6 g of the sieved precursor was carburized at a ramp rate of 5 °C/min to 730 °C for 10 hr under 100 sccm of H2 gas. After carburization the sample was cooled under 30 sccm N2 and passivated under 30 sccm 1% O2/N2 for 2 hours. | 730 | 5 | H2 | 2 | 10 | 100
1 g of ammonium heptamolybdate tetrahydrate dissolved in 4 mL of DI water. Separately, 2 g of sucrose dissolved in 3.5 mL of DI water at 50 °C. The two solutions were then combined. The combined solution was dried at 120 °C in air for 24 hours, then crushed and sieved to 212 microns. 0.6 g of the sieved precursor was carburized at a ramp rate of 5 °C/min to 730 °C for 0.5 hr under 30 sccm of N2 gas. After carburization the sample was cooled under 30 sccm N2 and passivated under 30 sccm 1% O2/N2 for 2 hours. | 730 | 5 | N2 | 0.5 | 0.5 | 30
1 g of ammonium heptamolybdate tetrahydrate dissolved in 4 mL of DI water. Separately, 2 g of sucrose dissolved in 3.5 mL of DI water at 50 °C. The two solutions were then combined. The combined solution was dried at 120 °C in air for 24 hours, then crushed and sieved to 212 microns. 0.6 g of the sieved precursor was carburized at a ramp rate of 5 °C/min to 730 °C for 0.5 hr under 60 sccm of N2 gas. After carburization the sample was cooled under 30 sccm N2 and passivated under 30 sccm 1% O2/N2 for 2 hours. | 730 | 5 | N2 | 0.5 | 0.5 | 60
1 g of ammonium heptamolybdate tetrahydrate dissolved in 4 mL of DI water. Separately, 2 g of sucrose dissolved in 3.5 mL of DI water at 50 °C. The two solutions were then combined. The combined solution was dried at 120 °C in air for 24 hours, then crushed and sieved to 212 microns. 0.6 g of the sieved precursor was carburized at a ramp rate of 5 °C/min to 730 °C for 0.5 hr under 100 sccm of N2 gas. After carburization the sample was cooled under 30 sccm N2 and passivated under 30 sccm 1% O2/N2 for 2 hours. | 730 | 5 | N2 | 0.5 | 0.5 | 100
1 g of ammonium heptamolybdate tetrahydrate dissolved in 4 mL of DI water. Separately, 2 g of sucrose dissolved in 3.5 mL of DI water at 50 °C. The two solutions were then combined. The combined solution was dried at 120 °C in air for 24 hours, then crushed and sieved to 212 microns. 0.6 g of the sieved precursor was carburized at a ramp rate of 5 °C/min to 730 °C for 2 hr under 30 sccm of N2 gas. After carburization the sample was cooled under 30 sccm N2 and passivated under 30 sccm 1% O2/N2 for 2 hours. | 730 | 5 | N2 | 0.5 | 2 | 30
1 g of ammonium heptamolybdate tetrahydrate dissolved in 4 mL of DI water. Separately, 2 g of sucrose dissolved in 3.5 mL of DI water at 50 °C. The two solutions were then combined. The combined solution was dried at 120 °C in air for 24 hours, then crushed and sieved to 212 microns. 0.6 g of the sieved precursor was carburized at a ramp rate of 5 °C/min to 730 °C for 2 hr under 60 sccm of N2 gas. After carburization the sample was cooled under 30 sccm N2 and passivated under 30 sccm 1% O2/N2 for 2 hours. | 730 | 5 | N2 | 0.5 | 2 | 60
1 g of ammonium heptamolybdate tetrahydrate dissolved in 4 mL of DI water. Separately, 2 g of sucrose dissolved in 3.5 mL of DI water at 50 °C. The two solutions were then combined. The combined solution was dried at 120 °C in air for 24 hours, then crushed and sieved to 212 microns. 0.6 g of the sieved precursor was carburized at a ramp rate of 5 °C/min to 730 °C for 2 hr under 100 sccm of N2 gas. After carburization the sample was cooled under 30 sccm N2 and passivated under 30 sccm 1% O2/N2 for 2 hours. | 730 | 5 | N2 | 0.5 | 2 | 100
1 g of ammonium heptamolybdate tetrahydrate dissolved in 4 mL of DI water. Separately, 2 g of sucrose dissolved in 3.5 mL of DI water at 50 °C. The two solutions were then combined. The combined solution was dried at 120 °C in air for 24 hours, then crushed and sieved to 212 microns. 0.6 g of the sieved precursor was carburized at a ramp rate of 5 °C/min to 730 °C for 5 hr under 30 sccm of N2 gas. After carburization the sample was cooled under 30 sccm N2 and passivated under 30 sccm 1% O2/N2 for 2 hours. | 730 | 5 | N2 | 0.5 | 5 | 30
1 g of ammonium heptamolybdate tetrahydrate dissolved in 4 mL of DI water. Separately, 2 g of sucrose dissolved in 3.5 mL of DI water at 50 °C. The two solutions were then combined. The combined solution was dried at 120 °C in air for 24 hours, then crushed and sieved to 212 microns. 0.6 g of the sieved precursor was carburized at a ramp rate of 5 °C/min to 730 °C for 5 hr under 60 sccm of N2 gas. After carburization the sample was cooled under 30 sccm N2 and passivated under 30 sccm 1% O2/N2 for 2 hours. | 730 | 5 | N2 | 0.5 | 5 | 60
1 g of ammonium heptamolybdate tetrahydrate dissolved in 4 mL of DI water. Separately, 2 g of sucrose dissolved in 3.5 mL of DI water at 50 °C. The two solutions were then combined. The combined solution was dried at 120 °C in air for 24 hours, then crushed and sieved to 212 microns. 0.6 g of the sieved precursor was carburized at a ramp rate of 5 °C/min to 730 °C for 5 hr under 100 sccm of N2 gas. After carburization the sample was cooled under 30 sccm N2 and passivated under 30 sccm 1% O2/N2 for 2 hours. | 730 | 5 | N2 | 0.5 | 5 | 100
1 g of ammonium heptamolybdate tetrahydrate dissolved in 4 mL of DI water. Separately, 2 g of sucrose dissolved in 3.5 mL of DI water at 50 °C. The two solutions were then combined. The combined solution was dried at 120 °C in air for 24 hours, then crushed and sieved to 212 microns. 0.6 g of the sieved precursor was carburized at a ramp rate of 5 °C/min to 730 °C for 10 hr under 30 sccm of N2 gas. After carburization the sample was cooled under 30 sccm N2 and passivated under 30 sccm 1% O2/N2 for 2 hours. | 730 | 5 | N2 | 0.5 | 10 | 30
1 g of ammonium heptamolybdate tetrahydrate dissolved in 4 mL of DI water. Separately, 2 g of sucrose dissolved in 3.5 mL of DI water at 50 °C. The two solutions were then combined. The combined solution was dried at 120 °C in air for 24 hours, then crushed and sieved to 212 microns. 0.6 g of the sieved precursor was carburized at a ramp rate of 5 °C/min to 730 °C for 10 hr under 60 sccm of N2 gas. After carburization the sample was cooled under 30 sccm N2 and passivated under 30 sccm 1% O2/N2 for 2 hours. | 730 | 5 | N2 | 0.5 | 10 | 60
1 g of ammonium heptamolybdate tetrahydrate dissolved in 4 mL of DI water. Separately, 2 g of sucrose dissolved in 3.5 mL of DI water at 50 °C. The two solutions were then combined. The combined solution was dried at 120 °C in air for 24 hours, then crushed and sieved to 212 microns. 0.6 g of the sieved precursor was carburized at a ramp rate of 5 °C/min to 730 °C for 10 hr under 100 sccm of N2 gas. After carburization the sample was cooled under 30 sccm N2 and passivated under 30 sccm 1% O2/N2 for 2 hours. | 730 | 5 | N2 | 0.5 | 10 | 100
1 g of ammonium heptamolybdate tetrahydrate dissolved in 5.5 mL of DI water. Separately, 1 g of sucrose dissolved in 2 mL of DI water at 50 °C. The two solutions were then combined. The combined solution was dried at 120 °C in air for 24 hours, then crushed and sieved to 212 microns. 0.6 g of the sieved precursor was carburized at a ramp rate of 5 °C/min to 730 °C for 0.5 hr under 30 sccm of N2 gas. After carburization the sample was cooled under 30 sccm N2 and passivated under 30 sccm 1% O2/N2 for 2 hours. | 730 | 5 | N2 | 1 | 0.5 | 30
1 g of ammonium heptamolybdate tetrahydrate dissolved in 5.5 mL of DI water. Separately, 1 g of sucrose dissolved in 2 mL of DI water at 50 °C. The two solutions were then combined. The combined solution was dried at 120 °C in air for 24 hours, then crushed and sieved to 212 microns. 0.6 g of the sieved precursor was carburized at a ramp rate of 5 °C/min to 730 °C for 0.5 hr under 60 sccm of N2 gas. After carburization the sample was cooled under 30 sccm N2 and passivated under 30 sccm 1% O2/N2 for 2 hours. | 730 | 5 | N2 | 1 | 0.5 | 60
1 g of ammonium heptamolybdate tetrahydrate dissolved in 5.5 mL of DI water. Separately, 1 g of sucrose dissolved in 2 mL of DI water at 50 °C. The two solutions were then combined. The combined solution was dried at 120 °C in air for 24 hours, then crushed and sieved to 212 microns. 0.6 g of the sieved precursor was carburized at a ramp rate of 5 °C/min to 730 °C for 0.5 hr under 100 sccm of N2 gas. After carburization the sample was cooled under 30 sccm N2 and passivated under 30 sccm 1% O2/N2 for 2 hours. | 730 | 5 | N2 | 1 | 0.5 | 100
1 g of ammonium heptamolybdate tetrahydrate dissolved in 5.5 mL of DI water. Separately, 1 g of sucrose dissolved in 2 mL of DI water at 50 °C. The two solutions were then combined. The combined solution was dried at 120 °C in air for 24 hours, then crushed and sieved to 212 microns. 0.6 g of the sieved precursor was carburized at a ramp rate of 5 °C/min to 730 °C for 2 hr under 30 sccm of N2 gas. After carburization the sample was cooled under 30 sccm N2 and passivated under 30 sccm 1% O2/N2 for 2 hours. | 730 | 5 | N2 | 1 | 2 | 30
1 g of ammonium heptamolybdate tetrahydrate dissolved in 5.5 mL of DI water. Separately, 1 g of sucrose dissolved in 2 mL of DI water at 50 °C. The two solutions were then combined. The combined solution was dried at 120 °C in air for 24 hours, then crushed and sieved to 212 microns. 0.6 g of the sieved precursor was carburized at a ramp rate of 5 °C/min to 730 °C for 2 hr under 60 sccm of N2 gas. After carburization the sample was cooled under 30 sccm N2 and passivated under 30 sccm 1% O2/N2 for 2 hours. | 730 | 5 | N2 | 1 | 2 | 60
1 g of ammonium heptamolybdate tetrahydrate dissolved in 5.5 mL of DI water. Separately, 1 g of sucrose dissolved in 2 mL of DI water at 50 °C. The two solutions were then combined. The combined solution was dried at 120 °C in air for 24 hours, then crushed and sieved to 212 microns. 0.6 g of the sieved precursor was carburized at a ramp rate of 5 °C/min to 730 °C for 2 hr under 100 sccm of N2 gas. After carburization the sample was cooled under 30 sccm N2 and passivated under 30 sccm 1% O2/N2 for 2 hours. | 730 | 5 | N2 | 1 | 2 | 100
1 g of ammonium heptamolybdate tetrahydrate dissolved in 5.5 mL of DI water. Separately, 1 g of sucrose dissolved in 2 mL of DI water at 50 °C. The two solutions were then combined. The combined solution was dried at 120 °C in air for 24 hours, then crushed and sieved to 212 microns. 0.6 g of the sieved precursor was carburized at a ramp rate of 5 °C/min to 730 °C for 5 hr under 30 sccm of N2 gas. After carburization the sample was cooled under 30 sccm N2 and passivated under 30 sccm 1% O2/N2 for 2 hours. | 730 | 5 | N2 | 1 | 5 | 30
1 g of ammonium heptamolybdate tetrahydrate dissolved in 5.5 mL of DI water. Separately, 1 g of sucrose dissolved in 2 mL of DI water at 50 °C. The two solutions were then combined. The combined solution was dried at 120 °C in air for 24 hours, then crushed and sieved to 212 microns. 0.6 g of the sieved precursor was carburized at a ramp rate of 5 °C/min to 730 °C for 5 hr under 60 sccm of N2 gas. After carburization the sample was cooled under 30 sccm N2 and passivated under 30 sccm 1% O2/N2 for 2 hours. | 730 | 5 | N2 | 1 | 5 | 60
1 g of ammonium heptamolybdate tetrahydrate dissolved in 5.5 mL of DI water. Separately, 1 g of sucrose dissolved in 2 mL of DI water at 50 °C. The two solutions were then combined. The combined solution was dried at 120 °C in air for 24 hours, then crushed and sieved to 212 microns. 0.6 g of the sieved precursor was carburized at a ramp rate of 5 °C/min to 730 °C for 5 hr under 100 sccm of N2 gas. After carburization the sample was cooled under 30 sccm N2 and passivated under 30 sccm 1% O2/N2 for 2 hours. | 730 | 5 | N2 | 1 | 5 | 100
1 g of ammonium heptamolybdate tetrahydrate dissolved in 5.5 mL of DI water. Separately, 1 g of sucrose dissolved in 2 mL of DI water at 50 °C. The two solutions were then combined. The combined solution was dried at 120 °C in air for 24 hours, then crushed and sieved to 212 microns. 0.6 g of the sieved precursor was carburized at a ramp rate of 5 °C/min to 730 °C for 10 hr under 30 sccm of N2 gas. After carburization the sample was cooled under 30 sccm N2 and passivated under 30 sccm 1% O2/N2 for 2 hours. | 730 | 5 | N2 | 1 | 10 | 30
1 g of ammonium heptamolybdate tetrahydrate dissolved in 5.5 mL of DI water. Separately, 1 g of sucrose dissolved in 2 mL of DI water at 50 °C. The two solutions were then combined. The combined solution was dried at 120 °C in air for 24 hours, then crushed and sieved to 212 microns. 0.6 g of the sieved precursor was carburized at a ramp rate of 5 °C/min to 730 °C for 10 hr under 60 sccm of N2 gas. After carburization the sample was cooled under 30 sccm N2 and passivated under 30 sccm 1% O2/N2 for 2 hours. | 730 | 5 | N2 | 1 | 10 | 60
1 g of ammonium heptamolybdate tetrahydrate dissolved in 5.5 mL of DI water. Separately, 1 g of sucrose dissolved in 2 mL of DI water at 50 °C. The two solutions were then combined. The combined solution was dried at 120 °C in air for 24 hours, then crushed and sieved to 212 microns. 0.6 g of the sieved precursor was carburized at a ramp rate of 5 °C/min to 730 °C for 10 hr under 100 sccm of N2 gas. After carburization the sample was cooled under 30 sccm N2 and passivated under 30 sccm 1% O2/N2 for 2 hours. | 730 | 5 | N2 | 1 | 10 | 100
1 g of ammonium heptamolybdate tetrahydrate dissolved in 6 mL of DI water. Separately, 0.5 g of sucrose dissolved in 1.5 mL of DI water at 50 °C. The two solutions were then combined. The combined solution was dried at 120 °C in air for 24 hours, then crushed and sieved to 212 microns. 0.6 g of the sieved precursor was carburized at a ramp rate of 5 °C/min to 730 °C for 0.5 hr under 30 sccm of N2 gas. After carburization the sample was cooled under 30 sccm N2 and passivated under 30 sccm 1% O2/N2 for 2 hours. | 730 | 5 | N2 | 2 | 0.5 | 30
1 g of ammonium heptamolybdate tetrahydrate dissolved in 6 mL of DI water. Separately, 0.5 g of sucrose dissolved in 1.5 mL of DI water at 50 °C. The two solutions were then combined. The combined solution was dried at 120 °C in air for 24 hours, then crushed and sieved to 212 microns. 0.6 g of the sieved precursor was carburized at a ramp rate of 5 °C/min to 730 °C for 0.5 hr under 60 sccm of N2 gas. After carburization the sample was cooled under 30 sccm N2 and passivated under 30 sccm 1% O2/N2 for 2 hours. | 730 | 5 | N2 | 2 | 0.5 | 60
1 g of ammonium heptamolybdate tetrahydrate dissolved in 6 mL of DI water. Separately, 0.5 g of sucrose dissolved in 1.5 mL of DI water at 50 °C. The two solutions were then combined. The combined solution was dried at 120 °C in air for 24 hours, then crushed and sieved to 212 microns. 0.6 g of the sieved precursor was carburized at a ramp rate of 5 °C/min to 730 °C for 0.5 hr under 100 sccm of N2 gas. After carburization the sample was cooled under 30 sccm N2 and passivated under 30 sccm 1% O2/N2 for 2 hours. | 730 | 5 | N2 | 2 | 0.5 | 100
1 g of ammonium heptamolybdate tetrahydrate dissolved in 6 mL of DI water. Separately, 0.5 g of sucrose dissolved in 1.5 mL of DI water at 50 °C. The two solutions were then combined. The combined solution was dried at 120 °C in air for 24 hours, then crushed and sieved to 212 microns. 0.6 g of the sieved precursor was carburized at a ramp rate of 5 °C/min to 730 °C for 2 hr under 30 sccm of N2 gas. After carburization the sample was cooled under 30 sccm N2 and passivated under 30 sccm 1% O2/N2 for 2 hours. | 730 | 5 | N2 | 2 | 2 | 30
1 g of ammonium heptamolybdate tetrahydrate dissolved in 6 mL of DI water. Separately, 0.5 g of sucrose dissolved in 1.5 mL of DI water at 50 °C. The two solutions were then combined. The combined solution was dried at 120 °C in air for 24 hours, then crushed and sieved to 212 microns. 0.6 g of the sieved precursor was carburized at a ramp rate of 5 °C/min to 730 °C for 2 hr under 60 sccm of N2 gas. After carburization the sample was cooled under 30 sccm N2 and passivated under 30 sccm 1% O2/N2 for 2 hours. | 730 | 5 | N2 | 2 | 2 | 60
1 g of ammonium heptamolybdate tetrahydrate dissolved in 6 mL of DI water. Separately, 0.5 g of sucrose dissolved in 1.5 mL of DI water at 50 °C. The two solutions were then combined. The combined solution was dried at 120 °C in air for 24 hours, then crushed and sieved to 212 microns. 0.6 g of the sieved precursor was carburized at a ramp rate of 5 °C/min to 730 °C for 2 hr under 100 sccm of N2 gas. After carburization the sample was cooled under 30 sccm N2 and passivated under 30 sccm 1% O2/N2 for 2 hours. | 730 | 5 | N2 | 2 | 2 | 100
1 g of ammonium heptamolybdate tetrahydrate dissolved in 6 mL of DI water. Separately, 0.5 g of sucrose dissolved in 1.5 mL of DI water at 50 °C. The two solutions were then combined. The combined solution was dried at 120 °C in air for 24 hours, then crushed and sieved to 212 microns. 0.6 g of the sieved precursor was carburized at a ramp rate of 5 °C/min to 730 °C for 5 hr under 30 sccm of N2 gas. After carburization the sample was cooled under 30 sccm N2 and passivated under 30 sccm 1% O2/N2 for 2 hours. | 730 | 5 | N2 | 2 | 5 | 30
1 g of ammonium heptamolybdate tetrahydrate dissolved in 6 mL of DI water. Separately, 0.5 g of sucrose dissolved in 1.5 mL of DI water at 50 °C. The two solutions were then combined. The combined solution was dried at 120 °C in air for 24 hours, then crushed and sieved to 212 microns. 0.6 g of the sieved precursor was carburized at a ramp rate of 5 °C/min to 730 °C for 5 hr under 60 sccm of N2 gas. After carburization the sample was cooled under 30 sccm N2 and passivated under 30 sccm 1% O2/N2 for 2 hours. | 730 | 5 | N2 | 2 | 5 | 60
1 g of ammonium heptamolybdate tetrahydrate dissolved in 6 mL of DI water. Separately, 0.5 g of sucrose dissolved in 1.5 mL of DI water at 50 °C. The two solutions were then combined. The combined solution was dried at 120 °C in air for 24 hours, then crushed and sieved to 212 microns. 0.6 g of the sieved precursor was carburized at a ramp rate of 5 °C/min to 730 °C for 5 hr under 100 sccm of N2 gas. After carburization the sample was cooled under 30 sccm N2 and passivated under 30 sccm 1% O2/N2 for 2 hours. | 730 | 5 | N2 | 2 | 5 | 100
1 g of ammonium heptamolybdate tetrahydrate dissolved in 6 mL of DI water. Separately, 0.5 g of sucrose dissolved in 1.5 mL of DI water at 50 °C. The two solutions were then combined. The combined solution was dried at 120 °C in air for 24 hours, then crushed and sieved to 212 microns. 0.6 g of the sieved precursor was carburized at a ramp rate of 5 °C/min to 730 °C for 10 hr under 30 sccm of N2 gas. After carburization the sample was cooled under 30 sccm N2 and passivated under 30 sccm 1% O2/N2 for 2 hours. | 730 | 5 | N2 | 2 | 10 | 30
1 g of ammonium heptamolybdate tetrahydrate dissolved in 6 mL of DI water. Separately, 0.5 g of sucrose dissolved in 1.5 mL of DI water at 50 °C. The two solutions were then combined. The combined solution was dried at 120 °C in air for 24 hours, then crushed and sieved to 212 microns. 0.6 g of the sieved precursor was carburized at a ramp rate of 5 °C/min to 730 °C for 10 hr under 60 sccm of N2 gas. After carburization the sample was cooled under 30 sccm N2 and passivated under 30 sccm 1% O2/N2 for 2 hours. | 730 | 5 | N2 | 2 | 10 | 60
1 g of ammonium heptamolybdate tetrahydrate dissolved in 6 mL of DI water. Separately, 0.5 g of sucrose dissolved in 1.5 mL of DI water at 50 °C. The two solutions were then combined. The combined solution was dried at 120 °C in air for 24 hours, then crushed and sieved to 212 microns. 0.6 g of the sieved precursor was carburized at a ramp rate of 5 °C/min to 730 °C for 10 hr under 100 sccm of N2 gas. After carburization the sample was cooled under 30 sccm N2 and passivated under 30 sccm 1% O2/N2 for 2 hours. | 730 | 5 | N2 | 2 | 10 | 100
1 g of ammonium heptamolybdate tetrahydrate dissolved in 4 mL of DI water. Separately, 2 g of sucrose dissolved in 3.5 mL of DI water at 50 °C. The two solutions were then combined. The combined solution was dried at 120 °C in air for 24 hours, then crushed and sieved to 212 microns. 0.6 g of the sieved precursor was carburized at a ramp rate of 10 °C/min to 730 °C for 0.5 hr under 30 sccm of H2 gas. After carburization the sample was cooled under 30 sccm N2 and passivated under 30 sccm 1% O2/N2 for 2 hours. | 730 | 10 | H2 | 0.5 | 0.5 | 30
1 g of ammonium heptamolybdate tetrahydrate dissolved in 4 mL of DI water. Separately, 2 g of sucrose dissolved in 3.5 mL of DI water at 50 °C. The two solutions were then combined. The combined solution was dried at 120 °C in air for 24 hours, then crushed and sieved to 212 microns. 0.6 g of the sieved precursor was carburized at a ramp rate of 10 °C/min to 730 °C for 0.5 hr under 60 sccm of H2 gas. After carburization the sample was cooled under 30 sccm N2 and passivated under 30 sccm 1% O2/N2 for 2 hours. | 730 | 10 | H2 | 0.5 | 0.5 | 60
1 g of ammonium heptamolybdate tetrahydrate dissolved in 4 mL of DI water. Separately, 2 g of sucrose dissolved in 3.5 mL of DI water at 50 °C. The two solutions were then combined. The combined solution was dried at 120 °C in air for 24 hours, then crushed and sieved to 212 microns. 0.6 g of the sieved precursor was carburized at a ramp rate of 10 °C/min to 730 °C for 0.5 hr under 100 sccm of H2 gas. After carburization the sample was cooled under 30 sccm N2 and passivated under 30 sccm 1% O2/N2 for 2 hours. | 730 | 10 | H2 | 0.5 | 0.5 | 100
1 g of ammonium heptamolybdate tetrahydrate dissolved in 4 mL of DI water. Separately, 2 g of sucrose dissolved in 3.5 mL of DI water at 50 °C. The two solutions were then combined. The combined solution was dried at 120 °C in air for 24 hours, then crushed and sieved to 212 microns. 0.6 g of the sieved precursor was carburized at a ramp rate of 10 °C/min to 730 °C for 2 hr under 30 sccm of H2 gas. After carburization the sample was cooled under 30 sccm N2 and passivated under 30 sccm 1% O2/N2 for 2 hours. | 730 | 10 | H2 | 0.5 | 2 | 30
1 g of ammonium heptamolybdate tetrahydrate dissolved in 4 mL of DI water. Separately, 2 g of sucrose dissolved in 3.5 mL of DI water at 50 °C. The two solutions were then combined. The combined solution was dried at 120 °C in air for 24 hours, then crushed and sieved to 212 microns. 0.6 g of the sieved precursor was carburized at a ramp rate of 10 °C/min to 730 °C for 2 hr under 60 sccm of H2 gas. After carburization the sample was cooled under 30 sccm N2 and passivated under 30 sccm 1% O2/N2 for 2 hours. | 730 | 10 | H2 | 0.5 | 2 | 60
1 g of ammonium heptamolybdate tetrahydrate dissolved in 4 mL of DI water. Separately, 2 g of sucrose dissolved in 3.5 mL of DI water at 50 °C. The two solutions were then combined. The combined solution was dried at 120 °C in air for 24 hours, then crushed and sieved to 212 microns. 0.6 g of the sieved precursor was carburized at a ramp rate of 10 °C/min to 730 °C for 2 hr under 100 sccm of H2 gas. After carburization the sample was cooled under 30 sccm N2 and passivated under 30 sccm 1% O2/N2 for 2 hours. | 730 | 10 | H2 | 0.5 | 2 | 100
1 g of ammonium heptamolybdate tetrahydrate dissolved in 4 mL of DI water. Separately, 2 g of sucrose dissolved in 3.5 mL of DI water at 50 °C. The two solutions were then combined. The combined solution was dried at 120 °C in air for 24 hours, then crushed and sieved to 212 microns. 0.6 g of the sieved precursor was carburized at a ramp rate of 10 °C/min to 730 °C for 5 hr under 30 sccm of H2 gas. After carburization the sample was cooled under 30 sccm N2 and passivated under 30 sccm 1% O2/N2 for 2 hours. | 730 | 10 | H2 | 0.5 | 5 | 30
1 g of ammonium heptamolybdate tetrahydrate dissolved in 4 mL of DI water. Separately, 2 g of sucrose dissolved in 3.5 mL of DI water at 50 °C. The two solutions were then combined. The combined solution was dried at 120 °C in air for 24 hours, then crushed and sieved to 212 microns. 0.6 g of the sieved precursor was carburized at a ramp rate of 10 °C/min to 730 °C for 5 hr under 60 sccm of H2 gas. After carburization the sample was cooled under 30 sccm N2 and passivated under 30 sccm 1% O2/N2 for 2 hours. | 730 | 10 | H2 | 0.5 | 5 | 60
1 g of ammonium heptamolybdate tetrahydrate dissolved in 4 mL of DI water. Separately, 2 g of sucrose dissolved in 3.5 mL of DI water at 50 °C. The two solutions were then combined. The combined solution was dried at 120 °C in air for 24 hours, then crushed and sieved to 212 microns. 0.6 g of the sieved precursor was carburized at a ramp rate of 10 °C/min to 730 °C for 5 hr under 100 sccm of H2 gas. After carburization the sample was cooled under 30 sccm N2 and passivated under 30 sccm 1% O2/N2 for 2 hours. | 730 | 10 | H2 | 0.5 | 5 | 100
1 g of ammonium heptamolybdate tetrahydrate dissolved in 4 mL of DI water. Separately, 2 g of sucrose dissolved in 3.5 mL of DI water at 50 °C. The two solutions were then combined. The combined solution was dried at 120 °C in air for 24 hours, then crushed and sieved to 212 microns. 0.6 g of the sieved precursor was carburized at a ramp rate of 10 °C/min to 730 °C for 10 hr under 30 sccm of H2 gas. After carburization the sample was cooled under 30 sccm N2 and passivated under 30 sccm 1% O2/N2 for 2 hours. | 730 | 10 | H2 | 0.5 | 10 | 30
1 g of ammonium heptamolybdate tetrahydrate dissolved in 4 mL of DI water. Separately, 2 g of sucrose dissolved in 3.5 mL of DI water at 50 °C. The two solutions were then combined. The combined solution was dried at 120 °C in air for 24 hours, then crushed and sieved to 212 microns. 0.6 g of the sieved precursor was carburized at a ramp rate of 10 °C/min to 730 °C for 10 hr under 60 sccm of H2 gas. After carburization the sample was cooled under 30 sccm N2 and passivated under 30 sccm 1% O2/N2 for 2 hours. | 730 | 10 | H2 | 0.5 | 10 | 60
1 g of ammonium heptamolybdate tetrahydrate dissolved in 4 mL of DI water. Separately, 2 g of sucrose dissolved in 3.5 mL of DI water at 50 °C. The two solutions were then combined. The combined solution was dried at 120 °C in air for 24 hours, then crushed and sieved to 212 microns. 0.6 g of the sieved precursor was carburized at a ramp rate of 10 °C/min to 730 °C for 10 hr under 100 sccm of H2 gas. After carburization the sample was cooled under 30 sccm N2 and passivated under 30 sccm 1% O2/N2 for 2 hours. | 730 | 10 | H2 | 0.5 | 10 | 100
1 g of ammonium heptamolybdate tetrahydrate dissolved in 5.5 mL of DI water. Separately, 1 g of sucrose dissolved in 2 mL of DI water at 50 °C. The two solutions were then combined. The combined solution was dried at 120 °C in air for 24 hours, then crushed and sieved to 212 microns. 0.6 g of the sieved precursor was carburized at a ramp rate of 10 °C/min to 730 °C for 0.5 hr under 30 sccm of H2 gas. After carburization the sample was cooled under 30 sccm N2 and passivated under 30 sccm 1% O2/N2 for 2 hours. | 730 | 10 | H2 | 1 | 0.5 | 30
1 g of ammonium heptamolybdate tetrahydrate dissolved in 5.5 mL of DI water. Separately, 1 g of sucrose dissolved in 2 mL of DI water at 50 °C. The two solutions were then combined. The combined solution was dried at 120 °C in air for 24 hours, then crushed and sieved to 212 microns. 0.6 g of the sieved precursor was carburized at a ramp rate of 10 °C/min to 730 °C for 0.5 hr under 60 sccm of H2 gas. After carburization the sample was cooled under 30 sccm N2 and passivated under 30 sccm 1% O2/N2 for 2 hours. | 730 | 10 | H2 | 1 | 0.5 | 60
1 g of ammonium heptamolybdate tetrahydrate dissolved in 5.5 mL of DI water. Separately, 1 g of sucrose dissolved in 2 mL of DI water at 50 °C. The two solutions were then combined. The combined solution was dried at 120 °C in air for 24 hours, then crushed and sieved to 212 microns. 0.6 g of the sieved precursor was carburized at a ramp rate of 10 °C/min to 730 °C for 0.5 hr under 100 sccm of H2 gas. After carburization the sample was cooled under 30 sccm N2 and passivated under 30 sccm 1% O2/N2 for 2 hours. | 730 | 10 | H2 | 1 | 0.5 | 100
1 g of ammonium heptamolybdate tetrahydrate dissolved in 5.5 mL of DI water. Separately, 1 g of sucrose dissolved in 2 mL of DI water at 50 °C. The two solutions were then combined. The combined solution was dried at 120 °C in air for 24 hours, then crushed and sieved to 212 microns. 0.6 g of the sieved precursor was carburized at a ramp rate of 10 °C/min to 730 °C for 2 hr under 30 sccm of H2 gas. After carburization the sample was cooled under 30 sccm N2 and passivated under 30 sccm 1% O2/N2 for 2 hours. | 730 | 10 | H2 | 1 | 2 | 30
1 g of ammonium heptamolybdate tetrahydrate dissolved in 5.5 mL of DI water. Separately, 1 g of sucrose dissolved in 2 mL of DI water at 50 °C. The two solutions were then combined. The combined solution was dried at 120 °C in air for 24 hours, then crushed and sieved to 212 microns. 0.6 g of the sieved precursor was carburized at a ramp rate of 10 °C/min to 730 °C for 2 hr under 60 sccm of H2 gas. After carburization the sample was cooled under 30 sccm N2 and passivated under 30 sccm 1% O2/N2 for 2 hours. | 730 | 10 | H2 | 1 | 2 | 60
1 g of ammonium heptamolybdate tetrahydrate dissolved in 5.5 mL of DI water. Separately, 1 g of sucrose dissolved in 2 mL of DI water at 50 °C. The two solutions were then combined. The combined solution was dried at 120 °C in air for 24 hours, then crushed and sieved to 212 microns. 0.6 g of the sieved precursor was carburized at a ramp rate of 10 °C/min to 730 °C for 2 hr under 100 sccm of H2 gas. After carburization the sample was cooled under 30 sccm N2 and passivated under 30 sccm 1% O2/N2 for 2 hours. | 730 | 10 | H2 | 1 | 2 | 100
1 g of ammonium heptamolybdate tetrahydrate dissolved in 5.5 mL of DI water. Separately, 1 g of sucrose dissolved in 2 mL of DI water at 50 °C. The two solutions were then combined. The combined solution was dried at 120 °C in air for 24 hours, then crushed and sieved to 212 microns. 0.6 g of the sieved precursor was carburized at a ramp rate of 10 °C/min to 730 °C for 5 hr under 30 sccm of H2 gas. After carburization the sample was cooled under 30 sccm N2 and passivated under 30 sccm 1% O2/N2 for 2 hours. | 730 | 10 | H2 | 1 | 5 | 30
1 g of ammonium heptamolybdate tetrahydrate dissolved in 5.5 mL of DI water. Separately, 1 g of sucrose dissolved in 2 mL of DI water at 50 °C. The two solutions were then combined. The combined solution was dried at 120 °C in air for 24 hours, then crushed and sieved to 212 microns. 0.6 g of the sieved precursor was carburized at a ramp rate of 10 °C/min to 730 °C for 5 hr under 60 sccm of H2 gas. After carburization the sample was cooled under 30 sccm N2 and passivated under 30 sccm 1% O2/N2 for 2 hours. | 730 | 10 | H2 | 1 | 5 | 60
1 g of ammonium heptamolybdate tetrahydrate dissolved in 5.5 mL of DI water. Separately, 1 g of sucrose dissolved in 2 mL of DI water at 50 °C. The two solutions were then combined. The combined solution was dried at 120 °C in air for 24 hours, then crushed and sieved to 212 microns. 0.6 g of the sieved precursor was carburized at a ramp rate of 10 °C/min to 730 °C for 5 hr under 100 sccm of H2 gas. After carburization the sample was cooled under 30 sccm N2 and passivated under 30 sccm 1% O2/N2 for 2 hours. | 730 | 10 | H2 | 1 | 5 | 100
1 g of ammonium heptamolybdate tetrahydrate dissolved in 5.5 mL of DI water. Separately, 1 g of sucrose dissolved in 2 mL of DI water at 50 °C. The two solutions were then combined. The combined solution was dried at 120 °C in air for 24 hours, then crushed and sieved to 212 microns. 0.6 g of the sieved precursor was carburized at a ramp rate of 10 °C/min to 730 °C for 10 hr under 30 sccm of H2 gas. After carburization the sample was cooled under 30 sccm N2 and passivated under 30 sccm 1% O2/N2 for 2 hours. | 730 | 10 | H2 | 1 | 10 | 30
1 g of ammonium heptamolybdate tetrahydrate dissolved in 5.5 mL of DI water. Separately, 1 g of sucrose dissolved in 2 mL of DI water at 50 °C. The two solutions were then combined. The combined solution was dried at 120 °C in air for 24 hours, then crushed and sieved to 212 microns. 0.6 g of the sieved precursor was carburized at a ramp rate of 10 °C/min to 730 °C for 10 hr under 60 sccm of H2 gas. After carburization the sample was cooled under 30 sccm N2 and passivated under 30 sccm 1% O2/N2 for 2 hours. | 730 | 10 | H2 | 1 | 10 | 60
1 g of ammonium heptamolybdate tetrahydrate dissolved in 5.5 mL of DI water. Separately, 1 g of sucrose dissolved in 2 mL of DI water at 50 °C. The two solutions were then combined. The combined solution was dried at 120 °C in air for 24 hours, then crushed and sieved to 212 microns. 0.6 g of the sieved precursor was carburized at a ramp rate of 10 °C/min to 730 °C for 10 hr under 100 sccm of H2 gas. After carburization the sample was cooled under 30 sccm N2 and passivated under 30 sccm 1% O2/N2 for 2 hours. | 730 | 10 | H2 | 1 | 10 | 100
1 g of ammonium heptamolybdate tetrahydrate dissolved in 6 mL of DI water. Separately, 0.5 g of sucrose dissolved in 1.5 mL of DI water at 50 °C. The two solutions were then combined. The combined solution was dried at 120 °C in air for 24 hours, then crushed and sieved to 212 microns. 0.6 g of the sieved precursor was carburized at a ramp rate of 10 °C/min to 730 °C for 0.5 hr under 30 sccm of H2 gas. After carburization the sample was cooled under 30 sccm N2 and passivated under 30 sccm 1% O2/N2 for 2 hours. | 730 | 10 | H2 | 2 | 0.5 | 30
1 g of ammonium heptamolybdate tetrahydrate dissolved in 6 mL of DI water. Separately, 0.5 g of sucrose dissolved in 1.5 mL of DI water at 50 °C. The two solutions were then combined. The combined solution was dried at 120 °C in air for 24 hours, then crushed and sieved to 212 microns. 0.6 g of the sieved precursor was carburized at a ramp rate of 10 °C/min to 730 °C for 0.5 hr under 60 sccm of H2 gas. After carburization the sample was cooled under 30 sccm N2 and passivated under 30 sccm 1% O2/N2 for 2 hours. | 730 | 10 | H2 | 2 | 0.5 | 60
1 g of ammonium heptamolybdate tetrahydrate dissolved in 6 mL of DI water. Separately, 0.5 g of sucrose dissolved in 1.5 mL of DI water at 50 °C. The two solutions were then combined. The combined solution was dried at 120 °C in air for 24 hours, then crushed and sieved to 212 microns. 0.6 g of the sieved precursor was carburized at a ramp rate of 10 °C/min to 730 °C for 0.5 hr under 100 sccm of H2 gas. After carburization the sample was cooled under 30 sccm N2 and passivated under 30 sccm 1% O2/N2 for 2 hours. | 730 | 10 | H2 | 2 | 0.5 | 100
1 g of ammonium heptamolybdate tetrahydrate dissolved in 6 mL of DI water. Separately, 0.5 g of sucrose dissolved in 1.5 mL of DI water at 50 °C. The two solutions were then combined. The combined solution was dried at 120 °C in air for 24 hours, then crushed and sieved to 212 microns. 0.6 g of the sieved precursor was carburized at a ramp rate of 10 °C/min to 730 °C for 2 hr under 30 sccm of H2 gas. After carburization the sample was cooled under 30 sccm N2 and passivated under 30 sccm 1% O2/N2 for 2 hours. | 730 | 10 | H2 | 2 | 2 | 30
1 g of ammonium heptamolybdate tetrahydrate dissolved in 6 mL of DI water. Separately, 0.5 g of sucrose dissolved in 1.5 mL of DI water at 50 °C. The two solutions were then combined. The combined solution was dried at 120 °C in air for 24 hours, then crushed and sieved to 212 microns. 0.6 g of the sieved precursor was carburized at a ramp rate of 10 °C/min to 730 °C for 2 hr under 60 sccm of H2 gas. After carburization the sample was cooled under 30 sccm N2 and passivated under 30 sccm 1% O2/N2 for 2 hours. | 730 | 10 | H2 | 2 | 2 | 60
1 g of ammonium heptamolybdate tetrahydrate dissolved in 6 mL of DI water. Separately, 0.5 g of sucrose dissolved in 1.5 mL of DI water at 50 °C. The two solutions were then combined. The combined solution was dried at 120 °C in air for 24 hours, then crushed and sieved to 212 microns. 0.6 g of the sieved precursor was carburized at a ramp rate of 10 °C/min to 730 °C for 2 hr under 100 sccm of H2 gas. After carburization the sample was cooled under 30 sccm N2 and passivated under 30 sccm 1% O2/N2 for 2 hours. | 730 | 10 | H2 | 2 | 2 | 100
1 g of ammonium heptamolybdate tetrahydrate dissolved in 6 mL of DI water. Separately, 0.5 g of sucrose dissolved in 1.5 mL of DI water at 50 °C. The two solutions were then combined. The combined solution was dried at 120 °C in air for 24 hours, then crushed and sieved to 212 microns. 0.6 g of the sieved precursor was carburized at a ramp rate of 10 °C/min to 730 °C for 5 hr under 30 sccm of H2 gas. After carburization the sample was cooled under 30 sccm N2 and passivated under 30 sccm 1% O2/N2 for 2 hours. | 730 | 10 | H2 | 2 | 5 | 30
1 g of ammonium heptamolybdate tetrahydrate dissolved in 6 mL of DI water. Separately, 0.5 g of sucrose dissolved in 1.5 mL of DI water at 50 °C. The two solutions were then combined. The combined solution was dried at 120 °C in air for 24 hours, then crushed and sieved to 212 microns. 0.6 g of the sieved precursor was carburized at a ramp rate of 10 °C/min to 730 °C for 5 hr under 60 sccm of H2 gas. After carburization the sample was cooled under 30 sccm N2 and passivated under 30 sccm 1% O2/N2 for 2 hours. | 730 | 10 | H2 | 2 | 5 | 60
1 g of ammonium heptamolybdate tetrahydrate dissolved in 6 mL of DI water. Separately, 0.5 g of sucrose dissolved in 1.5 mL of DI water at 50 °C. The two solutions were then combined. The combined solution was dried at 120 °C in air for 24 hours, then crushed and sieved to 212 microns. 0.6 g of the sieved precursor was carburized at a ramp rate of 10 °C/min to 730 °C for 5 hr under 100 sccm of H2 gas. After carburization the sample was cooled under 30 sccm N2 and passivated under 30 sccm 1% O2/N2 for 2 hours. | 730 | 10 | H2 | 2 | 5 | 100
1 g of ammonium heptamolybdate tetrahydrate dissolved in 6 mL of DI water. Separately, 0.5 g of sucrose dissolved in 1.5 mL of DI water at 50 °C. The two solutions were then combined. The combined solution was dried at 120 °C in air for 24 hours, then crushed and sieved to 212 microns. 0.6 g of the sieved precursor was carburized at a ramp rate of 10 °C/min to 730 °C for 10 hr under 30 sccm of H2 gas. After carburization the sample was cooled under 30 sccm N2 and passivated under 30 sccm 1% O2/N2 for 2 hours. | 730 | 10 | H2 | 2 | 10 | 30
1 g of ammonium heptamolybdate tetrahydrate dissolved in 6 mL of DI water. Separately, 0.5 g of sucrose dissolved in 1.5 mL of DI water at 50 °C. The two solutions were then combined. The combined solution was dried at 120 °C in air for 24 hours, then crushed and sieved to 212 microns. 0.6 g of the sieved precursor was carburized at a ramp rate of 10 °C/min to 730 °C for 10 hr under 60 sccm of H2 gas. After carburization the sample was cooled under 30 sccm N2 and passivated under 30 sccm 1% O2/N2 for 2 hours. | 730 | 10 | H2 | 2 | 10 | 60
1 g of ammonium heptamolybdate tetrahydrate dissolved in 6 mL of DI water. Separately, 0.5 g of sucrose dissolved in 1.5 mL of DI water at 50 °C. The two solutions were then combined. The combined solution was dried at 120 °C in air for 24 hours, then crushed and sieved to 212 microns. 0.6 g of the sieved precursor was carburized at a ramp rate of 10 °C/min to 730 °C for 10 hr under 100 sccm of H2 gas. After carburization the sample was cooled under 30 sccm N2 and passivated under 30 sccm 1% O2/N2 for 2 hours. | 730 | 10 | H2 | 2 | 10 | 100
1 g of ammonium heptamolybdate tetrahydrate dissolved in 4 mL of DI water. Separately, 2 g of sucrose dissolved in 3.5 mL of DI water at 50 °C. The two solutions were then combined. The combined solution was dried at 120 °C in air for 24 hours, then crushed and sieved to 212 microns. 0.6 g of the sieved precursor was carburized at a ramp rate of 10 °C/min to 730 °C for 0.5 hr under 30 sccm of N2 gas. After carburization the sample was cooled under 30 sccm N2 and passivated under 30 sccm 1% O2/N2 for 2 hours. | 730 | 10 | N2 | 0.5 | 0.5 | 30
1 g of ammonium heptamolybdate tetrahydrate dissolved in 4 mL of DI water. Separately, 2 g of sucrose dissolved in 3.5 mL of DI water at 50 °C. The two solutions were then combined. The combined solution was dried at 120 °C in air for 24 hours, then crushed and sieved to 212 microns. 0.6 g of the sieved precursor was carburized at a ramp rate of 10 °C/min to 730 °C for 0.5 hr under 60 sccm of N2 gas. After carburization the sample was cooled under 30 sccm N2 and passivated under 30 sccm 1% O2/N2 for 2 hours. | 730 | 10 | N2 | 0.5 | 0.5 | 60
1 g of ammonium heptamolybdate tetrahydrate dissolved in 4 mL of DI water. Separately, 2 g of sucrose dissolved in 3.5 mL of DI water at 50 °C. The two solutions were then combined. The combined solution was dried at 120 °C in air for 24 hours, then crushed and sieved to 212 microns. 0.6 g of the sieved precursor was carburized at a ramp rate of 10 °C/min to 730 °C for 0.5 hr under 100 sccm of N2 gas. After carburization the sample was cooled under 30 sccm N2 and passivated under 30 sccm 1% O2/N2 for 2 hours. | 730 | 10 | N2 | 0.5 | 0.5 | 100
1 g of ammonium heptamolybdate tetrahydrate dissolved in 4 mL of DI water. Separately, 2 g of sucrose dissolved in 3.5 mL of DI water at 50 °C. The two solutions were then combined. The combined solution was dried at 120 °C in air for 24 hours, then crushed and sieved to 212 microns. 0.6 g of the sieved precursor was carburized at a ramp rate of 10 °C/min to 730 °C for 2 hr under 30 sccm of N2 gas. After carburization the sample was cooled under 30 sccm N2 and passivated under 30 sccm 1% O2/N2 for 2 hours. | 730 | 10 | N2 | 0.5 | 2 | 30
1 g of ammonium heptamolybdate tetrahydrate dissolved in 4 mL of DI water. Separately, 2 g of sucrose dissolved in 3.5 mL of DI water at 50 °C. The two solutions were then combined. The combined solution was dried at 120 °C in air for 24 hours, then crushed and sieved to 212 microns. 0.6 g of the sieved precursor was carburized at a ramp rate of 10 °C/min to 730 °C for 2 hr under 60 sccm of N2 gas. After carburization the sample was cooled under 30 sccm N2 and passivated under 30 sccm 1% O2/N2 for 2 hours. | 730 | 10 | N2 | 0.5 | 2 | 60
1 g of ammonium heptamolybdate tetrahydrate dissolved in 4 mL of DI water. Separately, 2 g of sucrose dissolved in 3.5 mL of DI water at 50 °C. The two solutions were then combined. The combined solution was dried at 120 °C in air for 24 hours, then crushed and sieved to 212 microns. 0.6 g of the sieved precursor was carburized at a ramp rate of 10 °C/min to 730 °C for 2 hr under 100 sccm of N2 gas. After carburization the sample was cooled under 30 sccm N2 and passivated under 30 sccm 1% O2/N2 for 2 hours. | 730 | 10 | N2 | 0.5 | 2 | 100
1 g of ammonium heptamolybdate tetrahydrate dissolved in 4 mL of DI water. Separately, 2 g of sucrose dissolved in 3.5 mL of DI water at 50 °C. The two solutions were then combined. The combined solution was dried at 120 °C in air for 24 hours, then crushed and sieved to 212 microns. 0.6 g of the sieved precursor was carburized at a ramp rate of 10 °C/min to 730 °C for 5 hr under 30 sccm of N2 gas. After carburization the sample was cooled under 30 sccm N2 and passivated under 30 sccm 1% O2/N2 for 2 hours. | 730 | 10 | N2 | 0.5 | 5 | 30
1 g of ammonium heptamolybdate tetrahydrate dissolved in 4 mL of DI water. Separately, 2 g of sucrose dissolved in 3.5 mL of DI water at 50 °C. The two solutions were then combined. The combined solution was dried at 120 °C in air for 24 hours, then crushed and sieved to 212 microns. 0.6 g of the sieved precursor was carburized at a ramp rate of 10 °C/min to 730 °C for 5 hr under 60 sccm of N2 gas. After carburization the sample was cooled under 30 sccm N2 and passivated under 30 sccm 1% O2/N2 for 2 hours. | 730 | 10 | N2 | 0.5 | 5 | 60
1 g of ammonium heptamolybdate tetrahydrate dissolved in 4 mL of DI water. Separately, 2 g of sucrose dissolved in 3.5 mL of DI water at 50 °C. The two solutions were then combined. The combined solution was dried at 120 °C in air for 24 hours, then crushed and sieved to 212 microns. 0.6 g of the sieved precursor was carburized at a ramp rate of 10 °C/min to 730 °C for 5 hr under 100 sccm of N2 gas. After carburization the sample was cooled under 30 sccm N2 and passivated under 30 sccm 1% O2/N2 for 2 hours. | 730 | 10 | N2 | 0.5 | 5 | 100
1 g of ammonium heptamolybdate tetrahydrate dissolved in 4 mL of DI water. Separately, 2 g of sucrose dissolved in 3.5 mL of DI water at 50 °C. The two solutions were then combined. The combined solution was dried at 120 °C in air for 24 hours, then crushed and sieved to 212 microns. 0.6 g of the sieved precursor was carburized at a ramp rate of 10 °C/min to 730 °C for 10 hr under 30 sccm of N2 gas. After carburization the sample was cooled under 30 sccm N2 and passivated under 30 sccm 1% O2/N2 for 2 hours. | 730 | 10 | N2 | 0.5 | 10 | 30
1 g of ammonium heptamolybdate tetrahydrate dissolved in 4 mL of DI water. Separately, 2 g of sucrose dissolved in 3.5 mL of DI water at 50 °C. The two solutions were then combined. The combined solution was dried at 120 °C in air for 24 hours, then crushed and sieved to 212 microns. 0.6 g of the sieved precursor was carburized at a ramp rate of 10 °C/min to 730 °C for 10 hr under 60 sccm of N2 gas. After carburization the sample was cooled under 30 sccm N2 and passivated under 30 sccm 1% O2/N2 for 2 hours. | 730 | 10 | N2 | 0.5 | 10 | 60
1 g of ammonium heptamolybdate tetrahydrate dissolved in 4 mL of DI water. Separately, 2 g of sucrose dissolved in 3.5 mL of DI water at 50 °C. The two solutions were then combined. The combined solution was dried at 120 °C in air for 24 hours, then crushed and sieved to 212 microns. 0.6 g of the sieved precursor was carburized at a ramp rate of 10 °C/min to 730 °C for 10 hr under 100 sccm of N2 gas. After carburization the sample was cooled under 30 sccm N2 and passivated under 30 sccm 1% O2/N2 for 2 hours. | 730 | 10 | N2 | 0.5 | 10 | 100
1 g of ammonium heptamolybdate tetrahydrate dissolved in 5.5 mL of DI water. Separately, 1 g of sucrose dissolved in 2 mL of DI water at 50 °C. The two solutions were then combined. The combined solution was dried at 120 °C in air for 24 hours, then crushed and sieved to 212 microns. 0.6 g of the sieved precursor was carburized at a ramp rate of 10 °C/min to 730 °C for 0.5 hr under 30 sccm of N2 gas. After carburization the sample was cooled under 30 sccm N2 and passivated under 30 sccm 1% O2/N2 for 2 hours. | 730 | 10 | N2 | 1 | 0.5 | 30
1 g of ammonium heptamolybdate tetrahydrate dissolved in 5.5 mL of DI water. Separately, 1 g of sucrose dissolved in 2 mL of DI water at 50 °C. The two solutions were then combined. The combined solution was dried at 120 °C in air for 24 hours, then crushed and sieved to 212 microns. 0.6 g of the sieved precursor was carburized at a ramp rate of 10 °C/min to 730 °C for 0.5 hr under 60 sccm of N2 gas. After carburization the sample was cooled under 30 sccm N2 and passivated under 30 sccm 1% O2/N2 for 2 hours. | 730 | 10 | N2 | 1 | 0.5 | 60
1 g of ammonium heptamolybdate tetrahydrate dissolved in 5.5 mL of DI water. Separately, 1 g of sucrose dissolved in 2 mL of DI water at 50 °C. The two solutions were then combined. The combined solution was dried at 120 °C in air for 24 hours, then crushed and sieved to 212 microns. 0.6 g of the sieved precursor was carburized at a ramp rate of 10 °C/min to 730 °C for 0.5 hr under 100 sccm of N2 gas. After carburization the sample was cooled under 30 sccm N2 and passivated under 30 sccm 1% O2/N2 for 2 hours. | 730 | 10 | N2 | 1 | 0.5 | 100
1 g of ammonium heptamolybdate tetrahydrate dissolved in 5.5 mL of DI water. Separately, 1 g of sucrose dissolved in 2 mL of DI water at 50 °C. The two solutions were then combined. The combined solution was dried at 120 °C in air for 24 hours, then crushed and sieved to 212 microns. 0.6 g of the sieved precursor was carburized at a ramp rate of 10 °C/min to 730 °C for 2 hr under 30 sccm of N2 gas. After carburization the sample was cooled under 30 sccm N2 and passivated under 30 sccm 1% O2/N2 for 2 hours. | 730 | 10 | N2 | 1 | 2 | 30
1 g of ammonium heptamolybdate tetrahydrate dissolved in 5.5 mL of DI water. Separately, 1 g of sucrose dissolved in 2 mL of DI water at 50 °C. The two solutions were then combined. The combined solution was dried at 120 °C in air for 24 hours, then crushed and sieved to 212 microns. 0.6 g of the sieved precursor was carburized at a ramp rate of 10 °C/min to 730 °C for 2 hr under 60 sccm of N2 gas. After carburization the sample was cooled under 30 sccm N2 and passivated under 30 sccm 1% O2/N2 for 2 hours. | 730 | 10 | N2 | 1 | 2 | 60
1 g of ammonium heptamolybdate tetrahydrate dissolved in 5.5 mL of DI water. Separately, 1 g of sucrose dissolved in 2 mL of DI water at 50 °C. The two solutions were then combined. The combined solution was dried at 120 °C in air for 24 hours, then crushed and sieved to 212 microns. 0.6 g of the sieved precursor was carburized at a ramp rate of 10 °C/min to 730 °C for 2 hr under 100 sccm of N2 gas. After carburization the sample was cooled under 30 sccm N2 and passivated under 30 sccm 1% O2/N2 for 2 hours. | 730 | 10 | N2 | 1 | 2 | 100
1 g of ammonium heptamolybdate tetrahydrate dissolved in 5.5 mL of DI water. Separately, 1 g of sucrose dissolved in 2 mL of DI water at 50 °C. The two solutions were then combined. The combined solution was dried at 120 °C in air for 24 hours, then crushed and sieved to 212 microns. 0.6 g of the sieved precursor was carburized at a ramp rate of 10 °C/min to 730 °C for 5 hr under 30 sccm of N2 gas. After carburization the sample was cooled under 30 sccm N2 and passivated under 30 sccm 1% O2/N2 for 2 hours. | 730 | 10 | N2 | 1 | 5 | 30
1 g of ammonium heptamolybdate tetrahydrate dissolved in 5.5 mL of DI water. Separately, 1 g of sucrose dissolved in 2 mL of DI water at 50 °C. The two solutions were then combined. The combined solution was dried at 120 °C in air for 24 hours, then crushed and sieved to 212 microns. 0.6 g of the sieved precursor was carburized at a ramp rate of 10 °C/min to 730 °C for 5 hr under 60 sccm of N2 gas. After carburization the sample was cooled under 30 sccm N2 and passivated under 30 sccm 1% O2/N2 for 2 hours. | 730 | 10 | N2 | 1 | 5 | 60
1 g of ammonium heptamolybdate tetrahydrate dissolved in 5.5 mL of DI water. Separately, 1 g of sucrose dissolved in 2 mL of DI water at 50 °C. The two solutions were then combined. The combined solution was dried at 120 °C in air for 24 hours, then crushed and sieved to 212 microns. 0.6 g of the sieved precursor was carburized at a ramp rate of 10 °C/min to 730 °C for 5 hr under 100 sccm of N2 gas. After carburization the sample was cooled under 30 sccm N2 and passivated under 30 sccm 1% O2/N2 for 2 hours. | 730 | 10 | N2 | 1 | 5 | 100
1 g of ammonium heptamolybdate tetrahydrate dissolved in 5.5 mL of DI water. Separately, 1 g of sucrose dissolved in 2 mL of DI water at 50 °C. The two solutions were then combined. The combined solution was dried at 120 °C in air for 24 hours, then crushed and sieved to 212 microns. 0.6 g of the sieved precursor was carburized at a ramp rate of 10 °C/min to 730 °C for 10 hr under 30 sccm of N2 gas. After carburization the sample was cooled under 30 sccm N2 and passivated under 30 sccm 1% O2/N2 for 2 hours. | 730 | 10 | N2 | 1 | 10 | 30
1 g of ammonium heptamolybdate tetrahydrate dissolved in 5.5 mL of DI water. Separately, 1 g of sucrose dissolved in 2 mL of DI water at 50 °C. The two solutions were then combined. The combined solution was dried at 120 °C in air for 24 hours, then crushed and sieved to 212 microns. 0.6 g of the sieved precursor was carburized at a ramp rate of 10 °C/min to 730 °C for 10 hr under 60 sccm of N2 gas. After carburization the sample was cooled under 30 sccm N2 and passivated under 30 sccm 1% O2/N2 for 2 hours. | 730 | 10 | N2 | 1 | 10 | 60
1 g of ammonium heptamolybdate tetrahydrate dissolved in 5.5 mL of DI water. Separately, 1 g of sucrose dissolved in 2 mL of DI water at 50 °C. The two solutions were then combined. The combined solution was dried at 120 °C in air for 24 hours, then crushed and sieved to 212 microns. 0.6 g of the sieved precursor was carburized at a ramp rate of 10 °C/min to 730 °C for 10 hr under 100 sccm of N2 gas. After carburization the sample was cooled under 30 sccm N2 and passivated under 30 sccm 1% O2/N2 for 2 hours. | 730 | 10 | N2 | 1 | 10 | 100
1 g of ammonium heptamolybdate tetrahydrate dissolved in 6 mL of DI water. Separately, 0.5 g of sucrose dissolved in 1.5 mL of DI water at 50 °C. The two solutions were then combined. The combined solution was dried at 120 °C in air for 24 hours, then crushed and sieved to 212 microns. 0.6 g of the sieved precursor was carburized at a ramp rate of 10 °C/min to 730 °C for 0.5 hr under 30 sccm of N2 gas. After carburization the sample was cooled under 30 sccm N2 and passivated under 30 sccm 1% O2/N2 for 2 hours. | 730 | 10 | N2 | 2 | 0.5 | 30
1 g of ammonium heptamolybdate tetrahydrate dissolved in 6 mL of DI water. Separately, 0.5 g of sucrose dissolved in 1.5 mL of DI water at 50 °C. The two solutions were then combined. The combined solution was dried at 120 °C in air for 24 hours, then crushed and sieved to 212 microns. 0.6 g of the sieved precursor was carburized at a ramp rate of 10 °C/min to 730 °C for 0.5 hr under 60 sccm of N2 gas. After carburization the sample was cooled under 30 sccm N2 and passivated under 30 sccm 1% O2/N2 for 2 hours. | 730 | 10 | N2 | 2 | 0.5 | 60
1 g of ammonium heptamolybdate tetrahydrate dissolved in 6 mL of DI water. Separately, 0.5 g of sucrose dissolved in 1.5 mL of DI water at 50 °C. The two solutions were then combined. The combined solution was dried at 120 °C in air for 24 hours, then crushed and sieved to 212 microns. 0.6 g of the sieved precursor was carburized at a ramp rate of 10 °C/min to 730 °C for 0.5 hr under 100 sccm of N2 gas. After carburization the sample was cooled under 30 sccm N2 and passivated under 30 sccm 1% O2/N2 for 2 hours. | 730 | 10 | N2 | 2 | 0.5 | 100
1 g of ammonium heptamolybdate tetrahydrate dissolved in 6 mL of DI water. Separately, 0.5 g of sucrose dissolved in 1.5 mL of DI water at 50 °C. The two solutions were then combined. The combined solution was dried at 120 °C in air for 24 hours, then crushed and sieved to 212 microns. 0.6 g of the sieved precursor was carburized at a ramp rate of 10 °C/min to 730 °C for 2 hr under 30 sccm of N2 gas. After carburization the sample was cooled under 30 sccm N2 and passivated under 30 sccm 1% O2/N2 for 2 hours. | 730 | 10 | N2 | 2 | 2 | 30
1 g of ammonium heptamolybdate tetrahydrate dissolved in 6 mL of DI water. Separately, 0.5 g of sucrose dissolved in 1.5 mL of DI water at 50 °C. The two solutions were then combined. The combined solution was dried at 120 °C in air for 24 hours, then crushed and sieved to 212 microns. 0.6 g of the sieved precursor was carburized at a ramp rate of 10 °C/min to 730 °C for 2 hr under 60 sccm of N2 gas. After carburization the sample was cooled under 30 sccm N2 and passivated under 30 sccm 1% O2/N2 for 2 hours. | 730 | 10 | N2 | 2 | 2 | 60
1 g of ammonium heptamolybdate tetrahydrate dissolved in 6 mL of DI water. Separately, 0.5 g of sucrose dissolved in 1.5 mL of DI water at 50 °C. The two solutions were then combined. The combined solution was dried at 120 °C in air for 24 hours, then crushed and sieved to 212 microns. 0.6 g of the sieved precursor was carburized at a ramp rate of 10 °C/min to 730 °C for 2 hr under 100 sccm of N2 gas. After carburization the sample was cooled under 30 sccm N2 and passivated under 30 sccm 1% O2/N2 for 2 hours. | 730 | 10 | N2 | 2 | 2 | 100
1 g of ammonium heptamolybdate tetrahydrate dissolved in 6 mL of DI water. Separately, 0.5 g of sucrose dissolved in 1.5 mL of DI water at 50 °C. The two solutions were then combined. The combined solution was dried at 120 °C in air for 24 hours, then crushed and sieved to 212 microns. 0.6 g of the sieved precursor was carburized at a ramp rate of 10 °C/min to 730 °C for 5 hr under 30 sccm of N2 gas. After carburization the sample was cooled under 30 sccm N2 and passivated under 30 sccm 1% O2/N2 for 2 hours. | 730 | 10 | N2 | 2 | 5 | 30
1 g of ammonium heptamolybdate tetrahydrate dissolved in 6 mL of DI water. Separately, 0.5 g of sucrose dissolved in 1.5 mL of DI water at 50 °C. The two solutions were then combined. The combined solution was dried at 120 °C in air for 24 hours, then crushed and sieved to 212 microns. 0.6 g of the sieved precursor was carburized at a ramp rate of 10 °C/min to 730 °C for 5 hr under 60 sccm of N2 gas. After carburization the sample was cooled under 30 sccm N2 and passivated under 30 sccm 1% O2/N2 for 2 hours. | 730 | 10 | N2 | 2 | 5 | 60
1 g of ammonium heptamolybdate tetrahydrate dissolved in 6 mL of DI water. Separately, 0.5 g of sucrose dissolved in 1.5 mL of DI water at 50 °C. The two solutions were then combined. The combined solution was dried at 120 °C in air for 24 hours, then crushed and sieved to 212 microns. 0.6 g of the sieved precursor was carburized at a ramp rate of 10 °C/min to 730 °C for 5 hr under 100 sccm of N2 gas. After carburization the sample was cooled under 30 sccm N2 and passivated under 30 sccm 1% O2/N2 for 2 hours. | 730 | 10 | N2 | 2 | 5 | 100
1 g of ammonium heptamolybdate tetrahydrate dissolved in 6 mL of DI water. Separately, 0.5 g of sucrose dissolved in 1.5 mL of DI water at 50 °C. The two solutions were then combined. The combined solution was dried at 120 °C in air for 24 hours, then crushed and sieved to 212 microns. 0.6 g of the sieved precursor was carburized at a ramp rate of 10 °C/min to 730 °C for 10 hr under 30 sccm of N2 gas. After carburization the sample was cooled under 30 sccm N2 and passivated under 30 sccm 1% O2/N2 for 2 hours. | 730 | 10 | N2 | 2 | 10 | 30
1 g of ammonium heptamolybdate tetrahydrate dissolved in 6 mL of DI water. Separately, 0.5 g of sucrose dissolved in 1.5 mL of DI water at 50 °C. The two solutions were then combined. The combined solution was dried at 120 °C in air for 24 hours, then crushed and sieved to 212 microns. 0.6 g of the sieved precursor was carburized at a ramp rate of 10 °C/min to 730 °C for 10 hr under 60 sccm of N2 gas. After carburization the sample was cooled under 30 sccm N2 and passivated under 30 sccm 1% O2/N2 for 2 hours. | 730 | 10 | N2 | 2 | 10 | 60
1 g of ammonium heptamolybdate tetrahydrate dissolved in 6 mL of DI water. Separately, 0.5 g of sucrose dissolved in 1.5 mL of DI water at 50 °C. The two solutions were then combined. The combined solution was dried at 120 °C in air for 24 hours, then crushed and sieved to 212 microns. 0.6 g of the sieved precursor was carburized at a ramp rate of 10 °C/min to 730 °C for 10 hr under 100 sccm of N2 gas. After carburization the sample was cooled under 30 sccm N2 and passivated under 30 sccm 1% O2/N2 for 2 hours. | 730 | 10 | N2 | 2 | 10 | 100
1 g of ammonium heptamolybdate tetrahydrate dissolved in 4 mL of DI water. Separately, 2 g of sucrose dissolved in 3.5 mL of DI water at 50 °C. The two solutions were then combined. The combined solution was dried at 120 °C in air for 24 hours, then crushed and sieved to 212 microns. 0.6 g of the sieved precursor was carburized at a ramp rate of 15 °C/min to 730 °C for 0.5 hr under 30 sccm of H2 gas. After carburization the sample was cooled under 30 sccm N2 and passivated under 30 sccm 1% O2/N2 for 2 hours. | 730 | 15 | H2 | 0.5 | 0.5 | 30
1 g of ammonium heptamolybdate tetrahydrate dissolved in 4 mL of DI water. Separately, 2 g of sucrose dissolved in 3.5 mL of DI water at 50 °C. The two solutions were then combined. The combined solution was dried at 120 °C in air for 24 hours, then crushed and sieved to 212 microns. 0.6 g of the sieved precursor was carburized at a ramp rate of 15 °C/min to 730 °C for 0.5 hr under 60 sccm of H2 gas. After carburization the sample was cooled under 30 sccm N2 and passivated under 30 sccm 1% O2/N2 for 2 hours. | 730 | 15 | H2 | 0.5 | 0.5 | 60
1 g of ammonium heptamolybdate tetrahydrate dissolved in 4 mL of DI water. Separately, 2 g of sucrose dissolved in 3.5 mL of DI water at 50 °C. The two solutions were then combined. The combined solution was dried at 120 °C in air for 24 hours, then crushed and sieved to 212 microns. 0.6 g of the sieved precursor was carburized at a ramp rate of 15 °C/min to 730 °C for 0.5 hr under 100 sccm of H2 gas. After carburization the sample was cooled under 30 sccm N2 and passivated under 30 sccm 1% O2/N2 for 2 hours. | 730 | 15 | H2 | 0.5 | 0.5 | 100
1 g of ammonium heptamolybdate tetrahydrate dissolved in 4 mL of DI water. Separately, 2 g of sucrose dissolved in 3.5 mL of DI water at 50 °C. The two solutions were then combined. The combined solution was dried at 120 °C in air for 24 hours, then crushed and sieved to 212 microns. 0.6 g of the sieved precursor was carburized at a ramp rate of 15 °C/min to 730 °C for 2 hr under 30 sccm of H2 gas. After carburization the sample was cooled under 30 sccm N2 and passivated under 30 sccm 1% O2/N2 for 2 hours. | 730 | 15 | H2 | 0.5 | 2 | 30
1 g of ammonium heptamolybdate tetrahydrate dissolved in 4 mL of DI water. Separately, 2 g of sucrose dissolved in 3.5 mL of DI water at 50 °C. The two solutions were then combined. The combined solution was dried at 120 °C in air for 24 hours, then crushed and sieved to 212 microns. 0.6 g of the sieved precursor was carburized at a ramp rate of 15 °C/min to 730 °C for 2 hr under 60 sccm of H2 gas. After carburization the sample was cooled under 30 sccm N2 and passivated under 30 sccm 1% O2/N2 for 2 hours. | 730 | 15 | H2 | 0.5 | 2 | 60
1 g of ammonium heptamolybdate tetrahydrate dissolved in 4 mL of DI water. Separately, 2 g of sucrose dissolved in 3.5 mL of DI water at 50 °C. The two solutions were then combined. The combined solution was dried at 120 °C in air for 24 hours, then crushed and sieved to 212 microns. 0.6 g of the sieved precursor was carburized at a ramp rate of 15 °C/min to 730 °C for 2 hr under 100 sccm of H2 gas. After carburization the sample was cooled under 30 sccm N2 and passivated under 30 sccm 1% O2/N2 for 2 hours. | 730 | 15 | H2 | 0.5 | 2 | 100
1 g of ammonium heptamolybdate tetrahydrate dissolved in 4 mL of DI water. Separately, 2 g of sucrose dissolved in 3.5 mL of DI water at 50 °C. The two solutions were then combined. The combined solution was dried at 120 °C in air for 24 hours, then crushed and sieved to 212 microns. 0.6 g of the sieved precursor was carburized at a ramp rate of 15 °C/min to 730 °C for 5 hr under 30 sccm of H2 gas. After carburization the sample was cooled under 30 sccm N2 and passivated under 30 sccm 1% O2/N2 for 2 hours. | 730 | 15 | H2 | 0.5 | 5 | 30
1 g of ammonium heptamolybdate tetrahydrate dissolved in 4 mL of DI water. Separately, 2 g of sucrose dissolved in 3.5 mL of DI water at 50 °C. The two solutions were then combined. The combined solution was dried at 120 °C in air for 24 hours, then crushed and sieved to 212 microns. 0.6 g of the sieved precursor was carburized at a ramp rate of 15 °C/min to 730 °C for 5 hr under 60 sccm of H2 gas. After carburization the sample was cooled under 30 sccm N2 and passivated under 30 sccm 1% O2/N2 for 2 hours. | 730 | 15 | H2 | 0.5 | 5 | 60
1 g of ammonium heptamolybdate tetrahydrate dissolved in 4 mL of DI water. Separately, 2 g of sucrose dissolved in 3.5 mL of DI water at 50 °C. The two solutions were then combined. The combined solution was dried at 120 °C in air for 24 hours, then crushed and sieved to 212 microns. 0.6 g of the sieved precursor was carburized at a ramp rate of 15 °C/min to 730 °C for 5 hr under 100 sccm of H2 gas. After carburization the sample was cooled under 30 sccm N2 and passivated under 30 sccm 1% O2/N2 for 2 hours. | 730 | 15 | H2 | 0.5 | 5 | 100
1 g of ammonium heptamolybdate tetrahydrate dissolved in 4 mL of DI water. Separately, 2 g of sucrose dissolved in 3.5 mL of DI water at 50 °C. The two solutions were then combined. The combined solution was dried at 120 °C in air for 24 hours, then crushed and sieved to 212 microns. 0.6 g of the sieved precursor was carburized at a ramp rate of 15 °C/min to 730 °C for 10 hr under 30 sccm of H2 gas. After carburization the sample was cooled under 30 sccm N2 and passivated under 30 sccm 1% O2/N2 for 2 hours. | 730 | 15 | H2 | 0.5 | 10 | 30
1 g of ammonium heptamolybdate tetrahydrate dissolved in 4 mL of DI water. Separately, 2 g of sucrose dissolved in 3.5 mL of DI water at 50 °C. The two solutions were then combined. The combined solution was dried at 120 °C in air for 24 hours, then crushed and sieved to 212 microns. 0.6 g of the sieved precursor was carburized at a ramp rate of 15 °C/min to 730 °C for 10 hr under 60 sccm of H2 gas. After carburization the sample was cooled under 30 sccm N2 and passivated under 30 sccm 1% O2/N2 for 2 hours. | 730 | 15 | H2 | 0.5 | 10 | 60
1 g of ammonium heptamolybdate tetrahydrate dissolved in 4 mL of DI water. Separately, 2 g of sucrose dissolved in 3.5 mL of DI water at 50 °C. The two solutions were then combined. The combined solution was dried at 120 °C in air for 24 hours, then crushed and sieved to 212 microns. 0.6 g of the sieved precursor was carburized at a ramp rate of 15 °C/min to 730 °C for 10 hr under 100 sccm of H2 gas. After carburization the sample was cooled under 30 sccm N2 and passivated under 30 sccm 1% O2/N2 for 2 hours. | 730 | 15 | H2 | 0.5 | 10 | 100
1 g of ammonium heptamolybdate tetrahydrate dissolved in 5.5 mL of DI water. Separately, 1 g of sucrose dissolved in 2 mL of DI water at 50 °C. The two solutions were then combined. The combined solution was dried at 120 °C in air for 24 hours, then crushed and sieved to 212 microns. 0.6 g of the sieved precursor was carburized at a ramp rate of 15 °C/min to 730 °C for 0.5 hr under 30 sccm of H2 gas. After carburization the sample was cooled under 30 sccm N2 and passivated under 30 sccm 1% O2/N2 for 2 hours. | 730 | 15 | H2 | 1 | 0.5 | 30
1 g of ammonium heptamolybdate tetrahydrate dissolved in 5.5 mL of DI water. Separately, 1 g of sucrose dissolved in 2 mL of DI water at 50 °C. The two solutions were then combined. The combined solution was dried at 120 °C in air for 24 hours, then crushed and sieved to 212 microns. 0.6 g of the sieved precursor was carburized at a ramp rate of 15 °C/min to 730 °C for 0.5 hr under 60 sccm of H2 gas. After carburization the sample was cooled under 30 sccm N2 and passivated under 30 sccm 1% O2/N2 for 2 hours. | 730 | 15 | H2 | 1 | 0.5 | 60
1 g of ammonium heptamolybdate tetrahydrate dissolved in 5.5 mL of DI water. Separately, 1 g of sucrose dissolved in 2 mL of DI water at 50 °C. The two solutions were then combined. The combined solution was dried at 120 °C in air for 24 hours, then crushed and sieved to 212 microns. 0.6 g of the sieved precursor was carburized at a ramp rate of 15 °C/min to 730 °C for 0.5 hr under 100 sccm of H2 gas. After carburization the sample was cooled under 30 sccm N2 and passivated under 30 sccm 1% O2/N2 for 2 hours. | 730 | 15 | H2 | 1 | 0.5 | 100
1 g of ammonium heptamolybdate tetrahydrate dissolved in 5.5 mL of DI water. Separately, 1 g of sucrose dissolved in 2 mL of DI water at 50 °C. The two solutions were then combined. The combined solution was dried at 120 °C in air for 24 hours, then crushed and sieved to 212 microns. 0.6 g of the sieved precursor was carburized at a ramp rate of 15 °C/min to 730 °C for 2 hr under 30 sccm of H2 gas. After carburization the sample was cooled under 30 sccm N2 and passivated under 30 sccm 1% O2/N2 for 2 hours. | 730 | 15 | H2 | 1 | 2 | 30
1 g of ammonium heptamolybdate tetrahydrate dissolved in 5.5 mL of DI water. Separately, 1 g of sucrose dissolved in 2 mL of DI water at 50 °C. The two solutions were then combined. The combined solution was dried at 120 °C in air for 24 hours, then crushed and sieved to 212 microns. 0.6 g of the sieved precursor was carburized at a ramp rate of 15 °C/min to 730 °C for 2 hr under 60 sccm of H2 gas. After carburization the sample was cooled under 30 sccm N2 and passivated under 30 sccm 1% O2/N2 for 2 hours. | 730 | 15 | H2 | 1 | 2 | 60
1 g of ammonium heptamolybdate tetrahydrate dissolved in 5.5 mL of DI water. Separately, 1 g of sucrose dissolved in 2 mL of DI water at 50 °C. The two solutions were then combined. The combined solution was dried at 120 °C in air for 24 hours, then crushed and sieved to 212 microns. 0.6 g of the sieved precursor was carburized at a ramp rate of 15 °C/min to 730 °C for 2 hr under 100 sccm of H2 gas. After carburization the sample was cooled under 30 sccm N2 and passivated under 30 sccm 1% O2/N2 for 2 hours. | 730 | 15 | H2 | 1 | 2 | 100
1 g of ammonium heptamolybdate tetrahydrate dissolved in 5.5 mL of DI water. Separately, 1 g of sucrose dissolved in 2 mL of DI water at 50 °C. The two solutions were then combined. The combined solution was dried at 120 °C in air for 24 hours, then crushed and sieved to 212 microns. 0.6 g of the sieved precursor was carburized at a ramp rate of 15 °C/min to 730 °C for 5 hr under 30 sccm of H2 gas. After carburization the sample was cooled under 30 sccm N2 and passivated under 30 sccm 1% O2/N2 for 2 hours. | 730 | 15 | H2 | 1 | 5 | 30
1 g of ammonium heptamolybdate tetrahydrate dissolved in 5.5 mL of DI water. Separately, 1 g of sucrose dissolved in 2 mL of DI water at 50 °C. The two solutions were then combined. The combined solution was dried at 120 °C in air for 24 hours, then crushed and sieved to 212 microns. 0.6 g of the sieved precursor was carburized at a ramp rate of 15 °C/min to 730 °C for 5 hr under 60 sccm of H2 gas. After carburization the sample was cooled under 30 sccm N2 and passivated under 30 sccm 1% O2/N2 for 2 hours. | 730 | 15 | H2 | 1 | 5 | 60
1 g of ammonium heptamolybdate tetrahydrate dissolved in 5.5 mL of DI water. Separately, 1 g of sucrose dissolved in 2 mL of DI water at 50 °C. The two solutions were then combined. The combined solution was dried at 120 °C in air for 24 hours, then crushed and sieved to 212 microns. 0.6 g of the sieved precursor was carburized at a ramp rate of 15 °C/min to 730 °C for 5 hr under 100 sccm of H2 gas. After carburization the sample was cooled under 30 sccm N2 and passivated under 30 sccm 1% O2/N2 for 2 hours. | 730 | 15 | H2 | 1 | 5 | 100
1 g of ammonium heptamolybdate tetrahydrate dissolved in 5.5 mL of DI water. Separately, 1 g of sucrose dissolved in 2 mL of DI water at 50 °C. The two solutions were then combined. The combined solution was dried at 120 °C in air for 24 hours, then crushed and sieved to 212 microns. 0.6 g of the sieved precursor was carburized at a ramp rate of 15 °C/min to 730 °C for 10 hr under 30 sccm of H2 gas. After carburization the sample was cooled under 30 sccm N2 and passivated under 30 sccm 1% O2/N2 for 2 hours. | 730 | 15 | H2 | 1 | 10 | 30
1 g of ammonium heptamolybdate tetrahydrate dissolved in 5.5 mL of DI water. Separately, 1 g of sucrose dissolved in 2 mL of DI water at 50 °C. The two solutions were then combined. The combined solution was dried at 120 °C in air for 24 hours, then crushed and sieved to 212 microns. 0.6 g of the sieved precursor was carburized at a ramp rate of 15 °C/min to 730 °C for 10 hr under 60 sccm of H2 gas. After carburization the sample was cooled under 30 sccm N2 and passivated under 30 sccm 1% O2/N2 for 2 hours. | 730 | 15 | H2 | 1 | 10 | 60
1 g of ammonium heptamolybdate tetrahydrate dissolved in 5.5 mL of DI water. Separately, 1 g of sucrose dissolved in 2 mL of DI water at 50 °C. The two solutions were then combined. The combined solution was dried at 120 °C in air for 24 hours, then crushed and sieved to 212 microns. 0.6 g of the sieved precursor was carburized at a ramp rate of 15 °C/min to 730 °C for 10 hr under 100 sccm of H2 gas. After carburization the sample was cooled under 30 sccm N2 and passivated under 30 sccm 1% O2/N2 for 2 hours. | 730 | 15 | H2 | 1 | 10 | 100
1 g of ammonium heptamolybdate tetrahydrate dissolved in 6 mL of DI water. Separately, 0.5 g of sucrose dissolved in 1.5 mL of DI water at 50 °C. The two solutions were then combined. The combined solution was dried at 120 °C in air for 24 hours, then crushed and sieved to 212 microns. 0.6 g of the sieved precursor was carburized at a ramp rate of 15 °C/min to 730 °C for 0.5 hr under 30 sccm of H2 gas. After carburization the sample was cooled under 30 sccm N2 and passivated under 30 sccm 1% O2/N2 for 2 hours. | 730 | 15 | H2 | 2 | 0.5 | 30
1 g of ammonium heptamolybdate tetrahydrate dissolved in 6 mL of DI water. Separately, 0.5 g of sucrose dissolved in 1.5 mL of DI water at 50 °C. The two solutions were then combined. The combined solution was dried at 120 °C in air for 24 hours, then crushed and sieved to 212 microns. 0.6 g of the sieved precursor was carburized at a ramp rate of 15 °C/min to 730 °C for 0.5 hr under 60 sccm of H2 gas. After carburization the sample was cooled under 30 sccm N2 and passivated under 30 sccm 1% O2/N2 for 2 hours. | 730 | 15 | H2 | 2 | 0.5 | 60
1 g of ammonium heptamolybdate tetrahydrate dissolved in 6 mL of DI water. Separately, 0.5 g of sucrose dissolved in 1.5 mL of DI water at 50 °C. The two solutions were then combined. The combined solution was dried at 120 °C in air for 24 hours, then crushed and sieved to 212 microns. 0.6 g of the sieved precursor was carburized at a ramp rate of 15 °C/min to 730 °C for 0.5 hr under 100 sccm of H2 gas. After carburization the sample was cooled under 30 sccm N2 and passivated under 30 sccm 1% O2/N2 for 2 hours. | 730 | 15 | H2 | 2 | 0.5 | 100
1 g of ammonium heptamolybdate tetrahydrate dissolved in 6 mL of DI water. Separately, 0.5 g of sucrose dissolved in 1.5 mL of DI water at 50 °C. The two solutions were then combined. The combined solution was dried at 120 °C in air for 24 hours, then crushed and sieved to 212 microns. 0.6 g of the sieved precursor was carburized at a ramp rate of 15 °C/min to 730 °C for 2 hr under 30 sccm of H2 gas. After carburization the sample was cooled under 30 sccm N2 and passivated under 30 sccm 1% O2/N2 for 2 hours. | 730 | 15 | H2 | 2 | 2 | 30
1 g of ammonium heptamolybdate tetrahydrate dissolved in 6 mL of DI water. Separately, 0.5 g of sucrose dissolved in 1.5 mL of DI water at 50 °C. The two solutions were then combined. The combined solution was dried at 120 °C in air for 24 hours, then crushed and sieved to 212 microns. 0.6 g of the sieved precursor was carburized at a ramp rate of 15 °C/min to 730 °C for 2 hr under 60 sccm of H2 gas. After carburization the sample was cooled under 30 sccm N2 and passivated under 30 sccm 1% O2/N2 for 2 hours. | 730 | 15 | H2 | 2 | 2 | 60
1 g of ammonium heptamolybdate tetrahydrate dissolved in 6 mL of DI water. Separately, 0.5 g of sucrose dissolved in 1.5 mL of DI water at 50 °C. The two solutions were then combined. The combined solution was dried at 120 °C in air for 24 hours, then crushed and sieved to 212 microns. 0.6 g of the sieved precursor was carburized at a ramp rate of 15 °C/min to 730 °C for 2 hr under 100 sccm of H2 gas. After carburization the sample was cooled under 30 sccm N2 and passivated under 30 sccm 1% O2/N2 for 2 hours. | 730 | 15 | H2 | 2 | 2 | 100
1 g of ammonium heptamolybdate tetrahydrate dissolved in 6 mL of DI water. Separately, 0.5 g of sucrose dissolved in 1.5 mL of DI water at 50 °C. The two solutions were then combined. The combined solution was dried at 120 °C in air for 24 hours, then crushed and sieved to 212 microns. 0.6 g of the sieved precursor was carburized at a ramp rate of 15 °C/min to 730 °C for 5 hr under 30 sccm of H2 gas. After carburization the sample was cooled under 30 sccm N2 and passivated under 30 sccm 1% O2/N2 for 2 hours. | 730 | 15 | H2 | 2 | 5 | 30
1 g of ammonium heptamolybdate tetrahydrate dissolved in 6 mL of DI water. Separately, 0.5 g of sucrose dissolved in 1.5 mL of DI water at 50 °C. The two solutions were then combined. The combined solution was dried at 120 °C in air for 24 hours, then crushed and sieved to 212 microns. 0.6 g of the sieved precursor was carburized at a ramp rate of 15 °C/min to 730 °C for 5 hr under 60 sccm of H2 gas. After carburization the sample was cooled under 30 sccm N2 and passivated under 30 sccm 1% O2/N2 for 2 hours. | 730 | 15 | H2 | 2 | 5 | 60
1 g of ammonium heptamolybdate tetrahydrate dissolved in 6 mL of DI water. Separately, 0.5 g of sucrose dissolved in 1.5 mL of DI water at 50 °C. The two solutions were then combined. The combined solution was dried at 120 °C in air for 24 hours, then crushed and sieved to 212 microns. 0.6 g of the sieved precursor was carburized at a ramp rate of 15 °C/min to 730 °C for 5 hr under 100 sccm of H2 gas. After carburization the sample was cooled under 30 sccm N2 and passivated under 30 sccm 1% O2/N2 for 2 hours. | 730 | 15 | H2 | 2 | 5 | 100
1 g of ammonium heptamolybdate tetrahydrate dissolved in 6 mL of DI water. Separately, 0.5 g of sucrose dissolved in 1.5 mL of DI water at 50 °C. The two solutions were then combined. The combined solution was dried at 120 °C in air for 24 hours, then crushed and sieved to 212 microns. 0.6 g of the sieved precursor was carburized at a ramp rate of 15 °C/min to 730 °C for 10 hr under 30 sccm of H2 gas. After carburization the sample was cooled under 30 sccm N2 and passivated under 30 sccm 1% O2/N2 for 2 hours. | 730 | 15 | H2 | 2 | 10 | 30
1 g of ammonium heptamolybdate tetrahydrate dissolved in 6 mL of DI water. Separately, 0.5 g of sucrose dissolved in 1.5 mL of DI water at 50 °C. The two solutions were then combined. The combined solution was dried at 120 °C in air for 24 hours, then crushed and sieved to 212 microns. 0.6 g of the sieved precursor was carburized at a ramp rate of 15 °C/min to 730 °C for 10 hr under 60 sccm of H2 gas. After carburization the sample was cooled under 30 sccm N2 and passivated under 30 sccm 1% O2/N2 for 2 hours. | 730 | 15 | H2 | 2 | 10 | 60
1 g of ammonium heptamolybdate tetrahydrate dissolved in 6 mL of DI water. Separately, 0.5 g of sucrose dissolved in 1.5 mL of DI water at 50 °C. The two solutions were then combined. The combined solution was dried at 120 °C in air for 24 hours, then crushed and sieved to 212 microns. 0.6 g of the sieved precursor was carburized at a ramp rate of 15 °C/min to 730 °C for 10 hr under 100 sccm of H2 gas. After carburization the sample was cooled under 30 sccm N2 and passivated under 30 sccm 1% O2/N2 for 2 hours. | 730 | 15 | H2 | 2 | 10 | 100
1 g of ammonium heptamolybdate tetrahydrate dissolved in 4 mL of DI water. Separately, 2 g of sucrose dissolved in 3.5 mL of DI water at 50 °C. The two solutions were then combined. The combined solution was dried at 120 °C in air for 24 hours, then crushed and sieved to 212 microns. 0.6 g of the sieved precursor was carburized at a ramp rate of 15 °C/min to 730 °C for 0.5 hr under 30 sccm of N2 gas. After carburization the sample was cooled under 30 sccm N2 and passivated under 30 sccm 1% O2/N2 for 2 hours. | 730 | 15 | N2 | 0.5 | 0.5 | 30
1 g of ammonium heptamolybdate tetrahydrate dissolved in 4 mL of DI water. Separately, 2 g of sucrose dissolved in 3.5 mL of DI water at 50 °C. The two solutions were then combined. The combined solution was dried at 120 °C in air for 24 hours, then crushed and sieved to 212 microns. 0.6 g of the sieved precursor was carburized at a ramp rate of 15 °C/min to 730 °C for 0.5 hr under 60 sccm of N2 gas. After carburization the sample was cooled under 30 sccm N2 and passivated under 30 sccm 1% O2/N2 for 2 hours. | 730 | 15 | N2 | 0.5 | 0.5 | 60
1 g of ammonium heptamolybdate tetrahydrate dissolved in 4 mL of DI water. Separately, 2 g of sucrose dissolved in 3.5 mL of DI water at 50 °C. The two solutions were then combined. The combined solution was dried at 120 °C in air for 24 hours, then crushed and sieved to 212 microns. 0.6 g of the sieved precursor was carburized at a ramp rate of 15 °C/min to 730 °C for 0.5 hr under 100 sccm of N2 gas. After carburization the sample was cooled under 30 sccm N2 and passivated under 30 sccm 1% O2/N2 for 2 hours. | 730 | 15 | N2 | 0.5 | 0.5 | 100
1 g of ammonium heptamolybdate tetrahydrate dissolved in 4 mL of DI water. Separately, 2 g of sucrose dissolved in 3.5 mL of DI water at 50 °C. The two solutions were then combined. The combined solution was dried at 120 °C in air for 24 hours, then crushed and sieved to 212 microns. 0.6 g of the sieved precursor was carburized at a ramp rate of 15 °C/min to 730 °C for 2 hr under 30 sccm of N2 gas. After carburization the sample was cooled under 30 sccm N2 and passivated under 30 sccm 1% O2/N2 for 2 hours. | 730 | 15 | N2 | 0.5 | 2 | 30
1 g of ammonium heptamolybdate tetrahydrate dissolved in 4 mL of DI water. Separately, 2 g of sucrose dissolved in 3.5 mL of DI water at 50 °C. The two solutions were then combined. The combined solution was dried at 120 °C in air for 24 hours, then crushed and sieved to 212 microns. 0.6 g of the sieved precursor was carburized at a ramp rate of 15 °C/min to 730 °C for 2 hr under 60 sccm of N2 gas. After carburization the sample was cooled under 30 sccm N2 and passivated under 30 sccm 1% O2/N2 for 2 hours. | 730 | 15 | N2 | 0.5 | 2 | 60
1 g of ammonium heptamolybdate tetrahydrate dissolved in 4 mL of DI water. Separately, 2 g of sucrose dissolved in 3.5 mL of DI water at 50 °C. The two solutions were then combined. The combined solution was dried at 120 °C in air for 24 hours, then crushed and sieved to 212 microns. 0.6 g of the sieved precursor was carburized at a ramp rate of 15 °C/min to 730 °C for 2 hr under 100 sccm of N2 gas. After carburization the sample was cooled under 30 sccm N2 and passivated under 30 sccm 1% O2/N2 for 2 hours. | 730 | 15 | N2 | 0.5 | 2 | 100
1 g of ammonium heptamolybdate tetrahydrate dissolved in 4 mL of DI water. Separately, 2 g of sucrose dissolved in 3.5 mL of DI water at 50 °C. The two solutions were then combined. The combined solution was dried at 120 °C in air for 24 hours, then crushed and sieved to 212 microns. 0.6 g of the sieved precursor was carburized at a ramp rate of 15 °C/min to 730 °C for 5 hr under 30 sccm of N2 gas. After carburization the sample was cooled under 30 sccm N2 and passivated under 30 sccm 1% O2/N2 for 2 hours. | 730 | 15 | N2 | 0.5 | 5 | 30
1 g of ammonium heptamolybdate tetrahydrate dissolved in 4 mL of DI water. Separately, 2 g of sucrose dissolved in 3.5 mL of DI water at 50 °C. The two solutions were then combined. The combined solution was dried at 120 °C in air for 24 hours, then crushed and sieved to 212 microns. 0.6 g of the sieved precursor was carburized at a ramp rate of 15 °C/min to 730 °C for 5 hr under 60 sccm of N2 gas. After carburization the sample was cooled under 30 sccm N2 and passivated under 30 sccm 1% O2/N2 for 2 hours. | 730 | 15 | N2 | 0.5 | 5 | 60
1 g of ammonium heptamolybdate tetrahydrate dissolved in 4 mL of DI water. Separately, 2 g of sucrose dissolved in 3.5 mL of DI water at 50 °C. The two solutions were then combined. The combined solution was dried at 120 °C in air for 24 hours, then crushed and sieved to 212 microns. 0.6 g of the sieved precursor was carburized at a ramp rate of 15 °C/min to 730 °C for 5 hr under 100 sccm of N2 gas. After carburization the sample was cooled under 30 sccm N2 and passivated under 30 sccm 1% O2/N2 for 2 hours. | 730 | 15 | N2 | 0.5 | 5 | 100
1 g of ammonium heptamolybdate tetrahydrate dissolved in 4 mL of DI water. Separately, 2 g of sucrose dissolved in 3.5 mL of DI water at 50 °C. The two solutions were then combined. The combined solution was dried at 120 °C in air for 24 hours, then crushed and sieved to 212 microns. 0.6 g of the sieved precursor was carburized at a ramp rate of 15 °C/min to 730 °C for 10 hr under 30 sccm of N2 gas. After carburization the sample was cooled under 30 sccm N2 and passivated under 30 sccm 1% O2/N2 for 2 hours. | 730 | 15 | N2 | 0.5 | 10 | 30
1 g of ammonium heptamolybdate tetrahydrate dissolved in 4 mL of DI water. Separately, 2 g of sucrose dissolved in 3.5 mL of DI water at 50 °C. The two solutions were then combined. The combined solution was dried at 120 °C in air for 24 hours, then crushed and sieved to 212 microns. 0.6 g of the sieved precursor was carburized at a ramp rate of 15 °C/min to 730 °C for 10 hr under 60 sccm of N2 gas. After carburization the sample was cooled under 30 sccm N2 and passivated under 30 sccm 1% O2/N2 for 2 hours. | 730 | 15 | N2 | 0.5 | 10 | 60
1 g of ammonium heptamolybdate tetrahydrate dissolved in 4 mL of DI water. Separately, 2 g of sucrose dissolved in 3.5 mL of DI water at 50 °C. The two solutions were then combined. The combined solution was dried at 120 °C in air for 24 hours, then crushed and sieved to 212 microns. 0.6 g of the sieved precursor was carburized at a ramp rate of 15 °C/min to 730 °C for 10 hr under 100 sccm of N2 gas. After carburization the sample was cooled under 30 sccm N2 and passivated under 30 sccm 1% O2/N2 for 2 hours. | 730 | 15 | N2 | 0.5 | 10 | 100
1 g of ammonium heptamolybdate tetrahydrate dissolved in 5.5 mL of DI water. Separately, 1 g of sucrose dissolved in 2 mL of DI water at 50 °C. The two solutions were then combined. The combined solution was dried at 120 °C in air for 24 hours, then crushed and sieved to 212 microns. 0.6 g of the sieved precursor was carburized at a ramp rate of 15 °C/min to 730 °C for 0.5 hr under 30 sccm of N2 gas. After carburization the sample was cooled under 30 sccm N2 and passivated under 30 sccm 1% O2/N2 for 2 hours. | 730 | 15 | N2 | 1 | 0.5 | 30
1 g of ammonium heptamolybdate tetrahydrate dissolved in 5.5 mL of DI water. Separately, 1 g of sucrose dissolved in 2 mL of DI water at 50 °C. The two solutions were then combined. The combined solution was dried at 120 °C in air for 24 hours, then crushed and sieved to 212 microns. 0.6 g of the sieved precursor was carburized at a ramp rate of 15 °C/min to 730 °C for 0.5 hr under 60 sccm of N2 gas. After carburization the sample was cooled under 30 sccm N2 and passivated under 30 sccm 1% O2/N2 for 2 hours. | 730 | 15 | N2 | 1 | 0.5 | 60
1 g of ammonium heptamolybdate tetrahydrate dissolved in 5.5 mL of DI water. Separately, 1 g of sucrose dissolved in 2 mL of DI water at 50 °C. The two solutions were then combined. The combined solution was dried at 120 °C in air for 24 hours, then crushed and sieved to 212 microns. 0.6 g of the sieved precursor was carburized at a ramp rate of 15 °C/min to 730 °C for 0.5 hr under 100 sccm of N2 gas. After carburization the sample was cooled under 30 sccm N2 and passivated under 30 sccm 1% O2/N2 for 2 hours. | 730 | 15 | N2 | 1 | 0.5 | 100
1 g of ammonium heptamolybdate tetrahydrate dissolved in 5.5 mL of DI water. Separately, 1 g of sucrose dissolved in 2 mL of DI water at 50 °C. The two solutions were then combined. The combined solution was dried at 120 °C in air for 24 hours, then crushed and sieved to 212 microns. 0.6 g of the sieved precursor was carburized at a ramp rate of 15 °C/min to 730 °C for 2 hr under 30 sccm of N2 gas. After carburization the sample was cooled under 30 sccm N2 and passivated under 30 sccm 1% O2/N2 for 2 hours. | 730 | 15 | N2 | 1 | 2 | 30
1 g of ammonium heptamolybdate tetrahydrate dissolved in 5.5 mL of DI water. Separately, 1 g of sucrose dissolved in 2 mL of DI water at 50 °C. The two solutions were then combined. The combined solution was dried at 120 °C in air for 24 hours, then crushed and sieved to 212 microns. 0.6 g of the sieved precursor was carburized at a ramp rate of 15 °C/min to 730 °C for 2 hr under 60 sccm of N2 gas. After carburization the sample was cooled under 30 sccm N2 and passivated under 30 sccm 1% O2/N2 for 2 hours. | 730 | 15 | N2 | 1 | 2 | 60
1 g of ammonium heptamolybdate tetrahydrate dissolved in 5.5 mL of DI water. Separately, 1 g of sucrose dissolved in 2 mL of DI water at 50 °C. The two solutions were then combined. The combined solution was dried at 120 °C in air for 24 hours, then crushed and sieved to 212 microns. 0.6 g of the sieved precursor was carburized at a ramp rate of 15 °C/min to 730 °C for 2 hr under 100 sccm of N2 gas. After carburization the sample was cooled under 30 sccm N2 and passivated under 30 sccm 1% O2/N2 for 2 hours. | 730 | 15 | N2 | 1 | 2 | 100
1 g of ammonium heptamolybdate tetrahydrate dissolved in 5.5 mL of DI water. Separately, 1 g of sucrose dissolved in 2 mL of DI water at 50 °C. The two solutions were then combined. The combined solution was dried at 120 °C in air for 24 hours, then crushed and sieved to 212 microns. 0.6 g of the sieved precursor was carburized at a ramp rate of 15 °C/min to 730 °C for 5 hr under 30 sccm of N2 gas. After carburization the sample was cooled under 30 sccm N2 and passivated under 30 sccm 1% O2/N2 for 2 hours. | 730 | 15 | N2 | 1 | 5 | 30
1 g of ammonium heptamolybdate tetrahydrate dissolved in 5.5 mL of DI water. Separately, 1 g of sucrose dissolved in 2 mL of DI water at 50 °C. The two solutions were then combined. The combined solution was dried at 120 °C in air for 24 hours, then crushed and sieved to 212 microns. 0.6 g of the sieved precursor was carburized at a ramp rate of 15 °C/min to 730 °C for 5 hr under 60 sccm of N2 gas. After carburization the sample was cooled under 30 sccm N2 and passivated under 30 sccm 1% O2/N2 for 2 hours. | 730 | 15 | N2 | 1 | 5 | 60
1 g of ammonium heptamolybdate tetrahydrate dissolved in 5.5 mL of DI water. Separately, 1 g of sucrose dissolved in 2 mL of DI water at 50 °C. The two solutions were then combined. The combined solution was dried at 120 °C in air for 24 hours, then crushed and sieved to 212 microns. 0.6 g of the sieved precursor was carburized at a ramp rate of 15 °C/min to 730 °C for 5 hr under 100 sccm of N2 gas. After carburization the sample was cooled under 30 sccm N2 and passivated under 30 sccm 1% O2/N2 for 2 hours. | 730 | 15 | N2 | 1 | 5 | 100
1 g of ammonium heptamolybdate tetrahydrate dissolved in 5.5 mL of DI water. Separately, 1 g of sucrose dissolved in 2 mL of DI water at 50 °C. The two solutions were then combined. The combined solution was dried at 120 °C in air for 24 hours, then crushed and sieved to 212 microns. 0.6 g of the sieved precursor was carburized at a ramp rate of 15 °C/min to 730 °C for 10 hr under 30 sccm of N2 gas. After carburization the sample was cooled under 30 sccm N2 and passivated under 30 sccm 1% O2/N2 for 2 hours. | 730 | 15 | N2 | 1 | 10 | 30
1 g of ammonium heptamolybdate tetrahydrate dissolved in 5.5 mL of DI water. Separately, 1 g of sucrose dissolved in 2 mL of DI water at 50 °C. The two solutions were then combined. The combined solution was dried at 120 °C in air for 24 hours, then crushed and sieved to 212 microns. 0.6 g of the sieved precursor was carburized at a ramp rate of 15 °C/min to 730 °C for 10 hr under 60 sccm of N2 gas. After carburization the sample was cooled under 30 sccm N2 and passivated under 30 sccm 1% O2/N2 for 2 hours. | 730 | 15 | N2 | 1 | 10 | 60
1 g of ammonium heptamolybdate tetrahydrate dissolved in 5.5 mL of DI water. Separately, 1 g of sucrose dissolved in 2 mL of DI water at 50 °C. The two solutions were then combined. The combined solution was dried at 120 °C in air for 24 hours, then crushed and sieved to 212 microns. 0.6 g of the sieved precursor was carburized at a ramp rate of 15 °C/min to 730 °C for 10 hr under 100 sccm of N2 gas. After carburization the sample was cooled under 30 sccm N2 and passivated under 30 sccm 1% O2/N2 for 2 hours. | 730 | 15 | N2 | 1 | 10 | 100
1 g of ammonium heptamolybdate tetrahydrate dissolved in 6 mL of DI water. Separately, 0.5 g of sucrose dissolved in 1.5 mL of DI water at 50 °C. The two solutions were then combined. The combined solution was dried at 120 °C in air for 24 hours, then crushed and sieved to 212 microns. 0.6 g of the sieved precursor was carburized at a ramp rate of 15 °C/min to 730 °C for 0.5 hr under 30 sccm of N2 gas. After carburization the sample was cooled under 30 sccm N2 and passivated under 30 sccm 1% O2/N2 for 2 hours. | 730 | 15 | N2 | 2 | 0.5 | 30
1 g of ammonium heptamolybdate tetrahydrate dissolved in 6 mL of DI water. Separately, 0.5 g of sucrose dissolved in 1.5 mL of DI water at 50 °C. The two solutions were then combined. The combined solution was dried at 120 °C in air for 24 hours, then crushed and sieved to 212 microns. 0.6 g of the sieved precursor was carburized at a ramp rate of 15 °C/min to 730 °C for 0.5 hr under 60 sccm of N2 gas. After carburization the sample was cooled under 30 sccm N2 and passivated under 30 sccm 1% O2/N2 for 2 hours. | 730 | 15 | N2 | 2 | 0.5 | 60
1 g of ammonium heptamolybdate tetrahydrate dissolved in 6 mL of DI water. Separately, 0.5 g of sucrose dissolved in 1.5 mL of DI water at 50 °C. The two solutions were then combined. The combined solution was dried at 120 °C in air for 24 hours, then crushed and sieved to 212 microns. 0.6 g of the sieved precursor was carburized at a ramp rate of 15 °C/min to 730 °C for 0.5 hr under 100 sccm of N2 gas. After carburization the sample was cooled under 30 sccm N2 and passivated under 30 sccm 1% O2/N2 for 2 hours. | 730 | 15 | N2 | 2 | 0.5 | 100
1 g of ammonium heptamolybdate tetrahydrate dissolved in 6 mL of DI water. Separately, 0.5 g of sucrose dissolved in 1.5 mL of DI water at 50 °C. The two solutions were then combined. The combined solution was dried at 120 °C in air for 24 hours, then crushed and sieved to 212 microns. 0.6 g of the sieved precursor was carburized at a ramp rate of 15 °C/min to 730 °C for 2 hr under 30 sccm of N2 gas. After carburization the sample was cooled under 30 sccm N2 and passivated under 30 sccm 1% O2/N2 for 2 hours. | 730 | 15 | N2 | 2 | 2 | 30
1 g of ammonium heptamolybdate tetrahydrate dissolved in 6 mL of DI water. Separately, 0.5 g of sucrose dissolved in 1.5 mL of DI water at 50 °C. The two solutions were then combined. The combined solution was dried at 120 °C in air for 24 hours, then crushed and sieved to 212 microns. 0.6 g of the sieved precursor was carburized at a ramp rate of 15 °C/min to 730 °C for 2 hr under 60 sccm of N2 gas. After carburization the sample was cooled under 30 sccm N2 and passivated under 30 sccm 1% O2/N2 for 2 hours. | 730 | 15 | N2 | 2 | 2 | 60
1 g of ammonium heptamolybdate tetrahydrate dissolved in 6 mL of DI water. Separately, 0.5 g of sucrose dissolved in 1.5 mL of DI water at 50 °C. The two solutions were then combined. The combined solution was dried at 120 °C in air for 24 hours, then crushed and sieved to 212 microns. 0.6 g of the sieved precursor was carburized at a ramp rate of 15 °C/min to 730 °C for 2 hr under 100 sccm of N2 gas. After carburization the sample was cooled under 30 sccm N2 and passivated under 30 sccm 1% O2/N2 for 2 hours. | 730 | 15 | N2 | 2 | 2 | 100
1 g of ammonium heptamolybdate tetrahydrate dissolved in 6 mL of DI water. Separately, 0.5 g of sucrose dissolved in 1.5 mL of DI water at 50 °C. The two solutions were then combined. The combined solution was dried at 120 °C in air for 24 hours, then crushed and sieved to 212 microns. 0.6 g of the sieved precursor was carburized at a ramp rate of 15 °C/min to 730 °C for 5 hr under 30 sccm of N2 gas. After carburization the sample was cooled under 30 sccm N2 and passivated under 30 sccm 1% O2/N2 for 2 hours. | 730 | 15 | N2 | 2 | 5 | 30
1 g of ammonium heptamolybdate tetrahydrate dissolved in 6 mL of DI water. Separately, 0.5 g of sucrose dissolved in 1.5 mL of DI water at 50 °C. The two solutions were then combined. The combined solution was dried at 120 °C in air for 24 hours, then crushed and sieved to 212 microns. 0.6 g of the sieved precursor was carburized at a ramp rate of 15 °C/min to 730 °C for 5 hr under 60 sccm of N2 gas. After carburization the sample was cooled under 30 sccm N2 and passivated under 30 sccm 1% O2/N2 for 2 hours. | 730 | 15 | N2 | 2 | 5 | 60
1 g of ammonium heptamolybdate tetrahydrate dissolved in 6 mL of DI water. Separately, 0.5 g of sucrose dissolved in 1.5 mL of DI water at 50 °C. The two solutions were then combined. The combined solution was dried at 120 °C in air for 24 hours, then crushed and sieved to 212 microns. 0.6 g of the sieved precursor was carburized at a ramp rate of 15 °C/min to 730 °C for 5 hr under 100 sccm of N2 gas. After carburization the sample was cooled under 30 sccm N2 and passivated under 30 sccm 1% O2/N2 for 2 hours. | 730 | 15 | N2 | 2 | 5 | 100
1 g of ammonium heptamolybdate tetrahydrate dissolved in 6 mL of DI water. Separately, 0.5 g of sucrose dissolved in 1.5 mL of DI water at 50 °C. The two solutions were then combined. The combined solution was dried at 120 °C in air for 24 hours, then crushed and sieved to 212 microns. 0.6 g of the sieved precursor was carburized at a ramp rate of 15 °C/min to 730 °C for 10 hr under 30 sccm of N2 gas. After carburization the sample was cooled under 30 sccm N2 and passivated under 30 sccm 1% O2/N2 for 2 hours. | 730 | 15 | N2 | 2 | 10 | 30
1 g of ammonium heptamolybdate tetrahydrate dissolved in 6 mL of DI water. Separately, 0.5 g of sucrose dissolved in 1.5 mL of DI water at 50 °C. The two solutions were then combined. The combined solution was dried at 120 °C in air for 24 hours, then crushed and sieved to 212 microns. 0.6 g of the sieved precursor was carburized at a ramp rate of 15 °C/min to 730 °C for 10 hr under 60 sccm of N2 gas. After carburization the sample was cooled under 30 sccm N2 and passivated under 30 sccm 1% O2/N2 for 2 hours. | 730 | 15 | N2 | 2 | 10 | 60
1 g of ammonium heptamolybdate tetrahydrate dissolved in 6 mL of DI water. Separately, 0.5 g of sucrose dissolved in 1.5 mL of DI water at 50 °C. The two solutions were then combined. The combined solution was dried at 120 °C in air for 24 hours, then crushed and sieved to 212 microns. 0.6 g of the sieved precursor was carburized at a ramp rate of 15 °C/min to 730 °C for 10 hr under 100 sccm of N2 gas. After carburization the sample was cooled under 30 sccm N2 and passivated under 30 sccm 1% O2/N2 for 2 hours. | 730 | 15 | N2 | 2 | 10 | 100
1 g of ammonium heptamolybdate tetrahydrate dissolved in 4 mL of DI water. Separately, 2 g of sucrose dissolved in 3.5 mL of DI water at 50 °C. The two solutions were then combined. The combined solution was dried at 120 °C in air for 24 hours, then crushed and sieved to 212 microns. 0.6 g of the sieved precursor was carburized at a ramp rate of 5 °C/min to 740 °C for 0.5 hr under 30 sccm of H2 gas. After carburization the sample was cooled under 30 sccm N2 and passivated under 30 sccm 1% O2/N2 for 2 hours. | 740 | 5 | H2 | 0.5 | 0.5 | 30
1 g of ammonium heptamolybdate tetrahydrate dissolved in 4 mL of DI water. Separately, 2 g of sucrose dissolved in 3.5 mL of DI water at 50 °C. The two solutions were then combined. The combined solution was dried at 120 °C in air for 24 hours, then crushed and sieved to 212 microns. 0.6 g of the sieved precursor was carburized at a ramp rate of 5 °C/min to 740 °C for 0.5 hr under 60 sccm of H2 gas. After carburization the sample was cooled under 30 sccm N2 and passivated under 30 sccm 1% O2/N2 for 2 hours. | 740 | 5 | H2 | 0.5 | 0.5 | 60
1 g of ammonium heptamolybdate tetrahydrate dissolved in 4 mL of DI water. Separately, 2 g of sucrose dissolved in 3.5 mL of DI water at 50 °C. The two solutions were then combined. The combined solution was dried at 120 °C in air for 24 hours, then crushed and sieved to 212 microns. 0.6 g of the sieved precursor was carburized at a ramp rate of 5 °C/min to 740 °C for 0.5 hr under 100 sccm of H2 gas. After carburization the sample was cooled under 30 sccm N2 and passivated under 30 sccm 1% O2/N2 for 2 hours. | 740 | 5 | H2 | 0.5 | 0.5 | 100
1 g of ammonium heptamolybdate tetrahydrate dissolved in 4 mL of DI water. Separately, 2 g of sucrose dissolved in 3.5 mL of DI water at 50 °C. The two solutions were then combined. The combined solution was dried at 120 °C in air for 24 hours, then crushed and sieved to 212 microns. 0.6 g of the sieved precursor was carburized at a ramp rate of 5 °C/min to 740 °C for 2 hr under 30 sccm of H2 gas. After carburization the sample was cooled under 30 sccm N2 and passivated under 30 sccm 1% O2/N2 for 2 hours. | 740 | 5 | H2 | 0.5 | 2 | 30
1 g of ammonium heptamolybdate tetrahydrate dissolved in 4 mL of DI water. Separately, 2 g of sucrose dissolved in 3.5 mL of DI water at 50 °C. The two solutions were then combined. The combined solution was dried at 120 °C in air for 24 hours, then crushed and sieved to 212 microns. 0.6 g of the sieved precursor was carburized at a ramp rate of 5 °C/min to 740 °C for 2 hr under 60 sccm of H2 gas. After carburization the sample was cooled under 30 sccm N2 and passivated under 30 sccm 1% O2/N2 for 2 hours. | 740 | 5 | H2 | 0.5 | 2 | 60
1 g of ammonium heptamolybdate tetrahydrate dissolved in 4 mL of DI water. Separately, 2 g of sucrose dissolved in 3.5 mL of DI water at 50 °C. The two solutions were then combined. The combined solution was dried at 120 °C in air for 24 hours, then crushed and sieved to 212 microns. 0.6 g of the sieved precursor was carburized at a ramp rate of 5 °C/min to 740 °C for 2 hr under 100 sccm of H2 gas. After carburization the sample was cooled under 30 sccm N2 and passivated under 30 sccm 1% O2/N2 for 2 hours. | 740 | 5 | H2 | 0.5 | 2 | 100
1 g of ammonium heptamolybdate tetrahydrate dissolved in 4 mL of DI water. Separately, 2 g of sucrose dissolved in 3.5 mL of DI water at 50 °C. The two solutions were then combined. The combined solution was dried at 120 °C in air for 24 hours, then crushed and sieved to 212 microns. 0.6 g of the sieved precursor was carburized at a ramp rate of 5 °C/min to 740 °C for 5 hr under 30 sccm of H2 gas. After carburization the sample was cooled under 30 sccm N2 and passivated under 30 sccm 1% O2/N2 for 2 hours. | 740 | 5 | H2 | 0.5 | 5 | 30
1 g of ammonium heptamolybdate tetrahydrate dissolved in 4 mL of DI water. Separately, 2 g of sucrose dissolved in 3.5 mL of DI water at 50 °C. The two solutions were then combined. The combined solution was dried at 120 °C in air for 24 hours, then crushed and sieved to 212 microns. 0.6 g of the sieved precursor was carburized at a ramp rate of 5 °C/min to 740 °C for 5 hr under 60 sccm of H2 gas. After carburization the sample was cooled under 30 sccm N2 and passivated under 30 sccm 1% O2/N2 for 2 hours. | 740 | 5 | H2 | 0.5 | 5 | 60
1 g of ammonium heptamolybdate tetrahydrate dissolved in 4 mL of DI water. Separately, 2 g of sucrose dissolved in 3.5 mL of DI water at 50 °C. The two solutions were then combined. The combined solution was dried at 120 °C in air for 24 hours, then crushed and sieved to 212 microns. 0.6 g of the sieved precursor was carburized at a ramp rate of 5 °C/min to 740 °C for 5 hr under 100 sccm of H2 gas. After carburization the sample was cooled under 30 sccm N2 and passivated under 30 sccm 1% O2/N2 for 2 hours. | 740 | 5 | H2 | 0.5 | 5 | 100
1 g of ammonium heptamolybdate tetrahydrate dissolved in 4 mL of DI water. Separately, 2 g of sucrose dissolved in 3.5 mL of DI water at 50 °C. The two solutions were then combined. The combined solution was dried at 120 °C in air for 24 hours, then crushed and sieved to 212 microns. 0.6 g of the sieved precursor was carburized at a ramp rate of 5 °C/min to 740 °C for 10 hr under 30 sccm of H2 gas. After carburization the sample was cooled under 30 sccm N2 and passivated under 30 sccm 1% O2/N2 for 2 hours. | 740 | 5 | H2 | 0.5 | 10 | 30
1 g of ammonium heptamolybdate tetrahydrate dissolved in 4 mL of DI water. Separately, 2 g of sucrose dissolved in 3.5 mL of DI water at 50 °C. The two solutions were then combined. The combined solution was dried at 120 °C in air for 24 hours, then crushed and sieved to 212 microns. 0.6 g of the sieved precursor was carburized at a ramp rate of 5 °C/min to 740 °C for 10 hr under 60 sccm of H2 gas. After carburization the sample was cooled under 30 sccm N2 and passivated under 30 sccm 1% O2/N2 for 2 hours. | 740 | 5 | H2 | 0.5 | 10 | 60
1 g of ammonium heptamolybdate tetrahydrate dissolved in 4 mL of DI water. Separately, 2 g of sucrose dissolved in 3.5 mL of DI water at 50 °C. The two solutions were then combined. The combined solution was dried at 120 °C in air for 24 hours, then crushed and sieved to 212 microns. 0.6 g of the sieved precursor was carburized at a ramp rate of 5 °C/min to 740 °C for 10 hr under 100 sccm of H2 gas. After carburization the sample was cooled under 30 sccm N2 and passivated under 30 sccm 1% O2/N2 for 2 hours. | 740 | 5 | H2 | 0.5 | 10 | 100
1 g of ammonium heptamolybdate tetrahydrate dissolved in 5.5 mL of DI water. Separately, 1 g of sucrose dissolved in 2 mL of DI water at 50 °C. The two solutions were then combined. The combined solution was dried at 120 °C in air for 24 hours, then crushed and sieved to 212 microns. 0.6 g of the sieved precursor was carburized at a ramp rate of 5 °C/min to 740 °C for 0.5 hr under 30 sccm of H2 gas. After carburization the sample was cooled under 30 sccm N2 and passivated under 30 sccm 1% O2/N2 for 2 hours. | 740 | 5 | H2 | 1 | 0.5 | 30
1 g of ammonium heptamolybdate tetrahydrate dissolved in 5.5 mL of DI water. Separately, 1 g of sucrose dissolved in 2 mL of DI water at 50 °C. The two solutions were then combined. The combined solution was dried at 120 °C in air for 24 hours, then crushed and sieved to 212 microns. 0.6 g of the sieved precursor was carburized at a ramp rate of 5 °C/min to 740 °C for 0.5 hr under 60 sccm of H2 gas. After carburization the sample was cooled under 30 sccm N2 and passivated under 30 sccm 1% O2/N2 for 2 hours. | 740 | 5 | H2 | 1 | 0.5 | 60
1 g of ammonium heptamolybdate tetrahydrate dissolved in 5.5 mL of DI water. Separately, 1 g of sucrose dissolved in 2 mL of DI water at 50 °C. The two solutions were then combined. The combined solution was dried at 120 °C in air for 24 hours, then crushed and sieved to 212 microns. 0.6 g of the sieved precursor was carburized at a ramp rate of 5 °C/min to 740 °C for 0.5 hr under 100 sccm of H2 gas. After carburization the sample was cooled under 30 sccm N2 and passivated under 30 sccm 1% O2/N2 for 2 hours. | 740 | 5 | H2 | 1 | 0.5 | 100
1 g of ammonium heptamolybdate tetrahydrate dissolved in 5.5 mL of DI water. Separately, 1 g of sucrose dissolved in 2 mL of DI water at 50 °C. The two solutions were then combined. The combined solution was dried at 120 °C in air for 24 hours, then crushed and sieved to 212 microns. 0.6 g of the sieved precursor was carburized at a ramp rate of 5 °C/min to 740 °C for 2 hr under 30 sccm of H2 gas. After carburization the sample was cooled under 30 sccm N2 and passivated under 30 sccm 1% O2/N2 for 2 hours. | 740 | 5 | H2 | 1 | 2 | 30
1 g of ammonium heptamolybdate tetrahydrate dissolved in 5.5 mL of DI water. Separately, 1 g of sucrose dissolved in 2 mL of DI water at 50 °C. The two solutions were then combined. The combined solution was dried at 120 °C in air for 24 hours, then crushed and sieved to 212 microns. 0.6 g of the sieved precursor was carburized at a ramp rate of 5 °C/min to 740 °C for 2 hr under 60 sccm of H2 gas. After carburization the sample was cooled under 30 sccm N2 and passivated under 30 sccm 1% O2/N2 for 2 hours. | 740 | 5 | H2 | 1 | 2 | 60
1 g of ammonium heptamolybdate tetrahydrate dissolved in 5.5 mL of DI water. Separately, 1 g of sucrose dissolved in 2 mL of DI water at 50 °C. The two solutions were then combined. The combined solution was dried at 120 °C in air for 24 hours, then crushed and sieved to 212 microns. 0.6 g of the sieved precursor was carburized at a ramp rate of 5 °C/min to 740 °C for 2 hr under 100 sccm of H2 gas. After carburization the sample was cooled under 30 sccm N2 and passivated under 30 sccm 1% O2/N2 for 2 hours. | 740 | 5 | H2 | 1 | 2 | 100
1 g of ammonium heptamolybdate tetrahydrate dissolved in 5.5 mL of DI water. Separately, 1 g of sucrose dissolved in 2 mL of DI water at 50 °C. The two solutions were then combined. The combined solution was dried at 120 °C in air for 24 hours, then crushed and sieved to 212 microns. 0.6 g of the sieved precursor was carburized at a ramp rate of 5 °C/min to 740 °C for 5 hr under 30 sccm of H2 gas. After carburization the sample was cooled under 30 sccm N2 and passivated under 30 sccm 1% O2/N2 for 2 hours. | 740 | 5 | H2 | 1 | 5 | 30
1 g of ammonium heptamolybdate tetrahydrate dissolved in 5.5 mL of DI water. Separately, 1 g of sucrose dissolved in 2 mL of DI water at 50 °C. The two solutions were then combined. The combined solution was dried at 120 °C in air for 24 hours, then crushed and sieved to 212 microns. 0.6 g of the sieved precursor was carburized at a ramp rate of 5 °C/min to 740 °C for 5 hr under 60 sccm of H2 gas. After carburization the sample was cooled under 30 sccm N2 and passivated under 30 sccm 1% O2/N2 for 2 hours. | 740 | 5 | H2 | 1 | 5 | 60
1 g of ammonium heptamolybdate tetrahydrate dissolved in 5.5 mL of DI water. Separately, 1 g of sucrose dissolved in 2 mL of DI water at 50 °C. The two solutions were then combined. The combined solution was dried at 120 °C in air for 24 hours, then crushed and sieved to 212 microns. 0.6 g of the sieved precursor was carburized at a ramp rate of 5 °C/min to 740 °C for 5 hr under 100 sccm of H2 gas. After carburization the sample was cooled under 30 sccm N2 and passivated under 30 sccm 1% O2/N2 for 2 hours. | 740 | 5 | H2 | 1 | 5 | 100
1 g of ammonium heptamolybdate tetrahydrate dissolved in 5.5 mL of DI water. Separately, 1 g of sucrose dissolved in 2 mL of DI water at 50 °C. The two solutions were then combined. The combined solution was dried at 120 °C in air for 24 hours, then crushed and sieved to 212 microns. 0.6 g of the sieved precursor was carburized at a ramp rate of 5 °C/min to 740 °C for 10 hr under 30 sccm of H2 gas. After carburization the sample was cooled under 30 sccm N2 and passivated under 30 sccm 1% O2/N2 for 2 hours. | 740 | 5 | H2 | 1 | 10 | 30
1 g of ammonium heptamolybdate tetrahydrate dissolved in 5.5 mL of DI water. Separately, 1 g of sucrose dissolved in 2 mL of DI water at 50 °C. The two solutions were then combined. The combined solution was dried at 120 °C in air for 24 hours, then crushed and sieved to 212 microns. 0.6 g of the sieved precursor was carburized at a ramp rate of 5 °C/min to 740 °C for 10 hr under 60 sccm of H2 gas. After carburization the sample was cooled under 30 sccm N2 and passivated under 30 sccm 1% O2/N2 for 2 hours. | 740 | 5 | H2 | 1 | 10 | 60
1 g of ammonium heptamolybdate tetrahydrate dissolved in 5.5 mL of DI water. Separately, 1 g of sucrose dissolved in 2 mL of DI water at 50 °C. The two solutions were then combined. The combined solution was dried at 120 °C in air for 24 hours, then crushed and sieved to 212 microns. 0.6 g of the sieved precursor was carburized at a ramp rate of 5 °C/min to 740 °C for 10 hr under 100 sccm of H2 gas. After carburization the sample was cooled under 30 sccm N2 and passivated under 30 sccm 1% O2/N2 for 2 hours. | 740 | 5 | H2 | 1 | 10 | 100
1 g of ammonium heptamolybdate tetrahydrate dissolved in 6 mL of DI water. Separately, 0.5 g of sucrose dissolved in 1.5 mL of DI water at 50 °C. The two solutions were then combined. The combined solution was dried at 120 °C in air for 24 hours, then crushed and sieved to 212 microns. 0.6 g of the sieved precursor was carburized at a ramp rate of 5 °C/min to 740 °C for 0.5 hr under 30 sccm of H2 gas. After carburization the sample was cooled under 30 sccm N2 and passivated under 30 sccm 1% O2/N2 for 2 hours. | 740 | 5 | H2 | 2 | 0.5 | 30
1 g of ammonium heptamolybdate tetrahydrate dissolved in 6 mL of DI water. Separately, 0.5 g of sucrose dissolved in 1.5 mL of DI water at 50 °C. The two solutions were then combined. The combined solution was dried at 120 °C in air for 24 hours, then crushed and sieved to 212 microns. 0.6 g of the sieved precursor was carburized at a ramp rate of 5 °C/min to 740 °C for 0.5 hr under 60 sccm of H2 gas. After carburization the sample was cooled under 30 sccm N2 and passivated under 30 sccm 1% O2/N2 for 2 hours. | 740 | 5 | H2 | 2 | 0.5 | 60
1 g of ammonium heptamolybdate tetrahydrate dissolved in 6 mL of DI water. Separately, 0.5 g of sucrose dissolved in 1.5 mL of DI water at 50 °C. The two solutions were then combined. The combined solution was dried at 120 °C in air for 24 hours, then crushed and sieved to 212 microns. 0.6 g of the sieved precursor was carburized at a ramp rate of 5 °C/min to 740 °C for 0.5 hr under 100 sccm of H2 gas. After carburization the sample was cooled under 30 sccm N2 and passivated under 30 sccm 1% O2/N2 for 2 hours. | 740 | 5 | H2 | 2 | 0.5 | 100
1 g of ammonium heptamolybdate tetrahydrate dissolved in 6 mL of DI water. Separately, 0.5 g of sucrose dissolved in 1.5 mL of DI water at 50 °C. The two solutions were then combined. The combined solution was dried at 120 °C in air for 24 hours, then crushed and sieved to 212 microns. 0.6 g of the sieved precursor was carburized at a ramp rate of 5 °C/min to 740 °C for 2 hr under 30 sccm of H2 gas. After carburization the sample was cooled under 30 sccm N2 and passivated under 30 sccm 1% O2/N2 for 2 hours. | 740 | 5 | H2 | 2 | 2 | 30
1 g of ammonium heptamolybdate tetrahydrate dissolved in 6 mL of DI water. Separately, 0.5 g of sucrose dissolved in 1.5 mL of DI water at 50 °C. The two solutions were then combined. The combined solution was dried at 120 °C in air for 24 hours, then crushed and sieved to 212 microns. 0.6 g of the sieved precursor was carburized at a ramp rate of 5 °C/min to 740 °C for 2 hr under 60 sccm of H2 gas. After carburization the sample was cooled under 30 sccm N2 and passivated under 30 sccm 1% O2/N2 for 2 hours. | 740 | 5 | H2 | 2 | 2 | 60
1 g of ammonium heptamolybdate tetrahydrate dissolved in 6 mL of DI water. Separately, 0.5 g of sucrose dissolved in 1.5 mL of DI water at 50 °C. The two solutions were then combined. The combined solution was dried at 120 °C in air for 24 hours, then crushed and sieved to 212 microns. 0.6 g of the sieved precursor was carburized at a ramp rate of 5 °C/min to 740 °C for 2 hr under 100 sccm of H2 gas. After carburization the sample was cooled under 30 sccm N2 and passivated under 30 sccm 1% O2/N2 for 2 hours. | 740 | 5 | H2 | 2 | 2 | 100
1 g of ammonium heptamolybdate tetrahydrate dissolved in 6 mL of DI water. Separately, 0.5 g of sucrose dissolved in 1.5 mL of DI water at 50 °C. The two solutions were then combined. The combined solution was dried at 120 °C in air for 24 hours, then crushed and sieved to 212 microns. 0.6 g of the sieved precursor was carburized at a ramp rate of 5 °C/min to 740 °C for 5 hr under 30 sccm of H2 gas. After carburization the sample was cooled under 30 sccm N2 and passivated under 30 sccm 1% O2/N2 for 2 hours. | 740 | 5 | H2 | 2 | 5 | 30
1 g of ammonium heptamolybdate tetrahydrate dissolved in 6 mL of DI water. Separately, 0.5 g of sucrose dissolved in 1.5 mL of DI water at 50 °C. The two solutions were then combined. The combined solution was dried at 120 °C in air for 24 hours, then crushed and sieved to 212 microns. 0.6 g of the sieved precursor was carburized at a ramp rate of 5 °C/min to 740 °C for 5 hr under 60 sccm of H2 gas. After carburization the sample was cooled under 30 sccm N2 and passivated under 30 sccm 1% O2/N2 for 2 hours. | 740 | 5 | H2 | 2 | 5 | 60
1 g of ammonium heptamolybdate tetrahydrate dissolved in 6 mL of DI water. Separately, 0.5 g of sucrose dissolved in 1.5 mL of DI water at 50 °C. The two solutions were then combined. The combined solution was dried at 120 °C in air for 24 hours, then crushed and sieved to 212 microns. 0.6 g of the sieved precursor was carburized at a ramp rate of 5 °C/min to 740 °C for 5 hr under 100 sccm of H2 gas. After carburization the sample was cooled under 30 sccm N2 and passivated under 30 sccm 1% O2/N2 for 2 hours. | 740 | 5 | H2 | 2 | 5 | 100
1 g of ammonium heptamolybdate tetrahydrate dissolved in 6 mL of DI water. Separately, 0.5 g of sucrose dissolved in 1.5 mL of DI water at 50 °C. The two solutions were then combined. The combined solution was dried at 120 °C in air for 24 hours, then crushed and sieved to 212 microns. 0.6 g of the sieved precursor was carburized at a ramp rate of 5 °C/min to 740 °C for 10 hr under 30 sccm of H2 gas. After carburization the sample was cooled under 30 sccm N2 and passivated under 30 sccm 1% O2/N2 for 2 hours. | 740 | 5 | H2 | 2 | 10 | 30
1 g of ammonium heptamolybdate tetrahydrate dissolved in 6 mL of DI water. Separately, 0.5 g of sucrose dissolved in 1.5 mL of DI water at 50 °C. The two solutions were then combined. The combined solution was dried at 120 °C in air for 24 hours, then crushed and sieved to 212 microns. 0.6 g of the sieved precursor was carburized at a ramp rate of 5 °C/min to 740 °C for 10 hr under 60 sccm of H2 gas. After carburization the sample was cooled under 30 sccm N2 and passivated under 30 sccm 1% O2/N2 for 2 hours. | 740 | 5 | H2 | 2 | 10 | 60
1 g of ammonium heptamolybdate tetrahydrate dissolved in 6 mL of DI water. Separately, 0.5 g of sucrose dissolved in 1.5 mL of DI water at 50 °C. The two solutions were then combined. The combined solution was dried at 120 °C in air for 24 hours, then crushed and sieved to 212 microns. 0.6 g of the sieved precursor was carburized at a ramp rate of 5 °C/min to 740 °C for 10 hr under 100 sccm of H2 gas. After carburization the sample was cooled under 30 sccm N2 and passivated under 30 sccm 1% O2/N2 for 2 hours. | 740 | 5 | H2 | 2 | 10 | 100
1 g of ammonium heptamolybdate tetrahydrate dissolved in 4 mL of DI water. Separately, 2 g of sucrose dissolved in 3.5 mL of DI water at 50 °C. The two solutions were then combined. The combined solution was dried at 120 °C in air for 24 hours, then crushed and sieved to 212 microns. 0.6 g of the sieved precursor was carburized at a ramp rate of 5 °C/min to 740 °C for 0.5 hr under 30 sccm of N2 gas. After carburization the sample was cooled under 30 sccm N2 and passivated under 30 sccm 1% O2/N2 for 2 hours. | 740 | 5 | N2 | 0.5 | 0.5 | 30
1 g of ammonium heptamolybdate tetrahydrate dissolved in 4 mL of DI water. Separately, 2 g of sucrose dissolved in 3.5 mL of DI water at 50 °C. The two solutions were then combined. The combined solution was dried at 120 °C in air for 24 hours, then crushed and sieved to 212 microns. 0.6 g of the sieved precursor was carburized at a ramp rate of 5 °C/min to 740 °C for 0.5 hr under 60 sccm of N2 gas. After carburization the sample was cooled under 30 sccm N2 and passivated under 30 sccm 1% O2/N2 for 2 hours. | 740 | 5 | N2 | 0.5 | 0.5 | 60
1 g of ammonium heptamolybdate tetrahydrate dissolved in 4 mL of DI water. Separately, 2 g of sucrose dissolved in 3.5 mL of DI water at 50 °C. The two solutions were then combined. The combined solution was dried at 120 °C in air for 24 hours, then crushed and sieved to 212 microns. 0.6 g of the sieved precursor was carburized at a ramp rate of 5 °C/min to 740 °C for 0.5 hr under 100 sccm of N2 gas. After carburization the sample was cooled under 30 sccm N2 and passivated under 30 sccm 1% O2/N2 for 2 hours. | 740 | 5 | N2 | 0.5 | 0.5 | 100
1 g of ammonium heptamolybdate tetrahydrate dissolved in 4 mL of DI water. Separately, 2 g of sucrose dissolved in 3.5 mL of DI water at 50 °C. The two solutions were then combined. The combined solution was dried at 120 °C in air for 24 hours, then crushed and sieved to 212 microns. 0.6 g of the sieved precursor was carburized at a ramp rate of 5 °C/min to 740 °C for 2 hr under 30 sccm of N2 gas. After carburization the sample was cooled under 30 sccm N2 and passivated under 30 sccm 1% O2/N2 for 2 hours. | 740 | 5 | N2 | 0.5 | 2 | 30
1 g of ammonium heptamolybdate tetrahydrate dissolved in 4 mL of DI water. Separately, 2 g of sucrose dissolved in 3.5 mL of DI water at 50 °C. The two solutions were then combined. The combined solution was dried at 120 °C in air for 24 hours, then crushed and sieved to 212 microns. 0.6 g of the sieved precursor was carburized at a ramp rate of 5 °C/min to 740 °C for 2 hr under 60 sccm of N2 gas. After carburization the sample was cooled under 30 sccm N2 and passivated under 30 sccm 1% O2/N2 for 2 hours. | 740 | 5 | N2 | 0.5 | 2 | 60
1 g of ammonium heptamolybdate tetrahydrate dissolved in 4 mL of DI water. Separately, 2 g of sucrose dissolved in 3.5 mL of DI water at 50 °C. The two solutions were then combined. The combined solution was dried at 120 °C in air for 24 hours, then crushed and sieved to 212 microns. 0.6 g of the sieved precursor was carburized at a ramp rate of 5 °C/min to 740 °C for 2 hr under 100 sccm of N2 gas. After carburization the sample was cooled under 30 sccm N2 and passivated under 30 sccm 1% O2/N2 for 2 hours. | 740 | 5 | N2 | 0.5 | 2 | 100
1 g of ammonium heptamolybdate tetrahydrate dissolved in 4 mL of DI water. Separately, 2 g of sucrose dissolved in 3.5 mL of DI water at 50 °C. The two solutions were then combined. The combined solution was dried at 120 °C in air for 24 hours, then crushed and sieved to 212 microns. 0.6 g of the sieved precursor was carburized at a ramp rate of 5 °C/min to 740 °C for 5 hr under 30 sccm of N2 gas. After carburization the sample was cooled under 30 sccm N2 and passivated under 30 sccm 1% O2/N2 for 2 hours. | 740 | 5 | N2 | 0.5 | 5 | 30
1 g of ammonium heptamolybdate tetrahydrate dissolved in 4 mL of DI water. Separately, 2 g of sucrose dissolved in 3.5 mL of DI water at 50 °C. The two solutions were then combined. The combined solution was dried at 120 °C in air for 24 hours, then crushed and sieved to 212 microns. 0.6 g of the sieved precursor was carburized at a ramp rate of 5 °C/min to 740 °C for 5 hr under 60 sccm of N2 gas. After carburization the sample was cooled under 30 sccm N2 and passivated under 30 sccm 1% O2/N2 for 2 hours. | 740 | 5 | N2 | 0.5 | 5 | 60
1 g of ammonium heptamolybdate tetrahydrate dissolved in 4 mL of DI water. Separately, 2 g of sucrose dissolved in 3.5 mL of DI water at 50 °C. The two solutions were then combined. The combined solution was dried at 120 °C in air for 24 hours, then crushed and sieved to 212 microns. 0.6 g of the sieved precursor was carburized at a ramp rate of 5 °C/min to 740 °C for 5 hr under 100 sccm of N2 gas. After carburization the sample was cooled under 30 sccm N2 and passivated under 30 sccm 1% O2/N2 for 2 hours. | 740 | 5 | N2 | 0.5 | 5 | 100
1 g of ammonium heptamolybdate tetrahydrate dissolved in 4 mL of DI water. Separately, 2 g of sucrose dissolved in 3.5 mL of DI water at 50 °C. The two solutions were then combined. The combined solution was dried at 120 °C in air for 24 hours, then crushed and sieved to 212 microns. 0.6 g of the sieved precursor was carburized at a ramp rate of 5 °C/min to 740 °C for 10 hr under 30 sccm of N2 gas. After carburization the sample was cooled under 30 sccm N2 and passivated under 30 sccm 1% O2/N2 for 2 hours. | 740 | 5 | N2 | 0.5 | 10 | 30
1 g of ammonium heptamolybdate tetrahydrate dissolved in 4 mL of DI water. Separately, 2 g of sucrose dissolved in 3.5 mL of DI water at 50 °C. The two solutions were then combined. The combined solution was dried at 120 °C in air for 24 hours, then crushed and sieved to 212 microns. 0.6 g of the sieved precursor was carburized at a ramp rate of 5 °C/min to 740 °C for 10 hr under 60 sccm of N2 gas. After carburization the sample was cooled under 30 sccm N2 and passivated under 30 sccm 1% O2/N2 for 2 hours. | 740 | 5 | N2 | 0.5 | 10 | 60
1 g of ammonium heptamolybdate tetrahydrate dissolved in 4 mL of DI water. Separately, 2 g of sucrose dissolved in 3.5 mL of DI water at 50 °C. The two solutions were then combined. The combined solution was dried at 120 °C in air for 24 hours, then crushed and sieved to 212 microns. 0.6 g of the sieved precursor was carburized at a ramp rate of 5 °C/min to 740 °C for 10 hr under 100 sccm of N2 gas. After carburization the sample was cooled under 30 sccm N2 and passivated under 30 sccm 1% O2/N2 for 2 hours. | 740 | 5 | N2 | 0.5 | 10 | 100
1 g of ammonium heptamolybdate tetrahydrate dissolved in 5.5 mL of DI water. Separately, 1 g of sucrose dissolved in 2 mL of DI water at 50 °C. The two solutions were then combined. The combined solution was dried at 120 °C in air for 24 hours, then crushed and sieved to 212 microns. 0.6 g of the sieved precursor was carburized at a ramp rate of 5 °C/min to 740 °C for 0.5 hr under 30 sccm of N2 gas. After carburization the sample was cooled under 30 sccm N2 and passivated under 30 sccm 1% O2/N2 for 2 hours. | 740 | 5 | N2 | 1 | 0.5 | 30
1 g of ammonium heptamolybdate tetrahydrate dissolved in 5.5 mL of DI water. Separately, 1 g of sucrose dissolved in 2 mL of DI water at 50 °C. The two solutions were then combined. The combined solution was dried at 120 °C in air for 24 hours, then crushed and sieved to 212 microns. 0.6 g of the sieved precursor was carburized at a ramp rate of 5 °C/min to 740 °C for 0.5 hr under 60 sccm of N2 gas. After carburization the sample was cooled under 30 sccm N2 and passivated under 30 sccm 1% O2/N2 for 2 hours. | 740 | 5 | N2 | 1 | 0.5 | 60
1 g of ammonium heptamolybdate tetrahydrate dissolved in 5.5 mL of DI water. Separately, 1 g of sucrose dissolved in 2 mL of DI water at 50 °C. The two solutions were then combined. The combined solution was dried at 120 °C in air for 24 hours, then crushed and sieved to 212 microns. 0.6 g of the sieved precursor was carburized at a ramp rate of 5 °C/min to 740 °C for 0.5 hr under 100 sccm of N2 gas. After carburization the sample was cooled under 30 sccm N2 and passivated under 30 sccm 1% O2/N2 for 2 hours. | 740 | 5 | N2 | 1 | 0.5 | 100
1 g of ammonium heptamolybdate tetrahydrate dissolved in 5.5 mL of DI water. Separately, 1 g of sucrose dissolved in 2 mL of DI water at 50 °C. The two solutions were then combined. The combined solution was dried at 120 °C in air for 24 hours, then crushed and sieved to 212 microns. 0.6 g of the sieved precursor was carburized at a ramp rate of 5 °C/min to 740 °C for 2 hr under 30 sccm of N2 gas. After carburization the sample was cooled under 30 sccm N2 and passivated under 30 sccm 1% O2/N2 for 2 hours. | 740 | 5 | N2 | 1 | 2 | 30
1 g of ammonium heptamolybdate tetrahydrate dissolved in 5.5 mL of DI water. Separately, 1 g of sucrose dissolved in 2 mL of DI water at 50 °C. The two solutions were then combined. The combined solution was dried at 120 °C in air for 24 hours, then crushed and sieved to 212 microns. 0.6 g of the sieved precursor was carburized at a ramp rate of 5 °C/min to 740 °C for 2 hr under 60 sccm of N2 gas. After carburization the sample was cooled under 30 sccm N2 and passivated under 30 sccm 1% O2/N2 for 2 hours. | 740 | 5 | N2 | 1 | 2 | 60
1 g of ammonium heptamolybdate tetrahydrate dissolved in 5.5 mL of DI water. Separately, 1 g of sucrose dissolved in 2 mL of DI water at 50 °C. The two solutions were then combined. The combined solution was dried at 120 °C in air for 24 hours, then crushed and sieved to 212 microns. 0.6 g of the sieved precursor was carburized at a ramp rate of 5 °C/min to 740 °C for 2 hr under 100 sccm of N2 gas. After carburization the sample was cooled under 30 sccm N2 and passivated under 30 sccm 1% O2/N2 for 2 hours. | 740 | 5 | N2 | 1 | 2 | 100
1 g of ammonium heptamolybdate tetrahydrate dissolved in 5.5 mL of DI water. Separately, 1 g of sucrose dissolved in 2 mL of DI water at 50 °C. The two solutions were then combined. The combined solution was dried at 120 °C in air for 24 hours, then crushed and sieved to 212 microns. 0.6 g of the sieved precursor was carburized at a ramp rate of 5 °C/min to 740 °C for 5 hr under 30 sccm of N2 gas. After carburization the sample was cooled under 30 sccm N2 and passivated under 30 sccm 1% O2/N2 for 2 hours. | 740 | 5 | N2 | 1 | 5 | 30
1 g of ammonium heptamolybdate tetrahydrate dissolved in 5.5 mL of DI water. Separately, 1 g of sucrose dissolved in 2 mL of DI water at 50 °C. The two solutions were then combined. The combined solution was dried at 120 °C in air for 24 hours, then crushed and sieved to 212 microns. 0.6 g of the sieved precursor was carburized at a ramp rate of 5 °C/min to 740 °C for 5 hr under 60 sccm of N2 gas. After carburization the sample was cooled under 30 sccm N2 and passivated under 30 sccm 1% O2/N2 for 2 hours. | 740 | 5 | N2 | 1 | 5 | 60
1 g of ammonium heptamolybdate tetrahydrate dissolved in 5.5 mL of DI water. Separately, 1 g of sucrose dissolved in 2 mL of DI water at 50 °C. The two solutions were then combined. The combined solution was dried at 120 °C in air for 24 hours, then crushed and sieved to 212 microns. 0.6 g of the sieved precursor was carburized at a ramp rate of 5 °C/min to 740 °C for 5 hr under 100 sccm of N2 gas. After carburization the sample was cooled under 30 sccm N2 and passivated under 30 sccm 1% O2/N2 for 2 hours. | 740 | 5 | N2 | 1 | 5 | 100
1 g of ammonium heptamolybdate tetrahydrate dissolved in 5.5 mL of DI water. Separately, 1 g of sucrose dissolved in 2 mL of DI water at 50 °C. The two solutions were then combined. The combined solution was dried at 120 °C in air for 24 hours, then crushed and sieved to 212 microns. 0.6 g of the sieved precursor was carburized at a ramp rate of 5 °C/min to 740 °C for 10 hr under 30 sccm of N2 gas. After carburization the sample was cooled under 30 sccm N2 and passivated under 30 sccm 1% O2/N2 for 2 hours. | 740 | 5 | N2 | 1 | 10 | 30
1 g of ammonium heptamolybdate tetrahydrate dissolved in 5.5 mL of DI water. Separately, 1 g of sucrose dissolved in 2 mL of DI water at 50 °C. The two solutions were then combined. The combined solution was dried at 120 °C in air for 24 hours, then crushed and sieved to 212 microns. 0.6 g of the sieved precursor was carburized at a ramp rate of 5 °C/min to 740 °C for 10 hr under 60 sccm of N2 gas. After carburization the sample was cooled under 30 sccm N2 and passivated under 30 sccm 1% O2/N2 for 2 hours. | 740 | 5 | N2 | 1 | 10 | 60
1 g of ammonium heptamolybdate tetrahydrate dissolved in 5.5 mL of DI water. Separately, 1 g of sucrose dissolved in 2 mL of DI water at 50 °C. The two solutions were then combined. The combined solution was dried at 120 °C in air for 24 hours, then crushed and sieved to 212 microns. 0.6 g of the sieved precursor was carburized at a ramp rate of 5 °C/min to 740 °C for 10 hr under 100 sccm of N2 gas. After carburization the sample was cooled under 30 sccm N2 and passivated under 30 sccm 1% O2/N2 for 2 hours. | 740 | 5 | N2 | 1 | 10 | 100
1 g of ammonium heptamolybdate tetrahydrate dissolved in 6 mL of DI water. Separately, 0.5 g of sucrose dissolved in 1.5 mL of DI water at 50 °C. The two solutions were then combined. The combined solution was dried at 120 °C in air for 24 hours, then crushed and sieved to 212 microns. 0.6 g of the sieved precursor was carburized at a ramp rate of 5 °C/min to 740 °C for 0.5 hr under 30 sccm of N2 gas. After carburization the sample was cooled under 30 sccm N2 and passivated under 30 sccm 1% O2/N2 for 2 hours. | 740 | 5 | N2 | 2 | 0.5 | 30
1 g of ammonium heptamolybdate tetrahydrate dissolved in 6 mL of DI water. Separately, 0.5 g of sucrose dissolved in 1.5 mL of DI water at 50 °C. The two solutions were then combined. The combined solution was dried at 120 °C in air for 24 hours, then crushed and sieved to 212 microns. 0.6 g of the sieved precursor was carburized at a ramp rate of 5 °C/min to 740 °C for 0.5 hr under 60 sccm of N2 gas. After carburization the sample was cooled under 30 sccm N2 and passivated under 30 sccm 1% O2/N2 for 2 hours. | 740 | 5 | N2 | 2 | 0.5 | 60
1 g of ammonium heptamolybdate tetrahydrate dissolved in 6 mL of DI water. Separately, 0.5 g of sucrose dissolved in 1.5 mL of DI water at 50 °C. The two solutions were then combined. The combined solution was dried at 120 °C in air for 24 hours, then crushed and sieved to 212 microns. 0.6 g of the sieved precursor was carburized at a ramp rate of 5 °C/min to 740 °C for 0.5 hr under 100 sccm of N2 gas. After carburization the sample was cooled under 30 sccm N2 and passivated under 30 sccm 1% O2/N2 for 2 hours. | 740 | 5 | N2 | 2 | 0.5 | 100
1 g of ammonium heptamolybdate tetrahydrate dissolved in 6 mL of DI water. Separately, 0.5 g of sucrose dissolved in 1.5 mL of DI water at 50 °C. The two solutions were then combined. The combined solution was dried at 120 °C in air for 24 hours, then crushed and sieved to 212 microns. 0.6 g of the sieved precursor was carburized at a ramp rate of 5 °C/min to 740 °C for 2 hr under 30 sccm of N2 gas. After carburization the sample was cooled under 30 sccm N2 and passivated under 30 sccm 1% O2/N2 for 2 hours. | 740 | 5 | N2 | 2 | 2 | 30
1 g of ammonium heptamolybdate tetrahydrate dissolved in 6 mL of DI water. Separately, 0.5 g of sucrose dissolved in 1.5 mL of DI water at 50 °C. The two solutions were then combined. The combined solution was dried at 120 °C in air for 24 hours, then crushed and sieved to 212 microns. 0.6 g of the sieved precursor was carburized at a ramp rate of 5 °C/min to 740 °C for 2 hr under 60 sccm of N2 gas. After carburization the sample was cooled under 30 sccm N2 and passivated under 30 sccm 1% O2/N2 for 2 hours. | 740 | 5 | N2 | 2 | 2 | 60
1 g of ammonium heptamolybdate tetrahydrate dissolved in 6 mL of DI water. Separately, 0.5 g of sucrose dissolved in 1.5 mL of DI water at 50 °C. The two solutions were then combined. The combined solution was dried at 120 °C in air for 24 hours, then crushed and sieved to 212 microns. 0.6 g of the sieved precursor was carburized at a ramp rate of 5 °C/min to 740 °C for 2 hr under 100 sccm of N2 gas. After carburization the sample was cooled under 30 sccm N2 and passivated under 30 sccm 1% O2/N2 for 2 hours. | 740 | 5 | N2 | 2 | 2 | 100
1 g of ammonium heptamolybdate tetrahydrate dissolved in 6 mL of DI water. Separately, 0.5 g of sucrose dissolved in 1.5 mL of DI water at 50 °C. The two solutions were then combined. The combined solution was dried at 120 °C in air for 24 hours, then crushed and sieved to 212 microns. 0.6 g of the sieved precursor was carburized at a ramp rate of 5 °C/min to 740 °C for 5 hr under 30 sccm of N2 gas. After carburization the sample was cooled under 30 sccm N2 and passivated under 30 sccm 1% O2/N2 for 2 hours. | 740 | 5 | N2 | 2 | 5 | 30
1 g of ammonium heptamolybdate tetrahydrate dissolved in 6 mL of DI water. Separately, 0.5 g of sucrose dissolved in 1.5 mL of DI water at 50 °C. The two solutions were then combined. The combined solution was dried at 120 °C in air for 24 hours, then crushed and sieved to 212 microns. 0.6 g of the sieved precursor was carburized at a ramp rate of 5 °C/min to 740 °C for 5 hr under 60 sccm of N2 gas. After carburization the sample was cooled under 30 sccm N2 and passivated under 30 sccm 1% O2/N2 for 2 hours. | 740 | 5 | N2 | 2 | 5 | 60
1 g of ammonium heptamolybdate tetrahydrate dissolved in 6 mL of DI water. Separately, 0.5 g of sucrose dissolved in 1.5 mL of DI water at 50 °C. The two solutions were then combined. The combined solution was dried at 120 °C in air for 24 hours, then crushed and sieved to 212 microns. 0.6 g of the sieved precursor was carburized at a ramp rate of 5 °C/min to 740 °C for 5 hr under 100 sccm of N2 gas. After carburization the sample was cooled under 30 sccm N2 and passivated under 30 sccm 1% O2/N2 for 2 hours. | 740 | 5 | N2 | 2 | 5 | 100
1 g of ammonium heptamolybdate tetrahydrate dissolved in 6 mL of DI water. Separately, 0.5 g of sucrose dissolved in 1.5 mL of DI water at 50 °C. The two solutions were then combined. The combined solution was dried at 120 °C in air for 24 hours, then crushed and sieved to 212 microns. 0.6 g of the sieved precursor was carburized at a ramp rate of 5 °C/min to 740 °C for 10 hr under 30 sccm of N2 gas. After carburization the sample was cooled under 30 sccm N2 and passivated under 30 sccm 1% O2/N2 for 2 hours. | 740 | 5 | N2 | 2 | 10 | 30
1 g of ammonium heptamolybdate tetrahydrate dissolved in 6 mL of DI water. Separately, 0.5 g of sucrose dissolved in 1.5 mL of DI water at 50 °C. The two solutions were then combined. The combined solution was dried at 120 °C in air for 24 hours, then crushed and sieved to 212 microns. 0.6 g of the sieved precursor was carburized at a ramp rate of 5 °C/min to 740 °C for 10 hr under 60 sccm of N2 gas. After carburization the sample was cooled under 30 sccm N2 and passivated under 30 sccm 1% O2/N2 for 2 hours. | 740 | 5 | N2 | 2 | 10 | 60
1 g of ammonium heptamolybdate tetrahydrate dissolved in 6 mL of DI water. Separately, 0.5 g of sucrose dissolved in 1.5 mL of DI water at 50 °C. The two solutions were then combined. The combined solution was dried at 120 °C in air for 24 hours, then crushed and sieved to 212 microns. 0.6 g of the sieved precursor was carburized at a ramp rate of 5 °C/min to 740 °C for 10 hr under 100 sccm of N2 gas. After carburization the sample was cooled under 30 sccm N2 and passivated under 30 sccm 1% O2/N2 for 2 hours. | 740 | 5 | N2 | 2 | 10 | 100
1 g of ammonium heptamolybdate tetrahydrate dissolved in 4 mL of DI water. Separately, 2 g of sucrose dissolved in 3.5 mL of DI water at 50 °C. The two solutions were then combined. The combined solution was dried at 120 °C in air for 24 hours, then crushed and sieved to 212 microns. 0.6 g of the sieved precursor was carburized at a ramp rate of 10 °C/min to 740 °C for 0.5 hr under 30 sccm of H2 gas. After carburization the sample was cooled under 30 sccm N2 and passivated under 30 sccm 1% O2/N2 for 2 hours. | 740 | 10 | H2 | 0.5 | 0.5 | 30
1 g of ammonium heptamolybdate tetrahydrate dissolved in 4 mL of DI water. Separately, 2 g of sucrose dissolved in 3.5 mL of DI water at 50 °C. The two solutions were then combined. The combined solution was dried at 120 °C in air for 24 hours, then crushed and sieved to 212 microns. 0.6 g of the sieved precursor was carburized at a ramp rate of 10 °C/min to 740 °C for 0.5 hr under 60 sccm of H2 gas. After carburization the sample was cooled under 30 sccm N2 and passivated under 30 sccm 1% O2/N2 for 2 hours. | 740 | 10 | H2 | 0.5 | 0.5 | 60
1 g of ammonium heptamolybdate tetrahydrate dissolved in 4 mL of DI water. Separately, 2 g of sucrose dissolved in 3.5 mL of DI water at 50 °C. The two solutions were then combined. The combined solution was dried at 120 °C in air for 24 hours, then crushed and sieved to 212 microns. 0.6 g of the sieved precursor was carburized at a ramp rate of 10 °C/min to 740 °C for 0.5 hr under 100 sccm of H2 gas. After carburization the sample was cooled under 30 sccm N2 and passivated under 30 sccm 1% O2/N2 for 2 hours. | 740 | 10 | H2 | 0.5 | 0.5 | 100
1 g of ammonium heptamolybdate tetrahydrate dissolved in 4 mL of DI water. Separately, 2 g of sucrose dissolved in 3.5 mL of DI water at 50 °C. The two solutions were then combined. The combined solution was dried at 120 °C in air for 24 hours, then crushed and sieved to 212 microns. 0.6 g of the sieved precursor was carburized at a ramp rate of 10 °C/min to 740 °C for 2 hr under 30 sccm of H2 gas. After carburization the sample was cooled under 30 sccm N2 and passivated under 30 sccm 1% O2/N2 for 2 hours. | 740 | 10 | H2 | 0.5 | 2 | 30
1 g of ammonium heptamolybdate tetrahydrate dissolved in 4 mL of DI water. Separately, 2 g of sucrose dissolved in 3.5 mL of DI water at 50 °C. The two solutions were then combined. The combined solution was dried at 120 °C in air for 24 hours, then crushed and sieved to 212 microns. 0.6 g of the sieved precursor was carburized at a ramp rate of 10 °C/min to 740 °C for 2 hr under 60 sccm of H2 gas. After carburization the sample was cooled under 30 sccm N2 and passivated under 30 sccm 1% O2/N2 for 2 hours. | 740 | 10 | H2 | 0.5 | 2 | 60
1 g of ammonium heptamolybdate tetrahydrate dissolved in 4 mL of DI water. Separately, 2 g of sucrose dissolved in 3.5 mL of DI water at 50 °C. The two solutions were then combined. The combined solution was dried at 120 °C in air for 24 hours, then crushed and sieved to 212 microns. 0.6 g of the sieved precursor was carburized at a ramp rate of 10 °C/min to 740 °C for 2 hr under 100 sccm of H2 gas. After carburization the sample was cooled under 30 sccm N2 and passivated under 30 sccm 1% O2/N2 for 2 hours. | 740 | 10 | H2 | 0.5 | 2 | 100
1 g of ammonium heptamolybdate tetrahydrate dissolved in 4 mL of DI water. Separately, 2 g of sucrose dissolved in 3.5 mL of DI water at 50 °C. The two solutions were then combined. The combined solution was dried at 120 °C in air for 24 hours, then crushed and sieved to 212 microns. 0.6 g of the sieved precursor was carburized at a ramp rate of 10 °C/min to 740 °C for 5 hr under 30 sccm of H2 gas. After carburization the sample was cooled under 30 sccm N2 and passivated under 30 sccm 1% O2/N2 for 2 hours. | 740 | 10 | H2 | 0.5 | 5 | 30
1 g of ammonium heptamolybdate tetrahydrate dissolved in 4 mL of DI water. Separately, 2 g of sucrose dissolved in 3.5 mL of DI water at 50 °C. The two solutions were then combined. The combined solution was dried at 120 °C in air for 24 hours, then crushed and sieved to 212 microns. 0.6 g of the sieved precursor was carburized at a ramp rate of 10 °C/min to 740 °C for 5 hr under 60 sccm of H2 gas. After carburization the sample was cooled under 30 sccm N2 and passivated under 30 sccm 1% O2/N2 for 2 hours. | 740 | 10 | H2 | 0.5 | 5 | 60
1 g of ammonium heptamolybdate tetrahydrate dissolved in 4 mL of DI water. Separately, 2 g of sucrose dissolved in 3.5 mL of DI water at 50 °C. The two solutions were then combined. The combined solution was dried at 120 °C in air for 24 hours, then crushed and sieved to 212 microns. 0.6 g of the sieved precursor was carburized at a ramp rate of 10 °C/min to 740 °C for 5 hr under 100 sccm of H2 gas. After carburization the sample was cooled under 30 sccm N2 and passivated under 30 sccm 1% O2/N2 for 2 hours. | 740 | 10 | H2 | 0.5 | 5 | 100
1 g of ammonium heptamolybdate tetrahydrate dissolved in 4 mL of DI water. Separately, 2 g of sucrose dissolved in 3.5 mL of DI water at 50 °C. The two solutions were then combined. The combined solution was dried at 120 °C in air for 24 hours, then crushed and sieved to 212 microns. 0.6 g of the sieved precursor was carburized at a ramp rate of 10 °C/min to 740 °C for 10 hr under 30 sccm of H2 gas. After carburization the sample was cooled under 30 sccm N2 and passivated under 30 sccm 1% O2/N2 for 2 hours. | 740 | 10 | H2 | 0.5 | 10 | 30
1 g of ammonium heptamolybdate tetrahydrate dissolved in 4 mL of DI water. Separately, 2 g of sucrose dissolved in 3.5 mL of DI water at 50 °C. The two solutions were then combined. The combined solution was dried at 120 °C in air for 24 hours, then crushed and sieved to 212 microns. 0.6 g of the sieved precursor was carburized at a ramp rate of 10 °C/min to 740 °C for 10 hr under 60 sccm of H2 gas. After carburization the sample was cooled under 30 sccm N2 and passivated under 30 sccm 1% O2/N2 for 2 hours. | 740 | 10 | H2 | 0.5 | 10 | 60
1 g of ammonium heptamolybdate tetrahydrate dissolved in 4 mL of DI water. Separately, 2 g of sucrose dissolved in 3.5 mL of DI water at 50 °C. The two solutions were then combined. The combined solution was dried at 120 °C in air for 24 hours, then crushed and sieved to 212 microns. 0.6 g of the sieved precursor was carburized at a ramp rate of 10 °C/min to 740 °C for 10 hr under 100 sccm of H2 gas. After carburization the sample was cooled under 30 sccm N2 and passivated under 30 sccm 1% O2/N2 for 2 hours. | 740 | 10 | H2 | 0.5 | 10 | 100
1 g of ammonium heptamolybdate tetrahydrate dissolved in 5.5 mL of DI water. Separately, 1 g of sucrose dissolved in 2 mL of DI water at 50 °C. The two solutions were then combined. The combined solution was dried at 120 °C in air for 24 hours, then crushed and sieved to 212 microns. 0.6 g of the sieved precursor was carburized at a ramp rate of 10 °C/min to 740 °C for 0.5 hr under 30 sccm of H2 gas. After carburization the sample was cooled under 30 sccm N2 and passivated under 30 sccm 1% O2/N2 for 2 hours. | 740 | 10 | H2 | 1 | 0.5 | 30
1 g of ammonium heptamolybdate tetrahydrate dissolved in 5.5 mL of DI water. Separately, 1 g of sucrose dissolved in 2 mL of DI water at 50 °C. The two solutions were then combined. The combined solution was dried at 120 °C in air for 24 hours, then crushed and sieved to 212 microns. 0.6 g of the sieved precursor was carburized at a ramp rate of 10 °C/min to 740 °C for 0.5 hr under 60 sccm of H2 gas. After carburization the sample was cooled under 30 sccm N2 and passivated under 30 sccm 1% O2/N2 for 2 hours. | 740 | 10 | H2 | 1 | 0.5 | 60
1 g of ammonium heptamolybdate tetrahydrate dissolved in 5.5 mL of DI water. Separately, 1 g of sucrose dissolved in 2 mL of DI water at 50 °C. The two solutions were then combined. The combined solution was dried at 120 °C in air for 24 hours, then crushed and sieved to 212 microns. 0.6 g of the sieved precursor was carburized at a ramp rate of 10 °C/min to 740 °C for 0.5 hr under 100 sccm of H2 gas. After carburization the sample was cooled under 30 sccm N2 and passivated under 30 sccm 1% O2/N2 for 2 hours. | 740 | 10 | H2 | 1 | 0.5 | 100
1 g of ammonium heptamolybdate tetrahydrate dissolved in 5.5 mL of DI water. Separately, 1 g of sucrose dissolved in 2 mL of DI water at 50 °C. The two solutions were then combined. The combined solution was dried at 120 °C in air for 24 hours, then crushed and sieved to 212 microns. 0.6 g of the sieved precursor was carburized at a ramp rate of 10 °C/min to 740 °C for 2 hr under 30 sccm of H2 gas. After carburization the sample was cooled under 30 sccm N2 and passivated under 30 sccm 1% O2/N2 for 2 hours. | 740 | 10 | H2 | 1 | 2 | 30
1 g of ammonium heptamolybdate tetrahydrate dissolved in 5.5 mL of DI water. Separately, 1 g of sucrose dissolved in 2 mL of DI water at 50 °C. The two solutions were then combined. The combined solution was dried at 120 °C in air for 24 hours, then crushed and sieved to 212 microns. 0.6 g of the sieved precursor was carburized at a ramp rate of 10 °C/min to 740 °C for 2 hr under 60 sccm of H2 gas. After carburization the sample was cooled under 30 sccm N2 and passivated under 30 sccm 1% O2/N2 for 2 hours. | 740 | 10 | H2 | 1 | 2 | 60
1 g of ammonium heptamolybdate tetrahydrate dissolved in 5.5 mL of DI water. Separately, 1 g of sucrose dissolved in 2 mL of DI water at 50 °C. The two solutions were then combined. The combined solution was dried at 120 °C in air for 24 hours, then crushed and sieved to 212 microns. 0.6 g of the sieved precursor was carburized at a ramp rate of 10 °C/min to 740 °C for 2 hr under 100 sccm of H2 gas. After carburization the sample was cooled under 30 sccm N2 and passivated under 30 sccm 1% O2/N2 for 2 hours. | 740 | 10 | H2 | 1 | 2 | 100
1 g of ammonium heptamolybdate tetrahydrate dissolved in 5.5 mL of DI water. Separately, 1 g of sucrose dissolved in 2 mL of DI water at 50 °C. The two solutions were then combined. The combined solution was dried at 120 °C in air for 24 hours, then crushed and sieved to 212 microns. 0.6 g of the sieved precursor was carburized at a ramp rate of 10 °C/min to 740 °C for 5 hr under 30 sccm of H2 gas. After carburization the sample was cooled under 30 sccm N2 and passivated under 30 sccm 1% O2/N2 for 2 hours. | 740 | 10 | H2 | 1 | 5 | 30
1 g of ammonium heptamolybdate tetrahydrate dissolved in 5.5 mL of DI water. Separately, 1 g of sucrose dissolved in 2 mL of DI water at 50 °C. The two solutions were then combined. The combined solution was dried at 120 °C in air for 24 hours, then crushed and sieved to 212 microns. 0.6 g of the sieved precursor was carburized at a ramp rate of 10 °C/min to 740 °C for 5 hr under 60 sccm of H2 gas. After carburization the sample was cooled under 30 sccm N2 and passivated under 30 sccm 1% O2/N2 for 2 hours. | 740 | 10 | H2 | 1 | 5 | 60
1 g of ammonium heptamolybdate tetrahydrate dissolved in 5.5 mL of DI water. Separately, 1 g of sucrose dissolved in 2 mL of DI water at 50 °C. The two solutions were then combined. The combined solution was dried at 120 °C in air for 24 hours, then crushed and sieved to 212 microns. 0.6 g of the sieved precursor was carburized at a ramp rate of 10 °C/min to 740 °C for 5 hr under 100 sccm of H2 gas. After carburization the sample was cooled under 30 sccm N2 and passivated under 30 sccm 1% O2/N2 for 2 hours. | 740 | 10 | H2 | 1 | 5 | 100
1 g of ammonium heptamolybdate tetrahydrate dissolved in 5.5 mL of DI water. Separately, 1 g of sucrose dissolved in 2 mL of DI water at 50 °C. The two solutions were then combined. The combined solution was dried at 120 °C in air for 24 hours, then crushed and sieved to 212 microns. 0.6 g of the sieved precursor was carburized at a ramp rate of 10 °C/min to 740 °C for 10 hr under 30 sccm of H2 gas. After carburization the sample was cooled under 30 sccm N2 and passivated under 30 sccm 1% O2/N2 for 2 hours. | 740 | 10 | H2 | 1 | 10 | 30
1 g of ammonium heptamolybdate tetrahydrate dissolved in 5.5 mL of DI water. Separately, 1 g of sucrose dissolved in 2 mL of DI water at 50 °C. The two solutions were then combined. The combined solution was dried at 120 °C in air for 24 hours, then crushed and sieved to 212 microns. 0.6 g of the sieved precursor was carburized at a ramp rate of 10 °C/min to 740 °C for 10 hr under 60 sccm of H2 gas. After carburization the sample was cooled under 30 sccm N2 and passivated under 30 sccm 1% O2/N2 for 2 hours. | 740 | 10 | H2 | 1 | 10 | 60
1 g of ammonium heptamolybdate tetrahydrate dissolved in 5.5 mL of DI water. Separately, 1 g of sucrose dissolved in 2 mL of DI water at 50 °C. The two solutions were then combined. The combined solution was dried at 120 °C in air for 24 hours, then crushed and sieved to 212 microns. 0.6 g of the sieved precursor was carburized at a ramp rate of 10 °C/min to 740 °C for 10 hr under 100 sccm of H2 gas. After carburization the sample was cooled under 30 sccm N2 and passivated under 30 sccm 1% O2/N2 for 2 hours. | 740 | 10 | H2 | 1 | 10 | 100
1 g of ammonium heptamolybdate tetrahydrate dissolved in 6 mL of DI water. Separately, 0.5 g of sucrose dissolved in 1.5 mL of DI water at 50 °C. The two solutions were then combined. The combined solution was dried at 120 °C in air for 24 hours, then crushed and sieved to 212 microns. 0.6 g of the sieved precursor was carburized at a ramp rate of 10 °C/min to 740 °C for 0.5 hr under 30 sccm of H2 gas. After carburization the sample was cooled under 30 sccm N2 and passivated under 30 sccm 1% O2/N2 for 2 hours. | 740 | 10 | H2 | 2 | 0.5 | 30
1 g of ammonium heptamolybdate tetrahydrate dissolved in 6 mL of DI water. Separately, 0.5 g of sucrose dissolved in 1.5 mL of DI water at 50 °C. The two solutions were then combined. The combined solution was dried at 120 °C in air for 24 hours, then crushed and sieved to 212 microns. 0.6 g of the sieved precursor was carburized at a ramp rate of 10 °C/min to 740 °C for 0.5 hr under 60 sccm of H2 gas. After carburization the sample was cooled under 30 sccm N2 and passivated under 30 sccm 1% O2/N2 for 2 hours. | 740 | 10 | H2 | 2 | 0.5 | 60
1 g of ammonium heptamolybdate tetrahydrate dissolved in 6 mL of DI water. Separately, 0.5 g of sucrose dissolved in 1.5 mL of DI water at 50 °C. The two solutions were then combined. The combined solution was dried at 120 °C in air for 24 hours, then crushed and sieved to 212 microns. 0.6 g of the sieved precursor was carburized at a ramp rate of 10 °C/min to 740 °C for 0.5 hr under 100 sccm of H2 gas. After carburization the sample was cooled under 30 sccm N2 and passivated under 30 sccm 1% O2/N2 for 2 hours. | 740 | 10 | H2 | 2 | 0.5 | 100
1 g of ammonium heptamolybdate tetrahydrate dissolved in 6 mL of DI water. Separately, 0.5 g of sucrose dissolved in 1.5 mL of DI water at 50 °C. The two solutions were then combined. The combined solution was dried at 120 °C in air for 24 hours, then crushed and sieved to 212 microns. 0.6 g of the sieved precursor was carburized at a ramp rate of 10 °C/min to 740 °C for 2 hr under 30 sccm of H2 gas. After carburization the sample was cooled under 30 sccm N2 and passivated under 30 sccm 1% O2/N2 for 2 hours. | 740 | 10 | H2 | 2 | 2 | 30
1 g of ammonium heptamolybdate tetrahydrate dissolved in 6 mL of DI water. Separately, 0.5 g of sucrose dissolved in 1.5 mL of DI water at 50 °C. The two solutions were then combined. The combined solution was dried at 120 °C in air for 24 hours, then crushed and sieved to 212 microns. 0.6 g of the sieved precursor was carburized at a ramp rate of 10 °C/min to 740 °C for 2 hr under 60 sccm of H2 gas. After carburization the sample was cooled under 30 sccm N2 and passivated under 30 sccm 1% O2/N2 for 2 hours. | 740 | 10 | H2 | 2 | 2 | 60
1 g of ammonium heptamolybdate tetrahydrate dissolved in 6 mL of DI water. Separately, 0.5 g of sucrose dissolved in 1.5 mL of DI water at 50 °C. The two solutions were then combined. The combined solution was dried at 120 °C in air for 24 hours, then crushed and sieved to 212 microns. 0.6 g of the sieved precursor was carburized at a ramp rate of 10 °C/min to 740 °C for 2 hr under 100 sccm of H2 gas. After carburization the sample was cooled under 30 sccm N2 and passivated under 30 sccm 1% O2/N2 for 2 hours. | 740 | 10 | H2 | 2 | 2 | 100
1 g of ammonium heptamolybdate tetrahydrate dissolved in 6 mL of DI water. Separately, 0.5 g of sucrose dissolved in 1.5 mL of DI water at 50 °C. The two solutions were then combined. The combined solution was dried at 120 °C in air for 24 hours, then crushed and sieved to 212 microns. 0.6 g of the sieved precursor was carburized at a ramp rate of 10 °C/min to 740 °C for 5 hr under 30 sccm of H2 gas. After carburization the sample was cooled under 30 sccm N2 and passivated under 30 sccm 1% O2/N2 for 2 hours. | 740 | 10 | H2 | 2 | 5 | 30
1 g of ammonium heptamolybdate tetrahydrate dissolved in 6 mL of DI water. Separately, 0.5 g of sucrose dissolved in 1.5 mL of DI water at 50 °C. The two solutions were then combined. The combined solution was dried at 120 °C in air for 24 hours, then crushed and sieved to 212 microns. 0.6 g of the sieved precursor was carburized at a ramp rate of 10 °C/min to 740 °C for 5 hr under 60 sccm of H2 gas. After carburization the sample was cooled under 30 sccm N2 and passivated under 30 sccm 1% O2/N2 for 2 hours. | 740 | 10 | H2 | 2 | 5 | 60
1 g of ammonium heptamolybdate tetrahydrate dissolved in 6 mL of DI water. Separately, 0.5 g of sucrose dissolved in 1.5 mL of DI water at 50 °C. The two solutions were then combined. The combined solution was dried at 120 °C in air for 24 hours, then crushed and sieved to 212 microns. 0.6 g of the sieved precursor was carburized at a ramp rate of 10 °C/min to 740 °C for 5 hr under 100 sccm of H2 gas. After carburization the sample was cooled under 30 sccm N2 and passivated under 30 sccm 1% O2/N2 for 2 hours. | 740 | 10 | H2 | 2 | 5 | 100
1 g of ammonium heptamolybdate tetrahydrate dissolved in 6 mL of DI water. Separately, 0.5 g of sucrose dissolved in 1.5 mL of DI water at 50 °C. The two solutions were then combined. The combined solution was dried at 120 °C in air for 24 hours, then crushed and sieved to 212 microns. 0.6 g of the sieved precursor was carburized at a ramp rate of 10 °C/min to 740 °C for 10 hr under 30 sccm of H2 gas. After carburization the sample was cooled under 30 sccm N2 and passivated under 30 sccm 1% O2/N2 for 2 hours. | 740 | 10 | H2 | 2 | 10 | 30
1 g of ammonium heptamolybdate tetrahydrate dissolved in 6 mL of DI water. Separately, 0.5 g of sucrose dissolved in 1.5 mL of DI water at 50 °C. The two solutions were then combined. The combined solution was dried at 120 °C in air for 24 hours, then crushed and sieved to 212 microns. 0.6 g of the sieved precursor was carburized at a ramp rate of 10 °C/min to 740 °C for 10 hr under 60 sccm of H2 gas. After carburization the sample was cooled under 30 sccm N2 and passivated under 30 sccm 1% O2/N2 for 2 hours. | 740 | 10 | H2 | 2 | 10 | 60
1 g of ammonium heptamolybdate tetrahydrate dissolved in 6 mL of DI water. Separately, 0.5 g of sucrose dissolved in 1.5 mL of DI water at 50 °C. The two solutions were then combined. The combined solution was dried at 120 °C in air for 24 hours, then crushed and sieved to 212 microns. 0.6 g of the sieved precursor was carburized at a ramp rate of 10 °C/min to 740 °C for 10 hr under 100 sccm of H2 gas. After carburization the sample was cooled under 30 sccm N2 and passivated under 30 sccm 1% O2/N2 for 2 hours. | 740 | 10 | H2 | 2 | 10 | 100
1 g of ammonium heptamolybdate tetrahydrate dissolved in 4 mL of DI water. Separately, 2 g of sucrose dissolved in 3.5 mL of DI water at 50 °C. The two solutions were then combined. The combined solution was dried at 120 °C in air for 24 hours, then crushed and sieved to 212 microns. 0.6 g of the sieved precursor was carburized at a ramp rate of 10 °C/min to 740 °C for 0.5 hr under 30 sccm of N2 gas. After carburization the sample was cooled under 30 sccm N2 and passivated under 30 sccm 1% O2/N2 for 2 hours. | 740 | 10 | N2 | 0.5 | 0.5 | 30
1 g of ammonium heptamolybdate tetrahydrate dissolved in 4 mL of DI water. Separately, 2 g of sucrose dissolved in 3.5 mL of DI water at 50 °C. The two solutions were then combined. The combined solution was dried at 120 °C in air for 24 hours, then crushed and sieved to 212 microns. 0.6 g of the sieved precursor was carburized at a ramp rate of 10 °C/min to 740 °C for 0.5 hr under 60 sccm of N2 gas. After carburization the sample was cooled under 30 sccm N2 and passivated under 30 sccm 1% O2/N2 for 2 hours. | 740 | 10 | N2 | 0.5 | 0.5 | 60
1 g of ammonium heptamolybdate tetrahydrate dissolved in 4 mL of DI water. Separately, 2 g of sucrose dissolved in 3.5 mL of DI water at 50 °C. The two solutions were then combined. The combined solution was dried at 120 °C in air for 24 hours, then crushed and sieved to 212 microns. 0.6 g of the sieved precursor was carburized at a ramp rate of 10 °C/min to 740 °C for 0.5 hr under 100 sccm of N2 gas. After carburization the sample was cooled under 30 sccm N2 and passivated under 30 sccm 1% O2/N2 for 2 hours. | 740 | 10 | N2 | 0.5 | 0.5 | 100
1 g of ammonium heptamolybdate tetrahydrate dissolved in 4 mL of DI water. Separately, 2 g of sucrose dissolved in 3.5 mL of DI water at 50 °C. The two solutions were then combined. The combined solution was dried at 120 °C in air for 24 hours, then crushed and sieved to 212 microns. 0.6 g of the sieved precursor was carburized at a ramp rate of 10 °C/min to 740 °C for 2 hr under 30 sccm of N2 gas. After carburization the sample was cooled under 30 sccm N2 and passivated under 30 sccm 1% O2/N2 for 2 hours. | 740 | 10 | N2 | 0.5 | 2 | 30
1 g of ammonium heptamolybdate tetrahydrate dissolved in 4 mL of DI water. Separately, 2 g of sucrose dissolved in 3.5 mL of DI water at 50 °C. The two solutions were then combined. The combined solution was dried at 120 °C in air for 24 hours, then crushed and sieved to 212 microns. 0.6 g of the sieved precursor was carburized at a ramp rate of 10 °C/min to 740 °C for 2 hr under 60 sccm of N2 gas. After carburization the sample was cooled under 30 sccm N2 and passivated under 30 sccm 1% O2/N2 for 2 hours. | 740 | 10 | N2 | 0.5 | 2 | 60
1 g of ammonium heptamolybdate tetrahydrate dissolved in 4 mL of DI water. Separately, 2 g of sucrose dissolved in 3.5 mL of DI water at 50 °C. The two solutions were then combined. The combined solution was dried at 120 °C in air for 24 hours, then crushed and sieved to 212 microns. 0.6 g of the sieved precursor was carburized at a ramp rate of 10 °C/min to 740 °C for 2 hr under 100 sccm of N2 gas. After carburization the sample was cooled under 30 sccm N2 and passivated under 30 sccm 1% O2/N2 for 2 hours. | 740 | 10 | N2 | 0.5 | 2 | 100
1 g of ammonium heptamolybdate tetrahydrate dissolved in 4 mL of DI water. Separately, 2 g of sucrose dissolved in 3.5 mL of DI water at 50 °C. The two solutions were then combined. The combined solution was dried at 120 °C in air for 24 hours, then crushed and sieved to 212 microns. 0.6 g of the sieved precursor was carburized at a ramp rate of 10 °C/min to 740 °C for 5 hr under 30 sccm of N2 gas. After carburization the sample was cooled under 30 sccm N2 and passivated under 30 sccm 1% O2/N2 for 2 hours. | 740 | 10 | N2 | 0.5 | 5 | 30
1 g of ammonium heptamolybdate tetrahydrate dissolved in 4 mL of DI water. Separately, 2 g of sucrose dissolved in 3.5 mL of DI water at 50 °C. The two solutions were then combined. The combined solution was dried at 120 °C in air for 24 hours, then crushed and sieved to 212 microns. 0.6 g of the sieved precursor was carburized at a ramp rate of 10 °C/min to 740 °C for 5 hr under 60 sccm of N2 gas. After carburization the sample was cooled under 30 sccm N2 and passivated under 30 sccm 1% O2/N2 for 2 hours. | 740 | 10 | N2 | 0.5 | 5 | 60
1 g of ammonium heptamolybdate tetrahydrate dissolved in 4 mL of DI water. Separately, 2 g of sucrose dissolved in 3.5 mL of DI water at 50 °C. The two solutions were then combined. The combined solution was dried at 120 °C in air for 24 hours, then crushed and sieved to 212 microns. 0.6 g of the sieved precursor was carburized at a ramp rate of 10 °C/min to 740 °C for 5 hr under 100 sccm of N2 gas. After carburization the sample was cooled under 30 sccm N2 and passivated under 30 sccm 1% O2/N2 for 2 hours. | 740 | 10 | N2 | 0.5 | 5 | 100
1 g of ammonium heptamolybdate tetrahydrate dissolved in 4 mL of DI water. Separately, 2 g of sucrose dissolved in 3.5 mL of DI water at 50 °C. The two solutions were then combined. The combined solution was dried at 120 °C in air for 24 hours, then crushed and sieved to 212 microns. 0.6 g of the sieved precursor was carburized at a ramp rate of 10 °C/min to 740 °C for 10 hr under 30 sccm of N2 gas. After carburization the sample was cooled under 30 sccm N2 and passivated under 30 sccm 1% O2/N2 for 2 hours. | 740 | 10 | N2 | 0.5 | 10 | 30
1 g of ammonium heptamolybdate tetrahydrate dissolved in 4 mL of DI water. Separately, 2 g of sucrose dissolved in 3.5 mL of DI water at 50 °C. The two solutions were then combined. The combined solution was dried at 120 °C in air for 24 hours, then crushed and sieved to 212 microns. 0.6 g of the sieved precursor was carburized at a ramp rate of 10 °C/min to 740 °C for 10 hr under 60 sccm of N2 gas. After carburization the sample was cooled under 30 sccm N2 and passivated under 30 sccm 1% O2/N2 for 2 hours. | 740 | 10 | N2 | 0.5 | 10 | 60
1 g of ammonium heptamolybdate tetrahydrate dissolved in 4 mL of DI water. Separately, 2 g of sucrose dissolved in 3.5 mL of DI water at 50 °C. The two solutions were then combined. The combined solution was dried at 120 °C in air for 24 hours, then crushed and sieved to 212 microns. 0.6 g of the sieved precursor was carburized at a ramp rate of 10 °C/min to 740 °C for 10 hr under 100 sccm of N2 gas. After carburization the sample was cooled under 30 sccm N2 and passivated under 30 sccm 1% O2/N2 for 2 hours. | 740 | 10 | N2 | 0.5 | 10 | 100
1 g of ammonium heptamolybdate tetrahydrate dissolved in 5.5 mL of DI water. Separately, 1 g of sucrose dissolved in 2 mL of DI water at 50 °C. The two solutions were then combined. The combined solution was dried at 120 °C in air for 24 hours, then crushed and sieved to 212 microns. 0.6 g of the sieved precursor was carburized at a ramp rate of 10 °C/min to 740 °C for 0.5 hr under 30 sccm of N2 gas. After carburization the sample was cooled under 30 sccm N2 and passivated under 30 sccm 1% O2/N2 for 2 hours. | 740 | 10 | N2 | 1 | 0.5 | 30
1 g of ammonium heptamolybdate tetrahydrate dissolved in 5.5 mL of DI water. Separately, 1 g of sucrose dissolved in 2 mL of DI water at 50 °C. The two solutions were then combined. The combined solution was dried at 120 °C in air for 24 hours, then crushed and sieved to 212 microns. 0.6 g of the sieved precursor was carburized at a ramp rate of 10 °C/min to 740 °C for 0.5 hr under 60 sccm of N2 gas. After carburization the sample was cooled under 30 sccm N2 and passivated under 30 sccm 1% O2/N2 for 2 hours. | 740 | 10 | N2 | 1 | 0.5 | 60
1 g of ammonium heptamolybdate tetrahydrate dissolved in 5.5 mL of DI water. Separately, 1 g of sucrose dissolved in 2 mL of DI water at 50 °C. The two solutions were then combined. The combined solution was dried at 120 °C in air for 24 hours, then crushed and sieved to 212 microns. 0.6 g of the sieved precursor was carburized at a ramp rate of 10 °C/min to 740 °C for 0.5 hr under 100 sccm of N2 gas. After carburization the sample was cooled under 30 sccm N2 and passivated under 30 sccm 1% O2/N2 for 2 hours. | 740 | 10 | N2 | 1 | 0.5 | 100
1 g of ammonium heptamolybdate tetrahydrate dissolved in 5.5 mL of DI water. Separately, 1 g of sucrose dissolved in 2 mL of DI water at 50 °C. The two solutions were then combined. The combined solution was dried at 120 °C in air for 24 hours, then crushed and sieved to 212 microns. 0.6 g of the sieved precursor was carburized at a ramp rate of 10 °C/min to 740 °C for 2 hr under 30 sccm of N2 gas. After carburization the sample was cooled under 30 sccm N2 and passivated under 30 sccm 1% O2/N2 for 2 hours. | 740 | 10 | N2 | 1 | 2 | 30
1 g of ammonium heptamolybdate tetrahydrate dissolved in 5.5 mL of DI water. Separately, 1 g of sucrose dissolved in 2 mL of DI water at 50 °C. The two solutions were then combined. The combined solution was dried at 120 °C in air for 24 hours, then crushed and sieved to 212 microns. 0.6 g of the sieved precursor was carburized at a ramp rate of 10 °C/min to 740 °C for 2 hr under 60 sccm of N2 gas. After carburization the sample was cooled under 30 sccm N2 and passivated under 30 sccm 1% O2/N2 for 2 hours. | 740 | 10 | N2 | 1 | 2 | 60
1 g of ammonium heptamolybdate tetrahydrate dissolved in 5.5 mL of DI water. Separately, 1 g of sucrose dissolved in 2 mL of DI water at 50 °C. The two solutions were then combined. The combined solution was dried at 120 °C in air for 24 hours, then crushed and sieved to 212 microns. 0.6 g of the sieved precursor was carburized at a ramp rate of 10 °C/min to 740 °C for 2 hr under 100 sccm of N2 gas. After carburization the sample was cooled under 30 sccm N2 and passivated under 30 sccm 1% O2/N2 for 2 hours. | 740 | 10 | N2 | 1 | 2 | 100
1 g of ammonium heptamolybdate tetrahydrate dissolved in 5.5 mL of DI water. Separately, 1 g of sucrose dissolved in 2 mL of DI water at 50 °C. The two solutions were then combined. The combined solution was dried at 120 °C in air for 24 hours, then crushed and sieved to 212 microns. 0.6 g of the sieved precursor was carburized at a ramp rate of 10 °C/min to 740 °C for 5 hr under 30 sccm of N2 gas. After carburization the sample was cooled under 30 sccm N2 and passivated under 30 sccm 1% O2/N2 for 2 hours. | 740 | 10 | N2 | 1 | 5 | 30
1 g of ammonium heptamolybdate tetrahydrate dissolved in 5.5 mL of DI water. Separately, 1 g of sucrose dissolved in 2 mL of DI water at 50 °C. The two solutions were then combined. The combined solution was dried at 120 °C in air for 24 hours, then crushed and sieved to 212 microns. 0.6 g of the sieved precursor was carburized at a ramp rate of 10 °C/min to 740 °C for 5 hr under 60 sccm of N2 gas. After carburization the sample was cooled under 30 sccm N2 and passivated under 30 sccm 1% O2/N2 for 2 hours. | 740 | 10 | N2 | 1 | 5 | 60
1 g of ammonium heptamolybdate tetrahydrate dissolved in 5.5 mL of DI water. Separately, 1 g of sucrose dissolved in 2 mL of DI water at 50 °C. The two solutions were then combined. The combined solution was dried at 120 °C in air for 24 hours, then crushed and sieved to 212 microns. 0.6 g of the sieved precursor was carburized at a ramp rate of 10 °C/min to 740 °C for 5 hr under 100 sccm of N2 gas. After carburization the sample was cooled under 30 sccm N2 and passivated under 30 sccm 1% O2/N2 for 2 hours. | 740 | 10 | N2 | 1 | 5 | 100
1 g of ammonium heptamolybdate tetrahydrate dissolved in 5.5 mL of DI water. Separately, 1 g of sucrose dissolved in 2 mL of DI water at 50 °C. The two solutions were then combined. The combined solution was dried at 120 °C in air for 24 hours, then crushed and sieved to 212 microns. 0.6 g of the sieved precursor was carburized at a ramp rate of 10 °C/min to 740 °C for 10 hr under 30 sccm of N2 gas. After carburization the sample was cooled under 30 sccm N2 and passivated under 30 sccm 1% O2/N2 for 2 hours. | 740 | 10 | N2 | 1 | 10 | 30
1 g of ammonium heptamolybdate tetrahydrate dissolved in 5.5 mL of DI water. Separately, 1 g of sucrose dissolved in 2 mL of DI water at 50 °C. The two solutions were then combined. The combined solution was dried at 120 °C in air for 24 hours, then crushed and sieved to 212 microns. 0.6 g of the sieved precursor was carburized at a ramp rate of 10 °C/min to 740 °C for 10 hr under 60 sccm of N2 gas. After carburization the sample was cooled under 30 sccm N2 and passivated under 30 sccm 1% O2/N2 for 2 hours. | 740 | 10 | N2 | 1 | 10 | 60
1 g of ammonium heptamolybdate tetrahydrate dissolved in 5.5 mL of DI water. Separately, 1 g of sucrose dissolved in 2 mL of DI water at 50 °C. The two solutions were then combined. The combined solution was dried at 120 °C in air for 24 hours, then crushed and sieved to 212 microns. 0.6 g of the sieved precursor was carburized at a ramp rate of 10 °C/min to 740 °C for 10 hr under 100 sccm of N2 gas. After carburization the sample was cooled under 30 sccm N2 and passivated under 30 sccm 1% O2/N2 for 2 hours. | 740 | 10 | N2 | 1 | 10 | 100
1 g of ammonium heptamolybdate tetrahydrate dissolved in 6 mL of DI water. Separately, 0.5 g of sucrose dissolved in 1.5 mL of DI water at 50 °C. The two solutions were then combined. The combined solution was dried at 120 °C in air for 24 hours, then crushed and sieved to 212 microns. 0.6 g of the sieved precursor was carburized at a ramp rate of 10 °C/min to 740 °C for 0.5 hr under 30 sccm of N2 gas. After carburization the sample was cooled under 30 sccm N2 and passivated under 30 sccm 1% O2/N2 for 2 hours. | 740 | 10 | N2 | 2 | 0.5 | 30
1 g of ammonium heptamolybdate tetrahydrate dissolved in 6 mL of DI water. Separately, 0.5 g of sucrose dissolved in 1.5 mL of DI water at 50 °C. The two solutions were then combined. The combined solution was dried at 120 °C in air for 24 hours, then crushed and sieved to 212 microns. 0.6 g of the sieved precursor was carburized at a ramp rate of 10 °C/min to 740 °C for 0.5 hr under 60 sccm of N2 gas. After carburization the sample was cooled under 30 sccm N2 and passivated under 30 sccm 1% O2/N2 for 2 hours. | 740 | 10 | N2 | 2 | 0.5 | 60
1 g of ammonium heptamolybdate tetrahydrate dissolved in 6 mL of DI water. Separately, 0.5 g of sucrose dissolved in 1.5 mL of DI water at 50 °C. The two solutions were then combined. The combined solution was dried at 120 °C in air for 24 hours, then crushed and sieved to 212 microns. 0.6 g of the sieved precursor was carburized at a ramp rate of 10 °C/min to 740 °C for 0.5 hr under 100 sccm of N2 gas. After carburization the sample was cooled under 30 sccm N2 and passivated under 30 sccm 1% O2/N2 for 2 hours. | 740 | 10 | N2 | 2 | 0.5 | 100
1 g of ammonium heptamolybdate tetrahydrate dissolved in 6 mL of DI water. Separately, 0.5 g of sucrose dissolved in 1.5 mL of DI water at 50 °C. The two solutions were then combined. The combined solution was dried at 120 °C in air for 24 hours, then crushed and sieved to 212 microns. 0.6 g of the sieved precursor was carburized at a ramp rate of 10 °C/min to 740 °C for 2 hr under 30 sccm of N2 gas. After carburization the sample was cooled under 30 sccm N2 and passivated under 30 sccm 1% O2/N2 for 2 hours. | 740 | 10 | N2 | 2 | 2 | 30
1 g of ammonium heptamolybdate tetrahydrate dissolved in 6 mL of DI water. Separately, 0.5 g of sucrose dissolved in 1.5 mL of DI water at 50 °C. The two solutions were then combined. The combined solution was dried at 120 °C in air for 24 hours, then crushed and sieved to 212 microns. 0.6 g of the sieved precursor was carburized at a ramp rate of 10 °C/min to 740 °C for 2 hr under 60 sccm of N2 gas. After carburization the sample was cooled under 30 sccm N2 and passivated under 30 sccm 1% O2/N2 for 2 hours. | 740 | 10 | N2 | 2 | 2 | 60
1 g of ammonium heptamolybdate tetrahydrate dissolved in 6 mL of DI water. Separately, 0.5 g of sucrose dissolved in 1.5 mL of DI water at 50 °C. The two solutions were then combined. The combined solution was dried at 120 °C in air for 24 hours, then crushed and sieved to 212 microns. 0.6 g of the sieved precursor was carburized at a ramp rate of 10 °C/min to 740 °C for 2 hr under 100 sccm of N2 gas. After carburization the sample was cooled under 30 sccm N2 and passivated under 30 sccm 1% O2/N2 for 2 hours. | 740 | 10 | N2 | 2 | 2 | 100
1 g of ammonium heptamolybdate tetrahydrate dissolved in 6 mL of DI water. Separately, 0.5 g of sucrose dissolved in 1.5 mL of DI water at 50 °C. The two solutions were then combined. The combined solution was dried at 120 °C in air for 24 hours, then crushed and sieved to 212 microns. 0.6 g of the sieved precursor was carburized at a ramp rate of 10 °C/min to 740 °C for 5 hr under 30 sccm of N2 gas. After carburization the sample was cooled under 30 sccm N2 and passivated under 30 sccm 1% O2/N2 for 2 hours. | 740 | 10 | N2 | 2 | 5 | 30
1 g of ammonium heptamolybdate tetrahydrate dissolved in 6 mL of DI water. Separately, 0.5 g of sucrose dissolved in 1.5 mL of DI water at 50 °C. The two solutions were then combined. The combined solution was dried at 120 °C in air for 24 hours, then crushed and sieved to 212 microns. 0.6 g of the sieved precursor was carburized at a ramp rate of 10 °C/min to 740 °C for 5 hr under 60 sccm of N2 gas. After carburization the sample was cooled under 30 sccm N2 and passivated under 30 sccm 1% O2/N2 for 2 hours. | 740 | 10 | N2 | 2 | 5 | 60
1 g of ammonium heptamolybdate tetrahydrate dissolved in 6 mL of DI water. Separately, 0.5 g of sucrose dissolved in 1.5 mL of DI water at 50 °C. The two solutions were then combined. The combined solution was dried at 120 °C in air for 24 hours, then crushed and sieved to 212 microns. 0.6 g of the sieved precursor was carburized at a ramp rate of 10 °C/min to 740 °C for 5 hr under 100 sccm of N2 gas. After carburization the sample was cooled under 30 sccm N2 and passivated under 30 sccm 1% O2/N2 for 2 hours. | 740 | 10 | N2 | 2 | 5 | 100
1 g of ammonium heptamolybdate tetrahydrate dissolved in 6 mL of DI water. Separately, 0.5 g of sucrose dissolved in 1.5 mL of DI water at 50 °C. The two solutions were then combined. The combined solution was dried at 120 °C in air for 24 hours, then crushed and sieved to 212 microns. 0.6 g of the sieved precursor was carburized at a ramp rate of 10 °C/min to 740 °C for 10 hr under 30 sccm of N2 gas. After carburization the sample was cooled under 30 sccm N2 and passivated under 30 sccm 1% O2/N2 for 2 hours. | 740 | 10 | N2 | 2 | 10 | 30
1 g of ammonium heptamolybdate tetrahydrate dissolved in 6 mL of DI water. Separately, 0.5 g of sucrose dissolved in 1.5 mL of DI water at 50 °C. The two solutions were then combined. The combined solution was dried at 120 °C in air for 24 hours, then crushed and sieved to 212 microns. 0.6 g of the sieved precursor was carburized at a ramp rate of 10 °C/min to 740 °C for 10 hr under 60 sccm of N2 gas. After carburization the sample was cooled under 30 sccm N2 and passivated under 30 sccm 1% O2/N2 for 2 hours. | 740 | 10 | N2 | 2 | 10 | 60
1 g of ammonium heptamolybdate tetrahydrate dissolved in 6 mL of DI water. Separately, 0.5 g of sucrose dissolved in 1.5 mL of DI water at 50 °C. The two solutions were then combined. The combined solution was dried at 120 °C in air for 24 hours, then crushed and sieved to 212 microns. 0.6 g of the sieved precursor was carburized at a ramp rate of 10 °C/min to 740 °C for 10 hr under 100 sccm of N2 gas. After carburization the sample was cooled under 30 sccm N2 and passivated under 30 sccm 1% O2/N2 for 2 hours. | 740 | 10 | N2 | 2 | 10 | 100
1 g of ammonium heptamolybdate tetrahydrate dissolved in 4 mL of DI water. Separately, 2 g of sucrose dissolved in 3.5 mL of DI water at 50 °C. The two solutions were then combined. The combined solution was dried at 120 °C in air for 24 hours, then crushed and sieved to 212 microns. 0.6 g of the sieved precursor was carburized at a ramp rate of 15 °C/min to 740 °C for 0.5 hr under 30 sccm of H2 gas. After carburization the sample was cooled under 30 sccm N2 and passivated under 30 sccm 1% O2/N2 for 2 hours. | 740 | 15 | H2 | 0.5 | 0.5 | 30
1 g of ammonium heptamolybdate tetrahydrate dissolved in 4 mL of DI water. Separately, 2 g of sucrose dissolved in 3.5 mL of DI water at 50 °C. The two solutions were then combined. The combined solution was dried at 120 °C in air for 24 hours, then crushed and sieved to 212 microns. 0.6 g of the sieved precursor was carburized at a ramp rate of 15 °C/min to 740 °C for 0.5 hr under 60 sccm of H2 gas. After carburization the sample was cooled under 30 sccm N2 and passivated under 30 sccm 1% O2/N2 for 2 hours. | 740 | 15 | H2 | 0.5 | 0.5 | 60
1 g of ammonium heptamolybdate tetrahydrate dissolved in 4 mL of DI water. Separately, 2 g of sucrose dissolved in 3.5 mL of DI water at 50 °C. The two solutions were then combined. The combined solution was dried at 120 °C in air for 24 hours, then crushed and sieved to 212 microns. 0.6 g of the sieved precursor was carburized at a ramp rate of 15 °C/min to 740 °C for 0.5 hr under 100 sccm of H2 gas. After carburization the sample was cooled under 30 sccm N2 and passivated under 30 sccm 1% O2/N2 for 2 hours. | 740 | 15 | H2 | 0.5 | 0.5 | 100
1 g of ammonium heptamolybdate tetrahydrate dissolved in 4 mL of DI water. Separately, 2 g of sucrose dissolved in 3.5 mL of DI water at 50 °C. The two solutions were then combined. The combined solution was dried at 120 °C in air for 24 hours, then crushed and sieved to 212 microns. 0.6 g of the sieved precursor was carburized at a ramp rate of 15 °C/min to 740 °C for 2 hr under 30 sccm of H2 gas. After carburization the sample was cooled under 30 sccm N2 and passivated under 30 sccm 1% O2/N2 for 2 hours. | 740 | 15 | H2 | 0.5 | 2 | 30
1 g of ammonium heptamolybdate tetrahydrate dissolved in 4 mL of DI water. Separately, 2 g of sucrose dissolved in 3.5 mL of DI water at 50 °C. The two solutions were then combined. The combined solution was dried at 120 °C in air for 24 hours, then crushed and sieved to 212 microns. 0.6 g of the sieved precursor was carburized at a ramp rate of 15 °C/min to 740 °C for 2 hr under 60 sccm of H2 gas. After carburization the sample was cooled under 30 sccm N2 and passivated under 30 sccm 1% O2/N2 for 2 hours. | 740 | 15 | H2 | 0.5 | 2 | 60
1 g of ammonium heptamolybdate tetrahydrate dissolved in 4 mL of DI water. Separately, 2 g of sucrose dissolved in 3.5 mL of DI water at 50 °C. The two solutions were then combined. The combined solution was dried at 120 °C in air for 24 hours, then crushed and sieved to 212 microns. 0.6 g of the sieved precursor was carburized at a ramp rate of 15 °C/min to 740 °C for 2 hr under 100 sccm of H2 gas. After carburization the sample was cooled under 30 sccm N2 and passivated under 30 sccm 1% O2/N2 for 2 hours. | 740 | 15 | H2 | 0.5 | 2 | 100
1 g of ammonium heptamolybdate tetrahydrate dissolved in 4 mL of DI water. Separately, 2 g of sucrose dissolved in 3.5 mL of DI water at 50 °C. The two solutions were then combined. The combined solution was dried at 120 °C in air for 24 hours, then crushed and sieved to 212 microns. 0.6 g of the sieved precursor was carburized at a ramp rate of 15 °C/min to 740 °C for 5 hr under 30 sccm of H2 gas. After carburization the sample was cooled under 30 sccm N2 and passivated under 30 sccm 1% O2/N2 for 2 hours. | 740 | 15 | H2 | 0.5 | 5 | 30
1 g of ammonium heptamolybdate tetrahydrate dissolved in 4 mL of DI water. Separately, 2 g of sucrose dissolved in 3.5 mL of DI water at 50 °C. The two solutions were then combined. The combined solution was dried at 120 °C in air for 24 hours, then crushed and sieved to 212 microns. 0.6 g of the sieved precursor was carburized at a ramp rate of 15 °C/min to 740 °C for 5 hr under 60 sccm of H2 gas. After carburization the sample was cooled under 30 sccm N2 and passivated under 30 sccm 1% O2/N2 for 2 hours. | 740 | 15 | H2 | 0.5 | 5 | 60
1 g of ammonium heptamolybdate tetrahydrate dissolved in 4 mL of DI water. Separately, 2 g of sucrose dissolved in 3.5 mL of DI water at 50 °C. The two solutions were then combined. The combined solution was dried at 120 °C in air for 24 hours, then crushed and sieved to 212 microns. 0.6 g of the sieved precursor was carburized at a ramp rate of 15 °C/min to 740 °C for 5 hr under 100 sccm of H2 gas. After carburization the sample was cooled under 30 sccm N2 and passivated under 30 sccm 1% O2/N2 for 2 hours. | 740 | 15 | H2 | 0.5 | 5 | 100
1 g of ammonium heptamolybdate tetrahydrate dissolved in 4 mL of DI water. Separately, 2 g of sucrose dissolved in 3.5 mL of DI water at 50 °C. The two solutions were then combined. The combined solution was dried at 120 °C in air for 24 hours, then crushed and sieved to 212 microns. 0.6 g of the sieved precursor was carburized at a ramp rate of 15 °C/min to 740 °C for 10 hr under 30 sccm of H2 gas. After carburization the sample was cooled under 30 sccm N2 and passivated under 30 sccm 1% O2/N2 for 2 hours. | 740 | 15 | H2 | 0.5 | 10 | 30
1 g of ammonium heptamolybdate tetrahydrate dissolved in 4 mL of DI water. Separately, 2 g of sucrose dissolved in 3.5 mL of DI water at 50 °C. The two solutions were then combined. The combined solution was dried at 120 °C in air for 24 hours, then crushed and sieved to 212 microns. 0.6 g of the sieved precursor was carburized at a ramp rate of 15 °C/min to 740 °C for 10 hr under 60 sccm of H2 gas. After carburization the sample was cooled under 30 sccm N2 and passivated under 30 sccm 1% O2/N2 for 2 hours. | 740 | 15 | H2 | 0.5 | 10 | 60
1 g of ammonium heptamolybdate tetrahydrate dissolved in 4 mL of DI water. Separately, 2 g of sucrose dissolved in 3.5 mL of DI water at 50 °C. The two solutions were then combined. The combined solution was dried at 120 °C in air for 24 hours, then crushed and sieved to 212 microns. 0.6 g of the sieved precursor was carburized at a ramp rate of 15 °C/min to 740 °C for 10 hr under 100 sccm of H2 gas. After carburization the sample was cooled under 30 sccm N2 and passivated under 30 sccm 1% O2/N2 for 2 hours. | 740 | 15 | H2 | 0.5 | 10 | 100
1 g of ammonium heptamolybdate tetrahydrate dissolved in 5.5 mL of DI water. Separately, 1 g of sucrose dissolved in 2 mL of DI water at 50 °C. The two solutions were then combined. The combined solution was dried at 120 °C in air for 24 hours, then crushed and sieved to 212 microns. 0.6 g of the sieved precursor was carburized at a ramp rate of 15 °C/min to 740 °C for 0.5 hr under 30 sccm of H2 gas. After carburization the sample was cooled under 30 sccm N2 and passivated under 30 sccm 1% O2/N2 for 2 hours. | 740 | 15 | H2 | 1 | 0.5 | 30
1 g of ammonium heptamolybdate tetrahydrate dissolved in 5.5 mL of DI water. Separately, 1 g of sucrose dissolved in 2 mL of DI water at 50 °C. The two solutions were then combined. The combined solution was dried at 120 °C in air for 24 hours, then crushed and sieved to 212 microns. 0.6 g of the sieved precursor was carburized at a ramp rate of 15 °C/min to 740 °C for 0.5 hr under 60 sccm of H2 gas. After carburization the sample was cooled under 30 sccm N2 and passivated under 30 sccm 1% O2/N2 for 2 hours. | 740 | 15 | H2 | 1 | 0.5 | 60
1 g of ammonium heptamolybdate tetrahydrate dissolved in 5.5 mL of DI water. Separately, 1 g of sucrose dissolved in 2 mL of DI water at 50 °C. The two solutions were then combined. The combined solution was dried at 120 °C in air for 24 hours, then crushed and sieved to 212 microns. 0.6 g of the sieved precursor was carburized at a ramp rate of 15 °C/min to 740 °C for 0.5 hr under 100 sccm of H2 gas. After carburization the sample was cooled under 30 sccm N2 and passivated under 30 sccm 1% O2/N2 for 2 hours. | 740 | 15 | H2 | 1 | 0.5 | 100
1 g of ammonium heptamolybdate tetrahydrate dissolved in 5.5 mL of DI water. Separately, 1 g of sucrose dissolved in 2 mL of DI water at 50 °C. The two solutions were then combined. The combined solution was dried at 120 °C in air for 24 hours, then crushed and sieved to 212 microns. 0.6 g of the sieved precursor was carburized at a ramp rate of 15 °C/min to 740 °C for 2 hr under 30 sccm of H2 gas. After carburization the sample was cooled under 30 sccm N2 and passivated under 30 sccm 1% O2/N2 for 2 hours. | 740 | 15 | H2 | 1 | 2 | 30
1 g of ammonium heptamolybdate tetrahydrate dissolved in 5.5 mL of DI water. Separately, 1 g of sucrose dissolved in 2 mL of DI water at 50 °C. The two solutions were then combined. The combined solution was dried at 120 °C in air for 24 hours, then crushed and sieved to 212 microns. 0.6 g of the sieved precursor was carburized at a ramp rate of 15 °C/min to 740 °C for 2 hr under 60 sccm of H2 gas. After carburization the sample was cooled under 30 sccm N2 and passivated under 30 sccm 1% O2/N2 for 2 hours. | 740 | 15 | H2 | 1 | 2 | 60
1 g of ammonium heptamolybdate tetrahydrate dissolved in 5.5 mL of DI water. Separately, 1 g of sucrose dissolved in 2 mL of DI water at 50 °C. The two solutions were then combined. The combined solution was dried at 120 °C in air for 24 hours, then crushed and sieved to 212 microns. 0.6 g of the sieved precursor was carburized at a ramp rate of 15 °C/min to 740 °C for 2 hr under 100 sccm of H2 gas. After carburization the sample was cooled under 30 sccm N2 and passivated under 30 sccm 1% O2/N2 for 2 hours. | 740 | 15 | H2 | 1 | 2 | 100
1 g of ammonium heptamolybdate tetrahydrate dissolved in 5.5 mL of DI water. Separately, 1 g of sucrose dissolved in 2 mL of DI water at 50 °C. The two solutions were then combined. The combined solution was dried at 120 °C in air for 24 hours, then crushed and sieved to 212 microns. 0.6 g of the sieved precursor was carburized at a ramp rate of 15 °C/min to 740 °C for 5 hr under 30 sccm of H2 gas. After carburization the sample was cooled under 30 sccm N2 and passivated under 30 sccm 1% O2/N2 for 2 hours. | 740 | 15 | H2 | 1 | 5 | 30
1 g of ammonium heptamolybdate tetrahydrate dissolved in 5.5 mL of DI water. Separately, 1 g of sucrose dissolved in 2 mL of DI water at 50 °C. The two solutions were then combined. The combined solution was dried at 120 °C in air for 24 hours, then crushed and sieved to 212 microns. 0.6 g of the sieved precursor was carburized at a ramp rate of 15 °C/min to 740 °C for 5 hr under 60 sccm of H2 gas. After carburization the sample was cooled under 30 sccm N2 and passivated under 30 sccm 1% O2/N2 for 2 hours. | 740 | 15 | H2 | 1 | 5 | 60
1 g of ammonium heptamolybdate tetrahydrate dissolved in 5.5 mL of DI water. Separately, 1 g of sucrose dissolved in 2 mL of DI water at 50 °C. The two solutions were then combined. The combined solution was dried at 120 °C in air for 24 hours, then crushed and sieved to 212 microns. 0.6 g of the sieved precursor was carburized at a ramp rate of 15 °C/min to 740 °C for 5 hr under 100 sccm of H2 gas. After carburization the sample was cooled under 30 sccm N2 and passivated under 30 sccm 1% O2/N2 for 2 hours. | 740 | 15 | H2 | 1 | 5 | 100
1 g of ammonium heptamolybdate tetrahydrate dissolved in 5.5 mL of DI water. Separately, 1 g of sucrose dissolved in 2 mL of DI water at 50 °C. The two solutions were then combined. The combined solution was dried at 120 °C in air for 24 hours, then crushed and sieved to 212 microns. 0.6 g of the sieved precursor was carburized at a ramp rate of 15 °C/min to 740 °C for 10 hr under 30 sccm of H2 gas. After carburization the sample was cooled under 30 sccm N2 and passivated under 30 sccm 1% O2/N2 for 2 hours. | 740 | 15 | H2 | 1 | 10 | 30
1 g of ammonium heptamolybdate tetrahydrate dissolved in 5.5 mL of DI water. Separately, 1 g of sucrose dissolved in 2 mL of DI water at 50 °C. The two solutions were then combined. The combined solution was dried at 120 °C in air for 24 hours, then crushed and sieved to 212 microns. 0.6 g of the sieved precursor was carburized at a ramp rate of 15 °C/min to 740 °C for 10 hr under 60 sccm of H2 gas. After carburization the sample was cooled under 30 sccm N2 and passivated under 30 sccm 1% O2/N2 for 2 hours. | 740 | 15 | H2 | 1 | 10 | 60
1 g of ammonium heptamolybdate tetrahydrate dissolved in 5.5 mL of DI water. Separately, 1 g of sucrose dissolved in 2 mL of DI water at 50 °C. The two solutions were then combined. The combined solution was dried at 120 °C in air for 24 hours, then crushed and sieved to 212 microns. 0.6 g of the sieved precursor was carburized at a ramp rate of 15 °C/min to 740 °C for 10 hr under 100 sccm of H2 gas. After carburization the sample was cooled under 30 sccm N2 and passivated under 30 sccm 1% O2/N2 for 2 hours. | 740 | 15 | H2 | 1 | 10 | 100
1 g of ammonium heptamolybdate tetrahydrate dissolved in 6 mL of DI water. Separately, 0.5 g of sucrose dissolved in 1.5 mL of DI water at 50 °C. The two solutions were then combined. The combined solution was dried at 120 °C in air for 24 hours, then crushed and sieved to 212 microns. 0.6 g of the sieved precursor was carburized at a ramp rate of 15 °C/min to 740 °C for 0.5 hr under 30 sccm of H2 gas. After carburization the sample was cooled under 30 sccm N2 and passivated under 30 sccm 1% O2/N2 for 2 hours. | 740 | 15 | H2 | 2 | 0.5 | 30
1 g of ammonium heptamolybdate tetrahydrate dissolved in 6 mL of DI water. Separately, 0.5 g of sucrose dissolved in 1.5 mL of DI water at 50 °C. The two solutions were then combined. The combined solution was dried at 120 °C in air for 24 hours, then crushed and sieved to 212 microns. 0.6 g of the sieved precursor was carburized at a ramp rate of 15 °C/min to 740 °C for 0.5 hr under 60 sccm of H2 gas. After carburization the sample was cooled under 30 sccm N2 and passivated under 30 sccm 1% O2/N2 for 2 hours. | 740 | 15 | H2 | 2 | 0.5 | 60
1 g of ammonium heptamolybdate tetrahydrate dissolved in 6 mL of DI water. Separately, 0.5 g of sucrose dissolved in 1.5 mL of DI water at 50 °C. The two solutions were then combined. The combined solution was dried at 120 °C in air for 24 hours, then crushed and sieved to 212 microns. 0.6 g of the sieved precursor was carburized at a ramp rate of 15 °C/min to 740 °C for 0.5 hr under 100 sccm of H2 gas. After carburization the sample was cooled under 30 sccm N2 and passivated under 30 sccm 1% O2/N2 for 2 hours. | 740 | 15 | H2 | 2 | 0.5 | 100
1 g of ammonium heptamolybdate tetrahydrate dissolved in 6 mL of DI water. Separately, 0.5 g of sucrose dissolved in 1.5 mL of DI water at 50 °C. The two solutions were then combined. The combined solution was dried at 120 °C in air for 24 hours, then crushed and sieved to 212 microns. 0.6 g of the sieved precursor was carburized at a ramp rate of 15 °C/min to 740 °C for 2 hr under 30 sccm of H2 gas. After carburization the sample was cooled under 30 sccm N2 and passivated under 30 sccm 1% O2/N2 for 2 hours. | 740 | 15 | H2 | 2 | 2 | 30
1 g of ammonium heptamolybdate tetrahydrate dissolved in 6 mL of DI water. Separately, 0.5 g of sucrose dissolved in 1.5 mL of DI water at 50 °C. The two solutions were then combined. The combined solution was dried at 120 °C in air for 24 hours, then crushed and sieved to 212 microns. 0.6 g of the sieved precursor was carburized at a ramp rate of 15 °C/min to 740 °C for 2 hr under 60 sccm of H2 gas. After carburization the sample was cooled under 30 sccm N2 and passivated under 30 sccm 1% O2/N2 for 2 hours. | 740 | 15 | H2 | 2 | 2 | 60
1 g of ammonium heptamolybdate tetrahydrate dissolved in 6 mL of DI water. Separately, 0.5 g of sucrose dissolved in 1.5 mL of DI water at 50 °C. The two solutions were then combined. The combined solution was dried at 120 °C in air for 24 hours, then crushed and sieved to 212 microns. 0.6 g of the sieved precursor was carburized at a ramp rate of 15 °C/min to 740 °C for 2 hr under 100 sccm of H2 gas. After carburization the sample was cooled under 30 sccm N2 and passivated under 30 sccm 1% O2/N2 for 2 hours. | 740 | 15 | H2 | 2 | 2 | 100
1 g of ammonium heptamolybdate tetrahydrate dissolved in 6 mL of DI water. Separately, 0.5 g of sucrose dissolved in 1.5 mL of DI water at 50 °C. The two solutions were then combined. The combined solution was dried at 120 °C in air for 24 hours, then crushed and sieved to 212 microns. 0.6 g of the sieved precursor was carburized at a ramp rate of 15 °C/min to 740 °C for 5 hr under 30 sccm of H2 gas. After carburization the sample was cooled under 30 sccm N2 and passivated under 30 sccm 1% O2/N2 for 2 hours. | 740 | 15 | H2 | 2 | 5 | 30
1 g of ammonium heptamolybdate tetrahydrate dissolved in 6 mL of DI water. Separately, 0.5 g of sucrose dissolved in 1.5 mL of DI water at 50 °C. The two solutions were then combined. The combined solution was dried at 120 °C in air for 24 hours, then crushed and sieved to 212 microns. 0.6 g of the sieved precursor was carburized at a ramp rate of 15 °C/min to 740 °C for 5 hr under 60 sccm of H2 gas. After carburization the sample was cooled under 30 sccm N2 and passivated under 30 sccm 1% O2/N2 for 2 hours. | 740 | 15 | H2 | 2 | 5 | 60
1 g of ammonium heptamolybdate tetrahydrate dissolved in 6 mL of DI water. Separately, 0.5 g of sucrose dissolved in 1.5 mL of DI water at 50 °C. The two solutions were then combined. The combined solution was dried at 120 °C in air for 24 hours, then crushed and sieved to 212 microns. 0.6 g of the sieved precursor was carburized at a ramp rate of 15 °C/min to 740 °C for 5 hr under 100 sccm of H2 gas. After carburization the sample was cooled under 30 sccm N2 and passivated under 30 sccm 1% O2/N2 for 2 hours. | 740 | 15 | H2 | 2 | 5 | 100
1 g of ammonium heptamolybdate tetrahydrate dissolved in 6 mL of DI water. Separately, 0.5 g of sucrose dissolved in 1.5 mL of DI water at 50 °C. The two solutions were then combined. The combined solution was dried at 120 °C in air for 24 hours, then crushed and sieved to 212 microns. 0.6 g of the sieved precursor was carburized at a ramp rate of 15 °C/min to 740 °C for 10 hr under 30 sccm of H2 gas. After carburization the sample was cooled under 30 sccm N2 and passivated under 30 sccm 1% O2/N2 for 2 hours. | 740 | 15 | H2 | 2 | 10 | 30
1 g of ammonium heptamolybdate tetrahydrate dissolved in 6 mL of DI water. Separately, 0.5 g of sucrose dissolved in 1.5 mL of DI water at 50 °C. The two solutions were then combined. The combined solution was dried at 120 °C in air for 24 hours, then crushed and sieved to 212 microns. 0.6 g of the sieved precursor was carburized at a ramp rate of 15 °C/min to 740 °C for 10 hr under 60 sccm of H2 gas. After carburization the sample was cooled under 30 sccm N2 and passivated under 30 sccm 1% O2/N2 for 2 hours. | 740 | 15 | H2 | 2 | 10 | 60
1 g of ammonium heptamolybdate tetrahydrate dissolved in 6 mL of DI water. Separately, 0.5 g of sucrose dissolved in 1.5 mL of DI water at 50 °C. The two solutions were then combined. The combined solution was dried at 120 °C in air for 24 hours, then crushed and sieved to 212 microns. 0.6 g of the sieved precursor was carburized at a ramp rate of 15 °C/min to 740 °C for 10 hr under 100 sccm of H2 gas. After carburization the sample was cooled under 30 sccm N2 and passivated under 30 sccm 1% O2/N2 for 2 hours. | 740 | 15 | H2 | 2 | 10 | 100
1 g of ammonium heptamolybdate tetrahydrate dissolved in 4 mL of DI water. Separately, 2 g of sucrose dissolved in 3.5 mL of DI water at 50 °C. The two solutions were then combined. The combined solution was dried at 120 °C in air for 24 hours, then crushed and sieved to 212 microns. 0.6 g of the sieved precursor was carburized at a ramp rate of 15 °C/min to 740 °C for 0.5 hr under 30 sccm of N2 gas. After carburization the sample was cooled under 30 sccm N2 and passivated under 30 sccm 1% O2/N2 for 2 hours. | 740 | 15 | N2 | 0.5 | 0.5 | 30
1 g of ammonium heptamolybdate tetrahydrate dissolved in 4 mL of DI water. Separately, 2 g of sucrose dissolved in 3.5 mL of DI water at 50 °C. The two solutions were then combined. The combined solution was dried at 120 °C in air for 24 hours, then crushed and sieved to 212 microns. 0.6 g of the sieved precursor was carburized at a ramp rate of 15 °C/min to 740 °C for 0.5 hr under 60 sccm of N2 gas. After carburization the sample was cooled under 30 sccm N2 and passivated under 30 sccm 1% O2/N2 for 2 hours. | 740 | 15 | N2 | 0.5 | 0.5 | 60
1 g of ammonium heptamolybdate tetrahydrate dissolved in 4 mL of DI water. Separately, 2 g of sucrose dissolved in 3.5 mL of DI water at 50 °C. The two solutions were then combined. The combined solution was dried at 120 °C in air for 24 hours, then crushed and sieved to 212 microns. 0.6 g of the sieved precursor was carburized at a ramp rate of 15 °C/min to 740 °C for 0.5 hr under 100 sccm of N2 gas. After carburization the sample was cooled under 30 sccm N2 and passivated under 30 sccm 1% O2/N2 for 2 hours. | 740 | 15 | N2 | 0.5 | 0.5 | 100
1 g of ammonium heptamolybdate tetrahydrate dissolved in 4 mL of DI water. Separately, 2 g of sucrose dissolved in 3.5 mL of DI water at 50 °C. The two solutions were then combined. The combined solution was dried at 120 °C in air for 24 hours, then crushed and sieved to 212 microns. 0.6 g of the sieved precursor was carburized at a ramp rate of 15 °C/min to 740 °C for 2 hr under 30 sccm of N2 gas. After carburization the sample was cooled under 30 sccm N2 and passivated under 30 sccm 1% O2/N2 for 2 hours. | 740 | 15 | N2 | 0.5 | 2 | 30
1 g of ammonium heptamolybdate tetrahydrate dissolved in 4 mL of DI water. Separately, 2 g of sucrose dissolved in 3.5 mL of DI water at 50 °C. The two solutions were then combined. The combined solution was dried at 120 °C in air for 24 hours, then crushed and sieved to 212 microns. 0.6 g of the sieved precursor was carburized at a ramp rate of 15 °C/min to 740 °C for 2 hr under 60 sccm of N2 gas. After carburization the sample was cooled under 30 sccm N2 and passivated under 30 sccm 1% O2/N2 for 2 hours. | 740 | 15 | N2 | 0.5 | 2 | 60
1 g of ammonium heptamolybdate tetrahydrate dissolved in 4 mL of DI water. Separately, 2 g of sucrose dissolved in 3.5 mL of DI water at 50 °C. The two solutions were then combined. The combined solution was dried at 120 °C in air for 24 hours, then crushed and sieved to 212 microns. 0.6 g of the sieved precursor was carburized at a ramp rate of 15 °C/min to 740 °C for 2 hr under 100 sccm of N2 gas. After carburization the sample was cooled under 30 sccm N2 and passivated under 30 sccm 1% O2/N2 for 2 hours. | 740 | 15 | N2 | 0.5 | 2 | 100
1 g of ammonium heptamolybdate tetrahydrate dissolved in 4 mL of DI water. Separately, 2 g of sucrose dissolved in 3.5 mL of DI water at 50 °C. The two solutions were then combined. The combined solution was dried at 120 °C in air for 24 hours, then crushed and sieved to 212 microns. 0.6 g of the sieved precursor was carburized at a ramp rate of 15 °C/min to 740 °C for 5 hr under 30 sccm of N2 gas. After carburization the sample was cooled under 30 sccm N2 and passivated under 30 sccm 1% O2/N2 for 2 hours. | 740 | 15 | N2 | 0.5 | 5 | 30
1 g of ammonium heptamolybdate tetrahydrate dissolved in 4 mL of DI water. Separately, 2 g of sucrose dissolved in 3.5 mL of DI water at 50 °C. The two solutions were then combined. The combined solution was dried at 120 °C in air for 24 hours, then crushed and sieved to 212 microns. 0.6 g of the sieved precursor was carburized at a ramp rate of 15 °C/min to 740 °C for 5 hr under 60 sccm of N2 gas. After carburization the sample was cooled under 30 sccm N2 and passivated under 30 sccm 1% O2/N2 for 2 hours. | 740 | 15 | N2 | 0.5 | 5 | 60
1 g of ammonium heptamolybdate tetrahydrate dissolved in 4 mL of DI water. Separately, 2 g of sucrose dissolved in 3.5 mL of DI water at 50 °C. The two solutions were then combined. The combined solution was dried at 120 °C in air for 24 hours, then crushed and sieved to 212 microns. 0.6 g of the sieved precursor was carburized at a ramp rate of 15 °C/min to 740 °C for 5 hr under 100 sccm of N2 gas. After carburization the sample was cooled under 30 sccm N2 and passivated under 30 sccm 1% O2/N2 for 2 hours. | 740 | 15 | N2 | 0.5 | 5 | 100
1 g of ammonium heptamolybdate tetrahydrate dissolved in 4 mL of DI water. Separately, 2 g of sucrose dissolved in 3.5 mL of DI water at 50 °C. The two solutions were then combined. The combined solution was dried at 120 °C in air for 24 hours, then crushed and sieved to 212 microns. 0.6 g of the sieved precursor was carburized at a ramp rate of 15 °C/min to 740 °C for 10 hr under 30 sccm of N2 gas. After carburization the sample was cooled under 30 sccm N2 and passivated under 30 sccm 1% O2/N2 for 2 hours. | 740 | 15 | N2 | 0.5 | 10 | 30
1 g of ammonium heptamolybdate tetrahydrate dissolved in 4 mL of DI water. Separately, 2 g of sucrose dissolved in 3.5 mL of DI water at 50 °C. The two solutions were then combined. The combined solution was dried at 120 °C in air for 24 hours, then crushed and sieved to 212 microns. 0.6 g of the sieved precursor was carburized at a ramp rate of 15 °C/min to 740 °C for 10 hr under 60 sccm of N2 gas. After carburization the sample was cooled under 30 sccm N2 and passivated under 30 sccm 1% O2/N2 for 2 hours. | 740 | 15 | N2 | 0.5 | 10 | 60
1 g of ammonium heptamolybdate tetrahydrate dissolved in 4 mL of DI water. Separately, 2 g of sucrose dissolved in 3.5 mL of DI water at 50 °C. The two solutions were then combined. The combined solution was dried at 120 °C in air for 24 hours, then crushed and sieved to 212 microns. 0.6 g of the sieved precursor was carburized at a ramp rate of 15 °C/min to 740 °C for 10 hr under 100 sccm of N2 gas. After carburization the sample was cooled under 30 sccm N2 and passivated under 30 sccm 1% O2/N2 for 2 hours. | 740 | 15 | N2 | 0.5 | 10 | 100
1 g of ammonium heptamolybdate tetrahydrate dissolved in 5.5 mL of DI water. Separately, 1 g of sucrose dissolved in 2 mL of DI water at 50 °C. The two solutions were then combined. The combined solution was dried at 120 °C in air for 24 hours, then crushed and sieved to 212 microns. 0.6 g of the sieved precursor was carburized at a ramp rate of 15 °C/min to 740 °C for 0.5 hr under 30 sccm of N2 gas. After carburization the sample was cooled under 30 sccm N2 and passivated under 30 sccm 1% O2/N2 for 2 hours. | 740 | 15 | N2 | 1 | 0.5 | 30
1 g of ammonium heptamolybdate tetrahydrate dissolved in 5.5 mL of DI water. Separately, 1 g of sucrose dissolved in 2 mL of DI water at 50 °C. The two solutions were then combined. The combined solution was dried at 120 °C in air for 24 hours, then crushed and sieved to 212 microns. 0.6 g of the sieved precursor was carburized at a ramp rate of 15 °C/min to 740 °C for 0.5 hr under 60 sccm of N2 gas. After carburization the sample was cooled under 30 sccm N2 and passivated under 30 sccm 1% O2/N2 for 2 hours. | 740 | 15 | N2 | 1 | 0.5 | 60
1 g of ammonium heptamolybdate tetrahydrate dissolved in 5.5 mL of DI water. Separately, 1 g of sucrose dissolved in 2 mL of DI water at 50 °C. The two solutions were then combined. The combined solution was dried at 120 °C in air for 24 hours, then crushed and sieved to 212 microns. 0.6 g of the sieved precursor was carburized at a ramp rate of 15 °C/min to 740 °C for 0.5 hr under 100 sccm of N2 gas. After carburization the sample was cooled under 30 sccm N2 and passivated under 30 sccm 1% O2/N2 for 2 hours. | 740 | 15 | N2 | 1 | 0.5 | 100
1 g of ammonium heptamolybdate tetrahydrate dissolved in 5.5 mL of DI water. Separately, 1 g of sucrose dissolved in 2 mL of DI water at 50 °C. The two solutions were then combined. The combined solution was dried at 120 °C in air for 24 hours, then crushed and sieved to 212 microns. 0.6 g of the sieved precursor was carburized at a ramp rate of 15 °C/min to 740 °C for 2 hr under 30 sccm of N2 gas. After carburization the sample was cooled under 30 sccm N2 and passivated under 30 sccm 1% O2/N2 for 2 hours. | 740 | 15 | N2 | 1 | 2 | 30
1 g of ammonium heptamolybdate tetrahydrate dissolved in 5.5 mL of DI water. Separately, 1 g of sucrose dissolved in 2 mL of DI water at 50 °C. The two solutions were then combined. The combined solution was dried at 120 °C in air for 24 hours, then crushed and sieved to 212 microns. 0.6 g of the sieved precursor was carburized at a ramp rate of 15 °C/min to 740 °C for 2 hr under 60 sccm of N2 gas. After carburization the sample was cooled under 30 sccm N2 and passivated under 30 sccm 1% O2/N2 for 2 hours. | 740 | 15 | N2 | 1 | 2 | 60
1 g of ammonium heptamolybdate tetrahydrate dissolved in 5.5 mL of DI water. Separately, 1 g of sucrose dissolved in 2 mL of DI water at 50 °C. The two solutions were then combined. The combined solution was dried at 120 °C in air for 24 hours, then crushed and sieved to 212 microns. 0.6 g of the sieved precursor was carburized at a ramp rate of 15 °C/min to 740 °C for 2 hr under 100 sccm of N2 gas. After carburization the sample was cooled under 30 sccm N2 and passivated under 30 sccm 1% O2/N2 for 2 hours. | 740 | 15 | N2 | 1 | 2 | 100
1 g of ammonium heptamolybdate tetrahydrate dissolved in 5.5 mL of DI water. Separately, 1 g of sucrose dissolved in 2 mL of DI water at 50 °C. The two solutions were then combined. The combined solution was dried at 120 °C in air for 24 hours, then crushed and sieved to 212 microns. 0.6 g of the sieved precursor was carburized at a ramp rate of 15 °C/min to 740 °C for 5 hr under 30 sccm of N2 gas. After carburization the sample was cooled under 30 sccm N2 and passivated under 30 sccm 1% O2/N2 for 2 hours. | 740 | 15 | N2 | 1 | 5 | 30
1 g of ammonium heptamolybdate tetrahydrate dissolved in 5.5 mL of DI water. Separately, 1 g of sucrose dissolved in 2 mL of DI water at 50 °C. The two solutions were then combined. The combined solution was dried at 120 °C in air for 24 hours, then crushed and sieved to 212 microns. 0.6 g of the sieved precursor was carburized at a ramp rate of 15 °C/min to 740 °C for 5 hr under 60 sccm of N2 gas. After carburization the sample was cooled under 30 sccm N2 and passivated under 30 sccm 1% O2/N2 for 2 hours. | 740 | 15 | N2 | 1 | 5 | 60
1 g of ammonium heptamolybdate tetrahydrate dissolved in 5.5 mL of DI water. Separately, 1 g of sucrose dissolved in 2 mL of DI water at 50 °C. The two solutions were then combined. The combined solution was dried at 120 °C in air for 24 hours, then crushed and sieved to 212 microns. 0.6 g of the sieved precursor was carburized at a ramp rate of 15 °C/min to 740 °C for 5 hr under 100 sccm of N2 gas. After carburization the sample was cooled under 30 sccm N2 and passivated under 30 sccm 1% O2/N2 for 2 hours. | 740 | 15 | N2 | 1 | 5 | 100
1 g of ammonium heptamolybdate tetrahydrate dissolved in 5.5 mL of DI water. Separately, 1 g of sucrose dissolved in 2 mL of DI water at 50 °C. The two solutions were then combined. The combined solution was dried at 120 °C in air for 24 hours, then crushed and sieved to 212 microns. 0.6 g of the sieved precursor was carburized at a ramp rate of 15 °C/min to 740 °C for 10 hr under 30 sccm of N2 gas. After carburization the sample was cooled under 30 sccm N2 and passivated under 30 sccm 1% O2/N2 for 2 hours. | 740 | 15 | N2 | 1 | 10 | 30
1 g of ammonium heptamolybdate tetrahydrate dissolved in 5.5 mL of DI water. Separately, 1 g of sucrose dissolved in 2 mL of DI water at 50 °C. The two solutions were then combined. The combined solution was dried at 120 °C in air for 24 hours, then crushed and sieved to 212 microns. 0.6 g of the sieved precursor was carburized at a ramp rate of 15 °C/min to 740 °C for 10 hr under 60 sccm of N2 gas. After carburization the sample was cooled under 30 sccm N2 and passivated under 30 sccm 1% O2/N2 for 2 hours. | 740 | 15 | N2 | 1 | 10 | 60
1 g of ammonium heptamolybdate tetrahydrate dissolved in 5.5 mL of DI water. Separately, 1 g of sucrose dissolved in 2 mL of DI water at 50 °C. The two solutions were then combined. The combined solution was dried at 120 °C in air for 24 hours, then crushed and sieved to 212 microns. 0.6 g of the sieved precursor was carburized at a ramp rate of 15 °C/min to 740 °C for 10 hr under 100 sccm of N2 gas. After carburization the sample was cooled under 30 sccm N2 and passivated under 30 sccm 1% O2/N2 for 2 hours. | 740 | 15 | N2 | 1 | 10 | 100
1 g of ammonium heptamolybdate tetrahydrate dissolved in 6 mL of DI water. Separately, 0.5 g of sucrose dissolved in 1.5 mL of DI water at 50 °C. The two solutions were then combined. The combined solution was dried at 120 °C in air for 24 hours, then crushed and sieved to 212 microns. 0.6 g of the sieved precursor was carburized at a ramp rate of 15 °C/min to 740 °C for 0.5 hr under 30 sccm of N2 gas. After carburization the sample was cooled under 30 sccm N2 and passivated under 30 sccm 1% O2/N2 for 2 hours. | 740 | 15 | N2 | 2 | 0.5 | 30
1 g of ammonium heptamolybdate tetrahydrate dissolved in 6 mL of DI water. Separately, 0.5 g of sucrose dissolved in 1.5 mL of DI water at 50 °C. The two solutions were then combined. The combined solution was dried at 120 °C in air for 24 hours, then crushed and sieved to 212 microns. 0.6 g of the sieved precursor was carburized at a ramp rate of 15 °C/min to 740 °C for 0.5 hr under 60 sccm of N2 gas. After carburization the sample was cooled under 30 sccm N2 and passivated under 30 sccm 1% O2/N2 for 2 hours. | 740 | 15 | N2 | 2 | 0.5 | 60
1 g of ammonium heptamolybdate tetrahydrate dissolved in 6 mL of DI water. Separately, 0.5 g of sucrose dissolved in 1.5 mL of DI water at 50 °C. The two solutions were then combined. The combined solution was dried at 120 °C in air for 24 hours, then crushed and sieved to 212 microns. 0.6 g of the sieved precursor was carburized at a ramp rate of 15 °C/min to 740 °C for 0.5 hr under 100 sccm of N2 gas. After carburization the sample was cooled under 30 sccm N2 and passivated under 30 sccm 1% O2/N2 for 2 hours. | 740 | 15 | N2 | 2 | 0.5 | 100
1 g of ammonium heptamolybdate tetrahydrate dissolved in 6 mL of DI water. Separately, 0.5 g of sucrose dissolved in 1.5 mL of DI water at 50 °C. The two solutions were then combined. The combined solution was dried at 120 °C in air for 24 hours, then crushed and sieved to 212 microns. 0.6 g of the sieved precursor was carburized at a ramp rate of 15 °C/min to 740 °C for 2 hr under 30 sccm of N2 gas. After carburization the sample was cooled under 30 sccm N2 and passivated under 30 sccm 1% O2/N2 for 2 hours. | 740 | 15 | N2 | 2 | 2 | 30
1 g of ammonium heptamolybdate tetrahydrate dissolved in 6 mL of DI water. Separately, 0.5 g of sucrose dissolved in 1.5 mL of DI water at 50 °C. The two solutions were then combined. The combined solution was dried at 120 °C in air for 24 hours, then crushed and sieved to 212 microns. 0.6 g of the sieved precursor was carburized at a ramp rate of 15 °C/min to 740 °C for 2 hr under 60 sccm of N2 gas. After carburization the sample was cooled under 30 sccm N2 and passivated under 30 sccm 1% O2/N2 for 2 hours. | 740 | 15 | N2 | 2 | 2 | 60
1 g of ammonium heptamolybdate tetrahydrate dissolved in 6 mL of DI water. Separately, 0.5 g of sucrose dissolved in 1.5 mL of DI water at 50 °C. The two solutions were then combined. The combined solution was dried at 120 °C in air for 24 hours, then crushed and sieved to 212 microns. 0.6 g of the sieved precursor was carburized at a ramp rate of 15 °C/min to 740 °C for 2 hr under 100 sccm of N2 gas. After carburization the sample was cooled under 30 sccm N2 and passivated under 30 sccm 1% O2/N2 for 2 hours. | 740 | 15 | N2 | 2 | 2 | 100
1 g of ammonium heptamolybdate tetrahydrate dissolved in 6 mL of DI water. Separately, 0.5 g of sucrose dissolved in 1.5 mL of DI water at 50 °C. The two solutions were then combined. The combined solution was dried at 120 °C in air for 24 hours, then crushed and sieved to 212 microns. 0.6 g of the sieved precursor was carburized at a ramp rate of 15 °C/min to 740 °C for 5 hr under 30 sccm of N2 gas. After carburization the sample was cooled under 30 sccm N2 and passivated under 30 sccm 1% O2/N2 for 2 hours. | 740 | 15 | N2 | 2 | 5 | 30
1 g of ammonium heptamolybdate tetrahydrate dissolved in 6 mL of DI water. Separately, 0.5 g of sucrose dissolved in 1.5 mL of DI water at 50 °C. The two solutions were then combined. The combined solution was dried at 120 °C in air for 24 hours, then crushed and sieved to 212 microns. 0.6 g of the sieved precursor was carburized at a ramp rate of 15 °C/min to 740 °C for 5 hr under 60 sccm of N2 gas. After carburization the sample was cooled under 30 sccm N2 and passivated under 30 sccm 1% O2/N2 for 2 hours. | 740 | 15 | N2 | 2 | 5 | 60
1 g of ammonium heptamolybdate tetrahydrate dissolved in 6 mL of DI water. Separately, 0.5 g of sucrose dissolved in 1.5 mL of DI water at 50 °C. The two solutions were then combined. The combined solution was dried at 120 °C in air for 24 hours, then crushed and sieved to 212 microns. 0.6 g of the sieved precursor was carburized at a ramp rate of 15 °C/min to 740 °C for 5 hr under 100 sccm of N2 gas. After carburization the sample was cooled under 30 sccm N2 and passivated under 30 sccm 1% O2/N2 for 2 hours. | 740 | 15 | N2 | 2 | 5 | 100
1 g of ammonium heptamolybdate tetrahydrate dissolved in 6 mL of DI water. Separately, 0.5 g of sucrose dissolved in 1.5 mL of DI water at 50 °C. The two solutions were then combined. The combined solution was dried at 120 °C in air for 24 hours, then crushed and sieved to 212 microns. 0.6 g of the sieved precursor was carburized at a ramp rate of 15 °C/min to 740 °C for 10 hr under 30 sccm of N2 gas. After carburization the sample was cooled under 30 sccm N2 and passivated under 30 sccm 1% O2/N2 for 2 hours. | 740 | 15 | N2 | 2 | 10 | 30
1 g of ammonium heptamolybdate tetrahydrate dissolved in 6 mL of DI water. Separately, 0.5 g of sucrose dissolved in 1.5 mL of DI water at 50 °C. The two solutions were then combined. The combined solution was dried at 120 °C in air for 24 hours, then crushed and sieved to 212 microns. 0.6 g of the sieved precursor was carburized at a ramp rate of 15 °C/min to 740 °C for 10 hr under 60 sccm of N2 gas. After carburization the sample was cooled under 30 sccm N2 and passivated under 30 sccm 1% O2/N2 for 2 hours. | 740 | 15 | N2 | 2 | 10 | 60
1 g of ammonium heptamolybdate tetrahydrate dissolved in 6 mL of DI water. Separately, 0.5 g of sucrose dissolved in 1.5 mL of DI water at 50 °C. The two solutions were then combined. The combined solution was dried at 120 °C in air for 24 hours, then crushed and sieved to 212 microns. 0.6 g of the sieved precursor was carburized at a ramp rate of 15 °C/min to 740 °C for 10 hr under 100 sccm of N2 gas. After carburization the sample was cooled under 30 sccm N2 and passivated under 30 sccm 1% O2/N2 for 2 hours. | 740 | 15 | N2 | 2 | 10 | 100
1 g of ammonium heptamolybdate tetrahydrate dissolved in 4 mL of DI water. Separately, 2 g of sucrose dissolved in 3.5 mL of DI water at 50 °C. The two solutions were then combined. The combined solution was dried at 120 °C in air for 24 hours, then crushed and sieved to 212 microns. 0.6 g of the sieved precursor was carburized at a ramp rate of 5 °C/min to 750 °C for 0.5 hr under 30 sccm of H2 gas. After carburization the sample was cooled under 30 sccm N2 and passivated under 30 sccm 1% O2/N2 for 2 hours. | 750 | 5 | H2 | 0.5 | 0.5 | 30
1 g of ammonium heptamolybdate tetrahydrate dissolved in 4 mL of DI water. Separately, 2 g of sucrose dissolved in 3.5 mL of DI water at 50 °C. The two solutions were then combined. The combined solution was dried at 120 °C in air for 24 hours, then crushed and sieved to 212 microns. 0.6 g of the sieved precursor was carburized at a ramp rate of 5 °C/min to 750 °C for 0.5 hr under 60 sccm of H2 gas. After carburization the sample was cooled under 30 sccm N2 and passivated under 30 sccm 1% O2/N2 for 2 hours. | 750 | 5 | H2 | 0.5 | 0.5 | 60
1 g of ammonium heptamolybdate tetrahydrate dissolved in 4 mL of DI water. Separately, 2 g of sucrose dissolved in 3.5 mL of DI water at 50 °C. The two solutions were then combined. The combined solution was dried at 120 °C in air for 24 hours, then crushed and sieved to 212 microns. 0.6 g of the sieved precursor was carburized at a ramp rate of 5 °C/min to 750 °C for 0.5 hr under 100 sccm of H2 gas. After carburization the sample was cooled under 30 sccm N2 and passivated under 30 sccm 1% O2/N2 for 2 hours. | 750 | 5 | H2 | 0.5 | 0.5 | 100
1 g of ammonium heptamolybdate tetrahydrate dissolved in 4 mL of DI water. Separately, 2 g of sucrose dissolved in 3.5 mL of DI water at 50 °C. The two solutions were then combined. The combined solution was dried at 120 °C in air for 24 hours, then crushed and sieved to 212 microns. 0.6 g of the sieved precursor was carburized at a ramp rate of 5 °C/min to 750 °C for 2 hr under 30 sccm of H2 gas. After carburization the sample was cooled under 30 sccm N2 and passivated under 30 sccm 1% O2/N2 for 2 hours. | 750 | 5 | H2 | 0.5 | 2 | 30
1 g of ammonium heptamolybdate tetrahydrate dissolved in 4 mL of DI water. Separately, 2 g of sucrose dissolved in 3.5 mL of DI water at 50 °C. The two solutions were then combined. The combined solution was dried at 120 °C in air for 24 hours, then crushed and sieved to 212 microns. 0.6 g of the sieved precursor was carburized at a ramp rate of 5 °C/min to 750 °C for 2 hr under 60 sccm of H2 gas. After carburization the sample was cooled under 30 sccm N2 and passivated under 30 sccm 1% O2/N2 for 2 hours. | 750 | 5 | H2 | 0.5 | 2 | 60
1 g of ammonium heptamolybdate tetrahydrate dissolved in 4 mL of DI water. Separately, 2 g of sucrose dissolved in 3.5 mL of DI water at 50 °C. The two solutions were then combined. The combined solution was dried at 120 °C in air for 24 hours, then crushed and sieved to 212 microns. 0.6 g of the sieved precursor was carburized at a ramp rate of 5 °C/min to 750 °C for 2 hr under 100 sccm of H2 gas. After carburization the sample was cooled under 30 sccm N2 and passivated under 30 sccm 1% O2/N2 for 2 hours. | 750 | 5 | H2 | 0.5 | 2 | 100
1 g of ammonium heptamolybdate tetrahydrate dissolved in 4 mL of DI water. Separately, 2 g of sucrose dissolved in 3.5 mL of DI water at 50 °C. The two solutions were then combined. The combined solution was dried at 120 °C in air for 24 hours, then crushed and sieved to 212 microns. 0.6 g of the sieved precursor was carburized at a ramp rate of 5 °C/min to 750 °C for 5 hr under 30 sccm of H2 gas. After carburization the sample was cooled under 30 sccm N2 and passivated under 30 sccm 1% O2/N2 for 2 hours. | 750 | 5 | H2 | 0.5 | 5 | 30
1 g of ammonium heptamolybdate tetrahydrate dissolved in 4 mL of DI water. Separately, 2 g of sucrose dissolved in 3.5 mL of DI water at 50 °C. The two solutions were then combined. The combined solution was dried at 120 °C in air for 24 hours, then crushed and sieved to 212 microns. 0.6 g of the sieved precursor was carburized at a ramp rate of 5 °C/min to 750 °C for 5 hr under 60 sccm of H2 gas. After carburization the sample was cooled under 30 sccm N2 and passivated under 30 sccm 1% O2/N2 for 2 hours. | 750 | 5 | H2 | 0.5 | 5 | 60
1 g of ammonium heptamolybdate tetrahydrate dissolved in 4 mL of DI water. Separately, 2 g of sucrose dissolved in 3.5 mL of DI water at 50 °C. The two solutions were then combined. The combined solution was dried at 120 °C in air for 24 hours, then crushed and sieved to 212 microns. 0.6 g of the sieved precursor was carburized at a ramp rate of 5 °C/min to 750 °C for 5 hr under 100 sccm of H2 gas. After carburization the sample was cooled under 30 sccm N2 and passivated under 30 sccm 1% O2/N2 for 2 hours. | 750 | 5 | H2 | 0.5 | 5 | 100
1 g of ammonium heptamolybdate tetrahydrate dissolved in 4 mL of DI water. Separately, 2 g of sucrose dissolved in 3.5 mL of DI water at 50 °C. The two solutions were then combined. The combined solution was dried at 120 °C in air for 24 hours, then crushed and sieved to 212 microns. 0.6 g of the sieved precursor was carburized at a ramp rate of 5 °C/min to 750 °C for 10 hr under 30 sccm of H2 gas. After carburization the sample was cooled under 30 sccm N2 and passivated under 30 sccm 1% O2/N2 for 2 hours. | 750 | 5 | H2 | 0.5 | 10 | 30
1 g of ammonium heptamolybdate tetrahydrate dissolved in 4 mL of DI water. Separately, 2 g of sucrose dissolved in 3.5 mL of DI water at 50 °C. The two solutions were then combined. The combined solution was dried at 120 °C in air for 24 hours, then crushed and sieved to 212 microns. 0.6 g of the sieved precursor was carburized at a ramp rate of 5 °C/min to 750 °C for 10 hr under 60 sccm of H2 gas. After carburization the sample was cooled under 30 sccm N2 and passivated under 30 sccm 1% O2/N2 for 2 hours. | 750 | 5 | H2 | 0.5 | 10 | 60
1 g of ammonium heptamolybdate tetrahydrate dissolved in 4 mL of DI water. Separately, 2 g of sucrose dissolved in 3.5 mL of DI water at 50 °C. The two solutions were then combined. The combined solution was dried at 120 °C in air for 24 hours, then crushed and sieved to 212 microns. 0.6 g of the sieved precursor was carburized at a ramp rate of 5 °C/min to 750 °C for 10 hr under 100 sccm of H2 gas. After carburization the sample was cooled under 30 sccm N2 and passivated under 30 sccm 1% O2/N2 for 2 hours. | 750 | 5 | H2 | 0.5 | 10 | 100
1 g of ammonium heptamolybdate tetrahydrate dissolved in 5.5 mL of DI water. Separately, 1 g of sucrose dissolved in 2 mL of DI water at 50 °C. The two solutions were then combined. The combined solution was dried at 120 °C in air for 24 hours, then crushed and sieved to 212 microns. 0.6 g of the sieved precursor was carburized at a ramp rate of 5 °C/min to 750 °C for 0.5 hr under 30 sccm of H2 gas. After carburization the sample was cooled under 30 sccm N2 and passivated under 30 sccm 1% O2/N2 for 2 hours. | 750 | 5 | H2 | 1 | 0.5 | 30
1 g of ammonium heptamolybdate tetrahydrate dissolved in 5.5 mL of DI water. Separately, 1 g of sucrose dissolved in 2 mL of DI water at 50 °C. The two solutions were then combined. The combined solution was dried at 120 °C in air for 24 hours, then crushed and sieved to 212 microns. 0.6 g of the sieved precursor was carburized at a ramp rate of 5 °C/min to 750 °C for 0.5 hr under 60 sccm of H2 gas. After carburization the sample was cooled under 30 sccm N2 and passivated under 30 sccm 1% O2/N2 for 2 hours. | 750 | 5 | H2 | 1 | 0.5 | 60
1 g of ammonium heptamolybdate tetrahydrate dissolved in 5.5 mL of DI water. Separately, 1 g of sucrose dissolved in 2 mL of DI water at 50 °C. The two solutions were then combined. The combined solution was dried at 120 °C in air for 24 hours, then crushed and sieved to 212 microns. 0.6 g of the sieved precursor was carburized at a ramp rate of 5 °C/min to 750 °C for 0.5 hr under 100 sccm of H2 gas. After carburization the sample was cooled under 30 sccm N2 and passivated under 30 sccm 1% O2/N2 for 2 hours. | 750 | 5 | H2 | 1 | 0.5 | 100
1 g of ammonium heptamolybdate tetrahydrate dissolved in 5.5 mL of DI water. Separately, 1 g of sucrose dissolved in 2 mL of DI water at 50 °C. The two solutions were then combined. The combined solution was dried at 120 °C in air for 24 hours, then crushed and sieved to 212 microns. 0.6 g of the sieved precursor was carburized at a ramp rate of 5 °C/min to 750 °C for 2 hr under 30 sccm of H2 gas. After carburization the sample was cooled under 30 sccm N2 and passivated under 30 sccm 1% O2/N2 for 2 hours. | 750 | 5 | H2 | 1 | 2 | 30
1 g of ammonium heptamolybdate tetrahydrate dissolved in 5.5 mL of DI water. Separately, 1 g of sucrose dissolved in 2 mL of DI water at 50 °C. The two solutions were then combined. The combined solution was dried at 120 °C in air for 24 hours, then crushed and sieved to 212 microns. 0.6 g of the sieved precursor was carburized at a ramp rate of 5 °C/min to 750 °C for 2 hr under 60 sccm of H2 gas. After carburization the sample was cooled under 30 sccm N2 and passivated under 30 sccm 1% O2/N2 for 2 hours. | 750 | 5 | H2 | 1 | 2 | 60
1 g of ammonium heptamolybdate tetrahydrate dissolved in 5.5 mL of DI water. Separately, 1 g of sucrose dissolved in 2 mL of DI water at 50 °C. The two solutions were then combined. The combined solution was dried at 120 °C in air for 24 hours, then crushed and sieved to 212 microns. 0.6 g of the sieved precursor was carburized at a ramp rate of 5 °C/min to 750 °C for 2 hr under 100 sccm of H2 gas. After carburization the sample was cooled under 30 sccm N2 and passivated under 30 sccm 1% O2/N2 for 2 hours. | 750 | 5 | H2 | 1 | 2 | 100
1 g of ammonium heptamolybdate tetrahydrate dissolved in 5.5 mL of DI water. Separately, 1 g of sucrose dissolved in 2 mL of DI water at 50 °C. The two solutions were then combined. The combined solution was dried at 120 °C in air for 24 hours, then crushed and sieved to 212 microns. 0.6 g of the sieved precursor was carburized at a ramp rate of 5 °C/min to 750 °C for 5 hr under 30 sccm of H2 gas. After carburization the sample was cooled under 30 sccm N2 and passivated under 30 sccm 1% O2/N2 for 2 hours. | 750 | 5 | H2 | 1 | 5 | 30
1 g of ammonium heptamolybdate tetrahydrate dissolved in 5.5 mL of DI water. Separately, 1 g of sucrose dissolved in 2 mL of DI water at 50 °C. The two solutions were then combined. The combined solution was dried at 120 °C in air for 24 hours, then crushed and sieved to 212 microns. 0.6 g of the sieved precursor was carburized at a ramp rate of 5 °C/min to 750 °C for 5 hr under 60 sccm of H2 gas. After carburization the sample was cooled under 30 sccm N2 and passivated under 30 sccm 1% O2/N2 for 2 hours. | 750 | 5 | H2 | 1 | 5 | 60
1 g of ammonium heptamolybdate tetrahydrate dissolved in 5.5 mL of DI water. Separately, 1 g of sucrose dissolved in 2 mL of DI water at 50 °C. The two solutions were then combined. The combined solution was dried at 120 °C in air for 24 hours, then crushed and sieved to 212 microns. 0.6 g of the sieved precursor was carburized at a ramp rate of 5 °C/min to 750 °C for 5 hr under 100 sccm of H2 gas. After carburization the sample was cooled under 30 sccm N2 and passivated under 30 sccm 1% O2/N2 for 2 hours. | 750 | 5 | H2 | 1 | 5 | 100
1 g of ammonium heptamolybdate tetrahydrate dissolved in 5.5 mL of DI water. Separately, 1 g of sucrose dissolved in 2 mL of DI water at 50 °C. The two solutions were then combined. The combined solution was dried at 120 °C in air for 24 hours, then crushed and sieved to 212 microns. 0.6 g of the sieved precursor was carburized at a ramp rate of 5 °C/min to 750 °C for 10 hr under 30 sccm of H2 gas. After carburization the sample was cooled under 30 sccm N2 and passivated under 30 sccm 1% O2/N2 for 2 hours. | 750 | 5 | H2 | 1 | 10 | 30
1 g of ammonium heptamolybdate tetrahydrate dissolved in 5.5 mL of DI water. Separately, 1 g of sucrose dissolved in 2 mL of DI water at 50 °C. The two solutions were then combined. The combined solution was dried at 120 °C in air for 24 hours, then crushed and sieved to 212 microns. 0.6 g of the sieved precursor was carburized at a ramp rate of 5 °C/min to 750 °C for 10 hr under 60 sccm of H2 gas. After carburization the sample was cooled under 30 sccm N2 and passivated under 30 sccm 1% O2/N2 for 2 hours. | 750 | 5 | H2 | 1 | 10 | 60
1 g of ammonium heptamolybdate tetrahydrate dissolved in 5.5 mL of DI water. Separately, 1 g of sucrose dissolved in 2 mL of DI water at 50 °C. The two solutions were then combined. The combined solution was dried at 120 °C in air for 24 hours, then crushed and sieved to 212 microns. 0.6 g of the sieved precursor was carburized at a ramp rate of 5 °C/min to 750 °C for 10 hr under 100 sccm of H2 gas. After carburization the sample was cooled under 30 sccm N2 and passivated under 30 sccm 1% O2/N2 for 2 hours. | 750 | 5 | H2 | 1 | 10 | 100
1 g of ammonium heptamolybdate tetrahydrate dissolved in 6 mL of DI water. Separately, 0.5 g of sucrose dissolved in 1.5 mL of DI water at 50 °C. The two solutions were then combined. The combined solution was dried at 120 °C in air for 24 hours, then crushed and sieved to 212 microns. 0.6 g of the sieved precursor was carburized at a ramp rate of 5 °C/min to 750 °C for 0.5 hr under 30 sccm of H2 gas. After carburization the sample was cooled under 30 sccm N2 and passivated under 30 sccm 1% O2/N2 for 2 hours. | 750 | 5 | H2 | 2 | 0.5 | 30
1 g of ammonium heptamolybdate tetrahydrate dissolved in 6 mL of DI water. Separately, 0.5 g of sucrose dissolved in 1.5 mL of DI water at 50 °C. The two solutions were then combined. The combined solution was dried at 120 °C in air for 24 hours, then crushed and sieved to 212 microns. 0.6 g of the sieved precursor was carburized at a ramp rate of 5 °C/min to 750 °C for 0.5 hr under 60 sccm of H2 gas. After carburization the sample was cooled under 30 sccm N2 and passivated under 30 sccm 1% O2/N2 for 2 hours. | 750 | 5 | H2 | 2 | 0.5 | 60
1 g of ammonium heptamolybdate tetrahydrate dissolved in 6 mL of DI water. Separately, 0.5 g of sucrose dissolved in 1.5 mL of DI water at 50 °C. The two solutions were then combined. The combined solution was dried at 120 °C in air for 24 hours, then crushed and sieved to 212 microns. 0.6 g of the sieved precursor was carburized at a ramp rate of 5 °C/min to 750 °C for 0.5 hr under 100 sccm of H2 gas. After carburization the sample was cooled under 30 sccm N2 and passivated under 30 sccm 1% O2/N2 for 2 hours. | 750 | 5 | H2 | 2 | 0.5 | 100
1 g of ammonium heptamolybdate tetrahydrate dissolved in 6 mL of DI water. Separately, 0.5 g of sucrose dissolved in 1.5 mL of DI water at 50 °C. The two solutions were then combined. The combined solution was dried at 120 °C in air for 24 hours, then crushed and sieved to 212 microns. 0.6 g of the sieved precursor was carburized at a ramp rate of 5 °C/min to 750 °C for 2 hr under 30 sccm of H2 gas. After carburization the sample was cooled under 30 sccm N2 and passivated under 30 sccm 1% O2/N2 for 2 hours. | 750 | 5 | H2 | 2 | 2 | 30
1 g of ammonium heptamolybdate tetrahydrate dissolved in 6 mL of DI water. Separately, 0.5 g of sucrose dissolved in 1.5 mL of DI water at 50 °C. The two solutions were then combined. The combined solution was dried at 120 °C in air for 24 hours, then crushed and sieved to 212 microns. 0.6 g of the sieved precursor was carburized at a ramp rate of 5 °C/min to 750 °C for 2 hr under 60 sccm of H2 gas. After carburization the sample was cooled under 30 sccm N2 and passivated under 30 sccm 1% O2/N2 for 2 hours. | 750 | 5 | H2 | 2 | 2 | 60
1 g of ammonium heptamolybdate tetrahydrate dissolved in 6 mL of DI water. Separately, 0.5 g of sucrose dissolved in 1.5 mL of DI water at 50 °C. The two solutions were then combined. The combined solution was dried at 120 °C in air for 24 hours, then crushed and sieved to 212 microns. 0.6 g of the sieved precursor was carburized at a ramp rate of 5 °C/min to 750 °C for 2 hr under 100 sccm of H2 gas. After carburization the sample was cooled under 30 sccm N2 and passivated under 30 sccm 1% O2/N2 for 2 hours. | 750 | 5 | H2 | 2 | 2 | 100
1 g of ammonium heptamolybdate tetrahydrate dissolved in 6 mL of DI water. Separately, 0.5 g of sucrose dissolved in 1.5 mL of DI water at 50 °C. The two solutions were then combined. The combined solution was dried at 120 °C in air for 24 hours, then crushed and sieved to 212 microns. 0.6 g of the sieved precursor was carburized at a ramp rate of 5 °C/min to 750 °C for 5 hr under 30 sccm of H2 gas. After carburization the sample was cooled under 30 sccm N2 and passivated under 30 sccm 1% O2/N2 for 2 hours. | 750 | 5 | H2 | 2 | 5 | 30
1 g of ammonium heptamolybdate tetrahydrate dissolved in 6 mL of DI water. Separately, 0.5 g of sucrose dissolved in 1.5 mL of DI water at 50 °C. The two solutions were then combined. The combined solution was dried at 120 °C in air for 24 hours, then crushed and sieved to 212 microns. 0.6 g of the sieved precursor was carburized at a ramp rate of 5 °C/min to 750 °C for 5 hr under 60 sccm of H2 gas. After carburization the sample was cooled under 30 sccm N2 and passivated under 30 sccm 1% O2/N2 for 2 hours. | 750 | 5 | H2 | 2 | 5 | 60
1 g of ammonium heptamolybdate tetrahydrate dissolved in 6 mL of DI water. Separately, 0.5 g of sucrose dissolved in 1.5 mL of DI water at 50 °C. The two solutions were then combined. The combined solution was dried at 120 °C in air for 24 hours, then crushed and sieved to 212 microns. 0.6 g of the sieved precursor was carburized at a ramp rate of 5 °C/min to 750 °C for 5 hr under 100 sccm of H2 gas. After carburization the sample was cooled under 30 sccm N2 and passivated under 30 sccm 1% O2/N2 for 2 hours. | 750 | 5 | H2 | 2 | 5 | 100
1 g of ammonium heptamolybdate tetrahydrate dissolved in 6 mL of DI water. Separately, 0.5 g of sucrose dissolved in 1.5 mL of DI water at 50 °C. The two solutions were then combined. The combined solution was dried at 120 °C in air for 24 hours, then crushed and sieved to 212 microns. 0.6 g of the sieved precursor was carburized at a ramp rate of 5 °C/min to 750 °C for 10 hr under 30 sccm of H2 gas. After carburization the sample was cooled under 30 sccm N2 and passivated under 30 sccm 1% O2/N2 for 2 hours. | 750 | 5 | H2 | 2 | 10 | 30
1 g of ammonium heptamolybdate tetrahydrate dissolved in 6 mL of DI water. Separately, 0.5 g of sucrose dissolved in 1.5 mL of DI water at 50 °C. The two solutions were then combined. The combined solution was dried at 120 °C in air for 24 hours, then crushed and sieved to 212 microns. 0.6 g of the sieved precursor was carburized at a ramp rate of 5 °C/min to 750 °C for 10 hr under 60 sccm of H2 gas. After carburization the sample was cooled under 30 sccm N2 and passivated under 30 sccm 1% O2/N2 for 2 hours. | 750 | 5 | H2 | 2 | 10 | 60
1 g of ammonium heptamolybdate tetrahydrate dissolved in 6 mL of DI water. Separately, 0.5 g of sucrose dissolved in 1.5 mL of DI water at 50 °C. The two solutions were then combined. The combined solution was dried at 120 °C in air for 24 hours, then crushed and sieved to 212 microns. 0.6 g of the sieved precursor was carburized at a ramp rate of 5 °C/min to 750 °C for 10 hr under 100 sccm of H2 gas. After carburization the sample was cooled under 30 sccm N2 and passivated under 30 sccm 1% O2/N2 for 2 hours. | 750 | 5 | H2 | 2 | 10 | 100
1 g of ammonium heptamolybdate tetrahydrate dissolved in 4 mL of DI water. Separately, 2 g of sucrose dissolved in 3.5 mL of DI water at 50 °C. The two solutions were then combined. The combined solution was dried at 120 °C in air for 24 hours, then crushed and sieved to 212 microns. 0.6 g of the sieved precursor was carburized at a ramp rate of 5 °C/min to 750 °C for 0.5 hr under 30 sccm of N2 gas. After carburization the sample was cooled under 30 sccm N2 and passivated under 30 sccm 1% O2/N2 for 2 hours. | 750 | 5 | N2 | 0.5 | 0.5 | 30
1 g of ammonium heptamolybdate tetrahydrate dissolved in 4 mL of DI water. Separately, 2 g of sucrose dissolved in 3.5 mL of DI water at 50 °C. The two solutions were then combined. The combined solution was dried at 120 °C in air for 24 hours, then crushed and sieved to 212 microns. 0.6 g of the sieved precursor was carburized at a ramp rate of 5 °C/min to 750 °C for 0.5 hr under 60 sccm of N2 gas. After carburization the sample was cooled under 30 sccm N2 and passivated under 30 sccm 1% O2/N2 for 2 hours. | 750 | 5 | N2 | 0.5 | 0.5 | 60
1 g of ammonium heptamolybdate tetrahydrate dissolved in 4 mL of DI water. Separately, 2 g of sucrose dissolved in 3.5 mL of DI water at 50 °C. The two solutions were then combined. The combined solution was dried at 120 °C in air for 24 hours, then crushed and sieved to 212 microns. 0.6 g of the sieved precursor was carburized at a ramp rate of 5 °C/min to 750 °C for 0.5 hr under 100 sccm of N2 gas. After carburization the sample was cooled under 30 sccm N2 and passivated under 30 sccm 1% O2/N2 for 2 hours. | 750 | 5 | N2 | 0.5 | 0.5 | 100
1 g of ammonium heptamolybdate tetrahydrate dissolved in 4 mL of DI water. Separately, 2 g of sucrose dissolved in 3.5 mL of DI water at 50 °C. The two solutions were then combined. The combined solution was dried at 120 °C in air for 24 hours, then crushed and sieved to 212 microns. 0.6 g of the sieved precursor was carburized at a ramp rate of 5 °C/min to 750 °C for 2 hr under 30 sccm of N2 gas. After carburization the sample was cooled under 30 sccm N2 and passivated under 30 sccm 1% O2/N2 for 2 hours. | 750 | 5 | N2 | 0.5 | 2 | 30
1 g of ammonium heptamolybdate tetrahydrate dissolved in 4 mL of DI water. Separately, 2 g of sucrose dissolved in 3.5 mL of DI water at 50 °C. The two solutions were then combined. The combined solution was dried at 120 °C in air for 24 hours, then crushed and sieved to 212 microns. 0.6 g of the sieved precursor was carburized at a ramp rate of 5 °C/min to 750 °C for 2 hr under 60 sccm of N2 gas. After carburization the sample was cooled under 30 sccm N2 and passivated under 30 sccm 1% O2/N2 for 2 hours. | 750 | 5 | N2 | 0.5 | 2 | 60
1 g of ammonium heptamolybdate tetrahydrate dissolved in 4 mL of DI water. Separately, 2 g of sucrose dissolved in 3.5 mL of DI water at 50 °C. The two solutions were then combined. The combined solution was dried at 120 °C in air for 24 hours, then crushed and sieved to 212 microns. 0.6 g of the sieved precursor was carburized at a ramp rate of 5 °C/min to 750 °C for 2 hr under 100 sccm of N2 gas. After carburization the sample was cooled under 30 sccm N2 and passivated under 30 sccm 1% O2/N2 for 2 hours. | 750 | 5 | N2 | 0.5 | 2 | 100
1 g of ammonium heptamolybdate tetrahydrate dissolved in 4 mL of DI water. Separately, 2 g of sucrose dissolved in 3.5 mL of DI water at 50 °C. The two solutions were then combined. The combined solution was dried at 120 °C in air for 24 hours, then crushed and sieved to 212 microns. 0.6 g of the sieved precursor was carburized at a ramp rate of 5 °C/min to 750 °C for 5 hr under 30 sccm of N2 gas. After carburization the sample was cooled under 30 sccm N2 and passivated under 30 sccm 1% O2/N2 for 2 hours. | 750 | 5 | N2 | 0.5 | 5 | 30
1 g of ammonium heptamolybdate tetrahydrate dissolved in 4 mL of DI water. Separately, 2 g of sucrose dissolved in 3.5 mL of DI water at 50 °C. The two solutions were then combined. The combined solution was dried at 120 °C in air for 24 hours, then crushed and sieved to 212 microns. 0.6 g of the sieved precursor was carburized at a ramp rate of 5 °C/min to 750 °C for 5 hr under 60 sccm of N2 gas. After carburization the sample was cooled under 30 sccm N2 and passivated under 30 sccm 1% O2/N2 for 2 hours. | 750 | 5 | N2 | 0.5 | 5 | 60
1 g of ammonium heptamolybdate tetrahydrate dissolved in 4 mL of DI water. Separately, 2 g of sucrose dissolved in 3.5 mL of DI water at 50 °C. The two solutions were then combined. The combined solution was dried at 120 °C in air for 24 hours, then crushed and sieved to 212 microns. 0.6 g of the sieved precursor was carburized at a ramp rate of 5 °C/min to 750 °C for 5 hr under 100 sccm of N2 gas. After carburization the sample was cooled under 30 sccm N2 and passivated under 30 sccm 1% O2/N2 for 2 hours. | 750 | 5 | N2 | 0.5 | 5 | 100
1 g of ammonium heptamolybdate tetrahydrate dissolved in 4 mL of DI water. Separately, 2 g of sucrose dissolved in 3.5 mL of DI water at 50 °C. The two solutions were then combined. The combined solution was dried at 120 °C in air for 24 hours, then crushed and sieved to 212 microns. 0.6 g of the sieved precursor was carburized at a ramp rate of 5 °C/min to 750 °C for 10 hr under 30 sccm of N2 gas. After carburization the sample was cooled under 30 sccm N2 and passivated under 30 sccm 1% O2/N2 for 2 hours. | 750 | 5 | N2 | 0.5 | 10 | 30
1 g of ammonium heptamolybdate tetrahydrate dissolved in 4 mL of DI water. Separately, 2 g of sucrose dissolved in 3.5 mL of DI water at 50 °C. The two solutions were then combined. The combined solution was dried at 120 °C in air for 24 hours, then crushed and sieved to 212 microns. 0.6 g of the sieved precursor was carburized at a ramp rate of 5 °C/min to 750 °C for 10 hr under 60 sccm of N2 gas. After carburization the sample was cooled under 30 sccm N2 and passivated under 30 sccm 1% O2/N2 for 2 hours. | 750 | 5 | N2 | 0.5 | 10 | 60
1 g of ammonium heptamolybdate tetrahydrate dissolved in 4 mL of DI water. Separately, 2 g of sucrose dissolved in 3.5 mL of DI water at 50 °C. The two solutions were then combined. The combined solution was dried at 120 °C in air for 24 hours, then crushed and sieved to 212 microns. 0.6 g of the sieved precursor was carburized at a ramp rate of 5 °C/min to 750 °C for 10 hr under 100 sccm of N2 gas. After carburization the sample was cooled under 30 sccm N2 and passivated under 30 sccm 1% O2/N2 for 2 hours. | 750 | 5 | N2 | 0.5 | 10 | 100
1 g of ammonium heptamolybdate tetrahydrate dissolved in 5.5 mL of DI water. Separately, 1 g of sucrose dissolved in 2 mL of DI water at 50 °C. The two solutions were then combined. The combined solution was dried at 120 °C in air for 24 hours, then crushed and sieved to 212 microns. 0.6 g of the sieved precursor was carburized at a ramp rate of 5 °C/min to 750 °C for 0.5 hr under 30 sccm of N2 gas. After carburization the sample was cooled under 30 sccm N2 and passivated under 30 sccm 1% O2/N2 for 2 hours. | 750 | 5 | N2 | 1 | 0.5 | 30
1 g of ammonium heptamolybdate tetrahydrate dissolved in 5.5 mL of DI water. Separately, 1 g of sucrose dissolved in 2 mL of DI water at 50 °C. The two solutions were then combined. The combined solution was dried at 120 °C in air for 24 hours, then crushed and sieved to 212 microns. 0.6 g of the sieved precursor was carburized at a ramp rate of 5 °C/min to 750 °C for 0.5 hr under 60 sccm of N2 gas. After carburization the sample was cooled under 30 sccm N2 and passivated under 30 sccm 1% O2/N2 for 2 hours. | 750 | 5 | N2 | 1 | 0.5 | 60
1 g of ammonium heptamolybdate tetrahydrate dissolved in 5.5 mL of DI water. Separately, 1 g of sucrose dissolved in 2 mL of DI water at 50 °C. The two solutions were then combined. The combined solution was dried at 120 °C in air for 24 hours, then crushed and sieved to 212 microns. 0.6 g of the sieved precursor was carburized at a ramp rate of 5 °C/min to 750 °C for 0.5 hr under 100 sccm of N2 gas. After carburization the sample was cooled under 30 sccm N2 and passivated under 30 sccm 1% O2/N2 for 2 hours. | 750 | 5 | N2 | 1 | 0.5 | 100
1 g of ammonium heptamolybdate tetrahydrate dissolved in 5.5 mL of DI water. Separately, 1 g of sucrose dissolved in 2 mL of DI water at 50 °C. The two solutions were then combined. The combined solution was dried at 120 °C in air for 24 hours, then crushed and sieved to 212 microns. 0.6 g of the sieved precursor was carburized at a ramp rate of 5 °C/min to 750 °C for 2 hr under 30 sccm of N2 gas. After carburization the sample was cooled under 30 sccm N2 and passivated under 30 sccm 1% O2/N2 for 2 hours. | 750 | 5 | N2 | 1 | 2 | 30
1 g of ammonium heptamolybdate tetrahydrate dissolved in 5.5 mL of DI water. Separately, 1 g of sucrose dissolved in 2 mL of DI water at 50 °C. The two solutions were then combined. The combined solution was dried at 120 °C in air for 24 hours, then crushed and sieved to 212 microns. 0.6 g of the sieved precursor was carburized at a ramp rate of 5 °C/min to 750 °C for 2 hr under 60 sccm of N2 gas. After carburization the sample was cooled under 30 sccm N2 and passivated under 30 sccm 1% O2/N2 for 2 hours. | 750 | 5 | N2 | 1 | 2 | 60
1 g of ammonium heptamolybdate tetrahydrate dissolved in 5.5 mL of DI water. Separately, 1 g of sucrose dissolved in 2 mL of DI water at 50 °C. The two solutions were then combined. The combined solution was dried at 120 °C in air for 24 hours, then crushed and sieved to 212 microns. 0.6 g of the sieved precursor was carburized at a ramp rate of 5 °C/min to 750 °C for 2 hr under 100 sccm of N2 gas. After carburization the sample was cooled under 30 sccm N2 and passivated under 30 sccm 1% O2/N2 for 2 hours. | 750 | 5 | N2 | 1 | 2 | 100
1 g of ammonium heptamolybdate tetrahydrate dissolved in 5.5 mL of DI water. Separately, 1 g of sucrose dissolved in 2 mL of DI water at 50 °C. The two solutions were then combined. The combined solution was dried at 120 °C in air for 24 hours, then crushed and sieved to 212 microns. 0.6 g of the sieved precursor was carburized at a ramp rate of 5 °C/min to 750 °C for 5 hr under 30 sccm of N2 gas. After carburization the sample was cooled under 30 sccm N2 and passivated under 30 sccm 1% O2/N2 for 2 hours. | 750 | 5 | N2 | 1 | 5 | 30
1 g of ammonium heptamolybdate tetrahydrate dissolved in 5.5 mL of DI water. Separately, 1 g of sucrose dissolved in 2 mL of DI water at 50 °C. The two solutions were then combined. The combined solution was dried at 120 °C in air for 24 hours, then crushed and sieved to 212 microns. 0.6 g of the sieved precursor was carburized at a ramp rate of 5 °C/min to 750 °C for 5 hr under 60 sccm of N2 gas. After carburization the sample was cooled under 30 sccm N2 and passivated under 30 sccm 1% O2/N2 for 2 hours. | 750 | 5 | N2 | 1 | 5 | 60
1 g of ammonium heptamolybdate tetrahydrate dissolved in 5.5 mL of DI water. Separately, 1 g of sucrose dissolved in 2 mL of DI water at 50 °C. The two solutions were then combined. The combined solution was dried at 120 °C in air for 24 hours, then crushed and sieved to 212 microns. 0.6 g of the sieved precursor was carburized at a ramp rate of 5 °C/min to 750 °C for 5 hr under 100 sccm of N2 gas. After carburization the sample was cooled under 30 sccm N2 and passivated under 30 sccm 1% O2/N2 for 2 hours. | 750 | 5 | N2 | 1 | 5 | 100
1 g of ammonium heptamolybdate tetrahydrate dissolved in 5.5 mL of DI water. Separately, 1 g of sucrose dissolved in 2 mL of DI water at 50 °C. The two solutions were then combined. The combined solution was dried at 120 °C in air for 24 hours, then crushed and sieved to 212 microns. 0.6 g of the sieved precursor was carburized at a ramp rate of 5 °C/min to 750 °C for 10 hr under 30 sccm of N2 gas. After carburization the sample was cooled under 30 sccm N2 and passivated under 30 sccm 1% O2/N2 for 2 hours. | 750 | 5 | N2 | 1 | 10 | 30
1 g of ammonium heptamolybdate tetrahydrate dissolved in 5.5 mL of DI water. Separately, 1 g of sucrose dissolved in 2 mL of DI water at 50 °C. The two solutions were then combined. The combined solution was dried at 120 °C in air for 24 hours, then crushed and sieved to 212 microns. 0.6 g of the sieved precursor was carburized at a ramp rate of 5 °C/min to 750 °C for 10 hr under 60 sccm of N2 gas. After carburization the sample was cooled under 30 sccm N2 and passivated under 30 sccm 1% O2/N2 for 2 hours. | 750 | 5 | N2 | 1 | 10 | 60
1 g of ammonium heptamolybdate tetrahydrate dissolved in 5.5 mL of DI water. Separately, 1 g of sucrose dissolved in 2 mL of DI water at 50 °C. The two solutions were then combined. The combined solution was dried at 120 °C in air for 24 hours, then crushed and sieved to 212 microns. 0.6 g of the sieved precursor was carburized at a ramp rate of 5 °C/min to 750 °C for 10 hr under 100 sccm of N2 gas. After carburization the sample was cooled under 30 sccm N2 and passivated under 30 sccm 1% O2/N2 for 2 hours. | 750 | 5 | N2 | 1 | 10 | 100
1 g of ammonium heptamolybdate tetrahydrate dissolved in 6 mL of DI water. Separately, 0.5 g of sucrose dissolved in 1.5 mL of DI water at 50 °C. The two solutions were then combined. The combined solution was dried at 120 °C in air for 24 hours, then crushed and sieved to 212 microns. 0.6 g of the sieved precursor was carburized at a ramp rate of 5 °C/min to 750 °C for 0.5 hr under 30 sccm of N2 gas. After carburization the sample was cooled under 30 sccm N2 and passivated under 30 sccm 1% O2/N2 for 2 hours. | 750 | 5 | N2 | 2 | 0.5 | 30
1 g of ammonium heptamolybdate tetrahydrate dissolved in 6 mL of DI water. Separately, 0.5 g of sucrose dissolved in 1.5 mL of DI water at 50 °C. The two solutions were then combined. The combined solution was dried at 120 °C in air for 24 hours, then crushed and sieved to 212 microns. 0.6 g of the sieved precursor was carburized at a ramp rate of 5 °C/min to 750 °C for 0.5 hr under 60 sccm of N2 gas. After carburization the sample was cooled under 30 sccm N2 and passivated under 30 sccm 1% O2/N2 for 2 hours. | 750 | 5 | N2 | 2 | 0.5 | 60
1 g of ammonium heptamolybdate tetrahydrate dissolved in 6 mL of DI water. Separately, 0.5 g of sucrose dissolved in 1.5 mL of DI water at 50 °C. The two solutions were then combined. The combined solution was dried at 120 °C in air for 24 hours, then crushed and sieved to 212 microns. 0.6 g of the sieved precursor was carburized at a ramp rate of 5 °C/min to 750 °C for 0.5 hr under 100 sccm of N2 gas. After carburization the sample was cooled under 30 sccm N2 and passivated under 30 sccm 1% O2/N2 for 2 hours. | 750 | 5 | N2 | 2 | 0.5 | 100
1 g of ammonium heptamolybdate tetrahydrate dissolved in 6 mL of DI water. Separately, 0.5 g of sucrose dissolved in 1.5 mL of DI water at 50 °C. The two solutions were then combined. The combined solution was dried at 120 °C in air for 24 hours, then crushed and sieved to 212 microns. 0.6 g of the sieved precursor was carburized at a ramp rate of 5 °C/min to 750 °C for 2 hr under 30 sccm of N2 gas. After carburization the sample was cooled under 30 sccm N2 and passivated under 30 sccm 1% O2/N2 for 2 hours. | 750 | 5 | N2 | 2 | 2 | 30
1 g of ammonium heptamolybdate tetrahydrate dissolved in 6 mL of DI water. Separately, 0.5 g of sucrose dissolved in 1.5 mL of DI water at 50 °C. The two solutions were then combined. The combined solution was dried at 120 °C in air for 24 hours, then crushed and sieved to 212 microns. 0.6 g of the sieved precursor was carburized at a ramp rate of 5 °C/min to 750 °C for 2 hr under 60 sccm of N2 gas. After carburization the sample was cooled under 30 sccm N2 and passivated under 30 sccm 1% O2/N2 for 2 hours. | 750 | 5 | N2 | 2 | 2 | 60
1 g of ammonium heptamolybdate tetrahydrate dissolved in 6 mL of DI water. Separately, 0.5 g of sucrose dissolved in 1.5 mL of DI water at 50 °C. The two solutions were then combined. The combined solution was dried at 120 °C in air for 24 hours, then crushed and sieved to 212 microns. 0.6 g of the sieved precursor was carburized at a ramp rate of 5 °C/min to 750 °C for 2 hr under 100 sccm of N2 gas. After carburization the sample was cooled under 30 sccm N2 and passivated under 30 sccm 1% O2/N2 for 2 hours. | 750 | 5 | N2 | 2 | 2 | 100
1 g of ammonium heptamolybdate tetrahydrate dissolved in 6 mL of DI water. Separately, 0.5 g of sucrose dissolved in 1.5 mL of DI water at 50 °C. The two solutions were then combined. The combined solution was dried at 120 °C in air for 24 hours, then crushed and sieved to 212 microns. 0.6 g of the sieved precursor was carburized at a ramp rate of 5 °C/min to 750 °C for 5 hr under 30 sccm of N2 gas. After carburization the sample was cooled under 30 sccm N2 and passivated under 30 sccm 1% O2/N2 for 2 hours. | 750 | 5 | N2 | 2 | 5 | 30
1 g of ammonium heptamolybdate tetrahydrate dissolved in 6 mL of DI water. Separately, 0.5 g of sucrose dissolved in 1.5 mL of DI water at 50 °C. The two solutions were then combined. The combined solution was dried at 120 °C in air for 24 hours, then crushed and sieved to 212 microns. 0.6 g of the sieved precursor was carburized at a ramp rate of 5 °C/min to 750 °C for 5 hr under 60 sccm of N2 gas. After carburization the sample was cooled under 30 sccm N2 and passivated under 30 sccm 1% O2/N2 for 2 hours. | 750 | 5 | N2 | 2 | 5 | 60
1 g of ammonium heptamolybdate tetrahydrate dissolved in 6 mL of DI water. Separately, 0.5 g of sucrose dissolved in 1.5 mL of DI water at 50 °C. The two solutions were then combined. The combined solution was dried at 120 °C in air for 24 hours, then crushed and sieved to 212 microns. 0.6 g of the sieved precursor was carburized at a ramp rate of 5 °C/min to 750 °C for 5 hr under 100 sccm of N2 gas. After carburization the sample was cooled under 30 sccm N2 and passivated under 30 sccm 1% O2/N2 for 2 hours. | 750 | 5 | N2 | 2 | 5 | 100
1 g of ammonium heptamolybdate tetrahydrate dissolved in 6 mL of DI water. Separately, 0.5 g of sucrose dissolved in 1.5 mL of DI water at 50 °C. The two solutions were then combined. The combined solution was dried at 120 °C in air for 24 hours, then crushed and sieved to 212 microns. 0.6 g of the sieved precursor was carburized at a ramp rate of 5 °C/min to 750 °C for 10 hr under 30 sccm of N2 gas. After carburization the sample was cooled under 30 sccm N2 and passivated under 30 sccm 1% O2/N2 for 2 hours. | 750 | 5 | N2 | 2 | 10 | 30
1 g of ammonium heptamolybdate tetrahydrate dissolved in 6 mL of DI water. Separately, 0.5 g of sucrose dissolved in 1.5 mL of DI water at 50 °C. The two solutions were then combined. The combined solution was dried at 120 °C in air for 24 hours, then crushed and sieved to 212 microns. 0.6 g of the sieved precursor was carburized at a ramp rate of 5 °C/min to 750 °C for 10 hr under 60 sccm of N2 gas. After carburization the sample was cooled under 30 sccm N2 and passivated under 30 sccm 1% O2/N2 for 2 hours. | 750 | 5 | N2 | 2 | 10 | 60
1 g of ammonium heptamolybdate tetrahydrate dissolved in 6 mL of DI water. Separately, 0.5 g of sucrose dissolved in 1.5 mL of DI water at 50 °C. The two solutions were then combined. The combined solution was dried at 120 °C in air for 24 hours, then crushed and sieved to 212 microns. 0.6 g of the sieved precursor was carburized at a ramp rate of 5 °C/min to 750 °C for 10 hr under 100 sccm of N2 gas. After carburization the sample was cooled under 30 sccm N2 and passivated under 30 sccm 1% O2/N2 for 2 hours. | 750 | 5 | N2 | 2 | 10 | 100
1 g of ammonium heptamolybdate tetrahydrate dissolved in 4 mL of DI water. Separately, 2 g of sucrose dissolved in 3.5 mL of DI water at 50 °C. The two solutions were then combined. The combined solution was dried at 120 °C in air for 24 hours, then crushed and sieved to 212 microns. 0.6 g of the sieved precursor was carburized at a ramp rate of 10 °C/min to 750 °C for 0.5 hr under 30 sccm of H2 gas. After carburization the sample was cooled under 30 sccm N2 and passivated under 30 sccm 1% O2/N2 for 2 hours. | 750 | 10 | H2 | 0.5 | 0.5 | 30
1 g of ammonium heptamolybdate tetrahydrate dissolved in 4 mL of DI water. Separately, 2 g of sucrose dissolved in 3.5 mL of DI water at 50 °C. The two solutions were then combined. The combined solution was dried at 120 °C in air for 24 hours, then crushed and sieved to 212 microns. 0.6 g of the sieved precursor was carburized at a ramp rate of 10 °C/min to 750 °C for 0.5 hr under 60 sccm of H2 gas. After carburization the sample was cooled under 30 sccm N2 and passivated under 30 sccm 1% O2/N2 for 2 hours. | 750 | 10 | H2 | 0.5 | 0.5 | 60
1 g of ammonium heptamolybdate tetrahydrate dissolved in 4 mL of DI water. Separately, 2 g of sucrose dissolved in 3.5 mL of DI water at 50 °C. The two solutions were then combined. The combined solution was dried at 120 °C in air for 24 hours, then crushed and sieved to 212 microns. 0.6 g of the sieved precursor was carburized at a ramp rate of 10 °C/min to 750 °C for 0.5 hr under 100 sccm of H2 gas. After carburization the sample was cooled under 30 sccm N2 and passivated under 30 sccm 1% O2/N2 for 2 hours. | 750 | 10 | H2 | 0.5 | 0.5 | 100
1 g of ammonium heptamolybdate tetrahydrate dissolved in 4 mL of DI water. Separately, 2 g of sucrose dissolved in 3.5 mL of DI water at 50 °C. The two solutions were then combined. The combined solution was dried at 120 °C in air for 24 hours, then crushed and sieved to 212 microns. 0.6 g of the sieved precursor was carburized at a ramp rate of 10 °C/min to 750 °C for 2 hr under 30 sccm of H2 gas. After carburization the sample was cooled under 30 sccm N2 and passivated under 30 sccm 1% O2/N2 for 2 hours. | 750 | 10 | H2 | 0.5 | 2 | 30
1 g of ammonium heptamolybdate tetrahydrate dissolved in 4 mL of DI water. Separately, 2 g of sucrose dissolved in 3.5 mL of DI water at 50 °C. The two solutions were then combined. The combined solution was dried at 120 °C in air for 24 hours, then crushed and sieved to 212 microns. 0.6 g of the sieved precursor was carburized at a ramp rate of 10 °C/min to 750 °C for 2 hr under 60 sccm of H2 gas. After carburization the sample was cooled under 30 sccm N2 and passivated under 30 sccm 1% O2/N2 for 2 hours. | 750 | 10 | H2 | 0.5 | 2 | 60
1 g of ammonium heptamolybdate tetrahydrate dissolved in 4 mL of DI water. Separately, 2 g of sucrose dissolved in 3.5 mL of DI water at 50 °C. The two solutions were then combined. The combined solution was dried at 120 °C in air for 24 hours, then crushed and sieved to 212 microns. 0.6 g of the sieved precursor was carburized at a ramp rate of 10 °C/min to 750 °C for 2 hr under 100 sccm of H2 gas. After carburization the sample was cooled under 30 sccm N2 and passivated under 30 sccm 1% O2/N2 for 2 hours. | 750 | 10 | H2 | 0.5 | 2 | 100
1 g of ammonium heptamolybdate tetrahydrate dissolved in 4 mL of DI water. Separately, 2 g of sucrose dissolved in 3.5 mL of DI water at 50 °C. The two solutions were then combined. The combined solution was dried at 120 °C in air for 24 hours, then crushed and sieved to 212 microns. 0.6 g of the sieved precursor was carburized at a ramp rate of 10 °C/min to 750 °C for 5 hr under 30 sccm of H2 gas. After carburization the sample was cooled under 30 sccm N2 and passivated under 30 sccm 1% O2/N2 for 2 hours. | 750 | 10 | H2 | 0.5 | 5 | 30
1 g of ammonium heptamolybdate tetrahydrate dissolved in 4 mL of DI water. Separately, 2 g of sucrose dissolved in 3.5 mL of DI water at 50 °C. The two solutions were then combined. The combined solution was dried at 120 °C in air for 24 hours, then crushed and sieved to 212 microns. 0.6 g of the sieved precursor was carburized at a ramp rate of 10 °C/min to 750 °C for 5 hr under 60 sccm of H2 gas. After carburization the sample was cooled under 30 sccm N2 and passivated under 30 sccm 1% O2/N2 for 2 hours. | 750 | 10 | H2 | 0.5 | 5 | 60
1 g of ammonium heptamolybdate tetrahydrate dissolved in 4 mL of DI water. Separately, 2 g of sucrose dissolved in 3.5 mL of DI water at 50 °C. The two solutions were then combined. The combined solution was dried at 120 °C in air for 24 hours, then crushed and sieved to 212 microns. 0.6 g of the sieved precursor was carburized at a ramp rate of 10 °C/min to 750 °C for 5 hr under 100 sccm of H2 gas. After carburization the sample was cooled under 30 sccm N2 and passivated under 30 sccm 1% O2/N2 for 2 hours. | 750 | 10 | H2 | 0.5 | 5 | 100
1 g of ammonium heptamolybdate tetrahydrate dissolved in 4 mL of DI water. Separately, 2 g of sucrose dissolved in 3.5 mL of DI water at 50 °C. The two solutions were then combined. The combined solution was dried at 120 °C in air for 24 hours, then crushed and sieved to 212 microns. 0.6 g of the sieved precursor was carburized at a ramp rate of 10 °C/min to 750 °C for 10 hr under 30 sccm of H2 gas. After carburization the sample was cooled under 30 sccm N2 and passivated under 30 sccm 1% O2/N2 for 2 hours. | 750 | 10 | H2 | 0.5 | 10 | 30
1 g of ammonium heptamolybdate tetrahydrate dissolved in 4 mL of DI water. Separately, 2 g of sucrose dissolved in 3.5 mL of DI water at 50 °C. The two solutions were then combined. The combined solution was dried at 120 °C in air for 24 hours, then crushed and sieved to 212 microns. 0.6 g of the sieved precursor was carburized at a ramp rate of 10 °C/min to 750 °C for 10 hr under 60 sccm of H2 gas. After carburization the sample was cooled under 30 sccm N2 and passivated under 30 sccm 1% O2/N2 for 2 hours. | 750 | 10 | H2 | 0.5 | 10 | 60
1 g of ammonium heptamolybdate tetrahydrate dissolved in 4 mL of DI water. Separately, 2 g of sucrose dissolved in 3.5 mL of DI water at 50 °C. The two solutions were then combined. The combined solution was dried at 120 °C in air for 24 hours, then crushed and sieved to 212 microns. 0.6 g of the sieved precursor was carburized at a ramp rate of 10 °C/min to 750 °C for 10 hr under 100 sccm of H2 gas. After carburization the sample was cooled under 30 sccm N2 and passivated under 30 sccm 1% O2/N2 for 2 hours. | 750 | 10 | H2 | 0.5 | 10 | 100
1 g of ammonium heptamolybdate tetrahydrate dissolved in 5.5 mL of DI water. Separately, 1 g of sucrose dissolved in 2 mL of DI water at 50 °C. The two solutions were then combined. The combined solution was dried at 120 °C in air for 24 hours, then crushed and sieved to 212 microns. 0.6 g of the sieved precursor was carburized at a ramp rate of 10 °C/min to 750 °C for 0.5 hr under 30 sccm of H2 gas. After carburization the sample was cooled under 30 sccm N2 and passivated under 30 sccm 1% O2/N2 for 2 hours. | 750 | 10 | H2 | 1 | 0.5 | 30
1 g of ammonium heptamolybdate tetrahydrate dissolved in 5.5 mL of DI water. Separately, 1 g of sucrose dissolved in 2 mL of DI water at 50 °C. The two solutions were then combined. The combined solution was dried at 120 °C in air for 24 hours, then crushed and sieved to 212 microns. 0.6 g of the sieved precursor was carburized at a ramp rate of 10 °C/min to 750 °C for 0.5 hr under 60 sccm of H2 gas. After carburization the sample was cooled under 30 sccm N2 and passivated under 30 sccm 1% O2/N2 for 2 hours. | 750 | 10 | H2 | 1 | 0.5 | 60
1 g of ammonium heptamolybdate tetrahydrate dissolved in 5.5 mL of DI water. Separately, 1 g of sucrose dissolved in 2 mL of DI water at 50 °C. The two solutions were then combined. The combined solution was dried at 120 °C in air for 24 hours, then crushed and sieved to 212 microns. 0.6 g of the sieved precursor was carburized at a ramp rate of 10 °C/min to 750 °C for 0.5 hr under 100 sccm of H2 gas. After carburization the sample was cooled under 30 sccm N2 and passivated under 30 sccm 1% O2/N2 for 2 hours. | 750 | 10 | H2 | 1 | 0.5 | 100
1 g of ammonium heptamolybdate tetrahydrate dissolved in 5.5 mL of DI water. Separately, 1 g of sucrose dissolved in 2 mL of DI water at 50 °C. The two solutions were then combined. The combined solution was dried at 120 °C in air for 24 hours, then crushed and sieved to 212 microns. 0.6 g of the sieved precursor was carburized at a ramp rate of 10 °C/min to 750 °C for 2 hr under 30 sccm of H2 gas. After carburization the sample was cooled under 30 sccm N2 and passivated under 30 sccm 1% O2/N2 for 2 hours. | 750 | 10 | H2 | 1 | 2 | 30
1 g of ammonium heptamolybdate tetrahydrate dissolved in 5.5 mL of DI water. Separately, 1 g of sucrose dissolved in 2 mL of DI water at 50 °C. The two solutions were then combined. The combined solution was dried at 120 °C in air for 24 hours, then crushed and sieved to 212 microns. 0.6 g of the sieved precursor was carburized at a ramp rate of 10 °C/min to 750 °C for 2 hr under 60 sccm of H2 gas. After carburization the sample was cooled under 30 sccm N2 and passivated under 30 sccm 1% O2/N2 for 2 hours. | 750 | 10 | H2 | 1 | 2 | 60
1 g of ammonium heptamolybdate tetrahydrate dissolved in 5.5 mL of DI water. Separately, 1 g of sucrose dissolved in 2 mL of DI water at 50 °C. The two solutions were then combined. The combined solution was dried at 120 °C in air for 24 hours, then crushed and sieved to 212 microns. 0.6 g of the sieved precursor was carburized at a ramp rate of 10 °C/min to 750 °C for 2 hr under 100 sccm of H2 gas. After carburization the sample was cooled under 30 sccm N2 and passivated under 30 sccm 1% O2/N2 for 2 hours. | 750 | 10 | H2 | 1 | 2 | 100
1 g of ammonium heptamolybdate tetrahydrate dissolved in 5.5 mL of DI water. Separately, 1 g of sucrose dissolved in 2 mL of DI water at 50 °C. The two solutions were then combined. The combined solution was dried at 120 °C in air for 24 hours, then crushed and sieved to 212 microns. 0.6 g of the sieved precursor was carburized at a ramp rate of 10 °C/min to 750 °C for 5 hr under 30 sccm of H2 gas. After carburization the sample was cooled under 30 sccm N2 and passivated under 30 sccm 1% O2/N2 for 2 hours. | 750 | 10 | H2 | 1 | 5 | 30
1 g of ammonium heptamolybdate tetrahydrate dissolved in 5.5 mL of DI water. Separately, 1 g of sucrose dissolved in 2 mL of DI water at 50 °C. The two solutions were then combined. The combined solution was dried at 120 °C in air for 24 hours, then crushed and sieved to 212 microns. 0.6 g of the sieved precursor was carburized at a ramp rate of 10 °C/min to 750 °C for 5 hr under 60 sccm of H2 gas. After carburization the sample was cooled under 30 sccm N2 and passivated under 30 sccm 1% O2/N2 for 2 hours. | 750 | 10 | H2 | 1 | 5 | 60
1 g of ammonium heptamolybdate tetrahydrate dissolved in 5.5 mL of DI water. Separately, 1 g of sucrose dissolved in 2 mL of DI water at 50 °C. The two solutions were then combined. The combined solution was dried at 120 °C in air for 24 hours, then crushed and sieved to 212 microns. 0.6 g of the sieved precursor was carburized at a ramp rate of 10 °C/min to 750 °C for 5 hr under 100 sccm of H2 gas. After carburization the sample was cooled under 30 sccm N2 and passivated under 30 sccm 1% O2/N2 for 2 hours. | 750 | 10 | H2 | 1 | 5 | 100
1 g of ammonium heptamolybdate tetrahydrate dissolved in 5.5 mL of DI water. Separately, 1 g of sucrose dissolved in 2 mL of DI water at 50 °C. The two solutions were then combined. The combined solution was dried at 120 °C in air for 24 hours, then crushed and sieved to 212 microns. 0.6 g of the sieved precursor was carburized at a ramp rate of 10 °C/min to 750 °C for 10 hr under 30 sccm of H2 gas. After carburization the sample was cooled under 30 sccm N2 and passivated under 30 sccm 1% O2/N2 for 2 hours. | 750 | 10 | H2 | 1 | 10 | 30
1 g of ammonium heptamolybdate tetrahydrate dissolved in 5.5 mL of DI water. Separately, 1 g of sucrose dissolved in 2 mL of DI water at 50 °C. The two solutions were then combined. The combined solution was dried at 120 °C in air for 24 hours, then crushed and sieved to 212 microns. 0.6 g of the sieved precursor was carburized at a ramp rate of 10 °C/min to 750 °C for 10 hr under 60 sccm of H2 gas. After carburization the sample was cooled under 30 sccm N2 and passivated under 30 sccm 1% O2/N2 for 2 hours. | 750 | 10 | H2 | 1 | 10 | 60
1 g of ammonium heptamolybdate tetrahydrate dissolved in 5.5 mL of DI water. Separately, 1 g of sucrose dissolved in 2 mL of DI water at 50 °C. The two solutions were then combined. The combined solution was dried at 120 °C in air for 24 hours, then crushed and sieved to 212 microns. 0.6 g of the sieved precursor was carburized at a ramp rate of 10 °C/min to 750 °C for 10 hr under 100 sccm of H2 gas. After carburization the sample was cooled under 30 sccm N2 and passivated under 30 sccm 1% O2/N2 for 2 hours. | 750 | 10 | H2 | 1 | 10 | 100
1 g of ammonium heptamolybdate tetrahydrate dissolved in 6 mL of DI water. Separately, 0.5 g of sucrose dissolved in 1.5 mL of DI water at 50 °C. The two solutions were then combined. The combined solution was dried at 120 °C in air for 24 hours, then crushed and sieved to 212 microns. 0.6 g of the sieved precursor was carburized at a ramp rate of 10 °C/min to 750 °C for 0.5 hr under 30 sccm of H2 gas. After carburization the sample was cooled under 30 sccm N2 and passivated under 30 sccm 1% O2/N2 for 2 hours. | 750 | 10 | H2 | 2 | 0.5 | 30
1 g of ammonium heptamolybdate tetrahydrate dissolved in 6 mL of DI water. Separately, 0.5 g of sucrose dissolved in 1.5 mL of DI water at 50 °C. The two solutions were then combined. The combined solution was dried at 120 °C in air for 24 hours, then crushed and sieved to 212 microns. 0.6 g of the sieved precursor was carburized at a ramp rate of 10 °C/min to 750 °C for 0.5 hr under 60 sccm of H2 gas. After carburization the sample was cooled under 30 sccm N2 and passivated under 30 sccm 1% O2/N2 for 2 hours. | 750 | 10 | H2 | 2 | 0.5 | 60
1 g of ammonium heptamolybdate tetrahydrate dissolved in 6 mL of DI water. Separately, 0.5 g of sucrose dissolved in 1.5 mL of DI water at 50 °C. The two solutions were then combined. The combined solution was dried at 120 °C in air for 24 hours, then crushed and sieved to 212 microns. 0.6 g of the sieved precursor was carburized at a ramp rate of 10 °C/min to 750 °C for 0.5 hr under 100 sccm of H2 gas. After carburization the sample was cooled under 30 sccm N2 and passivated under 30 sccm 1% O2/N2 for 2 hours. | 750 | 10 | H2 | 2 | 0.5 | 100
1 g of ammonium heptamolybdate tetrahydrate dissolved in 6 mL of DI water. Separately, 0.5 g of sucrose dissolved in 1.5 mL of DI water at 50 °C. The two solutions were then combined. The combined solution was dried at 120 °C in air for 24 hours, then crushed and sieved to 212 microns. 0.6 g of the sieved precursor was carburized at a ramp rate of 10 °C/min to 750 °C for 2 hr under 30 sccm of H2 gas. After carburization the sample was cooled under 30 sccm N2 and passivated under 30 sccm 1% O2/N2 for 2 hours. | 750 | 10 | H2 | 2 | 2 | 30
1 g of ammonium heptamolybdate tetrahydrate dissolved in 6 mL of DI water. Separately, 0.5 g of sucrose dissolved in 1.5 mL of DI water at 50 °C. The two solutions were then combined. The combined solution was dried at 120 °C in air for 24 hours, then crushed and sieved to 212 microns. 0.6 g of the sieved precursor was carburized at a ramp rate of 10 °C/min to 750 °C for 2 hr under 60 sccm of H2 gas. After carburization the sample was cooled under 30 sccm N2 and passivated under 30 sccm 1% O2/N2 for 2 hours. | 750 | 10 | H2 | 2 | 2 | 60
1 g of ammonium heptamolybdate tetrahydrate dissolved in 6 mL of DI water. Separately, 0.5 g of sucrose dissolved in 1.5 mL of DI water at 50 °C. The two solutions were then combined. The combined solution was dried at 120 °C in air for 24 hours, then crushed and sieved to 212 microns. 0.6 g of the sieved precursor was carburized at a ramp rate of 10 °C/min to 750 °C for 2 hr under 100 sccm of H2 gas. After carburization the sample was cooled under 30 sccm N2 and passivated under 30 sccm 1% O2/N2 for 2 hours. | 750 | 10 | H2 | 2 | 2 | 100
1 g of ammonium heptamolybdate tetrahydrate dissolved in 6 mL of DI water. Separately, 0.5 g of sucrose dissolved in 1.5 mL of DI water at 50 °C. The two solutions were then combined. The combined solution was dried at 120 °C in air for 24 hours, then crushed and sieved to 212 microns. 0.6 g of the sieved precursor was carburized at a ramp rate of 10 °C/min to 750 °C for 5 hr under 30 sccm of H2 gas. After carburization the sample was cooled under 30 sccm N2 and passivated under 30 sccm 1% O2/N2 for 2 hours. | 750 | 10 | H2 | 2 | 5 | 30
1 g of ammonium heptamolybdate tetrahydrate dissolved in 6 mL of DI water. Separately, 0.5 g of sucrose dissolved in 1.5 mL of DI water at 50 °C. The two solutions were then combined. The combined solution was dried at 120 °C in air for 24 hours, then crushed and sieved to 212 microns. 0.6 g of the sieved precursor was carburized at a ramp rate of 10 °C/min to 750 °C for 5 hr under 60 sccm of H2 gas. After carburization the sample was cooled under 30 sccm N2 and passivated under 30 sccm 1% O2/N2 for 2 hours. | 750 | 10 | H2 | 2 | 5 | 60
1 g of ammonium heptamolybdate tetrahydrate dissolved in 6 mL of DI water. Separately, 0.5 g of sucrose dissolved in 1.5 mL of DI water at 50 °C. The two solutions were then combined. The combined solution was dried at 120 °C in air for 24 hours, then crushed and sieved to 212 microns. 0.6 g of the sieved precursor was carburized at a ramp rate of 10 °C/min to 750 °C for 5 hr under 100 sccm of H2 gas. After carburization the sample was cooled under 30 sccm N2 and passivated under 30 sccm 1% O2/N2 for 2 hours. | 750 | 10 | H2 | 2 | 5 | 100
1 g of ammonium heptamolybdate tetrahydrate dissolved in 6 mL of DI water. Separately, 0.5 g of sucrose dissolved in 1.5 mL of DI water at 50 °C. The two solutions were then combined. The combined solution was dried at 120 °C in air for 24 hours, then crushed and sieved to 212 microns. 0.6 g of the sieved precursor was carburized at a ramp rate of 10 °C/min to 750 °C for 10 hr under 30 sccm of H2 gas. After carburization the sample was cooled under 30 sccm N2 and passivated under 30 sccm 1% O2/N2 for 2 hours. | 750 | 10 | H2 | 2 | 10 | 30
1 g of ammonium heptamolybdate tetrahydrate dissolved in 6 mL of DI water. Separately, 0.5 g of sucrose dissolved in 1.5 mL of DI water at 50 °C. The two solutions were then combined. The combined solution was dried at 120 °C in air for 24 hours, then crushed and sieved to 212 microns. 0.6 g of the sieved precursor was carburized at a ramp rate of 10 °C/min to 750 °C for 10 hr under 60 sccm of H2 gas. After carburization the sample was cooled under 30 sccm N2 and passivated under 30 sccm 1% O2/N2 for 2 hours. | 750 | 10 | H2 | 2 | 10 | 60
1 g of ammonium heptamolybdate tetrahydrate dissolved in 6 mL of DI water. Separately, 0.5 g of sucrose dissolved in 1.5 mL of DI water at 50 °C. The two solutions were then combined. The combined solution was dried at 120 °C in air for 24 hours, then crushed and sieved to 212 microns. 0.6 g of the sieved precursor was carburized at a ramp rate of 10 °C/min to 750 °C for 10 hr under 100 sccm of H2 gas. After carburization the sample was cooled under 30 sccm N2 and passivated under 30 sccm 1% O2/N2 for 2 hours. | 750 | 10 | H2 | 2 | 10 | 100
1 g of ammonium heptamolybdate tetrahydrate dissolved in 4 mL of DI water. Separately, 2 g of sucrose dissolved in 3.5 mL of DI water at 50 °C. The two solutions were then combined. The combined solution was dried at 120 °C in air for 24 hours, then crushed and sieved to 212 microns. 0.6 g of the sieved precursor was carburized at a ramp rate of 10 °C/min to 750 °C for 0.5 hr under 30 sccm of N2 gas. After carburization the sample was cooled under 30 sccm N2 and passivated under 30 sccm 1% O2/N2 for 2 hours. | 750 | 10 | N2 | 0.5 | 0.5 | 30
1 g of ammonium heptamolybdate tetrahydrate dissolved in 4 mL of DI water. Separately, 2 g of sucrose dissolved in 3.5 mL of DI water at 50 °C. The two solutions were then combined. The combined solution was dried at 120 °C in air for 24 hours, then crushed and sieved to 212 microns. 0.6 g of the sieved precursor was carburized at a ramp rate of 10 °C/min to 750 °C for 0.5 hr under 60 sccm of N2 gas. After carburization the sample was cooled under 30 sccm N2 and passivated under 30 sccm 1% O2/N2 for 2 hours. | 750 | 10 | N2 | 0.5 | 0.5 | 60
1 g of ammonium heptamolybdate tetrahydrate dissolved in 4 mL of DI water. Separately, 2 g of sucrose dissolved in 3.5 mL of DI water at 50 °C. The two solutions were then combined. The combined solution was dried at 120 °C in air for 24 hours, then crushed and sieved to 212 microns. 0.6 g of the sieved precursor was carburized at a ramp rate of 10 °C/min to 750 °C for 0.5 hr under 100 sccm of N2 gas. After carburization the sample was cooled under 30 sccm N2 and passivated under 30 sccm 1% O2/N2 for 2 hours. | 750 | 10 | N2 | 0.5 | 0.5 | 100
1 g of ammonium heptamolybdate tetrahydrate dissolved in 4 mL of DI water. Separately, 2 g of sucrose dissolved in 3.5 mL of DI water at 50 °C. The two solutions were then combined. The combined solution was dried at 120 °C in air for 24 hours, then crushed and sieved to 212 microns. 0.6 g of the sieved precursor was carburized at a ramp rate of 10 °C/min to 750 °C for 2 hr under 30 sccm of N2 gas. After carburization the sample was cooled under 30 sccm N2 and passivated under 30 sccm 1% O2/N2 for 2 hours. | 750 | 10 | N2 | 0.5 | 2 | 30
1 g of ammonium heptamolybdate tetrahydrate dissolved in 4 mL of DI water. Separately, 2 g of sucrose dissolved in 3.5 mL of DI water at 50 °C. The two solutions were then combined. The combined solution was dried at 120 °C in air for 24 hours, then crushed and sieved to 212 microns. 0.6 g of the sieved precursor was carburized at a ramp rate of 10 °C/min to 750 °C for 2 hr under 60 sccm of N2 gas. After carburization the sample was cooled under 30 sccm N2 and passivated under 30 sccm 1% O2/N2 for 2 hours. | 750 | 10 | N2 | 0.5 | 2 | 60
1 g of ammonium heptamolybdate tetrahydrate dissolved in 4 mL of DI water. Separately, 2 g of sucrose dissolved in 3.5 mL of DI water at 50 °C. The two solutions were then combined. The combined solution was dried at 120 °C in air for 24 hours, then crushed and sieved to 212 microns. 0.6 g of the sieved precursor was carburized at a ramp rate of 10 °C/min to 750 °C for 2 hr under 100 sccm of N2 gas. After carburization the sample was cooled under 30 sccm N2 and passivated under 30 sccm 1% O2/N2 for 2 hours. | 750 | 10 | N2 | 0.5 | 2 | 100
1 g of ammonium heptamolybdate tetrahydrate dissolved in 4 mL of DI water. Separately, 2 g of sucrose dissolved in 3.5 mL of DI water at 50 °C. The two solutions were then combined. The combined solution was dried at 120 °C in air for 24 hours, then crushed and sieved to 212 microns. 0.6 g of the sieved precursor was carburized at a ramp rate of 10 °C/min to 750 °C for 5 hr under 30 sccm of N2 gas. After carburization the sample was cooled under 30 sccm N2 and passivated under 30 sccm 1% O2/N2 for 2 hours. | 750 | 10 | N2 | 0.5 | 5 | 30
1 g of ammonium heptamolybdate tetrahydrate dissolved in 4 mL of DI water. Separately, 2 g of sucrose dissolved in 3.5 mL of DI water at 50 °C. The two solutions were then combined. The combined solution was dried at 120 °C in air for 24 hours, then crushed and sieved to 212 microns. 0.6 g of the sieved precursor was carburized at a ramp rate of 10 °C/min to 750 °C for 5 hr under 60 sccm of N2 gas. After carburization the sample was cooled under 30 sccm N2 and passivated under 30 sccm 1% O2/N2 for 2 hours. | 750 | 10 | N2 | 0.5 | 5 | 60
1 g of ammonium heptamolybdate tetrahydrate dissolved in 4 mL of DI water. Separately, 2 g of sucrose dissolved in 3.5 mL of DI water at 50 °C. The two solutions were then combined. The combined solution was dried at 120 °C in air for 24 hours, then crushed and sieved to 212 microns. 0.6 g of the sieved precursor was carburized at a ramp rate of 10 °C/min to 750 °C for 5 hr under 100 sccm of N2 gas. After carburization the sample was cooled under 30 sccm N2 and passivated under 30 sccm 1% O2/N2 for 2 hours. | 750 | 10 | N2 | 0.5 | 5 | 100
1 g of ammonium heptamolybdate tetrahydrate dissolved in 4 mL of DI water. Separately, 2 g of sucrose dissolved in 3.5 mL of DI water at 50 °C. The two solutions were then combined. The combined solution was dried at 120 °C in air for 24 hours, then crushed and sieved to 212 microns. 0.6 g of the sieved precursor was carburized at a ramp rate of 10 °C/min to 750 °C for 10 hr under 30 sccm of N2 gas. After carburization the sample was cooled under 30 sccm N2 and passivated under 30 sccm 1% O2/N2 for 2 hours. | 750 | 10 | N2 | 0.5 | 10 | 30
1 g of ammonium heptamolybdate tetrahydrate dissolved in 4 mL of DI water. Separately, 2 g of sucrose dissolved in 3.5 mL of DI water at 50 °C. The two solutions were then combined. The combined solution was dried at 120 °C in air for 24 hours, then crushed and sieved to 212 microns. 0.6 g of the sieved precursor was carburized at a ramp rate of 10 °C/min to 750 °C for 10 hr under 60 sccm of N2 gas. After carburization the sample was cooled under 30 sccm N2 and passivated under 30 sccm 1% O2/N2 for 2 hours. | 750 | 10 | N2 | 0.5 | 10 | 60
1 g of ammonium heptamolybdate tetrahydrate dissolved in 4 mL of DI water. Separately, 2 g of sucrose dissolved in 3.5 mL of DI water at 50 °C. The two solutions were then combined. The combined solution was dried at 120 °C in air for 24 hours, then crushed and sieved to 212 microns. 0.6 g of the sieved precursor was carburized at a ramp rate of 10 °C/min to 750 °C for 10 hr under 100 sccm of N2 gas. After carburization the sample was cooled under 30 sccm N2 and passivated under 30 sccm 1% O2/N2 for 2 hours. | 750 | 10 | N2 | 0.5 | 10 | 100
1 g of ammonium heptamolybdate tetrahydrate dissolved in 5.5 mL of DI water. Separately, 1 g of sucrose dissolved in 2 mL of DI water at 50 °C. The two solutions were then combined. The combined solution was dried at 120 °C in air for 24 hours, then crushed and sieved to 212 microns. 0.6 g of the sieved precursor was carburized at a ramp rate of 10 °C/min to 750 °C for 0.5 hr under 30 sccm of N2 gas. After carburization the sample was cooled under 30 sccm N2 and passivated under 30 sccm 1% O2/N2 for 2 hours. | 750 | 10 | N2 | 1 | 0.5 | 30
1 g of ammonium heptamolybdate tetrahydrate dissolved in 5.5 mL of DI water. Separately, 1 g of sucrose dissolved in 2 mL of DI water at 50 °C. The two solutions were then combined. The combined solution was dried at 120 °C in air for 24 hours, then crushed and sieved to 212 microns. 0.6 g of the sieved precursor was carburized at a ramp rate of 10 °C/min to 750 °C for 0.5 hr under 60 sccm of N2 gas. After carburization the sample was cooled under 30 sccm N2 and passivated under 30 sccm 1% O2/N2 for 2 hours. | 750 | 10 | N2 | 1 | 0.5 | 60
1 g of ammonium heptamolybdate tetrahydrate dissolved in 5.5 mL of DI water. Separately, 1 g of sucrose dissolved in 2 mL of DI water at 50 °C. The two solutions were then combined. The combined solution was dried at 120 °C in air for 24 hours, then crushed and sieved to 212 microns. 0.6 g of the sieved precursor was carburized at a ramp rate of 10 °C/min to 750 °C for 0.5 hr under 100 sccm of N2 gas. After carburization the sample was cooled under 30 sccm N2 and passivated under 30 sccm 1% O2/N2 for 2 hours. | 750 | 10 | N2 | 1 | 0.5 | 100
1 g of ammonium heptamolybdate tetrahydrate dissolved in 5.5 mL of DI water. Separately, 1 g of sucrose dissolved in 2 mL of DI water at 50 °C. The two solutions were then combined. The combined solution was dried at 120 °C in air for 24 hours, then crushed and sieved to 212 microns. 0.6 g of the sieved precursor was carburized at a ramp rate of 10 °C/min to 750 °C for 2 hr under 30 sccm of N2 gas. After carburization the sample was cooled under 30 sccm N2 and passivated under 30 sccm 1% O2/N2 for 2 hours. | 750 | 10 | N2 | 1 | 2 | 30
1 g of ammonium heptamolybdate tetrahydrate dissolved in 5.5 mL of DI water. Separately, 1 g of sucrose dissolved in 2 mL of DI water at 50 °C. The two solutions were then combined. The combined solution was dried at 120 °C in air for 24 hours, then crushed and sieved to 212 microns. 0.6 g of the sieved precursor was carburized at a ramp rate of 10 °C/min to 750 °C for 2 hr under 60 sccm of N2 gas. After carburization the sample was cooled under 30 sccm N2 and passivated under 30 sccm 1% O2/N2 for 2 hours. | 750 | 10 | N2 | 1 | 2 | 60
1 g of ammonium heptamolybdate tetrahydrate dissolved in 5.5 mL of DI water. Separately, 1 g of sucrose dissolved in 2 mL of DI water at 50 °C. The two solutions were then combined. The combined solution was dried at 120 °C in air for 24 hours, then crushed and sieved to 212 microns. 0.6 g of the sieved precursor was carburized at a ramp rate of 10 °C/min to 750 °C for 2 hr under 100 sccm of N2 gas. After carburization the sample was cooled under 30 sccm N2 and passivated under 30 sccm 1% O2/N2 for 2 hours. | 750 | 10 | N2 | 1 | 2 | 100
1 g of ammonium heptamolybdate tetrahydrate dissolved in 5.5 mL of DI water. Separately, 1 g of sucrose dissolved in 2 mL of DI water at 50 °C. The two solutions were then combined. The combined solution was dried at 120 °C in air for 24 hours, then crushed and sieved to 212 microns. 0.6 g of the sieved precursor was carburized at a ramp rate of 10 °C/min to 750 °C for 5 hr under 30 sccm of N2 gas. After carburization the sample was cooled under 30 sccm N2 and passivated under 30 sccm 1% O2/N2 for 2 hours. | 750 | 10 | N2 | 1 | 5 | 30
1 g of ammonium heptamolybdate tetrahydrate dissolved in 5.5 mL of DI water. Separately, 1 g of sucrose dissolved in 2 mL of DI water at 50 °C. The two solutions were then combined. The combined solution was dried at 120 °C in air for 24 hours, then crushed and sieved to 212 microns. 0.6 g of the sieved precursor was carburized at a ramp rate of 10 °C/min to 750 °C for 5 hr under 60 sccm of N2 gas. After carburization the sample was cooled under 30 sccm N2 and passivated under 30 sccm 1% O2/N2 for 2 hours. | 750 | 10 | N2 | 1 | 5 | 60
1 g of ammonium heptamolybdate tetrahydrate dissolved in 5.5 mL of DI water. Separately, 1 g of sucrose dissolved in 2 mL of DI water at 50 °C. The two solutions were then combined. The combined solution was dried at 120 °C in air for 24 hours, then crushed and sieved to 212 microns. 0.6 g of the sieved precursor was carburized at a ramp rate of 10 °C/min to 750 °C for 5 hr under 100 sccm of N2 gas. After carburization the sample was cooled under 30 sccm N2 and passivated under 30 sccm 1% O2/N2 for 2 hours. | 750 | 10 | N2 | 1 | 5 | 100
1 g of ammonium heptamolybdate tetrahydrate dissolved in 5.5 mL of DI water. Separately, 1 g of sucrose dissolved in 2 mL of DI water at 50 °C. The two solutions were then combined. The combined solution was dried at 120 °C in air for 24 hours, then crushed and sieved to 212 microns. 0.6 g of the sieved precursor was carburized at a ramp rate of 10 °C/min to 750 °C for 10 hr under 30 sccm of N2 gas. After carburization the sample was cooled under 30 sccm N2 and passivated under 30 sccm 1% O2/N2 for 2 hours. | 750 | 10 | N2 | 1 | 10 | 30
1 g of ammonium heptamolybdate tetrahydrate dissolved in 5.5 mL of DI water. Separately, 1 g of sucrose dissolved in 2 mL of DI water at 50 °C. The two solutions were then combined. The combined solution was dried at 120 °C in air for 24 hours, then crushed and sieved to 212 microns. 0.6 g of the sieved precursor was carburized at a ramp rate of 10 °C/min to 750 °C for 10 hr under 60 sccm of N2 gas. After carburization the sample was cooled under 30 sccm N2 and passivated under 30 sccm 1% O2/N2 for 2 hours. | 750 | 10 | N2 | 1 | 10 | 60
1 g of ammonium heptamolybdate tetrahydrate dissolved in 5.5 mL of DI water. Separately, 1 g of sucrose dissolved in 2 mL of DI water at 50 °C. The two solutions were then combined. The combined solution was dried at 120 °C in air for 24 hours, then crushed and sieved to 212 microns. 0.6 g of the sieved precursor was carburized at a ramp rate of 10 °C/min to 750 °C for 10 hr under 100 sccm of N2 gas. After carburization the sample was cooled under 30 sccm N2 and passivated under 30 sccm 1% O2/N2 for 2 hours. | 750 | 10 | N2 | 1 | 10 | 100
1 g of ammonium heptamolybdate tetrahydrate dissolved in 6 mL of DI water. Separately, 0.5 g of sucrose dissolved in 1.5 mL of DI water at 50 °C. The two solutions were then combined. The combined solution was dried at 120 °C in air for 24 hours, then crushed and sieved to 212 microns. 0.6 g of the sieved precursor was carburized at a ramp rate of 10 °C/min to 750 °C for 0.5 hr under 30 sccm of N2 gas. After carburization the sample was cooled under 30 sccm N2 and passivated under 30 sccm 1% O2/N2 for 2 hours. | 750 | 10 | N2 | 2 | 0.5 | 30
1 g of ammonium heptamolybdate tetrahydrate dissolved in 6 mL of DI water. Separately, 0.5 g of sucrose dissolved in 1.5 mL of DI water at 50 °C. The two solutions were then combined. The combined solution was dried at 120 °C in air for 24 hours, then crushed and sieved to 212 microns. 0.6 g of the sieved precursor was carburized at a ramp rate of 10 °C/min to 750 °C for 0.5 hr under 60 sccm of N2 gas. After carburization the sample was cooled under 30 sccm N2 and passivated under 30 sccm 1% O2/N2 for 2 hours. | 750 | 10 | N2 | 2 | 0.5 | 60
1 g of ammonium heptamolybdate tetrahydrate dissolved in 6 mL of DI water. Separately, 0.5 g of sucrose dissolved in 1.5 mL of DI water at 50 °C. The two solutions were then combined. The combined solution was dried at 120 °C in air for 24 hours, then crushed and sieved to 212 microns. 0.6 g of the sieved precursor was carburized at a ramp rate of 10 °C/min to 750 °C for 0.5 hr under 100 sccm of N2 gas. After carburization the sample was cooled under 30 sccm N2 and passivated under 30 sccm 1% O2/N2 for 2 hours. | 750 | 10 | N2 | 2 | 0.5 | 100
1 g of ammonium heptamolybdate tetrahydrate dissolved in 6 mL of DI water. Separately, 0.5 g of sucrose dissolved in 1.5 mL of DI water at 50 °C. The two solutions were then combined. The combined solution was dried at 120 °C in air for 24 hours, then crushed and sieved to 212 microns. 0.6 g of the sieved precursor was carburized at a ramp rate of 10 °C/min to 750 °C for 2 hr under 30 sccm of N2 gas. After carburization the sample was cooled under 30 sccm N2 and passivated under 30 sccm 1% O2/N2 for 2 hours. | 750 | 10 | N2 | 2 | 2 | 30
1 g of ammonium heptamolybdate tetrahydrate dissolved in 6 mL of DI water. Separately, 0.5 g of sucrose dissolved in 1.5 mL of DI water at 50 °C. The two solutions were then combined. The combined solution was dried at 120 °C in air for 24 hours, then crushed and sieved to 212 microns. 0.6 g of the sieved precursor was carburized at a ramp rate of 10 °C/min to 750 °C for 2 hr under 60 sccm of N2 gas. After carburization the sample was cooled under 30 sccm N2 and passivated under 30 sccm 1% O2/N2 for 2 hours. | 750 | 10 | N2 | 2 | 2 | 60
1 g of ammonium heptamolybdate tetrahydrate dissolved in 6 mL of DI water. Separately, 0.5 g of sucrose dissolved in 1.5 mL of DI water at 50 °C. The two solutions were then combined. The combined solution was dried at 120 °C in air for 24 hours, then crushed and sieved to 212 microns. 0.6 g of the sieved precursor was carburized at a ramp rate of 10 °C/min to 750 °C for 2 hr under 100 sccm of N2 gas. After carburization the sample was cooled under 30 sccm N2 and passivated under 30 sccm 1% O2/N2 for 2 hours. | 750 | 10 | N2 | 2 | 2 | 100
1 g of ammonium heptamolybdate tetrahydrate dissolved in 6 mL of DI water. Separately, 0.5 g of sucrose dissolved in 1.5 mL of DI water at 50 °C. The two solutions were then combined. The combined solution was dried at 120 °C in air for 24 hours, then crushed and sieved to 212 microns. 0.6 g of the sieved precursor was carburized at a ramp rate of 10 °C/min to 750 °C for 5 hr under 30 sccm of N2 gas. After carburization the sample was cooled under 30 sccm N2 and passivated under 30 sccm 1% O2/N2 for 2 hours. | 750 | 10 | N2 | 2 | 5 | 30
1 g of ammonium heptamolybdate tetrahydrate dissolved in 6 mL of DI water. Separately, 0.5 g of sucrose dissolved in 1.5 mL of DI water at 50 °C. The two solutions were then combined. The combined solution was dried at 120 °C in air for 24 hours, then crushed and sieved to 212 microns. 0.6 g of the sieved precursor was carburized at a ramp rate of 10 °C/min to 750 °C for 5 hr under 60 sccm of N2 gas. After carburization the sample was cooled under 30 sccm N2 and passivated under 30 sccm 1% O2/N2 for 2 hours. | 750 | 10 | N2 | 2 | 5 | 60
1 g of ammonium heptamolybdate tetrahydrate dissolved in 6 mL of DI water. Separately, 0.5 g of sucrose dissolved in 1.5 mL of DI water at 50 °C. The two solutions were then combined. The combined solution was dried at 120 °C in air for 24 hours, then crushed and sieved to 212 microns. 0.6 g of the sieved precursor was carburized at a ramp rate of 10 °C/min to 750 °C for 5 hr under 100 sccm of N2 gas. After carburization the sample was cooled under 30 sccm N2 and passivated under 30 sccm 1% O2/N2 for 2 hours. | 750 | 10 | N2 | 2 | 5 | 100
1 g of ammonium heptamolybdate tetrahydrate dissolved in 6 mL of DI water. Separately, 0.5 g of sucrose dissolved in 1.5 mL of DI water at 50 °C. The two solutions were then combined. The combined solution was dried at 120 °C in air for 24 hours, then crushed and sieved to 212 microns. 0.6 g of the sieved precursor was carburized at a ramp rate of 10 °C/min to 750 °C for 10 hr under 30 sccm of N2 gas. After carburization the sample was cooled under 30 sccm N2 and passivated under 30 sccm 1% O2/N2 for 2 hours. | 750 | 10 | N2 | 2 | 10 | 30
1 g of ammonium heptamolybdate tetrahydrate dissolved in 6 mL of DI water. Separately, 0.5 g of sucrose dissolved in 1.5 mL of DI water at 50 °C. The two solutions were then combined. The combined solution was dried at 120 °C in air for 24 hours, then crushed and sieved to 212 microns. 0.6 g of the sieved precursor was carburized at a ramp rate of 10 °C/min to 750 °C for 10 hr under 60 sccm of N2 gas. After carburization the sample was cooled under 30 sccm N2 and passivated under 30 sccm 1% O2/N2 for 2 hours. | 750 | 10 | N2 | 2 | 10 | 60
1 g of ammonium heptamolybdate tetrahydrate dissolved in 6 mL of DI water. Separately, 0.5 g of sucrose dissolved in 1.5 mL of DI water at 50 °C. The two solutions were then combined. The combined solution was dried at 120 °C in air for 24 hours, then crushed and sieved to 212 microns. 0.6 g of the sieved precursor was carburized at a ramp rate of 10 °C/min to 750 °C for 10 hr under 100 sccm of N2 gas. After carburization the sample was cooled under 30 sccm N2 and passivated under 30 sccm 1% O2/N2 for 2 hours. | 750 | 10 | N2 | 2 | 10 | 100
1 g of ammonium heptamolybdate tetrahydrate dissolved in 4 mL of DI water. Separately, 2 g of sucrose dissolved in 3.5 mL of DI water at 50 °C. The two solutions were then combined. The combined solution was dried at 120 °C in air for 24 hours, then crushed and sieved to 212 microns. 0.6 g of the sieved precursor was carburized at a ramp rate of 15 °C/min to 750 °C for 0.5 hr under 30 sccm of H2 gas. After carburization the sample was cooled under 30 sccm N2 and passivated under 30 sccm 1% O2/N2 for 2 hours. | 750 | 15 | H2 | 0.5 | 0.5 | 30
1 g of ammonium heptamolybdate tetrahydrate dissolved in 4 mL of DI water. Separately, 2 g of sucrose dissolved in 3.5 mL of DI water at 50 °C. The two solutions were then combined. The combined solution was dried at 120 °C in air for 24 hours, then crushed and sieved to 212 microns. 0.6 g of the sieved precursor was carburized at a ramp rate of 15 °C/min to 750 °C for 0.5 hr under 60 sccm of H2 gas. After carburization the sample was cooled under 30 sccm N2 and passivated under 30 sccm 1% O2/N2 for 2 hours. | 750 | 15 | H2 | 0.5 | 0.5 | 60
1 g of ammonium heptamolybdate tetrahydrate dissolved in 4 mL of DI water. Separately, 2 g of sucrose dissolved in 3.5 mL of DI water at 50 °C. The two solutions were then combined. The combined solution was dried at 120 °C in air for 24 hours, then crushed and sieved to 212 microns. 0.6 g of the sieved precursor was carburized at a ramp rate of 15 °C/min to 750 °C for 0.5 hr under 100 sccm of H2 gas. After carburization the sample was cooled under 30 sccm N2 and passivated under 30 sccm 1% O2/N2 for 2 hours. | 750 | 15 | H2 | 0.5 | 0.5 | 100
1 g of ammonium heptamolybdate tetrahydrate dissolved in 4 mL of DI water. Separately, 2 g of sucrose dissolved in 3.5 mL of DI water at 50 °C. The two solutions were then combined. The combined solution was dried at 120 °C in air for 24 hours, then crushed and sieved to 212 microns. 0.6 g of the sieved precursor was carburized at a ramp rate of 15 °C/min to 750 °C for 2 hr under 30 sccm of H2 gas. After carburization the sample was cooled under 30 sccm N2 and passivated under 30 sccm 1% O2/N2 for 2 hours. | 750 | 15 | H2 | 0.5 | 2 | 30
1 g of ammonium heptamolybdate tetrahydrate dissolved in 4 mL of DI water. Separately, 2 g of sucrose dissolved in 3.5 mL of DI water at 50 °C. The two solutions were then combined. The combined solution was dried at 120 °C in air for 24 hours, then crushed and sieved to 212 microns. 0.6 g of the sieved precursor was carburized at a ramp rate of 15 °C/min to 750 °C for 2 hr under 60 sccm of H2 gas. After carburization the sample was cooled under 30 sccm N2 and passivated under 30 sccm 1% O2/N2 for 2 hours. | 750 | 15 | H2 | 0.5 | 2 | 60
1 g of ammonium heptamolybdate tetrahydrate dissolved in 4 mL of DI water. Separately, 2 g of sucrose dissolved in 3.5 mL of DI water at 50 °C. The two solutions were then combined. The combined solution was dried at 120 °C in air for 24 hours, then crushed and sieved to 212 microns. 0.6 g of the sieved precursor was carburized at a ramp rate of 15 °C/min to 750 °C for 2 hr under 100 sccm of H2 gas. After carburization the sample was cooled under 30 sccm N2 and passivated under 30 sccm 1% O2/N2 for 2 hours. | 750 | 15 | H2 | 0.5 | 2 | 100
1 g of ammonium heptamolybdate tetrahydrate dissolved in 4 mL of DI water. Separately, 2 g of sucrose dissolved in 3.5 mL of DI water at 50 °C. The two solutions were then combined. The combined solution was dried at 120 °C in air for 24 hours, then crushed and sieved to 212 microns. 0.6 g of the sieved precursor was carburized at a ramp rate of 15 °C/min to 750 °C for 5 hr under 30 sccm of H2 gas. After carburization the sample was cooled under 30 sccm N2 and passivated under 30 sccm 1% O2/N2 for 2 hours. | 750 | 15 | H2 | 0.5 | 5 | 30
1 g of ammonium heptamolybdate tetrahydrate dissolved in 4 mL of DI water. Separately, 2 g of sucrose dissolved in 3.5 mL of DI water at 50 °C. The two solutions were then combined. The combined solution was dried at 120 °C in air for 24 hours, then crushed and sieved to 212 microns. 0.6 g of the sieved precursor was carburized at a ramp rate of 15 °C/min to 750 °C for 5 hr under 60 sccm of H2 gas. After carburization the sample was cooled under 30 sccm N2 and passivated under 30 sccm 1% O2/N2 for 2 hours. | 750 | 15 | H2 | 0.5 | 5 | 60
1 g of ammonium heptamolybdate tetrahydrate dissolved in 4 mL of DI water. Separately, 2 g of sucrose dissolved in 3.5 mL of DI water at 50 °C. The two solutions were then combined. The combined solution was dried at 120 °C in air for 24 hours, then crushed and sieved to 212 microns. 0.6 g of the sieved precursor was carburized at a ramp rate of 15 °C/min to 750 °C for 5 hr under 100 sccm of H2 gas. After carburization the sample was cooled under 30 sccm N2 and passivated under 30 sccm 1% O2/N2 for 2 hours. | 750 | 15 | H2 | 0.5 | 5 | 100
1 g of ammonium heptamolybdate tetrahydrate dissolved in 4 mL of DI water. Separately, 2 g of sucrose dissolved in 3.5 mL of DI water at 50 °C. The two solutions were then combined. The combined solution was dried at 120 °C in air for 24 hours, then crushed and sieved to 212 microns. 0.6 g of the sieved precursor was carburized at a ramp rate of 15 °C/min to 750 °C for 10 hr under 30 sccm of H2 gas. After carburization the sample was cooled under 30 sccm N2 and passivated under 30 sccm 1% O2/N2 for 2 hours. | 750 | 15 | H2 | 0.5 | 10 | 30
1 g of ammonium heptamolybdate tetrahydrate dissolved in 4 mL of DI water. Separately, 2 g of sucrose dissolved in 3.5 mL of DI water at 50 °C. The two solutions were then combined. The combined solution was dried at 120 °C in air for 24 hours, then crushed and sieved to 212 microns. 0.6 g of the sieved precursor was carburized at a ramp rate of 15 °C/min to 750 °C for 10 hr under 60 sccm of H2 gas. After carburization the sample was cooled under 30 sccm N2 and passivated under 30 sccm 1% O2/N2 for 2 hours. | 750 | 15 | H2 | 0.5 | 10 | 60
1 g of ammonium heptamolybdate tetrahydrate dissolved in 4 mL of DI water. Separately, 2 g of sucrose dissolved in 3.5 mL of DI water at 50 °C. The two solutions were then combined. The combined solution was dried at 120 °C in air for 24 hours, then crushed and sieved to 212 microns. 0.6 g of the sieved precursor was carburized at a ramp rate of 15 °C/min to 750 °C for 10 hr under 100 sccm of H2 gas. After carburization the sample was cooled under 30 sccm N2 and passivated under 30 sccm 1% O2/N2 for 2 hours. | 750 | 15 | H2 | 0.5 | 10 | 100
1 g of ammonium heptamolybdate tetrahydrate dissolved in 5.5 mL of DI water. Separately, 1 g of sucrose dissolved in 2 mL of DI water at 50 °C. The two solutions were then combined. The combined solution was dried at 120 °C in air for 24 hours, then crushed and sieved to 212 microns. 0.6 g of the sieved precursor was carburized at a ramp rate of 15 °C/min to 750 °C for 0.5 hr under 30 sccm of H2 gas. After carburization the sample was cooled under 30 sccm N2 and passivated under 30 sccm 1% O2/N2 for 2 hours. | 750 | 15 | H2 | 1 | 0.5 | 30
1 g of ammonium heptamolybdate tetrahydrate dissolved in 5.5 mL of DI water. Separately, 1 g of sucrose dissolved in 2 mL of DI water at 50 °C. The two solutions were then combined. The combined solution was dried at 120 °C in air for 24 hours, then crushed and sieved to 212 microns. 0.6 g of the sieved precursor was carburized at a ramp rate of 15 °C/min to 750 °C for 0.5 hr under 60 sccm of H2 gas. After carburization the sample was cooled under 30 sccm N2 and passivated under 30 sccm 1% O2/N2 for 2 hours. | 750 | 15 | H2 | 1 | 0.5 | 60
1 g of ammonium heptamolybdate tetrahydrate dissolved in 5.5 mL of DI water. Separately, 1 g of sucrose dissolved in 2 mL of DI water at 50 °C. The two solutions were then combined. The combined solution was dried at 120 °C in air for 24 hours, then crushed and sieved to 212 microns. 0.6 g of the sieved precursor was carburized at a ramp rate of 15 °C/min to 750 °C for 0.5 hr under 100 sccm of H2 gas. After carburization the sample was cooled under 30 sccm N2 and passivated under 30 sccm 1% O2/N2 for 2 hours. | 750 | 15 | H2 | 1 | 0.5 | 100
1 g of ammonium heptamolybdate tetrahydrate dissolved in 5.5 mL of DI water. Separately, 1 g of sucrose dissolved in 2 mL of DI water at 50 °C. The two solutions were then combined. The combined solution was dried at 120 °C in air for 24 hours, then crushed and sieved to 212 microns. 0.6 g of the sieved precursor was carburized at a ramp rate of 15 °C/min to 750 °C for 2 hr under 30 sccm of H2 gas. After carburization the sample was cooled under 30 sccm N2 and passivated under 30 sccm 1% O2/N2 for 2 hours. | 750 | 15 | H2 | 1 | 2 | 30
1 g of ammonium heptamolybdate tetrahydrate dissolved in 5.5 mL of DI water. Separately, 1 g of sucrose dissolved in 2 mL of DI water at 50 °C. The two solutions were then combined. The combined solution was dried at 120 °C in air for 24 hours, then crushed and sieved to 212 microns. 0.6 g of the sieved precursor was carburized at a ramp rate of 15 °C/min to 750 °C for 2 hr under 60 sccm of H2 gas. After carburization the sample was cooled under 30 sccm N2 and passivated under 30 sccm 1% O2/N2 for 2 hours. | 750 | 15 | H2 | 1 | 2 | 60
1 g of ammonium heptamolybdate tetrahydrate dissolved in 5.5 mL of DI water. Separately, 1 g of sucrose dissolved in 2 mL of DI water at 50 °C. The two solutions were then combined. The combined solution was dried at 120 °C in air for 24 hours, then crushed and sieved to 212 microns. 0.6 g of the sieved precursor was carburized at a ramp rate of 15 °C/min to 750 °C for 2 hr under 100 sccm of H2 gas. After carburization the sample was cooled under 30 sccm N2 and passivated under 30 sccm 1% O2/N2 for 2 hours. | 750 | 15 | H2 | 1 | 2 | 100
1 g of ammonium heptamolybdate tetrahydrate dissolved in 5.5 mL of DI water. Separately, 1 g of sucrose dissolved in 2 mL of DI water at 50 °C. The two solutions were then combined. The combined solution was dried at 120 °C in air for 24 hours, then crushed and sieved to 212 microns. 0.6 g of the sieved precursor was carburized at a ramp rate of 15 °C/min to 750 °C for 5 hr under 30 sccm of H2 gas. After carburization the sample was cooled under 30 sccm N2 and passivated under 30 sccm 1% O2/N2 for 2 hours. | 750 | 15 | H2 | 1 | 5 | 30
1 g of ammonium heptamolybdate tetrahydrate dissolved in 5.5 mL of DI water. Separately, 1 g of sucrose dissolved in 2 mL of DI water at 50 °C. The two solutions were then combined. The combined solution was dried at 120 °C in air for 24 hours, then crushed and sieved to 212 microns. 0.6 g of the sieved precursor was carburized at a ramp rate of 15 °C/min to 750 °C for 5 hr under 60 sccm of H2 gas. After carburization the sample was cooled under 30 sccm N2 and passivated under 30 sccm 1% O2/N2 for 2 hours. | 750 | 15 | H2 | 1 | 5 | 60
1 g of ammonium heptamolybdate tetrahydrate dissolved in 5.5 mL of DI water. Separately, 1 g of sucrose dissolved in 2 mL of DI water at 50 °C. The two solutions were then combined. The combined solution was dried at 120 °C in air for 24 hours, then crushed and sieved to 212 microns. 0.6 g of the sieved precursor was carburized at a ramp rate of 15 °C/min to 750 °C for 5 hr under 100 sccm of H2 gas. After carburization the sample was cooled under 30 sccm N2 and passivated under 30 sccm 1% O2/N2 for 2 hours. | 750 | 15 | H2 | 1 | 5 | 100
1 g of ammonium heptamolybdate tetrahydrate dissolved in 5.5 mL of DI water. Separately, 1 g of sucrose dissolved in 2 mL of DI water at 50 °C. The two solutions were then combined. The combined solution was dried at 120 °C in air for 24 hours, then crushed and sieved to 212 microns. 0.6 g of the sieved precursor was carburized at a ramp rate of 15 °C/min to 750 °C for 10 hr under 30 sccm of H2 gas. After carburization the sample was cooled under 30 sccm N2 and passivated under 30 sccm 1% O2/N2 for 2 hours. | 750 | 15 | H2 | 1 | 10 | 30
1 g of ammonium heptamolybdate tetrahydrate dissolved in 5.5 mL of DI water. Separately, 1 g of sucrose dissolved in 2 mL of DI water at 50 °C. The two solutions were then combined. The combined solution was dried at 120 °C in air for 24 hours, then crushed and sieved to 212 microns. 0.6 g of the sieved precursor was carburized at a ramp rate of 15 °C/min to 750 °C for 10 hr under 60 sccm of H2 gas. After carburization the sample was cooled under 30 sccm N2 and passivated under 30 sccm 1% O2/N2 for 2 hours. | 750 | 15 | H2 | 1 | 10 | 60
1 g of ammonium heptamolybdate tetrahydrate dissolved in 5.5 mL of DI water. Separately, 1 g of sucrose dissolved in 2 mL of DI water at 50 °C. The two solutions were then combined. The combined solution was dried at 120 °C in air for 24 hours, then crushed and sieved to 212 microns. 0.6 g of the sieved precursor was carburized at a ramp rate of 15 °C/min to 750 °C for 10 hr under 100 sccm of H2 gas. After carburization the sample was cooled under 30 sccm N2 and passivated under 30 sccm 1% O2/N2 for 2 hours. | 750 | 15 | H2 | 1 | 10 | 100
1 g of ammonium heptamolybdate tetrahydrate dissolved in 6 mL of DI water. Separately, 0.5 g of sucrose dissolved in 1.5 mL of DI water at 50 °C. The two solutions were then combined. The combined solution was dried at 120 °C in air for 24 hours, then crushed and sieved to 212 microns. 0.6 g of the sieved precursor was carburized at a ramp rate of 15 °C/min to 750 °C for 0.5 hr under 30 sccm of H2 gas. After carburization the sample was cooled under 30 sccm N2 and passivated under 30 sccm 1% O2/N2 for 2 hours. | 750 | 15 | H2 | 2 | 0.5 | 30
1 g of ammonium heptamolybdate tetrahydrate dissolved in 6 mL of DI water. Separately, 0.5 g of sucrose dissolved in 1.5 mL of DI water at 50 °C. The two solutions were then combined. The combined solution was dried at 120 °C in air for 24 hours, then crushed and sieved to 212 microns. 0.6 g of the sieved precursor was carburized at a ramp rate of 15 °C/min to 750 °C for 0.5 hr under 60 sccm of H2 gas. After carburization the sample was cooled under 30 sccm N2 and passivated under 30 sccm 1% O2/N2 for 2 hours. | 750 | 15 | H2 | 2 | 0.5 | 60
1 g of ammonium heptamolybdate tetrahydrate dissolved in 6 mL of DI water. Separately, 0.5 g of sucrose dissolved in 1.5 mL of DI water at 50 °C. The two solutions were then combined. The combined solution was dried at 120 °C in air for 24 hours, then crushed and sieved to 212 microns. 0.6 g of the sieved precursor was carburized at a ramp rate of 15 °C/min to 750 °C for 0.5 hr under 100 sccm of H2 gas. After carburization the sample was cooled under 30 sccm N2 and passivated under 30 sccm 1% O2/N2 for 2 hours. | 750 | 15 | H2 | 2 | 0.5 | 100
1 g of ammonium heptamolybdate tetrahydrate dissolved in 6 mL of DI water. Separately, 0.5 g of sucrose dissolved in 1.5 mL of DI water at 50 °C. The two solutions were then combined. The combined solution was dried at 120 °C in air for 24 hours, then crushed and sieved to 212 microns. 0.6 g of the sieved precursor was carburized at a ramp rate of 15 °C/min to 750 °C for 2 hr under 30 sccm of H2 gas. After carburization the sample was cooled under 30 sccm N2 and passivated under 30 sccm 1% O2/N2 for 2 hours. | 750 | 15 | H2 | 2 | 2 | 30
1 g of ammonium heptamolybdate tetrahydrate dissolved in 6 mL of DI water. Separately, 0.5 g of sucrose dissolved in 1.5 mL of DI water at 50 °C. The two solutions were then combined. The combined solution was dried at 120 °C in air for 24 hours, then crushed and sieved to 212 microns. 0.6 g of the sieved precursor was carburized at a ramp rate of 15 °C/min to 750 °C for 2 hr under 60 sccm of H2 gas. After carburization the sample was cooled under 30 sccm N2 and passivated under 30 sccm 1% O2/N2 for 2 hours. | 750 | 15 | H2 | 2 | 2 | 60
1 g of ammonium heptamolybdate tetrahydrate dissolved in 6 mL of DI water. Separately, 0.5 g of sucrose dissolved in 1.5 mL of DI water at 50 °C. The two solutions were then combined. The combined solution was dried at 120 °C in air for 24 hours, then crushed and sieved to 212 microns. 0.6 g of the sieved precursor was carburized at a ramp rate of 15 °C/min to 750 °C for 2 hr under 100 sccm of H2 gas. After carburization the sample was cooled under 30 sccm N2 and passivated under 30 sccm 1% O2/N2 for 2 hours. | 750 | 15 | H2 | 2 | 2 | 100
1 g of ammonium heptamolybdate tetrahydrate dissolved in 6 mL of DI water. Separately, 0.5 g of sucrose dissolved in 1.5 mL of DI water at 50 °C. The two solutions were then combined. The combined solution was dried at 120 °C in air for 24 hours, then crushed and sieved to 212 microns. 0.6 g of the sieved precursor was carburized at a ramp rate of 15 °C/min to 750 °C for 5 hr under 30 sccm of H2 gas. After carburization the sample was cooled under 30 sccm N2 and passivated under 30 sccm 1% O2/N2 for 2 hours. | 750 | 15 | H2 | 2 | 5 | 30
1 g of ammonium heptamolybdate tetrahydrate dissolved in 6 mL of DI water. Separately, 0.5 g of sucrose dissolved in 1.5 mL of DI water at 50 °C. The two solutions were then combined. The combined solution was dried at 120 °C in air for 24 hours, then crushed and sieved to 212 microns. 0.6 g of the sieved precursor was carburized at a ramp rate of 15 °C/min to 750 °C for 5 hr under 60 sccm of H2 gas. After carburization the sample was cooled under 30 sccm N2 and passivated under 30 sccm 1% O2/N2 for 2 hours. | 750 | 15 | H2 | 2 | 5 | 60
1 g of ammonium heptamolybdate tetrahydrate dissolved in 6 mL of DI water. Separately, 0.5 g of sucrose dissolved in 1.5 mL of DI water at 50 °C. The two solutions were then combined. The combined solution was dried at 120 °C in air for 24 hours, then crushed and sieved to 212 microns. 0.6 g of the sieved precursor was carburized at a ramp rate of 15 °C/min to 750 °C for 5 hr under 100 sccm of H2 gas. After carburization the sample was cooled under 30 sccm N2 and passivated under 30 sccm 1% O2/N2 for 2 hours. | 750 | 15 | H2 | 2 | 5 | 100
1 g of ammonium heptamolybdate tetrahydrate dissolved in 6 mL of DI water. Separately, 0.5 g of sucrose dissolved in 1.5 mL of DI water at 50 °C. The two solutions were then combined. The combined solution was dried at 120 °C in air for 24 hours, then crushed and sieved to 212 microns. 0.6 g of the sieved precursor was carburized at a ramp rate of 15 °C/min to 750 °C for 10 hr under 30 sccm of H2 gas. After carburization the sample was cooled under 30 sccm N2 and passivated under 30 sccm 1% O2/N2 for 2 hours. | 750 | 15 | H2 | 2 | 10 | 30
1 g of ammonium heptamolybdate tetrahydrate dissolved in 6 mL of DI water. Separately, 0.5 g of sucrose dissolved in 1.5 mL of DI water at 50 °C. The two solutions were then combined. The combined solution was dried at 120 °C in air for 24 hours, then crushed and sieved to 212 microns. 0.6 g of the sieved precursor was carburized at a ramp rate of 15 °C/min to 750 °C for 10 hr under 60 sccm of H2 gas. After carburization the sample was cooled under 30 sccm N2 and passivated under 30 sccm 1% O2/N2 for 2 hours. | 750 | 15 | H2 | 2 | 10 | 60
1 g of ammonium heptamolybdate tetrahydrate dissolved in 6 mL of DI water. Separately, 0.5 g of sucrose dissolved in 1.5 mL of DI water at 50 °C. The two solutions were then combined. The combined solution was dried at 120 °C in air for 24 hours, then crushed and sieved to 212 microns. 0.6 g of the sieved precursor was carburized at a ramp rate of 15 °C/min to 750 °C for 10 hr under 100 sccm of H2 gas. After carburization the sample was cooled under 30 sccm N2 and passivated under 30 sccm 1% O2/N2 for 2 hours. | 750 | 15 | H2 | 2 | 10 | 100
1 g of ammonium heptamolybdate tetrahydrate dissolved in 4 mL of DI water. Separately, 2 g of sucrose dissolved in 3.5 mL of DI water at 50 °C. The two solutions were then combined. The combined solution was dried at 120 °C in air for 24 hours, then crushed and sieved to 212 microns. 0.6 g of the sieved precursor was carburized at a ramp rate of 15 °C/min to 750 °C for 0.5 hr under 30 sccm of N2 gas. After carburization the sample was cooled under 30 sccm N2 and passivated under 30 sccm 1% O2/N2 for 2 hours. | 750 | 15 | N2 | 0.5 | 0.5 | 30
1 g of ammonium heptamolybdate tetrahydrate dissolved in 4 mL of DI water. Separately, 2 g of sucrose dissolved in 3.5 mL of DI water at 50 °C. The two solutions were then combined. The combined solution was dried at 120 °C in air for 24 hours, then crushed and sieved to 212 microns. 0.6 g of the sieved precursor was carburized at a ramp rate of 15 °C/min to 750 °C for 0.5 hr under 60 sccm of N2 gas. After carburization the sample was cooled under 30 sccm N2 and passivated under 30 sccm 1% O2/N2 for 2 hours. | 750 | 15 | N2 | 0.5 | 0.5 | 60
1 g of ammonium heptamolybdate tetrahydrate dissolved in 4 mL of DI water. Separately, 2 g of sucrose dissolved in 3.5 mL of DI water at 50 °C. The two solutions were then combined. The combined solution was dried at 120 °C in air for 24 hours, then crushed and sieved to 212 microns. 0.6 g of the sieved precursor was carburized at a ramp rate of 15 °C/min to 750 °C for 0.5 hr under 100 sccm of N2 gas. After carburization the sample was cooled under 30 sccm N2 and passivated under 30 sccm 1% O2/N2 for 2 hours. | 750 | 15 | N2 | 0.5 | 0.5 | 100
1 g of ammonium heptamolybdate tetrahydrate dissolved in 4 mL of DI water. Separately, 2 g of sucrose dissolved in 3.5 mL of DI water at 50 °C. The two solutions were then combined. The combined solution was dried at 120 °C in air for 24 hours, then crushed and sieved to 212 microns. 0.6 g of the sieved precursor was carburized at a ramp rate of 15 °C/min to 750 °C for 2 hr under 30 sccm of N2 gas. After carburization the sample was cooled under 30 sccm N2 and passivated under 30 sccm 1% O2/N2 for 2 hours. | 750 | 15 | N2 | 0.5 | 2 | 30
1 g of ammonium heptamolybdate tetrahydrate dissolved in 4 mL of DI water. Separately, 2 g of sucrose dissolved in 3.5 mL of DI water at 50 °C. The two solutions were then combined. The combined solution was dried at 120 °C in air for 24 hours, then crushed and sieved to 212 microns. 0.6 g of the sieved precursor was carburized at a ramp rate of 15 °C/min to 750 °C for 2 hr under 60 sccm of N2 gas. After carburization the sample was cooled under 30 sccm N2 and passivated under 30 sccm 1% O2/N2 for 2 hours. | 750 | 15 | N2 | 0.5 | 2 | 60
1 g of ammonium heptamolybdate tetrahydrate dissolved in 4 mL of DI water. Separately, 2 g of sucrose dissolved in 3.5 mL of DI water at 50 °C. The two solutions were then combined. The combined solution was dried at 120 °C in air for 24 hours, then crushed and sieved to 212 microns. 0.6 g of the sieved precursor was carburized at a ramp rate of 15 °C/min to 750 °C for 2 hr under 100 sccm of N2 gas. After carburization the sample was cooled under 30 sccm N2 and passivated under 30 sccm 1% O2/N2 for 2 hours. | 750 | 15 | N2 | 0.5 | 2 | 100
1 g of ammonium heptamolybdate tetrahydrate dissolved in 4 mL of DI water. Separately, 2 g of sucrose dissolved in 3.5 mL of DI water at 50 °C. The two solutions were then combined. The combined solution was dried at 120 °C in air for 24 hours, then crushed and sieved to 212 microns. 0.6 g of the sieved precursor was carburized at a ramp rate of 15 °C/min to 750 °C for 5 hr under 30 sccm of N2 gas. After carburization the sample was cooled under 30 sccm N2 and passivated under 30 sccm 1% O2/N2 for 2 hours. | 750 | 15 | N2 | 0.5 | 5 | 30
1 g of ammonium heptamolybdate tetrahydrate dissolved in 4 mL of DI water. Separately, 2 g of sucrose dissolved in 3.5 mL of DI water at 50 °C. The two solutions were then combined. The combined solution was dried at 120 °C in air for 24 hours, then crushed and sieved to 212 microns. 0.6 g of the sieved precursor was carburized at a ramp rate of 15 °C/min to 750 °C for 5 hr under 60 sccm of N2 gas. After carburization the sample was cooled under 30 sccm N2 and passivated under 30 sccm 1% O2/N2 for 2 hours. | 750 | 15 | N2 | 0.5 | 5 | 60
1 g of ammonium heptamolybdate tetrahydrate dissolved in 4 mL of DI water. Separately, 2 g of sucrose dissolved in 3.5 mL of DI water at 50 °C. The two solutions were then combined. The combined solution was dried at 120 °C in air for 24 hours, then crushed and sieved to 212 microns. 0.6 g of the sieved precursor was carburized at a ramp rate of 15 °C/min to 750 °C for 5 hr under 100 sccm of N2 gas. After carburization the sample was cooled under 30 sccm N2 and passivated under 30 sccm 1% O2/N2 for 2 hours. | 750 | 15 | N2 | 0.5 | 5 | 100
1 g of ammonium heptamolybdate tetrahydrate dissolved in 4 mL of DI water. Separately, 2 g of sucrose dissolved in 3.5 mL of DI water at 50 °C. The two solutions were then combined. The combined solution was dried at 120 °C in air for 24 hours, then crushed and sieved to 212 microns. 0.6 g of the sieved precursor was carburized at a ramp rate of 15 °C/min to 750 °C for 10 hr under 30 sccm of N2 gas. After carburization the sample was cooled under 30 sccm N2 and passivated under 30 sccm 1% O2/N2 for 2 hours. | 750 | 15 | N2 | 0.5 | 10 | 30
1 g of ammonium heptamolybdate tetrahydrate dissolved in 4 mL of DI water. Separately, 2 g of sucrose dissolved in 3.5 mL of DI water at 50 °C. The two solutions were then combined. The combined solution was dried at 120 °C in air for 24 hours, then crushed and sieved to 212 microns. 0.6 g of the sieved precursor was carburized at a ramp rate of 15 °C/min to 750 °C for 10 hr under 60 sccm of N2 gas. After carburization the sample was cooled under 30 sccm N2 and passivated under 30 sccm 1% O2/N2 for 2 hours. | 750 | 15 | N2 | 0.5 | 10 | 60
1 g of ammonium heptamolybdate tetrahydrate dissolved in 4 mL of DI water. Separately, 2 g of sucrose dissolved in 3.5 mL of DI water at 50 °C. The two solutions were then combined. The combined solution was dried at 120 °C in air for 24 hours, then crushed and sieved to 212 microns. 0.6 g of the sieved precursor was carburized at a ramp rate of 15 °C/min to 750 °C for 10 hr under 100 sccm of N2 gas. After carburization the sample was cooled under 30 sccm N2 and passivated under 30 sccm 1% O2/N2 for 2 hours. | 750 | 15 | N2 | 0.5 | 10 | 100
1 g of ammonium heptamolybdate tetrahydrate dissolved in 5.5 mL of DI water. Separately, 1 g of sucrose dissolved in 2 mL of DI water at 50 °C. The two solutions were then combined. The combined solution was dried at 120 °C in air for 24 hours, then crushed and sieved to 212 microns. 0.6 g of the sieved precursor was carburized at a ramp rate of 15 °C/min to 750 °C for 0.5 hr under 30 sccm of N2 gas. After carburization the sample was cooled under 30 sccm N2 and passivated under 30 sccm 1% O2/N2 for 2 hours. | 750 | 15 | N2 | 1 | 0.5 | 30
1 g of ammonium heptamolybdate tetrahydrate dissolved in 5.5 mL of DI water. Separately, 1 g of sucrose dissolved in 2 mL of DI water at 50 °C. The two solutions were then combined. The combined solution was dried at 120 °C in air for 24 hours, then crushed and sieved to 212 microns. 0.6 g of the sieved precursor was carburized at a ramp rate of 15 °C/min to 750 °C for 0.5 hr under 60 sccm of N2 gas. After carburization the sample was cooled under 30 sccm N2 and passivated under 30 sccm 1% O2/N2 for 2 hours. | 750 | 15 | N2 | 1 | 0.5 | 60
1 g of ammonium heptamolybdate tetrahydrate dissolved in 5.5 mL of DI water. Separately, 1 g of sucrose dissolved in 2 mL of DI water at 50 °C. The two solutions were then combined. The combined solution was dried at 120 °C in air for 24 hours, then crushed and sieved to 212 microns. 0.6 g of the sieved precursor was carburized at a ramp rate of 15 °C/min to 750 °C for 0.5 hr under 100 sccm of N2 gas. After carburization the sample was cooled under 30 sccm N2 and passivated under 30 sccm 1% O2/N2 for 2 hours. | 750 | 15 | N2 | 1 | 0.5 | 100
1 g of ammonium heptamolybdate tetrahydrate dissolved in 5.5 mL of DI water. Separately, 1 g of sucrose dissolved in 2 mL of DI water at 50 °C. The two solutions were then combined. The combined solution was dried at 120 °C in air for 24 hours, then crushed and sieved to 212 microns. 0.6 g of the sieved precursor was carburized at a ramp rate of 15 °C/min to 750 °C for 2 hr under 30 sccm of N2 gas. After carburization the sample was cooled under 30 sccm N2 and passivated under 30 sccm 1% O2/N2 for 2 hours. | 750 | 15 | N2 | 1 | 2 | 30
1 g of ammonium heptamolybdate tetrahydrate dissolved in 5.5 mL of DI water. Separately, 1 g of sucrose dissolved in 2 mL of DI water at 50 °C. The two solutions were then combined. The combined solution was dried at 120 °C in air for 24 hours, then crushed and sieved to 212 microns. 0.6 g of the sieved precursor was carburized at a ramp rate of 15 °C/min to 750 °C for 2 hr under 60 sccm of N2 gas. After carburization the sample was cooled under 30 sccm N2 and passivated under 30 sccm 1% O2/N2 for 2 hours. | 750 | 15 | N2 | 1 | 2 | 60
1 g of ammonium heptamolybdate tetrahydrate dissolved in 5.5 mL of DI water. Separately, 1 g of sucrose dissolved in 2 mL of DI water at 50 °C. The two solutions were then combined. The combined solution was dried at 120 °C in air for 24 hours, then crushed and sieved to 212 microns. 0.6 g of the sieved precursor was carburized at a ramp rate of 15 °C/min to 750 °C for 2 hr under 100 sccm of N2 gas. After carburization the sample was cooled under 30 sccm N2 and passivated under 30 sccm 1% O2/N2 for 2 hours. | 750 | 15 | N2 | 1 | 2 | 100
1 g of ammonium heptamolybdate tetrahydrate dissolved in 5.5 mL of DI water. Separately, 1 g of sucrose dissolved in 2 mL of DI water at 50 °C. The two solutions were then combined. The combined solution was dried at 120 °C in air for 24 hours, then crushed and sieved to 212 microns. 0.6 g of the sieved precursor was carburized at a ramp rate of 15 °C/min to 750 °C for 5 hr under 30 sccm of N2 gas. After carburization the sample was cooled under 30 sccm N2 and passivated under 30 sccm 1% O2/N2 for 2 hours. | 750 | 15 | N2 | 1 | 5 | 30
1 g of ammonium heptamolybdate tetrahydrate dissolved in 5.5 mL of DI water. Separately, 1 g of sucrose dissolved in 2 mL of DI water at 50 °C. The two solutions were then combined. The combined solution was dried at 120 °C in air for 24 hours, then crushed and sieved to 212 microns. 0.6 g of the sieved precursor was carburized at a ramp rate of 15 °C/min to 750 °C for 5 hr under 60 sccm of N2 gas. After carburization the sample was cooled under 30 sccm N2 and passivated under 30 sccm 1% O2/N2 for 2 hours. | 750 | 15 | N2 | 1 | 5 | 60
1 g of ammonium heptamolybdate tetrahydrate dissolved in 5.5 mL of DI water. Separately, 1 g of sucrose dissolved in 2 mL of DI water at 50 °C. The two solutions were then combined. The combined solution was dried at 120 °C in air for 24 hours, then crushed and sieved to 212 microns. 0.6 g of the sieved precursor was carburized at a ramp rate of 15 °C/min to 750 °C for 5 hr under 100 sccm of N2 gas. After carburization the sample was cooled under 30 sccm N2 and passivated under 30 sccm 1% O2/N2 for 2 hours. | 750 | 15 | N2 | 1 | 5 | 100
1 g of ammonium heptamolybdate tetrahydrate dissolved in 5.5 mL of DI water. Separately, 1 g of sucrose dissolved in 2 mL of DI water at 50 °C. The two solutions were then combined. The combined solution was dried at 120 °C in air for 24 hours, then crushed and sieved to 212 microns. 0.6 g of the sieved precursor was carburized at a ramp rate of 15 °C/min to 750 °C for 10 hr under 30 sccm of N2 gas. After carburization the sample was cooled under 30 sccm N2 and passivated under 30 sccm 1% O2/N2 for 2 hours. | 750 | 15 | N2 | 1 | 10 | 30
1 g of ammonium heptamolybdate tetrahydrate dissolved in 5.5 mL of DI water. Separately, 1 g of sucrose dissolved in 2 mL of DI water at 50 °C. The two solutions were then combined. The combined solution was dried at 120 °C in air for 24 hours, then crushed and sieved to 212 microns. 0.6 g of the sieved precursor was carburized at a ramp rate of 15 °C/min to 750 °C for 10 hr under 60 sccm of N2 gas. After carburization the sample was cooled under 30 sccm N2 and passivated under 30 sccm 1% O2/N2 for 2 hours. | 750 | 15 | N2 | 1 | 10 | 60
1 g of ammonium heptamolybdate tetrahydrate dissolved in 5.5 mL of DI water. Separately, 1 g of sucrose dissolved in 2 mL of DI water at 50 °C. The two solutions were then combined. The combined solution was dried at 120 °C in air for 24 hours, then crushed and sieved to 212 microns. 0.6 g of the sieved precursor was carburized at a ramp rate of 15 °C/min to 750 °C for 10 hr under 100 sccm of N2 gas. After carburization the sample was cooled under 30 sccm N2 and passivated under 30 sccm 1% O2/N2 for 2 hours. | 750 | 15 | N2 | 1 | 10 | 100
1 g of ammonium heptamolybdate tetrahydrate dissolved in 6 mL of DI water. Separately, 0.5 g of sucrose dissolved in 1.5 mL of DI water at 50 °C. The two solutions were then combined. The combined solution was dried at 120 °C in air for 24 hours, then crushed and sieved to 212 microns. 0.6 g of the sieved precursor was carburized at a ramp rate of 15 °C/min to 750 °C for 0.5 hr under 30 sccm of N2 gas. After carburization the sample was cooled under 30 sccm N2 and passivated under 30 sccm 1% O2/N2 for 2 hours. | 750 | 15 | N2 | 2 | 0.5 | 30
1 g of ammonium heptamolybdate tetrahydrate dissolved in 6 mL of DI water. Separately, 0.5 g of sucrose dissolved in 1.5 mL of DI water at 50 °C. The two solutions were then combined. The combined solution was dried at 120 °C in air for 24 hours, then crushed and sieved to 212 microns. 0.6 g of the sieved precursor was carburized at a ramp rate of 15 °C/min to 750 °C for 0.5 hr under 60 sccm of N2 gas. After carburization the sample was cooled under 30 sccm N2 and passivated under 30 sccm 1% O2/N2 for 2 hours. | 750 | 15 | N2 | 2 | 0.5 | 60
1 g of ammonium heptamolybdate tetrahydrate dissolved in 6 mL of DI water. Separately, 0.5 g of sucrose dissolved in 1.5 mL of DI water at 50 °C. The two solutions were then combined. The combined solution was dried at 120 °C in air for 24 hours, then crushed and sieved to 212 microns. 0.6 g of the sieved precursor was carburized at a ramp rate of 15 °C/min to 750 °C for 0.5 hr under 100 sccm of N2 gas. After carburization the sample was cooled under 30 sccm N2 and passivated under 30 sccm 1% O2/N2 for 2 hours. | 750 | 15 | N2 | 2 | 0.5 | 100
1 g of ammonium heptamolybdate tetrahydrate dissolved in 6 mL of DI water. Separately, 0.5 g of sucrose dissolved in 1.5 mL of DI water at 50 °C. The two solutions were then combined. The combined solution was dried at 120 °C in air for 24 hours, then crushed and sieved to 212 microns. 0.6 g of the sieved precursor was carburized at a ramp rate of 15 °C/min to 750 °C for 2 hr under 30 sccm of N2 gas. After carburization the sample was cooled under 30 sccm N2 and passivated under 30 sccm 1% O2/N2 for 2 hours. | 750 | 15 | N2 | 2 | 2 | 30
1 g of ammonium heptamolybdate tetrahydrate dissolved in 6 mL of DI water. Separately, 0.5 g of sucrose dissolved in 1.5 mL of DI water at 50 °C. The two solutions were then combined. The combined solution was dried at 120 °C in air for 24 hours, then crushed and sieved to 212 microns. 0.6 g of the sieved precursor was carburized at a ramp rate of 15 °C/min to 750 °C for 2 hr under 60 sccm of N2 gas. After carburization the sample was cooled under 30 sccm N2 and passivated under 30 sccm 1% O2/N2 for 2 hours. | 750 | 15 | N2 | 2 | 2 | 60
1 g of ammonium heptamolybdate tetrahydrate dissolved in 6 mL of DI water. Separately, 0.5 g of sucrose dissolved in 1.5 mL of DI water at 50 °C. The two solutions were then combined. The combined solution was dried at 120 °C in air for 24 hours, then crushed and sieved to 212 microns. 0.6 g of the sieved precursor was carburized at a ramp rate of 15 °C/min to 750 °C for 2 hr under 100 sccm of N2 gas. After carburization the sample was cooled under 30 sccm N2 and passivated under 30 sccm 1% O2/N2 for 2 hours. | 750 | 15 | N2 | 2 | 2 | 100
1 g of ammonium heptamolybdate tetrahydrate dissolved in 6 mL of DI water. Separately, 0.5 g of sucrose dissolved in 1.5 mL of DI water at 50 °C. The two solutions were then combined. The combined solution was dried at 120 °C in air for 24 hours, then crushed and sieved to 212 microns. 0.6 g of the sieved precursor was carburized at a ramp rate of 15 °C/min to 750 °C for 5 hr under 30 sccm of N2 gas. After carburization the sample was cooled under 30 sccm N2 and passivated under 30 sccm 1% O2/N2 for 2 hours. | 750 | 15 | N2 | 2 | 5 | 30
1 g of ammonium heptamolybdate tetrahydrate dissolved in 6 mL of DI water. Separately, 0.5 g of sucrose dissolved in 1.5 mL of DI water at 50 °C. The two solutions were then combined. The combined solution was dried at 120 °C in air for 24 hours, then crushed and sieved to 212 microns. 0.6 g of the sieved precursor was carburized at a ramp rate of 15 °C/min to 750 °C for 5 hr under 60 sccm of N2 gas. After carburization the sample was cooled under 30 sccm N2 and passivated under 30 sccm 1% O2/N2 for 2 hours. | 750 | 15 | N2 | 2 | 5 | 60
1 g of ammonium heptamolybdate tetrahydrate dissolved in 6 mL of DI water. Separately, 0.5 g of sucrose dissolved in 1.5 mL of DI water at 50 °C. The two solutions were then combined. The combined solution was dried at 120 °C in air for 24 hours, then crushed and sieved to 212 microns. 0.6 g of the sieved precursor was carburized at a ramp rate of 15 °C/min to 750 °C for 5 hr under 100 sccm of N2 gas. After carburization the sample was cooled under 30 sccm N2 and passivated under 30 sccm 1% O2/N2 for 2 hours. | 750 | 15 | N2 | 2 | 5 | 100
1 g of ammonium heptamolybdate tetrahydrate dissolved in 6 mL of DI water. Separately, 0.5 g of sucrose dissolved in 1.5 mL of DI water at 50 °C. The two solutions were then combined. The combined solution was dried at 120 °C in air for 24 hours, then crushed and sieved to 212 microns. 0.6 g of the sieved precursor was carburized at a ramp rate of 15 °C/min to 750 °C for 10 hr under 30 sccm of N2 gas. After carburization the sample was cooled under 30 sccm N2 and passivated under 30 sccm 1% O2/N2 for 2 hours. | 750 | 15 | N2 | 2 | 10 | 30
1 g of ammonium heptamolybdate tetrahydrate dissolved in 6 mL of DI water. Separately, 0.5 g of sucrose dissolved in 1.5 mL of DI water at 50 °C. The two solutions were then combined. The combined solution was dried at 120 °C in air for 24 hours, then crushed and sieved to 212 microns. 0.6 g of the sieved precursor was carburized at a ramp rate of 15 °C/min to 750 °C for 10 hr under 60 sccm of N2 gas. After carburization the sample was cooled under 30 sccm N2 and passivated under 30 sccm 1% O2/N2 for 2 hours. | 750 | 15 | N2 | 2 | 10 | 60
1 g of ammonium heptamolybdate tetrahydrate dissolved in 6 mL of DI water. Separately, 0.5 g of sucrose dissolved in 1.5 mL of DI water at 50 °C. The two solutions were then combined. The combined solution was dried at 120 °C in air for 24 hours, then crushed and sieved to 212 microns. 0.6 g of the sieved precursor was carburized at a ramp rate of 15 °C/min to 750 °C for 10 hr under 100 sccm of N2 gas. After carburization the sample was cooled under 30 sccm N2 and passivated under 30 sccm 1% O2/N2 for 2 hours. | 750 | 15 | N2 | 2 | 10 | 100
1 g of ammonium heptamolybdate tetrahydrate dissolved in 4 mL of DI water. Separately, 2 g of sucrose dissolved in 3.5 mL of DI water at 50 °C. The two solutions were then combined. The combined solution was dried at 120 °C in air for 24 hours, then crushed and sieved to 212 microns. 0.6 g of the sieved precursor was carburized at a ramp rate of 5 °C/min to 760 °C for 0.5 hr under 30 sccm of H2 gas. After carburization the sample was cooled under 30 sccm N2 and passivated under 30 sccm 1% O2/N2 for 2 hours. | 760 | 5 | H2 | 0.5 | 0.5 | 30
1 g of ammonium heptamolybdate tetrahydrate dissolved in 4 mL of DI water. Separately, 2 g of sucrose dissolved in 3.5 mL of DI water at 50 °C. The two solutions were then combined. The combined solution was dried at 120 °C in air for 24 hours, then crushed and sieved to 212 microns. 0.6 g of the sieved precursor was carburized at a ramp rate of 5 °C/min to 760 °C for 0.5 hr under 60 sccm of H2 gas. After carburization the sample was cooled under 30 sccm N2 and passivated under 30 sccm 1% O2/N2 for 2 hours. | 760 | 5 | H2 | 0.5 | 0.5 | 60
1 g of ammonium heptamolybdate tetrahydrate dissolved in 4 mL of DI water. Separately, 2 g of sucrose dissolved in 3.5 mL of DI water at 50 °C. The two solutions were then combined. The combined solution was dried at 120 °C in air for 24 hours, then crushed and sieved to 212 microns. 0.6 g of the sieved precursor was carburized at a ramp rate of 5 °C/min to 760 °C for 0.5 hr under 100 sccm of H2 gas. After carburization the sample was cooled under 30 sccm N2 and passivated under 30 sccm 1% O2/N2 for 2 hours. | 760 | 5 | H2 | 0.5 | 0.5 | 100
1 g of ammonium heptamolybdate tetrahydrate dissolved in 4 mL of DI water. Separately, 2 g of sucrose dissolved in 3.5 mL of DI water at 50 °C. The two solutions were then combined. The combined solution was dried at 120 °C in air for 24 hours, then crushed and sieved to 212 microns. 0.6 g of the sieved precursor was carburized at a ramp rate of 5 °C/min to 760 °C for 2 hr under 30 sccm of H2 gas. After carburization the sample was cooled under 30 sccm N2 and passivated under 30 sccm 1% O2/N2 for 2 hours. | 760 | 5 | H2 | 0.5 | 2 | 30
1 g of ammonium heptamolybdate tetrahydrate dissolved in 4 mL of DI water. Separately, 2 g of sucrose dissolved in 3.5 mL of DI water at 50 °C. The two solutions were then combined. The combined solution was dried at 120 °C in air for 24 hours, then crushed and sieved to 212 microns. 0.6 g of the sieved precursor was carburized at a ramp rate of 5 °C/min to 760 °C for 2 hr under 60 sccm of H2 gas. After carburization the sample was cooled under 30 sccm N2 and passivated under 30 sccm 1% O2/N2 for 2 hours. | 760 | 5 | H2 | 0.5 | 2 | 60
1 g of ammonium heptamolybdate tetrahydrate dissolved in 4 mL of DI water. Separately, 2 g of sucrose dissolved in 3.5 mL of DI water at 50 °C. The two solutions were then combined. The combined solution was dried at 120 °C in air for 24 hours, then crushed and sieved to 212 microns. 0.6 g of the sieved precursor was carburized at a ramp rate of 5 °C/min to 760 °C for 2 hr under 100 sccm of H2 gas. After carburization the sample was cooled under 30 sccm N2 and passivated under 30 sccm 1% O2/N2 for 2 hours. | 760 | 5 | H2 | 0.5 | 2 | 100
1 g of ammonium heptamolybdate tetrahydrate dissolved in 4 mL of DI water. Separately, 2 g of sucrose dissolved in 3.5 mL of DI water at 50 °C. The two solutions were then combined. The combined solution was dried at 120 °C in air for 24 hours, then crushed and sieved to 212 microns. 0.6 g of the sieved precursor was carburized at a ramp rate of 5 °C/min to 760 °C for 5 hr under 30 sccm of H2 gas. After carburization the sample was cooled under 30 sccm N2 and passivated under 30 sccm 1% O2/N2 for 2 hours. | 760 | 5 | H2 | 0.5 | 5 | 30
1 g of ammonium heptamolybdate tetrahydrate dissolved in 4 mL of DI water. Separately, 2 g of sucrose dissolved in 3.5 mL of DI water at 50 °C. The two solutions were then combined. The combined solution was dried at 120 °C in air for 24 hours, then crushed and sieved to 212 microns. 0.6 g of the sieved precursor was carburized at a ramp rate of 5 °C/min to 760 °C for 5 hr under 60 sccm of H2 gas. After carburization the sample was cooled under 30 sccm N2 and passivated under 30 sccm 1% O2/N2 for 2 hours. | 760 | 5 | H2 | 0.5 | 5 | 60
1 g of ammonium heptamolybdate tetrahydrate dissolved in 4 mL of DI water. Separately, 2 g of sucrose dissolved in 3.5 mL of DI water at 50 °C. The two solutions were then combined. The combined solution was dried at 120 °C in air for 24 hours, then crushed and sieved to 212 microns. 0.6 g of the sieved precursor was carburized at a ramp rate of 5 °C/min to 760 °C for 5 hr under 100 sccm of H2 gas. After carburization the sample was cooled under 30 sccm N2 and passivated under 30 sccm 1% O2/N2 for 2 hours. | 760 | 5 | H2 | 0.5 | 5 | 100
1 g of ammonium heptamolybdate tetrahydrate dissolved in 4 mL of DI water. Separately, 2 g of sucrose dissolved in 3.5 mL of DI water at 50 °C. The two solutions were then combined. The combined solution was dried at 120 °C in air for 24 hours, then crushed and sieved to 212 microns. 0.6 g of the sieved precursor was carburized at a ramp rate of 5 °C/min to 760 °C for 10 hr under 30 sccm of H2 gas. After carburization the sample was cooled under 30 sccm N2 and passivated under 30 sccm 1% O2/N2 for 2 hours. | 760 | 5 | H2 | 0.5 | 10 | 30
1 g of ammonium heptamolybdate tetrahydrate dissolved in 4 mL of DI water. Separately, 2 g of sucrose dissolved in 3.5 mL of DI water at 50 °C. The two solutions were then combined. The combined solution was dried at 120 °C in air for 24 hours, then crushed and sieved to 212 microns. 0.6 g of the sieved precursor was carburized at a ramp rate of 5 °C/min to 760 °C for 10 hr under 60 sccm of H2 gas. After carburization the sample was cooled under 30 sccm N2 and passivated under 30 sccm 1% O2/N2 for 2 hours. | 760 | 5 | H2 | 0.5 | 10 | 60
1 g of ammonium heptamolybdate tetrahydrate dissolved in 4 mL of DI water. Separately, 2 g of sucrose dissolved in 3.5 mL of DI water at 50 °C. The two solutions were then combined. The combined solution was dried at 120 °C in air for 24 hours, then crushed and sieved to 212 microns. 0.6 g of the sieved precursor was carburized at a ramp rate of 5 °C/min to 760 °C for 10 hr under 100 sccm of H2 gas. After carburization the sample was cooled under 30 sccm N2 and passivated under 30 sccm 1% O2/N2 for 2 hours. | 760 | 5 | H2 | 0.5 | 10 | 100
1 g of ammonium heptamolybdate tetrahydrate dissolved in 5.5 mL of DI water. Separately, 1 g of sucrose dissolved in 2 mL of DI water at 50 °C. The two solutions were then combined. The combined solution was dried at 120 °C in air for 24 hours, then crushed and sieved to 212 microns. 0.6 g of the sieved precursor was carburized at a ramp rate of 5 °C/min to 760 °C for 0.5 hr under 30 sccm of H2 gas. After carburization the sample was cooled under 30 sccm N2 and passivated under 30 sccm 1% O2/N2 for 2 hours. | 760 | 5 | H2 | 1 | 0.5 | 30
1 g of ammonium heptamolybdate tetrahydrate dissolved in 5.5 mL of DI water. Separately, 1 g of sucrose dissolved in 2 mL of DI water at 50 °C. The two solutions were then combined. The combined solution was dried at 120 °C in air for 24 hours, then crushed and sieved to 212 microns. 0.6 g of the sieved precursor was carburized at a ramp rate of 5 °C/min to 760 °C for 0.5 hr under 60 sccm of H2 gas. After carburization the sample was cooled under 30 sccm N2 and passivated under 30 sccm 1% O2/N2 for 2 hours. | 760 | 5 | H2 | 1 | 0.5 | 60
1 g of ammonium heptamolybdate tetrahydrate dissolved in 5.5 mL of DI water. Separately, 1 g of sucrose dissolved in 2 mL of DI water at 50 °C. The two solutions were then combined. The combined solution was dried at 120 °C in air for 24 hours, then crushed and sieved to 212 microns. 0.6 g of the sieved precursor was carburized at a ramp rate of 5 °C/min to 760 °C for 0.5 hr under 100 sccm of H2 gas. After carburization the sample was cooled under 30 sccm N2 and passivated under 30 sccm 1% O2/N2 for 2 hours. | 760 | 5 | H2 | 1 | 0.5 | 100
1 g of ammonium heptamolybdate tetrahydrate dissolved in 5.5 mL of DI water. Separately, 1 g of sucrose dissolved in 2 mL of DI water at 50 °C. The two solutions were then combined. The combined solution was dried at 120 °C in air for 24 hours, then crushed and sieved to 212 microns. 0.6 g of the sieved precursor was carburized at a ramp rate of 5 °C/min to 760 °C for 2 hr under 30 sccm of H2 gas. After carburization the sample was cooled under 30 sccm N2 and passivated under 30 sccm 1% O2/N2 for 2 hours. | 760 | 5 | H2 | 1 | 2 | 30
1 g of ammonium heptamolybdate tetrahydrate dissolved in 5.5 mL of DI water. Separately, 1 g of sucrose dissolved in 2 mL of DI water at 50 °C. The two solutions were then combined. The combined solution was dried at 120 °C in air for 24 hours, then crushed and sieved to 212 microns. 0.6 g of the sieved precursor was carburized at a ramp rate of 5 °C/min to 760 °C for 2 hr under 60 sccm of H2 gas. After carburization the sample was cooled under 30 sccm N2 and passivated under 30 sccm 1% O2/N2 for 2 hours. | 760 | 5 | H2 | 1 | 2 | 60
1 g of ammonium heptamolybdate tetrahydrate dissolved in 5.5 mL of DI water. Separately, 1 g of sucrose dissolved in 2 mL of DI water at 50 °C. The two solutions were then combined. The combined solution was dried at 120 °C in air for 24 hours, then crushed and sieved to 212 microns. 0.6 g of the sieved precursor was carburized at a ramp rate of 5 °C/min to 760 °C for 2 hr under 100 sccm of H2 gas. After carburization the sample was cooled under 30 sccm N2 and passivated under 30 sccm 1% O2/N2 for 2 hours. | 760 | 5 | H2 | 1 | 2 | 100
1 g of ammonium heptamolybdate tetrahydrate dissolved in 5.5 mL of DI water. Separately, 1 g of sucrose dissolved in 2 mL of DI water at 50 °C. The two solutions were then combined. The combined solution was dried at 120 °C in air for 24 hours, then crushed and sieved to 212 microns. 0.6 g of the sieved precursor was carburized at a ramp rate of 5 °C/min to 760 °C for 5 hr under 30 sccm of H2 gas. After carburization the sample was cooled under 30 sccm N2 and passivated under 30 sccm 1% O2/N2 for 2 hours. | 760 | 5 | H2 | 1 | 5 | 30
1 g of ammonium heptamolybdate tetrahydrate dissolved in 5.5 mL of DI water. Separately, 1 g of sucrose dissolved in 2 mL of DI water at 50 °C. The two solutions were then combined. The combined solution was dried at 120 °C in air for 24 hours, then crushed and sieved to 212 microns. 0.6 g of the sieved precursor was carburized at a ramp rate of 5 °C/min to 760 °C for 5 hr under 60 sccm of H2 gas. After carburization the sample was cooled under 30 sccm N2 and passivated under 30 sccm 1% O2/N2 for 2 hours. | 760 | 5 | H2 | 1 | 5 | 60
1 g of ammonium heptamolybdate tetrahydrate dissolved in 5.5 mL of DI water. Separately, 1 g of sucrose dissolved in 2 mL of DI water at 50 °C. The two solutions were then combined. The combined solution was dried at 120 °C in air for 24 hours, then crushed and sieved to 212 microns. 0.6 g of the sieved precursor was carburized at a ramp rate of 5 °C/min to 760 °C for 5 hr under 100 sccm of H2 gas. After carburization the sample was cooled under 30 sccm N2 and passivated under 30 sccm 1% O2/N2 for 2 hours. | 760 | 5 | H2 | 1 | 5 | 100
1 g of ammonium heptamolybdate tetrahydrate dissolved in 5.5 mL of DI water. Separately, 1 g of sucrose dissolved in 2 mL of DI water at 50 °C. The two solutions were then combined. The combined solution was dried at 120 °C in air for 24 hours, then crushed and sieved to 212 microns. 0.6 g of the sieved precursor was carburized at a ramp rate of 5 °C/min to 760 °C for 10 hr under 30 sccm of H2 gas. After carburization the sample was cooled under 30 sccm N2 and passivated under 30 sccm 1% O2/N2 for 2 hours. | 760 | 5 | H2 | 1 | 10 | 30
1 g of ammonium heptamolybdate tetrahydrate dissolved in 5.5 mL of DI water. Separately, 1 g of sucrose dissolved in 2 mL of DI water at 50 °C. The two solutions were then combined. The combined solution was dried at 120 °C in air for 24 hours, then crushed and sieved to 212 microns. 0.6 g of the sieved precursor was carburized at a ramp rate of 5 °C/min to 760 °C for 10 hr under 60 sccm of H2 gas. After carburization the sample was cooled under 30 sccm N2 and passivated under 30 sccm 1% O2/N2 for 2 hours. | 760 | 5 | H2 | 1 | 10 | 60
1 g of ammonium heptamolybdate tetrahydrate dissolved in 5.5 mL of DI water. Separately, 1 g of sucrose dissolved in 2 mL of DI water at 50 °C. The two solutions were then combined. The combined solution was dried at 120 °C in air for 24 hours, then crushed and sieved to 212 microns. 0.6 g of the sieved precursor was carburized at a ramp rate of 5 °C/min to 760 °C for 10 hr under 100 sccm of H2 gas. After carburization the sample was cooled under 30 sccm N2 and passivated under 30 sccm 1% O2/N2 for 2 hours. | 760 | 5 | H2 | 1 | 10 | 100
1 g of ammonium heptamolybdate tetrahydrate dissolved in 6 mL of DI water. Separately, 0.5 g of sucrose dissolved in 1.5 mL of DI water at 50 °C. The two solutions were then combined. The combined solution was dried at 120 °C in air for 24 hours, then crushed and sieved to 212 microns. 0.6 g of the sieved precursor was carburized at a ramp rate of 5 °C/min to 760 °C for 0.5 hr under 30 sccm of H2 gas. After carburization the sample was cooled under 30 sccm N2 and passivated under 30 sccm 1% O2/N2 for 2 hours. | 760 | 5 | H2 | 2 | 0.5 | 30
1 g of ammonium heptamolybdate tetrahydrate dissolved in 6 mL of DI water. Separately, 0.5 g of sucrose dissolved in 1.5 mL of DI water at 50 °C. The two solutions were then combined. The combined solution was dried at 120 °C in air for 24 hours, then crushed and sieved to 212 microns. 0.6 g of the sieved precursor was carburized at a ramp rate of 5 °C/min to 760 °C for 0.5 hr under 60 sccm of H2 gas. After carburization the sample was cooled under 30 sccm N2 and passivated under 30 sccm 1% O2/N2 for 2 hours. | 760 | 5 | H2 | 2 | 0.5 | 60
1 g of ammonium heptamolybdate tetrahydrate dissolved in 6 mL of DI water. Separately, 0.5 g of sucrose dissolved in 1.5 mL of DI water at 50 °C. The two solutions were then combined. The combined solution was dried at 120 °C in air for 24 hours, then crushed and sieved to 212 microns. 0.6 g of the sieved precursor was carburized at a ramp rate of 5 °C/min to 760 °C for 0.5 hr under 100 sccm of H2 gas. After carburization the sample was cooled under 30 sccm N2 and passivated under 30 sccm 1% O2/N2 for 2 hours. | 760 | 5 | H2 | 2 | 0.5 | 100
1 g of ammonium heptamolybdate tetrahydrate dissolved in 6 mL of DI water. Separately, 0.5 g of sucrose dissolved in 1.5 mL of DI water at 50 °C. The two solutions were then combined. The combined solution was dried at 120 °C in air for 24 hours, then crushed and sieved to 212 microns. 0.6 g of the sieved precursor was carburized at a ramp rate of 5 °C/min to 760 °C for 2 hr under 30 sccm of H2 gas. After carburization the sample was cooled under 30 sccm N2 and passivated under 30 sccm 1% O2/N2 for 2 hours. | 760 | 5 | H2 | 2 | 2 | 30
1 g of ammonium heptamolybdate tetrahydrate dissolved in 6 mL of DI water. Separately, 0.5 g of sucrose dissolved in 1.5 mL of DI water at 50 °C. The two solutions were then combined. The combined solution was dried at 120 °C in air for 24 hours, then crushed and sieved to 212 microns. 0.6 g of the sieved precursor was carburized at a ramp rate of 5 °C/min to 760 °C for 2 hr under 60 sccm of H2 gas. After carburization the sample was cooled under 30 sccm N2 and passivated under 30 sccm 1% O2/N2 for 2 hours. | 760 | 5 | H2 | 2 | 2 | 60
1 g of ammonium heptamolybdate tetrahydrate dissolved in 6 mL of DI water. Separately, 0.5 g of sucrose dissolved in 1.5 mL of DI water at 50 °C. The two solutions were then combined. The combined solution was dried at 120 °C in air for 24 hours, then crushed and sieved to 212 microns. 0.6 g of the sieved precursor was carburized at a ramp rate of 5 °C/min to 760 °C for 2 hr under 100 sccm of H2 gas. After carburization the sample was cooled under 30 sccm N2 and passivated under 30 sccm 1% O2/N2 for 2 hours. | 760 | 5 | H2 | 2 | 2 | 100
1 g of ammonium heptamolybdate tetrahydrate dissolved in 6 mL of DI water. Separately, 0.5 g of sucrose dissolved in 1.5 mL of DI water at 50 °C. The two solutions were then combined. The combined solution was dried at 120 °C in air for 24 hours, then crushed and sieved to 212 microns. 0.6 g of the sieved precursor was carburized at a ramp rate of 5 °C/min to 760 °C for 5 hr under 30 sccm of H2 gas. After carburization the sample was cooled under 30 sccm N2 and passivated under 30 sccm 1% O2/N2 for 2 hours. | 760 | 5 | H2 | 2 | 5 | 30
1 g of ammonium heptamolybdate tetrahydrate dissolved in 6 mL of DI water. Separately, 0.5 g of sucrose dissolved in 1.5 mL of DI water at 50 °C. The two solutions were then combined. The combined solution was dried at 120 °C in air for 24 hours, then crushed and sieved to 212 microns. 0.6 g of the sieved precursor was carburized at a ramp rate of 5 °C/min to 760 °C for 5 hr under 60 sccm of H2 gas. After carburization the sample was cooled under 30 sccm N2 and passivated under 30 sccm 1% O2/N2 for 2 hours. | 760 | 5 | H2 | 2 | 5 | 60
1 g of ammonium heptamolybdate tetrahydrate dissolved in 6 mL of DI water. Separately, 0.5 g of sucrose dissolved in 1.5 mL of DI water at 50 °C. The two solutions were then combined. The combined solution was dried at 120 °C in air for 24 hours, then crushed and sieved to 212 microns. 0.6 g of the sieved precursor was carburized at a ramp rate of 5 °C/min to 760 °C for 5 hr under 100 sccm of H2 gas. After carburization the sample was cooled under 30 sccm N2 and passivated under 30 sccm 1% O2/N2 for 2 hours. | 760 | 5 | H2 | 2 | 5 | 100
1 g of ammonium heptamolybdate tetrahydrate dissolved in 6 mL of DI water. Separately, 0.5 g of sucrose dissolved in 1.5 mL of DI water at 50 °C. The two solutions were then combined. The combined solution was dried at 120 °C in air for 24 hours, then crushed and sieved to 212 microns. 0.6 g of the sieved precursor was carburized at a ramp rate of 5 °C/min to 760 °C for 10 hr under 30 sccm of H2 gas. After carburization the sample was cooled under 30 sccm N2 and passivated under 30 sccm 1% O2/N2 for 2 hours. | 760 | 5 | H2 | 2 | 10 | 30
1 g of ammonium heptamolybdate tetrahydrate dissolved in 6 mL of DI water. Separately, 0.5 g of sucrose dissolved in 1.5 mL of DI water at 50 °C. The two solutions were then combined. The combined solution was dried at 120 °C in air for 24 hours, then crushed and sieved to 212 microns. 0.6 g of the sieved precursor was carburized at a ramp rate of 5 °C/min to 760 °C for 10 hr under 60 sccm of H2 gas. After carburization the sample was cooled under 30 sccm N2 and passivated under 30 sccm 1% O2/N2 for 2 hours. | 760 | 5 | H2 | 2 | 10 | 60
1 g of ammonium heptamolybdate tetrahydrate dissolved in 6 mL of DI water. Separately, 0.5 g of sucrose dissolved in 1.5 mL of DI water at 50 °C. The two solutions were then combined. The combined solution was dried at 120 °C in air for 24 hours, then crushed and sieved to 212 microns. 0.6 g of the sieved precursor was carburized at a ramp rate of 5 °C/min to 760 °C for 10 hr under 100 sccm of H2 gas. After carburization the sample was cooled under 30 sccm N2 and passivated under 30 sccm 1% O2/N2 for 2 hours. | 760 | 5 | H2 | 2 | 10 | 100
1 g of ammonium heptamolybdate tetrahydrate dissolved in 4 mL of DI water. Separately, 2 g of sucrose dissolved in 3.5 mL of DI water at 50 °C. The two solutions were then combined. The combined solution was dried at 120 °C in air for 24 hours, then crushed and sieved to 212 microns. 0.6 g of the sieved precursor was carburized at a ramp rate of 5 °C/min to 760 °C for 0.5 hr under 30 sccm of N2 gas. After carburization the sample was cooled under 30 sccm N2 and passivated under 30 sccm 1% O2/N2 for 2 hours. | 760 | 5 | N2 | 0.5 | 0.5 | 30
1 g of ammonium heptamolybdate tetrahydrate dissolved in 4 mL of DI water. Separately, 2 g of sucrose dissolved in 3.5 mL of DI water at 50 °C. The two solutions were then combined. The combined solution was dried at 120 °C in air for 24 hours, then crushed and sieved to 212 microns. 0.6 g of the sieved precursor was carburized at a ramp rate of 5 °C/min to 760 °C for 0.5 hr under 60 sccm of N2 gas. After carburization the sample was cooled under 30 sccm N2 and passivated under 30 sccm 1% O2/N2 for 2 hours. | 760 | 5 | N2 | 0.5 | 0.5 | 60
1 g of ammonium heptamolybdate tetrahydrate dissolved in 4 mL of DI water. Separately, 2 g of sucrose dissolved in 3.5 mL of DI water at 50 °C. The two solutions were then combined. The combined solution was dried at 120 °C in air for 24 hours, then crushed and sieved to 212 microns. 0.6 g of the sieved precursor was carburized at a ramp rate of 5 °C/min to 760 °C for 0.5 hr under 100 sccm of N2 gas. After carburization the sample was cooled under 30 sccm N2 and passivated under 30 sccm 1% O2/N2 for 2 hours. | 760 | 5 | N2 | 0.5 | 0.5 | 100
1 g of ammonium heptamolybdate tetrahydrate dissolved in 4 mL of DI water. Separately, 2 g of sucrose dissolved in 3.5 mL of DI water at 50 °C. The two solutions were then combined. The combined solution was dried at 120 °C in air for 24 hours, then crushed and sieved to 212 microns. 0.6 g of the sieved precursor was carburized at a ramp rate of 5 °C/min to 760 °C for 2 hr under 30 sccm of N2 gas. After carburization the sample was cooled under 30 sccm N2 and passivated under 30 sccm 1% O2/N2 for 2 hours. | 760 | 5 | N2 | 0.5 | 2 | 30
1 g of ammonium heptamolybdate tetrahydrate dissolved in 4 mL of DI water. Separately, 2 g of sucrose dissolved in 3.5 mL of DI water at 50 °C. The two solutions were then combined. The combined solution was dried at 120 °C in air for 24 hours, then crushed and sieved to 212 microns. 0.6 g of the sieved precursor was carburized at a ramp rate of 5 °C/min to 760 °C for 2 hr under 60 sccm of N2 gas. After carburization the sample was cooled under 30 sccm N2 and passivated under 30 sccm 1% O2/N2 for 2 hours. | 760 | 5 | N2 | 0.5 | 2 | 60
1 g of ammonium heptamolybdate tetrahydrate dissolved in 4 mL of DI water. Separately, 2 g of sucrose dissolved in 3.5 mL of DI water at 50 °C. The two solutions were then combined. The combined solution was dried at 120 °C in air for 24 hours, then crushed and sieved to 212 microns. 0.6 g of the sieved precursor was carburized at a ramp rate of 5 °C/min to 760 °C for 2 hr under 100 sccm of N2 gas. After carburization the sample was cooled under 30 sccm N2 and passivated under 30 sccm 1% O2/N2 for 2 hours. | 760 | 5 | N2 | 0.5 | 2 | 100
1 g of ammonium heptamolybdate tetrahydrate dissolved in 4 mL of DI water. Separately, 2 g of sucrose dissolved in 3.5 mL of DI water at 50 °C. The two solutions were then combined. The combined solution was dried at 120 °C in air for 24 hours, then crushed and sieved to 212 microns. 0.6 g of the sieved precursor was carburized at a ramp rate of 5 °C/min to 760 °C for 5 hr under 30 sccm of N2 gas. After carburization the sample was cooled under 30 sccm N2 and passivated under 30 sccm 1% O2/N2 for 2 hours. | 760 | 5 | N2 | 0.5 | 5 | 30
1 g of ammonium heptamolybdate tetrahydrate dissolved in 4 mL of DI water. Separately, 2 g of sucrose dissolved in 3.5 mL of DI water at 50 °C. The two solutions were then combined. The combined solution was dried at 120 °C in air for 24 hours, then crushed and sieved to 212 microns. 0.6 g of the sieved precursor was carburized at a ramp rate of 5 °C/min to 760 °C for 5 hr under 60 sccm of N2 gas. After carburization the sample was cooled under 30 sccm N2 and passivated under 30 sccm 1% O2/N2 for 2 hours. | 760 | 5 | N2 | 0.5 | 5 | 60
1 g of ammonium heptamolybdate tetrahydrate dissolved in 4 mL of DI water. Separately, 2 g of sucrose dissolved in 3.5 mL of DI water at 50 °C. The two solutions were then combined. The combined solution was dried at 120 °C in air for 24 hours, then crushed and sieved to 212 microns. 0.6 g of the sieved precursor was carburized at a ramp rate of 5 °C/min to 760 °C for 5 hr under 100 sccm of N2 gas. After carburization the sample was cooled under 30 sccm N2 and passivated under 30 sccm 1% O2/N2 for 2 hours. | 760 | 5 | N2 | 0.5 | 5 | 100
1 g of ammonium heptamolybdate tetrahydrate dissolved in 4 mL of DI water. Separately, 2 g of sucrose dissolved in 3.5 mL of DI water at 50 °C. The two solutions were then combined. The combined solution was dried at 120 °C in air for 24 hours, then crushed and sieved to 212 microns. 0.6 g of the sieved precursor was carburized at a ramp rate of 5 °C/min to 760 °C for 10 hr under 30 sccm of N2 gas. After carburization the sample was cooled under 30 sccm N2 and passivated under 30 sccm 1% O2/N2 for 2 hours. | 760 | 5 | N2 | 0.5 | 10 | 30
1 g of ammonium heptamolybdate tetrahydrate dissolved in 4 mL of DI water. Separately, 2 g of sucrose dissolved in 3.5 mL of DI water at 50 °C. The two solutions were then combined. The combined solution was dried at 120 °C in air for 24 hours, then crushed and sieved to 212 microns. 0.6 g of the sieved precursor was carburized at a ramp rate of 5 °C/min to 760 °C for 10 hr under 60 sccm of N2 gas. After carburization the sample was cooled under 30 sccm N2 and passivated under 30 sccm 1% O2/N2 for 2 hours. | 760 | 5 | N2 | 0.5 | 10 | 60
1 g of ammonium heptamolybdate tetrahydrate dissolved in 4 mL of DI water. Separately, 2 g of sucrose dissolved in 3.5 mL of DI water at 50 °C. The two solutions were then combined. The combined solution was dried at 120 °C in air for 24 hours, then crushed and sieved to 212 microns. 0.6 g of the sieved precursor was carburized at a ramp rate of 5 °C/min to 760 °C for 10 hr under 100 sccm of N2 gas. After carburization the sample was cooled under 30 sccm N2 and passivated under 30 sccm 1% O2/N2 for 2 hours. | 760 | 5 | N2 | 0.5 | 10 | 100
1 g of ammonium heptamolybdate tetrahydrate dissolved in 5.5 mL of DI water. Separately, 1 g of sucrose dissolved in 2 mL of DI water at 50 °C. The two solutions were then combined. The combined solution was dried at 120 °C in air for 24 hours, then crushed and sieved to 212 microns. 0.6 g of the sieved precursor was carburized at a ramp rate of 5 °C/min to 760 °C for 0.5 hr under 30 sccm of N2 gas. After carburization the sample was cooled under 30 sccm N2 and passivated under 30 sccm 1% O2/N2 for 2 hours. | 760 | 5 | N2 | 1 | 0.5 | 30
1 g of ammonium heptamolybdate tetrahydrate dissolved in 5.5 mL of DI water. Separately, 1 g of sucrose dissolved in 2 mL of DI water at 50 °C. The two solutions were then combined. The combined solution was dried at 120 °C in air for 24 hours, then crushed and sieved to 212 microns. 0.6 g of the sieved precursor was carburized at a ramp rate of 5 °C/min to 760 °C for 0.5 hr under 60 sccm of N2 gas. After carburization the sample was cooled under 30 sccm N2 and passivated under 30 sccm 1% O2/N2 for 2 hours. | 760 | 5 | N2 | 1 | 0.5 | 60
1 g of ammonium heptamolybdate tetrahydrate dissolved in 5.5 mL of DI water. Separately, 1 g of sucrose dissolved in 2 mL of DI water at 50 °C. The two solutions were then combined. The combined solution was dried at 120 °C in air for 24 hours, then crushed and sieved to 212 microns. 0.6 g of the sieved precursor was carburized at a ramp rate of 5 °C/min to 760 °C for 0.5 hr under 100 sccm of N2 gas. After carburization the sample was cooled under 30 sccm N2 and passivated under 30 sccm 1% O2/N2 for 2 hours. | 760 | 5 | N2 | 1 | 0.5 | 100
1 g of ammonium heptamolybdate tetrahydrate dissolved in 5.5 mL of DI water. Separately, 1 g of sucrose dissolved in 2 mL of DI water at 50 °C. The two solutions were then combined. The combined solution was dried at 120 °C in air for 24 hours, then crushed and sieved to 212 microns. 0.6 g of the sieved precursor was carburized at a ramp rate of 5 °C/min to 760 °C for 2 hr under 30 sccm of N2 gas. After carburization the sample was cooled under 30 sccm N2 and passivated under 30 sccm 1% O2/N2 for 2 hours. | 760 | 5 | N2 | 1 | 2 | 30
1 g of ammonium heptamolybdate tetrahydrate dissolved in 5.5 mL of DI water. Separately, 1 g of sucrose dissolved in 2 mL of DI water at 50 °C. The two solutions were then combined. The combined solution was dried at 120 °C in air for 24 hours, then crushed and sieved to 212 microns. 0.6 g of the sieved precursor was carburized at a ramp rate of 5 °C/min to 760 °C for 2 hr under 60 sccm of N2 gas. After carburization the sample was cooled under 30 sccm N2 and passivated under 30 sccm 1% O2/N2 for 2 hours. | 760 | 5 | N2 | 1 | 2 | 60
1 g of ammonium heptamolybdate tetrahydrate dissolved in 5.5 mL of DI water. Separately, 1 g of sucrose dissolved in 2 mL of DI water at 50 °C. The two solutions were then combined. The combined solution was dried at 120 °C in air for 24 hours, then crushed and sieved to 212 microns. 0.6 g of the sieved precursor was carburized at a ramp rate of 5 °C/min to 760 °C for 2 hr under 100 sccm of N2 gas. After carburization the sample was cooled under 30 sccm N2 and passivated under 30 sccm 1% O2/N2 for 2 hours. | 760 | 5 | N2 | 1 | 2 | 100
1 g of ammonium heptamolybdate tetrahydrate dissolved in 5.5 mL of DI water. Separately, 1 g of sucrose dissolved in 2 mL of DI water at 50 °C. The two solutions were then combined. The combined solution was dried at 120 °C in air for 24 hours, then crushed and sieved to 212 microns. 0.6 g of the sieved precursor was carburized at a ramp rate of 5 °C/min to 760 °C for 5 hr under 30 sccm of N2 gas. After carburization the sample was cooled under 30 sccm N2 and passivated under 30 sccm 1% O2/N2 for 2 hours. | 760 | 5 | N2 | 1 | 5 | 30
1 g of ammonium heptamolybdate tetrahydrate dissolved in 5.5 mL of DI water. Separately, 1 g of sucrose dissolved in 2 mL of DI water at 50 °C. The two solutions were then combined. The combined solution was dried at 120 °C in air for 24 hours, then crushed and sieved to 212 microns. 0.6 g of the sieved precursor was carburized at a ramp rate of 5 °C/min to 760 °C for 5 hr under 60 sccm of N2 gas. After carburization the sample was cooled under 30 sccm N2 and passivated under 30 sccm 1% O2/N2 for 2 hours. | 760 | 5 | N2 | 1 | 5 | 60
1 g of ammonium heptamolybdate tetrahydrate dissolved in 5.5 mL of DI water. Separately, 1 g of sucrose dissolved in 2 mL of DI water at 50 °C. The two solutions were then combined. The combined solution was dried at 120 °C in air for 24 hours, then crushed and sieved to 212 microns. 0.6 g of the sieved precursor was carburized at a ramp rate of 5 °C/min to 760 °C for 5 hr under 100 sccm of N2 gas. After carburization the sample was cooled under 30 sccm N2 and passivated under 30 sccm 1% O2/N2 for 2 hours. | 760 | 5 | N2 | 1 | 5 | 100
1 g of ammonium heptamolybdate tetrahydrate dissolved in 5.5 mL of DI water. Separately, 1 g of sucrose dissolved in 2 mL of DI water at 50 °C. The two solutions were then combined. The combined solution was dried at 120 °C in air for 24 hours, then crushed and sieved to 212 microns. 0.6 g of the sieved precursor was carburized at a ramp rate of 5 °C/min to 760 °C for 10 hr under 30 sccm of N2 gas. After carburization the sample was cooled under 30 sccm N2 and passivated under 30 sccm 1% O2/N2 for 2 hours. | 760 | 5 | N2 | 1 | 10 | 30
1 g of ammonium heptamolybdate tetrahydrate dissolved in 5.5 mL of DI water. Separately, 1 g of sucrose dissolved in 2 mL of DI water at 50 °C. The two solutions were then combined. The combined solution was dried at 120 °C in air for 24 hours, then crushed and sieved to 212 microns. 0.6 g of the sieved precursor was carburized at a ramp rate of 5 °C/min to 760 °C for 10 hr under 60 sccm of N2 gas. After carburization the sample was cooled under 30 sccm N2 and passivated under 30 sccm 1% O2/N2 for 2 hours. | 760 | 5 | N2 | 1 | 10 | 60
1 g of ammonium heptamolybdate tetrahydrate dissolved in 5.5 mL of DI water. Separately, 1 g of sucrose dissolved in 2 mL of DI water at 50 °C. The two solutions were then combined. The combined solution was dried at 120 °C in air for 24 hours, then crushed and sieved to 212 microns. 0.6 g of the sieved precursor was carburized at a ramp rate of 5 °C/min to 760 °C for 10 hr under 100 sccm of N2 gas. After carburization the sample was cooled under 30 sccm N2 and passivated under 30 sccm 1% O2/N2 for 2 hours. | 760 | 5 | N2 | 1 | 10 | 100
1 g of ammonium heptamolybdate tetrahydrate dissolved in 6 mL of DI water. Separately, 0.5 g of sucrose dissolved in 1.5 mL of DI water at 50 °C. The two solutions were then combined. The combined solution was dried at 120 °C in air for 24 hours, then crushed and sieved to 212 microns. 0.6 g of the sieved precursor was carburized at a ramp rate of 5 °C/min to 760 °C for 0.5 hr under 30 sccm of N2 gas. After carburization the sample was cooled under 30 sccm N2 and passivated under 30 sccm 1% O2/N2 for 2 hours. | 760 | 5 | N2 | 2 | 0.5 | 30
1 g of ammonium heptamolybdate tetrahydrate dissolved in 6 mL of DI water. Separately, 0.5 g of sucrose dissolved in 1.5 mL of DI water at 50 °C. The two solutions were then combined. The combined solution was dried at 120 °C in air for 24 hours, then crushed and sieved to 212 microns. 0.6 g of the sieved precursor was carburized at a ramp rate of 5 °C/min to 760 °C for 0.5 hr under 60 sccm of N2 gas. After carburization the sample was cooled under 30 sccm N2 and passivated under 30 sccm 1% O2/N2 for 2 hours. | 760 | 5 | N2 | 2 | 0.5 | 60
1 g of ammonium heptamolybdate tetrahydrate dissolved in 6 mL of DI water. Separately, 0.5 g of sucrose dissolved in 1.5 mL of DI water at 50 °C. The two solutions were then combined. The combined solution was dried at 120 °C in air for 24 hours, then crushed and sieved to 212 microns. 0.6 g of the sieved precursor was carburized at a ramp rate of 5 °C/min to 760 °C for 0.5 hr under 100 sccm of N2 gas. After carburization the sample was cooled under 30 sccm N2 and passivated under 30 sccm 1% O2/N2 for 2 hours. | 760 | 5 | N2 | 2 | 0.5 | 100
1 g of ammonium heptamolybdate tetrahydrate dissolved in 6 mL of DI water. Separately, 0.5 g of sucrose dissolved in 1.5 mL of DI water at 50 °C. The two solutions were then combined. The combined solution was dried at 120 °C in air for 24 hours, then crushed and sieved to 212 microns. 0.6 g of the sieved precursor was carburized at a ramp rate of 5 °C/min to 760 °C for 2 hr under 30 sccm of N2 gas. After carburization the sample was cooled under 30 sccm N2 and passivated under 30 sccm 1% O2/N2 for 2 hours. | 760 | 5 | N2 | 2 | 2 | 30
1 g of ammonium heptamolybdate tetrahydrate dissolved in 6 mL of DI water. Separately, 0.5 g of sucrose dissolved in 1.5 mL of DI water at 50 °C. The two solutions were then combined. The combined solution was dried at 120 °C in air for 24 hours, then crushed and sieved to 212 microns. 0.6 g of the sieved precursor was carburized at a ramp rate of 5 °C/min to 760 °C for 2 hr under 60 sccm of N2 gas. After carburization the sample was cooled under 30 sccm N2 and passivated under 30 sccm 1% O2/N2 for 2 hours. | 760 | 5 | N2 | 2 | 2 | 60
1 g of ammonium heptamolybdate tetrahydrate dissolved in 6 mL of DI water. Separately, 0.5 g of sucrose dissolved in 1.5 mL of DI water at 50 °C. The two solutions were then combined. The combined solution was dried at 120 °C in air for 24 hours, then crushed and sieved to 212 microns. 0.6 g of the sieved precursor was carburized at a ramp rate of 5 °C/min to 760 °C for 2 hr under 100 sccm of N2 gas. After carburization the sample was cooled under 30 sccm N2 and passivated under 30 sccm 1% O2/N2 for 2 hours. | 760 | 5 | N2 | 2 | 2 | 100
1 g of ammonium heptamolybdate tetrahydrate dissolved in 6 mL of DI water. Separately, 0.5 g of sucrose dissolved in 1.5 mL of DI water at 50 °C. The two solutions were then combined. The combined solution was dried at 120 °C in air for 24 hours, then crushed and sieved to 212 microns. 0.6 g of the sieved precursor was carburized at a ramp rate of 5 °C/min to 760 °C for 5 hr under 30 sccm of N2 gas. After carburization the sample was cooled under 30 sccm N2 and passivated under 30 sccm 1% O2/N2 for 2 hours. | 760 | 5 | N2 | 2 | 5 | 30
1 g of ammonium heptamolybdate tetrahydrate dissolved in 6 mL of DI water. Separately, 0.5 g of sucrose dissolved in 1.5 mL of DI water at 50 °C. The two solutions were then combined. The combined solution was dried at 120 °C in air for 24 hours, then crushed and sieved to 212 microns. 0.6 g of the sieved precursor was carburized at a ramp rate of 5 °C/min to 760 °C for 5 hr under 60 sccm of N2 gas. After carburization the sample was cooled under 30 sccm N2 and passivated under 30 sccm 1% O2/N2 for 2 hours. | 760 | 5 | N2 | 2 | 5 | 60
1 g of ammonium heptamolybdate tetrahydrate dissolved in 6 mL of DI water. Separately, 0.5 g of sucrose dissolved in 1.5 mL of DI water at 50 °C. The two solutions were then combined. The combined solution was dried at 120 °C in air for 24 hours, then crushed and sieved to 212 microns. 0.6 g of the sieved precursor was carburized at a ramp rate of 5 °C/min to 760 °C for 5 hr under 100 sccm of N2 gas. After carburization the sample was cooled under 30 sccm N2 and passivated under 30 sccm 1% O2/N2 for 2 hours. | 760 | 5 | N2 | 2 | 5 | 100
1 g of ammonium heptamolybdate tetrahydrate dissolved in 6 mL of DI water. Separately, 0.5 g of sucrose dissolved in 1.5 mL of DI water at 50 °C. The two solutions were then combined. The combined solution was dried at 120 °C in air for 24 hours, then crushed and sieved to 212 microns. 0.6 g of the sieved precursor was carburized at a ramp rate of 5 °C/min to 760 °C for 10 hr under 30 sccm of N2 gas. After carburization the sample was cooled under 30 sccm N2 and passivated under 30 sccm 1% O2/N2 for 2 hours. | 760 | 5 | N2 | 2 | 10 | 30
1 g of ammonium heptamolybdate tetrahydrate dissolved in 6 mL of DI water. Separately, 0.5 g of sucrose dissolved in 1.5 mL of DI water at 50 °C. The two solutions were then combined. The combined solution was dried at 120 °C in air for 24 hours, then crushed and sieved to 212 microns. 0.6 g of the sieved precursor was carburized at a ramp rate of 5 °C/min to 760 °C for 10 hr under 60 sccm of N2 gas. After carburization the sample was cooled under 30 sccm N2 and passivated under 30 sccm 1% O2/N2 for 2 hours. | 760 | 5 | N2 | 2 | 10 | 60
1 g of ammonium heptamolybdate tetrahydrate dissolved in 6 mL of DI water. Separately, 0.5 g of sucrose dissolved in 1.5 mL of DI water at 50 °C. The two solutions were then combined. The combined solution was dried at 120 °C in air for 24 hours, then crushed and sieved to 212 microns. 0.6 g of the sieved precursor was carburized at a ramp rate of 5 °C/min to 760 °C for 10 hr under 100 sccm of N2 gas. After carburization the sample was cooled under 30 sccm N2 and passivated under 30 sccm 1% O2/N2 for 2 hours. | 760 | 5 | N2 | 2 | 10 | 100
1 g of ammonium heptamolybdate tetrahydrate dissolved in 4 mL of DI water. Separately, 2 g of sucrose dissolved in 3.5 mL of DI water at 50 °C. The two solutions were then combined. The combined solution was dried at 120 °C in air for 24 hours, then crushed and sieved to 212 microns. 0.6 g of the sieved precursor was carburized at a ramp rate of 10 °C/min to 760 °C for 0.5 hr under 30 sccm of H2 gas. After carburization the sample was cooled under 30 sccm N2 and passivated under 30 sccm 1% O2/N2 for 2 hours. | 760 | 10 | H2 | 0.5 | 0.5 | 30
1 g of ammonium heptamolybdate tetrahydrate dissolved in 4 mL of DI water. Separately, 2 g of sucrose dissolved in 3.5 mL of DI water at 50 °C. The two solutions were then combined. The combined solution was dried at 120 °C in air for 24 hours, then crushed and sieved to 212 microns. 0.6 g of the sieved precursor was carburized at a ramp rate of 10 °C/min to 760 °C for 0.5 hr under 60 sccm of H2 gas. After carburization the sample was cooled under 30 sccm N2 and passivated under 30 sccm 1% O2/N2 for 2 hours. | 760 | 10 | H2 | 0.5 | 0.5 | 60
1 g of ammonium heptamolybdate tetrahydrate dissolved in 4 mL of DI water. Separately, 2 g of sucrose dissolved in 3.5 mL of DI water at 50 °C. The two solutions were then combined. The combined solution was dried at 120 °C in air for 24 hours, then crushed and sieved to 212 microns. 0.6 g of the sieved precursor was carburized at a ramp rate of 10 °C/min to 760 °C for 0.5 hr under 100 sccm of H2 gas. After carburization the sample was cooled under 30 sccm N2 and passivated under 30 sccm 1% O2/N2 for 2 hours. | 760 | 10 | H2 | 0.5 | 0.5 | 100
1 g of ammonium heptamolybdate tetrahydrate dissolved in 4 mL of DI water. Separately, 2 g of sucrose dissolved in 3.5 mL of DI water at 50 °C. The two solutions were then combined. The combined solution was dried at 120 °C in air for 24 hours, then crushed and sieved to 212 microns. 0.6 g of the sieved precursor was carburized at a ramp rate of 10 °C/min to 760 °C for 2 hr under 30 sccm of H2 gas. After carburization the sample was cooled under 30 sccm N2 and passivated under 30 sccm 1% O2/N2 for 2 hours. | 760 | 10 | H2 | 0.5 | 2 | 30
1 g of ammonium heptamolybdate tetrahydrate dissolved in 4 mL of DI water. Separately, 2 g of sucrose dissolved in 3.5 mL of DI water at 50 °C. The two solutions were then combined. The combined solution was dried at 120 °C in air for 24 hours, then crushed and sieved to 212 microns. 0.6 g of the sieved precursor was carburized at a ramp rate of 10 °C/min to 760 °C for 2 hr under 60 sccm of H2 gas. After carburization the sample was cooled under 30 sccm N2 and passivated under 30 sccm 1% O2/N2 for 2 hours. | 760 | 10 | H2 | 0.5 | 2 | 60
1 g of ammonium heptamolybdate tetrahydrate dissolved in 4 mL of DI water. Separately, 2 g of sucrose dissolved in 3.5 mL of DI water at 50 °C. The two solutions were then combined. The combined solution was dried at 120 °C in air for 24 hours, then crushed and sieved to 212 microns. 0.6 g of the sieved precursor was carburized at a ramp rate of 10 °C/min to 760 °C for 2 hr under 100 sccm of H2 gas. After carburization the sample was cooled under 30 sccm N2 and passivated under 30 sccm 1% O2/N2 for 2 hours. | 760 | 10 | H2 | 0.5 | 2 | 100
1 g of ammonium heptamolybdate tetrahydrate dissolved in 4 mL of DI water. Separately, 2 g of sucrose dissolved in 3.5 mL of DI water at 50 °C. The two solutions were then combined. The combined solution was dried at 120 °C in air for 24 hours, then crushed and sieved to 212 microns. 0.6 g of the sieved precursor was carburized at a ramp rate of 10 °C/min to 760 °C for 5 hr under 30 sccm of H2 gas. After carburization the sample was cooled under 30 sccm N2 and passivated under 30 sccm 1% O2/N2 for 2 hours. | 760 | 10 | H2 | 0.5 | 5 | 30
1 g of ammonium heptamolybdate tetrahydrate dissolved in 4 mL of DI water. Separately, 2 g of sucrose dissolved in 3.5 mL of DI water at 50 °C. The two solutions were then combined. The combined solution was dried at 120 °C in air for 24 hours, then crushed and sieved to 212 microns. 0.6 g of the sieved precursor was carburized at a ramp rate of 10 °C/min to 760 °C for 5 hr under 60 sccm of H2 gas. After carburization the sample was cooled under 30 sccm N2 and passivated under 30 sccm 1% O2/N2 for 2 hours. | 760 | 10 | H2 | 0.5 | 5 | 60
1 g of ammonium heptamolybdate tetrahydrate dissolved in 4 mL of DI water. Separately, 2 g of sucrose dissolved in 3.5 mL of DI water at 50 °C. The two solutions were then combined. The combined solution was dried at 120 °C in air for 24 hours, then crushed and sieved to 212 microns. 0.6 g of the sieved precursor was carburized at a ramp rate of 10 °C/min to 760 °C for 5 hr under 100 sccm of H2 gas. After carburization the sample was cooled under 30 sccm N2 and passivated under 30 sccm 1% O2/N2 for 2 hours. | 760 | 10 | H2 | 0.5 | 5 | 100
1 g of ammonium heptamolybdate tetrahydrate dissolved in 4 mL of DI water. Separately, 2 g of sucrose dissolved in 3.5 mL of DI water at 50 °C. The two solutions were then combined. The combined solution was dried at 120 °C in air for 24 hours, then crushed and sieved to 212 microns. 0.6 g of the sieved precursor was carburized at a ramp rate of 10 °C/min to 760 °C for 10 hr under 30 sccm of H2 gas. After carburization the sample was cooled under 30 sccm N2 and passivated under 30 sccm 1% O2/N2 for 2 hours. | 760 | 10 | H2 | 0.5 | 10 | 30
1 g of ammonium heptamolybdate tetrahydrate dissolved in 4 mL of DI water. Separately, 2 g of sucrose dissolved in 3.5 mL of DI water at 50 °C. The two solutions were then combined. The combined solution was dried at 120 °C in air for 24 hours, then crushed and sieved to 212 microns. 0.6 g of the sieved precursor was carburized at a ramp rate of 10 °C/min to 760 °C for 10 hr under 60 sccm of H2 gas. After carburization the sample was cooled under 30 sccm N2 and passivated under 30 sccm 1% O2/N2 for 2 hours. | 760 | 10 | H2 | 0.5 | 10 | 60
1 g of ammonium heptamolybdate tetrahydrate dissolved in 4 mL of DI water. Separately, 2 g of sucrose dissolved in 3.5 mL of DI water at 50 °C. The two solutions were then combined. The combined solution was dried at 120 °C in air for 24 hours, then crushed and sieved to 212 microns. 0.6 g of the sieved precursor was carburized at a ramp rate of 10 °C/min to 760 °C for 10 hr under 100 sccm of H2 gas. After carburization the sample was cooled under 30 sccm N2 and passivated under 30 sccm 1% O2/N2 for 2 hours. | 760 | 10 | H2 | 0.5 | 10 | 100
1 g of ammonium heptamolybdate tetrahydrate dissolved in 5.5 mL of DI water. Separately, 1 g of sucrose dissolved in 2 mL of DI water at 50 °C. The two solutions were then combined. The combined solution was dried at 120 °C in air for 24 hours, then crushed and sieved to 212 microns. 0.6 g of the sieved precursor was carburized at a ramp rate of 10 °C/min to 760 °C for 0.5 hr under 30 sccm of H2 gas. After carburization the sample was cooled under 30 sccm N2 and passivated under 30 sccm 1% O2/N2 for 2 hours. | 760 | 10 | H2 | 1 | 0.5 | 30
1 g of ammonium heptamolybdate tetrahydrate dissolved in 5.5 mL of DI water. Separately, 1 g of sucrose dissolved in 2 mL of DI water at 50 °C. The two solutions were then combined. The combined solution was dried at 120 °C in air for 24 hours, then crushed and sieved to 212 microns. 0.6 g of the sieved precursor was carburized at a ramp rate of 10 °C/min to 760 °C for 0.5 hr under 60 sccm of H2 gas. After carburization the sample was cooled under 30 sccm N2 and passivated under 30 sccm 1% O2/N2 for 2 hours. | 760 | 10 | H2 | 1 | 0.5 | 60
1 g of ammonium heptamolybdate tetrahydrate dissolved in 5.5 mL of DI water. Separately, 1 g of sucrose dissolved in 2 mL of DI water at 50 °C. The two solutions were then combined. The combined solution was dried at 120 °C in air for 24 hours, then crushed and sieved to 212 microns. 0.6 g of the sieved precursor was carburized at a ramp rate of 10 °C/min to 760 °C for 0.5 hr under 100 sccm of H2 gas. After carburization the sample was cooled under 30 sccm N2 and passivated under 30 sccm 1% O2/N2 for 2 hours. | 760 | 10 | H2 | 1 | 0.5 | 100
1 g of ammonium heptamolybdate tetrahydrate dissolved in 5.5 mL of DI water. Separately, 1 g of sucrose dissolved in 2 mL of DI water at 50 °C. The two solutions were then combined. The combined solution was dried at 120 °C in air for 24 hours, then crushed and sieved to 212 microns. 0.6 g of the sieved precursor was carburized at a ramp rate of 10 °C/min to 760 °C for 2 hr under 30 sccm of H2 gas. After carburization the sample was cooled under 30 sccm N2 and passivated under 30 sccm 1% O2/N2 for 2 hours. | 760 | 10 | H2 | 1 | 2 | 30
1 g of ammonium heptamolybdate tetrahydrate dissolved in 5.5 mL of DI water. Separately, 1 g of sucrose dissolved in 2 mL of DI water at 50 °C. The two solutions were then combined. The combined solution was dried at 120 °C in air for 24 hours, then crushed and sieved to 212 microns. 0.6 g of the sieved precursor was carburized at a ramp rate of 10 °C/min to 760 °C for 2 hr under 60 sccm of H2 gas. After carburization the sample was cooled under 30 sccm N2 and passivated under 30 sccm 1% O2/N2 for 2 hours. | 760 | 10 | H2 | 1 | 2 | 60
1 g of ammonium heptamolybdate tetrahydrate dissolved in 5.5 mL of DI water. Separately, 1 g of sucrose dissolved in 2 mL of DI water at 50 °C. The two solutions were then combined. The combined solution was dried at 120 °C in air for 24 hours, then crushed and sieved to 212 microns. 0.6 g of the sieved precursor was carburized at a ramp rate of 10 °C/min to 760 °C for 2 hr under 100 sccm of H2 gas. After carburization the sample was cooled under 30 sccm N2 and passivated under 30 sccm 1% O2/N2 for 2 hours. | 760 | 10 | H2 | 1 | 2 | 100
1 g of ammonium heptamolybdate tetrahydrate dissolved in 5.5 mL of DI water. Separately, 1 g of sucrose dissolved in 2 mL of DI water at 50 °C. The two solutions were then combined. The combined solution was dried at 120 °C in air for 24 hours, then crushed and sieved to 212 microns. 0.6 g of the sieved precursor was carburized at a ramp rate of 10 °C/min to 760 °C for 5 hr under 30 sccm of H2 gas. After carburization the sample was cooled under 30 sccm N2 and passivated under 30 sccm 1% O2/N2 for 2 hours. | 760 | 10 | H2 | 1 | 5 | 30
1 g of ammonium heptamolybdate tetrahydrate dissolved in 5.5 mL of DI water. Separately, 1 g of sucrose dissolved in 2 mL of DI water at 50 °C. The two solutions were then combined. The combined solution was dried at 120 °C in air for 24 hours, then crushed and sieved to 212 microns. 0.6 g of the sieved precursor was carburized at a ramp rate of 10 °C/min to 760 °C for 5 hr under 60 sccm of H2 gas. After carburization the sample was cooled under 30 sccm N2 and passivated under 30 sccm 1% O2/N2 for 2 hours. | 760 | 10 | H2 | 1 | 5 | 60
1 g of ammonium heptamolybdate tetrahydrate dissolved in 5.5 mL of DI water. Separately, 1 g of sucrose dissolved in 2 mL of DI water at 50 °C. The two solutions were then combined. The combined solution was dried at 120 °C in air for 24 hours, then crushed and sieved to 212 microns. 0.6 g of the sieved precursor was carburized at a ramp rate of 10 °C/min to 760 °C for 5 hr under 100 sccm of H2 gas. After carburization the sample was cooled under 30 sccm N2 and passivated under 30 sccm 1% O2/N2 for 2 hours. | 760 | 10 | H2 | 1 | 5 | 100
1 g of ammonium heptamolybdate tetrahydrate dissolved in 5.5 mL of DI water. Separately, 1 g of sucrose dissolved in 2 mL of DI water at 50 °C. The two solutions were then combined. The combined solution was dried at 120 °C in air for 24 hours, then crushed and sieved to 212 microns. 0.6 g of the sieved precursor was carburized at a ramp rate of 10 °C/min to 760 °C for 10 hr under 30 sccm of H2 gas. After carburization the sample was cooled under 30 sccm N2 and passivated under 30 sccm 1% O2/N2 for 2 hours. | 760 | 10 | H2 | 1 | 10 | 30
1 g of ammonium heptamolybdate tetrahydrate dissolved in 5.5 mL of DI water. Separately, 1 g of sucrose dissolved in 2 mL of DI water at 50 °C. The two solutions were then combined. The combined solution was dried at 120 °C in air for 24 hours, then crushed and sieved to 212 microns. 0.6 g of the sieved precursor was carburized at a ramp rate of 10 °C/min to 760 °C for 10 hr under 60 sccm of H2 gas. After carburization the sample was cooled under 30 sccm N2 and passivated under 30 sccm 1% O2/N2 for 2 hours. | 760 | 10 | H2 | 1 | 10 | 60
1 g of ammonium heptamolybdate tetrahydrate dissolved in 5.5 mL of DI water. Separately, 1 g of sucrose dissolved in 2 mL of DI water at 50 °C. The two solutions were then combined. The combined solution was dried at 120 °C in air for 24 hours, then crushed and sieved to 212 microns. 0.6 g of the sieved precursor was carburized at a ramp rate of 10 °C/min to 760 °C for 10 hr under 100 sccm of H2 gas. After carburization the sample was cooled under 30 sccm N2 and passivated under 30 sccm 1% O2/N2 for 2 hours. | 760 | 10 | H2 | 1 | 10 | 100
1 g of ammonium heptamolybdate tetrahydrate dissolved in 6 mL of DI water. Separately, 0.5 g of sucrose dissolved in 1.5 mL of DI water at 50 °C. The two solutions were then combined. The combined solution was dried at 120 °C in air for 24 hours, then crushed and sieved to 212 microns. 0.6 g of the sieved precursor was carburized at a ramp rate of 10 °C/min to 760 °C for 0.5 hr under 30 sccm of H2 gas. After carburization the sample was cooled under 30 sccm N2 and passivated under 30 sccm 1% O2/N2 for 2 hours. | 760 | 10 | H2 | 2 | 0.5 | 30
1 g of ammonium heptamolybdate tetrahydrate dissolved in 6 mL of DI water. Separately, 0.5 g of sucrose dissolved in 1.5 mL of DI water at 50 °C. The two solutions were then combined. The combined solution was dried at 120 °C in air for 24 hours, then crushed and sieved to 212 microns. 0.6 g of the sieved precursor was carburized at a ramp rate of 10 °C/min to 760 °C for 0.5 hr under 60 sccm of H2 gas. After carburization the sample was cooled under 30 sccm N2 and passivated under 30 sccm 1% O2/N2 for 2 hours. | 760 | 10 | H2 | 2 | 0.5 | 60
1 g of ammonium heptamolybdate tetrahydrate dissolved in 6 mL of DI water. Separately, 0.5 g of sucrose dissolved in 1.5 mL of DI water at 50 °C. The two solutions were then combined. The combined solution was dried at 120 °C in air for 24 hours, then crushed and sieved to 212 microns. 0.6 g of the sieved precursor was carburized at a ramp rate of 10 °C/min to 760 °C for 0.5 hr under 100 sccm of H2 gas. After carburization the sample was cooled under 30 sccm N2 and passivated under 30 sccm 1% O2/N2 for 2 hours. | 760 | 10 | H2 | 2 | 0.5 | 100
1 g of ammonium heptamolybdate tetrahydrate dissolved in 6 mL of DI water. Separately, 0.5 g of sucrose dissolved in 1.5 mL of DI water at 50 °C. The two solutions were then combined. The combined solution was dried at 120 °C in air for 24 hours, then crushed and sieved to 212 microns. 0.6 g of the sieved precursor was carburized at a ramp rate of 10 °C/min to 760 °C for 2 hr under 30 sccm of H2 gas. After carburization the sample was cooled under 30 sccm N2 and passivated under 30 sccm 1% O2/N2 for 2 hours. | 760 | 10 | H2 | 2 | 2 | 30
1 g of ammonium heptamolybdate tetrahydrate dissolved in 6 mL of DI water. Separately, 0.5 g of sucrose dissolved in 1.5 mL of DI water at 50 °C. The two solutions were then combined. The combined solution was dried at 120 °C in air for 24 hours, then crushed and sieved to 212 microns. 0.6 g of the sieved precursor was carburized at a ramp rate of 10 °C/min to 760 °C for 2 hr under 60 sccm of H2 gas. After carburization the sample was cooled under 30 sccm N2 and passivated under 30 sccm 1% O2/N2 for 2 hours. | 760 | 10 | H2 | 2 | 2 | 60
1 g of ammonium heptamolybdate tetrahydrate dissolved in 6 mL of DI water. Separately, 0.5 g of sucrose dissolved in 1.5 mL of DI water at 50 °C. The two solutions were then combined. The combined solution was dried at 120 °C in air for 24 hours, then crushed and sieved to 212 microns. 0.6 g of the sieved precursor was carburized at a ramp rate of 10 °C/min to 760 °C for 2 hr under 100 sccm of H2 gas. After carburization the sample was cooled under 30 sccm N2 and passivated under 30 sccm 1% O2/N2 for 2 hours. | 760 | 10 | H2 | 2 | 2 | 100
1 g of ammonium heptamolybdate tetrahydrate dissolved in 6 mL of DI water. Separately, 0.5 g of sucrose dissolved in 1.5 mL of DI water at 50 °C. The two solutions were then combined. The combined solution was dried at 120 °C in air for 24 hours, then crushed and sieved to 212 microns. 0.6 g of the sieved precursor was carburized at a ramp rate of 10 °C/min to 760 °C for 5 hr under 30 sccm of H2 gas. After carburization the sample was cooled under 30 sccm N2 and passivated under 30 sccm 1% O2/N2 for 2 hours. | 760 | 10 | H2 | 2 | 5 | 30
1 g of ammonium heptamolybdate tetrahydrate dissolved in 6 mL of DI water. Separately, 0.5 g of sucrose dissolved in 1.5 mL of DI water at 50 °C. The two solutions were then combined. The combined solution was dried at 120 °C in air for 24 hours, then crushed and sieved to 212 microns. 0.6 g of the sieved precursor was carburized at a ramp rate of 10 °C/min to 760 °C for 5 hr under 60 sccm of H2 gas. After carburization the sample was cooled under 30 sccm N2 and passivated under 30 sccm 1% O2/N2 for 2 hours. | 760 | 10 | H2 | 2 | 5 | 60
1 g of ammonium heptamolybdate tetrahydrate dissolved in 6 mL of DI water. Separately, 0.5 g of sucrose dissolved in 1.5 mL of DI water at 50 °C. The two solutions were then combined. The combined solution was dried at 120 °C in air for 24 hours, then crushed and sieved to 212 microns. 0.6 g of the sieved precursor was carburized at a ramp rate of 10 °C/min to 760 °C for 5 hr under 100 sccm of H2 gas. After carburization the sample was cooled under 30 sccm N2 and passivated under 30 sccm 1% O2/N2 for 2 hours. | 760 | 10 | H2 | 2 | 5 | 100
1 g of ammonium heptamolybdate tetrahydrate dissolved in 6 mL of DI water. Separately, 0.5 g of sucrose dissolved in 1.5 mL of DI water at 50 °C. The two solutions were then combined. The combined solution was dried at 120 °C in air for 24 hours, then crushed and sieved to 212 microns. 0.6 g of the sieved precursor was carburized at a ramp rate of 10 °C/min to 760 °C for 10 hr under 30 sccm of H2 gas. After carburization the sample was cooled under 30 sccm N2 and passivated under 30 sccm 1% O2/N2 for 2 hours. | 760 | 10 | H2 | 2 | 10 | 30
1 g of ammonium heptamolybdate tetrahydrate dissolved in 6 mL of DI water. Separately, 0.5 g of sucrose dissolved in 1.5 mL of DI water at 50 °C. The two solutions were then combined. The combined solution was dried at 120 °C in air for 24 hours, then crushed and sieved to 212 microns. 0.6 g of the sieved precursor was carburized at a ramp rate of 10 °C/min to 760 °C for 10 hr under 60 sccm of H2 gas. After carburization the sample was cooled under 30 sccm N2 and passivated under 30 sccm 1% O2/N2 for 2 hours. | 760 | 10 | H2 | 2 | 10 | 60
1 g of ammonium heptamolybdate tetrahydrate dissolved in 6 mL of DI water. Separately, 0.5 g of sucrose dissolved in 1.5 mL of DI water at 50 °C. The two solutions were then combined. The combined solution was dried at 120 °C in air for 24 hours, then crushed and sieved to 212 microns. 0.6 g of the sieved precursor was carburized at a ramp rate of 10 °C/min to 760 °C for 10 hr under 100 sccm of H2 gas. After carburization the sample was cooled under 30 sccm N2 and passivated under 30 sccm 1% O2/N2 for 2 hours. | 760 | 10 | H2 | 2 | 10 | 100
1 g of ammonium heptamolybdate tetrahydrate dissolved in 4 mL of DI water. Separately, 2 g of sucrose dissolved in 3.5 mL of DI water at 50 °C. The two solutions were then combined. The combined solution was dried at 120 °C in air for 24 hours, then crushed and sieved to 212 microns. 0.6 g of the sieved precursor was carburized at a ramp rate of 10 °C/min to 760 °C for 0.5 hr under 30 sccm of N2 gas. After carburization the sample was cooled under 30 sccm N2 and passivated under 30 sccm 1% O2/N2 for 2 hours. | 760 | 10 | N2 | 0.5 | 0.5 | 30
1 g of ammonium heptamolybdate tetrahydrate dissolved in 4 mL of DI water. Separately, 2 g of sucrose dissolved in 3.5 mL of DI water at 50 °C. The two solutions were then combined. The combined solution was dried at 120 °C in air for 24 hours, then crushed and sieved to 212 microns. 0.6 g of the sieved precursor was carburized at a ramp rate of 10 °C/min to 760 °C for 0.5 hr under 60 sccm of N2 gas. After carburization the sample was cooled under 30 sccm N2 and passivated under 30 sccm 1% O2/N2 for 2 hours. | 760 | 10 | N2 | 0.5 | 0.5 | 60
1 g of ammonium heptamolybdate tetrahydrate dissolved in 4 mL of DI water. Separately, 2 g of sucrose dissolved in 3.5 mL of DI water at 50 °C. The two solutions were then combined. The combined solution was dried at 120 °C in air for 24 hours, then crushed and sieved to 212 microns. 0.6 g of the sieved precursor was carburized at a ramp rate of 10 °C/min to 760 °C for 0.5 hr under 100 sccm of N2 gas. After carburization the sample was cooled under 30 sccm N2 and passivated under 30 sccm 1% O2/N2 for 2 hours. | 760 | 10 | N2 | 0.5 | 0.5 | 100
1 g of ammonium heptamolybdate tetrahydrate dissolved in 4 mL of DI water. Separately, 2 g of sucrose dissolved in 3.5 mL of DI water at 50 °C. The two solutions were then combined. The combined solution was dried at 120 °C in air for 24 hours, then crushed and sieved to 212 microns. 0.6 g of the sieved precursor was carburized at a ramp rate of 10 °C/min to 760 °C for 2 hr under 30 sccm of N2 gas. After carburization the sample was cooled under 30 sccm N2 and passivated under 30 sccm 1% O2/N2 for 2 hours. | 760 | 10 | N2 | 0.5 | 2 | 30
1 g of ammonium heptamolybdate tetrahydrate dissolved in 4 mL of DI water. Separately, 2 g of sucrose dissolved in 3.5 mL of DI water at 50 °C. The two solutions were then combined. The combined solution was dried at 120 °C in air for 24 hours, then crushed and sieved to 212 microns. 0.6 g of the sieved precursor was carburized at a ramp rate of 10 °C/min to 760 °C for 2 hr under 60 sccm of N2 gas. After carburization the sample was cooled under 30 sccm N2 and passivated under 30 sccm 1% O2/N2 for 2 hours. | 760 | 10 | N2 | 0.5 | 2 | 60
1 g of ammonium heptamolybdate tetrahydrate dissolved in 4 mL of DI water. Separately, 2 g of sucrose dissolved in 3.5 mL of DI water at 50 °C. The two solutions were then combined. The combined solution was dried at 120 °C in air for 24 hours, then crushed and sieved to 212 microns. 0.6 g of the sieved precursor was carburized at a ramp rate of 10 °C/min to 760 °C for 2 hr under 100 sccm of N2 gas. After carburization the sample was cooled under 30 sccm N2 and passivated under 30 sccm 1% O2/N2 for 2 hours. | 760 | 10 | N2 | 0.5 | 2 | 100
1 g of ammonium heptamolybdate tetrahydrate dissolved in 4 mL of DI water. Separately, 2 g of sucrose dissolved in 3.5 mL of DI water at 50 °C. The two solutions were then combined. The combined solution was dried at 120 °C in air for 24 hours, then crushed and sieved to 212 microns. 0.6 g of the sieved precursor was carburized at a ramp rate of 10 °C/min to 760 °C for 5 hr under 30 sccm of N2 gas. After carburization the sample was cooled under 30 sccm N2 and passivated under 30 sccm 1% O2/N2 for 2 hours. | 760 | 10 | N2 | 0.5 | 5 | 30
1 g of ammonium heptamolybdate tetrahydrate dissolved in 4 mL of DI water. Separately, 2 g of sucrose dissolved in 3.5 mL of DI water at 50 °C. The two solutions were then combined. The combined solution was dried at 120 °C in air for 24 hours, then crushed and sieved to 212 microns. 0.6 g of the sieved precursor was carburized at a ramp rate of 10 °C/min to 760 °C for 5 hr under 60 sccm of N2 gas. After carburization the sample was cooled under 30 sccm N2 and passivated under 30 sccm 1% O2/N2 for 2 hours. | 760 | 10 | N2 | 0.5 | 5 | 60
1 g of ammonium heptamolybdate tetrahydrate dissolved in 4 mL of DI water. Separately, 2 g of sucrose dissolved in 3.5 mL of DI water at 50 °C. The two solutions were then combined. The combined solution was dried at 120 °C in air for 24 hours, then crushed and sieved to 212 microns. 0.6 g of the sieved precursor was carburized at a ramp rate of 10 °C/min to 760 °C for 5 hr under 100 sccm of N2 gas. After carburization the sample was cooled under 30 sccm N2 and passivated under 30 sccm 1% O2/N2 for 2 hours. | 760 | 10 | N2 | 0.5 | 5 | 100
1 g of ammonium heptamolybdate tetrahydrate dissolved in 4 mL of DI water. Separately, 2 g of sucrose dissolved in 3.5 mL of DI water at 50 °C. The two solutions were then combined. The combined solution was dried at 120 °C in air for 24 hours, then crushed and sieved to 212 microns. 0.6 g of the sieved precursor was carburized at a ramp rate of 10 °C/min to 760 °C for 10 hr under 30 sccm of N2 gas. After carburization the sample was cooled under 30 sccm N2 and passivated under 30 sccm 1% O2/N2 for 2 hours. | 760 | 10 | N2 | 0.5 | 10 | 30
1 g of ammonium heptamolybdate tetrahydrate dissolved in 4 mL of DI water. Separately, 2 g of sucrose dissolved in 3.5 mL of DI water at 50 °C. The two solutions were then combined. The combined solution was dried at 120 °C in air for 24 hours, then crushed and sieved to 212 microns. 0.6 g of the sieved precursor was carburized at a ramp rate of 10 °C/min to 760 °C for 10 hr under 60 sccm of N2 gas. After carburization the sample was cooled under 30 sccm N2 and passivated under 30 sccm 1% O2/N2 for 2 hours. | 760 | 10 | N2 | 0.5 | 10 | 60
1 g of ammonium heptamolybdate tetrahydrate dissolved in 4 mL of DI water. Separately, 2 g of sucrose dissolved in 3.5 mL of DI water at 50 °C. The two solutions were then combined. The combined solution was dried at 120 °C in air for 24 hours, then crushed and sieved to 212 microns. 0.6 g of the sieved precursor was carburized at a ramp rate of 10 °C/min to 760 °C for 10 hr under 100 sccm of N2 gas. After carburization the sample was cooled under 30 sccm N2 and passivated under 30 sccm 1% O2/N2 for 2 hours. | 760 | 10 | N2 | 0.5 | 10 | 100
1 g of ammonium heptamolybdate tetrahydrate dissolved in 5.5 mL of DI water. Separately, 1 g of sucrose dissolved in 2 mL of DI water at 50 °C. The two solutions were then combined. The combined solution was dried at 120 °C in air for 24 hours, then crushed and sieved to 212 microns. 0.6 g of the sieved precursor was carburized at a ramp rate of 10 °C/min to 760 °C for 0.5 hr under 30 sccm of N2 gas. After carburization the sample was cooled under 30 sccm N2 and passivated under 30 sccm 1% O2/N2 for 2 hours. | 760 | 10 | N2 | 1 | 0.5 | 30
1 g of ammonium heptamolybdate tetrahydrate dissolved in 5.5 mL of DI water. Separately, 1 g of sucrose dissolved in 2 mL of DI water at 50 °C. The two solutions were then combined. The combined solution was dried at 120 °C in air for 24 hours, then crushed and sieved to 212 microns. 0.6 g of the sieved precursor was carburized at a ramp rate of 10 °C/min to 760 °C for 0.5 hr under 60 sccm of N2 gas. After carburization the sample was cooled under 30 sccm N2 and passivated under 30 sccm 1% O2/N2 for 2 hours. | 760 | 10 | N2 | 1 | 0.5 | 60
1 g of ammonium heptamolybdate tetrahydrate dissolved in 5.5 mL of DI water. Separately, 1 g of sucrose dissolved in 2 mL of DI water at 50 °C. The two solutions were then combined. The combined solution was dried at 120 °C in air for 24 hours, then crushed and sieved to 212 microns. 0.6 g of the sieved precursor was carburized at a ramp rate of 10 °C/min to 760 °C for 0.5 hr under 100 sccm of N2 gas. After carburization the sample was cooled under 30 sccm N2 and passivated under 30 sccm 1% O2/N2 for 2 hours. | 760 | 10 | N2 | 1 | 0.5 | 100
1 g of ammonium heptamolybdate tetrahydrate dissolved in 5.5 mL of DI water. Separately, 1 g of sucrose dissolved in 2 mL of DI water at 50 °C. The two solutions were then combined. The combined solution was dried at 120 °C in air for 24 hours, then crushed and sieved to 212 microns. 0.6 g of the sieved precursor was carburized at a ramp rate of 10 °C/min to 760 °C for 2 hr under 30 sccm of N2 gas. After carburization the sample was cooled under 30 sccm N2 and passivated under 30 sccm 1% O2/N2 for 2 hours. | 760 | 10 | N2 | 1 | 2 | 30
1 g of ammonium heptamolybdate tetrahydrate dissolved in 5.5 mL of DI water. Separately, 1 g of sucrose dissolved in 2 mL of DI water at 50 °C. The two solutions were then combined. The combined solution was dried at 120 °C in air for 24 hours, then crushed and sieved to 212 microns. 0.6 g of the sieved precursor was carburized at a ramp rate of 10 °C/min to 760 °C for 2 hr under 60 sccm of N2 gas. After carburization the sample was cooled under 30 sccm N2 and passivated under 30 sccm 1% O2/N2 for 2 hours. | 760 | 10 | N2 | 1 | 2 | 60
1 g of ammonium heptamolybdate tetrahydrate dissolved in 5.5 mL of DI water. Separately, 1 g of sucrose dissolved in 2 mL of DI water at 50 °C. The two solutions were then combined. The combined solution was dried at 120 °C in air for 24 hours, then crushed and sieved to 212 microns. 0.6 g of the sieved precursor was carburized at a ramp rate of 10 °C/min to 760 °C for 2 hr under 100 sccm of N2 gas. After carburization the sample was cooled under 30 sccm N2 and passivated under 30 sccm 1% O2/N2 for 2 hours. | 760 | 10 | N2 | 1 | 2 | 100
1 g of ammonium heptamolybdate tetrahydrate dissolved in 5.5 mL of DI water. Separately, 1 g of sucrose dissolved in 2 mL of DI water at 50 °C. The two solutions were then combined. The combined solution was dried at 120 °C in air for 24 hours, then crushed and sieved to 212 microns. 0.6 g of the sieved precursor was carburized at a ramp rate of 10 °C/min to 760 °C for 5 hr under 30 sccm of N2 gas. After carburization the sample was cooled under 30 sccm N2 and passivated under 30 sccm 1% O2/N2 for 2 hours. | 760 | 10 | N2 | 1 | 5 | 30
1 g of ammonium heptamolybdate tetrahydrate dissolved in 5.5 mL of DI water. Separately, 1 g of sucrose dissolved in 2 mL of DI water at 50 °C. The two solutions were then combined. The combined solution was dried at 120 °C in air for 24 hours, then crushed and sieved to 212 microns. 0.6 g of the sieved precursor was carburized at a ramp rate of 10 °C/min to 760 °C for 5 hr under 60 sccm of N2 gas. After carburization the sample was cooled under 30 sccm N2 and passivated under 30 sccm 1% O2/N2 for 2 hours. | 760 | 10 | N2 | 1 | 5 | 60
1 g of ammonium heptamolybdate tetrahydrate dissolved in 5.5 mL of DI water. Separately, 1 g of sucrose dissolved in 2 mL of DI water at 50 °C. The two solutions were then combined. The combined solution was dried at 120 °C in air for 24 hours, then crushed and sieved to 212 microns. 0.6 g of the sieved precursor was carburized at a ramp rate of 10 °C/min to 760 °C for 5 hr under 100 sccm of N2 gas. After carburization the sample was cooled under 30 sccm N2 and passivated under 30 sccm 1% O2/N2 for 2 hours. | 760 | 10 | N2 | 1 | 5 | 100
1 g of ammonium heptamolybdate tetrahydrate dissolved in 5.5 mL of DI water. Separately, 1 g of sucrose dissolved in 2 mL of DI water at 50 °C. The two solutions were then combined. The combined solution was dried at 120 °C in air for 24 hours, then crushed and sieved to 212 microns. 0.6 g of the sieved precursor was carburized at a ramp rate of 10 °C/min to 760 °C for 10 hr under 30 sccm of N2 gas. After carburization the sample was cooled under 30 sccm N2 and passivated under 30 sccm 1% O2/N2 for 2 hours. | 760 | 10 | N2 | 1 | 10 | 30
1 g of ammonium heptamolybdate tetrahydrate dissolved in 5.5 mL of DI water. Separately, 1 g of sucrose dissolved in 2 mL of DI water at 50 °C. The two solutions were then combined. The combined solution was dried at 120 °C in air for 24 hours, then crushed and sieved to 212 microns. 0.6 g of the sieved precursor was carburized at a ramp rate of 10 °C/min to 760 °C for 10 hr under 60 sccm of N2 gas. After carburization the sample was cooled under 30 sccm N2 and passivated under 30 sccm 1% O2/N2 for 2 hours. | 760 | 10 | N2 | 1 | 10 | 60
1 g of ammonium heptamolybdate tetrahydrate dissolved in 5.5 mL of DI water. Separately, 1 g of sucrose dissolved in 2 mL of DI water at 50 °C. The two solutions were then combined. The combined solution was dried at 120 °C in air for 24 hours, then crushed and sieved to 212 microns. 0.6 g of the sieved precursor was carburized at a ramp rate of 10 °C/min to 760 °C for 10 hr under 100 sccm of N2 gas. After carburization the sample was cooled under 30 sccm N2 and passivated under 30 sccm 1% O2/N2 for 2 hours. | 760 | 10 | N2 | 1 | 10 | 100
1 g of ammonium heptamolybdate tetrahydrate dissolved in 6 mL of DI water. Separately, 0.5 g of sucrose dissolved in 1.5 mL of DI water at 50 °C. The two solutions were then combined. The combined solution was dried at 120 °C in air for 24 hours, then crushed and sieved to 212 microns. 0.6 g of the sieved precursor was carburized at a ramp rate of 10 °C/min to 760 °C for 0.5 hr under 30 sccm of N2 gas. After carburization the sample was cooled under 30 sccm N2 and passivated under 30 sccm 1% O2/N2 for 2 hours. | 760 | 10 | N2 | 2 | 0.5 | 30
1 g of ammonium heptamolybdate tetrahydrate dissolved in 6 mL of DI water. Separately, 0.5 g of sucrose dissolved in 1.5 mL of DI water at 50 °C. The two solutions were then combined. The combined solution was dried at 120 °C in air for 24 hours, then crushed and sieved to 212 microns. 0.6 g of the sieved precursor was carburized at a ramp rate of 10 °C/min to 760 °C for 0.5 hr under 60 sccm of N2 gas. After carburization the sample was cooled under 30 sccm N2 and passivated under 30 sccm 1% O2/N2 for 2 hours. | 760 | 10 | N2 | 2 | 0.5 | 60
1 g of ammonium heptamolybdate tetrahydrate dissolved in 6 mL of DI water. Separately, 0.5 g of sucrose dissolved in 1.5 mL of DI water at 50 °C. The two solutions were then combined. The combined solution was dried at 120 °C in air for 24 hours, then crushed and sieved to 212 microns. 0.6 g of the sieved precursor was carburized at a ramp rate of 10 °C/min to 760 °C for 0.5 hr under 100 sccm of N2 gas. After carburization the sample was cooled under 30 sccm N2 and passivated under 30 sccm 1% O2/N2 for 2 hours. | 760 | 10 | N2 | 2 | 0.5 | 100
1 g of ammonium heptamolybdate tetrahydrate dissolved in 6 mL of DI water. Separately, 0.5 g of sucrose dissolved in 1.5 mL of DI water at 50 °C. The two solutions were then combined. The combined solution was dried at 120 °C in air for 24 hours, then crushed and sieved to 212 microns. 0.6 g of the sieved precursor was carburized at a ramp rate of 10 °C/min to 760 °C for 2 hr under 30 sccm of N2 gas. After carburization the sample was cooled under 30 sccm N2 and passivated under 30 sccm 1% O2/N2 for 2 hours. | 760 | 10 | N2 | 2 | 2 | 30
1 g of ammonium heptamolybdate tetrahydrate dissolved in 6 mL of DI water. Separately, 0.5 g of sucrose dissolved in 1.5 mL of DI water at 50 °C. The two solutions were then combined. The combined solution was dried at 120 °C in air for 24 hours, then crushed and sieved to 212 microns. 0.6 g of the sieved precursor was carburized at a ramp rate of 10 °C/min to 760 °C for 2 hr under 60 sccm of N2 gas. After carburization the sample was cooled under 30 sccm N2 and passivated under 30 sccm 1% O2/N2 for 2 hours. | 760 | 10 | N2 | 2 | 2 | 60
1 g of ammonium heptamolybdate tetrahydrate dissolved in 6 mL of DI water. Separately, 0.5 g of sucrose dissolved in 1.5 mL of DI water at 50 °C. The two solutions were then combined. The combined solution was dried at 120 °C in air for 24 hours, then crushed and sieved to 212 microns. 0.6 g of the sieved precursor was carburized at a ramp rate of 10 °C/min to 760 °C for 2 hr under 100 sccm of N2 gas. After carburization the sample was cooled under 30 sccm N2 and passivated under 30 sccm 1% O2/N2 for 2 hours. | 760 | 10 | N2 | 2 | 2 | 100
1 g of ammonium heptamolybdate tetrahydrate dissolved in 6 mL of DI water. Separately, 0.5 g of sucrose dissolved in 1.5 mL of DI water at 50 °C. The two solutions were then combined. The combined solution was dried at 120 °C in air for 24 hours, then crushed and sieved to 212 microns. 0.6 g of the sieved precursor was carburized at a ramp rate of 10 °C/min to 760 °C for 5 hr under 30 sccm of N2 gas. After carburization the sample was cooled under 30 sccm N2 and passivated under 30 sccm 1% O2/N2 for 2 hours. | 760 | 10 | N2 | 2 | 5 | 30
1 g of ammonium heptamolybdate tetrahydrate dissolved in 6 mL of DI water. Separately, 0.5 g of sucrose dissolved in 1.5 mL of DI water at 50 °C. The two solutions were then combined. The combined solution was dried at 120 °C in air for 24 hours, then crushed and sieved to 212 microns. 0.6 g of the sieved precursor was carburized at a ramp rate of 10 °C/min to 760 °C for 5 hr under 60 sccm of N2 gas. After carburization the sample was cooled under 30 sccm N2 and passivated under 30 sccm 1% O2/N2 for 2 hours. | 760 | 10 | N2 | 2 | 5 | 60
1 g of ammonium heptamolybdate tetrahydrate dissolved in 6 mL of DI water. Separately, 0.5 g of sucrose dissolved in 1.5 mL of DI water at 50 °C. The two solutions were then combined. The combined solution was dried at 120 °C in air for 24 hours, then crushed and sieved to 212 microns. 0.6 g of the sieved precursor was carburized at a ramp rate of 10 °C/min to 760 °C for 5 hr under 100 sccm of N2 gas. After carburization the sample was cooled under 30 sccm N2 and passivated under 30 sccm 1% O2/N2 for 2 hours. | 760 | 10 | N2 | 2 | 5 | 100
1 g of ammonium heptamolybdate tetrahydrate dissolved in 6 mL of DI water. Separately, 0.5 g of sucrose dissolved in 1.5 mL of DI water at 50 °C. The two solutions were then combined. The combined solution was dried at 120 °C in air for 24 hours, then crushed and sieved to 212 microns. 0.6 g of the sieved precursor was carburized at a ramp rate of 10 °C/min to 760 °C for 10 hr under 30 sccm of N2 gas. After carburization the sample was cooled under 30 sccm N2 and passivated under 30 sccm 1% O2/N2 for 2 hours. | 760 | 10 | N2 | 2 | 10 | 30
1 g of ammonium heptamolybdate tetrahydrate dissolved in 6 mL of DI water. Separately, 0.5 g of sucrose dissolved in 1.5 mL of DI water at 50 °C. The two solutions were then combined. The combined solution was dried at 120 °C in air for 24 hours, then crushed and sieved to 212 microns. 0.6 g of the sieved precursor was carburized at a ramp rate of 10 °C/min to 760 °C for 10 hr under 60 sccm of N2 gas. After carburization the sample was cooled under 30 sccm N2 and passivated under 30 sccm 1% O2/N2 for 2 hours. | 760 | 10 | N2 | 2 | 10 | 60
1 g of ammonium heptamolybdate tetrahydrate dissolved in 6 mL of DI water. Separately, 0.5 g of sucrose dissolved in 1.5 mL of DI water at 50 °C. The two solutions were then combined. The combined solution was dried at 120 °C in air for 24 hours, then crushed and sieved to 212 microns. 0.6 g of the sieved precursor was carburized at a ramp rate of 10 °C/min to 760 °C for 10 hr under 100 sccm of N2 gas. After carburization the sample was cooled under 30 sccm N2 and passivated under 30 sccm 1% O2/N2 for 2 hours. | 760 | 10 | N2 | 2 | 10 | 100
1 g of ammonium heptamolybdate tetrahydrate dissolved in 4 mL of DI water. Separately, 2 g of sucrose dissolved in 3.5 mL of DI water at 50 °C. The two solutions were then combined. The combined solution was dried at 120 °C in air for 24 hours, then crushed and sieved to 212 microns. 0.6 g of the sieved precursor was carburized at a ramp rate of 15 °C/min to 760 °C for 0.5 hr under 30 sccm of H2 gas. After carburization the sample was cooled under 30 sccm N2 and passivated under 30 sccm 1% O2/N2 for 2 hours. | 760 | 15 | H2 | 0.5 | 0.5 | 30
1 g of ammonium heptamolybdate tetrahydrate dissolved in 4 mL of DI water. Separately, 2 g of sucrose dissolved in 3.5 mL of DI water at 50 °C. The two solutions were then combined. The combined solution was dried at 120 °C in air for 24 hours, then crushed and sieved to 212 microns. 0.6 g of the sieved precursor was carburized at a ramp rate of 15 °C/min to 760 °C for 0.5 hr under 60 sccm of H2 gas. After carburization the sample was cooled under 30 sccm N2 and passivated under 30 sccm 1% O2/N2 for 2 hours. | 760 | 15 | H2 | 0.5 | 0.5 | 60
1 g of ammonium heptamolybdate tetrahydrate dissolved in 4 mL of DI water. Separately, 2 g of sucrose dissolved in 3.5 mL of DI water at 50 °C. The two solutions were then combined. The combined solution was dried at 120 °C in air for 24 hours, then crushed and sieved to 212 microns. 0.6 g of the sieved precursor was carburized at a ramp rate of 15 °C/min to 760 °C for 0.5 hr under 100 sccm of H2 gas. After carburization the sample was cooled under 30 sccm N2 and passivated under 30 sccm 1% O2/N2 for 2 hours. | 760 | 15 | H2 | 0.5 | 0.5 | 100
1 g of ammonium heptamolybdate tetrahydrate dissolved in 4 mL of DI water. Separately, 2 g of sucrose dissolved in 3.5 mL of DI water at 50 °C. The two solutions were then combined. The combined solution was dried at 120 °C in air for 24 hours, then crushed and sieved to 212 microns. 0.6 g of the sieved precursor was carburized at a ramp rate of 15 °C/min to 760 °C for 2 hr under 30 sccm of H2 gas. After carburization the sample was cooled under 30 sccm N2 and passivated under 30 sccm 1% O2/N2 for 2 hours. | 760 | 15 | H2 | 0.5 | 2 | 30
1 g of ammonium heptamolybdate tetrahydrate dissolved in 4 mL of DI water. Separately, 2 g of sucrose dissolved in 3.5 mL of DI water at 50 °C. The two solutions were then combined. The combined solution was dried at 120 °C in air for 24 hours, then crushed and sieved to 212 microns. 0.6 g of the sieved precursor was carburized at a ramp rate of 15 °C/min to 760 °C for 2 hr under 60 sccm of H2 gas. After carburization the sample was cooled under 30 sccm N2 and passivated under 30 sccm 1% O2/N2 for 2 hours. | 760 | 15 | H2 | 0.5 | 2 | 60
1 g of ammonium heptamolybdate tetrahydrate dissolved in 4 mL of DI water. Separately, 2 g of sucrose dissolved in 3.5 mL of DI water at 50 °C. The two solutions were then combined. The combined solution was dried at 120 °C in air for 24 hours, then crushed and sieved to 212 microns. 0.6 g of the sieved precursor was carburized at a ramp rate of 15 °C/min to 760 °C for 2 hr under 100 sccm of H2 gas. After carburization the sample was cooled under 30 sccm N2 and passivated under 30 sccm 1% O2/N2 for 2 hours. | 760 | 15 | H2 | 0.5 | 2 | 100
1 g of ammonium heptamolybdate tetrahydrate dissolved in 4 mL of DI water. Separately, 2 g of sucrose dissolved in 3.5 mL of DI water at 50 °C. The two solutions were then combined. The combined solution was dried at 120 °C in air for 24 hours, then crushed and sieved to 212 microns. 0.6 g of the sieved precursor was carburized at a ramp rate of 15 °C/min to 760 °C for 5 hr under 30 sccm of H2 gas. After carburization the sample was cooled under 30 sccm N2 and passivated under 30 sccm 1% O2/N2 for 2 hours. | 760 | 15 | H2 | 0.5 | 5 | 30
1 g of ammonium heptamolybdate tetrahydrate dissolved in 4 mL of DI water. Separately, 2 g of sucrose dissolved in 3.5 mL of DI water at 50 °C. The two solutions were then combined. The combined solution was dried at 120 °C in air for 24 hours, then crushed and sieved to 212 microns. 0.6 g of the sieved precursor was carburized at a ramp rate of 15 °C/min to 760 °C for 5 hr under 60 sccm of H2 gas. After carburization the sample was cooled under 30 sccm N2 and passivated under 30 sccm 1% O2/N2 for 2 hours. | 760 | 15 | H2 | 0.5 | 5 | 60
1 g of ammonium heptamolybdate tetrahydrate dissolved in 4 mL of DI water. Separately, 2 g of sucrose dissolved in 3.5 mL of DI water at 50 °C. The two solutions were then combined. The combined solution was dried at 120 °C in air for 24 hours, then crushed and sieved to 212 microns. 0.6 g of the sieved precursor was carburized at a ramp rate of 15 °C/min to 760 °C for 5 hr under 100 sccm of H2 gas. After carburization the sample was cooled under 30 sccm N2 and passivated under 30 sccm 1% O2/N2 for 2 hours. | 760 | 15 | H2 | 0.5 | 5 | 100
1 g of ammonium heptamolybdate tetrahydrate dissolved in 4 mL of DI water. Separately, 2 g of sucrose dissolved in 3.5 mL of DI water at 50 °C. The two solutions were then combined. The combined solution was dried at 120 °C in air for 24 hours, then crushed and sieved to 212 microns. 0.6 g of the sieved precursor was carburized at a ramp rate of 15 °C/min to 760 °C for 10 hr under 30 sccm of H2 gas. After carburization the sample was cooled under 30 sccm N2 and passivated under 30 sccm 1% O2/N2 for 2 hours. | 760 | 15 | H2 | 0.5 | 10 | 30
1 g of ammonium heptamolybdate tetrahydrate dissolved in 4 mL of DI water. Separately, 2 g of sucrose dissolved in 3.5 mL of DI water at 50 °C. The two solutions were then combined. The combined solution was dried at 120 °C in air for 24 hours, then crushed and sieved to 212 microns. 0.6 g of the sieved precursor was carburized at a ramp rate of 15 °C/min to 760 °C for 10 hr under 60 sccm of H2 gas. After carburization the sample was cooled under 30 sccm N2 and passivated under 30 sccm 1% O2/N2 for 2 hours. | 760 | 15 | H2 | 0.5 | 10 | 60
1 g of ammonium heptamolybdate tetrahydrate dissolved in 4 mL of DI water. Separately, 2 g of sucrose dissolved in 3.5 mL of DI water at 50 °C. The two solutions were then combined. The combined solution was dried at 120 °C in air for 24 hours, then crushed and sieved to 212 microns. 0.6 g of the sieved precursor was carburized at a ramp rate of 15 °C/min to 760 °C for 10 hr under 100 sccm of H2 gas. After carburization the sample was cooled under 30 sccm N2 and passivated under 30 sccm 1% O2/N2 for 2 hours. | 760 | 15 | H2 | 0.5 | 10 | 100
1 g of ammonium heptamolybdate tetrahydrate dissolved in 5.5 mL of DI water. Separately, 1 g of sucrose dissolved in 2 mL of DI water at 50 °C. The two solutions were then combined. The combined solution was dried at 120 °C in air for 24 hours, then crushed and sieved to 212 microns. 0.6 g of the sieved precursor was carburized at a ramp rate of 15 °C/min to 760 °C for 0.5 hr under 30 sccm of H2 gas. After carburization the sample was cooled under 30 sccm N2 and passivated under 30 sccm 1% O2/N2 for 2 hours. | 760 | 15 | H2 | 1 | 0.5 | 30
1 g of ammonium heptamolybdate tetrahydrate dissolved in 5.5 mL of DI water. Separately, 1 g of sucrose dissolved in 2 mL of DI water at 50 °C. The two solutions were then combined. The combined solution was dried at 120 °C in air for 24 hours, then crushed and sieved to 212 microns. 0.6 g of the sieved precursor was carburized at a ramp rate of 15 °C/min to 760 °C for 0.5 hr under 60 sccm of H2 gas. After carburization the sample was cooled under 30 sccm N2 and passivated under 30 sccm 1% O2/N2 for 2 hours. | 760 | 15 | H2 | 1 | 0.5 | 60
1 g of ammonium heptamolybdate tetrahydrate dissolved in 5.5 mL of DI water. Separately, 1 g of sucrose dissolved in 2 mL of DI water at 50 °C. The two solutions were then combined. The combined solution was dried at 120 °C in air for 24 hours, then crushed and sieved to 212 microns. 0.6 g of the sieved precursor was carburized at a ramp rate of 15 °C/min to 760 °C for 0.5 hr under 100 sccm of H2 gas. After carburization the sample was cooled under 30 sccm N2 and passivated under 30 sccm 1% O2/N2 for 2 hours. | 760 | 15 | H2 | 1 | 0.5 | 100
1 g of ammonium heptamolybdate tetrahydrate dissolved in 5.5 mL of DI water. Separately, 1 g of sucrose dissolved in 2 mL of DI water at 50 °C. The two solutions were then combined. The combined solution was dried at 120 °C in air for 24 hours, then crushed and sieved to 212 microns. 0.6 g of the sieved precursor was carburized at a ramp rate of 15 °C/min to 760 °C for 2 hr under 30 sccm of H2 gas. After carburization the sample was cooled under 30 sccm N2 and passivated under 30 sccm 1% O2/N2 for 2 hours. | 760 | 15 | H2 | 1 | 2 | 30
1 g of ammonium heptamolybdate tetrahydrate dissolved in 5.5 mL of DI water. Separately, 1 g of sucrose dissolved in 2 mL of DI water at 50 °C. The two solutions were then combined. The combined solution was dried at 120 °C in air for 24 hours, then crushed and sieved to 212 microns. 0.6 g of the sieved precursor was carburized at a ramp rate of 15 °C/min to 760 °C for 2 hr under 60 sccm of H2 gas. After carburization the sample was cooled under 30 sccm N2 and passivated under 30 sccm 1% O2/N2 for 2 hours. | 760 | 15 | H2 | 1 | 2 | 60
1 g of ammonium heptamolybdate tetrahydrate dissolved in 5.5 mL of DI water. Separately, 1 g of sucrose dissolved in 2 mL of DI water at 50 °C. The two solutions were then combined. The combined solution was dried at 120 °C in air for 24 hours, then crushed and sieved to 212 microns. 0.6 g of the sieved precursor was carburized at a ramp rate of 15 °C/min to 760 °C for 2 hr under 100 sccm of H2 gas. After carburization the sample was cooled under 30 sccm N2 and passivated under 30 sccm 1% O2/N2 for 2 hours. | 760 | 15 | H2 | 1 | 2 | 100
1 g of ammonium heptamolybdate tetrahydrate dissolved in 5.5 mL of DI water. Separately, 1 g of sucrose dissolved in 2 mL of DI water at 50 °C. The two solutions were then combined. The combined solution was dried at 120 °C in air for 24 hours, then crushed and sieved to 212 microns. 0.6 g of the sieved precursor was carburized at a ramp rate of 15 °C/min to 760 °C for 5 hr under 30 sccm of H2 gas. After carburization the sample was cooled under 30 sccm N2 and passivated under 30 sccm 1% O2/N2 for 2 hours. | 760 | 15 | H2 | 1 | 5 | 30
1 g of ammonium heptamolybdate tetrahydrate dissolved in 5.5 mL of DI water. Separately, 1 g of sucrose dissolved in 2 mL of DI water at 50 °C. The two solutions were then combined. The combined solution was dried at 120 °C in air for 24 hours, then crushed and sieved to 212 microns. 0.6 g of the sieved precursor was carburized at a ramp rate of 15 °C/min to 760 °C for 5 hr under 60 sccm of H2 gas. After carburization the sample was cooled under 30 sccm N2 and passivated under 30 sccm 1% O2/N2 for 2 hours. | 760 | 15 | H2 | 1 | 5 | 60
1 g of ammonium heptamolybdate tetrahydrate dissolved in 5.5 mL of DI water. Separately, 1 g of sucrose dissolved in 2 mL of DI water at 50 °C. The two solutions were then combined. The combined solution was dried at 120 °C in air for 24 hours, then crushed and sieved to 212 microns. 0.6 g of the sieved precursor was carburized at a ramp rate of 15 °C/min to 760 °C for 5 hr under 100 sccm of H2 gas. After carburization the sample was cooled under 30 sccm N2 and passivated under 30 sccm 1% O2/N2 for 2 hours. | 760 | 15 | H2 | 1 | 5 | 100
1 g of ammonium heptamolybdate tetrahydrate dissolved in 5.5 mL of DI water. Separately, 1 g of sucrose dissolved in 2 mL of DI water at 50 °C. The two solutions were then combined. The combined solution was dried at 120 °C in air for 24 hours, then crushed and sieved to 212 microns. 0.6 g of the sieved precursor was carburized at a ramp rate of 15 °C/min to 760 °C for 10 hr under 30 sccm of H2 gas. After carburization the sample was cooled under 30 sccm N2 and passivated under 30 sccm 1% O2/N2 for 2 hours. | 760 | 15 | H2 | 1 | 10 | 30
1 g of ammonium heptamolybdate tetrahydrate dissolved in 5.5 mL of DI water. Separately, 1 g of sucrose dissolved in 2 mL of DI water at 50 °C. The two solutions were then combined. The combined solution was dried at 120 °C in air for 24 hours, then crushed and sieved to 212 microns. 0.6 g of the sieved precursor was carburized at a ramp rate of 15 °C/min to 760 °C for 10 hr under 60 sccm of H2 gas. After carburization the sample was cooled under 30 sccm N2 and passivated under 30 sccm 1% O2/N2 for 2 hours. | 760 | 15 | H2 | 1 | 10 | 60
1 g of ammonium heptamolybdate tetrahydrate dissolved in 5.5 mL of DI water. Separately, 1 g of sucrose dissolved in 2 mL of DI water at 50 °C. The two solutions were then combined. The combined solution was dried at 120 °C in air for 24 hours, then crushed and sieved to 212 microns. 0.6 g of the sieved precursor was carburized at a ramp rate of 15 °C/min to 760 °C for 10 hr under 100 sccm of H2 gas. After carburization the sample was cooled under 30 sccm N2 and passivated under 30 sccm 1% O2/N2 for 2 hours. | 760 | 15 | H2 | 1 | 10 | 100
1 g of ammonium heptamolybdate tetrahydrate dissolved in 6 mL of DI water. Separately, 0.5 g of sucrose dissolved in 1.5 mL of DI water at 50 °C. The two solutions were then combined. The combined solution was dried at 120 °C in air for 24 hours, then crushed and sieved to 212 microns. 0.6 g of the sieved precursor was carburized at a ramp rate of 15 °C/min to 760 °C for 0.5 hr under 30 sccm of H2 gas. After carburization the sample was cooled under 30 sccm N2 and passivated under 30 sccm 1% O2/N2 for 2 hours. | 760 | 15 | H2 | 2 | 0.5 | 30
1 g of ammonium heptamolybdate tetrahydrate dissolved in 6 mL of DI water. Separately, 0.5 g of sucrose dissolved in 1.5 mL of DI water at 50 °C. The two solutions were then combined. The combined solution was dried at 120 °C in air for 24 hours, then crushed and sieved to 212 microns. 0.6 g of the sieved precursor was carburized at a ramp rate of 15 °C/min to 760 °C for 0.5 hr under 60 sccm of H2 gas. After carburization the sample was cooled under 30 sccm N2 and passivated under 30 sccm 1% O2/N2 for 2 hours. | 760 | 15 | H2 | 2 | 0.5 | 60
1 g of ammonium heptamolybdate tetrahydrate dissolved in 6 mL of DI water. Separately, 0.5 g of sucrose dissolved in 1.5 mL of DI water at 50 °C. The two solutions were then combined. The combined solution was dried at 120 °C in air for 24 hours, then crushed and sieved to 212 microns. 0.6 g of the sieved precursor was carburized at a ramp rate of 15 °C/min to 760 °C for 0.5 hr under 100 sccm of H2 gas. After carburization the sample was cooled under 30 sccm N2 and passivated under 30 sccm 1% O2/N2 for 2 hours. | 760 | 15 | H2 | 2 | 0.5 | 100
1 g of ammonium heptamolybdate tetrahydrate dissolved in 6 mL of DI water. Separately, 0.5 g of sucrose dissolved in 1.5 mL of DI water at 50 °C. The two solutions were then combined. The combined solution was dried at 120 °C in air for 24 hours, then crushed and sieved to 212 microns. 0.6 g of the sieved precursor was carburized at a ramp rate of 15 °C/min to 760 °C for 2 hr under 30 sccm of H2 gas. After carburization the sample was cooled under 30 sccm N2 and passivated under 30 sccm 1% O2/N2 for 2 hours. | 760 | 15 | H2 | 2 | 2 | 30
1 g of ammonium heptamolybdate tetrahydrate dissolved in 6 mL of DI water. Separately, 0.5 g of sucrose dissolved in 1.5 mL of DI water at 50 °C. The two solutions were then combined. The combined solution was dried at 120 °C in air for 24 hours, then crushed and sieved to 212 microns. 0.6 g of the sieved precursor was carburized at a ramp rate of 15 °C/min to 760 °C for 2 hr under 60 sccm of H2 gas. After carburization the sample was cooled under 30 sccm N2 and passivated under 30 sccm 1% O2/N2 for 2 hours. | 760 | 15 | H2 | 2 | 2 | 60
1 g of ammonium heptamolybdate tetrahydrate dissolved in 6 mL of DI water. Separately, 0.5 g of sucrose dissolved in 1.5 mL of DI water at 50 °C. The two solutions were then combined. The combined solution was dried at 120 °C in air for 24 hours, then crushed and sieved to 212 microns. 0.6 g of the sieved precursor was carburized at a ramp rate of 15 °C/min to 760 °C for 2 hr under 100 sccm of H2 gas. After carburization the sample was cooled under 30 sccm N2 and passivated under 30 sccm 1% O2/N2 for 2 hours. | 760 | 15 | H2 | 2 | 2 | 100
1 g of ammonium heptamolybdate tetrahydrate dissolved in 6 mL of DI water. Separately, 0.5 g of sucrose dissolved in 1.5 mL of DI water at 50 °C. The two solutions were then combined. The combined solution was dried at 120 °C in air for 24 hours, then crushed and sieved to 212 microns. 0.6 g of the sieved precursor was carburized at a ramp rate of 15 °C/min to 760 °C for 5 hr under 30 sccm of H2 gas. After carburization the sample was cooled under 30 sccm N2 and passivated under 30 sccm 1% O2/N2 for 2 hours. | 760 | 15 | H2 | 2 | 5 | 30
1 g of ammonium heptamolybdate tetrahydrate dissolved in 6 mL of DI water. Separately, 0.5 g of sucrose dissolved in 1.5 mL of DI water at 50 °C. The two solutions were then combined. The combined solution was dried at 120 °C in air for 24 hours, then crushed and sieved to 212 microns. 0.6 g of the sieved precursor was carburized at a ramp rate of 15 °C/min to 760 °C for 5 hr under 60 sccm of H2 gas. After carburization the sample was cooled under 30 sccm N2 and passivated under 30 sccm 1% O2/N2 for 2 hours. | 760 | 15 | H2 | 2 | 5 | 60
1 g of ammonium heptamolybdate tetrahydrate dissolved in 6 mL of DI water. Separately, 0.5 g of sucrose dissolved in 1.5 mL of DI water at 50 °C. The two solutions were then combined. The combined solution was dried at 120 °C in air for 24 hours, then crushed and sieved to 212 microns. 0.6 g of the sieved precursor was carburized at a ramp rate of 15 °C/min to 760 °C for 5 hr under 100 sccm of H2 gas. After carburization the sample was cooled under 30 sccm N2 and passivated under 30 sccm 1% O2/N2 for 2 hours. | 760 | 15 | H2 | 2 | 5 | 100
1 g of ammonium heptamolybdate tetrahydrate dissolved in 6 mL of DI water. Separately, 0.5 g of sucrose dissolved in 1.5 mL of DI water at 50 °C. The two solutions were then combined. The combined solution was dried at 120 °C in air for 24 hours, then crushed and sieved to 212 microns. 0.6 g of the sieved precursor was carburized at a ramp rate of 15 °C/min to 760 °C for 10 hr under 30 sccm of H2 gas. After carburization the sample was cooled under 30 sccm N2 and passivated under 30 sccm 1% O2/N2 for 2 hours. | 760 | 15 | H2 | 2 | 10 | 30
1 g of ammonium heptamolybdate tetrahydrate dissolved in 6 mL of DI water. Separately, 0.5 g of sucrose dissolved in 1.5 mL of DI water at 50 °C. The two solutions were then combined. The combined solution was dried at 120 °C in air for 24 hours, then crushed and sieved to 212 microns. 0.6 g of the sieved precursor was carburized at a ramp rate of 15 °C/min to 760 °C for 10 hr under 60 sccm of H2 gas. After carburization the sample was cooled under 30 sccm N2 and passivated under 30 sccm 1% O2/N2 for 2 hours. | 760 | 15 | H2 | 2 | 10 | 60
1 g of ammonium heptamolybdate tetrahydrate dissolved in 6 mL of DI water. Separately, 0.5 g of sucrose dissolved in 1.5 mL of DI water at 50 °C. The two solutions were then combined. The combined solution was dried at 120 °C in air for 24 hours, then crushed and sieved to 212 microns. 0.6 g of the sieved precursor was carburized at a ramp rate of 15 °C/min to 760 °C for 10 hr under 100 sccm of H2 gas. After carburization the sample was cooled under 30 sccm N2 and passivated under 30 sccm 1% O2/N2 for 2 hours. | 760 | 15 | H2 | 2 | 10 | 100
1 g of ammonium heptamolybdate tetrahydrate dissolved in 4 mL of DI water. Separately, 2 g of sucrose dissolved in 3.5 mL of DI water at 50 °C. The two solutions were then combined. The combined solution was dried at 120 °C in air for 24 hours, then crushed and sieved to 212 microns. 0.6 g of the sieved precursor was carburized at a ramp rate of 15 °C/min to 760 °C for 0.5 hr under 30 sccm of N2 gas. After carburization the sample was cooled under 30 sccm N2 and passivated under 30 sccm 1% O2/N2 for 2 hours. | 760 | 15 | N2 | 0.5 | 0.5 | 30
1 g of ammonium heptamolybdate tetrahydrate dissolved in 4 mL of DI water. Separately, 2 g of sucrose dissolved in 3.5 mL of DI water at 50 °C. The two solutions were then combined. The combined solution was dried at 120 °C in air for 24 hours, then crushed and sieved to 212 microns. 0.6 g of the sieved precursor was carburized at a ramp rate of 15 °C/min to 760 °C for 0.5 hr under 60 sccm of N2 gas. After carburization the sample was cooled under 30 sccm N2 and passivated under 30 sccm 1% O2/N2 for 2 hours. | 760 | 15 | N2 | 0.5 | 0.5 | 60
1 g of ammonium heptamolybdate tetrahydrate dissolved in 4 mL of DI water. Separately, 2 g of sucrose dissolved in 3.5 mL of DI water at 50 °C. The two solutions were then combined. The combined solution was dried at 120 °C in air for 24 hours, then crushed and sieved to 212 microns. 0.6 g of the sieved precursor was carburized at a ramp rate of 15 °C/min to 760 °C for 0.5 hr under 100 sccm of N2 gas. After carburization the sample was cooled under 30 sccm N2 and passivated under 30 sccm 1% O2/N2 for 2 hours. | 760 | 15 | N2 | 0.5 | 0.5 | 100
1 g of ammonium heptamolybdate tetrahydrate dissolved in 4 mL of DI water. Separately, 2 g of sucrose dissolved in 3.5 mL of DI water at 50 °C. The two solutions were then combined. The combined solution was dried at 120 °C in air for 24 hours, then crushed and sieved to 212 microns. 0.6 g of the sieved precursor was carburized at a ramp rate of 15 °C/min to 760 °C for 2 hr under 30 sccm of N2 gas. After carburization the sample was cooled under 30 sccm N2 and passivated under 30 sccm 1% O2/N2 for 2 hours. | 760 | 15 | N2 | 0.5 | 2 | 30
1 g of ammonium heptamolybdate tetrahydrate dissolved in 4 mL of DI water. Separately, 2 g of sucrose dissolved in 3.5 mL of DI water at 50 °C. The two solutions were then combined. The combined solution was dried at 120 °C in air for 24 hours, then crushed and sieved to 212 microns. 0.6 g of the sieved precursor was carburized at a ramp rate of 15 °C/min to 760 °C for 2 hr under 60 sccm of N2 gas. After carburization the sample was cooled under 30 sccm N2 and passivated under 30 sccm 1% O2/N2 for 2 hours. | 760 | 15 | N2 | 0.5 | 2 | 60
1 g of ammonium heptamolybdate tetrahydrate dissolved in 4 mL of DI water. Separately, 2 g of sucrose dissolved in 3.5 mL of DI water at 50 °C. The two solutions were then combined. The combined solution was dried at 120 °C in air for 24 hours, then crushed and sieved to 212 microns. 0.6 g of the sieved precursor was carburized at a ramp rate of 15 °C/min to 760 °C for 2 hr under 100 sccm of N2 gas. After carburization the sample was cooled under 30 sccm N2 and passivated under 30 sccm 1% O2/N2 for 2 hours. | 760 | 15 | N2 | 0.5 | 2 | 100
1 g of ammonium heptamolybdate tetrahydrate dissolved in 4 mL of DI water. Separately, 2 g of sucrose dissolved in 3.5 mL of DI water at 50 °C. The two solutions were then combined. The combined solution was dried at 120 °C in air for 24 hours, then crushed and sieved to 212 microns. 0.6 g of the sieved precursor was carburized at a ramp rate of 15 °C/min to 760 °C for 5 hr under 30 sccm of N2 gas. After carburization the sample was cooled under 30 sccm N2 and passivated under 30 sccm 1% O2/N2 for 2 hours. | 760 | 15 | N2 | 0.5 | 5 | 30
1 g of ammonium heptamolybdate tetrahydrate dissolved in 4 mL of DI water. Separately, 2 g of sucrose dissolved in 3.5 mL of DI water at 50 °C. The two solutions were then combined. The combined solution was dried at 120 °C in air for 24 hours, then crushed and sieved to 212 microns. 0.6 g of the sieved precursor was carburized at a ramp rate of 15 °C/min to 760 °C for 5 hr under 60 sccm of N2 gas. After carburization the sample was cooled under 30 sccm N2 and passivated under 30 sccm 1% O2/N2 for 2 hours. | 760 | 15 | N2 | 0.5 | 5 | 60
1 g of ammonium heptamolybdate tetrahydrate dissolved in 4 mL of DI water. Separately, 2 g of sucrose dissolved in 3.5 mL of DI water at 50 °C. The two solutions were then combined. The combined solution was dried at 120 °C in air for 24 hours, then crushed and sieved to 212 microns. 0.6 g of the sieved precursor was carburized at a ramp rate of 15 °C/min to 760 °C for 5 hr under 100 sccm of N2 gas. After carburization the sample was cooled under 30 sccm N2 and passivated under 30 sccm 1% O2/N2 for 2 hours. | 760 | 15 | N2 | 0.5 | 5 | 100
1 g of ammonium heptamolybdate tetrahydrate dissolved in 4 mL of DI water. Separately, 2 g of sucrose dissolved in 3.5 mL of DI water at 50 °C. The two solutions were then combined. The combined solution was dried at 120 °C in air for 24 hours, then crushed and sieved to 212 microns. 0.6 g of the sieved precursor was carburized at a ramp rate of 15 °C/min to 760 °C for 10 hr under 30 sccm of N2 gas. After carburization the sample was cooled under 30 sccm N2 and passivated under 30 sccm 1% O2/N2 for 2 hours. | 760 | 15 | N2 | 0.5 | 10 | 30
1 g of ammonium heptamolybdate tetrahydrate dissolved in 4 mL of DI water. Separately, 2 g of sucrose dissolved in 3.5 mL of DI water at 50 °C. The two solutions were then combined. The combined solution was dried at 120 °C in air for 24 hours, then crushed and sieved to 212 microns. 0.6 g of the sieved precursor was carburized at a ramp rate of 15 °C/min to 760 °C for 10 hr under 60 sccm of N2 gas. After carburization the sample was cooled under 30 sccm N2 and passivated under 30 sccm 1% O2/N2 for 2 hours. | 760 | 15 | N2 | 0.5 | 10 | 60
1 g of ammonium heptamolybdate tetrahydrate dissolved in 4 mL of DI water. Separately, 2 g of sucrose dissolved in 3.5 mL of DI water at 50 °C. The two solutions were then combined. The combined solution was dried at 120 °C in air for 24 hours, then crushed and sieved to 212 microns. 0.6 g of the sieved precursor was carburized at a ramp rate of 15 °C/min to 760 °C for 10 hr under 100 sccm of N2 gas. After carburization the sample was cooled under 30 sccm N2 and passivated under 30 sccm 1% O2/N2 for 2 hours. | 760 | 15 | N2 | 0.5 | 10 | 100
1 g of ammonium heptamolybdate tetrahydrate dissolved in 5.5 mL of DI water. Separately, 1 g of sucrose dissolved in 2 mL of DI water at 50 °C. The two solutions were then combined. The combined solution was dried at 120 °C in air for 24 hours, then crushed and sieved to 212 microns. 0.6 g of the sieved precursor was carburized at a ramp rate of 15 °C/min to 760 °C for 0.5 hr under 30 sccm of N2 gas. After carburization the sample was cooled under 30 sccm N2 and passivated under 30 sccm 1% O2/N2 for 2 hours. | 760 | 15 | N2 | 1 | 0.5 | 30
1 g of ammonium heptamolybdate tetrahydrate dissolved in 5.5 mL of DI water. Separately, 1 g of sucrose dissolved in 2 mL of DI water at 50 °C. The two solutions were then combined. The combined solution was dried at 120 °C in air for 24 hours, then crushed and sieved to 212 microns. 0.6 g of the sieved precursor was carburized at a ramp rate of 15 °C/min to 760 °C for 0.5 hr under 60 sccm of N2 gas. After carburization the sample was cooled under 30 sccm N2 and passivated under 30 sccm 1% O2/N2 for 2 hours. | 760 | 15 | N2 | 1 | 0.5 | 60
1 g of ammonium heptamolybdate tetrahydrate dissolved in 5.5 mL of DI water. Separately, 1 g of sucrose dissolved in 2 mL of DI water at 50 °C. The two solutions were then combined. The combined solution was dried at 120 °C in air for 24 hours, then crushed and sieved to 212 microns. 0.6 g of the sieved precursor was carburized at a ramp rate of 15 °C/min to 760 °C for 0.5 hr under 100 sccm of N2 gas. After carburization the sample was cooled under 30 sccm N2 and passivated under 30 sccm 1% O2/N2 for 2 hours. | 760 | 15 | N2 | 1 | 0.5 | 100
1 g of ammonium heptamolybdate tetrahydrate dissolved in 5.5 mL of DI water. Separately, 1 g of sucrose dissolved in 2 mL of DI water at 50 °C. The two solutions were then combined. The combined solution was dried at 120 °C in air for 24 hours, then crushed and sieved to 212 microns. 0.6 g of the sieved precursor was carburized at a ramp rate of 15 °C/min to 760 °C for 2 hr under 30 sccm of N2 gas. After carburization the sample was cooled under 30 sccm N2 and passivated under 30 sccm 1% O2/N2 for 2 hours. | 760 | 15 | N2 | 1 | 2 | 30
1 g of ammonium heptamolybdate tetrahydrate dissolved in 5.5 mL of DI water. Separately, 1 g of sucrose dissolved in 2 mL of DI water at 50 °C. The two solutions were then combined. The combined solution was dried at 120 °C in air for 24 hours, then crushed and sieved to 212 microns. 0.6 g of the sieved precursor was carburized at a ramp rate of 15 °C/min to 760 °C for 2 hr under 60 sccm of N2 gas. After carburization the sample was cooled under 30 sccm N2 and passivated under 30 sccm 1% O2/N2 for 2 hours. | 760 | 15 | N2 | 1 | 2 | 60
1 g of ammonium heptamolybdate tetrahydrate dissolved in 5.5 mL of DI water. Separately, 1 g of sucrose dissolved in 2 mL of DI water at 50 °C. The two solutions were then combined. The combined solution was dried at 120 °C in air for 24 hours, then crushed and sieved to 212 microns. 0.6 g of the sieved precursor was carburized at a ramp rate of 15 °C/min to 760 °C for 2 hr under 100 sccm of N2 gas. After carburization the sample was cooled under 30 sccm N2 and passivated under 30 sccm 1% O2/N2 for 2 hours. | 760 | 15 | N2 | 1 | 2 | 100
1 g of ammonium heptamolybdate tetrahydrate dissolved in 5.5 mL of DI water. Separately, 1 g of sucrose dissolved in 2 mL of DI water at 50 °C. The two solutions were then combined. The combined solution was dried at 120 °C in air for 24 hours, then crushed and sieved to 212 microns. 0.6 g of the sieved precursor was carburized at a ramp rate of 15 °C/min to 760 °C for 5 hr under 30 sccm of N2 gas. After carburization the sample was cooled under 30 sccm N2 and passivated under 30 sccm 1% O2/N2 for 2 hours. | 760 | 15 | N2 | 1 | 5 | 30
1 g of ammonium heptamolybdate tetrahydrate dissolved in 5.5 mL of DI water. Separately, 1 g of sucrose dissolved in 2 mL of DI water at 50 °C. The two solutions were then combined. The combined solution was dried at 120 °C in air for 24 hours, then crushed and sieved to 212 microns. 0.6 g of the sieved precursor was carburized at a ramp rate of 15 °C/min to 760 °C for 5 hr under 60 sccm of N2 gas. After carburization the sample was cooled under 30 sccm N2 and passivated under 30 sccm 1% O2/N2 for 2 hours. | 760 | 15 | N2 | 1 | 5 | 60
1 g of ammonium heptamolybdate tetrahydrate dissolved in 5.5 mL of DI water. Separately, 1 g of sucrose dissolved in 2 mL of DI water at 50 °C. The two solutions were then combined. The combined solution was dried at 120 °C in air for 24 hours, then crushed and sieved to 212 microns. 0.6 g of the sieved precursor was carburized at a ramp rate of 15 °C/min to 760 °C for 5 hr under 100 sccm of N2 gas. After carburization the sample was cooled under 30 sccm N2 and passivated under 30 sccm 1% O2/N2 for 2 hours. | 760 | 15 | N2 | 1 | 5 | 100
1 g of ammonium heptamolybdate tetrahydrate dissolved in 5.5 mL of DI water. Separately, 1 g of sucrose dissolved in 2 mL of DI water at 50 °C. The two solutions were then combined. The combined solution was dried at 120 °C in air for 24 hours, then crushed and sieved to 212 microns. 0.6 g of the sieved precursor was carburized at a ramp rate of 15 °C/min to 760 °C for 10 hr under 30 sccm of N2 gas. After carburization the sample was cooled under 30 sccm N2 and passivated under 30 sccm 1% O2/N2 for 2 hours. | 760 | 15 | N2 | 1 | 10 | 30
1 g of ammonium heptamolybdate tetrahydrate dissolved in 5.5 mL of DI water. Separately, 1 g of sucrose dissolved in 2 mL of DI water at 50 °C. The two solutions were then combined. The combined solution was dried at 120 °C in air for 24 hours, then crushed and sieved to 212 microns. 0.6 g of the sieved precursor was carburized at a ramp rate of 15 °C/min to 760 °C for 10 hr under 60 sccm of N2 gas. After carburization the sample was cooled under 30 sccm N2 and passivated under 30 sccm 1% O2/N2 for 2 hours. | 760 | 15 | N2 | 1 | 10 | 60
1 g of ammonium heptamolybdate tetrahydrate dissolved in 5.5 mL of DI water. Separately, 1 g of sucrose dissolved in 2 mL of DI water at 50 °C. The two solutions were then combined. The combined solution was dried at 120 °C in air for 24 hours, then crushed and sieved to 212 microns. 0.6 g of the sieved precursor was carburized at a ramp rate of 15 °C/min to 760 °C for 10 hr under 100 sccm of N2 gas. After carburization the sample was cooled under 30 sccm N2 and passivated under 30 sccm 1% O2/N2 for 2 hours. | 760 | 15 | N2 | 1 | 10 | 100
1 g of ammonium heptamolybdate tetrahydrate dissolved in 6 mL of DI water. Separately, 0.5 g of sucrose dissolved in 1.5 mL of DI water at 50 °C. The two solutions were then combined. The combined solution was dried at 120 °C in air for 24 hours, then crushed and sieved to 212 microns. 0.6 g of the sieved precursor was carburized at a ramp rate of 15 °C/min to 760 °C for 0.5 hr under 30 sccm of N2 gas. After carburization the sample was cooled under 30 sccm N2 and passivated under 30 sccm 1% O2/N2 for 2 hours. | 760 | 15 | N2 | 2 | 0.5 | 30
1 g of ammonium heptamolybdate tetrahydrate dissolved in 6 mL of DI water. Separately, 0.5 g of sucrose dissolved in 1.5 mL of DI water at 50 °C. The two solutions were then combined. The combined solution was dried at 120 °C in air for 24 hours, then crushed and sieved to 212 microns. 0.6 g of the sieved precursor was carburized at a ramp rate of 15 °C/min to 760 °C for 0.5 hr under 60 sccm of N2 gas. After carburization the sample was cooled under 30 sccm N2 and passivated under 30 sccm 1% O2/N2 for 2 hours. | 760 | 15 | N2 | 2 | 0.5 | 60
1 g of ammonium heptamolybdate tetrahydrate dissolved in 6 mL of DI water. Separately, 0.5 g of sucrose dissolved in 1.5 mL of DI water at 50 °C. The two solutions were then combined. The combined solution was dried at 120 °C in air for 24 hours, then crushed and sieved to 212 microns. 0.6 g of the sieved precursor was carburized at a ramp rate of 15 °C/min to 760 °C for 0.5 hr under 100 sccm of N2 gas. After carburization the sample was cooled under 30 sccm N2 and passivated under 30 sccm 1% O2/N2 for 2 hours. | 760 | 15 | N2 | 2 | 0.5 | 100
1 g of ammonium heptamolybdate tetrahydrate dissolved in 6 mL of DI water. Separately, 0.5 g of sucrose dissolved in 1.5 mL of DI water at 50 °C. The two solutions were then combined. The combined solution was dried at 120 °C in air for 24 hours, then crushed and sieved to 212 microns. 0.6 g of the sieved precursor was carburized at a ramp rate of 15 °C/min to 760 °C for 2 hr under 30 sccm of N2 gas. After carburization the sample was cooled under 30 sccm N2 and passivated under 30 sccm 1% O2/N2 for 2 hours. | 760 | 15 | N2 | 2 | 2 | 30
1 g of ammonium heptamolybdate tetrahydrate dissolved in 6 mL of DI water. Separately, 0.5 g of sucrose dissolved in 1.5 mL of DI water at 50 °C. The two solutions were then combined. The combined solution was dried at 120 °C in air for 24 hours, then crushed and sieved to 212 microns. 0.6 g of the sieved precursor was carburized at a ramp rate of 15 °C/min to 760 °C for 2 hr under 60 sccm of N2 gas. After carburization the sample was cooled under 30 sccm N2 and passivated under 30 sccm 1% O2/N2 for 2 hours. | 760 | 15 | N2 | 2 | 2 | 60
1 g of ammonium heptamolybdate tetrahydrate dissolved in 6 mL of DI water. Separately, 0.5 g of sucrose dissolved in 1.5 mL of DI water at 50 °C. The two solutions were then combined. The combined solution was dried at 120 °C in air for 24 hours, then crushed and sieved to 212 microns. 0.6 g of the sieved precursor was carburized at a ramp rate of 15 °C/min to 760 °C for 2 hr under 100 sccm of N2 gas. After carburization the sample was cooled under 30 sccm N2 and passivated under 30 sccm 1% O2/N2 for 2 hours. | 760 | 15 | N2 | 2 | 2 | 100
1 g of ammonium heptamolybdate tetrahydrate dissolved in 6 mL of DI water. Separately, 0.5 g of sucrose dissolved in 1.5 mL of DI water at 50 °C. The two solutions were then combined. The combined solution was dried at 120 °C in air for 24 hours, then crushed and sieved to 212 microns. 0.6 g of the sieved precursor was carburized at a ramp rate of 15 °C/min to 760 °C for 5 hr under 30 sccm of N2 gas. After carburization the sample was cooled under 30 sccm N2 and passivated under 30 sccm 1% O2/N2 for 2 hours. | 760 | 15 | N2 | 2 | 5 | 30
1 g of ammonium heptamolybdate tetrahydrate dissolved in 6 mL of DI water. Separately, 0.5 g of sucrose dissolved in 1.5 mL of DI water at 50 °C. The two solutions were then combined. The combined solution was dried at 120 °C in air for 24 hours, then crushed and sieved to 212 microns. 0.6 g of the sieved precursor was carburized at a ramp rate of 15 °C/min to 760 °C for 5 hr under 60 sccm of N2 gas. After carburization the sample was cooled under 30 sccm N2 and passivated under 30 sccm 1% O2/N2 for 2 hours. | 760 | 15 | N2 | 2 | 5 | 60
1 g of ammonium heptamolybdate tetrahydrate dissolved in 6 mL of DI water. Separately, 0.5 g of sucrose dissolved in 1.5 mL of DI water at 50 °C. The two solutions were then combined. The combined solution was dried at 120 °C in air for 24 hours, then crushed and sieved to 212 microns. 0.6 g of the sieved precursor was carburized at a ramp rate of 15 °C/min to 760 °C for 5 hr under 100 sccm of N2 gas. After carburization the sample was cooled under 30 sccm N2 and passivated under 30 sccm 1% O2/N2 for 2 hours. | 760 | 15 | N2 | 2 | 5 | 100
1 g of ammonium heptamolybdate tetrahydrate dissolved in 6 mL of DI water. Separately, 0.5 g of sucrose dissolved in 1.5 mL of DI water at 50 °C. The two solutions were then combined. The combined solution was dried at 120 °C in air for 24 hours, then crushed and sieved to 212 microns. 0.6 g of the sieved precursor was carburized at a ramp rate of 15 °C/min to 760 °C for 10 hr under 30 sccm of N2 gas. After carburization the sample was cooled under 30 sccm N2 and passivated under 30 sccm 1% O2/N2 for 2 hours. | 760 | 15 | N2 | 2 | 10 | 30
1 g of ammonium heptamolybdate tetrahydrate dissolved in 6 mL of DI water. Separately, 0.5 g of sucrose dissolved in 1.5 mL of DI water at 50 °C. The two solutions were then combined. The combined solution was dried at 120 °C in air for 24 hours, then crushed and sieved to 212 microns. 0.6 g of the sieved precursor was carburized at a ramp rate of 15 °C/min to 760 °C for 10 hr under 60 sccm of N2 gas. After carburization the sample was cooled under 30 sccm N2 and passivated under 30 sccm 1% O2/N2 for 2 hours. | 760 | 15 | N2 | 2 | 10 | 60
1 g of ammonium heptamolybdate tetrahydrate dissolved in 6 mL of DI water. Separately, 0.5 g of sucrose dissolved in 1.5 mL of DI water at 50 °C. The two solutions were then combined. The combined solution was dried at 120 °C in air for 24 hours, then crushed and sieved to 212 microns. 0.6 g of the sieved precursor was carburized at a ramp rate of 15 °C/min to 760 °C for 10 hr under 100 sccm of N2 gas. After carburization the sample was cooled under 30 sccm N2 and passivated under 30 sccm 1% O2/N2 for 2 hours. | 760 | 15 | N2 | 2 | 10 | 100
1 g of ammonium heptamolybdate tetrahydrate dissolved in 4 mL of DI water. Separately, 2 g of sucrose dissolved in 3.5 mL of DI water at 50 °C. The two solutions were then combined. The combined solution was dried at 120 °C in air for 24 hours, then crushed and sieved to 212 microns. 0.6 g of the sieved precursor was carburized at a ramp rate of 5 °C/min to 770 °C for 0.5 hr under 30 sccm of H2 gas. After carburization the sample was cooled under 30 sccm N2 and passivated under 30 sccm 1% O2/N2 for 2 hours. | 770 | 5 | H2 | 0.5 | 0.5 | 30
1 g of ammonium heptamolybdate tetrahydrate dissolved in 4 mL of DI water. Separately, 2 g of sucrose dissolved in 3.5 mL of DI water at 50 °C. The two solutions were then combined. The combined solution was dried at 120 °C in air for 24 hours, then crushed and sieved to 212 microns. 0.6 g of the sieved precursor was carburized at a ramp rate of 5 °C/min to 770 °C for 0.5 hr under 60 sccm of H2 gas. After carburization the sample was cooled under 30 sccm N2 and passivated under 30 sccm 1% O2/N2 for 2 hours. | 770 | 5 | H2 | 0.5 | 0.5 | 60
1 g of ammonium heptamolybdate tetrahydrate dissolved in 4 mL of DI water. Separately, 2 g of sucrose dissolved in 3.5 mL of DI water at 50 °C. The two solutions were then combined. The combined solution was dried at 120 °C in air for 24 hours, then crushed and sieved to 212 microns. 0.6 g of the sieved precursor was carburized at a ramp rate of 5 °C/min to 770 °C for 0.5 hr under 100 sccm of H2 gas. After carburization the sample was cooled under 30 sccm N2 and passivated under 30 sccm 1% O2/N2 for 2 hours. | 770 | 5 | H2 | 0.5 | 0.5 | 100
1 g of ammonium heptamolybdate tetrahydrate dissolved in 4 mL of DI water. Separately, 2 g of sucrose dissolved in 3.5 mL of DI water at 50 °C. The two solutions were then combined. The combined solution was dried at 120 °C in air for 24 hours, then crushed and sieved to 212 microns. 0.6 g of the sieved precursor was carburized at a ramp rate of 5 °C/min to 770 °C for 2 hr under 30 sccm of H2 gas. After carburization the sample was cooled under 30 sccm N2 and passivated under 30 sccm 1% O2/N2 for 2 hours. | 770 | 5 | H2 | 0.5 | 2 | 30
1 g of ammonium heptamolybdate tetrahydrate dissolved in 4 mL of DI water. Separately, 2 g of sucrose dissolved in 3.5 mL of DI water at 50 °C. The two solutions were then combined. The combined solution was dried at 120 °C in air for 24 hours, then crushed and sieved to 212 microns. 0.6 g of the sieved precursor was carburized at a ramp rate of 5 °C/min to 770 °C for 2 hr under 60 sccm of H2 gas. After carburization the sample was cooled under 30 sccm N2 and passivated under 30 sccm 1% O2/N2 for 2 hours. | 770 | 5 | H2 | 0.5 | 2 | 60
1 g of ammonium heptamolybdate tetrahydrate dissolved in 4 mL of DI water. Separately, 2 g of sucrose dissolved in 3.5 mL of DI water at 50 °C. The two solutions were then combined. The combined solution was dried at 120 °C in air for 24 hours, then crushed and sieved to 212 microns. 0.6 g of the sieved precursor was carburized at a ramp rate of 5 °C/min to 770 °C for 2 hr under 100 sccm of H2 gas. After carburization the sample was cooled under 30 sccm N2 and passivated under 30 sccm 1% O2/N2 for 2 hours. | 770 | 5 | H2 | 0.5 | 2 | 100
1 g of ammonium heptamolybdate tetrahydrate dissolved in 4 mL of DI water. Separately, 2 g of sucrose dissolved in 3.5 mL of DI water at 50 °C. The two solutions were then combined. The combined solution was dried at 120 °C in air for 24 hours, then crushed and sieved to 212 microns. 0.6 g of the sieved precursor was carburized at a ramp rate of 5 °C/min to 770 °C for 5 hr under 30 sccm of H2 gas. After carburization the sample was cooled under 30 sccm N2 and passivated under 30 sccm 1% O2/N2 for 2 hours. | 770 | 5 | H2 | 0.5 | 5 | 30
1 g of ammonium heptamolybdate tetrahydrate dissolved in 4 mL of DI water. Separately, 2 g of sucrose dissolved in 3.5 mL of DI water at 50 °C. The two solutions were then combined. The combined solution was dried at 120 °C in air for 24 hours, then crushed and sieved to 212 microns. 0.6 g of the sieved precursor was carburized at a ramp rate of 5 °C/min to 770 °C for 5 hr under 60 sccm of H2 gas. After carburization the sample was cooled under 30 sccm N2 and passivated under 30 sccm 1% O2/N2 for 2 hours. | 770 | 5 | H2 | 0.5 | 5 | 60
1 g of ammonium heptamolybdate tetrahydrate dissolved in 4 mL of DI water. Separately, 2 g of sucrose dissolved in 3.5 mL of DI water at 50 °C. The two solutions were then combined. The combined solution was dried at 120 °C in air for 24 hours, then crushed and sieved to 212 microns. 0.6 g of the sieved precursor was carburized at a ramp rate of 5 °C/min to 770 °C for 5 hr under 100 sccm of H2 gas. After carburization the sample was cooled under 30 sccm N2 and passivated under 30 sccm 1% O2/N2 for 2 hours. | 770 | 5 | H2 | 0.5 | 5 | 100
1 g of ammonium heptamolybdate tetrahydrate dissolved in 4 mL of DI water. Separately, 2 g of sucrose dissolved in 3.5 mL of DI water at 50 °C. The two solutions were then combined. The combined solution was dried at 120 °C in air for 24 hours, then crushed and sieved to 212 microns. 0.6 g of the sieved precursor was carburized at a ramp rate of 5 °C/min to 770 °C for 10 hr under 30 sccm of H2 gas. After carburization the sample was cooled under 30 sccm N2 and passivated under 30 sccm 1% O2/N2 for 2 hours. | 770 | 5 | H2 | 0.5 | 10 | 30
1 g of ammonium heptamolybdate tetrahydrate dissolved in 4 mL of DI water. Separately, 2 g of sucrose dissolved in 3.5 mL of DI water at 50 °C. The two solutions were then combined. The combined solution was dried at 120 °C in air for 24 hours, then crushed and sieved to 212 microns. 0.6 g of the sieved precursor was carburized at a ramp rate of 5 °C/min to 770 °C for 10 hr under 60 sccm of H2 gas. After carburization the sample was cooled under 30 sccm N2 and passivated under 30 sccm 1% O2/N2 for 2 hours. | 770 | 5 | H2 | 0.5 | 10 | 60
1 g of ammonium heptamolybdate tetrahydrate dissolved in 4 mL of DI water. Separately, 2 g of sucrose dissolved in 3.5 mL of DI water at 50 °C. The two solutions were then combined. The combined solution was dried at 120 °C in air for 24 hours, then crushed and sieved to 212 microns. 0.6 g of the sieved precursor was carburized at a ramp rate of 5 °C/min to 770 °C for 10 hr under 100 sccm of H2 gas. After carburization the sample was cooled under 30 sccm N2 and passivated under 30 sccm 1% O2/N2 for 2 hours. | 770 | 5 | H2 | 0.5 | 10 | 100
1 g of ammonium heptamolybdate tetrahydrate dissolved in 5.5 mL of DI water. Separately, 1 g of sucrose dissolved in 2 mL of DI water at 50 °C. The two solutions were then combined. The combined solution was dried at 120 °C in air for 24 hours, then crushed and sieved to 212 microns. 0.6 g of the sieved precursor was carburized at a ramp rate of 5 °C/min to 770 °C for 0.5 hr under 30 sccm of H2 gas. After carburization the sample was cooled under 30 sccm N2 and passivated under 30 sccm 1% O2/N2 for 2 hours. | 770 | 5 | H2 | 1 | 0.5 | 30
1 g of ammonium heptamolybdate tetrahydrate dissolved in 5.5 mL of DI water. Separately, 1 g of sucrose dissolved in 2 mL of DI water at 50 °C. The two solutions were then combined. The combined solution was dried at 120 °C in air for 24 hours, then crushed and sieved to 212 microns. 0.6 g of the sieved precursor was carburized at a ramp rate of 5 °C/min to 770 °C for 0.5 hr under 60 sccm of H2 gas. After carburization the sample was cooled under 30 sccm N2 and passivated under 30 sccm 1% O2/N2 for 2 hours. | 770 | 5 | H2 | 1 | 0.5 | 60
1 g of ammonium heptamolybdate tetrahydrate dissolved in 5.5 mL of DI water. Separately, 1 g of sucrose dissolved in 2 mL of DI water at 50 °C. The two solutions were then combined. The combined solution was dried at 120 °C in air for 24 hours, then crushed and sieved to 212 microns. 0.6 g of the sieved precursor was carburized at a ramp rate of 5 °C/min to 770 °C for 0.5 hr under 100 sccm of H2 gas. After carburization the sample was cooled under 30 sccm N2 and passivated under 30 sccm 1% O2/N2 for 2 hours. | 770 | 5 | H2 | 1 | 0.5 | 100
1 g of ammonium heptamolybdate tetrahydrate dissolved in 5.5 mL of DI water. Separately, 1 g of sucrose dissolved in 2 mL of DI water at 50 °C. The two solutions were then combined. The combined solution was dried at 120 °C in air for 24 hours, then crushed and sieved to 212 microns. 0.6 g of the sieved precursor was carburized at a ramp rate of 5 °C/min to 770 °C for 2 hr under 30 sccm of H2 gas. After carburization the sample was cooled under 30 sccm N2 and passivated under 30 sccm 1% O2/N2 for 2 hours. | 770 | 5 | H2 | 1 | 2 | 30
1 g of ammonium heptamolybdate tetrahydrate dissolved in 5.5 mL of DI water. Separately, 1 g of sucrose dissolved in 2 mL of DI water at 50 °C. The two solutions were then combined. The combined solution was dried at 120 °C in air for 24 hours, then crushed and sieved to 212 microns. 0.6 g of the sieved precursor was carburized at a ramp rate of 5 °C/min to 770 °C for 2 hr under 60 sccm of H2 gas. After carburization the sample was cooled under 30 sccm N2 and passivated under 30 sccm 1% O2/N2 for 2 hours. | 770 | 5 | H2 | 1 | 2 | 60
1 g of ammonium heptamolybdate tetrahydrate dissolved in 5.5 mL of DI water. Separately, 1 g of sucrose dissolved in 2 mL of DI water at 50 °C. The two solutions were then combined. The combined solution was dried at 120 °C in air for 24 hours, then crushed and sieved to 212 microns. 0.6 g of the sieved precursor was carburized at a ramp rate of 5 °C/min to 770 °C for 2 hr under 100 sccm of H2 gas. After carburization the sample was cooled under 30 sccm N2 and passivated under 30 sccm 1% O2/N2 for 2 hours. | 770 | 5 | H2 | 1 | 2 | 100
1 g of ammonium heptamolybdate tetrahydrate dissolved in 5.5 mL of DI water. Separately, 1 g of sucrose dissolved in 2 mL of DI water at 50 °C. The two solutions were then combined. The combined solution was dried at 120 °C in air for 24 hours, then crushed and sieved to 212 microns. 0.6 g of the sieved precursor was carburized at a ramp rate of 5 °C/min to 770 °C for 5 hr under 30 sccm of H2 gas. After carburization the sample was cooled under 30 sccm N2 and passivated under 30 sccm 1% O2/N2 for 2 hours. | 770 | 5 | H2 | 1 | 5 | 30
1 g of ammonium heptamolybdate tetrahydrate dissolved in 5.5 mL of DI water. Separately, 1 g of sucrose dissolved in 2 mL of DI water at 50 °C. The two solutions were then combined. The combined solution was dried at 120 °C in air for 24 hours, then crushed and sieved to 212 microns. 0.6 g of the sieved precursor was carburized at a ramp rate of 5 °C/min to 770 °C for 5 hr under 60 sccm of H2 gas. After carburization the sample was cooled under 30 sccm N2 and passivated under 30 sccm 1% O2/N2 for 2 hours. | 770 | 5 | H2 | 1 | 5 | 60
1 g of ammonium heptamolybdate tetrahydrate dissolved in 5.5 mL of DI water. Separately, 1 g of sucrose dissolved in 2 mL of DI water at 50 °C. The two solutions were then combined. The combined solution was dried at 120 °C in air for 24 hours, then crushed and sieved to 212 microns. 0.6 g of the sieved precursor was carburized at a ramp rate of 5 °C/min to 770 °C for 5 hr under 100 sccm of H2 gas. After carburization the sample was cooled under 30 sccm N2 and passivated under 30 sccm 1% O2/N2 for 2 hours. | 770 | 5 | H2 | 1 | 5 | 100
1 g of ammonium heptamolybdate tetrahydrate dissolved in 5.5 mL of DI water. Separately, 1 g of sucrose dissolved in 2 mL of DI water at 50 °C. The two solutions were then combined. The combined solution was dried at 120 °C in air for 24 hours, then crushed and sieved to 212 microns. 0.6 g of the sieved precursor was carburized at a ramp rate of 5 °C/min to 770 °C for 10 hr under 30 sccm of H2 gas. After carburization the sample was cooled under 30 sccm N2 and passivated under 30 sccm 1% O2/N2 for 2 hours. | 770 | 5 | H2 | 1 | 10 | 30
1 g of ammonium heptamolybdate tetrahydrate dissolved in 5.5 mL of DI water. Separately, 1 g of sucrose dissolved in 2 mL of DI water at 50 °C. The two solutions were then combined. The combined solution was dried at 120 °C in air for 24 hours, then crushed and sieved to 212 microns. 0.6 g of the sieved precursor was carburized at a ramp rate of 5 °C/min to 770 °C for 10 hr under 60 sccm of H2 gas. After carburization the sample was cooled under 30 sccm N2 and passivated under 30 sccm 1% O2/N2 for 2 hours. | 770 | 5 | H2 | 1 | 10 | 60
1 g of ammonium heptamolybdate tetrahydrate dissolved in 5.5 mL of DI water. Separately, 1 g of sucrose dissolved in 2 mL of DI water at 50 °C. The two solutions were then combined. The combined solution was dried at 120 °C in air for 24 hours, then crushed and sieved to 212 microns. 0.6 g of the sieved precursor was carburized at a ramp rate of 5 °C/min to 770 °C for 10 hr under 100 sccm of H2 gas. After carburization the sample was cooled under 30 sccm N2 and passivated under 30 sccm 1% O2/N2 for 2 hours. | 770 | 5 | H2 | 1 | 10 | 100
1 g of ammonium heptamolybdate tetrahydrate dissolved in 6 mL of DI water. Separately, 0.5 g of sucrose dissolved in 1.5 mL of DI water at 50 °C. The two solutions were then combined. The combined solution was dried at 120 °C in air for 24 hours, then crushed and sieved to 212 microns. 0.6 g of the sieved precursor was carburized at a ramp rate of 5 °C/min to 770 °C for 0.5 hr under 30 sccm of H2 gas. After carburization the sample was cooled under 30 sccm N2 and passivated under 30 sccm 1% O2/N2 for 2 hours. | 770 | 5 | H2 | 2 | 0.5 | 30
1 g of ammonium heptamolybdate tetrahydrate dissolved in 6 mL of DI water. Separately, 0.5 g of sucrose dissolved in 1.5 mL of DI water at 50 °C. The two solutions were then combined. The combined solution was dried at 120 °C in air for 24 hours, then crushed and sieved to 212 microns. 0.6 g of the sieved precursor was carburized at a ramp rate of 5 °C/min to 770 °C for 0.5 hr under 60 sccm of H2 gas. After carburization the sample was cooled under 30 sccm N2 and passivated under 30 sccm 1% O2/N2 for 2 hours. | 770 | 5 | H2 | 2 | 0.5 | 60
1 g of ammonium heptamolybdate tetrahydrate dissolved in 6 mL of DI water. Separately, 0.5 g of sucrose dissolved in 1.5 mL of DI water at 50 °C. The two solutions were then combined. The combined solution was dried at 120 °C in air for 24 hours, then crushed and sieved to 212 microns. 0.6 g of the sieved precursor was carburized at a ramp rate of 5 °C/min to 770 °C for 0.5 hr under 100 sccm of H2 gas. After carburization the sample was cooled under 30 sccm N2 and passivated under 30 sccm 1% O2/N2 for 2 hours. | 770 | 5 | H2 | 2 | 0.5 | 100
1 g of ammonium heptamolybdate tetrahydrate dissolved in 6 mL of DI water. Separately, 0.5 g of sucrose dissolved in 1.5 mL of DI water at 50 °C. The two solutions were then combined. The combined solution was dried at 120 °C in air for 24 hours, then crushed and sieved to 212 microns. 0.6 g of the sieved precursor was carburized at a ramp rate of 5 °C/min to 770 °C for 2 hr under 30 sccm of H2 gas. After carburization the sample was cooled under 30 sccm N2 and passivated under 30 sccm 1% O2/N2 for 2 hours. | 770 | 5 | H2 | 2 | 2 | 30
1 g of ammonium heptamolybdate tetrahydrate dissolved in 6 mL of DI water. Separately, 0.5 g of sucrose dissolved in 1.5 mL of DI water at 50 °C. The two solutions were then combined. The combined solution was dried at 120 °C in air for 24 hours, then crushed and sieved to 212 microns. 0.6 g of the sieved precursor was carburized at a ramp rate of 5 °C/min to 770 °C for 2 hr under 60 sccm of H2 gas. After carburization the sample was cooled under 30 sccm N2 and passivated under 30 sccm 1% O2/N2 for 2 hours. | 770 | 5 | H2 | 2 | 2 | 60
1 g of ammonium heptamolybdate tetrahydrate dissolved in 6 mL of DI water. Separately, 0.5 g of sucrose dissolved in 1.5 mL of DI water at 50 °C. The two solutions were then combined. The combined solution was dried at 120 °C in air for 24 hours, then crushed and sieved to 212 microns. 0.6 g of the sieved precursor was carburized at a ramp rate of 5 °C/min to 770 °C for 2 hr under 100 sccm of H2 gas. After carburization the sample was cooled under 30 sccm N2 and passivated under 30 sccm 1% O2/N2 for 2 hours. | 770 | 5 | H2 | 2 | 2 | 100
1 g of ammonium heptamolybdate tetrahydrate dissolved in 6 mL of DI water. Separately, 0.5 g of sucrose dissolved in 1.5 mL of DI water at 50 °C. The two solutions were then combined. The combined solution was dried at 120 °C in air for 24 hours, then crushed and sieved to 212 microns. 0.6 g of the sieved precursor was carburized at a ramp rate of 5 °C/min to 770 °C for 5 hr under 30 sccm of H2 gas. After carburization the sample was cooled under 30 sccm N2 and passivated under 30 sccm 1% O2/N2 for 2 hours. | 770 | 5 | H2 | 2 | 5 | 30
1 g of ammonium heptamolybdate tetrahydrate dissolved in 6 mL of DI water. Separately, 0.5 g of sucrose dissolved in 1.5 mL of DI water at 50 °C. The two solutions were then combined. The combined solution was dried at 120 °C in air for 24 hours, then crushed and sieved to 212 microns. 0.6 g of the sieved precursor was carburized at a ramp rate of 5 °C/min to 770 °C for 5 hr under 60 sccm of H2 gas. After carburization the sample was cooled under 30 sccm N2 and passivated under 30 sccm 1% O2/N2 for 2 hours. | 770 | 5 | H2 | 2 | 5 | 60
1 g of ammonium heptamolybdate tetrahydrate dissolved in 6 mL of DI water. Separately, 0.5 g of sucrose dissolved in 1.5 mL of DI water at 50 °C. The two solutions were then combined. The combined solution was dried at 120 °C in air for 24 hours, then crushed and sieved to 212 microns. 0.6 g of the sieved precursor was carburized at a ramp rate of 5 °C/min to 770 °C for 5 hr under 100 sccm of H2 gas. After carburization the sample was cooled under 30 sccm N2 and passivated under 30 sccm 1% O2/N2 for 2 hours. | 770 | 5 | H2 | 2 | 5 | 100
1 g of ammonium heptamolybdate tetrahydrate dissolved in 6 mL of DI water. Separately, 0.5 g of sucrose dissolved in 1.5 mL of DI water at 50 °C. The two solutions were then combined. The combined solution was dried at 120 °C in air for 24 hours, then crushed and sieved to 212 microns. 0.6 g of the sieved precursor was carburized at a ramp rate of 5 °C/min to 770 °C for 10 hr under 30 sccm of H2 gas. After carburization the sample was cooled under 30 sccm N2 and passivated under 30 sccm 1% O2/N2 for 2 hours. | 770 | 5 | H2 | 2 | 10 | 30
1 g of ammonium heptamolybdate tetrahydrate dissolved in 6 mL of DI water. Separately, 0.5 g of sucrose dissolved in 1.5 mL of DI water at 50 °C. The two solutions were then combined. The combined solution was dried at 120 °C in air for 24 hours, then crushed and sieved to 212 microns. 0.6 g of the sieved precursor was carburized at a ramp rate of 5 °C/min to 770 °C for 10 hr under 60 sccm of H2 gas. After carburization the sample was cooled under 30 sccm N2 and passivated under 30 sccm 1% O2/N2 for 2 hours. | 770 | 5 | H2 | 2 | 10 | 60
1 g of ammonium heptamolybdate tetrahydrate dissolved in 6 mL of DI water. Separately, 0.5 g of sucrose dissolved in 1.5 mL of DI water at 50 °C. The two solutions were then combined. The combined solution was dried at 120 °C in air for 24 hours, then crushed and sieved to 212 microns. 0.6 g of the sieved precursor was carburized at a ramp rate of 5 °C/min to 770 °C for 10 hr under 100 sccm of H2 gas. After carburization the sample was cooled under 30 sccm N2 and passivated under 30 sccm 1% O2/N2 for 2 hours. | 770 | 5 | H2 | 2 | 10 | 100
1 g of ammonium heptamolybdate tetrahydrate dissolved in 4 mL of DI water. Separately, 2 g of sucrose dissolved in 3.5 mL of DI water at 50 °C. The two solutions were then combined. The combined solution was dried at 120 °C in air for 24 hours, then crushed and sieved to 212 microns. 0.6 g of the sieved precursor was carburized at a ramp rate of 5 °C/min to 770 °C for 0.5 hr under 30 sccm of N2 gas. After carburization the sample was cooled under 30 sccm N2 and passivated under 30 sccm 1% O2/N2 for 2 hours. | 770 | 5 | N2 | 0.5 | 0.5 | 30
1 g of ammonium heptamolybdate tetrahydrate dissolved in 4 mL of DI water. Separately, 2 g of sucrose dissolved in 3.5 mL of DI water at 50 °C. The two solutions were then combined. The combined solution was dried at 120 °C in air for 24 hours, then crushed and sieved to 212 microns. 0.6 g of the sieved precursor was carburized at a ramp rate of 5 °C/min to 770 °C for 0.5 hr under 60 sccm of N2 gas. After carburization the sample was cooled under 30 sccm N2 and passivated under 30 sccm 1% O2/N2 for 2 hours. | 770 | 5 | N2 | 0.5 | 0.5 | 60
1 g of ammonium heptamolybdate tetrahydrate dissolved in 4 mL of DI water. Separately, 2 g of sucrose dissolved in 3.5 mL of DI water at 50 °C. The two solutions were then combined. The combined solution was dried at 120 °C in air for 24 hours, then crushed and sieved to 212 microns. 0.6 g of the sieved precursor was carburized at a ramp rate of 5 °C/min to 770 °C for 0.5 hr under 100 sccm of N2 gas. After carburization the sample was cooled under 30 sccm N2 and passivated under 30 sccm 1% O2/N2 for 2 hours. | 770 | 5 | N2 | 0.5 | 0.5 | 100
1 g of ammonium heptamolybdate tetrahydrate dissolved in 4 mL of DI water. Separately, 2 g of sucrose dissolved in 3.5 mL of DI water at 50 °C. The two solutions were then combined. The combined solution was dried at 120 °C in air for 24 hours, then crushed and sieved to 212 microns. 0.6 g of the sieved precursor was carburized at a ramp rate of 5 °C/min to 770 °C for 2 hr under 30 sccm of N2 gas. After carburization the sample was cooled under 30 sccm N2 and passivated under 30 sccm 1% O2/N2 for 2 hours. | 770 | 5 | N2 | 0.5 | 2 | 30
1 g of ammonium heptamolybdate tetrahydrate dissolved in 4 mL of DI water. Separately, 2 g of sucrose dissolved in 3.5 mL of DI water at 50 °C. The two solutions were then combined. The combined solution was dried at 120 °C in air for 24 hours, then crushed and sieved to 212 microns. 0.6 g of the sieved precursor was carburized at a ramp rate of 5 °C/min to 770 °C for 2 hr under 60 sccm of N2 gas. After carburization the sample was cooled under 30 sccm N2 and passivated under 30 sccm 1% O2/N2 for 2 hours. | 770 | 5 | N2 | 0.5 | 2 | 60
1 g of ammonium heptamolybdate tetrahydrate dissolved in 4 mL of DI water. Separately, 2 g of sucrose dissolved in 3.5 mL of DI water at 50 °C. The two solutions were then combined. The combined solution was dried at 120 °C in air for 24 hours, then crushed and sieved to 212 microns. 0.6 g of the sieved precursor was carburized at a ramp rate of 5 °C/min to 770 °C for 2 hr under 100 sccm of N2 gas. After carburization the sample was cooled under 30 sccm N2 and passivated under 30 sccm 1% O2/N2 for 2 hours. | 770 | 5 | N2 | 0.5 | 2 | 100
1 g of ammonium heptamolybdate tetrahydrate dissolved in 4 mL of DI water. Separately, 2 g of sucrose dissolved in 3.5 mL of DI water at 50 °C. The two solutions were then combined. The combined solution was dried at 120 °C in air for 24 hours, then crushed and sieved to 212 microns. 0.6 g of the sieved precursor was carburized at a ramp rate of 5 °C/min to 770 °C for 5 hr under 30 sccm of N2 gas. After carburization the sample was cooled under 30 sccm N2 and passivated under 30 sccm 1% O2/N2 for 2 hours. | 770 | 5 | N2 | 0.5 | 5 | 30
1 g of ammonium heptamolybdate tetrahydrate dissolved in 4 mL of DI water. Separately, 2 g of sucrose dissolved in 3.5 mL of DI water at 50 °C. The two solutions were then combined. The combined solution was dried at 120 °C in air for 24 hours, then crushed and sieved to 212 microns. 0.6 g of the sieved precursor was carburized at a ramp rate of 5 °C/min to 770 °C for 5 hr under 60 sccm of N2 gas. After carburization the sample was cooled under 30 sccm N2 and passivated under 30 sccm 1% O2/N2 for 2 hours. | 770 | 5 | N2 | 0.5 | 5 | 60
1 g of ammonium heptamolybdate tetrahydrate dissolved in 4 mL of DI water. Separately, 2 g of sucrose dissolved in 3.5 mL of DI water at 50 °C. The two solutions were then combined. The combined solution was dried at 120 °C in air for 24 hours, then crushed and sieved to 212 microns. 0.6 g of the sieved precursor was carburized at a ramp rate of 5 °C/min to 770 °C for 5 hr under 100 sccm of N2 gas. After carburization the sample was cooled under 30 sccm N2 and passivated under 30 sccm 1% O2/N2 for 2 hours. | 770 | 5 | N2 | 0.5 | 5 | 100
1 g of ammonium heptamolybdate tetrahydrate dissolved in 4 mL of DI water. Separately, 2 g of sucrose dissolved in 3.5 mL of DI water at 50 °C. The two solutions were then combined. The combined solution was dried at 120 °C in air for 24 hours, then crushed and sieved to 212 microns. 0.6 g of the sieved precursor was carburized at a ramp rate of 5 °C/min to 770 °C for 10 hr under 30 sccm of N2 gas. After carburization the sample was cooled under 30 sccm N2 and passivated under 30 sccm 1% O2/N2 for 2 hours. | 770 | 5 | N2 | 0.5 | 10 | 30
1 g of ammonium heptamolybdate tetrahydrate dissolved in 4 mL of DI water. Separately, 2 g of sucrose dissolved in 3.5 mL of DI water at 50 °C. The two solutions were then combined. The combined solution was dried at 120 °C in air for 24 hours, then crushed and sieved to 212 microns. 0.6 g of the sieved precursor was carburized at a ramp rate of 5 °C/min to 770 °C for 10 hr under 60 sccm of N2 gas. After carburization the sample was cooled under 30 sccm N2 and passivated under 30 sccm 1% O2/N2 for 2 hours. | 770 | 5 | N2 | 0.5 | 10 | 60
1 g of ammonium heptamolybdate tetrahydrate dissolved in 4 mL of DI water. Separately, 2 g of sucrose dissolved in 3.5 mL of DI water at 50 °C. The two solutions were then combined. The combined solution was dried at 120 °C in air for 24 hours, then crushed and sieved to 212 microns. 0.6 g of the sieved precursor was carburized at a ramp rate of 5 °C/min to 770 °C for 10 hr under 100 sccm of N2 gas. After carburization the sample was cooled under 30 sccm N2 and passivated under 30 sccm 1% O2/N2 for 2 hours. | 770 | 5 | N2 | 0.5 | 10 | 100
1 g of ammonium heptamolybdate tetrahydrate dissolved in 5.5 mL of DI water. Separately, 1 g of sucrose dissolved in 2 mL of DI water at 50 °C. The two solutions were then combined. The combined solution was dried at 120 °C in air for 24 hours, then crushed and sieved to 212 microns. 0.6 g of the sieved precursor was carburized at a ramp rate of 5 °C/min to 770 °C for 0.5 hr under 30 sccm of N2 gas. After carburization the sample was cooled under 30 sccm N2 and passivated under 30 sccm 1% O2/N2 for 2 hours. | 770 | 5 | N2 | 1 | 0.5 | 30
1 g of ammonium heptamolybdate tetrahydrate dissolved in 5.5 mL of DI water. Separately, 1 g of sucrose dissolved in 2 mL of DI water at 50 °C. The two solutions were then combined. The combined solution was dried at 120 °C in air for 24 hours, then crushed and sieved to 212 microns. 0.6 g of the sieved precursor was carburized at a ramp rate of 5 °C/min to 770 °C for 0.5 hr under 60 sccm of N2 gas. After carburization the sample was cooled under 30 sccm N2 and passivated under 30 sccm 1% O2/N2 for 2 hours. | 770 | 5 | N2 | 1 | 0.5 | 60
1 g of ammonium heptamolybdate tetrahydrate dissolved in 5.5 mL of DI water. Separately, 1 g of sucrose dissolved in 2 mL of DI water at 50 °C. The two solutions were then combined. The combined solution was dried at 120 °C in air for 24 hours, then crushed and sieved to 212 microns. 0.6 g of the sieved precursor was carburized at a ramp rate of 5 °C/min to 770 °C for 0.5 hr under 100 sccm of N2 gas. After carburization the sample was cooled under 30 sccm N2 and passivated under 30 sccm 1% O2/N2 for 2 hours. | 770 | 5 | N2 | 1 | 0.5 | 100
1 g of ammonium heptamolybdate tetrahydrate dissolved in 5.5 mL of DI water. Separately, 1 g of sucrose dissolved in 2 mL of DI water at 50 °C. The two solutions were then combined. The combined solution was dried at 120 °C in air for 24 hours, then crushed and sieved to 212 microns. 0.6 g of the sieved precursor was carburized at a ramp rate of 5 °C/min to 770 °C for 2 hr under 30 sccm of N2 gas. After carburization the sample was cooled under 30 sccm N2 and passivated under 30 sccm 1% O2/N2 for 2 hours. | 770 | 5 | N2 | 1 | 2 | 30
1 g of ammonium heptamolybdate tetrahydrate dissolved in 5.5 mL of DI water. Separately, 1 g of sucrose dissolved in 2 mL of DI water at 50 °C. The two solutions were then combined. The combined solution was dried at 120 °C in air for 24 hours, then crushed and sieved to 212 microns. 0.6 g of the sieved precursor was carburized at a ramp rate of 5 °C/min to 770 °C for 2 hr under 60 sccm of N2 gas. After carburization the sample was cooled under 30 sccm N2 and passivated under 30 sccm 1% O2/N2 for 2 hours. | 770 | 5 | N2 | 1 | 2 | 60
1 g of ammonium heptamolybdate tetrahydrate dissolved in 5.5 mL of DI water. Separately, 1 g of sucrose dissolved in 2 mL of DI water at 50 °C. The two solutions were then combined. The combined solution was dried at 120 °C in air for 24 hours, then crushed and sieved to 212 microns. 0.6 g of the sieved precursor was carburized at a ramp rate of 5 °C/min to 770 °C for 2 hr under 100 sccm of N2 gas. After carburization the sample was cooled under 30 sccm N2 and passivated under 30 sccm 1% O2/N2 for 2 hours. | 770 | 5 | N2 | 1 | 2 | 100
1 g of ammonium heptamolybdate tetrahydrate dissolved in 5.5 mL of DI water. Separately, 1 g of sucrose dissolved in 2 mL of DI water at 50 °C. The two solutions were then combined. The combined solution was dried at 120 °C in air for 24 hours, then crushed and sieved to 212 microns. 0.6 g of the sieved precursor was carburized at a ramp rate of 5 °C/min to 770 °C for 5 hr under 30 sccm of N2 gas. After carburization the sample was cooled under 30 sccm N2 and passivated under 30 sccm 1% O2/N2 for 2 hours. | 770 | 5 | N2 | 1 | 5 | 30
1 g of ammonium heptamolybdate tetrahydrate dissolved in 5.5 mL of DI water. Separately, 1 g of sucrose dissolved in 2 mL of DI water at 50 °C. The two solutions were then combined. The combined solution was dried at 120 °C in air for 24 hours, then crushed and sieved to 212 microns. 0.6 g of the sieved precursor was carburized at a ramp rate of 5 °C/min to 770 °C for 5 hr under 60 sccm of N2 gas. After carburization the sample was cooled under 30 sccm N2 and passivated under 30 sccm 1% O2/N2 for 2 hours. | 770 | 5 | N2 | 1 | 5 | 60
1 g of ammonium heptamolybdate tetrahydrate dissolved in 5.5 mL of DI water. Separately, 1 g of sucrose dissolved in 2 mL of DI water at 50 °C. The two solutions were then combined. The combined solution was dried at 120 °C in air for 24 hours, then crushed and sieved to 212 microns. 0.6 g of the sieved precursor was carburized at a ramp rate of 5 °C/min to 770 °C for 5 hr under 100 sccm of N2 gas. After carburization the sample was cooled under 30 sccm N2 and passivated under 30 sccm 1% O2/N2 for 2 hours. | 770 | 5 | N2 | 1 | 5 | 100
1 g of ammonium heptamolybdate tetrahydrate dissolved in 5.5 mL of DI water. Separately, 1 g of sucrose dissolved in 2 mL of DI water at 50 °C. The two solutions were then combined. The combined solution was dried at 120 °C in air for 24 hours, then crushed and sieved to 212 microns. 0.6 g of the sieved precursor was carburized at a ramp rate of 5 °C/min to 770 °C for 10 hr under 30 sccm of N2 gas. After carburization the sample was cooled under 30 sccm N2 and passivated under 30 sccm 1% O2/N2 for 2 hours. | 770 | 5 | N2 | 1 | 10 | 30
1 g of ammonium heptamolybdate tetrahydrate dissolved in 5.5 mL of DI water. Separately, 1 g of sucrose dissolved in 2 mL of DI water at 50 °C. The two solutions were then combined. The combined solution was dried at 120 °C in air for 24 hours, then crushed and sieved to 212 microns. 0.6 g of the sieved precursor was carburized at a ramp rate of 5 °C/min to 770 °C for 10 hr under 60 sccm of N2 gas. After carburization the sample was cooled under 30 sccm N2 and passivated under 30 sccm 1% O2/N2 for 2 hours. | 770 | 5 | N2 | 1 | 10 | 60
1 g of ammonium heptamolybdate tetrahydrate dissolved in 5.5 mL of DI water. Separately, 1 g of sucrose dissolved in 2 mL of DI water at 50 °C. The two solutions were then combined. The combined solution was dried at 120 °C in air for 24 hours, then crushed and sieved to 212 microns. 0.6 g of the sieved precursor was carburized at a ramp rate of 5 °C/min to 770 °C for 10 hr under 100 sccm of N2 gas. After carburization the sample was cooled under 30 sccm N2 and passivated under 30 sccm 1% O2/N2 for 2 hours. | 770 | 5 | N2 | 1 | 10 | 100
1 g of ammonium heptamolybdate tetrahydrate dissolved in 6 mL of DI water. Separately, 0.5 g of sucrose dissolved in 1.5 mL of DI water at 50 °C. The two solutions were then combined. The combined solution was dried at 120 °C in air for 24 hours, then crushed and sieved to 212 microns. 0.6 g of the sieved precursor was carburized at a ramp rate of 5 °C/min to 770 °C for 0.5 hr under 30 sccm of N2 gas. After carburization the sample was cooled under 30 sccm N2 and passivated under 30 sccm 1% O2/N2 for 2 hours. | 770 | 5 | N2 | 2 | 0.5 | 30
1 g of ammonium heptamolybdate tetrahydrate dissolved in 6 mL of DI water. Separately, 0.5 g of sucrose dissolved in 1.5 mL of DI water at 50 °C. The two solutions were then combined. The combined solution was dried at 120 °C in air for 24 hours, then crushed and sieved to 212 microns. 0.6 g of the sieved precursor was carburized at a ramp rate of 5 °C/min to 770 °C for 0.5 hr under 60 sccm of N2 gas. After carburization the sample was cooled under 30 sccm N2 and passivated under 30 sccm 1% O2/N2 for 2 hours. | 770 | 5 | N2 | 2 | 0.5 | 60
1 g of ammonium heptamolybdate tetrahydrate dissolved in 6 mL of DI water. Separately, 0.5 g of sucrose dissolved in 1.5 mL of DI water at 50 °C. The two solutions were then combined. The combined solution was dried at 120 °C in air for 24 hours, then crushed and sieved to 212 microns. 0.6 g of the sieved precursor was carburized at a ramp rate of 5 °C/min to 770 °C for 0.5 hr under 100 sccm of N2 gas. After carburization the sample was cooled under 30 sccm N2 and passivated under 30 sccm 1% O2/N2 for 2 hours. | 770 | 5 | N2 | 2 | 0.5 | 100
1 g of ammonium heptamolybdate tetrahydrate dissolved in 6 mL of DI water. Separately, 0.5 g of sucrose dissolved in 1.5 mL of DI water at 50 °C. The two solutions were then combined. The combined solution was dried at 120 °C in air for 24 hours, then crushed and sieved to 212 microns. 0.6 g of the sieved precursor was carburized at a ramp rate of 5 °C/min to 770 °C for 2 hr under 30 sccm of N2 gas. After carburization the sample was cooled under 30 sccm N2 and passivated under 30 sccm 1% O2/N2 for 2 hours. | 770 | 5 | N2 | 2 | 2 | 30
1 g of ammonium heptamolybdate tetrahydrate dissolved in 6 mL of DI water. Separately, 0.5 g of sucrose dissolved in 1.5 mL of DI water at 50 °C. The two solutions were then combined. The combined solution was dried at 120 °C in air for 24 hours, then crushed and sieved to 212 microns. 0.6 g of the sieved precursor was carburized at a ramp rate of 5 °C/min to 770 °C for 2 hr under 60 sccm of N2 gas. After carburization the sample was cooled under 30 sccm N2 and passivated under 30 sccm 1% O2/N2 for 2 hours. | 770 | 5 | N2 | 2 | 2 | 60
1 g of ammonium heptamolybdate tetrahydrate dissolved in 6 mL of DI water. Separately, 0.5 g of sucrose dissolved in 1.5 mL of DI water at 50 °C. The two solutions were then combined. The combined solution was dried at 120 °C in air for 24 hours, then crushed and sieved to 212 microns. 0.6 g of the sieved precursor was carburized at a ramp rate of 5 °C/min to 770 °C for 2 hr under 100 sccm of N2 gas. After carburization the sample was cooled under 30 sccm N2 and passivated under 30 sccm 1% O2/N2 for 2 hours. | 770 | 5 | N2 | 2 | 2 | 100
1 g of ammonium heptamolybdate tetrahydrate dissolved in 6 mL of DI water. Separately, 0.5 g of sucrose dissolved in 1.5 mL of DI water at 50 °C. The two solutions were then combined. The combined solution was dried at 120 °C in air for 24 hours, then crushed and sieved to 212 microns. 0.6 g of the sieved precursor was carburized at a ramp rate of 5 °C/min to 770 °C for 5 hr under 30 sccm of N2 gas. After carburization the sample was cooled under 30 sccm N2 and passivated under 30 sccm 1% O2/N2 for 2 hours. | 770 | 5 | N2 | 2 | 5 | 30
1 g of ammonium heptamolybdate tetrahydrate dissolved in 6 mL of DI water. Separately, 0.5 g of sucrose dissolved in 1.5 mL of DI water at 50 °C. The two solutions were then combined. The combined solution was dried at 120 °C in air for 24 hours, then crushed and sieved to 212 microns. 0.6 g of the sieved precursor was carburized at a ramp rate of 5 °C/min to 770 °C for 5 hr under 60 sccm of N2 gas. After carburization the sample was cooled under 30 sccm N2 and passivated under 30 sccm 1% O2/N2 for 2 hours. | 770 | 5 | N2 | 2 | 5 | 60
1 g of ammonium heptamolybdate tetrahydrate dissolved in 6 mL of DI water. Separately, 0.5 g of sucrose dissolved in 1.5 mL of DI water at 50 °C. The two solutions were then combined. The combined solution was dried at 120 °C in air for 24 hours, then crushed and sieved to 212 microns. 0.6 g of the sieved precursor was carburized at a ramp rate of 5 °C/min to 770 °C for 5 hr under 100 sccm of N2 gas. After carburization the sample was cooled under 30 sccm N2 and passivated under 30 sccm 1% O2/N2 for 2 hours. | 770 | 5 | N2 | 2 | 5 | 100
1 g of ammonium heptamolybdate tetrahydrate dissolved in 6 mL of DI water. Separately, 0.5 g of sucrose dissolved in 1.5 mL of DI water at 50 °C. The two solutions were then combined. The combined solution was dried at 120 °C in air for 24 hours, then crushed and sieved to 212 microns. 0.6 g of the sieved precursor was carburized at a ramp rate of 5 °C/min to 770 °C for 10 hr under 30 sccm of N2 gas. After carburization the sample was cooled under 30 sccm N2 and passivated under 30 sccm 1% O2/N2 for 2 hours. | 770 | 5 | N2 | 2 | 10 | 30
1 g of ammonium heptamolybdate tetrahydrate dissolved in 6 mL of DI water. Separately, 0.5 g of sucrose dissolved in 1.5 mL of DI water at 50 °C. The two solutions were then combined. The combined solution was dried at 120 °C in air for 24 hours, then crushed and sieved to 212 microns. 0.6 g of the sieved precursor was carburized at a ramp rate of 5 °C/min to 770 °C for 10 hr under 60 sccm of N2 gas. After carburization the sample was cooled under 30 sccm N2 and passivated under 30 sccm 1% O2/N2 for 2 hours. | 770 | 5 | N2 | 2 | 10 | 60
1 g of ammonium heptamolybdate tetrahydrate dissolved in 6 mL of DI water. Separately, 0.5 g of sucrose dissolved in 1.5 mL of DI water at 50 °C. The two solutions were then combined. The combined solution was dried at 120 °C in air for 24 hours, then crushed and sieved to 212 microns. 0.6 g of the sieved precursor was carburized at a ramp rate of 5 °C/min to 770 °C for 10 hr under 100 sccm of N2 gas. After carburization the sample was cooled under 30 sccm N2 and passivated under 30 sccm 1% O2/N2 for 2 hours. | 770 | 5 | N2 | 2 | 10 | 100
1 g of ammonium heptamolybdate tetrahydrate dissolved in 4 mL of DI water. Separately, 2 g of sucrose dissolved in 3.5 mL of DI water at 50 °C. The two solutions were then combined. The combined solution was dried at 120 °C in air for 24 hours, then crushed and sieved to 212 microns. 0.6 g of the sieved precursor was carburized at a ramp rate of 10 °C/min to 770 °C for 0.5 hr under 30 sccm of H2 gas. After carburization the sample was cooled under 30 sccm N2 and passivated under 30 sccm 1% O2/N2 for 2 hours. | 770 | 10 | H2 | 0.5 | 0.5 | 30
1 g of ammonium heptamolybdate tetrahydrate dissolved in 4 mL of DI water. Separately, 2 g of sucrose dissolved in 3.5 mL of DI water at 50 °C. The two solutions were then combined. The combined solution was dried at 120 °C in air for 24 hours, then crushed and sieved to 212 microns. 0.6 g of the sieved precursor was carburized at a ramp rate of 10 °C/min to 770 °C for 0.5 hr under 60 sccm of H2 gas. After carburization the sample was cooled under 30 sccm N2 and passivated under 30 sccm 1% O2/N2 for 2 hours. | 770 | 10 | H2 | 0.5 | 0.5 | 60
1 g of ammonium heptamolybdate tetrahydrate dissolved in 4 mL of DI water. Separately, 2 g of sucrose dissolved in 3.5 mL of DI water at 50 °C. The two solutions were then combined. The combined solution was dried at 120 °C in air for 24 hours, then crushed and sieved to 212 microns. 0.6 g of the sieved precursor was carburized at a ramp rate of 10 °C/min to 770 °C for 0.5 hr under 100 sccm of H2 gas. After carburization the sample was cooled under 30 sccm N2 and passivated under 30 sccm 1% O2/N2 for 2 hours. | 770 | 10 | H2 | 0.5 | 0.5 | 100
1 g of ammonium heptamolybdate tetrahydrate dissolved in 4 mL of DI water. Separately, 2 g of sucrose dissolved in 3.5 mL of DI water at 50 °C. The two solutions were then combined. The combined solution was dried at 120 °C in air for 24 hours, then crushed and sieved to 212 microns. 0.6 g of the sieved precursor was carburized at a ramp rate of 10 °C/min to 770 °C for 2 hr under 30 sccm of H2 gas. After carburization the sample was cooled under 30 sccm N2 and passivated under 30 sccm 1% O2/N2 for 2 hours. | 770 | 10 | H2 | 0.5 | 2 | 30
1 g of ammonium heptamolybdate tetrahydrate dissolved in 4 mL of DI water. Separately, 2 g of sucrose dissolved in 3.5 mL of DI water at 50 °C. The two solutions were then combined. The combined solution was dried at 120 °C in air for 24 hours, then crushed and sieved to 212 microns. 0.6 g of the sieved precursor was carburized at a ramp rate of 10 °C/min to 770 °C for 2 hr under 60 sccm of H2 gas. After carburization the sample was cooled under 30 sccm N2 and passivated under 30 sccm 1% O2/N2 for 2 hours. | 770 | 10 | H2 | 0.5 | 2 | 60
1 g of ammonium heptamolybdate tetrahydrate dissolved in 4 mL of DI water. Separately, 2 g of sucrose dissolved in 3.5 mL of DI water at 50 °C. The two solutions were then combined. The combined solution was dried at 120 °C in air for 24 hours, then crushed and sieved to 212 microns. 0.6 g of the sieved precursor was carburized at a ramp rate of 10 °C/min to 770 °C for 2 hr under 100 sccm of H2 gas. After carburization the sample was cooled under 30 sccm N2 and passivated under 30 sccm 1% O2/N2 for 2 hours. | 770 | 10 | H2 | 0.5 | 2 | 100
1 g of ammonium heptamolybdate tetrahydrate dissolved in 4 mL of DI water. Separately, 2 g of sucrose dissolved in 3.5 mL of DI water at 50 °C. The two solutions were then combined. The combined solution was dried at 120 °C in air for 24 hours, then crushed and sieved to 212 microns. 0.6 g of the sieved precursor was carburized at a ramp rate of 10 °C/min to 770 °C for 5 hr under 30 sccm of H2 gas. After carburization the sample was cooled under 30 sccm N2 and passivated under 30 sccm 1% O2/N2 for 2 hours. | 770 | 10 | H2 | 0.5 | 5 | 30
1 g of ammonium heptamolybdate tetrahydrate dissolved in 4 mL of DI water. Separately, 2 g of sucrose dissolved in 3.5 mL of DI water at 50 °C. The two solutions were then combined. The combined solution was dried at 120 °C in air for 24 hours, then crushed and sieved to 212 microns. 0.6 g of the sieved precursor was carburized at a ramp rate of 10 °C/min to 770 °C for 5 hr under 60 sccm of H2 gas. After carburization the sample was cooled under 30 sccm N2 and passivated under 30 sccm 1% O2/N2 for 2 hours. | 770 | 10 | H2 | 0.5 | 5 | 60
1 g of ammonium heptamolybdate tetrahydrate dissolved in 4 mL of DI water. Separately, 2 g of sucrose dissolved in 3.5 mL of DI water at 50 °C. The two solutions were then combined. The combined solution was dried at 120 °C in air for 24 hours, then crushed and sieved to 212 microns. 0.6 g of the sieved precursor was carburized at a ramp rate of 10 °C/min to 770 °C for 5 hr under 100 sccm of H2 gas. After carburization the sample was cooled under 30 sccm N2 and passivated under 30 sccm 1% O2/N2 for 2 hours. | 770 | 10 | H2 | 0.5 | 5 | 100
1 g of ammonium heptamolybdate tetrahydrate dissolved in 4 mL of DI water. Separately, 2 g of sucrose dissolved in 3.5 mL of DI water at 50 °C. The two solutions were then combined. The combined solution was dried at 120 °C in air for 24 hours, then crushed and sieved to 212 microns. 0.6 g of the sieved precursor was carburized at a ramp rate of 10 °C/min to 770 °C for 10 hr under 30 sccm of H2 gas. After carburization the sample was cooled under 30 sccm N2 and passivated under 30 sccm 1% O2/N2 for 2 hours. | 770 | 10 | H2 | 0.5 | 10 | 30
1 g of ammonium heptamolybdate tetrahydrate dissolved in 4 mL of DI water. Separately, 2 g of sucrose dissolved in 3.5 mL of DI water at 50 °C. The two solutions were then combined. The combined solution was dried at 120 °C in air for 24 hours, then crushed and sieved to 212 microns. 0.6 g of the sieved precursor was carburized at a ramp rate of 10 °C/min to 770 °C for 10 hr under 60 sccm of H2 gas. After carburization the sample was cooled under 30 sccm N2 and passivated under 30 sccm 1% O2/N2 for 2 hours. | 770 | 10 | H2 | 0.5 | 10 | 60
1 g of ammonium heptamolybdate tetrahydrate dissolved in 4 mL of DI water. Separately, 2 g of sucrose dissolved in 3.5 mL of DI water at 50 °C. The two solutions were then combined. The combined solution was dried at 120 °C in air for 24 hours, then crushed and sieved to 212 microns. 0.6 g of the sieved precursor was carburized at a ramp rate of 10 °C/min to 770 °C for 10 hr under 100 sccm of H2 gas. After carburization the sample was cooled under 30 sccm N2 and passivated under 30 sccm 1% O2/N2 for 2 hours. | 770 | 10 | H2 | 0.5 | 10 | 100
1 g of ammonium heptamolybdate tetrahydrate dissolved in 5.5 mL of DI water. Separately, 1 g of sucrose dissolved in 2 mL of DI water at 50 °C. The two solutions were then combined. The combined solution was dried at 120 °C in air for 24 hours, then crushed and sieved to 212 microns. 0.6 g of the sieved precursor was carburized at a ramp rate of 10 °C/min to 770 °C for 0.5 hr under 30 sccm of H2 gas. After carburization the sample was cooled under 30 sccm N2 and passivated under 30 sccm 1% O2/N2 for 2 hours. | 770 | 10 | H2 | 1 | 0.5 | 30
1 g of ammonium heptamolybdate tetrahydrate dissolved in 5.5 mL of DI water. Separately, 1 g of sucrose dissolved in 2 mL of DI water at 50 °C. The two solutions were then combined. The combined solution was dried at 120 °C in air for 24 hours, then crushed and sieved to 212 microns. 0.6 g of the sieved precursor was carburized at a ramp rate of 10 °C/min to 770 °C for 0.5 hr under 60 sccm of H2 gas. After carburization the sample was cooled under 30 sccm N2 and passivated under 30 sccm 1% O2/N2 for 2 hours. | 770 | 10 | H2 | 1 | 0.5 | 60
1 g of ammonium heptamolybdate tetrahydrate dissolved in 5.5 mL of DI water. Separately, 1 g of sucrose dissolved in 2 mL of DI water at 50 °C. The two solutions were then combined. The combined solution was dried at 120 °C in air for 24 hours, then crushed and sieved to 212 microns. 0.6 g of the sieved precursor was carburized at a ramp rate of 10 °C/min to 770 °C for 0.5 hr under 100 sccm of H2 gas. After carburization the sample was cooled under 30 sccm N2 and passivated under 30 sccm 1% O2/N2 for 2 hours. | 770 | 10 | H2 | 1 | 0.5 | 100
1 g of ammonium heptamolybdate tetrahydrate dissolved in 5.5 mL of DI water. Separately, 1 g of sucrose dissolved in 2 mL of DI water at 50 °C. The two solutions were then combined. The combined solution was dried at 120 °C in air for 24 hours, then crushed and sieved to 212 microns. 0.6 g of the sieved precursor was carburized at a ramp rate of 10 °C/min to 770 °C for 2 hr under 30 sccm of H2 gas. After carburization the sample was cooled under 30 sccm N2 and passivated under 30 sccm 1% O2/N2 for 2 hours. | 770 | 10 | H2 | 1 | 2 | 30
1 g of ammonium heptamolybdate tetrahydrate dissolved in 5.5 mL of DI water. Separately, 1 g of sucrose dissolved in 2 mL of DI water at 50 °C. The two solutions were then combined. The combined solution was dried at 120 °C in air for 24 hours, then crushed and sieved to 212 microns. 0.6 g of the sieved precursor was carburized at a ramp rate of 10 °C/min to 770 °C for 2 hr under 60 sccm of H2 gas. After carburization the sample was cooled under 30 sccm N2 and passivated under 30 sccm 1% O2/N2 for 2 hours. | 770 | 10 | H2 | 1 | 2 | 60
1 g of ammonium heptamolybdate tetrahydrate dissolved in 5.5 mL of DI water. Separately, 1 g of sucrose dissolved in 2 mL of DI water at 50 °C. The two solutions were then combined. The combined solution was dried at 120 °C in air for 24 hours, then crushed and sieved to 212 microns. 0.6 g of the sieved precursor was carburized at a ramp rate of 10 °C/min to 770 °C for 2 hr under 100 sccm of H2 gas. After carburization the sample was cooled under 30 sccm N2 and passivated under 30 sccm 1% O2/N2 for 2 hours. | 770 | 10 | H2 | 1 | 2 | 100
1 g of ammonium heptamolybdate tetrahydrate dissolved in 5.5 mL of DI water. Separately, 1 g of sucrose dissolved in 2 mL of DI water at 50 °C. The two solutions were then combined. The combined solution was dried at 120 °C in air for 24 hours, then crushed and sieved to 212 microns. 0.6 g of the sieved precursor was carburized at a ramp rate of 10 °C/min to 770 °C for 5 hr under 30 sccm of H2 gas. After carburization the sample was cooled under 30 sccm N2 and passivated under 30 sccm 1% O2/N2 for 2 hours. | 770 | 10 | H2 | 1 | 5 | 30
1 g of ammonium heptamolybdate tetrahydrate dissolved in 5.5 mL of DI water. Separately, 1 g of sucrose dissolved in 2 mL of DI water at 50 °C. The two solutions were then combined. The combined solution was dried at 120 °C in air for 24 hours, then crushed and sieved to 212 microns. 0.6 g of the sieved precursor was carburized at a ramp rate of 10 °C/min to 770 °C for 5 hr under 60 sccm of H2 gas. After carburization the sample was cooled under 30 sccm N2 and passivated under 30 sccm 1% O2/N2 for 2 hours. | 770 | 10 | H2 | 1 | 5 | 60
1 g of ammonium heptamolybdate tetrahydrate dissolved in 5.5 mL of DI water. Separately, 1 g of sucrose dissolved in 2 mL of DI water at 50 °C. The two solutions were then combined. The combined solution was dried at 120 °C in air for 24 hours, then crushed and sieved to 212 microns. 0.6 g of the sieved precursor was carburized at a ramp rate of 10 °C/min to 770 °C for 5 hr under 100 sccm of H2 gas. After carburization the sample was cooled under 30 sccm N2 and passivated under 30 sccm 1% O2/N2 for 2 hours. | 770 | 10 | H2 | 1 | 5 | 100
1 g of ammonium heptamolybdate tetrahydrate dissolved in 5.5 mL of DI water. Separately, 1 g of sucrose dissolved in 2 mL of DI water at 50 °C. The two solutions were then combined. The combined solution was dried at 120 °C in air for 24 hours, then crushed and sieved to 212 microns. 0.6 g of the sieved precursor was carburized at a ramp rate of 10 °C/min to 770 °C for 10 hr under 30 sccm of H2 gas. After carburization the sample was cooled under 30 sccm N2 and passivated under 30 sccm 1% O2/N2 for 2 hours. | 770 | 10 | H2 | 1 | 10 | 30
1 g of ammonium heptamolybdate tetrahydrate dissolved in 5.5 mL of DI water. Separately, 1 g of sucrose dissolved in 2 mL of DI water at 50 °C. The two solutions were then combined. The combined solution was dried at 120 °C in air for 24 hours, then crushed and sieved to 212 microns. 0.6 g of the sieved precursor was carburized at a ramp rate of 10 °C/min to 770 °C for 10 hr under 60 sccm of H2 gas. After carburization the sample was cooled under 30 sccm N2 and passivated under 30 sccm 1% O2/N2 for 2 hours. | 770 | 10 | H2 | 1 | 10 | 60
1 g of ammonium heptamolybdate tetrahydrate dissolved in 5.5 mL of DI water. Separately, 1 g of sucrose dissolved in 2 mL of DI water at 50 °C. The two solutions were then combined. The combined solution was dried at 120 °C in air for 24 hours, then crushed and sieved to 212 microns. 0.6 g of the sieved precursor was carburized at a ramp rate of 10 °C/min to 770 °C for 10 hr under 100 sccm of H2 gas. After carburization the sample was cooled under 30 sccm N2 and passivated under 30 sccm 1% O2/N2 for 2 hours. | 770 | 10 | H2 | 1 | 10 | 100
1 g of ammonium heptamolybdate tetrahydrate dissolved in 6 mL of DI water. Separately, 0.5 g of sucrose dissolved in 1.5 mL of DI water at 50 °C. The two solutions were then combined. The combined solution was dried at 120 °C in air for 24 hours, then crushed and sieved to 212 microns. 0.6 g of the sieved precursor was carburized at a ramp rate of 10 °C/min to 770 °C for 0.5 hr under 30 sccm of H2 gas. After carburization the sample was cooled under 30 sccm N2 and passivated under 30 sccm 1% O2/N2 for 2 hours. | 770 | 10 | H2 | 2 | 0.5 | 30
1 g of ammonium heptamolybdate tetrahydrate dissolved in 6 mL of DI water. Separately, 0.5 g of sucrose dissolved in 1.5 mL of DI water at 50 °C. The two solutions were then combined. The combined solution was dried at 120 °C in air for 24 hours, then crushed and sieved to 212 microns. 0.6 g of the sieved precursor was carburized at a ramp rate of 10 °C/min to 770 °C for 0.5 hr under 60 sccm of H2 gas. After carburization the sample was cooled under 30 sccm N2 and passivated under 30 sccm 1% O2/N2 for 2 hours. | 770 | 10 | H2 | 2 | 0.5 | 60
1 g of ammonium heptamolybdate tetrahydrate dissolved in 6 mL of DI water. Separately, 0.5 g of sucrose dissolved in 1.5 mL of DI water at 50 °C. The two solutions were then combined. The combined solution was dried at 120 °C in air for 24 hours, then crushed and sieved to 212 microns. 0.6 g of the sieved precursor was carburized at a ramp rate of 10 °C/min to 770 °C for 0.5 hr under 100 sccm of H2 gas. After carburization the sample was cooled under 30 sccm N2 and passivated under 30 sccm 1% O2/N2 for 2 hours. | 770 | 10 | H2 | 2 | 0.5 | 100
1 g of ammonium heptamolybdate tetrahydrate dissolved in 6 mL of DI water. Separately, 0.5 g of sucrose dissolved in 1.5 mL of DI water at 50 °C. The two solutions were then combined. The combined solution was dried at 120 °C in air for 24 hours, then crushed and sieved to 212 microns. 0.6 g of the sieved precursor was carburized at a ramp rate of 10 °C/min to 770 °C for 2 hr under 30 sccm of H2 gas. After carburization the sample was cooled under 30 sccm N2 and passivated under 30 sccm 1% O2/N2 for 2 hours. | 770 | 10 | H2 | 2 | 2 | 30
1 g of ammonium heptamolybdate tetrahydrate dissolved in 6 mL of DI water. Separately, 0.5 g of sucrose dissolved in 1.5 mL of DI water at 50 °C. The two solutions were then combined. The combined solution was dried at 120 °C in air for 24 hours, then crushed and sieved to 212 microns. 0.6 g of the sieved precursor was carburized at a ramp rate of 10 °C/min to 770 °C for 2 hr under 60 sccm of H2 gas. After carburization the sample was cooled under 30 sccm N2 and passivated under 30 sccm 1% O2/N2 for 2 hours. | 770 | 10 | H2 | 2 | 2 | 60
1 g of ammonium heptamolybdate tetrahydrate dissolved in 6 mL of DI water. Separately, 0.5 g of sucrose dissolved in 1.5 mL of DI water at 50 °C. The two solutions were then combined. The combined solution was dried at 120 °C in air for 24 hours, then crushed and sieved to 212 microns. 0.6 g of the sieved precursor was carburized at a ramp rate of 10 °C/min to 770 °C for 2 hr under 100 sccm of H2 gas. After carburization the sample was cooled under 30 sccm N2 and passivated under 30 sccm 1% O2/N2 for 2 hours. | 770 | 10 | H2 | 2 | 2 | 100
1 g of ammonium heptamolybdate tetrahydrate dissolved in 6 mL of DI water. Separately, 0.5 g of sucrose dissolved in 1.5 mL of DI water at 50 °C. The two solutions were then combined. The combined solution was dried at 120 °C in air for 24 hours, then crushed and sieved to 212 microns. 0.6 g of the sieved precursor was carburized at a ramp rate of 10 °C/min to 770 °C for 5 hr under 30 sccm of H2 gas. After carburization the sample was cooled under 30 sccm N2 and passivated under 30 sccm 1% O2/N2 for 2 hours. | 770 | 10 | H2 | 2 | 5 | 30
1 g of ammonium heptamolybdate tetrahydrate dissolved in 6 mL of DI water. Separately, 0.5 g of sucrose dissolved in 1.5 mL of DI water at 50 °C. The two solutions were then combined. The combined solution was dried at 120 °C in air for 24 hours, then crushed and sieved to 212 microns. 0.6 g of the sieved precursor was carburized at a ramp rate of 10 °C/min to 770 °C for 5 hr under 60 sccm of H2 gas. After carburization the sample was cooled under 30 sccm N2 and passivated under 30 sccm 1% O2/N2 for 2 hours. | 770 | 10 | H2 | 2 | 5 | 60
1 g of ammonium heptamolybdate tetrahydrate dissolved in 6 mL of DI water. Separately, 0.5 g of sucrose dissolved in 1.5 mL of DI water at 50 °C. The two solutions were then combined. The combined solution was dried at 120 °C in air for 24 hours, then crushed and sieved to 212 microns. 0.6 g of the sieved precursor was carburized at a ramp rate of 10 °C/min to 770 °C for 5 hr under 100 sccm of H2 gas. After carburization the sample was cooled under 30 sccm N2 and passivated under 30 sccm 1% O2/N2 for 2 hours. | 770 | 10 | H2 | 2 | 5 | 100
1 g of ammonium heptamolybdate tetrahydrate dissolved in 6 mL of DI water. Separately, 0.5 g of sucrose dissolved in 1.5 mL of DI water at 50 °C. The two solutions were then combined. The combined solution was dried at 120 °C in air for 24 hours, then crushed and sieved to 212 microns. 0.6 g of the sieved precursor was carburized at a ramp rate of 10 °C/min to 770 °C for 10 hr under 30 sccm of H2 gas. After carburization the sample was cooled under 30 sccm N2 and passivated under 30 sccm 1% O2/N2 for 2 hours. | 770 | 10 | H2 | 2 | 10 | 30
1 g of ammonium heptamolybdate tetrahydrate dissolved in 6 mL of DI water. Separately, 0.5 g of sucrose dissolved in 1.5 mL of DI water at 50 °C. The two solutions were then combined. The combined solution was dried at 120 °C in air for 24 hours, then crushed and sieved to 212 microns. 0.6 g of the sieved precursor was carburized at a ramp rate of 10 °C/min to 770 °C for 10 hr under 60 sccm of H2 gas. After carburization the sample was cooled under 30 sccm N2 and passivated under 30 sccm 1% O2/N2 for 2 hours. | 770 | 10 | H2 | 2 | 10 | 60
1 g of ammonium heptamolybdate tetrahydrate dissolved in 6 mL of DI water. Separately, 0.5 g of sucrose dissolved in 1.5 mL of DI water at 50 °C. The two solutions were then combined. The combined solution was dried at 120 °C in air for 24 hours, then crushed and sieved to 212 microns. 0.6 g of the sieved precursor was carburized at a ramp rate of 10 °C/min to 770 °C for 10 hr under 100 sccm of H2 gas. After carburization the sample was cooled under 30 sccm N2 and passivated under 30 sccm 1% O2/N2 for 2 hours. | 770 | 10 | H2 | 2 | 10 | 100
1 g of ammonium heptamolybdate tetrahydrate dissolved in 4 mL of DI water. Separately, 2 g of sucrose dissolved in 3.5 mL of DI water at 50 °C. The two solutions were then combined. The combined solution was dried at 120 °C in air for 24 hours, then crushed and sieved to 212 microns. 0.6 g of the sieved precursor was carburized at a ramp rate of 10 °C/min to 770 °C for 0.5 hr under 30 sccm of N2 gas. After carburization the sample was cooled under 30 sccm N2 and passivated under 30 sccm 1% O2/N2 for 2 hours. | 770 | 10 | N2 | 0.5 | 0.5 | 30
1 g of ammonium heptamolybdate tetrahydrate dissolved in 4 mL of DI water. Separately, 2 g of sucrose dissolved in 3.5 mL of DI water at 50 °C. The two solutions were then combined. The combined solution was dried at 120 °C in air for 24 hours, then crushed and sieved to 212 microns. 0.6 g of the sieved precursor was carburized at a ramp rate of 10 °C/min to 770 °C for 0.5 hr under 60 sccm of N2 gas. After carburization the sample was cooled under 30 sccm N2 and passivated under 30 sccm 1% O2/N2 for 2 hours. | 770 | 10 | N2 | 0.5 | 0.5 | 60
1 g of ammonium heptamolybdate tetrahydrate dissolved in 4 mL of DI water. Separately, 2 g of sucrose dissolved in 3.5 mL of DI water at 50 °C. The two solutions were then combined. The combined solution was dried at 120 °C in air for 24 hours, then crushed and sieved to 212 microns. 0.6 g of the sieved precursor was carburized at a ramp rate of 10 °C/min to 770 °C for 0.5 hr under 100 sccm of N2 gas. After carburization the sample was cooled under 30 sccm N2 and passivated under 30 sccm 1% O2/N2 for 2 hours. | 770 | 10 | N2 | 0.5 | 0.5 | 100
1 g of ammonium heptamolybdate tetrahydrate dissolved in 4 mL of DI water. Separately, 2 g of sucrose dissolved in 3.5 mL of DI water at 50 °C. The two solutions were then combined. The combined solution was dried at 120 °C in air for 24 hours, then crushed and sieved to 212 microns. 0.6 g of the sieved precursor was carburized at a ramp rate of 10 °C/min to 770 °C for 2 hr under 30 sccm of N2 gas. After carburization the sample was cooled under 30 sccm N2 and passivated under 30 sccm 1% O2/N2 for 2 hours. | 770 | 10 | N2 | 0.5 | 2 | 30
1 g of ammonium heptamolybdate tetrahydrate dissolved in 4 mL of DI water. Separately, 2 g of sucrose dissolved in 3.5 mL of DI water at 50 °C. The two solutions were then combined. The combined solution was dried at 120 °C in air for 24 hours, then crushed and sieved to 212 microns. 0.6 g of the sieved precursor was carburized at a ramp rate of 10 °C/min to 770 °C for 2 hr under 60 sccm of N2 gas. After carburization the sample was cooled under 30 sccm N2 and passivated under 30 sccm 1% O2/N2 for 2 hours. | 770 | 10 | N2 | 0.5 | 2 | 60
1 g of ammonium heptamolybdate tetrahydrate dissolved in 4 mL of DI water. Separately, 2 g of sucrose dissolved in 3.5 mL of DI water at 50 °C. The two solutions were then combined. The combined solution was dried at 120 °C in air for 24 hours, then crushed and sieved to 212 microns. 0.6 g of the sieved precursor was carburized at a ramp rate of 10 °C/min to 770 °C for 2 hr under 100 sccm of N2 gas. After carburization the sample was cooled under 30 sccm N2 and passivated under 30 sccm 1% O2/N2 for 2 hours. | 770 | 10 | N2 | 0.5 | 2 | 100
1 g of ammonium heptamolybdate tetrahydrate dissolved in 4 mL of DI water. Separately, 2 g of sucrose dissolved in 3.5 mL of DI water at 50 °C. The two solutions were then combined. The combined solution was dried at 120 °C in air for 24 hours, then crushed and sieved to 212 microns. 0.6 g of the sieved precursor was carburized at a ramp rate of 10 °C/min to 770 °C for 5 hr under 30 sccm of N2 gas. After carburization the sample was cooled under 30 sccm N2 and passivated under 30 sccm 1% O2/N2 for 2 hours. | 770 | 10 | N2 | 0.5 | 5 | 30
1 g of ammonium heptamolybdate tetrahydrate dissolved in 4 mL of DI water. Separately, 2 g of sucrose dissolved in 3.5 mL of DI water at 50 °C. The two solutions were then combined. The combined solution was dried at 120 °C in air for 24 hours, then crushed and sieved to 212 microns. 0.6 g of the sieved precursor was carburized at a ramp rate of 10 °C/min to 770 °C for 5 hr under 60 sccm of N2 gas. After carburization the sample was cooled under 30 sccm N2 and passivated under 30 sccm 1% O2/N2 for 2 hours. | 770 | 10 | N2 | 0.5 | 5 | 60
1 g of ammonium heptamolybdate tetrahydrate dissolved in 4 mL of DI water. Separately, 2 g of sucrose dissolved in 3.5 mL of DI water at 50 °C. The two solutions were then combined. The combined solution was dried at 120 °C in air for 24 hours, then crushed and sieved to 212 microns. 0.6 g of the sieved precursor was carburized at a ramp rate of 10 °C/min to 770 °C for 5 hr under 100 sccm of N2 gas. After carburization the sample was cooled under 30 sccm N2 and passivated under 30 sccm 1% O2/N2 for 2 hours. | 770 | 10 | N2 | 0.5 | 5 | 100
1 g of ammonium heptamolybdate tetrahydrate dissolved in 4 mL of DI water. Separately, 2 g of sucrose dissolved in 3.5 mL of DI water at 50 °C. The two solutions were then combined. The combined solution was dried at 120 °C in air for 24 hours, then crushed and sieved to 212 microns. 0.6 g of the sieved precursor was carburized at a ramp rate of 10 °C/min to 770 °C for 10 hr under 30 sccm of N2 gas. After carburization the sample was cooled under 30 sccm N2 and passivated under 30 sccm 1% O2/N2 for 2 hours. | 770 | 10 | N2 | 0.5 | 10 | 30
1 g of ammonium heptamolybdate tetrahydrate dissolved in 4 mL of DI water. Separately, 2 g of sucrose dissolved in 3.5 mL of DI water at 50 °C. The two solutions were then combined. The combined solution was dried at 120 °C in air for 24 hours, then crushed and sieved to 212 microns. 0.6 g of the sieved precursor was carburized at a ramp rate of 10 °C/min to 770 °C for 10 hr under 60 sccm of N2 gas. After carburization the sample was cooled under 30 sccm N2 and passivated under 30 sccm 1% O2/N2 for 2 hours. | 770 | 10 | N2 | 0.5 | 10 | 60
1 g of ammonium heptamolybdate tetrahydrate dissolved in 4 mL of DI water. Separately, 2 g of sucrose dissolved in 3.5 mL of DI water at 50 °C. The two solutions were then combined. The combined solution was dried at 120 °C in air for 24 hours, then crushed and sieved to 212 microns. 0.6 g of the sieved precursor was carburized at a ramp rate of 10 °C/min to 770 °C for 10 hr under 100 sccm of N2 gas. After carburization the sample was cooled under 30 sccm N2 and passivated under 30 sccm 1% O2/N2 for 2 hours. | 770 | 10 | N2 | 0.5 | 10 | 100
1 g of ammonium heptamolybdate tetrahydrate dissolved in 5.5 mL of DI water. Separately, 1 g of sucrose dissolved in 2 mL of DI water at 50 °C. The two solutions were then combined. The combined solution was dried at 120 °C in air for 24 hours, then crushed and sieved to 212 microns. 0.6 g of the sieved precursor was carburized at a ramp rate of 10 °C/min to 770 °C for 0.5 hr under 30 sccm of N2 gas. After carburization the sample was cooled under 30 sccm N2 and passivated under 30 sccm 1% O2/N2 for 2 hours. | 770 | 10 | N2 | 1 | 0.5 | 30
1 g of ammonium heptamolybdate tetrahydrate dissolved in 5.5 mL of DI water. Separately, 1 g of sucrose dissolved in 2 mL of DI water at 50 °C. The two solutions were then combined. The combined solution was dried at 120 °C in air for 24 hours, then crushed and sieved to 212 microns. 0.6 g of the sieved precursor was carburized at a ramp rate of 10 °C/min to 770 °C for 0.5 hr under 60 sccm of N2 gas. After carburization the sample was cooled under 30 sccm N2 and passivated under 30 sccm 1% O2/N2 for 2 hours. | 770 | 10 | N2 | 1 | 0.5 | 60
1 g of ammonium heptamolybdate tetrahydrate dissolved in 5.5 mL of DI water. Separately, 1 g of sucrose dissolved in 2 mL of DI water at 50 °C. The two solutions were then combined. The combined solution was dried at 120 °C in air for 24 hours, then crushed and sieved to 212 microns. 0.6 g of the sieved precursor was carburized at a ramp rate of 10 °C/min to 770 °C for 0.5 hr under 100 sccm of N2 gas. After carburization the sample was cooled under 30 sccm N2 and passivated under 30 sccm 1% O2/N2 for 2 hours. | 770 | 10 | N2 | 1 | 0.5 | 100
1 g of ammonium heptamolybdate tetrahydrate dissolved in 5.5 mL of DI water. Separately, 1 g of sucrose dissolved in 2 mL of DI water at 50 °C. The two solutions were then combined. The combined solution was dried at 120 °C in air for 24 hours, then crushed and sieved to 212 microns. 0.6 g of the sieved precursor was carburized at a ramp rate of 10 °C/min to 770 °C for 2 hr under 30 sccm of N2 gas. After carburization the sample was cooled under 30 sccm N2 and passivated under 30 sccm 1% O2/N2 for 2 hours. | 770 | 10 | N2 | 1 | 2 | 30
1 g of ammonium heptamolybdate tetrahydrate dissolved in 5.5 mL of DI water. Separately, 1 g of sucrose dissolved in 2 mL of DI water at 50 °C. The two solutions were then combined. The combined solution was dried at 120 °C in air for 24 hours, then crushed and sieved to 212 microns. 0.6 g of the sieved precursor was carburized at a ramp rate of 10 °C/min to 770 °C for 2 hr under 60 sccm of N2 gas. After carburization the sample was cooled under 30 sccm N2 and passivated under 30 sccm 1% O2/N2 for 2 hours. | 770 | 10 | N2 | 1 | 2 | 60
1 g of ammonium heptamolybdate tetrahydrate dissolved in 5.5 mL of DI water. Separately, 1 g of sucrose dissolved in 2 mL of DI water at 50 °C. The two solutions were then combined. The combined solution was dried at 120 °C in air for 24 hours, then crushed and sieved to 212 microns. 0.6 g of the sieved precursor was carburized at a ramp rate of 10 °C/min to 770 °C for 2 hr under 100 sccm of N2 gas. After carburization the sample was cooled under 30 sccm N2 and passivated under 30 sccm 1% O2/N2 for 2 hours. | 770 | 10 | N2 | 1 | 2 | 100
1 g of ammonium heptamolybdate tetrahydrate dissolved in 5.5 mL of DI water. Separately, 1 g of sucrose dissolved in 2 mL of DI water at 50 °C. The two solutions were then combined. The combined solution was dried at 120 °C in air for 24 hours, then crushed and sieved to 212 microns. 0.6 g of the sieved precursor was carburized at a ramp rate of 10 °C/min to 770 °C for 5 hr under 30 sccm of N2 gas. After carburization the sample was cooled under 30 sccm N2 and passivated under 30 sccm 1% O2/N2 for 2 hours. | 770 | 10 | N2 | 1 | 5 | 30
1 g of ammonium heptamolybdate tetrahydrate dissolved in 5.5 mL of DI water. Separately, 1 g of sucrose dissolved in 2 mL of DI water at 50 °C. The two solutions were then combined. The combined solution was dried at 120 °C in air for 24 hours, then crushed and sieved to 212 microns. 0.6 g of the sieved precursor was carburized at a ramp rate of 10 °C/min to 770 °C for 5 hr under 60 sccm of N2 gas. After carburization the sample was cooled under 30 sccm N2 and passivated under 30 sccm 1% O2/N2 for 2 hours. | 770 | 10 | N2 | 1 | 5 | 60
1 g of ammonium heptamolybdate tetrahydrate dissolved in 5.5 mL of DI water. Separately, 1 g of sucrose dissolved in 2 mL of DI water at 50 °C. The two solutions were then combined. The combined solution was dried at 120 °C in air for 24 hours, then crushed and sieved to 212 microns. 0.6 g of the sieved precursor was carburized at a ramp rate of 10 °C/min to 770 °C for 5 hr under 100 sccm of N2 gas. After carburization the sample was cooled under 30 sccm N2 and passivated under 30 sccm 1% O2/N2 for 2 hours. | 770 | 10 | N2 | 1 | 5 | 100
1 g of ammonium heptamolybdate tetrahydrate dissolved in 5.5 mL of DI water. Separately, 1 g of sucrose dissolved in 2 mL of DI water at 50 °C. The two solutions were then combined. The combined solution was dried at 120 °C in air for 24 hours, then crushed and sieved to 212 microns. 0.6 g of the sieved precursor was carburized at a ramp rate of 10 °C/min to 770 °C for 10 hr under 30 sccm of N2 gas. After carburization the sample was cooled under 30 sccm N2 and passivated under 30 sccm 1% O2/N2 for 2 hours. | 770 | 10 | N2 | 1 | 10 | 30
1 g of ammonium heptamolybdate tetrahydrate dissolved in 5.5 mL of DI water. Separately, 1 g of sucrose dissolved in 2 mL of DI water at 50 °C. The two solutions were then combined. The combined solution was dried at 120 °C in air for 24 hours, then crushed and sieved to 212 microns. 0.6 g of the sieved precursor was carburized at a ramp rate of 10 °C/min to 770 °C for 10 hr under 60 sccm of N2 gas. After carburization the sample was cooled under 30 sccm N2 and passivated under 30 sccm 1% O2/N2 for 2 hours. | 770 | 10 | N2 | 1 | 10 | 60
1 g of ammonium heptamolybdate tetrahydrate dissolved in 5.5 mL of DI water. Separately, 1 g of sucrose dissolved in 2 mL of DI water at 50 °C. The two solutions were then combined. The combined solution was dried at 120 °C in air for 24 hours, then crushed and sieved to 212 microns. 0.6 g of the sieved precursor was carburized at a ramp rate of 10 °C/min to 770 °C for 10 hr under 100 sccm of N2 gas. After carburization the sample was cooled under 30 sccm N2 and passivated under 30 sccm 1% O2/N2 for 2 hours. | 770 | 10 | N2 | 1 | 10 | 100
1 g of ammonium heptamolybdate tetrahydrate dissolved in 6 mL of DI water. Separately, 0.5 g of sucrose dissolved in 1.5 mL of DI water at 50 °C. The two solutions were then combined. The combined solution was dried at 120 °C in air for 24 hours, then crushed and sieved to 212 microns. 0.6 g of the sieved precursor was carburized at a ramp rate of 10 °C/min to 770 °C for 0.5 hr under 30 sccm of N2 gas. After carburization the sample was cooled under 30 sccm N2 and passivated under 30 sccm 1% O2/N2 for 2 hours. | 770 | 10 | N2 | 2 | 0.5 | 30
1 g of ammonium heptamolybdate tetrahydrate dissolved in 6 mL of DI water. Separately, 0.5 g of sucrose dissolved in 1.5 mL of DI water at 50 °C. The two solutions were then combined. The combined solution was dried at 120 °C in air for 24 hours, then crushed and sieved to 212 microns. 0.6 g of the sieved precursor was carburized at a ramp rate of 10 °C/min to 770 °C for 0.5 hr under 60 sccm of N2 gas. After carburization the sample was cooled under 30 sccm N2 and passivated under 30 sccm 1% O2/N2 for 2 hours. | 770 | 10 | N2 | 2 | 0.5 | 60
1 g of ammonium heptamolybdate tetrahydrate dissolved in 6 mL of DI water. Separately, 0.5 g of sucrose dissolved in 1.5 mL of DI water at 50 °C. The two solutions were then combined. The combined solution was dried at 120 °C in air for 24 hours, then crushed and sieved to 212 microns. 0.6 g of the sieved precursor was carburized at a ramp rate of 10 °C/min to 770 °C for 0.5 hr under 100 sccm of N2 gas. After carburization the sample was cooled under 30 sccm N2 and passivated under 30 sccm 1% O2/N2 for 2 hours. | 770 | 10 | N2 | 2 | 0.5 | 100
1 g of ammonium heptamolybdate tetrahydrate dissolved in 6 mL of DI water. Separately, 0.5 g of sucrose dissolved in 1.5 mL of DI water at 50 °C. The two solutions were then combined. The combined solution was dried at 120 °C in air for 24 hours, then crushed and sieved to 212 microns. 0.6 g of the sieved precursor was carburized at a ramp rate of 10 °C/min to 770 °C for 2 hr under 30 sccm of N2 gas. After carburization the sample was cooled under 30 sccm N2 and passivated under 30 sccm 1% O2/N2 for 2 hours. | 770 | 10 | N2 | 2 | 2 | 30
1 g of ammonium heptamolybdate tetrahydrate dissolved in 6 mL of DI water. Separately, 0.5 g of sucrose dissolved in 1.5 mL of DI water at 50 °C. The two solutions were then combined. The combined solution was dried at 120 °C in air for 24 hours, then crushed and sieved to 212 microns. 0.6 g of the sieved precursor was carburized at a ramp rate of 10 °C/min to 770 °C for 2 hr under 60 sccm of N2 gas. After carburization the sample was cooled under 30 sccm N2 and passivated under 30 sccm 1% O2/N2 for 2 hours. | 770 | 10 | N2 | 2 | 2 | 60
1 g of ammonium heptamolybdate tetrahydrate dissolved in 6 mL of DI water. Separately, 0.5 g of sucrose dissolved in 1.5 mL of DI water at 50 °C. The two solutions were then combined. The combined solution was dried at 120 °C in air for 24 hours, then crushed and sieved to 212 microns. 0.6 g of the sieved precursor was carburized at a ramp rate of 10 °C/min to 770 °C for 2 hr under 100 sccm of N2 gas. After carburization the sample was cooled under 30 sccm N2 and passivated under 30 sccm 1% O2/N2 for 2 hours. | 770 | 10 | N2 | 2 | 2 | 100
1 g of ammonium heptamolybdate tetrahydrate dissolved in 6 mL of DI water. Separately, 0.5 g of sucrose dissolved in 1.5 mL of DI water at 50 °C. The two solutions were then combined. The combined solution was dried at 120 °C in air for 24 hours, then crushed and sieved to 212 microns. 0.6 g of the sieved precursor was carburized at a ramp rate of 10 °C/min to 770 °C for 5 hr under 30 sccm of N2 gas. After carburization the sample was cooled under 30 sccm N2 and passivated under 30 sccm 1% O2/N2 for 2 hours. | 770 | 10 | N2 | 2 | 5 | 30
1 g of ammonium heptamolybdate tetrahydrate dissolved in 6 mL of DI water. Separately, 0.5 g of sucrose dissolved in 1.5 mL of DI water at 50 °C. The two solutions were then combined. The combined solution was dried at 120 °C in air for 24 hours, then crushed and sieved to 212 microns. 0.6 g of the sieved precursor was carburized at a ramp rate of 10 °C/min to 770 °C for 5 hr under 60 sccm of N2 gas. After carburization the sample was cooled under 30 sccm N2 and passivated under 30 sccm 1% O2/N2 for 2 hours. | 770 | 10 | N2 | 2 | 5 | 60
1 g of ammonium heptamolybdate tetrahydrate dissolved in 6 mL of DI water. Separately, 0.5 g of sucrose dissolved in 1.5 mL of DI water at 50 °C. The two solutions were then combined. The combined solution was dried at 120 °C in air for 24 hours, then crushed and sieved to 212 microns. 0.6 g of the sieved precursor was carburized at a ramp rate of 10 °C/min to 770 °C for 5 hr under 100 sccm of N2 gas. After carburization the sample was cooled under 30 sccm N2 and passivated under 30 sccm 1% O2/N2 for 2 hours. | 770 | 10 | N2 | 2 | 5 | 100
1 g of ammonium heptamolybdate tetrahydrate dissolved in 6 mL of DI water. Separately, 0.5 g of sucrose dissolved in 1.5 mL of DI water at 50 °C. The two solutions were then combined. The combined solution was dried at 120 °C in air for 24 hours, then crushed and sieved to 212 microns. 0.6 g of the sieved precursor was carburized at a ramp rate of 10 °C/min to 770 °C for 10 hr under 30 sccm of N2 gas. After carburization the sample was cooled under 30 sccm N2 and passivated under 30 sccm 1% O2/N2 for 2 hours. | 770 | 10 | N2 | 2 | 10 | 30
1 g of ammonium heptamolybdate tetrahydrate dissolved in 6 mL of DI water. Separately, 0.5 g of sucrose dissolved in 1.5 mL of DI water at 50 °C. The two solutions were then combined. The combined solution was dried at 120 °C in air for 24 hours, then crushed and sieved to 212 microns. 0.6 g of the sieved precursor was carburized at a ramp rate of 10 °C/min to 770 °C for 10 hr under 60 sccm of N2 gas. After carburization the sample was cooled under 30 sccm N2 and passivated under 30 sccm 1% O2/N2 for 2 hours. | 770 | 10 | N2 | 2 | 10 | 60
1 g of ammonium heptamolybdate tetrahydrate dissolved in 6 mL of DI water. Separately, 0.5 g of sucrose dissolved in 1.5 mL of DI water at 50 °C. The two solutions were then combined. The combined solution was dried at 120 °C in air for 24 hours, then crushed and sieved to 212 microns. 0.6 g of the sieved precursor was carburized at a ramp rate of 10 °C/min to 770 °C for 10 hr under 100 sccm of N2 gas. After carburization the sample was cooled under 30 sccm N2 and passivated under 30 sccm 1% O2/N2 for 2 hours. | 770 | 10 | N2 | 2 | 10 | 100
1 g of ammonium heptamolybdate tetrahydrate dissolved in 4 mL of DI water. Separately, 2 g of sucrose dissolved in 3.5 mL of DI water at 50 °C. The two solutions were then combined. The combined solution was dried at 120 °C in air for 24 hours, then crushed and sieved to 212 microns. 0.6 g of the sieved precursor was carburized at a ramp rate of 15 °C/min to 770 °C for 0.5 hr under 30 sccm of H2 gas. After carburization the sample was cooled under 30 sccm N2 and passivated under 30 sccm 1% O2/N2 for 2 hours. | 770 | 15 | H2 | 0.5 | 0.5 | 30
1 g of ammonium heptamolybdate tetrahydrate dissolved in 4 mL of DI water. Separately, 2 g of sucrose dissolved in 3.5 mL of DI water at 50 °C. The two solutions were then combined. The combined solution was dried at 120 °C in air for 24 hours, then crushed and sieved to 212 microns. 0.6 g of the sieved precursor was carburized at a ramp rate of 15 °C/min to 770 °C for 0.5 hr under 60 sccm of H2 gas. After carburization the sample was cooled under 30 sccm N2 and passivated under 30 sccm 1% O2/N2 for 2 hours. | 770 | 15 | H2 | 0.5 | 0.5 | 60
1 g of ammonium heptamolybdate tetrahydrate dissolved in 4 mL of DI water. Separately, 2 g of sucrose dissolved in 3.5 mL of DI water at 50 °C. The two solutions were then combined. The combined solution was dried at 120 °C in air for 24 hours, then crushed and sieved to 212 microns. 0.6 g of the sieved precursor was carburized at a ramp rate of 15 °C/min to 770 °C for 0.5 hr under 100 sccm of H2 gas. After carburization the sample was cooled under 30 sccm N2 and passivated under 30 sccm 1% O2/N2 for 2 hours. | 770 | 15 | H2 | 0.5 | 0.5 | 100
1 g of ammonium heptamolybdate tetrahydrate dissolved in 4 mL of DI water. Separately, 2 g of sucrose dissolved in 3.5 mL of DI water at 50 °C. The two solutions were then combined. The combined solution was dried at 120 °C in air for 24 hours, then crushed and sieved to 212 microns. 0.6 g of the sieved precursor was carburized at a ramp rate of 15 °C/min to 770 °C for 2 hr under 30 sccm of H2 gas. After carburization the sample was cooled under 30 sccm N2 and passivated under 30 sccm 1% O2/N2 for 2 hours. | 770 | 15 | H2 | 0.5 | 2 | 30
1 g of ammonium heptamolybdate tetrahydrate dissolved in 4 mL of DI water. Separately, 2 g of sucrose dissolved in 3.5 mL of DI water at 50 °C. The two solutions were then combined. The combined solution was dried at 120 °C in air for 24 hours, then crushed and sieved to 212 microns. 0.6 g of the sieved precursor was carburized at a ramp rate of 15 °C/min to 770 °C for 2 hr under 60 sccm of H2 gas. After carburization the sample was cooled under 30 sccm N2 and passivated under 30 sccm 1% O2/N2 for 2 hours. | 770 | 15 | H2 | 0.5 | 2 | 60
1 g of ammonium heptamolybdate tetrahydrate dissolved in 4 mL of DI water. Separately, 2 g of sucrose dissolved in 3.5 mL of DI water at 50 °C. The two solutions were then combined. The combined solution was dried at 120 °C in air for 24 hours, then crushed and sieved to 212 microns. 0.6 g of the sieved precursor was carburized at a ramp rate of 15 °C/min to 770 °C for 2 hr under 100 sccm of H2 gas. After carburization the sample was cooled under 30 sccm N2 and passivated under 30 sccm 1% O2/N2 for 2 hours. | 770 | 15 | H2 | 0.5 | 2 | 100
1 g of ammonium heptamolybdate tetrahydrate dissolved in 4 mL of DI water. Separately, 2 g of sucrose dissolved in 3.5 mL of DI water at 50 °C. The two solutions were then combined. The combined solution was dried at 120 °C in air for 24 hours, then crushed and sieved to 212 microns. 0.6 g of the sieved precursor was carburized at a ramp rate of 15 °C/min to 770 °C for 5 hr under 30 sccm of H2 gas. After carburization the sample was cooled under 30 sccm N2 and passivated under 30 sccm 1% O2/N2 for 2 hours. | 770 | 15 | H2 | 0.5 | 5 | 30
1 g of ammonium heptamolybdate tetrahydrate dissolved in 4 mL of DI water. Separately, 2 g of sucrose dissolved in 3.5 mL of DI water at 50 °C. The two solutions were then combined. The combined solution was dried at 120 °C in air for 24 hours, then crushed and sieved to 212 microns. 0.6 g of the sieved precursor was carburized at a ramp rate of 15 °C/min to 770 °C for 5 hr under 60 sccm of H2 gas. After carburization the sample was cooled under 30 sccm N2 and passivated under 30 sccm 1% O2/N2 for 2 hours. | 770 | 15 | H2 | 0.5 | 5 | 60
1 g of ammonium heptamolybdate tetrahydrate dissolved in 4 mL of DI water. Separately, 2 g of sucrose dissolved in 3.5 mL of DI water at 50 °C. The two solutions were then combined. The combined solution was dried at 120 °C in air for 24 hours, then crushed and sieved to 212 microns. 0.6 g of the sieved precursor was carburized at a ramp rate of 15 °C/min to 770 °C for 5 hr under 100 sccm of H2 gas. After carburization the sample was cooled under 30 sccm N2 and passivated under 30 sccm 1% O2/N2 for 2 hours. | 770 | 15 | H2 | 0.5 | 5 | 100
1 g of ammonium heptamolybdate tetrahydrate dissolved in 4 mL of DI water. Separately, 2 g of sucrose dissolved in 3.5 mL of DI water at 50 °C. The two solutions were then combined. The combined solution was dried at 120 °C in air for 24 hours, then crushed and sieved to 212 microns. 0.6 g of the sieved precursor was carburized at a ramp rate of 15 °C/min to 770 °C for 10 hr under 30 sccm of H2 gas. After carburization the sample was cooled under 30 sccm N2 and passivated under 30 sccm 1% O2/N2 for 2 hours. | 770 | 15 | H2 | 0.5 | 10 | 30
1 g of ammonium heptamolybdate tetrahydrate dissolved in 4 mL of DI water. Separately, 2 g of sucrose dissolved in 3.5 mL of DI water at 50 °C. The two solutions were then combined. The combined solution was dried at 120 °C in air for 24 hours, then crushed and sieved to 212 microns. 0.6 g of the sieved precursor was carburized at a ramp rate of 15 °C/min to 770 °C for 10 hr under 60 sccm of H2 gas. After carburization the sample was cooled under 30 sccm N2 and passivated under 30 sccm 1% O2/N2 for 2 hours. | 770 | 15 | H2 | 0.5 | 10 | 60
1 g of ammonium heptamolybdate tetrahydrate dissolved in 4 mL of DI water. Separately, 2 g of sucrose dissolved in 3.5 mL of DI water at 50 °C. The two solutions were then combined. The combined solution was dried at 120 °C in air for 24 hours, then crushed and sieved to 212 microns. 0.6 g of the sieved precursor was carburized at a ramp rate of 15 °C/min to 770 °C for 10 hr under 100 sccm of H2 gas. After carburization the sample was cooled under 30 sccm N2 and passivated under 30 sccm 1% O2/N2 for 2 hours. | 770 | 15 | H2 | 0.5 | 10 | 100
1 g of ammonium heptamolybdate tetrahydrate dissolved in 5.5 mL of DI water. Separately, 1 g of sucrose dissolved in 2 mL of DI water at 50 °C. The two solutions were then combined. The combined solution was dried at 120 °C in air for 24 hours, then crushed and sieved to 212 microns. 0.6 g of the sieved precursor was carburized at a ramp rate of 15 °C/min to 770 °C for 0.5 hr under 30 sccm of H2 gas. After carburization the sample was cooled under 30 sccm N2 and passivated under 30 sccm 1% O2/N2 for 2 hours. | 770 | 15 | H2 | 1 | 0.5 | 30
1 g of ammonium heptamolybdate tetrahydrate dissolved in 5.5 mL of DI water. Separately, 1 g of sucrose dissolved in 2 mL of DI water at 50 °C. The two solutions were then combined. The combined solution was dried at 120 °C in air for 24 hours, then crushed and sieved to 212 microns. 0.6 g of the sieved precursor was carburized at a ramp rate of 15 °C/min to 770 °C for 0.5 hr under 60 sccm of H2 gas. After carburization the sample was cooled under 30 sccm N2 and passivated under 30 sccm 1% O2/N2 for 2 hours. | 770 | 15 | H2 | 1 | 0.5 | 60
1 g of ammonium heptamolybdate tetrahydrate dissolved in 5.5 mL of DI water. Separately, 1 g of sucrose dissolved in 2 mL of DI water at 50 °C. The two solutions were then combined. The combined solution was dried at 120 °C in air for 24 hours, then crushed and sieved to 212 microns. 0.6 g of the sieved precursor was carburized at a ramp rate of 15 °C/min to 770 °C for 0.5 hr under 100 sccm of H2 gas. After carburization the sample was cooled under 30 sccm N2 and passivated under 30 sccm 1% O2/N2 for 2 hours. | 770 | 15 | H2 | 1 | 0.5 | 100
1 g of ammonium heptamolybdate tetrahydrate dissolved in 5.5 mL of DI water. Separately, 1 g of sucrose dissolved in 2 mL of DI water at 50 °C. The two solutions were then combined. The combined solution was dried at 120 °C in air for 24 hours, then crushed and sieved to 212 microns. 0.6 g of the sieved precursor was carburized at a ramp rate of 15 °C/min to 770 °C for 2 hr under 30 sccm of H2 gas. After carburization the sample was cooled under 30 sccm N2 and passivated under 30 sccm 1% O2/N2 for 2 hours. | 770 | 15 | H2 | 1 | 2 | 30
1 g of ammonium heptamolybdate tetrahydrate dissolved in 5.5 mL of DI water. Separately, 1 g of sucrose dissolved in 2 mL of DI water at 50 °C. The two solutions were then combined. The combined solution was dried at 120 °C in air for 24 hours, then crushed and sieved to 212 microns. 0.6 g of the sieved precursor was carburized at a ramp rate of 15 °C/min to 770 °C for 2 hr under 60 sccm of H2 gas. After carburization the sample was cooled under 30 sccm N2 and passivated under 30 sccm 1% O2/N2 for 2 hours. | 770 | 15 | H2 | 1 | 2 | 60
1 g of ammonium heptamolybdate tetrahydrate dissolved in 5.5 mL of DI water. Separately, 1 g of sucrose dissolved in 2 mL of DI water at 50 °C. The two solutions were then combined. The combined solution was dried at 120 °C in air for 24 hours, then crushed and sieved to 212 microns. 0.6 g of the sieved precursor was carburized at a ramp rate of 15 °C/min to 770 °C for 2 hr under 100 sccm of H2 gas. After carburization the sample was cooled under 30 sccm N2 and passivated under 30 sccm 1% O2/N2 for 2 hours. | 770 | 15 | H2 | 1 | 2 | 100
1 g of ammonium heptamolybdate tetrahydrate dissolved in 5.5 mL of DI water. Separately, 1 g of sucrose dissolved in 2 mL of DI water at 50 °C. The two solutions were then combined. The combined solution was dried at 120 °C in air for 24 hours, then crushed and sieved to 212 microns. 0.6 g of the sieved precursor was carburized at a ramp rate of 15 °C/min to 770 °C for 5 hr under 30 sccm of H2 gas. After carburization the sample was cooled under 30 sccm N2 and passivated under 30 sccm 1% O2/N2 for 2 hours. | 770 | 15 | H2 | 1 | 5 | 30
1 g of ammonium heptamolybdate tetrahydrate dissolved in 5.5 mL of DI water. Separately, 1 g of sucrose dissolved in 2 mL of DI water at 50 °C. The two solutions were then combined. The combined solution was dried at 120 °C in air for 24 hours, then crushed and sieved to 212 microns. 0.6 g of the sieved precursor was carburized at a ramp rate of 15 °C/min to 770 °C for 5 hr under 60 sccm of H2 gas. After carburization the sample was cooled under 30 sccm N2 and passivated under 30 sccm 1% O2/N2 for 2 hours. | 770 | 15 | H2 | 1 | 5 | 60
1 g of ammonium heptamolybdate tetrahydrate dissolved in 5.5 mL of DI water. Separately, 1 g of sucrose dissolved in 2 mL of DI water at 50 °C. The two solutions were then combined. The combined solution was dried at 120 °C in air for 24 hours, then crushed and sieved to 212 microns. 0.6 g of the sieved precursor was carburized at a ramp rate of 15 °C/min to 770 °C for 5 hr under 100 sccm of H2 gas. After carburization the sample was cooled under 30 sccm N2 and passivated under 30 sccm 1% O2/N2 for 2 hours. | 770 | 15 | H2 | 1 | 5 | 100
1 g of ammonium heptamolybdate tetrahydrate dissolved in 5.5 mL of DI water. Separately, 1 g of sucrose dissolved in 2 mL of DI water at 50 °C. The two solutions were then combined. The combined solution was dried at 120 °C in air for 24 hours, then crushed and sieved to 212 microns. 0.6 g of the sieved precursor was carburized at a ramp rate of 15 °C/min to 770 °C for 10 hr under 30 sccm of H2 gas. After carburization the sample was cooled under 30 sccm N2 and passivated under 30 sccm 1% O2/N2 for 2 hours. | 770 | 15 | H2 | 1 | 10 | 30
1 g of ammonium heptamolybdate tetrahydrate dissolved in 5.5 mL of DI water. Separately, 1 g of sucrose dissolved in 2 mL of DI water at 50 °C. The two solutions were then combined. The combined solution was dried at 120 °C in air for 24 hours, then crushed and sieved to 212 microns. 0.6 g of the sieved precursor was carburized at a ramp rate of 15 °C/min to 770 °C for 10 hr under 60 sccm of H2 gas. After carburization the sample was cooled under 30 sccm N2 and passivated under 30 sccm 1% O2/N2 for 2 hours. | 770 | 15 | H2 | 1 | 10 | 60
1 g of ammonium heptamolybdate tetrahydrate dissolved in 5.5 mL of DI water. Separately, 1 g of sucrose dissolved in 2 mL of DI water at 50 °C. The two solutions were then combined. The combined solution was dried at 120 °C in air for 24 hours, then crushed and sieved to 212 microns. 0.6 g of the sieved precursor was carburized at a ramp rate of 15 °C/min to 770 °C for 10 hr under 100 sccm of H2 gas. After carburization the sample was cooled under 30 sccm N2 and passivated under 30 sccm 1% O2/N2 for 2 hours. | 770 | 15 | H2 | 1 | 10 | 100
1 g of ammonium heptamolybdate tetrahydrate dissolved in 6 mL of DI water. Separately, 0.5 g of sucrose dissolved in 1.5 mL of DI water at 50 °C. The two solutions were then combined. The combined solution was dried at 120 °C in air for 24 hours, then crushed and sieved to 212 microns. 0.6 g of the sieved precursor was carburized at a ramp rate of 15 °C/min to 770 °C for 0.5 hr under 30 sccm of H2 gas. After carburization the sample was cooled under 30 sccm N2 and passivated under 30 sccm 1% O2/N2 for 2 hours. | 770 | 15 | H2 | 2 | 0.5 | 30
1 g of ammonium heptamolybdate tetrahydrate dissolved in 6 mL of DI water. Separately, 0.5 g of sucrose dissolved in 1.5 mL of DI water at 50 °C. The two solutions were then combined. The combined solution was dried at 120 °C in air for 24 hours, then crushed and sieved to 212 microns. 0.6 g of the sieved precursor was carburized at a ramp rate of 15 °C/min to 770 °C for 0.5 hr under 60 sccm of H2 gas. After carburization the sample was cooled under 30 sccm N2 and passivated under 30 sccm 1% O2/N2 for 2 hours. | 770 | 15 | H2 | 2 | 0.5 | 60
1 g of ammonium heptamolybdate tetrahydrate dissolved in 6 mL of DI water. Separately, 0.5 g of sucrose dissolved in 1.5 mL of DI water at 50 °C. The two solutions were then combined. The combined solution was dried at 120 °C in air for 24 hours, then crushed and sieved to 212 microns. 0.6 g of the sieved precursor was carburized at a ramp rate of 15 °C/min to 770 °C for 0.5 hr under 100 sccm of H2 gas. After carburization the sample was cooled under 30 sccm N2 and passivated under 30 sccm 1% O2/N2 for 2 hours. | 770 | 15 | H2 | 2 | 0.5 | 100
1 g of ammonium heptamolybdate tetrahydrate dissolved in 6 mL of DI water. Separately, 0.5 g of sucrose dissolved in 1.5 mL of DI water at 50 °C. The two solutions were then combined. The combined solution was dried at 120 °C in air for 24 hours, then crushed and sieved to 212 microns. 0.6 g of the sieved precursor was carburized at a ramp rate of 15 °C/min to 770 °C for 2 hr under 30 sccm of H2 gas. After carburization the sample was cooled under 30 sccm N2 and passivated under 30 sccm 1% O2/N2 for 2 hours. | 770 | 15 | H2 | 2 | 2 | 30
1 g of ammonium heptamolybdate tetrahydrate dissolved in 6 mL of DI water. Separately, 0.5 g of sucrose dissolved in 1.5 mL of DI water at 50 °C. The two solutions were then combined. The combined solution was dried at 120 °C in air for 24 hours, then crushed and sieved to 212 microns. 0.6 g of the sieved precursor was carburized at a ramp rate of 15 °C/min to 770 °C for 2 hr under 60 sccm of H2 gas. After carburization the sample was cooled under 30 sccm N2 and passivated under 30 sccm 1% O2/N2 for 2 hours. | 770 | 15 | H2 | 2 | 2 | 60
1 g of ammonium heptamolybdate tetrahydrate dissolved in 6 mL of DI water. Separately, 0.5 g of sucrose dissolved in 1.5 mL of DI water at 50 °C. The two solutions were then combined. The combined solution was dried at 120 °C in air for 24 hours, then crushed and sieved to 212 microns. 0.6 g of the sieved precursor was carburized at a ramp rate of 15 °C/min to 770 °C for 2 hr under 100 sccm of H2 gas. After carburization the sample was cooled under 30 sccm N2 and passivated under 30 sccm 1% O2/N2 for 2 hours. | 770 | 15 | H2 | 2 | 2 | 100
1 g of ammonium heptamolybdate tetrahydrate dissolved in 6 mL of DI water. Separately, 0.5 g of sucrose dissolved in 1.5 mL of DI water at 50 °C. The two solutions were then combined. The combined solution was dried at 120 °C in air for 24 hours, then crushed and sieved to 212 microns. 0.6 g of the sieved precursor was carburized at a ramp rate of 15 °C/min to 770 °C for 5 hr under 30 sccm of H2 gas. After carburization the sample was cooled under 30 sccm N2 and passivated under 30 sccm 1% O2/N2 for 2 hours. | 770 | 15 | H2 | 2 | 5 | 30
1 g of ammonium heptamolybdate tetrahydrate dissolved in 6 mL of DI water. Separately, 0.5 g of sucrose dissolved in 1.5 mL of DI water at 50 °C. The two solutions were then combined. The combined solution was dried at 120 °C in air for 24 hours, then crushed and sieved to 212 microns. 0.6 g of the sieved precursor was carburized at a ramp rate of 15 °C/min to 770 °C for 5 hr under 60 sccm of H2 gas. After carburization the sample was cooled under 30 sccm N2 and passivated under 30 sccm 1% O2/N2 for 2 hours. | 770 | 15 | H2 | 2 | 5 | 60
1 g of ammonium heptamolybdate tetrahydrate dissolved in 6 mL of DI water. Separately, 0.5 g of sucrose dissolved in 1.5 mL of DI water at 50 °C. The two solutions were then combined. The combined solution was dried at 120 °C in air for 24 hours, then crushed and sieved to 212 microns. 0.6 g of the sieved precursor was carburized at a ramp rate of 15 °C/min to 770 °C for 5 hr under 100 sccm of H2 gas. After carburization the sample was cooled under 30 sccm N2 and passivated under 30 sccm 1% O2/N2 for 2 hours. | 770 | 15 | H2 | 2 | 5 | 100
1 g of ammonium heptamolybdate tetrahydrate dissolved in 6 mL of DI water. Separately, 0.5 g of sucrose dissolved in 1.5 mL of DI water at 50 °C. The two solutions were then combined. The combined solution was dried at 120 °C in air for 24 hours, then crushed and sieved to 212 microns. 0.6 g of the sieved precursor was carburized at a ramp rate of 15 °C/min to 770 °C for 10 hr under 30 sccm of H2 gas. After carburization the sample was cooled under 30 sccm N2 and passivated under 30 sccm 1% O2/N2 for 2 hours. | 770 | 15 | H2 | 2 | 10 | 30
1 g of ammonium heptamolybdate tetrahydrate dissolved in 6 mL of DI water. Separately, 0.5 g of sucrose dissolved in 1.5 mL of DI water at 50 °C. The two solutions were then combined. The combined solution was dried at 120 °C in air for 24 hours, then crushed and sieved to 212 microns. 0.6 g of the sieved precursor was carburized at a ramp rate of 15 °C/min to 770 °C for 10 hr under 60 sccm of H2 gas. After carburization the sample was cooled under 30 sccm N2 and passivated under 30 sccm 1% O2/N2 for 2 hours. | 770 | 15 | H2 | 2 | 10 | 60
1 g of ammonium heptamolybdate tetrahydrate dissolved in 6 mL of DI water. Separately, 0.5 g of sucrose dissolved in 1.5 mL of DI water at 50 °C. The two solutions were then combined. The combined solution was dried at 120 °C in air for 24 hours, then crushed and sieved to 212 microns. 0.6 g of the sieved precursor was carburized at a ramp rate of 15 °C/min to 770 °C for 10 hr under 100 sccm of H2 gas. After carburization the sample was cooled under 30 sccm N2 and passivated under 30 sccm 1% O2/N2 for 2 hours. | 770 | 15 | H2 | 2 | 10 | 100
1 g of ammonium heptamolybdate tetrahydrate dissolved in 4 mL of DI water. Separately, 2 g of sucrose dissolved in 3.5 mL of DI water at 50 °C. The two solutions were then combined. The combined solution was dried at 120 °C in air for 24 hours, then crushed and sieved to 212 microns. 0.6 g of the sieved precursor was carburized at a ramp rate of 15 °C/min to 770 °C for 0.5 hr under 30 sccm of N2 gas. After carburization the sample was cooled under 30 sccm N2 and passivated under 30 sccm 1% O2/N2 for 2 hours. | 770 | 15 | N2 | 0.5 | 0.5 | 30
1 g of ammonium heptamolybdate tetrahydrate dissolved in 4 mL of DI water. Separately, 2 g of sucrose dissolved in 3.5 mL of DI water at 50 °C. The two solutions were then combined. The combined solution was dried at 120 °C in air for 24 hours, then crushed and sieved to 212 microns. 0.6 g of the sieved precursor was carburized at a ramp rate of 15 °C/min to 770 °C for 0.5 hr under 60 sccm of N2 gas. After carburization the sample was cooled under 30 sccm N2 and passivated under 30 sccm 1% O2/N2 for 2 hours. | 770 | 15 | N2 | 0.5 | 0.5 | 60
1 g of ammonium heptamolybdate tetrahydrate dissolved in 4 mL of DI water. Separately, 2 g of sucrose dissolved in 3.5 mL of DI water at 50 °C. The two solutions were then combined. The combined solution was dried at 120 °C in air for 24 hours, then crushed and sieved to 212 microns. 0.6 g of the sieved precursor was carburized at a ramp rate of 15 °C/min to 770 °C for 0.5 hr under 100 sccm of N2 gas. After carburization the sample was cooled under 30 sccm N2 and passivated under 30 sccm 1% O2/N2 for 2 hours. | 770 | 15 | N2 | 0.5 | 0.5 | 100
1 g of ammonium heptamolybdate tetrahydrate dissolved in 4 mL of DI water. Separately, 2 g of sucrose dissolved in 3.5 mL of DI water at 50 °C. The two solutions were then combined. The combined solution was dried at 120 °C in air for 24 hours, then crushed and sieved to 212 microns. 0.6 g of the sieved precursor was carburized at a ramp rate of 15 °C/min to 770 °C for 2 hr under 30 sccm of N2 gas. After carburization the sample was cooled under 30 sccm N2 and passivated under 30 sccm 1% O2/N2 for 2 hours. | 770 | 15 | N2 | 0.5 | 2 | 30
1 g of ammonium heptamolybdate tetrahydrate dissolved in 4 mL of DI water. Separately, 2 g of sucrose dissolved in 3.5 mL of DI water at 50 °C. The two solutions were then combined. The combined solution was dried at 120 °C in air for 24 hours, then crushed and sieved to 212 microns. 0.6 g of the sieved precursor was carburized at a ramp rate of 15 °C/min to 770 °C for 2 hr under 60 sccm of N2 gas. After carburization the sample was cooled under 30 sccm N2 and passivated under 30 sccm 1% O2/N2 for 2 hours. | 770 | 15 | N2 | 0.5 | 2 | 60
1 g of ammonium heptamolybdate tetrahydrate dissolved in 4 mL of DI water. Separately, 2 g of sucrose dissolved in 3.5 mL of DI water at 50 °C. The two solutions were then combined. The combined solution was dried at 120 °C in air for 24 hours, then crushed and sieved to 212 microns. 0.6 g of the sieved precursor was carburized at a ramp rate of 15 °C/min to 770 °C for 2 hr under 100 sccm of N2 gas. After carburization the sample was cooled under 30 sccm N2 and passivated under 30 sccm 1% O2/N2 for 2 hours. | 770 | 15 | N2 | 0.5 | 2 | 100
1 g of ammonium heptamolybdate tetrahydrate dissolved in 4 mL of DI water. Separately, 2 g of sucrose dissolved in 3.5 mL of DI water at 50 °C. The two solutions were then combined. The combined solution was dried at 120 °C in air for 24 hours, then crushed and sieved to 212 microns. 0.6 g of the sieved precursor was carburized at a ramp rate of 15 °C/min to 770 °C for 5 hr under 30 sccm of N2 gas. After carburization the sample was cooled under 30 sccm N2 and passivated under 30 sccm 1% O2/N2 for 2 hours. | 770 | 15 | N2 | 0.5 | 5 | 30
1 g of ammonium heptamolybdate tetrahydrate dissolved in 4 mL of DI water. Separately, 2 g of sucrose dissolved in 3.5 mL of DI water at 50 °C. The two solutions were then combined. The combined solution was dried at 120 °C in air for 24 hours, then crushed and sieved to 212 microns. 0.6 g of the sieved precursor was carburized at a ramp rate of 15 °C/min to 770 °C for 5 hr under 60 sccm of N2 gas. After carburization the sample was cooled under 30 sccm N2 and passivated under 30 sccm 1% O2/N2 for 2 hours. | 770 | 15 | N2 | 0.5 | 5 | 60
1 g of ammonium heptamolybdate tetrahydrate dissolved in 4 mL of DI water. Separately, 2 g of sucrose dissolved in 3.5 mL of DI water at 50 °C. The two solutions were then combined. The combined solution was dried at 120 °C in air for 24 hours, then crushed and sieved to 212 microns. 0.6 g of the sieved precursor was carburized at a ramp rate of 15 °C/min to 770 °C for 5 hr under 100 sccm of N2 gas. After carburization the sample was cooled under 30 sccm N2 and passivated under 30 sccm 1% O2/N2 for 2 hours. | 770 | 15 | N2 | 0.5 | 5 | 100
1 g of ammonium heptamolybdate tetrahydrate dissolved in 4 mL of DI water. Separately, 2 g of sucrose dissolved in 3.5 mL of DI water at 50 °C. The two solutions were then combined. The combined solution was dried at 120 °C in air for 24 hours, then crushed and sieved to 212 microns. 0.6 g of the sieved precursor was carburized at a ramp rate of 15 °C/min to 770 °C for 10 hr under 30 sccm of N2 gas. After carburization the sample was cooled under 30 sccm N2 and passivated under 30 sccm 1% O2/N2 for 2 hours. | 770 | 15 | N2 | 0.5 | 10 | 30
1 g of ammonium heptamolybdate tetrahydrate dissolved in 4 mL of DI water. Separately, 2 g of sucrose dissolved in 3.5 mL of DI water at 50 °C. The two solutions were then combined. The combined solution was dried at 120 °C in air for 24 hours, then crushed and sieved to 212 microns. 0.6 g of the sieved precursor was carburized at a ramp rate of 15 °C/min to 770 °C for 10 hr under 60 sccm of N2 gas. After carburization the sample was cooled under 30 sccm N2 and passivated under 30 sccm 1% O2/N2 for 2 hours. | 770 | 15 | N2 | 0.5 | 10 | 60
1 g of ammonium heptamolybdate tetrahydrate dissolved in 4 mL of DI water. Separately, 2 g of sucrose dissolved in 3.5 mL of DI water at 50 °C. The two solutions were then combined. The combined solution was dried at 120 °C in air for 24 hours, then crushed and sieved to 212 microns. 0.6 g of the sieved precursor was carburized at a ramp rate of 15 °C/min to 770 °C for 10 hr under 100 sccm of N2 gas. After carburization the sample was cooled under 30 sccm N2 and passivated under 30 sccm 1% O2/N2 for 2 hours. | 770 | 15 | N2 | 0.5 | 10 | 100
1 g of ammonium heptamolybdate tetrahydrate dissolved in 5.5 mL of DI water. Separately, 1 g of sucrose dissolved in 2 mL of DI water at 50 °C. The two solutions were then combined. The combined solution was dried at 120 °C in air for 24 hours, then crushed and sieved to 212 microns. 0.6 g of the sieved precursor was carburized at a ramp rate of 15 °C/min to 770 °C for 0.5 hr under 30 sccm of N2 gas. After carburization the sample was cooled under 30 sccm N2 and passivated under 30 sccm 1% O2/N2 for 2 hours. | 770 | 15 | N2 | 1 | 0.5 | 30
1 g of ammonium heptamolybdate tetrahydrate dissolved in 5.5 mL of DI water. Separately, 1 g of sucrose dissolved in 2 mL of DI water at 50 °C. The two solutions were then combined. The combined solution was dried at 120 °C in air for 24 hours, then crushed and sieved to 212 microns. 0.6 g of the sieved precursor was carburized at a ramp rate of 15 °C/min to 770 °C for 0.5 hr under 60 sccm of N2 gas. After carburization the sample was cooled under 30 sccm N2 and passivated under 30 sccm 1% O2/N2 for 2 hours. | 770 | 15 | N2 | 1 | 0.5 | 60
1 g of ammonium heptamolybdate tetrahydrate dissolved in 5.5 mL of DI water. Separately, 1 g of sucrose dissolved in 2 mL of DI water at 50 °C. The two solutions were then combined. The combined solution was dried at 120 °C in air for 24 hours, then crushed and sieved to 212 microns. 0.6 g of the sieved precursor was carburized at a ramp rate of 15 °C/min to 770 °C for 0.5 hr under 100 sccm of N2 gas. After carburization the sample was cooled under 30 sccm N2 and passivated under 30 sccm 1% O2/N2 for 2 hours. | 770 | 15 | N2 | 1 | 0.5 | 100
1 g of ammonium heptamolybdate tetrahydrate dissolved in 5.5 mL of DI water. Separately, 1 g of sucrose dissolved in 2 mL of DI water at 50 °C. The two solutions were then combined. The combined solution was dried at 120 °C in air for 24 hours, then crushed and sieved to 212 microns. 0.6 g of the sieved precursor was carburized at a ramp rate of 15 °C/min to 770 °C for 2 hr under 30 sccm of N2 gas. After carburization the sample was cooled under 30 sccm N2 and passivated under 30 sccm 1% O2/N2 for 2 hours. | 770 | 15 | N2 | 1 | 2 | 30
1 g of ammonium heptamolybdate tetrahydrate dissolved in 5.5 mL of DI water. Separately, 1 g of sucrose dissolved in 2 mL of DI water at 50 °C. The two solutions were then combined. The combined solution was dried at 120 °C in air for 24 hours, then crushed and sieved to 212 microns. 0.6 g of the sieved precursor was carburized at a ramp rate of 15 °C/min to 770 °C for 2 hr under 60 sccm of N2 gas. After carburization the sample was cooled under 30 sccm N2 and passivated under 30 sccm 1% O2/N2 for 2 hours. | 770 | 15 | N2 | 1 | 2 | 60
1 g of ammonium heptamolybdate tetrahydrate dissolved in 5.5 mL of DI water. Separately, 1 g of sucrose dissolved in 2 mL of DI water at 50 °C. The two solutions were then combined. The combined solution was dried at 120 °C in air for 24 hours, then crushed and sieved to 212 microns. 0.6 g of the sieved precursor was carburized at a ramp rate of 15 °C/min to 770 °C for 2 hr under 100 sccm of N2 gas. After carburization the sample was cooled under 30 sccm N2 and passivated under 30 sccm 1% O2/N2 for 2 hours. | 770 | 15 | N2 | 1 | 2 | 100
1 g of ammonium heptamolybdate tetrahydrate dissolved in 5.5 mL of DI water. Separately, 1 g of sucrose dissolved in 2 mL of DI water at 50 °C. The two solutions were then combined. The combined solution was dried at 120 °C in air for 24 hours, then crushed and sieved to 212 microns. 0.6 g of the sieved precursor was carburized at a ramp rate of 15 °C/min to 770 °C for 5 hr under 30 sccm of N2 gas. After carburization the sample was cooled under 30 sccm N2 and passivated under 30 sccm 1% O2/N2 for 2 hours. | 770 | 15 | N2 | 1 | 5 | 30
1 g of ammonium heptamolybdate tetrahydrate dissolved in 5.5 mL of DI water. Separately, 1 g of sucrose dissolved in 2 mL of DI water at 50 °C. The two solutions were then combined. The combined solution was dried at 120 °C in air for 24 hours, then crushed and sieved to 212 microns. 0.6 g of the sieved precursor was carburized at a ramp rate of 15 °C/min to 770 °C for 5 hr under 60 sccm of N2 gas. After carburization the sample was cooled under 30 sccm N2 and passivated under 30 sccm 1% O2/N2 for 2 hours. | 770 | 15 | N2 | 1 | 5 | 60
1 g of ammonium heptamolybdate tetrahydrate dissolved in 5.5 mL of DI water. Separately, 1 g of sucrose dissolved in 2 mL of DI water at 50 °C. The two solutions were then combined. The combined solution was dried at 120 °C in air for 24 hours, then crushed and sieved to 212 microns. 0.6 g of the sieved precursor was carburized at a ramp rate of 15 °C/min to 770 °C for 5 hr under 100 sccm of N2 gas. After carburization the sample was cooled under 30 sccm N2 and passivated under 30 sccm 1% O2/N2 for 2 hours. | 770 | 15 | N2 | 1 | 5 | 100
1 g of ammonium heptamolybdate tetrahydrate dissolved in 5.5 mL of DI water. Separately, 1 g of sucrose dissolved in 2 mL of DI water at 50 °C. The two solutions were then combined. The combined solution was dried at 120 °C in air for 24 hours, then crushed and sieved to 212 microns. 0.6 g of the sieved precursor was carburized at a ramp rate of 15 °C/min to 770 °C for 10 hr under 30 sccm of N2 gas. After carburization the sample was cooled under 30 sccm N2 and passivated under 30 sccm 1% O2/N2 for 2 hours. | 770 | 15 | N2 | 1 | 10 | 30
1 g of ammonium heptamolybdate tetrahydrate dissolved in 5.5 mL of DI water. Separately, 1 g of sucrose dissolved in 2 mL of DI water at 50 °C. The two solutions were then combined. The combined solution was dried at 120 °C in air for 24 hours, then crushed and sieved to 212 microns. 0.6 g of the sieved precursor was carburized at a ramp rate of 15 °C/min to 770 °C for 10 hr under 60 sccm of N2 gas. After carburization the sample was cooled under 30 sccm N2 and passivated under 30 sccm 1% O2/N2 for 2 hours. | 770 | 15 | N2 | 1 | 10 | 60
1 g of ammonium heptamolybdate tetrahydrate dissolved in 5.5 mL of DI water. Separately, 1 g of sucrose dissolved in 2 mL of DI water at 50 °C. The two solutions were then combined. The combined solution was dried at 120 °C in air for 24 hours, then crushed and sieved to 212 microns. 0.6 g of the sieved precursor was carburized at a ramp rate of 15 °C/min to 770 °C for 10 hr under 100 sccm of N2 gas. After carburization the sample was cooled under 30 sccm N2 and passivated under 30 sccm 1% O2/N2 for 2 hours. | 770 | 15 | N2 | 1 | 10 | 100
1 g of ammonium heptamolybdate tetrahydrate dissolved in 6 mL of DI water. Separately, 0.5 g of sucrose dissolved in 1.5 mL of DI water at 50 °C. The two solutions were then combined. The combined solution was dried at 120 °C in air for 24 hours, then crushed and sieved to 212 microns. 0.6 g of the sieved precursor was carburized at a ramp rate of 15 °C/min to 770 °C for 0.5 hr under 30 sccm of N2 gas. After carburization the sample was cooled under 30 sccm N2 and passivated under 30 sccm 1% O2/N2 for 2 hours. | 770 | 15 | N2 | 2 | 0.5 | 30
1 g of ammonium heptamolybdate tetrahydrate dissolved in 6 mL of DI water. Separately, 0.5 g of sucrose dissolved in 1.5 mL of DI water at 50 °C. The two solutions were then combined. The combined solution was dried at 120 °C in air for 24 hours, then crushed and sieved to 212 microns. 0.6 g of the sieved precursor was carburized at a ramp rate of 15 °C/min to 770 °C for 0.5 hr under 60 sccm of N2 gas. After carburization the sample was cooled under 30 sccm N2 and passivated under 30 sccm 1% O2/N2 for 2 hours. | 770 | 15 | N2 | 2 | 0.5 | 60
1 g of ammonium heptamolybdate tetrahydrate dissolved in 6 mL of DI water. Separately, 0.5 g of sucrose dissolved in 1.5 mL of DI water at 50 °C. The two solutions were then combined. The combined solution was dried at 120 °C in air for 24 hours, then crushed and sieved to 212 microns. 0.6 g of the sieved precursor was carburized at a ramp rate of 15 °C/min to 770 °C for 0.5 hr under 100 sccm of N2 gas. After carburization the sample was cooled under 30 sccm N2 and passivated under 30 sccm 1% O2/N2 for 2 hours. | 770 | 15 | N2 | 2 | 0.5 | 100
1 g of ammonium heptamolybdate tetrahydrate dissolved in 6 mL of DI water. Separately, 0.5 g of sucrose dissolved in 1.5 mL of DI water at 50 °C. The two solutions were then combined. The combined solution was dried at 120 °C in air for 24 hours, then crushed and sieved to 212 microns. 0.6 g of the sieved precursor was carburized at a ramp rate of 15 °C/min to 770 °C for 2 hr under 30 sccm of N2 gas. After carburization the sample was cooled under 30 sccm N2 and passivated under 30 sccm 1% O2/N2 for 2 hours. | 770 | 15 | N2 | 2 | 2 | 30
1 g of ammonium heptamolybdate tetrahydrate dissolved in 6 mL of DI water. Separately, 0.5 g of sucrose dissolved in 1.5 mL of DI water at 50 °C. The two solutions were then combined. The combined solution was dried at 120 °C in air for 24 hours, then crushed and sieved to 212 microns. 0.6 g of the sieved precursor was carburized at a ramp rate of 15 °C/min to 770 °C for 2 hr under 60 sccm of N2 gas. After carburization the sample was cooled under 30 sccm N2 and passivated under 30 sccm 1% O2/N2 for 2 hours. | 770 | 15 | N2 | 2 | 2 | 60
1 g of ammonium heptamolybdate tetrahydrate dissolved in 6 mL of DI water. Separately, 0.5 g of sucrose dissolved in 1.5 mL of DI water at 50 °C. The two solutions were then combined. The combined solution was dried at 120 °C in air for 24 hours, then crushed and sieved to 212 microns. 0.6 g of the sieved precursor was carburized at a ramp rate of 15 °C/min to 770 °C for 2 hr under 100 sccm of N2 gas. After carburization the sample was cooled under 30 sccm N2 and passivated under 30 sccm 1% O2/N2 for 2 hours. | 770 | 15 | N2 | 2 | 2 | 100
1 g of ammonium heptamolybdate tetrahydrate dissolved in 6 mL of DI water. Separately, 0.5 g of sucrose dissolved in 1.5 mL of DI water at 50 °C. The two solutions were then combined. The combined solution was dried at 120 °C in air for 24 hours, then crushed and sieved to 212 microns. 0.6 g of the sieved precursor was carburized at a ramp rate of 15 °C/min to 770 °C for 5 hr under 30 sccm of N2 gas. After carburization the sample was cooled under 30 sccm N2 and passivated under 30 sccm 1% O2/N2 for 2 hours. | 770 | 15 | N2 | 2 | 5 | 30
1 g of ammonium heptamolybdate tetrahydrate dissolved in 6 mL of DI water. Separately, 0.5 g of sucrose dissolved in 1.5 mL of DI water at 50 °C. The two solutions were then combined. The combined solution was dried at 120 °C in air for 24 hours, then crushed and sieved to 212 microns. 0.6 g of the sieved precursor was carburized at a ramp rate of 15 °C/min to 770 °C for 5 hr under 60 sccm of N2 gas. After carburization the sample was cooled under 30 sccm N2 and passivated under 30 sccm 1% O2/N2 for 2 hours. | 770 | 15 | N2 | 2 | 5 | 60
1 g of ammonium heptamolybdate tetrahydrate dissolved in 6 mL of DI water. Separately, 0.5 g of sucrose dissolved in 1.5 mL of DI water at 50 °C. The two solutions were then combined. The combined solution was dried at 120 °C in air for 24 hours, then crushed and sieved to 212 microns. 0.6 g of the sieved precursor was carburized at a ramp rate of 15 °C/min to 770 °C for 5 hr under 100 sccm of N2 gas. After carburization the sample was cooled under 30 sccm N2 and passivated under 30 sccm 1% O2/N2 for 2 hours. | 770 | 15 | N2 | 2 | 5 | 100
1 g of ammonium heptamolybdate tetrahydrate dissolved in 6 mL of DI water. Separately, 0.5 g of sucrose dissolved in 1.5 mL of DI water at 50 °C. The two solutions were then combined. The combined solution was dried at 120 °C in air for 24 hours, then crushed and sieved to 212 microns. 0.6 g of the sieved precursor was carburized at a ramp rate of 15 °C/min to 770 °C for 10 hr under 30 sccm of N2 gas. After carburization the sample was cooled under 30 sccm N2 and passivated under 30 sccm 1% O2/N2 for 2 hours. | 770 | 15 | N2 | 2 | 10 | 30
1 g of ammonium heptamolybdate tetrahydrate dissolved in 6 mL of DI water. Separately, 0.5 g of sucrose dissolved in 1.5 mL of DI water at 50 °C. The two solutions were then combined. The combined solution was dried at 120 °C in air for 24 hours, then crushed and sieved to 212 microns. 0.6 g of the sieved precursor was carburized at a ramp rate of 15 °C/min to 770 °C for 10 hr under 60 sccm of N2 gas. After carburization the sample was cooled under 30 sccm N2 and passivated under 30 sccm 1% O2/N2 for 2 hours. | 770 | 15 | N2 | 2 | 10 | 60
1 g of ammonium heptamolybdate tetrahydrate dissolved in 6 mL of DI water. Separately, 0.5 g of sucrose dissolved in 1.5 mL of DI water at 50 °C. The two solutions were then combined. The combined solution was dried at 120 °C in air for 24 hours, then crushed and sieved to 212 microns. 0.6 g of the sieved precursor was carburized at a ramp rate of 15 °C/min to 770 °C for 10 hr under 100 sccm of N2 gas. After carburization the sample was cooled under 30 sccm N2 and passivated under 30 sccm 1% O2/N2 for 2 hours. | 770 | 15 | N2 | 2 | 10 | 100
1 g of ammonium heptamolybdate tetrahydrate dissolved in 4 mL of DI water. Separately, 2 g of sucrose dissolved in 3.5 mL of DI water at 50 °C. The two solutions were then combined. The combined solution was dried at 120 °C in air for 24 hours, then crushed and sieved to 212 microns. 0.6 g of the sieved precursor was carburized at a ramp rate of 5 °C/min to 780 °C for 0.5 hr under 30 sccm of H2 gas. After carburization the sample was cooled under 30 sccm N2 and passivated under 30 sccm 1% O2/N2 for 2 hours. | 780 | 5 | H2 | 0.5 | 0.5 | 30
1 g of ammonium heptamolybdate tetrahydrate dissolved in 4 mL of DI water. Separately, 2 g of sucrose dissolved in 3.5 mL of DI water at 50 °C. The two solutions were then combined. The combined solution was dried at 120 °C in air for 24 hours, then crushed and sieved to 212 microns. 0.6 g of the sieved precursor was carburized at a ramp rate of 5 °C/min to 780 °C for 0.5 hr under 60 sccm of H2 gas. After carburization the sample was cooled under 30 sccm N2 and passivated under 30 sccm 1% O2/N2 for 2 hours. | 780 | 5 | H2 | 0.5 | 0.5 | 60
1 g of ammonium heptamolybdate tetrahydrate dissolved in 4 mL of DI water. Separately, 2 g of sucrose dissolved in 3.5 mL of DI water at 50 °C. The two solutions were then combined. The combined solution was dried at 120 °C in air for 24 hours, then crushed and sieved to 212 microns. 0.6 g of the sieved precursor was carburized at a ramp rate of 5 °C/min to 780 °C for 0.5 hr under 100 sccm of H2 gas. After carburization the sample was cooled under 30 sccm N2 and passivated under 30 sccm 1% O2/N2 for 2 hours. | 780 | 5 | H2 | 0.5 | 0.5 | 100
1 g of ammonium heptamolybdate tetrahydrate dissolved in 4 mL of DI water. Separately, 2 g of sucrose dissolved in 3.5 mL of DI water at 50 °C. The two solutions were then combined. The combined solution was dried at 120 °C in air for 24 hours, then crushed and sieved to 212 microns. 0.6 g of the sieved precursor was carburized at a ramp rate of 5 °C/min to 780 °C for 2 hr under 30 sccm of H2 gas. After carburization the sample was cooled under 30 sccm N2 and passivated under 30 sccm 1% O2/N2 for 2 hours. | 780 | 5 | H2 | 0.5 | 2 | 30
1 g of ammonium heptamolybdate tetrahydrate dissolved in 4 mL of DI water. Separately, 2 g of sucrose dissolved in 3.5 mL of DI water at 50 °C. The two solutions were then combined. The combined solution was dried at 120 °C in air for 24 hours, then crushed and sieved to 212 microns. 0.6 g of the sieved precursor was carburized at a ramp rate of 5 °C/min to 780 °C for 2 hr under 60 sccm of H2 gas. After carburization the sample was cooled under 30 sccm N2 and passivated under 30 sccm 1% O2/N2 for 2 hours. | 780 | 5 | H2 | 0.5 | 2 | 60
1 g of ammonium heptamolybdate tetrahydrate dissolved in 4 mL of DI water. Separately, 2 g of sucrose dissolved in 3.5 mL of DI water at 50 °C. The two solutions were then combined. The combined solution was dried at 120 °C in air for 24 hours, then crushed and sieved to 212 microns. 0.6 g of the sieved precursor was carburized at a ramp rate of 5 °C/min to 780 °C for 2 hr under 100 sccm of H2 gas. After carburization the sample was cooled under 30 sccm N2 and passivated under 30 sccm 1% O2/N2 for 2 hours. | 780 | 5 | H2 | 0.5 | 2 | 100
1 g of ammonium heptamolybdate tetrahydrate dissolved in 4 mL of DI water. Separately, 2 g of sucrose dissolved in 3.5 mL of DI water at 50 °C. The two solutions were then combined. The combined solution was dried at 120 °C in air for 24 hours, then crushed and sieved to 212 microns. 0.6 g of the sieved precursor was carburized at a ramp rate of 5 °C/min to 780 °C for 5 hr under 30 sccm of H2 gas. After carburization the sample was cooled under 30 sccm N2 and passivated under 30 sccm 1% O2/N2 for 2 hours. | 780 | 5 | H2 | 0.5 | 5 | 30
1 g of ammonium heptamolybdate tetrahydrate dissolved in 4 mL of DI water. Separately, 2 g of sucrose dissolved in 3.5 mL of DI water at 50 °C. The two solutions were then combined. The combined solution was dried at 120 °C in air for 24 hours, then crushed and sieved to 212 microns. 0.6 g of the sieved precursor was carburized at a ramp rate of 5 °C/min to 780 °C for 5 hr under 60 sccm of H2 gas. After carburization the sample was cooled under 30 sccm N2 and passivated under 30 sccm 1% O2/N2 for 2 hours. | 780 | 5 | H2 | 0.5 | 5 | 60
1 g of ammonium heptamolybdate tetrahydrate dissolved in 4 mL of DI water. Separately, 2 g of sucrose dissolved in 3.5 mL of DI water at 50 °C. The two solutions were then combined. The combined solution was dried at 120 °C in air for 24 hours, then crushed and sieved to 212 microns. 0.6 g of the sieved precursor was carburized at a ramp rate of 5 °C/min to 780 °C for 5 hr under 100 sccm of H2 gas. After carburization the sample was cooled under 30 sccm N2 and passivated under 30 sccm 1% O2/N2 for 2 hours. | 780 | 5 | H2 | 0.5 | 5 | 100
1 g of ammonium heptamolybdate tetrahydrate dissolved in 4 mL of DI water. Separately, 2 g of sucrose dissolved in 3.5 mL of DI water at 50 °C. The two solutions were then combined. The combined solution was dried at 120 °C in air for 24 hours, then crushed and sieved to 212 microns. 0.6 g of the sieved precursor was carburized at a ramp rate of 5 °C/min to 780 °C for 10 hr under 30 sccm of H2 gas. After carburization the sample was cooled under 30 sccm N2 and passivated under 30 sccm 1% O2/N2 for 2 hours. | 780 | 5 | H2 | 0.5 | 10 | 30
1 g of ammonium heptamolybdate tetrahydrate dissolved in 4 mL of DI water. Separately, 2 g of sucrose dissolved in 3.5 mL of DI water at 50 °C. The two solutions were then combined. The combined solution was dried at 120 °C in air for 24 hours, then crushed and sieved to 212 microns. 0.6 g of the sieved precursor was carburized at a ramp rate of 5 °C/min to 780 °C for 10 hr under 60 sccm of H2 gas. After carburization the sample was cooled under 30 sccm N2 and passivated under 30 sccm 1% O2/N2 for 2 hours. | 780 | 5 | H2 | 0.5 | 10 | 60
1 g of ammonium heptamolybdate tetrahydrate dissolved in 4 mL of DI water. Separately, 2 g of sucrose dissolved in 3.5 mL of DI water at 50 °C. The two solutions were then combined. The combined solution was dried at 120 °C in air for 24 hours, then crushed and sieved to 212 microns. 0.6 g of the sieved precursor was carburized at a ramp rate of 5 °C/min to 780 °C for 10 hr under 100 sccm of H2 gas. After carburization the sample was cooled under 30 sccm N2 and passivated under 30 sccm 1% O2/N2 for 2 hours. | 780 | 5 | H2 | 0.5 | 10 | 100
1 g of ammonium heptamolybdate tetrahydrate dissolved in 5.5 mL of DI water. Separately, 1 g of sucrose dissolved in 2 mL of DI water at 50 °C. The two solutions were then combined. The combined solution was dried at 120 °C in air for 24 hours, then crushed and sieved to 212 microns. 0.6 g of the sieved precursor was carburized at a ramp rate of 5 °C/min to 780 °C for 0.5 hr under 30 sccm of H2 gas. After carburization the sample was cooled under 30 sccm N2 and passivated under 30 sccm 1% O2/N2 for 2 hours. | 780 | 5 | H2 | 1 | 0.5 | 30
1 g of ammonium heptamolybdate tetrahydrate dissolved in 5.5 mL of DI water. Separately, 1 g of sucrose dissolved in 2 mL of DI water at 50 °C. The two solutions were then combined. The combined solution was dried at 120 °C in air for 24 hours, then crushed and sieved to 212 microns. 0.6 g of the sieved precursor was carburized at a ramp rate of 5 °C/min to 780 °C for 0.5 hr under 60 sccm of H2 gas. After carburization the sample was cooled under 30 sccm N2 and passivated under 30 sccm 1% O2/N2 for 2 hours. | 780 | 5 | H2 | 1 | 0.5 | 60
1 g of ammonium heptamolybdate tetrahydrate dissolved in 5.5 mL of DI water. Separately, 1 g of sucrose dissolved in 2 mL of DI water at 50 °C. The two solutions were then combined. The combined solution was dried at 120 °C in air for 24 hours, then crushed and sieved to 212 microns. 0.6 g of the sieved precursor was carburized at a ramp rate of 5 °C/min to 780 °C for 0.5 hr under 100 sccm of H2 gas. After carburization the sample was cooled under 30 sccm N2 and passivated under 30 sccm 1% O2/N2 for 2 hours. | 780 | 5 | H2 | 1 | 0.5 | 100
1 g of ammonium heptamolybdate tetrahydrate dissolved in 5.5 mL of DI water. Separately, 1 g of sucrose dissolved in 2 mL of DI water at 50 °C. The two solutions were then combined. The combined solution was dried at 120 °C in air for 24 hours, then crushed and sieved to 212 microns. 0.6 g of the sieved precursor was carburized at a ramp rate of 5 °C/min to 780 °C for 2 hr under 30 sccm of H2 gas. After carburization the sample was cooled under 30 sccm N2 and passivated under 30 sccm 1% O2/N2 for 2 hours. | 780 | 5 | H2 | 1 | 2 | 30
1 g of ammonium heptamolybdate tetrahydrate dissolved in 5.5 mL of DI water. Separately, 1 g of sucrose dissolved in 2 mL of DI water at 50 °C. The two solutions were then combined. The combined solution was dried at 120 °C in air for 24 hours, then crushed and sieved to 212 microns. 0.6 g of the sieved precursor was carburized at a ramp rate of 5 °C/min to 780 °C for 2 hr under 60 sccm of H2 gas. After carburization the sample was cooled under 30 sccm N2 and passivated under 30 sccm 1% O2/N2 for 2 hours. | 780 | 5 | H2 | 1 | 2 | 60
1 g of ammonium heptamolybdate tetrahydrate dissolved in 5.5 mL of DI water. Separately, 1 g of sucrose dissolved in 2 mL of DI water at 50 °C. The two solutions were then combined. The combined solution was dried at 120 °C in air for 24 hours, then crushed and sieved to 212 microns. 0.6 g of the sieved precursor was carburized at a ramp rate of 5 °C/min to 780 °C for 2 hr under 100 sccm of H2 gas. After carburization the sample was cooled under 30 sccm N2 and passivated under 30 sccm 1% O2/N2 for 2 hours. | 780 | 5 | H2 | 1 | 2 | 100
1 g of ammonium heptamolybdate tetrahydrate dissolved in 5.5 mL of DI water. Separately, 1 g of sucrose dissolved in 2 mL of DI water at 50 °C. The two solutions were then combined. The combined solution was dried at 120 °C in air for 24 hours, then crushed and sieved to 212 microns. 0.6 g of the sieved precursor was carburized at a ramp rate of 5 °C/min to 780 °C for 5 hr under 30 sccm of H2 gas. After carburization the sample was cooled under 30 sccm N2 and passivated under 30 sccm 1% O2/N2 for 2 hours. | 780 | 5 | H2 | 1 | 5 | 30
1 g of ammonium heptamolybdate tetrahydrate dissolved in 5.5 mL of DI water. Separately, 1 g of sucrose dissolved in 2 mL of DI water at 50 °C. The two solutions were then combined. The combined solution was dried at 120 °C in air for 24 hours, then crushed and sieved to 212 microns. 0.6 g of the sieved precursor was carburized at a ramp rate of 5 °C/min to 780 °C for 5 hr under 60 sccm of H2 gas. After carburization the sample was cooled under 30 sccm N2 and passivated under 30 sccm 1% O2/N2 for 2 hours. | 780 | 5 | H2 | 1 | 5 | 60
1 g of ammonium heptamolybdate tetrahydrate dissolved in 5.5 mL of DI water. Separately, 1 g of sucrose dissolved in 2 mL of DI water at 50 °C. The two solutions were then combined. The combined solution was dried at 120 °C in air for 24 hours, then crushed and sieved to 212 microns. 0.6 g of the sieved precursor was carburized at a ramp rate of 5 °C/min to 780 °C for 5 hr under 100 sccm of H2 gas. After carburization the sample was cooled under 30 sccm N2 and passivated under 30 sccm 1% O2/N2 for 2 hours. | 780 | 5 | H2 | 1 | 5 | 100
1 g of ammonium heptamolybdate tetrahydrate dissolved in 5.5 mL of DI water. Separately, 1 g of sucrose dissolved in 2 mL of DI water at 50 °C. The two solutions were then combined. The combined solution was dried at 120 °C in air for 24 hours, then crushed and sieved to 212 microns. 0.6 g of the sieved precursor was carburized at a ramp rate of 5 °C/min to 780 °C for 10 hr under 30 sccm of H2 gas. After carburization the sample was cooled under 30 sccm N2 and passivated under 30 sccm 1% O2/N2 for 2 hours. | 780 | 5 | H2 | 1 | 10 | 30
1 g of ammonium heptamolybdate tetrahydrate dissolved in 5.5 mL of DI water. Separately, 1 g of sucrose dissolved in 2 mL of DI water at 50 °C. The two solutions were then combined. The combined solution was dried at 120 °C in air for 24 hours, then crushed and sieved to 212 microns. 0.6 g of the sieved precursor was carburized at a ramp rate of 5 °C/min to 780 °C for 10 hr under 60 sccm of H2 gas. After carburization the sample was cooled under 30 sccm N2 and passivated under 30 sccm 1% O2/N2 for 2 hours. | 780 | 5 | H2 | 1 | 10 | 60
1 g of ammonium heptamolybdate tetrahydrate dissolved in 5.5 mL of DI water. Separately, 1 g of sucrose dissolved in 2 mL of DI water at 50 °C. The two solutions were then combined. The combined solution was dried at 120 °C in air for 24 hours, then crushed and sieved to 212 microns. 0.6 g of the sieved precursor was carburized at a ramp rate of 5 °C/min to 780 °C for 10 hr under 100 sccm of H2 gas. After carburization the sample was cooled under 30 sccm N2 and passivated under 30 sccm 1% O2/N2 for 2 hours. | 780 | 5 | H2 | 1 | 10 | 100
1 g of ammonium heptamolybdate tetrahydrate dissolved in 6 mL of DI water. Separately, 0.5 g of sucrose dissolved in 1.5 mL of DI water at 50 °C. The two solutions were then combined. The combined solution was dried at 120 °C in air for 24 hours, then crushed and sieved to 212 microns. 0.6 g of the sieved precursor was carburized at a ramp rate of 5 °C/min to 780 °C for 0.5 hr under 30 sccm of H2 gas. After carburization the sample was cooled under 30 sccm N2 and passivated under 30 sccm 1% O2/N2 for 2 hours. | 780 | 5 | H2 | 2 | 0.5 | 30
1 g of ammonium heptamolybdate tetrahydrate dissolved in 6 mL of DI water. Separately, 0.5 g of sucrose dissolved in 1.5 mL of DI water at 50 °C. The two solutions were then combined. The combined solution was dried at 120 °C in air for 24 hours, then crushed and sieved to 212 microns. 0.6 g of the sieved precursor was carburized at a ramp rate of 5 °C/min to 780 °C for 0.5 hr under 60 sccm of H2 gas. After carburization the sample was cooled under 30 sccm N2 and passivated under 30 sccm 1% O2/N2 for 2 hours. | 780 | 5 | H2 | 2 | 0.5 | 60
1 g of ammonium heptamolybdate tetrahydrate dissolved in 6 mL of DI water. Separately, 0.5 g of sucrose dissolved in 1.5 mL of DI water at 50 °C. The two solutions were then combined. The combined solution was dried at 120 °C in air for 24 hours, then crushed and sieved to 212 microns. 0.6 g of the sieved precursor was carburized at a ramp rate of 5 °C/min to 780 °C for 0.5 hr under 100 sccm of H2 gas. After carburization the sample was cooled under 30 sccm N2 and passivated under 30 sccm 1% O2/N2 for 2 hours. | 780 | 5 | H2 | 2 | 0.5 | 100
1 g of ammonium heptamolybdate tetrahydrate dissolved in 6 mL of DI water. Separately, 0.5 g of sucrose dissolved in 1.5 mL of DI water at 50 °C. The two solutions were then combined. The combined solution was dried at 120 °C in air for 24 hours, then crushed and sieved to 212 microns. 0.6 g of the sieved precursor was carburized at a ramp rate of 5 °C/min to 780 °C for 2 hr under 30 sccm of H2 gas. After carburization the sample was cooled under 30 sccm N2 and passivated under 30 sccm 1% O2/N2 for 2 hours. | 780 | 5 | H2 | 2 | 2 | 30
1 g of ammonium heptamolybdate tetrahydrate dissolved in 6 mL of DI water. Separately, 0.5 g of sucrose dissolved in 1.5 mL of DI water at 50 °C. The two solutions were then combined. The combined solution was dried at 120 °C in air for 24 hours, then crushed and sieved to 212 microns. 0.6 g of the sieved precursor was carburized at a ramp rate of 5 °C/min to 780 °C for 2 hr under 60 sccm of H2 gas. After carburization the sample was cooled under 30 sccm N2 and passivated under 30 sccm 1% O2/N2 for 2 hours. | 780 | 5 | H2 | 2 | 2 | 60
1 g of ammonium heptamolybdate tetrahydrate dissolved in 6 mL of DI water. Separately, 0.5 g of sucrose dissolved in 1.5 mL of DI water at 50 °C. The two solutions were then combined. The combined solution was dried at 120 °C in air for 24 hours, then crushed and sieved to 212 microns. 0.6 g of the sieved precursor was carburized at a ramp rate of 5 °C/min to 780 °C for 2 hr under 100 sccm of H2 gas. After carburization the sample was cooled under 30 sccm N2 and passivated under 30 sccm 1% O2/N2 for 2 hours. | 780 | 5 | H2 | 2 | 2 | 100
1 g of ammonium heptamolybdate tetrahydrate dissolved in 6 mL of DI water. Separately, 0.5 g of sucrose dissolved in 1.5 mL of DI water at 50 °C. The two solutions were then combined. The combined solution was dried at 120 °C in air for 24 hours, then crushed and sieved to 212 microns. 0.6 g of the sieved precursor was carburized at a ramp rate of 5 °C/min to 780 °C for 5 hr under 30 sccm of H2 gas. After carburization the sample was cooled under 30 sccm N2 and passivated under 30 sccm 1% O2/N2 for 2 hours. | 780 | 5 | H2 | 2 | 5 | 30
1 g of ammonium heptamolybdate tetrahydrate dissolved in 6 mL of DI water. Separately, 0.5 g of sucrose dissolved in 1.5 mL of DI water at 50 °C. The two solutions were then combined. The combined solution was dried at 120 °C in air for 24 hours, then crushed and sieved to 212 microns. 0.6 g of the sieved precursor was carburized at a ramp rate of 5 °C/min to 780 °C for 5 hr under 60 sccm of H2 gas. After carburization the sample was cooled under 30 sccm N2 and passivated under 30 sccm 1% O2/N2 for 2 hours. | 780 | 5 | H2 | 2 | 5 | 60
1 g of ammonium heptamolybdate tetrahydrate dissolved in 6 mL of DI water. Separately, 0.5 g of sucrose dissolved in 1.5 mL of DI water at 50 °C. The two solutions were then combined. The combined solution was dried at 120 °C in air for 24 hours, then crushed and sieved to 212 microns. 0.6 g of the sieved precursor was carburized at a ramp rate of 5 °C/min to 780 °C for 5 hr under 100 sccm of H2 gas. After carburization the sample was cooled under 30 sccm N2 and passivated under 30 sccm 1% O2/N2 for 2 hours. | 780 | 5 | H2 | 2 | 5 | 100
1 g of ammonium heptamolybdate tetrahydrate dissolved in 6 mL of DI water. Separately, 0.5 g of sucrose dissolved in 1.5 mL of DI water at 50 °C. The two solutions were then combined. The combined solution was dried at 120 °C in air for 24 hours, then crushed and sieved to 212 microns. 0.6 g of the sieved precursor was carburized at a ramp rate of 5 °C/min to 780 °C for 10 hr under 30 sccm of H2 gas. After carburization the sample was cooled under 30 sccm N2 and passivated under 30 sccm 1% O2/N2 for 2 hours. | 780 | 5 | H2 | 2 | 10 | 30
1 g of ammonium heptamolybdate tetrahydrate dissolved in 6 mL of DI water. Separately, 0.5 g of sucrose dissolved in 1.5 mL of DI water at 50 °C. The two solutions were then combined. The combined solution was dried at 120 °C in air for 24 hours, then crushed and sieved to 212 microns. 0.6 g of the sieved precursor was carburized at a ramp rate of 5 °C/min to 780 °C for 10 hr under 60 sccm of H2 gas. After carburization the sample was cooled under 30 sccm N2 and passivated under 30 sccm 1% O2/N2 for 2 hours. | 780 | 5 | H2 | 2 | 10 | 60
1 g of ammonium heptamolybdate tetrahydrate dissolved in 6 mL of DI water. Separately, 0.5 g of sucrose dissolved in 1.5 mL of DI water at 50 °C. The two solutions were then combined. The combined solution was dried at 120 °C in air for 24 hours, then crushed and sieved to 212 microns. 0.6 g of the sieved precursor was carburized at a ramp rate of 5 °C/min to 780 °C for 10 hr under 100 sccm of H2 gas. After carburization the sample was cooled under 30 sccm N2 and passivated under 30 sccm 1% O2/N2 for 2 hours. | 780 | 5 | H2 | 2 | 10 | 100
1 g of ammonium heptamolybdate tetrahydrate dissolved in 4 mL of DI water. Separately, 2 g of sucrose dissolved in 3.5 mL of DI water at 50 °C. The two solutions were then combined. The combined solution was dried at 120 °C in air for 24 hours, then crushed and sieved to 212 microns. 0.6 g of the sieved precursor was carburized at a ramp rate of 5 °C/min to 780 °C for 0.5 hr under 30 sccm of N2 gas. After carburization the sample was cooled under 30 sccm N2 and passivated under 30 sccm 1% O2/N2 for 2 hours. | 780 | 5 | N2 | 0.5 | 0.5 | 30
1 g of ammonium heptamolybdate tetrahydrate dissolved in 4 mL of DI water. Separately, 2 g of sucrose dissolved in 3.5 mL of DI water at 50 °C. The two solutions were then combined. The combined solution was dried at 120 °C in air for 24 hours, then crushed and sieved to 212 microns. 0.6 g of the sieved precursor was carburized at a ramp rate of 5 °C/min to 780 °C for 0.5 hr under 60 sccm of N2 gas. After carburization the sample was cooled under 30 sccm N2 and passivated under 30 sccm 1% O2/N2 for 2 hours. | 780 | 5 | N2 | 0.5 | 0.5 | 60
1 g of ammonium heptamolybdate tetrahydrate dissolved in 4 mL of DI water. Separately, 2 g of sucrose dissolved in 3.5 mL of DI water at 50 °C. The two solutions were then combined. The combined solution was dried at 120 °C in air for 24 hours, then crushed and sieved to 212 microns. 0.6 g of the sieved precursor was carburized at a ramp rate of 5 °C/min to 780 °C for 0.5 hr under 100 sccm of N2 gas. After carburization the sample was cooled under 30 sccm N2 and passivated under 30 sccm 1% O2/N2 for 2 hours. | 780 | 5 | N2 | 0.5 | 0.5 | 100
1 g of ammonium heptamolybdate tetrahydrate dissolved in 4 mL of DI water. Separately, 2 g of sucrose dissolved in 3.5 mL of DI water at 50 °C. The two solutions were then combined. The combined solution was dried at 120 °C in air for 24 hours, then crushed and sieved to 212 microns. 0.6 g of the sieved precursor was carburized at a ramp rate of 5 °C/min to 780 °C for 2 hr under 30 sccm of N2 gas. After carburization the sample was cooled under 30 sccm N2 and passivated under 30 sccm 1% O2/N2 for 2 hours. | 780 | 5 | N2 | 0.5 | 2 | 30
1 g of ammonium heptamolybdate tetrahydrate dissolved in 4 mL of DI water. Separately, 2 g of sucrose dissolved in 3.5 mL of DI water at 50 °C. The two solutions were then combined. The combined solution was dried at 120 °C in air for 24 hours, then crushed and sieved to 212 microns. 0.6 g of the sieved precursor was carburized at a ramp rate of 5 °C/min to 780 °C for 2 hr under 60 sccm of N2 gas. After carburization the sample was cooled under 30 sccm N2 and passivated under 30 sccm 1% O2/N2 for 2 hours. | 780 | 5 | N2 | 0.5 | 2 | 60
1 g of ammonium heptamolybdate tetrahydrate dissolved in 4 mL of DI water. Separately, 2 g of sucrose dissolved in 3.5 mL of DI water at 50 °C. The two solutions were then combined. The combined solution was dried at 120 °C in air for 24 hours, then crushed and sieved to 212 microns. 0.6 g of the sieved precursor was carburized at a ramp rate of 5 °C/min to 780 °C for 2 hr under 100 sccm of N2 gas. After carburization the sample was cooled under 30 sccm N2 and passivated under 30 sccm 1% O2/N2 for 2 hours. | 780 | 5 | N2 | 0.5 | 2 | 100
1 g of ammonium heptamolybdate tetrahydrate dissolved in 4 mL of DI water. Separately, 2 g of sucrose dissolved in 3.5 mL of DI water at 50 °C. The two solutions were then combined. The combined solution was dried at 120 °C in air for 24 hours, then crushed and sieved to 212 microns. 0.6 g of the sieved precursor was carburized at a ramp rate of 5 °C/min to 780 °C for 5 hr under 30 sccm of N2 gas. After carburization the sample was cooled under 30 sccm N2 and passivated under 30 sccm 1% O2/N2 for 2 hours. | 780 | 5 | N2 | 0.5 | 5 | 30
1 g of ammonium heptamolybdate tetrahydrate dissolved in 4 mL of DI water. Separately, 2 g of sucrose dissolved in 3.5 mL of DI water at 50 °C. The two solutions were then combined. The combined solution was dried at 120 °C in air for 24 hours, then crushed and sieved to 212 microns. 0.6 g of the sieved precursor was carburized at a ramp rate of 5 °C/min to 780 °C for 5 hr under 60 sccm of N2 gas. After carburization the sample was cooled under 30 sccm N2 and passivated under 30 sccm 1% O2/N2 for 2 hours. | 780 | 5 | N2 | 0.5 | 5 | 60
1 g of ammonium heptamolybdate tetrahydrate dissolved in 4 mL of DI water. Separately, 2 g of sucrose dissolved in 3.5 mL of DI water at 50 °C. The two solutions were then combined. The combined solution was dried at 120 °C in air for 24 hours, then crushed and sieved to 212 microns. 0.6 g of the sieved precursor was carburized at a ramp rate of 5 °C/min to 780 °C for 5 hr under 100 sccm of N2 gas. After carburization the sample was cooled under 30 sccm N2 and passivated under 30 sccm 1% O2/N2 for 2 hours. | 780 | 5 | N2 | 0.5 | 5 | 100
1 g of ammonium heptamolybdate tetrahydrate dissolved in 4 mL of DI water. Separately, 2 g of sucrose dissolved in 3.5 mL of DI water at 50 °C. The two solutions were then combined. The combined solution was dried at 120 °C in air for 24 hours, then crushed and sieved to 212 microns. 0.6 g of the sieved precursor was carburized at a ramp rate of 5 °C/min to 780 °C for 10 hr under 30 sccm of N2 gas. After carburization the sample was cooled under 30 sccm N2 and passivated under 30 sccm 1% O2/N2 for 2 hours. | 780 | 5 | N2 | 0.5 | 10 | 30
1 g of ammonium heptamolybdate tetrahydrate dissolved in 4 mL of DI water. Separately, 2 g of sucrose dissolved in 3.5 mL of DI water at 50 °C. The two solutions were then combined. The combined solution was dried at 120 °C in air for 24 hours, then crushed and sieved to 212 microns. 0.6 g of the sieved precursor was carburized at a ramp rate of 5 °C/min to 780 °C for 10 hr under 60 sccm of N2 gas. After carburization the sample was cooled under 30 sccm N2 and passivated under 30 sccm 1% O2/N2 for 2 hours. | 780 | 5 | N2 | 0.5 | 10 | 60
1 g of ammonium heptamolybdate tetrahydrate dissolved in 4 mL of DI water. Separately, 2 g of sucrose dissolved in 3.5 mL of DI water at 50 °C. The two solutions were then combined. The combined solution was dried at 120 °C in air for 24 hours, then crushed and sieved to 212 microns. 0.6 g of the sieved precursor was carburized at a ramp rate of 5 °C/min to 780 °C for 10 hr under 100 sccm of N2 gas. After carburization the sample was cooled under 30 sccm N2 and passivated under 30 sccm 1% O2/N2 for 2 hours. | 780 | 5 | N2 | 0.5 | 10 | 100
1 g of ammonium heptamolybdate tetrahydrate dissolved in 5.5 mL of DI water. Separately, 1 g of sucrose dissolved in 2 mL of DI water at 50 °C. The two solutions were then combined. The combined solution was dried at 120 °C in air for 24 hours, then crushed and sieved to 212 microns. 0.6 g of the sieved precursor was carburized at a ramp rate of 5 °C/min to 780 °C for 0.5 hr under 30 sccm of N2 gas. After carburization the sample was cooled under 30 sccm N2 and passivated under 30 sccm 1% O2/N2 for 2 hours. | 780 | 5 | N2 | 1 | 0.5 | 30
1 g of ammonium heptamolybdate tetrahydrate dissolved in 5.5 mL of DI water. Separately, 1 g of sucrose dissolved in 2 mL of DI water at 50 °C. The two solutions were then combined. The combined solution was dried at 120 °C in air for 24 hours, then crushed and sieved to 212 microns. 0.6 g of the sieved precursor was carburized at a ramp rate of 5 °C/min to 780 °C for 0.5 hr under 60 sccm of N2 gas. After carburization the sample was cooled under 30 sccm N2 and passivated under 30 sccm 1% O2/N2 for 2 hours. | 780 | 5 | N2 | 1 | 0.5 | 60
1 g of ammonium heptamolybdate tetrahydrate dissolved in 5.5 mL of DI water. Separately, 1 g of sucrose dissolved in 2 mL of DI water at 50 °C. The two solutions were then combined. The combined solution was dried at 120 °C in air for 24 hours, then crushed and sieved to 212 microns. 0.6 g of the sieved precursor was carburized at a ramp rate of 5 °C/min to 780 °C for 0.5 hr under 100 sccm of N2 gas. After carburization the sample was cooled under 30 sccm N2 and passivated under 30 sccm 1% O2/N2 for 2 hours. | 780 | 5 | N2 | 1 | 0.5 | 100
1 g of ammonium heptamolybdate tetrahydrate dissolved in 5.5 mL of DI water. Separately, 1 g of sucrose dissolved in 2 mL of DI water at 50 °C. The two solutions were then combined. The combined solution was dried at 120 °C in air for 24 hours, then crushed and sieved to 212 microns. 0.6 g of the sieved precursor was carburized at a ramp rate of 5 °C/min to 780 °C for 2 hr under 30 sccm of N2 gas. After carburization the sample was cooled under 30 sccm N2 and passivated under 30 sccm 1% O2/N2 for 2 hours. | 780 | 5 | N2 | 1 | 2 | 30
1 g of ammonium heptamolybdate tetrahydrate dissolved in 5.5 mL of DI water. Separately, 1 g of sucrose dissolved in 2 mL of DI water at 50 °C. The two solutions were then combined. The combined solution was dried at 120 °C in air for 24 hours, then crushed and sieved to 212 microns. 0.6 g of the sieved precursor was carburized at a ramp rate of 5 °C/min to 780 °C for 2 hr under 60 sccm of N2 gas. After carburization the sample was cooled under 30 sccm N2 and passivated under 30 sccm 1% O2/N2 for 2 hours. | 780 | 5 | N2 | 1 | 2 | 60
1 g of ammonium heptamolybdate tetrahydrate dissolved in 5.5 mL of DI water. Separately, 1 g of sucrose dissolved in 2 mL of DI water at 50 °C. The two solutions were then combined. The combined solution was dried at 120 °C in air for 24 hours, then crushed and sieved to 212 microns. 0.6 g of the sieved precursor was carburized at a ramp rate of 5 °C/min to 780 °C for 2 hr under 100 sccm of N2 gas. After carburization the sample was cooled under 30 sccm N2 and passivated under 30 sccm 1% O2/N2 for 2 hours. | 780 | 5 | N2 | 1 | 2 | 100
1 g of ammonium heptamolybdate tetrahydrate dissolved in 5.5 mL of DI water. Separately, 1 g of sucrose dissolved in 2 mL of DI water at 50 °C. The two solutions were then combined. The combined solution was dried at 120 °C in air for 24 hours, then crushed and sieved to 212 microns. 0.6 g of the sieved precursor was carburized at a ramp rate of 5 °C/min to 780 °C for 5 hr under 30 sccm of N2 gas. After carburization the sample was cooled under 30 sccm N2 and passivated under 30 sccm 1% O2/N2 for 2 hours. | 780 | 5 | N2 | 1 | 5 | 30
1 g of ammonium heptamolybdate tetrahydrate dissolved in 5.5 mL of DI water. Separately, 1 g of sucrose dissolved in 2 mL of DI water at 50 °C. The two solutions were then combined. The combined solution was dried at 120 °C in air for 24 hours, then crushed and sieved to 212 microns. 0.6 g of the sieved precursor was carburized at a ramp rate of 5 °C/min to 780 °C for 5 hr under 60 sccm of N2 gas. After carburization the sample was cooled under 30 sccm N2 and passivated under 30 sccm 1% O2/N2 for 2 hours. | 780 | 5 | N2 | 1 | 5 | 60
1 g of ammonium heptamolybdate tetrahydrate dissolved in 5.5 mL of DI water. Separately, 1 g of sucrose dissolved in 2 mL of DI water at 50 °C. The two solutions were then combined. The combined solution was dried at 120 °C in air for 24 hours, then crushed and sieved to 212 microns. 0.6 g of the sieved precursor was carburized at a ramp rate of 5 °C/min to 780 °C for 5 hr under 100 sccm of N2 gas. After carburization the sample was cooled under 30 sccm N2 and passivated under 30 sccm 1% O2/N2 for 2 hours. | 780 | 5 | N2 | 1 | 5 | 100
1 g of ammonium heptamolybdate tetrahydrate dissolved in 5.5 mL of DI water. Separately, 1 g of sucrose dissolved in 2 mL of DI water at 50 °C. The two solutions were then combined. The combined solution was dried at 120 °C in air for 24 hours, then crushed and sieved to 212 microns. 0.6 g of the sieved precursor was carburized at a ramp rate of 5 °C/min to 780 °C for 10 hr under 30 sccm of N2 gas. After carburization the sample was cooled under 30 sccm N2 and passivated under 30 sccm 1% O2/N2 for 2 hours. | 780 | 5 | N2 | 1 | 10 | 30
1 g of ammonium heptamolybdate tetrahydrate dissolved in 5.5 mL of DI water. Separately, 1 g of sucrose dissolved in 2 mL of DI water at 50 °C. The two solutions were then combined. The combined solution was dried at 120 °C in air for 24 hours, then crushed and sieved to 212 microns. 0.6 g of the sieved precursor was carburized at a ramp rate of 5 °C/min to 780 °C for 10 hr under 60 sccm of N2 gas. After carburization the sample was cooled under 30 sccm N2 and passivated under 30 sccm 1% O2/N2 for 2 hours. | 780 | 5 | N2 | 1 | 10 | 60
1 g of ammonium heptamolybdate tetrahydrate dissolved in 5.5 mL of DI water. Separately, 1 g of sucrose dissolved in 2 mL of DI water at 50 °C. The two solutions were then combined. The combined solution was dried at 120 °C in air for 24 hours, then crushed and sieved to 212 microns. 0.6 g of the sieved precursor was carburized at a ramp rate of 5 °C/min to 780 °C for 10 hr under 100 sccm of N2 gas. After carburization the sample was cooled under 30 sccm N2 and passivated under 30 sccm 1% O2/N2 for 2 hours. | 780 | 5 | N2 | 1 | 10 | 100
1 g of ammonium heptamolybdate tetrahydrate dissolved in 6 mL of DI water. Separately, 0.5 g of sucrose dissolved in 1.5 mL of DI water at 50 °C. The two solutions were then combined. The combined solution was dried at 120 °C in air for 24 hours, then crushed and sieved to 212 microns. 0.6 g of the sieved precursor was carburized at a ramp rate of 5 °C/min to 780 °C for 0.5 hr under 30 sccm of N2 gas. After carburization the sample was cooled under 30 sccm N2 and passivated under 30 sccm 1% O2/N2 for 2 hours. | 780 | 5 | N2 | 2 | 0.5 | 30
1 g of ammonium heptamolybdate tetrahydrate dissolved in 6 mL of DI water. Separately, 0.5 g of sucrose dissolved in 1.5 mL of DI water at 50 °C. The two solutions were then combined. The combined solution was dried at 120 °C in air for 24 hours, then crushed and sieved to 212 microns. 0.6 g of the sieved precursor was carburized at a ramp rate of 5 °C/min to 780 °C for 0.5 hr under 60 sccm of N2 gas. After carburization the sample was cooled under 30 sccm N2 and passivated under 30 sccm 1% O2/N2 for 2 hours. | 780 | 5 | N2 | 2 | 0.5 | 60
1 g of ammonium heptamolybdate tetrahydrate dissolved in 6 mL of DI water. Separately, 0.5 g of sucrose dissolved in 1.5 mL of DI water at 50 °C. The two solutions were then combined. The combined solution was dried at 120 °C in air for 24 hours, then crushed and sieved to 212 microns. 0.6 g of the sieved precursor was carburized at a ramp rate of 5 °C/min to 780 °C for 0.5 hr under 100 sccm of N2 gas. After carburization the sample was cooled under 30 sccm N2 and passivated under 30 sccm 1% O2/N2 for 2 hours. | 780 | 5 | N2 | 2 | 0.5 | 100
1 g of ammonium heptamolybdate tetrahydrate dissolved in 6 mL of DI water. Separately, 0.5 g of sucrose dissolved in 1.5 mL of DI water at 50 °C. The two solutions were then combined. The combined solution was dried at 120 °C in air for 24 hours, then crushed and sieved to 212 microns. 0.6 g of the sieved precursor was carburized at a ramp rate of 5 °C/min to 780 °C for 2 hr under 30 sccm of N2 gas. After carburization the sample was cooled under 30 sccm N2 and passivated under 30 sccm 1% O2/N2 for 2 hours. | 780 | 5 | N2 | 2 | 2 | 30
1 g of ammonium heptamolybdate tetrahydrate dissolved in 6 mL of DI water. Separately, 0.5 g of sucrose dissolved in 1.5 mL of DI water at 50 °C. The two solutions were then combined. The combined solution was dried at 120 °C in air for 24 hours, then crushed and sieved to 212 microns. 0.6 g of the sieved precursor was carburized at a ramp rate of 5 °C/min to 780 °C for 2 hr under 60 sccm of N2 gas. After carburization the sample was cooled under 30 sccm N2 and passivated under 30 sccm 1% O2/N2 for 2 hours. | 780 | 5 | N2 | 2 | 2 | 60
1 g of ammonium heptamolybdate tetrahydrate dissolved in 6 mL of DI water. Separately, 0.5 g of sucrose dissolved in 1.5 mL of DI water at 50 °C. The two solutions were then combined. The combined solution was dried at 120 °C in air for 24 hours, then crushed and sieved to 212 microns. 0.6 g of the sieved precursor was carburized at a ramp rate of 5 °C/min to 780 °C for 2 hr under 100 sccm of N2 gas. After carburization the sample was cooled under 30 sccm N2 and passivated under 30 sccm 1% O2/N2 for 2 hours. | 780 | 5 | N2 | 2 | 2 | 100
1 g of ammonium heptamolybdate tetrahydrate dissolved in 6 mL of DI water. Separately, 0.5 g of sucrose dissolved in 1.5 mL of DI water at 50 °C. The two solutions were then combined. The combined solution was dried at 120 °C in air for 24 hours, then crushed and sieved to 212 microns. 0.6 g of the sieved precursor was carburized at a ramp rate of 5 °C/min to 780 °C for 5 hr under 30 sccm of N2 gas. After carburization the sample was cooled under 30 sccm N2 and passivated under 30 sccm 1% O2/N2 for 2 hours. | 780 | 5 | N2 | 2 | 5 | 30
1 g of ammonium heptamolybdate tetrahydrate dissolved in 6 mL of DI water. Separately, 0.5 g of sucrose dissolved in 1.5 mL of DI water at 50 °C. The two solutions were then combined. The combined solution was dried at 120 °C in air for 24 hours, then crushed and sieved to 212 microns. 0.6 g of the sieved precursor was carburized at a ramp rate of 5 °C/min to 780 °C for 5 hr under 60 sccm of N2 gas. After carburization the sample was cooled under 30 sccm N2 and passivated under 30 sccm 1% O2/N2 for 2 hours. | 780 | 5 | N2 | 2 | 5 | 60
1 g of ammonium heptamolybdate tetrahydrate dissolved in 6 mL of DI water. Separately, 0.5 g of sucrose dissolved in 1.5 mL of DI water at 50 °C. The two solutions were then combined. The combined solution was dried at 120 °C in air for 24 hours, then crushed and sieved to 212 microns. 0.6 g of the sieved precursor was carburized at a ramp rate of 5 °C/min to 780 °C for 5 hr under 100 sccm of N2 gas. After carburization the sample was cooled under 30 sccm N2 and passivated under 30 sccm 1% O2/N2 for 2 hours. | 780 | 5 | N2 | 2 | 5 | 100
1 g of ammonium heptamolybdate tetrahydrate dissolved in 6 mL of DI water. Separately, 0.5 g of sucrose dissolved in 1.5 mL of DI water at 50 °C. The two solutions were then combined. The combined solution was dried at 120 °C in air for 24 hours, then crushed and sieved to 212 microns. 0.6 g of the sieved precursor was carburized at a ramp rate of 5 °C/min to 780 °C for 10 hr under 30 sccm of N2 gas. After carburization the sample was cooled under 30 sccm N2 and passivated under 30 sccm 1% O2/N2 for 2 hours. | 780 | 5 | N2 | 2 | 10 | 30
1 g of ammonium heptamolybdate tetrahydrate dissolved in 6 mL of DI water. Separately, 0.5 g of sucrose dissolved in 1.5 mL of DI water at 50 °C. The two solutions were then combined. The combined solution was dried at 120 °C in air for 24 hours, then crushed and sieved to 212 microns. 0.6 g of the sieved precursor was carburized at a ramp rate of 5 °C/min to 780 °C for 10 hr under 60 sccm of N2 gas. After carburization the sample was cooled under 30 sccm N2 and passivated under 30 sccm 1% O2/N2 for 2 hours. | 780 | 5 | N2 | 2 | 10 | 60
1 g of ammonium heptamolybdate tetrahydrate dissolved in 6 mL of DI water. Separately, 0.5 g of sucrose dissolved in 1.5 mL of DI water at 50 °C. The two solutions were then combined. The combined solution was dried at 120 °C in air for 24 hours, then crushed and sieved to 212 microns. 0.6 g of the sieved precursor was carburized at a ramp rate of 5 °C/min to 780 °C for 10 hr under 100 sccm of N2 gas. After carburization the sample was cooled under 30 sccm N2 and passivated under 30 sccm 1% O2/N2 for 2 hours. | 780 | 5 | N2 | 2 | 10 | 100
1 g of ammonium heptamolybdate tetrahydrate dissolved in 4 mL of DI water. Separately, 2 g of sucrose dissolved in 3.5 mL of DI water at 50 °C. The two solutions were then combined. The combined solution was dried at 120 °C in air for 24 hours, then crushed and sieved to 212 microns. 0.6 g of the sieved precursor was carburized at a ramp rate of 10 °C/min to 780 °C for 0.5 hr under 30 sccm of H2 gas. After carburization the sample was cooled under 30 sccm N2 and passivated under 30 sccm 1% O2/N2 for 2 hours. | 780 | 10 | H2 | 0.5 | 0.5 | 30
1 g of ammonium heptamolybdate tetrahydrate dissolved in 4 mL of DI water. Separately, 2 g of sucrose dissolved in 3.5 mL of DI water at 50 °C. The two solutions were then combined. The combined solution was dried at 120 °C in air for 24 hours, then crushed and sieved to 212 microns. 0.6 g of the sieved precursor was carburized at a ramp rate of 10 °C/min to 780 °C for 0.5 hr under 60 sccm of H2 gas. After carburization the sample was cooled under 30 sccm N2 and passivated under 30 sccm 1% O2/N2 for 2 hours. | 780 | 10 | H2 | 0.5 | 0.5 | 60
1 g of ammonium heptamolybdate tetrahydrate dissolved in 4 mL of DI water. Separately, 2 g of sucrose dissolved in 3.5 mL of DI water at 50 °C. The two solutions were then combined. The combined solution was dried at 120 °C in air for 24 hours, then crushed and sieved to 212 microns. 0.6 g of the sieved precursor was carburized at a ramp rate of 10 °C/min to 780 °C for 0.5 hr under 100 sccm of H2 gas. After carburization the sample was cooled under 30 sccm N2 and passivated under 30 sccm 1% O2/N2 for 2 hours. | 780 | 10 | H2 | 0.5 | 0.5 | 100
1 g of ammonium heptamolybdate tetrahydrate dissolved in 4 mL of DI water. Separately, 2 g of sucrose dissolved in 3.5 mL of DI water at 50 °C. The two solutions were then combined. The combined solution was dried at 120 °C in air for 24 hours, then crushed and sieved to 212 microns. 0.6 g of the sieved precursor was carburized at a ramp rate of 10 °C/min to 780 °C for 2 hr under 30 sccm of H2 gas. After carburization the sample was cooled under 30 sccm N2 and passivated under 30 sccm 1% O2/N2 for 2 hours. | 780 | 10 | H2 | 0.5 | 2 | 30
1 g of ammonium heptamolybdate tetrahydrate dissolved in 4 mL of DI water. Separately, 2 g of sucrose dissolved in 3.5 mL of DI water at 50 °C. The two solutions were then combined. The combined solution was dried at 120 °C in air for 24 hours, then crushed and sieved to 212 microns. 0.6 g of the sieved precursor was carburized at a ramp rate of 10 °C/min to 780 °C for 2 hr under 60 sccm of H2 gas. After carburization the sample was cooled under 30 sccm N2 and passivated under 30 sccm 1% O2/N2 for 2 hours. | 780 | 10 | H2 | 0.5 | 2 | 60
1 g of ammonium heptamolybdate tetrahydrate dissolved in 4 mL of DI water. Separately, 2 g of sucrose dissolved in 3.5 mL of DI water at 50 °C. The two solutions were then combined. The combined solution was dried at 120 °C in air for 24 hours, then crushed and sieved to 212 microns. 0.6 g of the sieved precursor was carburized at a ramp rate of 10 °C/min to 780 °C for 2 hr under 100 sccm of H2 gas. After carburization the sample was cooled under 30 sccm N2 and passivated under 30 sccm 1% O2/N2 for 2 hours. | 780 | 10 | H2 | 0.5 | 2 | 100
1 g of ammonium heptamolybdate tetrahydrate dissolved in 4 mL of DI water. Separately, 2 g of sucrose dissolved in 3.5 mL of DI water at 50 °C. The two solutions were then combined. The combined solution was dried at 120 °C in air for 24 hours, then crushed and sieved to 212 microns. 0.6 g of the sieved precursor was carburized at a ramp rate of 10 °C/min to 780 °C for 5 hr under 30 sccm of H2 gas. After carburization the sample was cooled under 30 sccm N2 and passivated under 30 sccm 1% O2/N2 for 2 hours. | 780 | 10 | H2 | 0.5 | 5 | 30
1 g of ammonium heptamolybdate tetrahydrate dissolved in 4 mL of DI water. Separately, 2 g of sucrose dissolved in 3.5 mL of DI water at 50 °C. The two solutions were then combined. The combined solution was dried at 120 °C in air for 24 hours, then crushed and sieved to 212 microns. 0.6 g of the sieved precursor was carburized at a ramp rate of 10 °C/min to 780 °C for 5 hr under 60 sccm of H2 gas. After carburization the sample was cooled under 30 sccm N2 and passivated under 30 sccm 1% O2/N2 for 2 hours. | 780 | 10 | H2 | 0.5 | 5 | 60
1 g of ammonium heptamolybdate tetrahydrate dissolved in 4 mL of DI water. Separately, 2 g of sucrose dissolved in 3.5 mL of DI water at 50 °C. The two solutions were then combined. The combined solution was dried at 120 °C in air for 24 hours, then crushed and sieved to 212 microns. 0.6 g of the sieved precursor was carburized at a ramp rate of 10 °C/min to 780 °C for 5 hr under 100 sccm of H2 gas. After carburization the sample was cooled under 30 sccm N2 and passivated under 30 sccm 1% O2/N2 for 2 hours. | 780 | 10 | H2 | 0.5 | 5 | 100
1 g of ammonium heptamolybdate tetrahydrate dissolved in 4 mL of DI water. Separately, 2 g of sucrose dissolved in 3.5 mL of DI water at 50 °C. The two solutions were then combined. The combined solution was dried at 120 °C in air for 24 hours, then crushed and sieved to 212 microns. 0.6 g of the sieved precursor was carburized at a ramp rate of 10 °C/min to 780 °C for 10 hr under 30 sccm of H2 gas. After carburization the sample was cooled under 30 sccm N2 and passivated under 30 sccm 1% O2/N2 for 2 hours. | 780 | 10 | H2 | 0.5 | 10 | 30
1 g of ammonium heptamolybdate tetrahydrate dissolved in 4 mL of DI water. Separately, 2 g of sucrose dissolved in 3.5 mL of DI water at 50 °C. The two solutions were then combined. The combined solution was dried at 120 °C in air for 24 hours, then crushed and sieved to 212 microns. 0.6 g of the sieved precursor was carburized at a ramp rate of 10 °C/min to 780 °C for 10 hr under 60 sccm of H2 gas. After carburization the sample was cooled under 30 sccm N2 and passivated under 30 sccm 1% O2/N2 for 2 hours. | 780 | 10 | H2 | 0.5 | 10 | 60
1 g of ammonium heptamolybdate tetrahydrate dissolved in 4 mL of DI water. Separately, 2 g of sucrose dissolved in 3.5 mL of DI water at 50 °C. The two solutions were then combined. The combined solution was dried at 120 °C in air for 24 hours, then crushed and sieved to 212 microns. 0.6 g of the sieved precursor was carburized at a ramp rate of 10 °C/min to 780 °C for 10 hr under 100 sccm of H2 gas. After carburization the sample was cooled under 30 sccm N2 and passivated under 30 sccm 1% O2/N2 for 2 hours. | 780 | 10 | H2 | 0.5 | 10 | 100
1 g of ammonium heptamolybdate tetrahydrate dissolved in 5.5 mL of DI water. Separately, 1 g of sucrose dissolved in 2 mL of DI water at 50 °C. The two solutions were then combined. The combined solution was dried at 120 °C in air for 24 hours, then crushed and sieved to 212 microns. 0.6 g of the sieved precursor was carburized at a ramp rate of 10 °C/min to 780 °C for 0.5 hr under 30 sccm of H2 gas. After carburization the sample was cooled under 30 sccm N2 and passivated under 30 sccm 1% O2/N2 for 2 hours. | 780 | 10 | H2 | 1 | 0.5 | 30
1 g of ammonium heptamolybdate tetrahydrate dissolved in 5.5 mL of DI water. Separately, 1 g of sucrose dissolved in 2 mL of DI water at 50 °C. The two solutions were then combined. The combined solution was dried at 120 °C in air for 24 hours, then crushed and sieved to 212 microns. 0.6 g of the sieved precursor was carburized at a ramp rate of 10 °C/min to 780 °C for 0.5 hr under 60 sccm of H2 gas. After carburization the sample was cooled under 30 sccm N2 and passivated under 30 sccm 1% O2/N2 for 2 hours. | 780 | 10 | H2 | 1 | 0.5 | 60
1 g of ammonium heptamolybdate tetrahydrate dissolved in 5.5 mL of DI water. Separately, 1 g of sucrose dissolved in 2 mL of DI water at 50 °C. The two solutions were then combined. The combined solution was dried at 120 °C in air for 24 hours, then crushed and sieved to 212 microns. 0.6 g of the sieved precursor was carburized at a ramp rate of 10 °C/min to 780 °C for 0.5 hr under 100 sccm of H2 gas. After carburization the sample was cooled under 30 sccm N2 and passivated under 30 sccm 1% O2/N2 for 2 hours. | 780 | 10 | H2 | 1 | 0.5 | 100
1 g of ammonium heptamolybdate tetrahydrate dissolved in 5.5 mL of DI water. Separately, 1 g of sucrose dissolved in 2 mL of DI water at 50 °C. The two solutions were then combined. The combined solution was dried at 120 °C in air for 24 hours, then crushed and sieved to 212 microns. 0.6 g of the sieved precursor was carburized at a ramp rate of 10 °C/min to 780 °C for 2 hr under 30 sccm of H2 gas. After carburization the sample was cooled under 30 sccm N2 and passivated under 30 sccm 1% O2/N2 for 2 hours. | 780 | 10 | H2 | 1 | 2 | 30
1 g of ammonium heptamolybdate tetrahydrate dissolved in 5.5 mL of DI water. Separately, 1 g of sucrose dissolved in 2 mL of DI water at 50 °C. The two solutions were then combined. The combined solution was dried at 120 °C in air for 24 hours, then crushed and sieved to 212 microns. 0.6 g of the sieved precursor was carburized at a ramp rate of 10 °C/min to 780 °C for 2 hr under 60 sccm of H2 gas. After carburization the sample was cooled under 30 sccm N2 and passivated under 30 sccm 1% O2/N2 for 2 hours. | 780 | 10 | H2 | 1 | 2 | 60
1 g of ammonium heptamolybdate tetrahydrate dissolved in 5.5 mL of DI water. Separately, 1 g of sucrose dissolved in 2 mL of DI water at 50 °C. The two solutions were then combined. The combined solution was dried at 120 °C in air for 24 hours, then crushed and sieved to 212 microns. 0.6 g of the sieved precursor was carburized at a ramp rate of 10 °C/min to 780 °C for 2 hr under 100 sccm of H2 gas. After carburization the sample was cooled under 30 sccm N2 and passivated under 30 sccm 1% O2/N2 for 2 hours. | 780 | 10 | H2 | 1 | 2 | 100
1 g of ammonium heptamolybdate tetrahydrate dissolved in 5.5 mL of DI water. Separately, 1 g of sucrose dissolved in 2 mL of DI water at 50 °C. The two solutions were then combined. The combined solution was dried at 120 °C in air for 24 hours, then crushed and sieved to 212 microns. 0.6 g of the sieved precursor was carburized at a ramp rate of 10 °C/min to 780 °C for 5 hr under 30 sccm of H2 gas. After carburization the sample was cooled under 30 sccm N2 and passivated under 30 sccm 1% O2/N2 for 2 hours. | 780 | 10 | H2 | 1 | 5 | 30
1 g of ammonium heptamolybdate tetrahydrate dissolved in 5.5 mL of DI water. Separately, 1 g of sucrose dissolved in 2 mL of DI water at 50 °C. The two solutions were then combined. The combined solution was dried at 120 °C in air for 24 hours, then crushed and sieved to 212 microns. 0.6 g of the sieved precursor was carburized at a ramp rate of 10 °C/min to 780 °C for 5 hr under 60 sccm of H2 gas. After carburization the sample was cooled under 30 sccm N2 and passivated under 30 sccm 1% O2/N2 for 2 hours. | 780 | 10 | H2 | 1 | 5 | 60
1 g of ammonium heptamolybdate tetrahydrate dissolved in 5.5 mL of DI water. Separately, 1 g of sucrose dissolved in 2 mL of DI water at 50 °C. The two solutions were then combined. The combined solution was dried at 120 °C in air for 24 hours, then crushed and sieved to 212 microns. 0.6 g of the sieved precursor was carburized at a ramp rate of 10 °C/min to 780 °C for 5 hr under 100 sccm of H2 gas. After carburization the sample was cooled under 30 sccm N2 and passivated under 30 sccm 1% O2/N2 for 2 hours. | 780 | 10 | H2 | 1 | 5 | 100
1 g of ammonium heptamolybdate tetrahydrate dissolved in 5.5 mL of DI water. Separately, 1 g of sucrose dissolved in 2 mL of DI water at 50 °C. The two solutions were then combined. The combined solution was dried at 120 °C in air for 24 hours, then crushed and sieved to 212 microns. 0.6 g of the sieved precursor was carburized at a ramp rate of 10 °C/min to 780 °C for 10 hr under 30 sccm of H2 gas. After carburization the sample was cooled under 30 sccm N2 and passivated under 30 sccm 1% O2/N2 for 2 hours. | 780 | 10 | H2 | 1 | 10 | 30
1 g of ammonium heptamolybdate tetrahydrate dissolved in 5.5 mL of DI water. Separately, 1 g of sucrose dissolved in 2 mL of DI water at 50 °C. The two solutions were then combined. The combined solution was dried at 120 °C in air for 24 hours, then crushed and sieved to 212 microns. 0.6 g of the sieved precursor was carburized at a ramp rate of 10 °C/min to 780 °C for 10 hr under 60 sccm of H2 gas. After carburization the sample was cooled under 30 sccm N2 and passivated under 30 sccm 1% O2/N2 for 2 hours. | 780 | 10 | H2 | 1 | 10 | 60
1 g of ammonium heptamolybdate tetrahydrate dissolved in 5.5 mL of DI water. Separately, 1 g of sucrose dissolved in 2 mL of DI water at 50 °C. The two solutions were then combined. The combined solution was dried at 120 °C in air for 24 hours, then crushed and sieved to 212 microns. 0.6 g of the sieved precursor was carburized at a ramp rate of 10 °C/min to 780 °C for 10 hr under 100 sccm of H2 gas. After carburization the sample was cooled under 30 sccm N2 and passivated under 30 sccm 1% O2/N2 for 2 hours. | 780 | 10 | H2 | 1 | 10 | 100
1 g of ammonium heptamolybdate tetrahydrate dissolved in 6 mL of DI water. Separately, 0.5 g of sucrose dissolved in 1.5 mL of DI water at 50 °C. The two solutions were then combined. The combined solution was dried at 120 °C in air for 24 hours, then crushed and sieved to 212 microns. 0.6 g of the sieved precursor was carburized at a ramp rate of 10 °C/min to 780 °C for 0.5 hr under 30 sccm of H2 gas. After carburization the sample was cooled under 30 sccm N2 and passivated under 30 sccm 1% O2/N2 for 2 hours. | 780 | 10 | H2 | 2 | 0.5 | 30
1 g of ammonium heptamolybdate tetrahydrate dissolved in 6 mL of DI water. Separately, 0.5 g of sucrose dissolved in 1.5 mL of DI water at 50 °C. The two solutions were then combined. The combined solution was dried at 120 °C in air for 24 hours, then crushed and sieved to 212 microns. 0.6 g of the sieved precursor was carburized at a ramp rate of 10 °C/min to 780 °C for 0.5 hr under 60 sccm of H2 gas. After carburization the sample was cooled under 30 sccm N2 and passivated under 30 sccm 1% O2/N2 for 2 hours. | 780 | 10 | H2 | 2 | 0.5 | 60
1 g of ammonium heptamolybdate tetrahydrate dissolved in 6 mL of DI water. Separately, 0.5 g of sucrose dissolved in 1.5 mL of DI water at 50 °C. The two solutions were then combined. The combined solution was dried at 120 °C in air for 24 hours, then crushed and sieved to 212 microns. 0.6 g of the sieved precursor was carburized at a ramp rate of 10 °C/min to 780 °C for 0.5 hr under 100 sccm of H2 gas. After carburization the sample was cooled under 30 sccm N2 and passivated under 30 sccm 1% O2/N2 for 2 hours. | 780 | 10 | H2 | 2 | 0.5 | 100
1 g of ammonium heptamolybdate tetrahydrate dissolved in 6 mL of DI water. Separately, 0.5 g of sucrose dissolved in 1.5 mL of DI water at 50 °C. The two solutions were then combined. The combined solution was dried at 120 °C in air for 24 hours, then crushed and sieved to 212 microns. 0.6 g of the sieved precursor was carburized at a ramp rate of 10 °C/min to 780 °C for 2 hr under 30 sccm of H2 gas. After carburization the sample was cooled under 30 sccm N2 and passivated under 30 sccm 1% O2/N2 for 2 hours. | 780 | 10 | H2 | 2 | 2 | 30
1 g of ammonium heptamolybdate tetrahydrate dissolved in 6 mL of DI water. Separately, 0.5 g of sucrose dissolved in 1.5 mL of DI water at 50 °C. The two solutions were then combined. The combined solution was dried at 120 °C in air for 24 hours, then crushed and sieved to 212 microns. 0.6 g of the sieved precursor was carburized at a ramp rate of 10 °C/min to 780 °C for 2 hr under 60 sccm of H2 gas. After carburization the sample was cooled under 30 sccm N2 and passivated under 30 sccm 1% O2/N2 for 2 hours. | 780 | 10 | H2 | 2 | 2 | 60
1 g of ammonium heptamolybdate tetrahydrate dissolved in 6 mL of DI water. Separately, 0.5 g of sucrose dissolved in 1.5 mL of DI water at 50 °C. The two solutions were then combined. The combined solution was dried at 120 °C in air for 24 hours, then crushed and sieved to 212 microns. 0.6 g of the sieved precursor was carburized at a ramp rate of 10 °C/min to 780 °C for 2 hr under 100 sccm of H2 gas. After carburization the sample was cooled under 30 sccm N2 and passivated under 30 sccm 1% O2/N2 for 2 hours. | 780 | 10 | H2 | 2 | 2 | 100
1 g of ammonium heptamolybdate tetrahydrate dissolved in 6 mL of DI water. Separately, 0.5 g of sucrose dissolved in 1.5 mL of DI water at 50 °C. The two solutions were then combined. The combined solution was dried at 120 °C in air for 24 hours, then crushed and sieved to 212 microns. 0.6 g of the sieved precursor was carburized at a ramp rate of 10 °C/min to 780 °C for 5 hr under 30 sccm of H2 gas. After carburization the sample was cooled under 30 sccm N2 and passivated under 30 sccm 1% O2/N2 for 2 hours. | 780 | 10 | H2 | 2 | 5 | 30
1 g of ammonium heptamolybdate tetrahydrate dissolved in 6 mL of DI water. Separately, 0.5 g of sucrose dissolved in 1.5 mL of DI water at 50 °C. The two solutions were then combined. The combined solution was dried at 120 °C in air for 24 hours, then crushed and sieved to 212 microns. 0.6 g of the sieved precursor was carburized at a ramp rate of 10 °C/min to 780 °C for 5 hr under 60 sccm of H2 gas. After carburization the sample was cooled under 30 sccm N2 and passivated under 30 sccm 1% O2/N2 for 2 hours. | 780 | 10 | H2 | 2 | 5 | 60
1 g of ammonium heptamolybdate tetrahydrate dissolved in 6 mL of DI water. Separately, 0.5 g of sucrose dissolved in 1.5 mL of DI water at 50 °C. The two solutions were then combined. The combined solution was dried at 120 °C in air for 24 hours, then crushed and sieved to 212 microns. 0.6 g of the sieved precursor was carburized at a ramp rate of 10 °C/min to 780 °C for 5 hr under 100 sccm of H2 gas. After carburization the sample was cooled under 30 sccm N2 and passivated under 30 sccm 1% O2/N2 for 2 hours. | 780 | 10 | H2 | 2 | 5 | 100
1 g of ammonium heptamolybdate tetrahydrate dissolved in 6 mL of DI water. Separately, 0.5 g of sucrose dissolved in 1.5 mL of DI water at 50 °C. The two solutions were then combined. The combined solution was dried at 120 °C in air for 24 hours, then crushed and sieved to 212 microns. 0.6 g of the sieved precursor was carburized at a ramp rate of 10 °C/min to 780 °C for 10 hr under 30 sccm of H2 gas. After carburization the sample was cooled under 30 sccm N2 and passivated under 30 sccm 1% O2/N2 for 2 hours. | 780 | 10 | H2 | 2 | 10 | 30
1 g of ammonium heptamolybdate tetrahydrate dissolved in 6 mL of DI water. Separately, 0.5 g of sucrose dissolved in 1.5 mL of DI water at 50 °C. The two solutions were then combined. The combined solution was dried at 120 °C in air for 24 hours, then crushed and sieved to 212 microns. 0.6 g of the sieved precursor was carburized at a ramp rate of 10 °C/min to 780 °C for 10 hr under 60 sccm of H2 gas. After carburization the sample was cooled under 30 sccm N2 and passivated under 30 sccm 1% O2/N2 for 2 hours. | 780 | 10 | H2 | 2 | 10 | 60
1 g of ammonium heptamolybdate tetrahydrate dissolved in 6 mL of DI water. Separately, 0.5 g of sucrose dissolved in 1.5 mL of DI water at 50 °C. The two solutions were then combined. The combined solution was dried at 120 °C in air for 24 hours, then crushed and sieved to 212 microns. 0.6 g of the sieved precursor was carburized at a ramp rate of 10 °C/min to 780 °C for 10 hr under 100 sccm of H2 gas. After carburization the sample was cooled under 30 sccm N2 and passivated under 30 sccm 1% O2/N2 for 2 hours. | 780 | 10 | H2 | 2 | 10 | 100
1 g of ammonium heptamolybdate tetrahydrate dissolved in 4 mL of DI water. Separately, 2 g of sucrose dissolved in 3.5 mL of DI water at 50 °C. The two solutions were then combined. The combined solution was dried at 120 °C in air for 24 hours, then crushed and sieved to 212 microns. 0.6 g of the sieved precursor was carburized at a ramp rate of 10 °C/min to 780 °C for 0.5 hr under 30 sccm of N2 gas. After carburization the sample was cooled under 30 sccm N2 and passivated under 30 sccm 1% O2/N2 for 2 hours. | 780 | 10 | N2 | 0.5 | 0.5 | 30
1 g of ammonium heptamolybdate tetrahydrate dissolved in 4 mL of DI water. Separately, 2 g of sucrose dissolved in 3.5 mL of DI water at 50 °C. The two solutions were then combined. The combined solution was dried at 120 °C in air for 24 hours, then crushed and sieved to 212 microns. 0.6 g of the sieved precursor was carburized at a ramp rate of 10 °C/min to 780 °C for 0.5 hr under 60 sccm of N2 gas. After carburization the sample was cooled under 30 sccm N2 and passivated under 30 sccm 1% O2/N2 for 2 hours. | 780 | 10 | N2 | 0.5 | 0.5 | 60
1 g of ammonium heptamolybdate tetrahydrate dissolved in 4 mL of DI water. Separately, 2 g of sucrose dissolved in 3.5 mL of DI water at 50 °C. The two solutions were then combined. The combined solution was dried at 120 °C in air for 24 hours, then crushed and sieved to 212 microns. 0.6 g of the sieved precursor was carburized at a ramp rate of 10 °C/min to 780 °C for 0.5 hr under 100 sccm of N2 gas. After carburization the sample was cooled under 30 sccm N2 and passivated under 30 sccm 1% O2/N2 for 2 hours. | 780 | 10 | N2 | 0.5 | 0.5 | 100
1 g of ammonium heptamolybdate tetrahydrate dissolved in 4 mL of DI water. Separately, 2 g of sucrose dissolved in 3.5 mL of DI water at 50 °C. The two solutions were then combined. The combined solution was dried at 120 °C in air for 24 hours, then crushed and sieved to 212 microns. 0.6 g of the sieved precursor was carburized at a ramp rate of 10 °C/min to 780 °C for 2 hr under 30 sccm of N2 gas. After carburization the sample was cooled under 30 sccm N2 and passivated under 30 sccm 1% O2/N2 for 2 hours. | 780 | 10 | N2 | 0.5 | 2 | 30
1 g of ammonium heptamolybdate tetrahydrate dissolved in 4 mL of DI water. Separately, 2 g of sucrose dissolved in 3.5 mL of DI water at 50 °C. The two solutions were then combined. The combined solution was dried at 120 °C in air for 24 hours, then crushed and sieved to 212 microns. 0.6 g of the sieved precursor was carburized at a ramp rate of 10 °C/min to 780 °C for 2 hr under 60 sccm of N2 gas. After carburization the sample was cooled under 30 sccm N2 and passivated under 30 sccm 1% O2/N2 for 2 hours. | 780 | 10 | N2 | 0.5 | 2 | 60
1 g of ammonium heptamolybdate tetrahydrate dissolved in 4 mL of DI water. Separately, 2 g of sucrose dissolved in 3.5 mL of DI water at 50 °C. The two solutions were then combined. The combined solution was dried at 120 °C in air for 24 hours, then crushed and sieved to 212 microns. 0.6 g of the sieved precursor was carburized at a ramp rate of 10 °C/min to 780 °C for 2 hr under 100 sccm of N2 gas. After carburization the sample was cooled under 30 sccm N2 and passivated under 30 sccm 1% O2/N2 for 2 hours. | 780 | 10 | N2 | 0.5 | 2 | 100
1 g of ammonium heptamolybdate tetrahydrate dissolved in 4 mL of DI water. Separately, 2 g of sucrose dissolved in 3.5 mL of DI water at 50 °C. The two solutions were then combined. The combined solution was dried at 120 °C in air for 24 hours, then crushed and sieved to 212 microns. 0.6 g of the sieved precursor was carburized at a ramp rate of 10 °C/min to 780 °C for 5 hr under 30 sccm of N2 gas. After carburization the sample was cooled under 30 sccm N2 and passivated under 30 sccm 1% O2/N2 for 2 hours. | 780 | 10 | N2 | 0.5 | 5 | 30
1 g of ammonium heptamolybdate tetrahydrate dissolved in 4 mL of DI water. Separately, 2 g of sucrose dissolved in 3.5 mL of DI water at 50 °C. The two solutions were then combined. The combined solution was dried at 120 °C in air for 24 hours, then crushed and sieved to 212 microns. 0.6 g of the sieved precursor was carburized at a ramp rate of 10 °C/min to 780 °C for 5 hr under 60 sccm of N2 gas. After carburization the sample was cooled under 30 sccm N2 and passivated under 30 sccm 1% O2/N2 for 2 hours. | 780 | 10 | N2 | 0.5 | 5 | 60
1 g of ammonium heptamolybdate tetrahydrate dissolved in 4 mL of DI water. Separately, 2 g of sucrose dissolved in 3.5 mL of DI water at 50 °C. The two solutions were then combined. The combined solution was dried at 120 °C in air for 24 hours, then crushed and sieved to 212 microns. 0.6 g of the sieved precursor was carburized at a ramp rate of 10 °C/min to 780 °C for 5 hr under 100 sccm of N2 gas. After carburization the sample was cooled under 30 sccm N2 and passivated under 30 sccm 1% O2/N2 for 2 hours. | 780 | 10 | N2 | 0.5 | 5 | 100
1 g of ammonium heptamolybdate tetrahydrate dissolved in 4 mL of DI water. Separately, 2 g of sucrose dissolved in 3.5 mL of DI water at 50 °C. The two solutions were then combined. The combined solution was dried at 120 °C in air for 24 hours, then crushed and sieved to 212 microns. 0.6 g of the sieved precursor was carburized at a ramp rate of 10 °C/min to 780 °C for 10 hr under 30 sccm of N2 gas. After carburization the sample was cooled under 30 sccm N2 and passivated under 30 sccm 1% O2/N2 for 2 hours. | 780 | 10 | N2 | 0.5 | 10 | 30
1 g of ammonium heptamolybdate tetrahydrate dissolved in 4 mL of DI water. Separately, 2 g of sucrose dissolved in 3.5 mL of DI water at 50 °C. The two solutions were then combined. The combined solution was dried at 120 °C in air for 24 hours, then crushed and sieved to 212 microns. 0.6 g of the sieved precursor was carburized at a ramp rate of 10 °C/min to 780 °C for 10 hr under 60 sccm of N2 gas. After carburization the sample was cooled under 30 sccm N2 and passivated under 30 sccm 1% O2/N2 for 2 hours. | 780 | 10 | N2 | 0.5 | 10 | 60
1 g of ammonium heptamolybdate tetrahydrate dissolved in 4 mL of DI water. Separately, 2 g of sucrose dissolved in 3.5 mL of DI water at 50 °C. The two solutions were then combined. The combined solution was dried at 120 °C in air for 24 hours, then crushed and sieved to 212 microns. 0.6 g of the sieved precursor was carburized at a ramp rate of 10 °C/min to 780 °C for 10 hr under 100 sccm of N2 gas. After carburization the sample was cooled under 30 sccm N2 and passivated under 30 sccm 1% O2/N2 for 2 hours. | 780 | 10 | N2 | 0.5 | 10 | 100
1 g of ammonium heptamolybdate tetrahydrate dissolved in 5.5 mL of DI water. Separately, 1 g of sucrose dissolved in 2 mL of DI water at 50 °C. The two solutions were then combined. The combined solution was dried at 120 °C in air for 24 hours, then crushed and sieved to 212 microns. 0.6 g of the sieved precursor was carburized at a ramp rate of 10 °C/min to 780 °C for 0.5 hr under 30 sccm of N2 gas. After carburization the sample was cooled under 30 sccm N2 and passivated under 30 sccm 1% O2/N2 for 2 hours. | 780 | 10 | N2 | 1 | 0.5 | 30
1 g of ammonium heptamolybdate tetrahydrate dissolved in 5.5 mL of DI water. Separately, 1 g of sucrose dissolved in 2 mL of DI water at 50 °C. The two solutions were then combined. The combined solution was dried at 120 °C in air for 24 hours, then crushed and sieved to 212 microns. 0.6 g of the sieved precursor was carburized at a ramp rate of 10 °C/min to 780 °C for 0.5 hr under 60 sccm of N2 gas. After carburization the sample was cooled under 30 sccm N2 and passivated under 30 sccm 1% O2/N2 for 2 hours. | 780 | 10 | N2 | 1 | 0.5 | 60
1 g of ammonium heptamolybdate tetrahydrate dissolved in 5.5 mL of DI water. Separately, 1 g of sucrose dissolved in 2 mL of DI water at 50 °C. The two solutions were then combined. The combined solution was dried at 120 °C in air for 24 hours, then crushed and sieved to 212 microns. 0.6 g of the sieved precursor was carburized at a ramp rate of 10 °C/min to 780 °C for 0.5 hr under 100 sccm of N2 gas. After carburization the sample was cooled under 30 sccm N2 and passivated under 30 sccm 1% O2/N2 for 2 hours. | 780 | 10 | N2 | 1 | 0.5 | 100
1 g of ammonium heptamolybdate tetrahydrate dissolved in 5.5 mL of DI water. Separately, 1 g of sucrose dissolved in 2 mL of DI water at 50 °C. The two solutions were then combined. The combined solution was dried at 120 °C in air for 24 hours, then crushed and sieved to 212 microns. 0.6 g of the sieved precursor was carburized at a ramp rate of 10 °C/min to 780 °C for 2 hr under 30 sccm of N2 gas. After carburization the sample was cooled under 30 sccm N2 and passivated under 30 sccm 1% O2/N2 for 2 hours. | 780 | 10 | N2 | 1 | 2 | 30
1 g of ammonium heptamolybdate tetrahydrate dissolved in 5.5 mL of DI water. Separately, 1 g of sucrose dissolved in 2 mL of DI water at 50 °C. The two solutions were then combined. The combined solution was dried at 120 °C in air for 24 hours, then crushed and sieved to 212 microns. 0.6 g of the sieved precursor was carburized at a ramp rate of 10 °C/min to 780 °C for 2 hr under 60 sccm of N2 gas. After carburization the sample was cooled under 30 sccm N2 and passivated under 30 sccm 1% O2/N2 for 2 hours. | 780 | 10 | N2 | 1 | 2 | 60
1 g of ammonium heptamolybdate tetrahydrate dissolved in 5.5 mL of DI water. Separately, 1 g of sucrose dissolved in 2 mL of DI water at 50 °C. The two solutions were then combined. The combined solution was dried at 120 °C in air for 24 hours, then crushed and sieved to 212 microns. 0.6 g of the sieved precursor was carburized at a ramp rate of 10 °C/min to 780 °C for 2 hr under 100 sccm of N2 gas. After carburization the sample was cooled under 30 sccm N2 and passivated under 30 sccm 1% O2/N2 for 2 hours. | 780 | 10 | N2 | 1 | 2 | 100
1 g of ammonium heptamolybdate tetrahydrate dissolved in 5.5 mL of DI water. Separately, 1 g of sucrose dissolved in 2 mL of DI water at 50 °C. The two solutions were then combined. The combined solution was dried at 120 °C in air for 24 hours, then crushed and sieved to 212 microns. 0.6 g of the sieved precursor was carburized at a ramp rate of 10 °C/min to 780 °C for 5 hr under 30 sccm of N2 gas. After carburization the sample was cooled under 30 sccm N2 and passivated under 30 sccm 1% O2/N2 for 2 hours. | 780 | 10 | N2 | 1 | 5 | 30
1 g of ammonium heptamolybdate tetrahydrate dissolved in 5.5 mL of DI water. Separately, 1 g of sucrose dissolved in 2 mL of DI water at 50 °C. The two solutions were then combined. The combined solution was dried at 120 °C in air for 24 hours, then crushed and sieved to 212 microns. 0.6 g of the sieved precursor was carburized at a ramp rate of 10 °C/min to 780 °C for 5 hr under 60 sccm of N2 gas. After carburization the sample was cooled under 30 sccm N2 and passivated under 30 sccm 1% O2/N2 for 2 hours. | 780 | 10 | N2 | 1 | 5 | 60
1 g of ammonium heptamolybdate tetrahydrate dissolved in 5.5 mL of DI water. Separately, 1 g of sucrose dissolved in 2 mL of DI water at 50 °C. The two solutions were then combined. The combined solution was dried at 120 °C in air for 24 hours, then crushed and sieved to 212 microns. 0.6 g of the sieved precursor was carburized at a ramp rate of 10 °C/min to 780 °C for 5 hr under 100 sccm of N2 gas. After carburization the sample was cooled under 30 sccm N2 and passivated under 30 sccm 1% O2/N2 for 2 hours. | 780 | 10 | N2 | 1 | 5 | 100
1 g of ammonium heptamolybdate tetrahydrate dissolved in 5.5 mL of DI water. Separately, 1 g of sucrose dissolved in 2 mL of DI water at 50 °C. The two solutions were then combined. The combined solution was dried at 120 °C in air for 24 hours, then crushed and sieved to 212 microns. 0.6 g of the sieved precursor was carburized at a ramp rate of 10 °C/min to 780 °C for 10 hr under 30 sccm of N2 gas. After carburization the sample was cooled under 30 sccm N2 and passivated under 30 sccm 1% O2/N2 for 2 hours. | 780 | 10 | N2 | 1 | 10 | 30
1 g of ammonium heptamolybdate tetrahydrate dissolved in 5.5 mL of DI water. Separately, 1 g of sucrose dissolved in 2 mL of DI water at 50 °C. The two solutions were then combined. The combined solution was dried at 120 °C in air for 24 hours, then crushed and sieved to 212 microns. 0.6 g of the sieved precursor was carburized at a ramp rate of 10 °C/min to 780 °C for 10 hr under 60 sccm of N2 gas. After carburization the sample was cooled under 30 sccm N2 and passivated under 30 sccm 1% O2/N2 for 2 hours. | 780 | 10 | N2 | 1 | 10 | 60
1 g of ammonium heptamolybdate tetrahydrate dissolved in 5.5 mL of DI water. Separately, 1 g of sucrose dissolved in 2 mL of DI water at 50 °C. The two solutions were then combined. The combined solution was dried at 120 °C in air for 24 hours, then crushed and sieved to 212 microns. 0.6 g of the sieved precursor was carburized at a ramp rate of 10 °C/min to 780 °C for 10 hr under 100 sccm of N2 gas. After carburization the sample was cooled under 30 sccm N2 and passivated under 30 sccm 1% O2/N2 for 2 hours. | 780 | 10 | N2 | 1 | 10 | 100
1 g of ammonium heptamolybdate tetrahydrate dissolved in 6 mL of DI water. Separately, 0.5 g of sucrose dissolved in 1.5 mL of DI water at 50 °C. The two solutions were then combined. The combined solution was dried at 120 °C in air for 24 hours, then crushed and sieved to 212 microns. 0.6 g of the sieved precursor was carburized at a ramp rate of 10 °C/min to 780 °C for 0.5 hr under 30 sccm of N2 gas. After carburization the sample was cooled under 30 sccm N2 and passivated under 30 sccm 1% O2/N2 for 2 hours. | 780 | 10 | N2 | 2 | 0.5 | 30
1 g of ammonium heptamolybdate tetrahydrate dissolved in 6 mL of DI water. Separately, 0.5 g of sucrose dissolved in 1.5 mL of DI water at 50 °C. The two solutions were then combined. The combined solution was dried at 120 °C in air for 24 hours, then crushed and sieved to 212 microns. 0.6 g of the sieved precursor was carburized at a ramp rate of 10 °C/min to 780 °C for 0.5 hr under 60 sccm of N2 gas. After carburization the sample was cooled under 30 sccm N2 and passivated under 30 sccm 1% O2/N2 for 2 hours. | 780 | 10 | N2 | 2 | 0.5 | 60
1 g of ammonium heptamolybdate tetrahydrate dissolved in 6 mL of DI water. Separately, 0.5 g of sucrose dissolved in 1.5 mL of DI water at 50 °C. The two solutions were then combined. The combined solution was dried at 120 °C in air for 24 hours, then crushed and sieved to 212 microns. 0.6 g of the sieved precursor was carburized at a ramp rate of 10 °C/min to 780 °C for 0.5 hr under 100 sccm of N2 gas. After carburization the sample was cooled under 30 sccm N2 and passivated under 30 sccm 1% O2/N2 for 2 hours. | 780 | 10 | N2 | 2 | 0.5 | 100
1 g of ammonium heptamolybdate tetrahydrate dissolved in 6 mL of DI water. Separately, 0.5 g of sucrose dissolved in 1.5 mL of DI water at 50 °C. The two solutions were then combined. The combined solution was dried at 120 °C in air for 24 hours, then crushed and sieved to 212 microns. 0.6 g of the sieved precursor was carburized at a ramp rate of 10 °C/min to 780 °C for 2 hr under 30 sccm of N2 gas. After carburization the sample was cooled under 30 sccm N2 and passivated under 30 sccm 1% O2/N2 for 2 hours. | 780 | 10 | N2 | 2 | 2 | 30
1 g of ammonium heptamolybdate tetrahydrate dissolved in 6 mL of DI water. Separately, 0.5 g of sucrose dissolved in 1.5 mL of DI water at 50 °C. The two solutions were then combined. The combined solution was dried at 120 °C in air for 24 hours, then crushed and sieved to 212 microns. 0.6 g of the sieved precursor was carburized at a ramp rate of 10 °C/min to 780 °C for 2 hr under 60 sccm of N2 gas. After carburization the sample was cooled under 30 sccm N2 and passivated under 30 sccm 1% O2/N2 for 2 hours. | 780 | 10 | N2 | 2 | 2 | 60
1 g of ammonium heptamolybdate tetrahydrate dissolved in 6 mL of DI water. Separately, 0.5 g of sucrose dissolved in 1.5 mL of DI water at 50 °C. The two solutions were then combined. The combined solution was dried at 120 °C in air for 24 hours, then crushed and sieved to 212 microns. 0.6 g of the sieved precursor was carburized at a ramp rate of 10 °C/min to 780 °C for 2 hr under 100 sccm of N2 gas. After carburization the sample was cooled under 30 sccm N2 and passivated under 30 sccm 1% O2/N2 for 2 hours. | 780 | 10 | N2 | 2 | 2 | 100
1 g of ammonium heptamolybdate tetrahydrate dissolved in 6 mL of DI water. Separately, 0.5 g of sucrose dissolved in 1.5 mL of DI water at 50 °C. The two solutions were then combined. The combined solution was dried at 120 °C in air for 24 hours, then crushed and sieved to 212 microns. 0.6 g of the sieved precursor was carburized at a ramp rate of 10 °C/min to 780 °C for 5 hr under 30 sccm of N2 gas. After carburization the sample was cooled under 30 sccm N2 and passivated under 30 sccm 1% O2/N2 for 2 hours. | 780 | 10 | N2 | 2 | 5 | 30
1 g of ammonium heptamolybdate tetrahydrate dissolved in 6 mL of DI water. Separately, 0.5 g of sucrose dissolved in 1.5 mL of DI water at 50 °C. The two solutions were then combined. The combined solution was dried at 120 °C in air for 24 hours, then crushed and sieved to 212 microns. 0.6 g of the sieved precursor was carburized at a ramp rate of 10 °C/min to 780 °C for 5 hr under 60 sccm of N2 gas. After carburization the sample was cooled under 30 sccm N2 and passivated under 30 sccm 1% O2/N2 for 2 hours. | 780 | 10 | N2 | 2 | 5 | 60
1 g of ammonium heptamolybdate tetrahydrate dissolved in 6 mL of DI water. Separately, 0.5 g of sucrose dissolved in 1.5 mL of DI water at 50 °C. The two solutions were then combined. The combined solution was dried at 120 °C in air for 24 hours, then crushed and sieved to 212 microns. 0.6 g of the sieved precursor was carburized at a ramp rate of 10 °C/min to 780 °C for 5 hr under 100 sccm of N2 gas. After carburization the sample was cooled under 30 sccm N2 and passivated under 30 sccm 1% O2/N2 for 2 hours. | 780 | 10 | N2 | 2 | 5 | 100
1 g of ammonium heptamolybdate tetrahydrate dissolved in 6 mL of DI water. Separately, 0.5 g of sucrose dissolved in 1.5 mL of DI water at 50 °C. The two solutions were then combined. The combined solution was dried at 120 °C in air for 24 hours, then crushed and sieved to 212 microns. 0.6 g of the sieved precursor was carburized at a ramp rate of 10 °C/min to 780 °C for 10 hr under 30 sccm of N2 gas. After carburization the sample was cooled under 30 sccm N2 and passivated under 30 sccm 1% O2/N2 for 2 hours. | 780 | 10 | N2 | 2 | 10 | 30
1 g of ammonium heptamolybdate tetrahydrate dissolved in 6 mL of DI water. Separately, 0.5 g of sucrose dissolved in 1.5 mL of DI water at 50 °C. The two solutions were then combined. The combined solution was dried at 120 °C in air for 24 hours, then crushed and sieved to 212 microns. 0.6 g of the sieved precursor was carburized at a ramp rate of 10 °C/min to 780 °C for 10 hr under 60 sccm of N2 gas. After carburization the sample was cooled under 30 sccm N2 and passivated under 30 sccm 1% O2/N2 for 2 hours. | 780 | 10 | N2 | 2 | 10 | 60
1 g of ammonium heptamolybdate tetrahydrate dissolved in 6 mL of DI water. Separately, 0.5 g of sucrose dissolved in 1.5 mL of DI water at 50 °C. The two solutions were then combined. The combined solution was dried at 120 °C in air for 24 hours, then crushed and sieved to 212 microns. 0.6 g of the sieved precursor was carburized at a ramp rate of 10 °C/min to 780 °C for 10 hr under 100 sccm of N2 gas. After carburization the sample was cooled under 30 sccm N2 and passivated under 30 sccm 1% O2/N2 for 2 hours. | 780 | 10 | N2 | 2 | 10 | 100
1 g of ammonium heptamolybdate tetrahydrate dissolved in 4 mL of DI water. Separately, 2 g of sucrose dissolved in 3.5 mL of DI water at 50 °C. The two solutions were then combined. The combined solution was dried at 120 °C in air for 24 hours, then crushed and sieved to 212 microns. 0.6 g of the sieved precursor was carburized at a ramp rate of 15 °C/min to 780 °C for 0.5 hr under 30 sccm of H2 gas. After carburization the sample was cooled under 30 sccm N2 and passivated under 30 sccm 1% O2/N2 for 2 hours. | 780 | 15 | H2 | 0.5 | 0.5 | 30
1 g of ammonium heptamolybdate tetrahydrate dissolved in 4 mL of DI water. Separately, 2 g of sucrose dissolved in 3.5 mL of DI water at 50 °C. The two solutions were then combined. The combined solution was dried at 120 °C in air for 24 hours, then crushed and sieved to 212 microns. 0.6 g of the sieved precursor was carburized at a ramp rate of 15 °C/min to 780 °C for 0.5 hr under 60 sccm of H2 gas. After carburization the sample was cooled under 30 sccm N2 and passivated under 30 sccm 1% O2/N2 for 2 hours. | 780 | 15 | H2 | 0.5 | 0.5 | 60
1 g of ammonium heptamolybdate tetrahydrate dissolved in 4 mL of DI water. Separately, 2 g of sucrose dissolved in 3.5 mL of DI water at 50 °C. The two solutions were then combined. The combined solution was dried at 120 °C in air for 24 hours, then crushed and sieved to 212 microns. 0.6 g of the sieved precursor was carburized at a ramp rate of 15 °C/min to 780 °C for 0.5 hr under 100 sccm of H2 gas. After carburization the sample was cooled under 30 sccm N2 and passivated under 30 sccm 1% O2/N2 for 2 hours. | 780 | 15 | H2 | 0.5 | 0.5 | 100
1 g of ammonium heptamolybdate tetrahydrate dissolved in 4 mL of DI water. Separately, 2 g of sucrose dissolved in 3.5 mL of DI water at 50 °C. The two solutions were then combined. The combined solution was dried at 120 °C in air for 24 hours, then crushed and sieved to 212 microns. 0.6 g of the sieved precursor was carburized at a ramp rate of 15 °C/min to 780 °C for 2 hr under 30 sccm of H2 gas. After carburization the sample was cooled under 30 sccm N2 and passivated under 30 sccm 1% O2/N2 for 2 hours. | 780 | 15 | H2 | 0.5 | 2 | 30
1 g of ammonium heptamolybdate tetrahydrate dissolved in 4 mL of DI water. Separately, 2 g of sucrose dissolved in 3.5 mL of DI water at 50 °C. The two solutions were then combined. The combined solution was dried at 120 °C in air for 24 hours, then crushed and sieved to 212 microns. 0.6 g of the sieved precursor was carburized at a ramp rate of 15 °C/min to 780 °C for 2 hr under 60 sccm of H2 gas. After carburization the sample was cooled under 30 sccm N2 and passivated under 30 sccm 1% O2/N2 for 2 hours. | 780 | 15 | H2 | 0.5 | 2 | 60
1 g of ammonium heptamolybdate tetrahydrate dissolved in 4 mL of DI water. Separately, 2 g of sucrose dissolved in 3.5 mL of DI water at 50 °C. The two solutions were then combined. The combined solution was dried at 120 °C in air for 24 hours, then crushed and sieved to 212 microns. 0.6 g of the sieved precursor was carburized at a ramp rate of 15 °C/min to 780 °C for 2 hr under 100 sccm of H2 gas. After carburization the sample was cooled under 30 sccm N2 and passivated under 30 sccm 1% O2/N2 for 2 hours. | 780 | 15 | H2 | 0.5 | 2 | 100
1 g of ammonium heptamolybdate tetrahydrate dissolved in 4 mL of DI water. Separately, 2 g of sucrose dissolved in 3.5 mL of DI water at 50 °C. The two solutions were then combined. The combined solution was dried at 120 °C in air for 24 hours, then crushed and sieved to 212 microns. 0.6 g of the sieved precursor was carburized at a ramp rate of 15 °C/min to 780 °C for 5 hr under 30 sccm of H2 gas. After carburization the sample was cooled under 30 sccm N2 and passivated under 30 sccm 1% O2/N2 for 2 hours. | 780 | 15 | H2 | 0.5 | 5 | 30
1 g of ammonium heptamolybdate tetrahydrate dissolved in 4 mL of DI water. Separately, 2 g of sucrose dissolved in 3.5 mL of DI water at 50 °C. The two solutions were then combined. The combined solution was dried at 120 °C in air for 24 hours, then crushed and sieved to 212 microns. 0.6 g of the sieved precursor was carburized at a ramp rate of 15 °C/min to 780 °C for 5 hr under 60 sccm of H2 gas. After carburization the sample was cooled under 30 sccm N2 and passivated under 30 sccm 1% O2/N2 for 2 hours. | 780 | 15 | H2 | 0.5 | 5 | 60
1 g of ammonium heptamolybdate tetrahydrate dissolved in 4 mL of DI water. Separately, 2 g of sucrose dissolved in 3.5 mL of DI water at 50 °C. The two solutions were then combined. The combined solution was dried at 120 °C in air for 24 hours, then crushed and sieved to 212 microns. 0.6 g of the sieved precursor was carburized at a ramp rate of 15 °C/min to 780 °C for 5 hr under 100 sccm of H2 gas. After carburization the sample was cooled under 30 sccm N2 and passivated under 30 sccm 1% O2/N2 for 2 hours. | 780 | 15 | H2 | 0.5 | 5 | 100
1 g of ammonium heptamolybdate tetrahydrate dissolved in 4 mL of DI water. Separately, 2 g of sucrose dissolved in 3.5 mL of DI water at 50 °C. The two solutions were then combined. The combined solution was dried at 120 °C in air for 24 hours, then crushed and sieved to 212 microns. 0.6 g of the sieved precursor was carburized at a ramp rate of 15 °C/min to 780 °C for 10 hr under 30 sccm of H2 gas. After carburization the sample was cooled under 30 sccm N2 and passivated under 30 sccm 1% O2/N2 for 2 hours. | 780 | 15 | H2 | 0.5 | 10 | 30
1 g of ammonium heptamolybdate tetrahydrate dissolved in 4 mL of DI water. Separately, 2 g of sucrose dissolved in 3.5 mL of DI water at 50 °C. The two solutions were then combined. The combined solution was dried at 120 °C in air for 24 hours, then crushed and sieved to 212 microns. 0.6 g of the sieved precursor was carburized at a ramp rate of 15 °C/min to 780 °C for 10 hr under 60 sccm of H2 gas. After carburization the sample was cooled under 30 sccm N2 and passivated under 30 sccm 1% O2/N2 for 2 hours. | 780 | 15 | H2 | 0.5 | 10 | 60
1 g of ammonium heptamolybdate tetrahydrate dissolved in 4 mL of DI water. Separately, 2 g of sucrose dissolved in 3.5 mL of DI water at 50 °C. The two solutions were then combined. The combined solution was dried at 120 °C in air for 24 hours, then crushed and sieved to 212 microns. 0.6 g of the sieved precursor was carburized at a ramp rate of 15 °C/min to 780 °C for 10 hr under 100 sccm of H2 gas. After carburization the sample was cooled under 30 sccm N2 and passivated under 30 sccm 1% O2/N2 for 2 hours. | 780 | 15 | H2 | 0.5 | 10 | 100
1 g of ammonium heptamolybdate tetrahydrate dissolved in 5.5 mL of DI water. Separately, 1 g of sucrose dissolved in 2 mL of DI water at 50 °C. The two solutions were then combined. The combined solution was dried at 120 °C in air for 24 hours, then crushed and sieved to 212 microns. 0.6 g of the sieved precursor was carburized at a ramp rate of 15 °C/min to 780 °C for 0.5 hr under 30 sccm of H2 gas. After carburization the sample was cooled under 30 sccm N2 and passivated under 30 sccm 1% O2/N2 for 2 hours. | 780 | 15 | H2 | 1 | 0.5 | 30
1 g of ammonium heptamolybdate tetrahydrate dissolved in 5.5 mL of DI water. Separately, 1 g of sucrose dissolved in 2 mL of DI water at 50 °C. The two solutions were then combined. The combined solution was dried at 120 °C in air for 24 hours, then crushed and sieved to 212 microns. 0.6 g of the sieved precursor was carburized at a ramp rate of 15 °C/min to 780 °C for 0.5 hr under 60 sccm of H2 gas. After carburization the sample was cooled under 30 sccm N2 and passivated under 30 sccm 1% O2/N2 for 2 hours. | 780 | 15 | H2 | 1 | 0.5 | 60
1 g of ammonium heptamolybdate tetrahydrate dissolved in 5.5 mL of DI water. Separately, 1 g of sucrose dissolved in 2 mL of DI water at 50 °C. The two solutions were then combined. The combined solution was dried at 120 °C in air for 24 hours, then crushed and sieved to 212 microns. 0.6 g of the sieved precursor was carburized at a ramp rate of 15 °C/min to 780 °C for 0.5 hr under 100 sccm of H2 gas. After carburization the sample was cooled under 30 sccm N2 and passivated under 30 sccm 1% O2/N2 for 2 hours. | 780 | 15 | H2 | 1 | 0.5 | 100
1 g of ammonium heptamolybdate tetrahydrate dissolved in 5.5 mL of DI water. Separately, 1 g of sucrose dissolved in 2 mL of DI water at 50 °C. The two solutions were then combined. The combined solution was dried at 120 °C in air for 24 hours, then crushed and sieved to 212 microns. 0.6 g of the sieved precursor was carburized at a ramp rate of 15 °C/min to 780 °C for 2 hr under 30 sccm of H2 gas. After carburization the sample was cooled under 30 sccm N2 and passivated under 30 sccm 1% O2/N2 for 2 hours. | 780 | 15 | H2 | 1 | 2 | 30
1 g of ammonium heptamolybdate tetrahydrate dissolved in 5.5 mL of DI water. Separately, 1 g of sucrose dissolved in 2 mL of DI water at 50 °C. The two solutions were then combined. The combined solution was dried at 120 °C in air for 24 hours, then crushed and sieved to 212 microns. 0.6 g of the sieved precursor was carburized at a ramp rate of 15 °C/min to 780 °C for 2 hr under 60 sccm of H2 gas. After carburization the sample was cooled under 30 sccm N2 and passivated under 30 sccm 1% O2/N2 for 2 hours. | 780 | 15 | H2 | 1 | 2 | 60
1 g of ammonium heptamolybdate tetrahydrate dissolved in 5.5 mL of DI water. Separately, 1 g of sucrose dissolved in 2 mL of DI water at 50 °C. The two solutions were then combined. The combined solution was dried at 120 °C in air for 24 hours, then crushed and sieved to 212 microns. 0.6 g of the sieved precursor was carburized at a ramp rate of 15 °C/min to 780 °C for 2 hr under 100 sccm of H2 gas. After carburization the sample was cooled under 30 sccm N2 and passivated under 30 sccm 1% O2/N2 for 2 hours. | 780 | 15 | H2 | 1 | 2 | 100
1 g of ammonium heptamolybdate tetrahydrate dissolved in 5.5 mL of DI water. Separately, 1 g of sucrose dissolved in 2 mL of DI water at 50 °C. The two solutions were then combined. The combined solution was dried at 120 °C in air for 24 hours, then crushed and sieved to 212 microns. 0.6 g of the sieved precursor was carburized at a ramp rate of 15 °C/min to 780 °C for 5 hr under 30 sccm of H2 gas. After carburization the sample was cooled under 30 sccm N2 and passivated under 30 sccm 1% O2/N2 for 2 hours. | 780 | 15 | H2 | 1 | 5 | 30
1 g of ammonium heptamolybdate tetrahydrate dissolved in 5.5 mL of DI water. Separately, 1 g of sucrose dissolved in 2 mL of DI water at 50 °C. The two solutions were then combined. The combined solution was dried at 120 °C in air for 24 hours, then crushed and sieved to 212 microns. 0.6 g of the sieved precursor was carburized at a ramp rate of 15 °C/min to 780 °C for 5 hr under 60 sccm of H2 gas. After carburization the sample was cooled under 30 sccm N2 and passivated under 30 sccm 1% O2/N2 for 2 hours. | 780 | 15 | H2 | 1 | 5 | 60
1 g of ammonium heptamolybdate tetrahydrate dissolved in 5.5 mL of DI water. Separately, 1 g of sucrose dissolved in 2 mL of DI water at 50 °C. The two solutions were then combined. The combined solution was dried at 120 °C in air for 24 hours, then crushed and sieved to 212 microns. 0.6 g of the sieved precursor was carburized at a ramp rate of 15 °C/min to 780 °C for 5 hr under 100 sccm of H2 gas. After carburization the sample was cooled under 30 sccm N2 and passivated under 30 sccm 1% O2/N2 for 2 hours. | 780 | 15 | H2 | 1 | 5 | 100
1 g of ammonium heptamolybdate tetrahydrate dissolved in 5.5 mL of DI water. Separately, 1 g of sucrose dissolved in 2 mL of DI water at 50 °C. The two solutions were then combined. The combined solution was dried at 120 °C in air for 24 hours, then crushed and sieved to 212 microns. 0.6 g of the sieved precursor was carburized at a ramp rate of 15 °C/min to 780 °C for 10 hr under 30 sccm of H2 gas. After carburization the sample was cooled under 30 sccm N2 and passivated under 30 sccm 1% O2/N2 for 2 hours. | 780 | 15 | H2 | 1 | 10 | 30
1 g of ammonium heptamolybdate tetrahydrate dissolved in 5.5 mL of DI water. Separately, 1 g of sucrose dissolved in 2 mL of DI water at 50 °C. The two solutions were then combined. The combined solution was dried at 120 °C in air for 24 hours, then crushed and sieved to 212 microns. 0.6 g of the sieved precursor was carburized at a ramp rate of 15 °C/min to 780 °C for 10 hr under 60 sccm of H2 gas. After carburization the sample was cooled under 30 sccm N2 and passivated under 30 sccm 1% O2/N2 for 2 hours. | 780 | 15 | H2 | 1 | 10 | 60
1 g of ammonium heptamolybdate tetrahydrate dissolved in 5.5 mL of DI water. Separately, 1 g of sucrose dissolved in 2 mL of DI water at 50 °C. The two solutions were then combined. The combined solution was dried at 120 °C in air for 24 hours, then crushed and sieved to 212 microns. 0.6 g of the sieved precursor was carburized at a ramp rate of 15 °C/min to 780 °C for 10 hr under 100 sccm of H2 gas. After carburization the sample was cooled under 30 sccm N2 and passivated under 30 sccm 1% O2/N2 for 2 hours. | 780 | 15 | H2 | 1 | 10 | 100
1 g of ammonium heptamolybdate tetrahydrate dissolved in 6 mL of DI water. Separately, 0.5 g of sucrose dissolved in 1.5 mL of DI water at 50 °C. The two solutions were then combined. The combined solution was dried at 120 °C in air for 24 hours, then crushed and sieved to 212 microns. 0.6 g of the sieved precursor was carburized at a ramp rate of 15 °C/min to 780 °C for 0.5 hr under 30 sccm of H2 gas. After carburization the sample was cooled under 30 sccm N2 and passivated under 30 sccm 1% O2/N2 for 2 hours. | 780 | 15 | H2 | 2 | 0.5 | 30
1 g of ammonium heptamolybdate tetrahydrate dissolved in 6 mL of DI water. Separately, 0.5 g of sucrose dissolved in 1.5 mL of DI water at 50 °C. The two solutions were then combined. The combined solution was dried at 120 °C in air for 24 hours, then crushed and sieved to 212 microns. 0.6 g of the sieved precursor was carburized at a ramp rate of 15 °C/min to 780 °C for 0.5 hr under 60 sccm of H2 gas. After carburization the sample was cooled under 30 sccm N2 and passivated under 30 sccm 1% O2/N2 for 2 hours. | 780 | 15 | H2 | 2 | 0.5 | 60
1 g of ammonium heptamolybdate tetrahydrate dissolved in 6 mL of DI water. Separately, 0.5 g of sucrose dissolved in 1.5 mL of DI water at 50 °C. The two solutions were then combined. The combined solution was dried at 120 °C in air for 24 hours, then crushed and sieved to 212 microns. 0.6 g of the sieved precursor was carburized at a ramp rate of 15 °C/min to 780 °C for 0.5 hr under 100 sccm of H2 gas. After carburization the sample was cooled under 30 sccm N2 and passivated under 30 sccm 1% O2/N2 for 2 hours. | 780 | 15 | H2 | 2 | 0.5 | 100
1 g of ammonium heptamolybdate tetrahydrate dissolved in 6 mL of DI water. Separately, 0.5 g of sucrose dissolved in 1.5 mL of DI water at 50 °C. The two solutions were then combined. The combined solution was dried at 120 °C in air for 24 hours, then crushed and sieved to 212 microns. 0.6 g of the sieved precursor was carburized at a ramp rate of 15 °C/min to 780 °C for 2 hr under 30 sccm of H2 gas. After carburization the sample was cooled under 30 sccm N2 and passivated under 30 sccm 1% O2/N2 for 2 hours. | 780 | 15 | H2 | 2 | 2 | 30
1 g of ammonium heptamolybdate tetrahydrate dissolved in 6 mL of DI water. Separately, 0.5 g of sucrose dissolved in 1.5 mL of DI water at 50 °C. The two solutions were then combined. The combined solution was dried at 120 °C in air for 24 hours, then crushed and sieved to 212 microns. 0.6 g of the sieved precursor was carburized at a ramp rate of 15 °C/min to 780 °C for 2 hr under 60 sccm of H2 gas. After carburization the sample was cooled under 30 sccm N2 and passivated under 30 sccm 1% O2/N2 for 2 hours. | 780 | 15 | H2 | 2 | 2 | 60
1 g of ammonium heptamolybdate tetrahydrate dissolved in 6 mL of DI water. Separately, 0.5 g of sucrose dissolved in 1.5 mL of DI water at 50 °C. The two solutions were then combined. The combined solution was dried at 120 °C in air for 24 hours, then crushed and sieved to 212 microns. 0.6 g of the sieved precursor was carburized at a ramp rate of 15 °C/min to 780 °C for 2 hr under 100 sccm of H2 gas. After carburization the sample was cooled under 30 sccm N2 and passivated under 30 sccm 1% O2/N2 for 2 hours. | 780 | 15 | H2 | 2 | 2 | 100
1 g of ammonium heptamolybdate tetrahydrate dissolved in 6 mL of DI water. Separately, 0.5 g of sucrose dissolved in 1.5 mL of DI water at 50 °C. The two solutions were then combined. The combined solution was dried at 120 °C in air for 24 hours, then crushed and sieved to 212 microns. 0.6 g of the sieved precursor was carburized at a ramp rate of 15 °C/min to 780 °C for 5 hr under 30 sccm of H2 gas. After carburization the sample was cooled under 30 sccm N2 and passivated under 30 sccm 1% O2/N2 for 2 hours. | 780 | 15 | H2 | 2 | 5 | 30
1 g of ammonium heptamolybdate tetrahydrate dissolved in 6 mL of DI water. Separately, 0.5 g of sucrose dissolved in 1.5 mL of DI water at 50 °C. The two solutions were then combined. The combined solution was dried at 120 °C in air for 24 hours, then crushed and sieved to 212 microns. 0.6 g of the sieved precursor was carburized at a ramp rate of 15 °C/min to 780 °C for 5 hr under 60 sccm of H2 gas. After carburization the sample was cooled under 30 sccm N2 and passivated under 30 sccm 1% O2/N2 for 2 hours. | 780 | 15 | H2 | 2 | 5 | 60
1 g of ammonium heptamolybdate tetrahydrate dissolved in 6 mL of DI water. Separately, 0.5 g of sucrose dissolved in 1.5 mL of DI water at 50 °C. The two solutions were then combined. The combined solution was dried at 120 °C in air for 24 hours, then crushed and sieved to 212 microns. 0.6 g of the sieved precursor was carburized at a ramp rate of 15 °C/min to 780 °C for 5 hr under 100 sccm of H2 gas. After carburization the sample was cooled under 30 sccm N2 and passivated under 30 sccm 1% O2/N2 for 2 hours. | 780 | 15 | H2 | 2 | 5 | 100
1 g of ammonium heptamolybdate tetrahydrate dissolved in 6 mL of DI water. Separately, 0.5 g of sucrose dissolved in 1.5 mL of DI water at 50 °C. The two solutions were then combined. The combined solution was dried at 120 °C in air for 24 hours, then crushed and sieved to 212 microns. 0.6 g of the sieved precursor was carburized at a ramp rate of 15 °C/min to 780 °C for 10 hr under 30 sccm of H2 gas. After carburization the sample was cooled under 30 sccm N2 and passivated under 30 sccm 1% O2/N2 for 2 hours. | 780 | 15 | H2 | 2 | 10 | 30
1 g of ammonium heptamolybdate tetrahydrate dissolved in 6 mL of DI water. Separately, 0.5 g of sucrose dissolved in 1.5 mL of DI water at 50 °C. The two solutions were then combined. The combined solution was dried at 120 °C in air for 24 hours, then crushed and sieved to 212 microns. 0.6 g of the sieved precursor was carburized at a ramp rate of 15 °C/min to 780 °C for 10 hr under 60 sccm of H2 gas. After carburization the sample was cooled under 30 sccm N2 and passivated under 30 sccm 1% O2/N2 for 2 hours. | 780 | 15 | H2 | 2 | 10 | 60
1 g of ammonium heptamolybdate tetrahydrate dissolved in 6 mL of DI water. Separately, 0.5 g of sucrose dissolved in 1.5 mL of DI water at 50 °C. The two solutions were then combined. The combined solution was dried at 120 °C in air for 24 hours, then crushed and sieved to 212 microns. 0.6 g of the sieved precursor was carburized at a ramp rate of 15 °C/min to 780 °C for 10 hr under 100 sccm of H2 gas. After carburization the sample was cooled under 30 sccm N2 and passivated under 30 sccm 1% O2/N2 for 2 hours. | 780 | 15 | H2 | 2 | 10 | 100
1 g of ammonium heptamolybdate tetrahydrate dissolved in 4 mL of DI water. Separately, 2 g of sucrose dissolved in 3.5 mL of DI water at 50 °C. The two solutions were then combined. The combined solution was dried at 120 °C in air for 24 hours, then crushed and sieved to 212 microns. 0.6 g of the sieved precursor was carburized at a ramp rate of 15 °C/min to 780 °C for 0.5 hr under 30 sccm of N2 gas. After carburization the sample was cooled under 30 sccm N2 and passivated under 30 sccm 1% O2/N2 for 2 hours. | 780 | 15 | N2 | 0.5 | 0.5 | 30
1 g of ammonium heptamolybdate tetrahydrate dissolved in 4 mL of DI water. Separately, 2 g of sucrose dissolved in 3.5 mL of DI water at 50 °C. The two solutions were then combined. The combined solution was dried at 120 °C in air for 24 hours, then crushed and sieved to 212 microns. 0.6 g of the sieved precursor was carburized at a ramp rate of 15 °C/min to 780 °C for 0.5 hr under 60 sccm of N2 gas. After carburization the sample was cooled under 30 sccm N2 and passivated under 30 sccm 1% O2/N2 for 2 hours. | 780 | 15 | N2 | 0.5 | 0.5 | 60
1 g of ammonium heptamolybdate tetrahydrate dissolved in 4 mL of DI water. Separately, 2 g of sucrose dissolved in 3.5 mL of DI water at 50 °C. The two solutions were then combined. The combined solution was dried at 120 °C in air for 24 hours, then crushed and sieved to 212 microns. 0.6 g of the sieved precursor was carburized at a ramp rate of 15 °C/min to 780 °C for 0.5 hr under 100 sccm of N2 gas. After carburization the sample was cooled under 30 sccm N2 and passivated under 30 sccm 1% O2/N2 for 2 hours. | 780 | 15 | N2 | 0.5 | 0.5 | 100
1 g of ammonium heptamolybdate tetrahydrate dissolved in 4 mL of DI water. Separately, 2 g of sucrose dissolved in 3.5 mL of DI water at 50 °C. The two solutions were then combined. The combined solution was dried at 120 °C in air for 24 hours, then crushed and sieved to 212 microns. 0.6 g of the sieved precursor was carburized at a ramp rate of 15 °C/min to 780 °C for 2 hr under 30 sccm of N2 gas. After carburization the sample was cooled under 30 sccm N2 and passivated under 30 sccm 1% O2/N2 for 2 hours. | 780 | 15 | N2 | 0.5 | 2 | 30
1 g of ammonium heptamolybdate tetrahydrate dissolved in 4 mL of DI water. Separately, 2 g of sucrose dissolved in 3.5 mL of DI water at 50 °C. The two solutions were then combined. The combined solution was dried at 120 °C in air for 24 hours, then crushed and sieved to 212 microns. 0.6 g of the sieved precursor was carburized at a ramp rate of 15 °C/min to 780 °C for 2 hr under 60 sccm of N2 gas. After carburization the sample was cooled under 30 sccm N2 and passivated under 30 sccm 1% O2/N2 for 2 hours. | 780 | 15 | N2 | 0.5 | 2 | 60
1 g of ammonium heptamolybdate tetrahydrate dissolved in 4 mL of DI water. Separately, 2 g of sucrose dissolved in 3.5 mL of DI water at 50 °C. The two solutions were then combined. The combined solution was dried at 120 °C in air for 24 hours, then crushed and sieved to 212 microns. 0.6 g of the sieved precursor was carburized at a ramp rate of 15 °C/min to 780 °C for 2 hr under 100 sccm of N2 gas. After carburization the sample was cooled under 30 sccm N2 and passivated under 30 sccm 1% O2/N2 for 2 hours. | 780 | 15 | N2 | 0.5 | 2 | 100
1 g of ammonium heptamolybdate tetrahydrate dissolved in 4 mL of DI water. Separately, 2 g of sucrose dissolved in 3.5 mL of DI water at 50 °C. The two solutions were then combined. The combined solution was dried at 120 °C in air for 24 hours, then crushed and sieved to 212 microns. 0.6 g of the sieved precursor was carburized at a ramp rate of 15 °C/min to 780 °C for 5 hr under 30 sccm of N2 gas. After carburization the sample was cooled under 30 sccm N2 and passivated under 30 sccm 1% O2/N2 for 2 hours. | 780 | 15 | N2 | 0.5 | 5 | 30
1 g of ammonium heptamolybdate tetrahydrate dissolved in 4 mL of DI water. Separately, 2 g of sucrose dissolved in 3.5 mL of DI water at 50 °C. The two solutions were then combined. The combined solution was dried at 120 °C in air for 24 hours, then crushed and sieved to 212 microns. 0.6 g of the sieved precursor was carburized at a ramp rate of 15 °C/min to 780 °C for 5 hr under 60 sccm of N2 gas. After carburization the sample was cooled under 30 sccm N2 and passivated under 30 sccm 1% O2/N2 for 2 hours. | 780 | 15 | N2 | 0.5 | 5 | 60
1 g of ammonium heptamolybdate tetrahydrate dissolved in 4 mL of DI water. Separately, 2 g of sucrose dissolved in 3.5 mL of DI water at 50 °C. The two solutions were then combined. The combined solution was dried at 120 °C in air for 24 hours, then crushed and sieved to 212 microns. 0.6 g of the sieved precursor was carburized at a ramp rate of 15 °C/min to 780 °C for 5 hr under 100 sccm of N2 gas. After carburization the sample was cooled under 30 sccm N2 and passivated under 30 sccm 1% O2/N2 for 2 hours. | 780 | 15 | N2 | 0.5 | 5 | 100
1 g of ammonium heptamolybdate tetrahydrate dissolved in 4 mL of DI water. Separately, 2 g of sucrose dissolved in 3.5 mL of DI water at 50 °C. The two solutions were then combined. The combined solution was dried at 120 °C in air for 24 hours, then crushed and sieved to 212 microns. 0.6 g of the sieved precursor was carburized at a ramp rate of 15 °C/min to 780 °C for 10 hr under 30 sccm of N2 gas. After carburization the sample was cooled under 30 sccm N2 and passivated under 30 sccm 1% O2/N2 for 2 hours. | 780 | 15 | N2 | 0.5 | 10 | 30
1 g of ammonium heptamolybdate tetrahydrate dissolved in 4 mL of DI water. Separately, 2 g of sucrose dissolved in 3.5 mL of DI water at 50 °C. The two solutions were then combined. The combined solution was dried at 120 °C in air for 24 hours, then crushed and sieved to 212 microns. 0.6 g of the sieved precursor was carburized at a ramp rate of 15 °C/min to 780 °C for 10 hr under 60 sccm of N2 gas. After carburization the sample was cooled under 30 sccm N2 and passivated under 30 sccm 1% O2/N2 for 2 hours. | 780 | 15 | N2 | 0.5 | 10 | 60
1 g of ammonium heptamolybdate tetrahydrate dissolved in 4 mL of DI water. Separately, 2 g of sucrose dissolved in 3.5 mL of DI water at 50 °C. The two solutions were then combined. The combined solution was dried at 120 °C in air for 24 hours, then crushed and sieved to 212 microns. 0.6 g of the sieved precursor was carburized at a ramp rate of 15 °C/min to 780 °C for 10 hr under 100 sccm of N2 gas. After carburization the sample was cooled under 30 sccm N2 and passivated under 30 sccm 1% O2/N2 for 2 hours. | 780 | 15 | N2 | 0.5 | 10 | 100
1 g of ammonium heptamolybdate tetrahydrate dissolved in 5.5 mL of DI water. Separately, 1 g of sucrose dissolved in 2 mL of DI water at 50 °C. The two solutions were then combined. The combined solution was dried at 120 °C in air for 24 hours, then crushed and sieved to 212 microns. 0.6 g of the sieved precursor was carburized at a ramp rate of 15 °C/min to 780 °C for 0.5 hr under 30 sccm of N2 gas. After carburization the sample was cooled under 30 sccm N2 and passivated under 30 sccm 1% O2/N2 for 2 hours. | 780 | 15 | N2 | 1 | 0.5 | 30
1 g of ammonium heptamolybdate tetrahydrate dissolved in 5.5 mL of DI water. Separately, 1 g of sucrose dissolved in 2 mL of DI water at 50 °C. The two solutions were then combined. The combined solution was dried at 120 °C in air for 24 hours, then crushed and sieved to 212 microns. 0.6 g of the sieved precursor was carburized at a ramp rate of 15 °C/min to 780 °C for 0.5 hr under 60 sccm of N2 gas. After carburization the sample was cooled under 30 sccm N2 and passivated under 30 sccm 1% O2/N2 for 2 hours. | 780 | 15 | N2 | 1 | 0.5 | 60
1 g of ammonium heptamolybdate tetrahydrate dissolved in 5.5 mL of DI water. Separately, 1 g of sucrose dissolved in 2 mL of DI water at 50 °C. The two solutions were then combined. The combined solution was dried at 120 °C in air for 24 hours, then crushed and sieved to 212 microns. 0.6 g of the sieved precursor was carburized at a ramp rate of 15 °C/min to 780 °C for 0.5 hr under 100 sccm of N2 gas. After carburization the sample was cooled under 30 sccm N2 and passivated under 30 sccm 1% O2/N2 for 2 hours. | 780 | 15 | N2 | 1 | 0.5 | 100
1 g of ammonium heptamolybdate tetrahydrate dissolved in 5.5 mL of DI water. Separately, 1 g of sucrose dissolved in 2 mL of DI water at 50 °C. The two solutions were then combined. The combined solution was dried at 120 °C in air for 24 hours, then crushed and sieved to 212 microns. 0.6 g of the sieved precursor was carburized at a ramp rate of 15 °C/min to 780 °C for 2 hr under 30 sccm of N2 gas. After carburization the sample was cooled under 30 sccm N2 and passivated under 30 sccm 1% O2/N2 for 2 hours. | 780 | 15 | N2 | 1 | 2 | 30
1 g of ammonium heptamolybdate tetrahydrate dissolved in 5.5 mL of DI water. Separately, 1 g of sucrose dissolved in 2 mL of DI water at 50 °C. The two solutions were then combined. The combined solution was dried at 120 °C in air for 24 hours, then crushed and sieved to 212 microns. 0.6 g of the sieved precursor was carburized at a ramp rate of 15 °C/min to 780 °C for 2 hr under 60 sccm of N2 gas. After carburization the sample was cooled under 30 sccm N2 and passivated under 30 sccm 1% O2/N2 for 2 hours. | 780 | 15 | N2 | 1 | 2 | 60
1 g of ammonium heptamolybdate tetrahydrate dissolved in 5.5 mL of DI water. Separately, 1 g of sucrose dissolved in 2 mL of DI water at 50 °C. The two solutions were then combined. The combined solution was dried at 120 °C in air for 24 hours, then crushed and sieved to 212 microns. 0.6 g of the sieved precursor was carburized at a ramp rate of 15 °C/min to 780 °C for 2 hr under 100 sccm of N2 gas. After carburization the sample was cooled under 30 sccm N2 and passivated under 30 sccm 1% O2/N2 for 2 hours. | 780 | 15 | N2 | 1 | 2 | 100
1 g of ammonium heptamolybdate tetrahydrate dissolved in 5.5 mL of DI water. Separately, 1 g of sucrose dissolved in 2 mL of DI water at 50 °C. The two solutions were then combined. The combined solution was dried at 120 °C in air for 24 hours, then crushed and sieved to 212 microns. 0.6 g of the sieved precursor was carburized at a ramp rate of 15 °C/min to 780 °C for 5 hr under 30 sccm of N2 gas. After carburization the sample was cooled under 30 sccm N2 and passivated under 30 sccm 1% O2/N2 for 2 hours. | 780 | 15 | N2 | 1 | 5 | 30
1 g of ammonium heptamolybdate tetrahydrate dissolved in 5.5 mL of DI water. Separately, 1 g of sucrose dissolved in 2 mL of DI water at 50 °C. The two solutions were then combined. The combined solution was dried at 120 °C in air for 24 hours, then crushed and sieved to 212 microns. 0.6 g of the sieved precursor was carburized at a ramp rate of 15 °C/min to 780 °C for 5 hr under 60 sccm of N2 gas. After carburization the sample was cooled under 30 sccm N2 and passivated under 30 sccm 1% O2/N2 for 2 hours. | 780 | 15 | N2 | 1 | 5 | 60
1 g of ammonium heptamolybdate tetrahydrate dissolved in 5.5 mL of DI water. Separately, 1 g of sucrose dissolved in 2 mL of DI water at 50 °C. The two solutions were then combined. The combined solution was dried at 120 °C in air for 24 hours, then crushed and sieved to 212 microns. 0.6 g of the sieved precursor was carburized at a ramp rate of 15 °C/min to 780 °C for 5 hr under 100 sccm of N2 gas. After carburization the sample was cooled under 30 sccm N2 and passivated under 30 sccm 1% O2/N2 for 2 hours. | 780 | 15 | N2 | 1 | 5 | 100
1 g of ammonium heptamolybdate tetrahydrate dissolved in 5.5 mL of DI water. Separately, 1 g of sucrose dissolved in 2 mL of DI water at 50 °C. The two solutions were then combined. The combined solution was dried at 120 °C in air for 24 hours, then crushed and sieved to 212 microns. 0.6 g of the sieved precursor was carburized at a ramp rate of 15 °C/min to 780 °C for 10 hr under 30 sccm of N2 gas. After carburization the sample was cooled under 30 sccm N2 and passivated under 30 sccm 1% O2/N2 for 2 hours. | 780 | 15 | N2 | 1 | 10 | 30
1 g of ammonium heptamolybdate tetrahydrate dissolved in 5.5 mL of DI water. Separately, 1 g of sucrose dissolved in 2 mL of DI water at 50 °C. The two solutions were then combined. The combined solution was dried at 120 °C in air for 24 hours, then crushed and sieved to 212 microns. 0.6 g of the sieved precursor was carburized at a ramp rate of 15 °C/min to 780 °C for 10 hr under 60 sccm of N2 gas. After carburization the sample was cooled under 30 sccm N2 and passivated under 30 sccm 1% O2/N2 for 2 hours. | 780 | 15 | N2 | 1 | 10 | 60
1 g of ammonium heptamolybdate tetrahydrate dissolved in 5.5 mL of DI water. Separately, 1 g of sucrose dissolved in 2 mL of DI water at 50 °C. The two solutions were then combined. The combined solution was dried at 120 °C in air for 24 hours, then crushed and sieved to 212 microns. 0.6 g of the sieved precursor was carburized at a ramp rate of 15 °C/min to 780 °C for 10 hr under 100 sccm of N2 gas. After carburization the sample was cooled under 30 sccm N2 and passivated under 30 sccm 1% O2/N2 for 2 hours. | 780 | 15 | N2 | 1 | 10 | 100
1 g of ammonium heptamolybdate tetrahydrate dissolved in 6 mL of DI water. Separately, 0.5 g of sucrose dissolved in 1.5 mL of DI water at 50 °C. The two solutions were then combined. The combined solution was dried at 120 °C in air for 24 hours, then crushed and sieved to 212 microns. 0.6 g of the sieved precursor was carburized at a ramp rate of 15 °C/min to 780 °C for 0.5 hr under 30 sccm of N2 gas. After carburization the sample was cooled under 30 sccm N2 and passivated under 30 sccm 1% O2/N2 for 2 hours. | 780 | 15 | N2 | 2 | 0.5 | 30
1 g of ammonium heptamolybdate tetrahydrate dissolved in 6 mL of DI water. Separately, 0.5 g of sucrose dissolved in 1.5 mL of DI water at 50 °C. The two solutions were then combined. The combined solution was dried at 120 °C in air for 24 hours, then crushed and sieved to 212 microns. 0.6 g of the sieved precursor was carburized at a ramp rate of 15 °C/min to 780 °C for 0.5 hr under 60 sccm of N2 gas. After carburization the sample was cooled under 30 sccm N2 and passivated under 30 sccm 1% O2/N2 for 2 hours. | 780 | 15 | N2 | 2 | 0.5 | 60
1 g of ammonium heptamolybdate tetrahydrate dissolved in 6 mL of DI water. Separately, 0.5 g of sucrose dissolved in 1.5 mL of DI water at 50 °C. The two solutions were then combined. The combined solution was dried at 120 °C in air for 24 hours, then crushed and sieved to 212 microns. 0.6 g of the sieved precursor was carburized at a ramp rate of 15 °C/min to 780 °C for 0.5 hr under 100 sccm of N2 gas. After carburization the sample was cooled under 30 sccm N2 and passivated under 30 sccm 1% O2/N2 for 2 hours. | 780 | 15 | N2 | 2 | 0.5 | 100
1 g of ammonium heptamolybdate tetrahydrate dissolved in 6 mL of DI water. Separately, 0.5 g of sucrose dissolved in 1.5 mL of DI water at 50 °C. The two solutions were then combined. The combined solution was dried at 120 °C in air for 24 hours, then crushed and sieved to 212 microns. 0.6 g of the sieved precursor was carburized at a ramp rate of 15 °C/min to 780 °C for 2 hr under 30 sccm of N2 gas. After carburization the sample was cooled under 30 sccm N2 and passivated under 30 sccm 1% O2/N2 for 2 hours. | 780 | 15 | N2 | 2 | 2 | 30
1 g of ammonium heptamolybdate tetrahydrate dissolved in 6 mL of DI water. Separately, 0.5 g of sucrose dissolved in 1.5 mL of DI water at 50 °C. The two solutions were then combined. The combined solution was dried at 120 °C in air for 24 hours, then crushed and sieved to 212 microns. 0.6 g of the sieved precursor was carburized at a ramp rate of 15 °C/min to 780 °C for 2 hr under 60 sccm of N2 gas. After carburization the sample was cooled under 30 sccm N2 and passivated under 30 sccm 1% O2/N2 for 2 hours. | 780 | 15 | N2 | 2 | 2 | 60
1 g of ammonium heptamolybdate tetrahydrate dissolved in 6 mL of DI water. Separately, 0.5 g of sucrose dissolved in 1.5 mL of DI water at 50 °C. The two solutions were then combined. The combined solution was dried at 120 °C in air for 24 hours, then crushed and sieved to 212 microns. 0.6 g of the sieved precursor was carburized at a ramp rate of 15 °C/min to 780 °C for 2 hr under 100 sccm of N2 gas. After carburization the sample was cooled under 30 sccm N2 and passivated under 30 sccm 1% O2/N2 for 2 hours. | 780 | 15 | N2 | 2 | 2 | 100
1 g of ammonium heptamolybdate tetrahydrate dissolved in 6 mL of DI water. Separately, 0.5 g of sucrose dissolved in 1.5 mL of DI water at 50 °C. The two solutions were then combined. The combined solution was dried at 120 °C in air for 24 hours, then crushed and sieved to 212 microns. 0.6 g of the sieved precursor was carburized at a ramp rate of 15 °C/min to 780 °C for 5 hr under 30 sccm of N2 gas. After carburization the sample was cooled under 30 sccm N2 and passivated under 30 sccm 1% O2/N2 for 2 hours. | 780 | 15 | N2 | 2 | 5 | 30
1 g of ammonium heptamolybdate tetrahydrate dissolved in 6 mL of DI water. Separately, 0.5 g of sucrose dissolved in 1.5 mL of DI water at 50 °C. The two solutions were then combined. The combined solution was dried at 120 °C in air for 24 hours, then crushed and sieved to 212 microns. 0.6 g of the sieved precursor was carburized at a ramp rate of 15 °C/min to 780 °C for 5 hr under 60 sccm of N2 gas. After carburization the sample was cooled under 30 sccm N2 and passivated under 30 sccm 1% O2/N2 for 2 hours. | 780 | 15 | N2 | 2 | 5 | 60
1 g of ammonium heptamolybdate tetrahydrate dissolved in 6 mL of DI water. Separately, 0.5 g of sucrose dissolved in 1.5 mL of DI water at 50 °C. The two solutions were then combined. The combined solution was dried at 120 °C in air for 24 hours, then crushed and sieved to 212 microns. 0.6 g of the sieved precursor was carburized at a ramp rate of 15 °C/min to 780 °C for 5 hr under 100 sccm of N2 gas. After carburization the sample was cooled under 30 sccm N2 and passivated under 30 sccm 1% O2/N2 for 2 hours. | 780 | 15 | N2 | 2 | 5 | 100
1 g of ammonium heptamolybdate tetrahydrate dissolved in 6 mL of DI water. Separately, 0.5 g of sucrose dissolved in 1.5 mL of DI water at 50 °C. The two solutions were then combined. The combined solution was dried at 120 °C in air for 24 hours, then crushed and sieved to 212 microns. 0.6 g of the sieved precursor was carburized at a ramp rate of 15 °C/min to 780 °C for 10 hr under 30 sccm of N2 gas. After carburization the sample was cooled under 30 sccm N2 and passivated under 30 sccm 1% O2/N2 for 2 hours. | 780 | 15 | N2 | 2 | 10 | 30
1 g of ammonium heptamolybdate tetrahydrate dissolved in 6 mL of DI water. Separately, 0.5 g of sucrose dissolved in 1.5 mL of DI water at 50 °C. The two solutions were then combined. The combined solution was dried at 120 °C in air for 24 hours, then crushed and sieved to 212 microns. 0.6 g of the sieved precursor was carburized at a ramp rate of 15 °C/min to 780 °C for 10 hr under 60 sccm of N2 gas. After carburization the sample was cooled under 30 sccm N2 and passivated under 30 sccm 1% O2/N2 for 2 hours. | 780 | 15 | N2 | 2 | 10 | 60
1 g of ammonium heptamolybdate tetrahydrate dissolved in 6 mL of DI water. Separately, 0.5 g of sucrose dissolved in 1.5 mL of DI water at 50 °C. The two solutions were then combined. The combined solution was dried at 120 °C in air for 24 hours, then crushed and sieved to 212 microns. 0.6 g of the sieved precursor was carburized at a ramp rate of 15 °C/min to 780 °C for 10 hr under 100 sccm of N2 gas. After carburization the sample was cooled under 30 sccm N2 and passivated under 30 sccm 1% O2/N2 for 2 hours. | 780 | 15 | N2 | 2 | 10 | 100
1 g of ammonium heptamolybdate tetrahydrate dissolved in 4 mL of DI water. Separately, 2 g of sucrose dissolved in 3.5 mL of DI water at 50 °C. The two solutions were then combined. The combined solution was dried at 120 °C in air for 24 hours, then crushed and sieved to 212 microns. 0.6 g of the sieved precursor was carburized at a ramp rate of 5 °C/min to 790 °C for 0.5 hr under 30 sccm of H2 gas. After carburization the sample was cooled under 30 sccm N2 and passivated under 30 sccm 1% O2/N2 for 2 hours. | 790 | 5 | H2 | 0.5 | 0.5 | 30
1 g of ammonium heptamolybdate tetrahydrate dissolved in 4 mL of DI water. Separately, 2 g of sucrose dissolved in 3.5 mL of DI water at 50 °C. The two solutions were then combined. The combined solution was dried at 120 °C in air for 24 hours, then crushed and sieved to 212 microns. 0.6 g of the sieved precursor was carburized at a ramp rate of 5 °C/min to 790 °C for 0.5 hr under 60 sccm of H2 gas. After carburization the sample was cooled under 30 sccm N2 and passivated under 30 sccm 1% O2/N2 for 2 hours. | 790 | 5 | H2 | 0.5 | 0.5 | 60
1 g of ammonium heptamolybdate tetrahydrate dissolved in 4 mL of DI water. Separately, 2 g of sucrose dissolved in 3.5 mL of DI water at 50 °C. The two solutions were then combined. The combined solution was dried at 120 °C in air for 24 hours, then crushed and sieved to 212 microns. 0.6 g of the sieved precursor was carburized at a ramp rate of 5 °C/min to 790 °C for 0.5 hr under 100 sccm of H2 gas. After carburization the sample was cooled under 30 sccm N2 and passivated under 30 sccm 1% O2/N2 for 2 hours. | 790 | 5 | H2 | 0.5 | 0.5 | 100
1 g of ammonium heptamolybdate tetrahydrate dissolved in 4 mL of DI water. Separately, 2 g of sucrose dissolved in 3.5 mL of DI water at 50 °C. The two solutions were then combined. The combined solution was dried at 120 °C in air for 24 hours, then crushed and sieved to 212 microns. 0.6 g of the sieved precursor was carburized at a ramp rate of 5 °C/min to 790 °C for 2 hr under 30 sccm of H2 gas. After carburization the sample was cooled under 30 sccm N2 and passivated under 30 sccm 1% O2/N2 for 2 hours. | 790 | 5 | H2 | 0.5 | 2 | 30
1 g of ammonium heptamolybdate tetrahydrate dissolved in 4 mL of DI water. Separately, 2 g of sucrose dissolved in 3.5 mL of DI water at 50 °C. The two solutions were then combined. The combined solution was dried at 120 °C in air for 24 hours, then crushed and sieved to 212 microns. 0.6 g of the sieved precursor was carburized at a ramp rate of 5 °C/min to 790 °C for 2 hr under 60 sccm of H2 gas. After carburization the sample was cooled under 30 sccm N2 and passivated under 30 sccm 1% O2/N2 for 2 hours. | 790 | 5 | H2 | 0.5 | 2 | 60
1 g of ammonium heptamolybdate tetrahydrate dissolved in 4 mL of DI water. Separately, 2 g of sucrose dissolved in 3.5 mL of DI water at 50 °C. The two solutions were then combined. The combined solution was dried at 120 °C in air for 24 hours, then crushed and sieved to 212 microns. 0.6 g of the sieved precursor was carburized at a ramp rate of 5 °C/min to 790 °C for 2 hr under 100 sccm of H2 gas. After carburization the sample was cooled under 30 sccm N2 and passivated under 30 sccm 1% O2/N2 for 2 hours. | 790 | 5 | H2 | 0.5 | 2 | 100
1 g of ammonium heptamolybdate tetrahydrate dissolved in 4 mL of DI water. Separately, 2 g of sucrose dissolved in 3.5 mL of DI water at 50 °C. The two solutions were then combined. The combined solution was dried at 120 °C in air for 24 hours, then crushed and sieved to 212 microns. 0.6 g of the sieved precursor was carburized at a ramp rate of 5 °C/min to 790 °C for 5 hr under 30 sccm of H2 gas. After carburization the sample was cooled under 30 sccm N2 and passivated under 30 sccm 1% O2/N2 for 2 hours. | 790 | 5 | H2 | 0.5 | 5 | 30
1 g of ammonium heptamolybdate tetrahydrate dissolved in 4 mL of DI water. Separately, 2 g of sucrose dissolved in 3.5 mL of DI water at 50 °C. The two solutions were then combined. The combined solution was dried at 120 °C in air for 24 hours, then crushed and sieved to 212 microns. 0.6 g of the sieved precursor was carburized at a ramp rate of 5 °C/min to 790 °C for 5 hr under 60 sccm of H2 gas. After carburization the sample was cooled under 30 sccm N2 and passivated under 30 sccm 1% O2/N2 for 2 hours. | 790 | 5 | H2 | 0.5 | 5 | 60
1 g of ammonium heptamolybdate tetrahydrate dissolved in 4 mL of DI water. Separately, 2 g of sucrose dissolved in 3.5 mL of DI water at 50 °C. The two solutions were then combined. The combined solution was dried at 120 °C in air for 24 hours, then crushed and sieved to 212 microns. 0.6 g of the sieved precursor was carburized at a ramp rate of 5 °C/min to 790 °C for 5 hr under 100 sccm of H2 gas. After carburization the sample was cooled under 30 sccm N2 and passivated under 30 sccm 1% O2/N2 for 2 hours. | 790 | 5 | H2 | 0.5 | 5 | 100
1 g of ammonium heptamolybdate tetrahydrate dissolved in 4 mL of DI water. Separately, 2 g of sucrose dissolved in 3.5 mL of DI water at 50 °C. The two solutions were then combined. The combined solution was dried at 120 °C in air for 24 hours, then crushed and sieved to 212 microns. 0.6 g of the sieved precursor was carburized at a ramp rate of 5 °C/min to 790 °C for 10 hr under 30 sccm of H2 gas. After carburization the sample was cooled under 30 sccm N2 and passivated under 30 sccm 1% O2/N2 for 2 hours. | 790 | 5 | H2 | 0.5 | 10 | 30
1 g of ammonium heptamolybdate tetrahydrate dissolved in 4 mL of DI water. Separately, 2 g of sucrose dissolved in 3.5 mL of DI water at 50 °C. The two solutions were then combined. The combined solution was dried at 120 °C in air for 24 hours, then crushed and sieved to 212 microns. 0.6 g of the sieved precursor was carburized at a ramp rate of 5 °C/min to 790 °C for 10 hr under 60 sccm of H2 gas. After carburization the sample was cooled under 30 sccm N2 and passivated under 30 sccm 1% O2/N2 for 2 hours. | 790 | 5 | H2 | 0.5 | 10 | 60
1 g of ammonium heptamolybdate tetrahydrate dissolved in 4 mL of DI water. Separately, 2 g of sucrose dissolved in 3.5 mL of DI water at 50 °C. The two solutions were then combined. The combined solution was dried at 120 °C in air for 24 hours, then crushed and sieved to 212 microns. 0.6 g of the sieved precursor was carburized at a ramp rate of 5 °C/min to 790 °C for 10 hr under 100 sccm of H2 gas. After carburization the sample was cooled under 30 sccm N2 and passivated under 30 sccm 1% O2/N2 for 2 hours. | 790 | 5 | H2 | 0.5 | 10 | 100
1 g of ammonium heptamolybdate tetrahydrate dissolved in 5.5 mL of DI water. Separately, 1 g of sucrose dissolved in 2 mL of DI water at 50 °C. The two solutions were then combined. The combined solution was dried at 120 °C in air for 24 hours, then crushed and sieved to 212 microns. 0.6 g of the sieved precursor was carburized at a ramp rate of 5 °C/min to 790 °C for 0.5 hr under 30 sccm of H2 gas. After carburization the sample was cooled under 30 sccm N2 and passivated under 30 sccm 1% O2/N2 for 2 hours. | 790 | 5 | H2 | 1 | 0.5 | 30
1 g of ammonium heptamolybdate tetrahydrate dissolved in 5.5 mL of DI water. Separately, 1 g of sucrose dissolved in 2 mL of DI water at 50 °C. The two solutions were then combined. The combined solution was dried at 120 °C in air for 24 hours, then crushed and sieved to 212 microns. 0.6 g of the sieved precursor was carburized at a ramp rate of 5 °C/min to 790 °C for 0.5 hr under 60 sccm of H2 gas. After carburization the sample was cooled under 30 sccm N2 and passivated under 30 sccm 1% O2/N2 for 2 hours. | 790 | 5 | H2 | 1 | 0.5 | 60
1 g of ammonium heptamolybdate tetrahydrate dissolved in 5.5 mL of DI water. Separately, 1 g of sucrose dissolved in 2 mL of DI water at 50 °C. The two solutions were then combined. The combined solution was dried at 120 °C in air for 24 hours, then crushed and sieved to 212 microns. 0.6 g of the sieved precursor was carburized at a ramp rate of 5 °C/min to 790 °C for 0.5 hr under 100 sccm of H2 gas. After carburization the sample was cooled under 30 sccm N2 and passivated under 30 sccm 1% O2/N2 for 2 hours. | 790 | 5 | H2 | 1 | 0.5 | 100
1 g of ammonium heptamolybdate tetrahydrate dissolved in 5.5 mL of DI water. Separately, 1 g of sucrose dissolved in 2 mL of DI water at 50 °C. The two solutions were then combined. The combined solution was dried at 120 °C in air for 24 hours, then crushed and sieved to 212 microns. 0.6 g of the sieved precursor was carburized at a ramp rate of 5 °C/min to 790 °C for 2 hr under 30 sccm of H2 gas. After carburization the sample was cooled under 30 sccm N2 and passivated under 30 sccm 1% O2/N2 for 2 hours. | 790 | 5 | H2 | 1 | 2 | 30
1 g of ammonium heptamolybdate tetrahydrate dissolved in 5.5 mL of DI water. Separately, 1 g of sucrose dissolved in 2 mL of DI water at 50 °C. The two solutions were then combined. The combined solution was dried at 120 °C in air for 24 hours, then crushed and sieved to 212 microns. 0.6 g of the sieved precursor was carburized at a ramp rate of 5 °C/min to 790 °C for 2 hr under 60 sccm of H2 gas. After carburization the sample was cooled under 30 sccm N2 and passivated under 30 sccm 1% O2/N2 for 2 hours. | 790 | 5 | H2 | 1 | 2 | 60
1 g of ammonium heptamolybdate tetrahydrate dissolved in 5.5 mL of DI water. Separately, 1 g of sucrose dissolved in 2 mL of DI water at 50 °C. The two solutions were then combined. The combined solution was dried at 120 °C in air for 24 hours, then crushed and sieved to 212 microns. 0.6 g of the sieved precursor was carburized at a ramp rate of 5 °C/min to 790 °C for 2 hr under 100 sccm of H2 gas. After carburization the sample was cooled under 30 sccm N2 and passivated under 30 sccm 1% O2/N2 for 2 hours. | 790 | 5 | H2 | 1 | 2 | 100
1 g of ammonium heptamolybdate tetrahydrate dissolved in 5.5 mL of DI water. Separately, 1 g of sucrose dissolved in 2 mL of DI water at 50 °C. The two solutions were then combined. The combined solution was dried at 120 °C in air for 24 hours, then crushed and sieved to 212 microns. 0.6 g of the sieved precursor was carburized at a ramp rate of 5 °C/min to 790 °C for 5 hr under 30 sccm of H2 gas. After carburization the sample was cooled under 30 sccm N2 and passivated under 30 sccm 1% O2/N2 for 2 hours. | 790 | 5 | H2 | 1 | 5 | 30
1 g of ammonium heptamolybdate tetrahydrate dissolved in 5.5 mL of DI water. Separately, 1 g of sucrose dissolved in 2 mL of DI water at 50 °C. The two solutions were then combined. The combined solution was dried at 120 °C in air for 24 hours, then crushed and sieved to 212 microns. 0.6 g of the sieved precursor was carburized at a ramp rate of 5 °C/min to 790 °C for 5 hr under 60 sccm of H2 gas. After carburization the sample was cooled under 30 sccm N2 and passivated under 30 sccm 1% O2/N2 for 2 hours. | 790 | 5 | H2 | 1 | 5 | 60
1 g of ammonium heptamolybdate tetrahydrate dissolved in 5.5 mL of DI water. Separately, 1 g of sucrose dissolved in 2 mL of DI water at 50 °C. The two solutions were then combined. The combined solution was dried at 120 °C in air for 24 hours, then crushed and sieved to 212 microns. 0.6 g of the sieved precursor was carburized at a ramp rate of 5 °C/min to 790 °C for 5 hr under 100 sccm of H2 gas. After carburization the sample was cooled under 30 sccm N2 and passivated under 30 sccm 1% O2/N2 for 2 hours. | 790 | 5 | H2 | 1 | 5 | 100
1 g of ammonium heptamolybdate tetrahydrate dissolved in 5.5 mL of DI water. Separately, 1 g of sucrose dissolved in 2 mL of DI water at 50 °C. The two solutions were then combined. The combined solution was dried at 120 °C in air for 24 hours, then crushed and sieved to 212 microns. 0.6 g of the sieved precursor was carburized at a ramp rate of 5 °C/min to 790 °C for 10 hr under 30 sccm of H2 gas. After carburization the sample was cooled under 30 sccm N2 and passivated under 30 sccm 1% O2/N2 for 2 hours. | 790 | 5 | H2 | 1 | 10 | 30
1 g of ammonium heptamolybdate tetrahydrate dissolved in 5.5 mL of DI water. Separately, 1 g of sucrose dissolved in 2 mL of DI water at 50 °C. The two solutions were then combined. The combined solution was dried at 120 °C in air for 24 hours, then crushed and sieved to 212 microns. 0.6 g of the sieved precursor was carburized at a ramp rate of 5 °C/min to 790 °C for 10 hr under 60 sccm of H2 gas. After carburization the sample was cooled under 30 sccm N2 and passivated under 30 sccm 1% O2/N2 for 2 hours. | 790 | 5 | H2 | 1 | 10 | 60
1 g of ammonium heptamolybdate tetrahydrate dissolved in 5.5 mL of DI water. Separately, 1 g of sucrose dissolved in 2 mL of DI water at 50 °C. The two solutions were then combined. The combined solution was dried at 120 °C in air for 24 hours, then crushed and sieved to 212 microns. 0.6 g of the sieved precursor was carburized at a ramp rate of 5 °C/min to 790 °C for 10 hr under 100 sccm of H2 gas. After carburization the sample was cooled under 30 sccm N2 and passivated under 30 sccm 1% O2/N2 for 2 hours. | 790 | 5 | H2 | 1 | 10 | 100
1 g of ammonium heptamolybdate tetrahydrate dissolved in 6 mL of DI water. Separately, 0.5 g of sucrose dissolved in 1.5 mL of DI water at 50 °C. The two solutions were then combined. The combined solution was dried at 120 °C in air for 24 hours, then crushed and sieved to 212 microns. 0.6 g of the sieved precursor was carburized at a ramp rate of 5 °C/min to 790 °C for 0.5 hr under 30 sccm of H2 gas. After carburization the sample was cooled under 30 sccm N2 and passivated under 30 sccm 1% O2/N2 for 2 hours. | 790 | 5 | H2 | 2 | 0.5 | 30
1 g of ammonium heptamolybdate tetrahydrate dissolved in 6 mL of DI water. Separately, 0.5 g of sucrose dissolved in 1.5 mL of DI water at 50 °C. The two solutions were then combined. The combined solution was dried at 120 °C in air for 24 hours, then crushed and sieved to 212 microns. 0.6 g of the sieved precursor was carburized at a ramp rate of 5 °C/min to 790 °C for 0.5 hr under 60 sccm of H2 gas. After carburization the sample was cooled under 30 sccm N2 and passivated under 30 sccm 1% O2/N2 for 2 hours. | 790 | 5 | H2 | 2 | 0.5 | 60
1 g of ammonium heptamolybdate tetrahydrate dissolved in 6 mL of DI water. Separately, 0.5 g of sucrose dissolved in 1.5 mL of DI water at 50 °C. The two solutions were then combined. The combined solution was dried at 120 °C in air for 24 hours, then crushed and sieved to 212 microns. 0.6 g of the sieved precursor was carburized at a ramp rate of 5 °C/min to 790 °C for 0.5 hr under 100 sccm of H2 gas. After carburization the sample was cooled under 30 sccm N2 and passivated under 30 sccm 1% O2/N2 for 2 hours. | 790 | 5 | H2 | 2 | 0.5 | 100
1 g of ammonium heptamolybdate tetrahydrate dissolved in 6 mL of DI water. Separately, 0.5 g of sucrose dissolved in 1.5 mL of DI water at 50 °C. The two solutions were then combined. The combined solution was dried at 120 °C in air for 24 hours, then crushed and sieved to 212 microns. 0.6 g of the sieved precursor was carburized at a ramp rate of 5 °C/min to 790 °C for 2 hr under 30 sccm of H2 gas. After carburization the sample was cooled under 30 sccm N2 and passivated under 30 sccm 1% O2/N2 for 2 hours. | 790 | 5 | H2 | 2 | 2 | 30
1 g of ammonium heptamolybdate tetrahydrate dissolved in 6 mL of DI water. Separately, 0.5 g of sucrose dissolved in 1.5 mL of DI water at 50 °C. The two solutions were then combined. The combined solution was dried at 120 °C in air for 24 hours, then crushed and sieved to 212 microns. 0.6 g of the sieved precursor was carburized at a ramp rate of 5 °C/min to 790 °C for 2 hr under 60 sccm of H2 gas. After carburization the sample was cooled under 30 sccm N2 and passivated under 30 sccm 1% O2/N2 for 2 hours. | 790 | 5 | H2 | 2 | 2 | 60
1 g of ammonium heptamolybdate tetrahydrate dissolved in 6 mL of DI water. Separately, 0.5 g of sucrose dissolved in 1.5 mL of DI water at 50 °C. The two solutions were then combined. The combined solution was dried at 120 °C in air for 24 hours, then crushed and sieved to 212 microns. 0.6 g of the sieved precursor was carburized at a ramp rate of 5 °C/min to 790 °C for 2 hr under 100 sccm of H2 gas. After carburization the sample was cooled under 30 sccm N2 and passivated under 30 sccm 1% O2/N2 for 2 hours. | 790 | 5 | H2 | 2 | 2 | 100
1 g of ammonium heptamolybdate tetrahydrate dissolved in 6 mL of DI water. Separately, 0.5 g of sucrose dissolved in 1.5 mL of DI water at 50 °C. The two solutions were then combined. The combined solution was dried at 120 °C in air for 24 hours, then crushed and sieved to 212 microns. 0.6 g of the sieved precursor was carburized at a ramp rate of 5 °C/min to 790 °C for 5 hr under 30 sccm of H2 gas. After carburization the sample was cooled under 30 sccm N2 and passivated under 30 sccm 1% O2/N2 for 2 hours. | 790 | 5 | H2 | 2 | 5 | 30
1 g of ammonium heptamolybdate tetrahydrate dissolved in 6 mL of DI water. Separately, 0.5 g of sucrose dissolved in 1.5 mL of DI water at 50 °C. The two solutions were then combined. The combined solution was dried at 120 °C in air for 24 hours, then crushed and sieved to 212 microns. 0.6 g of the sieved precursor was carburized at a ramp rate of 5 °C/min to 790 °C for 5 hr under 60 sccm of H2 gas. After carburization the sample was cooled under 30 sccm N2 and passivated under 30 sccm 1% O2/N2 for 2 hours. | 790 | 5 | H2 | 2 | 5 | 60
1 g of ammonium heptamolybdate tetrahydrate dissolved in 6 mL of DI water. Separately, 0.5 g of sucrose dissolved in 1.5 mL of DI water at 50 °C. The two solutions were then combined. The combined solution was dried at 120 °C in air for 24 hours, then crushed and sieved to 212 microns. 0.6 g of the sieved precursor was carburized at a ramp rate of 5 °C/min to 790 °C for 5 hr under 100 sccm of H2 gas. After carburization the sample was cooled under 30 sccm N2 and passivated under 30 sccm 1% O2/N2 for 2 hours. | 790 | 5 | H2 | 2 | 5 | 100
1 g of ammonium heptamolybdate tetrahydrate dissolved in 6 mL of DI water. Separately, 0.5 g of sucrose dissolved in 1.5 mL of DI water at 50 °C. The two solutions were then combined. The combined solution was dried at 120 °C in air for 24 hours, then crushed and sieved to 212 microns. 0.6 g of the sieved precursor was carburized at a ramp rate of 5 °C/min to 790 °C for 10 hr under 30 sccm of H2 gas. After carburization the sample was cooled under 30 sccm N2 and passivated under 30 sccm 1% O2/N2 for 2 hours. | 790 | 5 | H2 | 2 | 10 | 30
1 g of ammonium heptamolybdate tetrahydrate dissolved in 6 mL of DI water. Separately, 0.5 g of sucrose dissolved in 1.5 mL of DI water at 50 °C. The two solutions were then combined. The combined solution was dried at 120 °C in air for 24 hours, then crushed and sieved to 212 microns. 0.6 g of the sieved precursor was carburized at a ramp rate of 5 °C/min to 790 °C for 10 hr under 60 sccm of H2 gas. After carburization the sample was cooled under 30 sccm N2 and passivated under 30 sccm 1% O2/N2 for 2 hours. | 790 | 5 | H2 | 2 | 10 | 60
1 g of ammonium heptamolybdate tetrahydrate dissolved in 6 mL of DI water. Separately, 0.5 g of sucrose dissolved in 1.5 mL of DI water at 50 °C. The two solutions were then combined. The combined solution was dried at 120 °C in air for 24 hours, then crushed and sieved to 212 microns. 0.6 g of the sieved precursor was carburized at a ramp rate of 5 °C/min to 790 °C for 10 hr under 100 sccm of H2 gas. After carburization the sample was cooled under 30 sccm N2 and passivated under 30 sccm 1% O2/N2 for 2 hours. | 790 | 5 | H2 | 2 | 10 | 100
1 g of ammonium heptamolybdate tetrahydrate dissolved in 4 mL of DI water. Separately, 2 g of sucrose dissolved in 3.5 mL of DI water at 50 °C. The two solutions were then combined. The combined solution was dried at 120 °C in air for 24 hours, then crushed and sieved to 212 microns. 0.6 g of the sieved precursor was carburized at a ramp rate of 5 °C/min to 790 °C for 0.5 hr under 30 sccm of N2 gas. After carburization the sample was cooled under 30 sccm N2 and passivated under 30 sccm 1% O2/N2 for 2 hours. | 790 | 5 | N2 | 0.5 | 0.5 | 30
1 g of ammonium heptamolybdate tetrahydrate dissolved in 4 mL of DI water. Separately, 2 g of sucrose dissolved in 3.5 mL of DI water at 50 °C. The two solutions were then combined. The combined solution was dried at 120 °C in air for 24 hours, then crushed and sieved to 212 microns. 0.6 g of the sieved precursor was carburized at a ramp rate of 5 °C/min to 790 °C for 0.5 hr under 60 sccm of N2 gas. After carburization the sample was cooled under 30 sccm N2 and passivated under 30 sccm 1% O2/N2 for 2 hours. | 790 | 5 | N2 | 0.5 | 0.5 | 60
1 g of ammonium heptamolybdate tetrahydrate dissolved in 4 mL of DI water. Separately, 2 g of sucrose dissolved in 3.5 mL of DI water at 50 °C. The two solutions were then combined. The combined solution was dried at 120 °C in air for 24 hours, then crushed and sieved to 212 microns. 0.6 g of the sieved precursor was carburized at a ramp rate of 5 °C/min to 790 °C for 0.5 hr under 100 sccm of N2 gas. After carburization the sample was cooled under 30 sccm N2 and passivated under 30 sccm 1% O2/N2 for 2 hours. | 790 | 5 | N2 | 0.5 | 0.5 | 100
1 g of ammonium heptamolybdate tetrahydrate dissolved in 4 mL of DI water. Separately, 2 g of sucrose dissolved in 3.5 mL of DI water at 50 °C. The two solutions were then combined. The combined solution was dried at 120 °C in air for 24 hours, then crushed and sieved to 212 microns. 0.6 g of the sieved precursor was carburized at a ramp rate of 5 °C/min to 790 °C for 2 hr under 30 sccm of N2 gas. After carburization the sample was cooled under 30 sccm N2 and passivated under 30 sccm 1% O2/N2 for 2 hours. | 790 | 5 | N2 | 0.5 | 2 | 30
1 g of ammonium heptamolybdate tetrahydrate dissolved in 4 mL of DI water. Separately, 2 g of sucrose dissolved in 3.5 mL of DI water at 50 °C. The two solutions were then combined. The combined solution was dried at 120 °C in air for 24 hours, then crushed and sieved to 212 microns. 0.6 g of the sieved precursor was carburized at a ramp rate of 5 °C/min to 790 °C for 2 hr under 60 sccm of N2 gas. After carburization the sample was cooled under 30 sccm N2 and passivated under 30 sccm 1% O2/N2 for 2 hours. | 790 | 5 | N2 | 0.5 | 2 | 60
1 g of ammonium heptamolybdate tetrahydrate dissolved in 4 mL of DI water. Separately, 2 g of sucrose dissolved in 3.5 mL of DI water at 50 °C. The two solutions were then combined. The combined solution was dried at 120 °C in air for 24 hours, then crushed and sieved to 212 microns. 0.6 g of the sieved precursor was carburized at a ramp rate of 5 °C/min to 790 °C for 2 hr under 100 sccm of N2 gas. After carburization the sample was cooled under 30 sccm N2 and passivated under 30 sccm 1% O2/N2 for 2 hours. | 790 | 5 | N2 | 0.5 | 2 | 100
1 g of ammonium heptamolybdate tetrahydrate dissolved in 4 mL of DI water. Separately, 2 g of sucrose dissolved in 3.5 mL of DI water at 50 °C. The two solutions were then combined. The combined solution was dried at 120 °C in air for 24 hours, then crushed and sieved to 212 microns. 0.6 g of the sieved precursor was carburized at a ramp rate of 5 °C/min to 790 °C for 5 hr under 30 sccm of N2 gas. After carburization the sample was cooled under 30 sccm N2 and passivated under 30 sccm 1% O2/N2 for 2 hours. | 790 | 5 | N2 | 0.5 | 5 | 30
1 g of ammonium heptamolybdate tetrahydrate dissolved in 4 mL of DI water. Separately, 2 g of sucrose dissolved in 3.5 mL of DI water at 50 °C. The two solutions were then combined. The combined solution was dried at 120 °C in air for 24 hours, then crushed and sieved to 212 microns. 0.6 g of the sieved precursor was carburized at a ramp rate of 5 °C/min to 790 °C for 5 hr under 60 sccm of N2 gas. After carburization the sample was cooled under 30 sccm N2 and passivated under 30 sccm 1% O2/N2 for 2 hours. | 790 | 5 | N2 | 0.5 | 5 | 60
1 g of ammonium heptamolybdate tetrahydrate dissolved in 4 mL of DI water. Separately, 2 g of sucrose dissolved in 3.5 mL of DI water at 50 °C. The two solutions were then combined. The combined solution was dried at 120 °C in air for 24 hours, then crushed and sieved to 212 microns. 0.6 g of the sieved precursor was carburized at a ramp rate of 5 °C/min to 790 °C for 5 hr under 100 sccm of N2 gas. After carburization the sample was cooled under 30 sccm N2 and passivated under 30 sccm 1% O2/N2 for 2 hours. | 790 | 5 | N2 | 0.5 | 5 | 100
1 g of ammonium heptamolybdate tetrahydrate dissolved in 4 mL of DI water. Separately, 2 g of sucrose dissolved in 3.5 mL of DI water at 50 °C. The two solutions were then combined. The combined solution was dried at 120 °C in air for 24 hours, then crushed and sieved to 212 microns. 0.6 g of the sieved precursor was carburized at a ramp rate of 5 °C/min to 790 °C for 10 hr under 30 sccm of N2 gas. After carburization the sample was cooled under 30 sccm N2 and passivated under 30 sccm 1% O2/N2 for 2 hours. | 790 | 5 | N2 | 0.5 | 10 | 30
1 g of ammonium heptamolybdate tetrahydrate dissolved in 4 mL of DI water. Separately, 2 g of sucrose dissolved in 3.5 mL of DI water at 50 °C. The two solutions were then combined. The combined solution was dried at 120 °C in air for 24 hours, then crushed and sieved to 212 microns. 0.6 g of the sieved precursor was carburized at a ramp rate of 5 °C/min to 790 °C for 10 hr under 60 sccm of N2 gas. After carburization the sample was cooled under 30 sccm N2 and passivated under 30 sccm 1% O2/N2 for 2 hours. | 790 | 5 | N2 | 0.5 | 10 | 60
1 g of ammonium heptamolybdate tetrahydrate dissolved in 4 mL of DI water. Separately, 2 g of sucrose dissolved in 3.5 mL of DI water at 50 °C. The two solutions were then combined. The combined solution was dried at 120 °C in air for 24 hours, then crushed and sieved to 212 microns. 0.6 g of the sieved precursor was carburized at a ramp rate of 5 °C/min to 790 °C for 10 hr under 100 sccm of N2 gas. After carburization the sample was cooled under 30 sccm N2 and passivated under 30 sccm 1% O2/N2 for 2 hours. | 790 | 5 | N2 | 0.5 | 10 | 100
1 g of ammonium heptamolybdate tetrahydrate dissolved in 5.5 mL of DI water. Separately, 1 g of sucrose dissolved in 2 mL of DI water at 50 °C. The two solutions were then combined. The combined solution was dried at 120 °C in air for 24 hours, then crushed and sieved to 212 microns. 0.6 g of the sieved precursor was carburized at a ramp rate of 5 °C/min to 790 °C for 0.5 hr under 30 sccm of N2 gas. After carburization the sample was cooled under 30 sccm N2 and passivated under 30 sccm 1% O2/N2 for 2 hours. | 790 | 5 | N2 | 1 | 0.5 | 30
1 g of ammonium heptamolybdate tetrahydrate dissolved in 5.5 mL of DI water. Separately, 1 g of sucrose dissolved in 2 mL of DI water at 50 °C. The two solutions were then combined. The combined solution was dried at 120 °C in air for 24 hours, then crushed and sieved to 212 microns. 0.6 g of the sieved precursor was carburized at a ramp rate of 5 °C/min to 790 °C for 0.5 hr under 60 sccm of N2 gas. After carburization the sample was cooled under 30 sccm N2 and passivated under 30 sccm 1% O2/N2 for 2 hours. | 790 | 5 | N2 | 1 | 0.5 | 60
1 g of ammonium heptamolybdate tetrahydrate dissolved in 5.5 mL of DI water. Separately, 1 g of sucrose dissolved in 2 mL of DI water at 50 °C. The two solutions were then combined. The combined solution was dried at 120 °C in air for 24 hours, then crushed and sieved to 212 microns. 0.6 g of the sieved precursor was carburized at a ramp rate of 5 °C/min to 790 °C for 0.5 hr under 100 sccm of N2 gas. After carburization the sample was cooled under 30 sccm N2 and passivated under 30 sccm 1% O2/N2 for 2 hours. | 790 | 5 | N2 | 1 | 0.5 | 100
1 g of ammonium heptamolybdate tetrahydrate dissolved in 5.5 mL of DI water. Separately, 1 g of sucrose dissolved in 2 mL of DI water at 50 °C. The two solutions were then combined. The combined solution was dried at 120 °C in air for 24 hours, then crushed and sieved to 212 microns. 0.6 g of the sieved precursor was carburized at a ramp rate of 5 °C/min to 790 °C for 2 hr under 30 sccm of N2 gas. After carburization the sample was cooled under 30 sccm N2 and passivated under 30 sccm 1% O2/N2 for 2 hours. | 790 | 5 | N2 | 1 | 2 | 30
1 g of ammonium heptamolybdate tetrahydrate dissolved in 5.5 mL of DI water. Separately, 1 g of sucrose dissolved in 2 mL of DI water at 50 °C. The two solutions were then combined. The combined solution was dried at 120 °C in air for 24 hours, then crushed and sieved to 212 microns. 0.6 g of the sieved precursor was carburized at a ramp rate of 5 °C/min to 790 °C for 2 hr under 60 sccm of N2 gas. After carburization the sample was cooled under 30 sccm N2 and passivated under 30 sccm 1% O2/N2 for 2 hours. | 790 | 5 | N2 | 1 | 2 | 60
1 g of ammonium heptamolybdate tetrahydrate dissolved in 5.5 mL of DI water. Separately, 1 g of sucrose dissolved in 2 mL of DI water at 50 °C. The two solutions were then combined. The combined solution was dried at 120 °C in air for 24 hours, then crushed and sieved to 212 microns. 0.6 g of the sieved precursor was carburized at a ramp rate of 5 °C/min to 790 °C for 2 hr under 100 sccm of N2 gas. After carburization the sample was cooled under 30 sccm N2 and passivated under 30 sccm 1% O2/N2 for 2 hours. | 790 | 5 | N2 | 1 | 2 | 100
1 g of ammonium heptamolybdate tetrahydrate dissolved in 5.5 mL of DI water. Separately, 1 g of sucrose dissolved in 2 mL of DI water at 50 °C. The two solutions were then combined. The combined solution was dried at 120 °C in air for 24 hours, then crushed and sieved to 212 microns. 0.6 g of the sieved precursor was carburized at a ramp rate of 5 °C/min to 790 °C for 5 hr under 30 sccm of N2 gas. After carburization the sample was cooled under 30 sccm N2 and passivated under 30 sccm 1% O2/N2 for 2 hours. | 790 | 5 | N2 | 1 | 5 | 30
1 g of ammonium heptamolybdate tetrahydrate dissolved in 5.5 mL of DI water. Separately, 1 g of sucrose dissolved in 2 mL of DI water at 50 °C. The two solutions were then combined. The combined solution was dried at 120 °C in air for 24 hours, then crushed and sieved to 212 microns. 0.6 g of the sieved precursor was carburized at a ramp rate of 5 °C/min to 790 °C for 5 hr under 60 sccm of N2 gas. After carburization the sample was cooled under 30 sccm N2 and passivated under 30 sccm 1% O2/N2 for 2 hours. | 790 | 5 | N2 | 1 | 5 | 60
1 g of ammonium heptamolybdate tetrahydrate dissolved in 5.5 mL of DI water. Separately, 1 g of sucrose dissolved in 2 mL of DI water at 50 °C. The two solutions were then combined. The combined solution was dried at 120 °C in air for 24 hours, then crushed and sieved to 212 microns. 0.6 g of the sieved precursor was carburized at a ramp rate of 5 °C/min to 790 °C for 5 hr under 100 sccm of N2 gas. After carburization the sample was cooled under 30 sccm N2 and passivated under 30 sccm 1% O2/N2 for 2 hours. | 790 | 5 | N2 | 1 | 5 | 100
1 g of ammonium heptamolybdate tetrahydrate dissolved in 5.5 mL of DI water. Separately, 1 g of sucrose dissolved in 2 mL of DI water at 50 °C. The two solutions were then combined. The combined solution was dried at 120 °C in air for 24 hours, then crushed and sieved to 212 microns. 0.6 g of the sieved precursor was carburized at a ramp rate of 5 °C/min to 790 °C for 10 hr under 30 sccm of N2 gas. After carburization the sample was cooled under 30 sccm N2 and passivated under 30 sccm 1% O2/N2 for 2 hours. | 790 | 5 | N2 | 1 | 10 | 30
1 g of ammonium heptamolybdate tetrahydrate dissolved in 5.5 mL of DI water. Separately, 1 g of sucrose dissolved in 2 mL of DI water at 50 °C. The two solutions were then combined. The combined solution was dried at 120 °C in air for 24 hours, then crushed and sieved to 212 microns. 0.6 g of the sieved precursor was carburized at a ramp rate of 5 °C/min to 790 °C for 10 hr under 60 sccm of N2 gas. After carburization the sample was cooled under 30 sccm N2 and passivated under 30 sccm 1% O2/N2 for 2 hours. | 790 | 5 | N2 | 1 | 10 | 60
1 g of ammonium heptamolybdate tetrahydrate dissolved in 5.5 mL of DI water. Separately, 1 g of sucrose dissolved in 2 mL of DI water at 50 °C. The two solutions were then combined. The combined solution was dried at 120 °C in air for 24 hours, then crushed and sieved to 212 microns. 0.6 g of the sieved precursor was carburized at a ramp rate of 5 °C/min to 790 °C for 10 hr under 100 sccm of N2 gas. After carburization the sample was cooled under 30 sccm N2 and passivated under 30 sccm 1% O2/N2 for 2 hours. | 790 | 5 | N2 | 1 | 10 | 100
1 g of ammonium heptamolybdate tetrahydrate dissolved in 6 mL of DI water. Separately, 0.5 g of sucrose dissolved in 1.5 mL of DI water at 50 °C. The two solutions were then combined. The combined solution was dried at 120 °C in air for 24 hours, then crushed and sieved to 212 microns. 0.6 g of the sieved precursor was carburized at a ramp rate of 5 °C/min to 790 °C for 0.5 hr under 30 sccm of N2 gas. After carburization the sample was cooled under 30 sccm N2 and passivated under 30 sccm 1% O2/N2 for 2 hours. | 790 | 5 | N2 | 2 | 0.5 | 30
1 g of ammonium heptamolybdate tetrahydrate dissolved in 6 mL of DI water. Separately, 0.5 g of sucrose dissolved in 1.5 mL of DI water at 50 °C. The two solutions were then combined. The combined solution was dried at 120 °C in air for 24 hours, then crushed and sieved to 212 microns. 0.6 g of the sieved precursor was carburized at a ramp rate of 5 °C/min to 790 °C for 0.5 hr under 60 sccm of N2 gas. After carburization the sample was cooled under 30 sccm N2 and passivated under 30 sccm 1% O2/N2 for 2 hours. | 790 | 5 | N2 | 2 | 0.5 | 60
1 g of ammonium heptamolybdate tetrahydrate dissolved in 6 mL of DI water. Separately, 0.5 g of sucrose dissolved in 1.5 mL of DI water at 50 °C. The two solutions were then combined. The combined solution was dried at 120 °C in air for 24 hours, then crushed and sieved to 212 microns. 0.6 g of the sieved precursor was carburized at a ramp rate of 5 °C/min to 790 °C for 0.5 hr under 100 sccm of N2 gas. After carburization the sample was cooled under 30 sccm N2 and passivated under 30 sccm 1% O2/N2 for 2 hours. | 790 | 5 | N2 | 2 | 0.5 | 100
1 g of ammonium heptamolybdate tetrahydrate dissolved in 6 mL of DI water. Separately, 0.5 g of sucrose dissolved in 1.5 mL of DI water at 50 °C. The two solutions were then combined. The combined solution was dried at 120 °C in air for 24 hours, then crushed and sieved to 212 microns. 0.6 g of the sieved precursor was carburized at a ramp rate of 5 °C/min to 790 °C for 2 hr under 30 sccm of N2 gas. After carburization the sample was cooled under 30 sccm N2 and passivated under 30 sccm 1% O2/N2 for 2 hours. | 790 | 5 | N2 | 2 | 2 | 30
1 g of ammonium heptamolybdate tetrahydrate dissolved in 6 mL of DI water. Separately, 0.5 g of sucrose dissolved in 1.5 mL of DI water at 50 °C. The two solutions were then combined. The combined solution was dried at 120 °C in air for 24 hours, then crushed and sieved to 212 microns. 0.6 g of the sieved precursor was carburized at a ramp rate of 5 °C/min to 790 °C for 2 hr under 60 sccm of N2 gas. After carburization the sample was cooled under 30 sccm N2 and passivated under 30 sccm 1% O2/N2 for 2 hours. | 790 | 5 | N2 | 2 | 2 | 60
1 g of ammonium heptamolybdate tetrahydrate dissolved in 6 mL of DI water. Separately, 0.5 g of sucrose dissolved in 1.5 mL of DI water at 50 °C. The two solutions were then combined. The combined solution was dried at 120 °C in air for 24 hours, then crushed and sieved to 212 microns. 0.6 g of the sieved precursor was carburized at a ramp rate of 5 °C/min to 790 °C for 2 hr under 100 sccm of N2 gas. After carburization the sample was cooled under 30 sccm N2 and passivated under 30 sccm 1% O2/N2 for 2 hours. | 790 | 5 | N2 | 2 | 2 | 100
1 g of ammonium heptamolybdate tetrahydrate dissolved in 6 mL of DI water. Separately, 0.5 g of sucrose dissolved in 1.5 mL of DI water at 50 °C. The two solutions were then combined. The combined solution was dried at 120 °C in air for 24 hours, then crushed and sieved to 212 microns. 0.6 g of the sieved precursor was carburized at a ramp rate of 5 °C/min to 790 °C for 5 hr under 30 sccm of N2 gas. After carburization the sample was cooled under 30 sccm N2 and passivated under 30 sccm 1% O2/N2 for 2 hours. | 790 | 5 | N2 | 2 | 5 | 30
1 g of ammonium heptamolybdate tetrahydrate dissolved in 6 mL of DI water. Separately, 0.5 g of sucrose dissolved in 1.5 mL of DI water at 50 °C. The two solutions were then combined. The combined solution was dried at 120 °C in air for 24 hours, then crushed and sieved to 212 microns. 0.6 g of the sieved precursor was carburized at a ramp rate of 5 °C/min to 790 °C for 5 hr under 60 sccm of N2 gas. After carburization the sample was cooled under 30 sccm N2 and passivated under 30 sccm 1% O2/N2 for 2 hours. | 790 | 5 | N2 | 2 | 5 | 60
1 g of ammonium heptamolybdate tetrahydrate dissolved in 6 mL of DI water. Separately, 0.5 g of sucrose dissolved in 1.5 mL of DI water at 50 °C. The two solutions were then combined. The combined solution was dried at 120 °C in air for 24 hours, then crushed and sieved to 212 microns. 0.6 g of the sieved precursor was carburized at a ramp rate of 5 °C/min to 790 °C for 5 hr under 100 sccm of N2 gas. After carburization the sample was cooled under 30 sccm N2 and passivated under 30 sccm 1% O2/N2 for 2 hours. | 790 | 5 | N2 | 2 | 5 | 100
1 g of ammonium heptamolybdate tetrahydrate dissolved in 6 mL of DI water. Separately, 0.5 g of sucrose dissolved in 1.5 mL of DI water at 50 °C. The two solutions were then combined. The combined solution was dried at 120 °C in air for 24 hours, then crushed and sieved to 212 microns. 0.6 g of the sieved precursor was carburized at a ramp rate of 5 °C/min to 790 °C for 10 hr under 30 sccm of N2 gas. After carburization the sample was cooled under 30 sccm N2 and passivated under 30 sccm 1% O2/N2 for 2 hours. | 790 | 5 | N2 | 2 | 10 | 30
1 g of ammonium heptamolybdate tetrahydrate dissolved in 6 mL of DI water. Separately, 0.5 g of sucrose dissolved in 1.5 mL of DI water at 50 °C. The two solutions were then combined. The combined solution was dried at 120 °C in air for 24 hours, then crushed and sieved to 212 microns. 0.6 g of the sieved precursor was carburized at a ramp rate of 5 °C/min to 790 °C for 10 hr under 60 sccm of N2 gas. After carburization the sample was cooled under 30 sccm N2 and passivated under 30 sccm 1% O2/N2 for 2 hours. | 790 | 5 | N2 | 2 | 10 | 60
1 g of ammonium heptamolybdate tetrahydrate dissolved in 6 mL of DI water. Separately, 0.5 g of sucrose dissolved in 1.5 mL of DI water at 50 °C. The two solutions were then combined. The combined solution was dried at 120 °C in air for 24 hours, then crushed and sieved to 212 microns. 0.6 g of the sieved precursor was carburized at a ramp rate of 5 °C/min to 790 °C for 10 hr under 100 sccm of N2 gas. After carburization the sample was cooled under 30 sccm N2 and passivated under 30 sccm 1% O2/N2 for 2 hours. | 790 | 5 | N2 | 2 | 10 | 100
1 g of ammonium heptamolybdate tetrahydrate dissolved in 4 mL of DI water. Separately, 2 g of sucrose dissolved in 3.5 mL of DI water at 50 °C. The two solutions were then combined. The combined solution was dried at 120 °C in air for 24 hours, then crushed and sieved to 212 microns. 0.6 g of the sieved precursor was carburized at a ramp rate of 10 °C/min to 790 °C for 0.5 hr under 30 sccm of H2 gas. After carburization the sample was cooled under 30 sccm N2 and passivated under 30 sccm 1% O2/N2 for 2 hours. | 790 | 10 | H2 | 0.5 | 0.5 | 30
1 g of ammonium heptamolybdate tetrahydrate dissolved in 4 mL of DI water. Separately, 2 g of sucrose dissolved in 3.5 mL of DI water at 50 °C. The two solutions were then combined. The combined solution was dried at 120 °C in air for 24 hours, then crushed and sieved to 212 microns. 0.6 g of the sieved precursor was carburized at a ramp rate of 10 °C/min to 790 °C for 0.5 hr under 60 sccm of H2 gas. After carburization the sample was cooled under 30 sccm N2 and passivated under 30 sccm 1% O2/N2 for 2 hours. | 790 | 10 | H2 | 0.5 | 0.5 | 60
1 g of ammonium heptamolybdate tetrahydrate dissolved in 4 mL of DI water. Separately, 2 g of sucrose dissolved in 3.5 mL of DI water at 50 °C. The two solutions were then combined. The combined solution was dried at 120 °C in air for 24 hours, then crushed and sieved to 212 microns. 0.6 g of the sieved precursor was carburized at a ramp rate of 10 °C/min to 790 °C for 0.5 hr under 100 sccm of H2 gas. After carburization the sample was cooled under 30 sccm N2 and passivated under 30 sccm 1% O2/N2 for 2 hours. | 790 | 10 | H2 | 0.5 | 0.5 | 100
1 g of ammonium heptamolybdate tetrahydrate dissolved in 4 mL of DI water. Separately, 2 g of sucrose dissolved in 3.5 mL of DI water at 50 °C. The two solutions were then combined. The combined solution was dried at 120 °C in air for 24 hours, then crushed and sieved to 212 microns. 0.6 g of the sieved precursor was carburized at a ramp rate of 10 °C/min to 790 °C for 2 hr under 30 sccm of H2 gas. After carburization the sample was cooled under 30 sccm N2 and passivated under 30 sccm 1% O2/N2 for 2 hours. | 790 | 10 | H2 | 0.5 | 2 | 30
1 g of ammonium heptamolybdate tetrahydrate dissolved in 4 mL of DI water. Separately, 2 g of sucrose dissolved in 3.5 mL of DI water at 50 °C. The two solutions were then combined. The combined solution was dried at 120 °C in air for 24 hours, then crushed and sieved to 212 microns. 0.6 g of the sieved precursor was carburized at a ramp rate of 10 °C/min to 790 °C for 2 hr under 60 sccm of H2 gas. After carburization the sample was cooled under 30 sccm N2 and passivated under 30 sccm 1% O2/N2 for 2 hours. | 790 | 10 | H2 | 0.5 | 2 | 60
1 g of ammonium heptamolybdate tetrahydrate dissolved in 4 mL of DI water. Separately, 2 g of sucrose dissolved in 3.5 mL of DI water at 50 °C. The two solutions were then combined. The combined solution was dried at 120 °C in air for 24 hours, then crushed and sieved to 212 microns. 0.6 g of the sieved precursor was carburized at a ramp rate of 10 °C/min to 790 °C for 2 hr under 100 sccm of H2 gas. After carburization the sample was cooled under 30 sccm N2 and passivated under 30 sccm 1% O2/N2 for 2 hours. | 790 | 10 | H2 | 0.5 | 2 | 100
1 g of ammonium heptamolybdate tetrahydrate dissolved in 4 mL of DI water. Separately, 2 g of sucrose dissolved in 3.5 mL of DI water at 50 °C. The two solutions were then combined. The combined solution was dried at 120 °C in air for 24 hours, then crushed and sieved to 212 microns. 0.6 g of the sieved precursor was carburized at a ramp rate of 10 °C/min to 790 °C for 5 hr under 30 sccm of H2 gas. After carburization the sample was cooled under 30 sccm N2 and passivated under 30 sccm 1% O2/N2 for 2 hours. | 790 | 10 | H2 | 0.5 | 5 | 30
1 g of ammonium heptamolybdate tetrahydrate dissolved in 4 mL of DI water. Separately, 2 g of sucrose dissolved in 3.5 mL of DI water at 50 °C. The two solutions were then combined. The combined solution was dried at 120 °C in air for 24 hours, then crushed and sieved to 212 microns. 0.6 g of the sieved precursor was carburized at a ramp rate of 10 °C/min to 790 °C for 5 hr under 60 sccm of H2 gas. After carburization the sample was cooled under 30 sccm N2 and passivated under 30 sccm 1% O2/N2 for 2 hours. | 790 | 10 | H2 | 0.5 | 5 | 60
1 g of ammonium heptamolybdate tetrahydrate dissolved in 4 mL of DI water. Separately, 2 g of sucrose dissolved in 3.5 mL of DI water at 50 °C. The two solutions were then combined. The combined solution was dried at 120 °C in air for 24 hours, then crushed and sieved to 212 microns. 0.6 g of the sieved precursor was carburized at a ramp rate of 10 °C/min to 790 °C for 5 hr under 100 sccm of H2 gas. After carburization the sample was cooled under 30 sccm N2 and passivated under 30 sccm 1% O2/N2 for 2 hours. | 790 | 10 | H2 | 0.5 | 5 | 100
1 g of ammonium heptamolybdate tetrahydrate dissolved in 4 mL of DI water. Separately, 2 g of sucrose dissolved in 3.5 mL of DI water at 50 °C. The two solutions were then combined. The combined solution was dried at 120 °C in air for 24 hours, then crushed and sieved to 212 microns. 0.6 g of the sieved precursor was carburized at a ramp rate of 10 °C/min to 790 °C for 10 hr under 30 sccm of H2 gas. After carburization the sample was cooled under 30 sccm N2 and passivated under 30 sccm 1% O2/N2 for 2 hours. | 790 | 10 | H2 | 0.5 | 10 | 30
1 g of ammonium heptamolybdate tetrahydrate dissolved in 4 mL of DI water. Separately, 2 g of sucrose dissolved in 3.5 mL of DI water at 50 °C. The two solutions were then combined. The combined solution was dried at 120 °C in air for 24 hours, then crushed and sieved to 212 microns. 0.6 g of the sieved precursor was carburized at a ramp rate of 10 °C/min to 790 °C for 10 hr under 60 sccm of H2 gas. After carburization the sample was cooled under 30 sccm N2 and passivated under 30 sccm 1% O2/N2 for 2 hours. | 790 | 10 | H2 | 0.5 | 10 | 60
1 g of ammonium heptamolybdate tetrahydrate dissolved in 4 mL of DI water. Separately, 2 g of sucrose dissolved in 3.5 mL of DI water at 50 °C. The two solutions were then combined. The combined solution was dried at 120 °C in air for 24 hours, then crushed and sieved to 212 microns. 0.6 g of the sieved precursor was carburized at a ramp rate of 10 °C/min to 790 °C for 10 hr under 100 sccm of H2 gas. After carburization the sample was cooled under 30 sccm N2 and passivated under 30 sccm 1% O2/N2 for 2 hours. | 790 | 10 | H2 | 0.5 | 10 | 100
1 g of ammonium heptamolybdate tetrahydrate dissolved in 5.5 mL of DI water. Separately, 1 g of sucrose dissolved in 2 mL of DI water at 50 °C. The two solutions were then combined. The combined solution was dried at 120 °C in air for 24 hours, then crushed and sieved to 212 microns. 0.6 g of the sieved precursor was carburized at a ramp rate of 10 °C/min to 790 °C for 0.5 hr under 30 sccm of H2 gas. After carburization the sample was cooled under 30 sccm N2 and passivated under 30 sccm 1% O2/N2 for 2 hours. | 790 | 10 | H2 | 1 | 0.5 | 30
1 g of ammonium heptamolybdate tetrahydrate dissolved in 5.5 mL of DI water. Separately, 1 g of sucrose dissolved in 2 mL of DI water at 50 °C. The two solutions were then combined. The combined solution was dried at 120 °C in air for 24 hours, then crushed and sieved to 212 microns. 0.6 g of the sieved precursor was carburized at a ramp rate of 10 °C/min to 790 °C for 0.5 hr under 60 sccm of H2 gas. After carburization the sample was cooled under 30 sccm N2 and passivated under 30 sccm 1% O2/N2 for 2 hours. | 790 | 10 | H2 | 1 | 0.5 | 60
1 g of ammonium heptamolybdate tetrahydrate dissolved in 5.5 mL of DI water. Separately, 1 g of sucrose dissolved in 2 mL of DI water at 50 °C. The two solutions were then combined. The combined solution was dried at 120 °C in air for 24 hours, then crushed and sieved to 212 microns. 0.6 g of the sieved precursor was carburized at a ramp rate of 10 °C/min to 790 °C for 0.5 hr under 100 sccm of H2 gas. After carburization the sample was cooled under 30 sccm N2 and passivated under 30 sccm 1% O2/N2 for 2 hours. | 790 | 10 | H2 | 1 | 0.5 | 100
1 g of ammonium heptamolybdate tetrahydrate dissolved in 5.5 mL of DI water. Separately, 1 g of sucrose dissolved in 2 mL of DI water at 50 °C. The two solutions were then combined. The combined solution was dried at 120 °C in air for 24 hours, then crushed and sieved to 212 microns. 0.6 g of the sieved precursor was carburized at a ramp rate of 10 °C/min to 790 °C for 2 hr under 30 sccm of H2 gas. After carburization the sample was cooled under 30 sccm N2 and passivated under 30 sccm 1% O2/N2 for 2 hours. | 790 | 10 | H2 | 1 | 2 | 30
1 g of ammonium heptamolybdate tetrahydrate dissolved in 5.5 mL of DI water. Separately, 1 g of sucrose dissolved in 2 mL of DI water at 50 °C. The two solutions were then combined. The combined solution was dried at 120 °C in air for 24 hours, then crushed and sieved to 212 microns. 0.6 g of the sieved precursor was carburized at a ramp rate of 10 °C/min to 790 °C for 2 hr under 60 sccm of H2 gas. After carburization the sample was cooled under 30 sccm N2 and passivated under 30 sccm 1% O2/N2 for 2 hours. | 790 | 10 | H2 | 1 | 2 | 60
1 g of ammonium heptamolybdate tetrahydrate dissolved in 5.5 mL of DI water. Separately, 1 g of sucrose dissolved in 2 mL of DI water at 50 °C. The two solutions were then combined. The combined solution was dried at 120 °C in air for 24 hours, then crushed and sieved to 212 microns. 0.6 g of the sieved precursor was carburized at a ramp rate of 10 °C/min to 790 °C for 2 hr under 100 sccm of H2 gas. After carburization the sample was cooled under 30 sccm N2 and passivated under 30 sccm 1% O2/N2 for 2 hours. | 790 | 10 | H2 | 1 | 2 | 100
1 g of ammonium heptamolybdate tetrahydrate dissolved in 5.5 mL of DI water. Separately, 1 g of sucrose dissolved in 2 mL of DI water at 50 °C. The two solutions were then combined. The combined solution was dried at 120 °C in air for 24 hours, then crushed and sieved to 212 microns. 0.6 g of the sieved precursor was carburized at a ramp rate of 10 °C/min to 790 °C for 5 hr under 30 sccm of H2 gas. After carburization the sample was cooled under 30 sccm N2 and passivated under 30 sccm 1% O2/N2 for 2 hours. | 790 | 10 | H2 | 1 | 5 | 30
1 g of ammonium heptamolybdate tetrahydrate dissolved in 5.5 mL of DI water. Separately, 1 g of sucrose dissolved in 2 mL of DI water at 50 °C. The two solutions were then combined. The combined solution was dried at 120 °C in air for 24 hours, then crushed and sieved to 212 microns. 0.6 g of the sieved precursor was carburized at a ramp rate of 10 °C/min to 790 °C for 5 hr under 60 sccm of H2 gas. After carburization the sample was cooled under 30 sccm N2 and passivated under 30 sccm 1% O2/N2 for 2 hours. | 790 | 10 | H2 | 1 | 5 | 60
1 g of ammonium heptamolybdate tetrahydrate dissolved in 5.5 mL of DI water. Separately, 1 g of sucrose dissolved in 2 mL of DI water at 50 °C. The two solutions were then combined. The combined solution was dried at 120 °C in air for 24 hours, then crushed and sieved to 212 microns. 0.6 g of the sieved precursor was carburized at a ramp rate of 10 °C/min to 790 °C for 5 hr under 100 sccm of H2 gas. After carburization the sample was cooled under 30 sccm N2 and passivated under 30 sccm 1% O2/N2 for 2 hours. | 790 | 10 | H2 | 1 | 5 | 100
1 g of ammonium heptamolybdate tetrahydrate dissolved in 5.5 mL of DI water. Separately, 1 g of sucrose dissolved in 2 mL of DI water at 50 °C. The two solutions were then combined. The combined solution was dried at 120 °C in air for 24 hours, then crushed and sieved to 212 microns. 0.6 g of the sieved precursor was carburized at a ramp rate of 10 °C/min to 790 °C for 10 hr under 30 sccm of H2 gas. After carburization the sample was cooled under 30 sccm N2 and passivated under 30 sccm 1% O2/N2 for 2 hours. | 790 | 10 | H2 | 1 | 10 | 30
1 g of ammonium heptamolybdate tetrahydrate dissolved in 5.5 mL of DI water. Separately, 1 g of sucrose dissolved in 2 mL of DI water at 50 °C. The two solutions were then combined. The combined solution was dried at 120 °C in air for 24 hours, then crushed and sieved to 212 microns. 0.6 g of the sieved precursor was carburized at a ramp rate of 10 °C/min to 790 °C for 10 hr under 60 sccm of H2 gas. After carburization the sample was cooled under 30 sccm N2 and passivated under 30 sccm 1% O2/N2 for 2 hours. | 790 | 10 | H2 | 1 | 10 | 60
1 g of ammonium heptamolybdate tetrahydrate dissolved in 5.5 mL of DI water. Separately, 1 g of sucrose dissolved in 2 mL of DI water at 50 °C. The two solutions were then combined. The combined solution was dried at 120 °C in air for 24 hours, then crushed and sieved to 212 microns. 0.6 g of the sieved precursor was carburized at a ramp rate of 10 °C/min to 790 °C for 10 hr under 100 sccm of H2 gas. After carburization the sample was cooled under 30 sccm N2 and passivated under 30 sccm 1% O2/N2 for 2 hours. | 790 | 10 | H2 | 1 | 10 | 100
1 g of ammonium heptamolybdate tetrahydrate dissolved in 6 mL of DI water. Separately, 0.5 g of sucrose dissolved in 1.5 mL of DI water at 50 °C. The two solutions were then combined. The combined solution was dried at 120 °C in air for 24 hours, then crushed and sieved to 212 microns. 0.6 g of the sieved precursor was carburized at a ramp rate of 10 °C/min to 790 °C for 0.5 hr under 30 sccm of H2 gas. After carburization the sample was cooled under 30 sccm N2 and passivated under 30 sccm 1% O2/N2 for 2 hours. | 790 | 10 | H2 | 2 | 0.5 | 30
1 g of ammonium heptamolybdate tetrahydrate dissolved in 6 mL of DI water. Separately, 0.5 g of sucrose dissolved in 1.5 mL of DI water at 50 °C. The two solutions were then combined. The combined solution was dried at 120 °C in air for 24 hours, then crushed and sieved to 212 microns. 0.6 g of the sieved precursor was carburized at a ramp rate of 10 °C/min to 790 °C for 0.5 hr under 60 sccm of H2 gas. After carburization the sample was cooled under 30 sccm N2 and passivated under 30 sccm 1% O2/N2 for 2 hours. | 790 | 10 | H2 | 2 | 0.5 | 60
1 g of ammonium heptamolybdate tetrahydrate dissolved in 6 mL of DI water. Separately, 0.5 g of sucrose dissolved in 1.5 mL of DI water at 50 °C. The two solutions were then combined. The combined solution was dried at 120 °C in air for 24 hours, then crushed and sieved to 212 microns. 0.6 g of the sieved precursor was carburized at a ramp rate of 10 °C/min to 790 °C for 0.5 hr under 100 sccm of H2 gas. After carburization the sample was cooled under 30 sccm N2 and passivated under 30 sccm 1% O2/N2 for 2 hours. | 790 | 10 | H2 | 2 | 0.5 | 100
1 g of ammonium heptamolybdate tetrahydrate dissolved in 6 mL of DI water. Separately, 0.5 g of sucrose dissolved in 1.5 mL of DI water at 50 °C. The two solutions were then combined. The combined solution was dried at 120 °C in air for 24 hours, then crushed and sieved to 212 microns. 0.6 g of the sieved precursor was carburized at a ramp rate of 10 °C/min to 790 °C for 2 hr under 30 sccm of H2 gas. After carburization the sample was cooled under 30 sccm N2 and passivated under 30 sccm 1% O2/N2 for 2 hours. | 790 | 10 | H2 | 2 | 2 | 30
1 g of ammonium heptamolybdate tetrahydrate dissolved in 6 mL of DI water. Separately, 0.5 g of sucrose dissolved in 1.5 mL of DI water at 50 °C. The two solutions were then combined. The combined solution was dried at 120 °C in air for 24 hours, then crushed and sieved to 212 microns. 0.6 g of the sieved precursor was carburized at a ramp rate of 10 °C/min to 790 °C for 2 hr under 60 sccm of H2 gas. After carburization the sample was cooled under 30 sccm N2 and passivated under 30 sccm 1% O2/N2 for 2 hours. | 790 | 10 | H2 | 2 | 2 | 60
1 g of ammonium heptamolybdate tetrahydrate dissolved in 6 mL of DI water. Separately, 0.5 g of sucrose dissolved in 1.5 mL of DI water at 50 °C. The two solutions were then combined. The combined solution was dried at 120 °C in air for 24 hours, then crushed and sieved to 212 microns. 0.6 g of the sieved precursor was carburized at a ramp rate of 10 °C/min to 790 °C for 2 hr under 100 sccm of H2 gas. After carburization the sample was cooled under 30 sccm N2 and passivated under 30 sccm 1% O2/N2 for 2 hours. | 790 | 10 | H2 | 2 | 2 | 100
1 g of ammonium heptamolybdate tetrahydrate dissolved in 6 mL of DI water. Separately, 0.5 g of sucrose dissolved in 1.5 mL of DI water at 50 °C. The two solutions were then combined. The combined solution was dried at 120 °C in air for 24 hours, then crushed and sieved to 212 microns. 0.6 g of the sieved precursor was carburized at a ramp rate of 10 °C/min to 790 °C for 5 hr under 30 sccm of H2 gas. After carburization the sample was cooled under 30 sccm N2 and passivated under 30 sccm 1% O2/N2 for 2 hours. | 790 | 10 | H2 | 2 | 5 | 30
1 g of ammonium heptamolybdate tetrahydrate dissolved in 6 mL of DI water. Separately, 0.5 g of sucrose dissolved in 1.5 mL of DI water at 50 °C. The two solutions were then combined. The combined solution was dried at 120 °C in air for 24 hours, then crushed and sieved to 212 microns. 0.6 g of the sieved precursor was carburized at a ramp rate of 10 °C/min to 790 °C for 5 hr under 60 sccm of H2 gas. After carburization the sample was cooled under 30 sccm N2 and passivated under 30 sccm 1% O2/N2 for 2 hours. | 790 | 10 | H2 | 2 | 5 | 60
1 g of ammonium heptamolybdate tetrahydrate dissolved in 6 mL of DI water. Separately, 0.5 g of sucrose dissolved in 1.5 mL of DI water at 50 °C. The two solutions were then combined. The combined solution was dried at 120 °C in air for 24 hours, then crushed and sieved to 212 microns. 0.6 g of the sieved precursor was carburized at a ramp rate of 10 °C/min to 790 °C for 5 hr under 100 sccm of H2 gas. After carburization the sample was cooled under 30 sccm N2 and passivated under 30 sccm 1% O2/N2 for 2 hours. | 790 | 10 | H2 | 2 | 5 | 100
1 g of ammonium heptamolybdate tetrahydrate dissolved in 6 mL of DI water. Separately, 0.5 g of sucrose dissolved in 1.5 mL of DI water at 50 °C. The two solutions were then combined. The combined solution was dried at 120 °C in air for 24 hours, then crushed and sieved to 212 microns. 0.6 g of the sieved precursor was carburized at a ramp rate of 10 °C/min to 790 °C for 10 hr under 30 sccm of H2 gas. After carburization the sample was cooled under 30 sccm N2 and passivated under 30 sccm 1% O2/N2 for 2 hours. | 790 | 10 | H2 | 2 | 10 | 30
1 g of ammonium heptamolybdate tetrahydrate dissolved in 6 mL of DI water. Separately, 0.5 g of sucrose dissolved in 1.5 mL of DI water at 50 °C. The two solutions were then combined. The combined solution was dried at 120 °C in air for 24 hours, then crushed and sieved to 212 microns. 0.6 g of the sieved precursor was carburized at a ramp rate of 10 °C/min to 790 °C for 10 hr under 60 sccm of H2 gas. After carburization the sample was cooled under 30 sccm N2 and passivated under 30 sccm 1% O2/N2 for 2 hours. | 790 | 10 | H2 | 2 | 10 | 60
1 g of ammonium heptamolybdate tetrahydrate dissolved in 6 mL of DI water. Separately, 0.5 g of sucrose dissolved in 1.5 mL of DI water at 50 °C. The two solutions were then combined. The combined solution was dried at 120 °C in air for 24 hours, then crushed and sieved to 212 microns. 0.6 g of the sieved precursor was carburized at a ramp rate of 10 °C/min to 790 °C for 10 hr under 100 sccm of H2 gas. After carburization the sample was cooled under 30 sccm N2 and passivated under 30 sccm 1% O2/N2 for 2 hours. | 790 | 10 | H2 | 2 | 10 | 100
1 g of ammonium heptamolybdate tetrahydrate dissolved in 4 mL of DI water. Separately, 2 g of sucrose dissolved in 3.5 mL of DI water at 50 °C. The two solutions were then combined. The combined solution was dried at 120 °C in air for 24 hours, then crushed and sieved to 212 microns. 0.6 g of the sieved precursor was carburized at a ramp rate of 10 °C/min to 790 °C for 0.5 hr under 30 sccm of N2 gas. After carburization the sample was cooled under 30 sccm N2 and passivated under 30 sccm 1% O2/N2 for 2 hours. | 790 | 10 | N2 | 0.5 | 0.5 | 30
1 g of ammonium heptamolybdate tetrahydrate dissolved in 4 mL of DI water. Separately, 2 g of sucrose dissolved in 3.5 mL of DI water at 50 °C. The two solutions were then combined. The combined solution was dried at 120 °C in air for 24 hours, then crushed and sieved to 212 microns. 0.6 g of the sieved precursor was carburized at a ramp rate of 10 °C/min to 790 °C for 0.5 hr under 60 sccm of N2 gas. After carburization the sample was cooled under 30 sccm N2 and passivated under 30 sccm 1% O2/N2 for 2 hours. | 790 | 10 | N2 | 0.5 | 0.5 | 60
1 g of ammonium heptamolybdate tetrahydrate dissolved in 4 mL of DI water. Separately, 2 g of sucrose dissolved in 3.5 mL of DI water at 50 °C. The two solutions were then combined. The combined solution was dried at 120 °C in air for 24 hours, then crushed and sieved to 212 microns. 0.6 g of the sieved precursor was carburized at a ramp rate of 10 °C/min to 790 °C for 0.5 hr under 100 sccm of N2 gas. After carburization the sample was cooled under 30 sccm N2 and passivated under 30 sccm 1% O2/N2 for 2 hours. | 790 | 10 | N2 | 0.5 | 0.5 | 100
1 g of ammonium heptamolybdate tetrahydrate dissolved in 4 mL of DI water. Separately, 2 g of sucrose dissolved in 3.5 mL of DI water at 50 °C. The two solutions were then combined. The combined solution was dried at 120 °C in air for 24 hours, then crushed and sieved to 212 microns. 0.6 g of the sieved precursor was carburized at a ramp rate of 10 °C/min to 790 °C for 2 hr under 30 sccm of N2 gas. After carburization the sample was cooled under 30 sccm N2 and passivated under 30 sccm 1% O2/N2 for 2 hours. | 790 | 10 | N2 | 0.5 | 2 | 30
1 g of ammonium heptamolybdate tetrahydrate dissolved in 4 mL of DI water. Separately, 2 g of sucrose dissolved in 3.5 mL of DI water at 50 °C. The two solutions were then combined. The combined solution was dried at 120 °C in air for 24 hours, then crushed and sieved to 212 microns. 0.6 g of the sieved precursor was carburized at a ramp rate of 10 °C/min to 790 °C for 2 hr under 60 sccm of N2 gas. After carburization the sample was cooled under 30 sccm N2 and passivated under 30 sccm 1% O2/N2 for 2 hours. | 790 | 10 | N2 | 0.5 | 2 | 60
1 g of ammonium heptamolybdate tetrahydrate dissolved in 4 mL of DI water. Separately, 2 g of sucrose dissolved in 3.5 mL of DI water at 50 °C. The two solutions were then combined. The combined solution was dried at 120 °C in air for 24 hours, then crushed and sieved to 212 microns. 0.6 g of the sieved precursor was carburized at a ramp rate of 10 °C/min to 790 °C for 2 hr under 100 sccm of N2 gas. After carburization the sample was cooled under 30 sccm N2 and passivated under 30 sccm 1% O2/N2 for 2 hours. | 790 | 10 | N2 | 0.5 | 2 | 100
1 g of ammonium heptamolybdate tetrahydrate dissolved in 4 mL of DI water. Separately, 2 g of sucrose dissolved in 3.5 mL of DI water at 50 °C. The two solutions were then combined. The combined solution was dried at 120 °C in air for 24 hours, then crushed and sieved to 212 microns. 0.6 g of the sieved precursor was carburized at a ramp rate of 10 °C/min to 790 °C for 5 hr under 30 sccm of N2 gas. After carburization the sample was cooled under 30 sccm N2 and passivated under 30 sccm 1% O2/N2 for 2 hours. | 790 | 10 | N2 | 0.5 | 5 | 30
1 g of ammonium heptamolybdate tetrahydrate dissolved in 4 mL of DI water. Separately, 2 g of sucrose dissolved in 3.5 mL of DI water at 50 °C. The two solutions were then combined. The combined solution was dried at 120 °C in air for 24 hours, then crushed and sieved to 212 microns. 0.6 g of the sieved precursor was carburized at a ramp rate of 10 °C/min to 790 °C for 5 hr under 60 sccm of N2 gas. After carburization the sample was cooled under 30 sccm N2 and passivated under 30 sccm 1% O2/N2 for 2 hours. | 790 | 10 | N2 | 0.5 | 5 | 60
1 g of ammonium heptamolybdate tetrahydrate dissolved in 4 mL of DI water. Separately, 2 g of sucrose dissolved in 3.5 mL of DI water at 50 °C. The two solutions were then combined. The combined solution was dried at 120 °C in air for 24 hours, then crushed and sieved to 212 microns. 0.6 g of the sieved precursor was carburized at a ramp rate of 10 °C/min to 790 °C for 5 hr under 100 sccm of N2 gas. After carburization the sample was cooled under 30 sccm N2 and passivated under 30 sccm 1% O2/N2 for 2 hours. | 790 | 10 | N2 | 0.5 | 5 | 100
1 g of ammonium heptamolybdate tetrahydrate dissolved in 4 mL of DI water. Separately, 2 g of sucrose dissolved in 3.5 mL of DI water at 50 °C. The two solutions were then combined. The combined solution was dried at 120 °C in air for 24 hours, then crushed and sieved to 212 microns. 0.6 g of the sieved precursor was carburized at a ramp rate of 10 °C/min to 790 °C for 10 hr under 30 sccm of N2 gas. After carburization the sample was cooled under 30 sccm N2 and passivated under 30 sccm 1% O2/N2 for 2 hours. | 790 | 10 | N2 | 0.5 | 10 | 30
1 g of ammonium heptamolybdate tetrahydrate dissolved in 4 mL of DI water. Separately, 2 g of sucrose dissolved in 3.5 mL of DI water at 50 °C. The two solutions were then combined. The combined solution was dried at 120 °C in air for 24 hours, then crushed and sieved to 212 microns. 0.6 g of the sieved precursor was carburized at a ramp rate of 10 °C/min to 790 °C for 10 hr under 60 sccm of N2 gas. After carburization the sample was cooled under 30 sccm N2 and passivated under 30 sccm 1% O2/N2 for 2 hours. | 790 | 10 | N2 | 0.5 | 10 | 60
1 g of ammonium heptamolybdate tetrahydrate dissolved in 4 mL of DI water. Separately, 2 g of sucrose dissolved in 3.5 mL of DI water at 50 °C. The two solutions were then combined. The combined solution was dried at 120 °C in air for 24 hours, then crushed and sieved to 212 microns. 0.6 g of the sieved precursor was carburized at a ramp rate of 10 °C/min to 790 °C for 10 hr under 100 sccm of N2 gas. After carburization the sample was cooled under 30 sccm N2 and passivated under 30 sccm 1% O2/N2 for 2 hours. | 790 | 10 | N2 | 0.5 | 10 | 100
1 g of ammonium heptamolybdate tetrahydrate dissolved in 5.5 mL of DI water. Separately, 1 g of sucrose dissolved in 2 mL of DI water at 50 °C. The two solutions were then combined. The combined solution was dried at 120 °C in air for 24 hours, then crushed and sieved to 212 microns. 0.6 g of the sieved precursor was carburized at a ramp rate of 10 °C/min to 790 °C for 0.5 hr under 30 sccm of N2 gas. After carburization the sample was cooled under 30 sccm N2 and passivated under 30 sccm 1% O2/N2 for 2 hours. | 790 | 10 | N2 | 1 | 0.5 | 30
1 g of ammonium heptamolybdate tetrahydrate dissolved in 5.5 mL of DI water. Separately, 1 g of sucrose dissolved in 2 mL of DI water at 50 °C. The two solutions were then combined. The combined solution was dried at 120 °C in air for 24 hours, then crushed and sieved to 212 microns. 0.6 g of the sieved precursor was carburized at a ramp rate of 10 °C/min to 790 °C for 0.5 hr under 60 sccm of N2 gas. After carburization the sample was cooled under 30 sccm N2 and passivated under 30 sccm 1% O2/N2 for 2 hours. | 790 | 10 | N2 | 1 | 0.5 | 60
1 g of ammonium heptamolybdate tetrahydrate dissolved in 5.5 mL of DI water. Separately, 1 g of sucrose dissolved in 2 mL of DI water at 50 °C. The two solutions were then combined. The combined solution was dried at 120 °C in air for 24 hours, then crushed and sieved to 212 microns. 0.6 g of the sieved precursor was carburized at a ramp rate of 10 °C/min to 790 °C for 0.5 hr under 100 sccm of N2 gas. After carburization the sample was cooled under 30 sccm N2 and passivated under 30 sccm 1% O2/N2 for 2 hours. | 790 | 10 | N2 | 1 | 0.5 | 100
1 g of ammonium heptamolybdate tetrahydrate dissolved in 5.5 mL of DI water. Separately, 1 g of sucrose dissolved in 2 mL of DI water at 50 °C. The two solutions were then combined. The combined solution was dried at 120 °C in air for 24 hours, then crushed and sieved to 212 microns. 0.6 g of the sieved precursor was carburized at a ramp rate of 10 °C/min to 790 °C for 2 hr under 30 sccm of N2 gas. After carburization the sample was cooled under 30 sccm N2 and passivated under 30 sccm 1% O2/N2 for 2 hours. | 790 | 10 | N2 | 1 | 2 | 30
1 g of ammonium heptamolybdate tetrahydrate dissolved in 5.5 mL of DI water. Separately, 1 g of sucrose dissolved in 2 mL of DI water at 50 °C. The two solutions were then combined. The combined solution was dried at 120 °C in air for 24 hours, then crushed and sieved to 212 microns. 0.6 g of the sieved precursor was carburized at a ramp rate of 10 °C/min to 790 °C for 2 hr under 60 sccm of N2 gas. After carburization the sample was cooled under 30 sccm N2 and passivated under 30 sccm 1% O2/N2 for 2 hours. | 790 | 10 | N2 | 1 | 2 | 60
1 g of ammonium heptamolybdate tetrahydrate dissolved in 5.5 mL of DI water. Separately, 1 g of sucrose dissolved in 2 mL of DI water at 50 °C. The two solutions were then combined. The combined solution was dried at 120 °C in air for 24 hours, then crushed and sieved to 212 microns. 0.6 g of the sieved precursor was carburized at a ramp rate of 10 °C/min to 790 °C for 2 hr under 100 sccm of N2 gas. After carburization the sample was cooled under 30 sccm N2 and passivated under 30 sccm 1% O2/N2 for 2 hours. | 790 | 10 | N2 | 1 | 2 | 100
1 g of ammonium heptamolybdate tetrahydrate dissolved in 5.5 mL of DI water. Separately, 1 g of sucrose dissolved in 2 mL of DI water at 50 °C. The two solutions were then combined. The combined solution was dried at 120 °C in air for 24 hours, then crushed and sieved to 212 microns. 0.6 g of the sieved precursor was carburized at a ramp rate of 10 °C/min to 790 °C for 5 hr under 30 sccm of N2 gas. After carburization the sample was cooled under 30 sccm N2 and passivated under 30 sccm 1% O2/N2 for 2 hours. | 790 | 10 | N2 | 1 | 5 | 30
1 g of ammonium heptamolybdate tetrahydrate dissolved in 5.5 mL of DI water. Separately, 1 g of sucrose dissolved in 2 mL of DI water at 50 °C. The two solutions were then combined. The combined solution was dried at 120 °C in air for 24 hours, then crushed and sieved to 212 microns. 0.6 g of the sieved precursor was carburized at a ramp rate of 10 °C/min to 790 °C for 5 hr under 60 sccm of N2 gas. After carburization the sample was cooled under 30 sccm N2 and passivated under 30 sccm 1% O2/N2 for 2 hours. | 790 | 10 | N2 | 1 | 5 | 60
1 g of ammonium heptamolybdate tetrahydrate dissolved in 5.5 mL of DI water. Separately, 1 g of sucrose dissolved in 2 mL of DI water at 50 °C. The two solutions were then combined. The combined solution was dried at 120 °C in air for 24 hours, then crushed and sieved to 212 microns. 0.6 g of the sieved precursor was carburized at a ramp rate of 10 °C/min to 790 °C for 5 hr under 100 sccm of N2 gas. After carburization the sample was cooled under 30 sccm N2 and passivated under 30 sccm 1% O2/N2 for 2 hours. | 790 | 10 | N2 | 1 | 5 | 100
1 g of ammonium heptamolybdate tetrahydrate dissolved in 5.5 mL of DI water. Separately, 1 g of sucrose dissolved in 2 mL of DI water at 50 °C. The two solutions were then combined. The combined solution was dried at 120 °C in air for 24 hours, then crushed and sieved to 212 microns. 0.6 g of the sieved precursor was carburized at a ramp rate of 10 °C/min to 790 °C for 10 hr under 30 sccm of N2 gas. After carburization the sample was cooled under 30 sccm N2 and passivated under 30 sccm 1% O2/N2 for 2 hours. | 790 | 10 | N2 | 1 | 10 | 30
1 g of ammonium heptamolybdate tetrahydrate dissolved in 5.5 mL of DI water. Separately, 1 g of sucrose dissolved in 2 mL of DI water at 50 °C. The two solutions were then combined. The combined solution was dried at 120 °C in air for 24 hours, then crushed and sieved to 212 microns. 0.6 g of the sieved precursor was carburized at a ramp rate of 10 °C/min to 790 °C for 10 hr under 60 sccm of N2 gas. After carburization the sample was cooled under 30 sccm N2 and passivated under 30 sccm 1% O2/N2 for 2 hours. | 790 | 10 | N2 | 1 | 10 | 60
1 g of ammonium heptamolybdate tetrahydrate dissolved in 5.5 mL of DI water. Separately, 1 g of sucrose dissolved in 2 mL of DI water at 50 °C. The two solutions were then combined. The combined solution was dried at 120 °C in air for 24 hours, then crushed and sieved to 212 microns. 0.6 g of the sieved precursor was carburized at a ramp rate of 10 °C/min to 790 °C for 10 hr under 100 sccm of N2 gas. After carburization the sample was cooled under 30 sccm N2 and passivated under 30 sccm 1% O2/N2 for 2 hours. | 790 | 10 | N2 | 1 | 10 | 100
1 g of ammonium heptamolybdate tetrahydrate dissolved in 6 mL of DI water. Separately, 0.5 g of sucrose dissolved in 1.5 mL of DI water at 50 °C. The two solutions were then combined. The combined solution was dried at 120 °C in air for 24 hours, then crushed and sieved to 212 microns. 0.6 g of the sieved precursor was carburized at a ramp rate of 10 °C/min to 790 °C for 0.5 hr under 30 sccm of N2 gas. After carburization the sample was cooled under 30 sccm N2 and passivated under 30 sccm 1% O2/N2 for 2 hours. | 790 | 10 | N2 | 2 | 0.5 | 30
1 g of ammonium heptamolybdate tetrahydrate dissolved in 6 mL of DI water. Separately, 0.5 g of sucrose dissolved in 1.5 mL of DI water at 50 °C. The two solutions were then combined. The combined solution was dried at 120 °C in air for 24 hours, then crushed and sieved to 212 microns. 0.6 g of the sieved precursor was carburized at a ramp rate of 10 °C/min to 790 °C for 0.5 hr under 60 sccm of N2 gas. After carburization the sample was cooled under 30 sccm N2 and passivated under 30 sccm 1% O2/N2 for 2 hours. | 790 | 10 | N2 | 2 | 0.5 | 60
1 g of ammonium heptamolybdate tetrahydrate dissolved in 6 mL of DI water. Separately, 0.5 g of sucrose dissolved in 1.5 mL of DI water at 50 °C. The two solutions were then combined. The combined solution was dried at 120 °C in air for 24 hours, then crushed and sieved to 212 microns. 0.6 g of the sieved precursor was carburized at a ramp rate of 10 °C/min to 790 °C for 0.5 hr under 100 sccm of N2 gas. After carburization the sample was cooled under 30 sccm N2 and passivated under 30 sccm 1% O2/N2 for 2 hours. | 790 | 10 | N2 | 2 | 0.5 | 100
1 g of ammonium heptamolybdate tetrahydrate dissolved in 6 mL of DI water. Separately, 0.5 g of sucrose dissolved in 1.5 mL of DI water at 50 °C. The two solutions were then combined. The combined solution was dried at 120 °C in air for 24 hours, then crushed and sieved to 212 microns. 0.6 g of the sieved precursor was carburized at a ramp rate of 10 °C/min to 790 °C for 2 hr under 30 sccm of N2 gas. After carburization the sample was cooled under 30 sccm N2 and passivated under 30 sccm 1% O2/N2 for 2 hours. | 790 | 10 | N2 | 2 | 2 | 30
1 g of ammonium heptamolybdate tetrahydrate dissolved in 6 mL of DI water. Separately, 0.5 g of sucrose dissolved in 1.5 mL of DI water at 50 °C. The two solutions were then combined. The combined solution was dried at 120 °C in air for 24 hours, then crushed and sieved to 212 microns. 0.6 g of the sieved precursor was carburized at a ramp rate of 10 °C/min to 790 °C for 2 hr under 60 sccm of N2 gas. After carburization the sample was cooled under 30 sccm N2 and passivated under 30 sccm 1% O2/N2 for 2 hours. | 790 | 10 | N2 | 2 | 2 | 60
1 g of ammonium heptamolybdate tetrahydrate dissolved in 6 mL of DI water. Separately, 0.5 g of sucrose dissolved in 1.5 mL of DI water at 50 °C. The two solutions were then combined. The combined solution was dried at 120 °C in air for 24 hours, then crushed and sieved to 212 microns. 0.6 g of the sieved precursor was carburized at a ramp rate of 10 °C/min to 790 °C for 2 hr under 100 sccm of N2 gas. After carburization the sample was cooled under 30 sccm N2 and passivated under 30 sccm 1% O2/N2 for 2 hours. | 790 | 10 | N2 | 2 | 2 | 100
1 g of ammonium heptamolybdate tetrahydrate dissolved in 6 mL of DI water. Separately, 0.5 g of sucrose dissolved in 1.5 mL of DI water at 50 °C. The two solutions were then combined. The combined solution was dried at 120 °C in air for 24 hours, then crushed and sieved to 212 microns. 0.6 g of the sieved precursor was carburized at a ramp rate of 10 °C/min to 790 °C for 5 hr under 30 sccm of N2 gas. After carburization the sample was cooled under 30 sccm N2 and passivated under 30 sccm 1% O2/N2 for 2 hours. | 790 | 10 | N2 | 2 | 5 | 30
1 g of ammonium heptamolybdate tetrahydrate dissolved in 6 mL of DI water. Separately, 0.5 g of sucrose dissolved in 1.5 mL of DI water at 50 °C. The two solutions were then combined. The combined solution was dried at 120 °C in air for 24 hours, then crushed and sieved to 212 microns. 0.6 g of the sieved precursor was carburized at a ramp rate of 10 °C/min to 790 °C for 5 hr under 60 sccm of N2 gas. After carburization the sample was cooled under 30 sccm N2 and passivated under 30 sccm 1% O2/N2 for 2 hours. | 790 | 10 | N2 | 2 | 5 | 60
1 g of ammonium heptamolybdate tetrahydrate dissolved in 6 mL of DI water. Separately, 0.5 g of sucrose dissolved in 1.5 mL of DI water at 50 °C. The two solutions were then combined. The combined solution was dried at 120 °C in air for 24 hours, then crushed and sieved to 212 microns. 0.6 g of the sieved precursor was carburized at a ramp rate of 10 °C/min to 790 °C for 5 hr under 100 sccm of N2 gas. After carburization the sample was cooled under 30 sccm N2 and passivated under 30 sccm 1% O2/N2 for 2 hours. | 790 | 10 | N2 | 2 | 5 | 100
1 g of ammonium heptamolybdate tetrahydrate dissolved in 6 mL of DI water. Separately, 0.5 g of sucrose dissolved in 1.5 mL of DI water at 50 °C. The two solutions were then combined. The combined solution was dried at 120 °C in air for 24 hours, then crushed and sieved to 212 microns. 0.6 g of the sieved precursor was carburized at a ramp rate of 10 °C/min to 790 °C for 10 hr under 30 sccm of N2 gas. After carburization the sample was cooled under 30 sccm N2 and passivated under 30 sccm 1% O2/N2 for 2 hours. | 790 | 10 | N2 | 2 | 10 | 30
1 g of ammonium heptamolybdate tetrahydrate dissolved in 6 mL of DI water. Separately, 0.5 g of sucrose dissolved in 1.5 mL of DI water at 50 °C. The two solutions were then combined. The combined solution was dried at 120 °C in air for 24 hours, then crushed and sieved to 212 microns. 0.6 g of the sieved precursor was carburized at a ramp rate of 10 °C/min to 790 °C for 10 hr under 60 sccm of N2 gas. After carburization the sample was cooled under 30 sccm N2 and passivated under 30 sccm 1% O2/N2 for 2 hours. | 790 | 10 | N2 | 2 | 10 | 60
1 g of ammonium heptamolybdate tetrahydrate dissolved in 6 mL of DI water. Separately, 0.5 g of sucrose dissolved in 1.5 mL of DI water at 50 °C. The two solutions were then combined. The combined solution was dried at 120 °C in air for 24 hours, then crushed and sieved to 212 microns. 0.6 g of the sieved precursor was carburized at a ramp rate of 10 °C/min to 790 °C for 10 hr under 100 sccm of N2 gas. After carburization the sample was cooled under 30 sccm N2 and passivated under 30 sccm 1% O2/N2 for 2 hours. | 790 | 10 | N2 | 2 | 10 | 100
1 g of ammonium heptamolybdate tetrahydrate dissolved in 4 mL of DI water. Separately, 2 g of sucrose dissolved in 3.5 mL of DI water at 50 °C. The two solutions were then combined. The combined solution was dried at 120 °C in air for 24 hours, then crushed and sieved to 212 microns. 0.6 g of the sieved precursor was carburized at a ramp rate of 15 °C/min to 790 °C for 0.5 hr under 30 sccm of H2 gas. After carburization the sample was cooled under 30 sccm N2 and passivated under 30 sccm 1% O2/N2 for 2 hours. | 790 | 15 | H2 | 0.5 | 0.5 | 30
1 g of ammonium heptamolybdate tetrahydrate dissolved in 4 mL of DI water. Separately, 2 g of sucrose dissolved in 3.5 mL of DI water at 50 °C. The two solutions were then combined. The combined solution was dried at 120 °C in air for 24 hours, then crushed and sieved to 212 microns. 0.6 g of the sieved precursor was carburized at a ramp rate of 15 °C/min to 790 °C for 0.5 hr under 60 sccm of H2 gas. After carburization the sample was cooled under 30 sccm N2 and passivated under 30 sccm 1% O2/N2 for 2 hours. | 790 | 15 | H2 | 0.5 | 0.5 | 60
1 g of ammonium heptamolybdate tetrahydrate dissolved in 4 mL of DI water. Separately, 2 g of sucrose dissolved in 3.5 mL of DI water at 50 °C. The two solutions were then combined. The combined solution was dried at 120 °C in air for 24 hours, then crushed and sieved to 212 microns. 0.6 g of the sieved precursor was carburized at a ramp rate of 15 °C/min to 790 °C for 0.5 hr under 100 sccm of H2 gas. After carburization the sample was cooled under 30 sccm N2 and passivated under 30 sccm 1% O2/N2 for 2 hours. | 790 | 15 | H2 | 0.5 | 0.5 | 100
1 g of ammonium heptamolybdate tetrahydrate dissolved in 4 mL of DI water. Separately, 2 g of sucrose dissolved in 3.5 mL of DI water at 50 °C. The two solutions were then combined. The combined solution was dried at 120 °C in air for 24 hours, then crushed and sieved to 212 microns. 0.6 g of the sieved precursor was carburized at a ramp rate of 15 °C/min to 790 °C for 2 hr under 30 sccm of H2 gas. After carburization the sample was cooled under 30 sccm N2 and passivated under 30 sccm 1% O2/N2 for 2 hours. | 790 | 15 | H2 | 0.5 | 2 | 30
1 g of ammonium heptamolybdate tetrahydrate dissolved in 4 mL of DI water. Separately, 2 g of sucrose dissolved in 3.5 mL of DI water at 50 °C. The two solutions were then combined. The combined solution was dried at 120 °C in air for 24 hours, then crushed and sieved to 212 microns. 0.6 g of the sieved precursor was carburized at a ramp rate of 15 °C/min to 790 °C for 2 hr under 60 sccm of H2 gas. After carburization the sample was cooled under 30 sccm N2 and passivated under 30 sccm 1% O2/N2 for 2 hours. | 790 | 15 | H2 | 0.5 | 2 | 60
1 g of ammonium heptamolybdate tetrahydrate dissolved in 4 mL of DI water. Separately, 2 g of sucrose dissolved in 3.5 mL of DI water at 50 °C. The two solutions were then combined. The combined solution was dried at 120 °C in air for 24 hours, then crushed and sieved to 212 microns. 0.6 g of the sieved precursor was carburized at a ramp rate of 15 °C/min to 790 °C for 2 hr under 100 sccm of H2 gas. After carburization the sample was cooled under 30 sccm N2 and passivated under 30 sccm 1% O2/N2 for 2 hours. | 790 | 15 | H2 | 0.5 | 2 | 100
1 g of ammonium heptamolybdate tetrahydrate dissolved in 4 mL of DI water. Separately, 2 g of sucrose dissolved in 3.5 mL of DI water at 50 °C. The two solutions were then combined. The combined solution was dried at 120 °C in air for 24 hours, then crushed and sieved to 212 microns. 0.6 g of the sieved precursor was carburized at a ramp rate of 15 °C/min to 790 °C for 5 hr under 30 sccm of H2 gas. After carburization the sample was cooled under 30 sccm N2 and passivated under 30 sccm 1% O2/N2 for 2 hours. | 790 | 15 | H2 | 0.5 | 5 | 30
1 g of ammonium heptamolybdate tetrahydrate dissolved in 4 mL of DI water. Separately, 2 g of sucrose dissolved in 3.5 mL of DI water at 50 °C. The two solutions were then combined. The combined solution was dried at 120 °C in air for 24 hours, then crushed and sieved to 212 microns. 0.6 g of the sieved precursor was carburized at a ramp rate of 15 °C/min to 790 °C for 5 hr under 60 sccm of H2 gas. After carburization the sample was cooled under 30 sccm N2 and passivated under 30 sccm 1% O2/N2 for 2 hours. | 790 | 15 | H2 | 0.5 | 5 | 60
1 g of ammonium heptamolybdate tetrahydrate dissolved in 4 mL of DI water. Separately, 2 g of sucrose dissolved in 3.5 mL of DI water at 50 °C. The two solutions were then combined. The combined solution was dried at 120 °C in air for 24 hours, then crushed and sieved to 212 microns. 0.6 g of the sieved precursor was carburized at a ramp rate of 15 °C/min to 790 °C for 5 hr under 100 sccm of H2 gas. After carburization the sample was cooled under 30 sccm N2 and passivated under 30 sccm 1% O2/N2 for 2 hours. | 790 | 15 | H2 | 0.5 | 5 | 100
1 g of ammonium heptamolybdate tetrahydrate dissolved in 4 mL of DI water. Separately, 2 g of sucrose dissolved in 3.5 mL of DI water at 50 °C. The two solutions were then combined. The combined solution was dried at 120 °C in air for 24 hours, then crushed and sieved to 212 microns. 0.6 g of the sieved precursor was carburized at a ramp rate of 15 °C/min to 790 °C for 10 hr under 30 sccm of H2 gas. After carburization the sample was cooled under 30 sccm N2 and passivated under 30 sccm 1% O2/N2 for 2 hours. | 790 | 15 | H2 | 0.5 | 10 | 30
1 g of ammonium heptamolybdate tetrahydrate dissolved in 4 mL of DI water. Separately, 2 g of sucrose dissolved in 3.5 mL of DI water at 50 °C. The two solutions were then combined. The combined solution was dried at 120 °C in air for 24 hours, then crushed and sieved to 212 microns. 0.6 g of the sieved precursor was carburized at a ramp rate of 15 °C/min to 790 °C for 10 hr under 60 sccm of H2 gas. After carburization the sample was cooled under 30 sccm N2 and passivated under 30 sccm 1% O2/N2 for 2 hours. | 790 | 15 | H2 | 0.5 | 10 | 60
1 g of ammonium heptamolybdate tetrahydrate dissolved in 4 mL of DI water. Separately, 2 g of sucrose dissolved in 3.5 mL of DI water at 50 °C. The two solutions were then combined. The combined solution was dried at 120 °C in air for 24 hours, then crushed and sieved to 212 microns. 0.6 g of the sieved precursor was carburized at a ramp rate of 15 °C/min to 790 °C for 10 hr under 100 sccm of H2 gas. After carburization the sample was cooled under 30 sccm N2 and passivated under 30 sccm 1% O2/N2 for 2 hours. | 790 | 15 | H2 | 0.5 | 10 | 100
1 g of ammonium heptamolybdate tetrahydrate dissolved in 5.5 mL of DI water. Separately, 1 g of sucrose dissolved in 2 mL of DI water at 50 °C. The two solutions were then combined. The combined solution was dried at 120 °C in air for 24 hours, then crushed and sieved to 212 microns. 0.6 g of the sieved precursor was carburized at a ramp rate of 15 °C/min to 790 °C for 0.5 hr under 30 sccm of H2 gas. After carburization the sample was cooled under 30 sccm N2 and passivated under 30 sccm 1% O2/N2 for 2 hours. | 790 | 15 | H2 | 1 | 0.5 | 30
1 g of ammonium heptamolybdate tetrahydrate dissolved in 5.5 mL of DI water. Separately, 1 g of sucrose dissolved in 2 mL of DI water at 50 °C. The two solutions were then combined. The combined solution was dried at 120 °C in air for 24 hours, then crushed and sieved to 212 microns. 0.6 g of the sieved precursor was carburized at a ramp rate of 15 °C/min to 790 °C for 0.5 hr under 60 sccm of H2 gas. After carburization the sample was cooled under 30 sccm N2 and passivated under 30 sccm 1% O2/N2 for 2 hours. | 790 | 15 | H2 | 1 | 0.5 | 60
1 g of ammonium heptamolybdate tetrahydrate dissolved in 5.5 mL of DI water. Separately, 1 g of sucrose dissolved in 2 mL of DI water at 50 °C. The two solutions were then combined. The combined solution was dried at 120 °C in air for 24 hours, then crushed and sieved to 212 microns. 0.6 g of the sieved precursor was carburized at a ramp rate of 15 °C/min to 790 °C for 0.5 hr under 100 sccm of H2 gas. After carburization the sample was cooled under 30 sccm N2 and passivated under 30 sccm 1% O2/N2 for 2 hours. | 790 | 15 | H2 | 1 | 0.5 | 100
1 g of ammonium heptamolybdate tetrahydrate dissolved in 5.5 mL of DI water. Separately, 1 g of sucrose dissolved in 2 mL of DI water at 50 °C. The two solutions were then combined. The combined solution was dried at 120 °C in air for 24 hours, then crushed and sieved to 212 microns. 0.6 g of the sieved precursor was carburized at a ramp rate of 15 °C/min to 790 °C for 2 hr under 30 sccm of H2 gas. After carburization the sample was cooled under 30 sccm N2 and passivated under 30 sccm 1% O2/N2 for 2 hours. | 790 | 15 | H2 | 1 | 2 | 30
1 g of ammonium heptamolybdate tetrahydrate dissolved in 5.5 mL of DI water. Separately, 1 g of sucrose dissolved in 2 mL of DI water at 50 °C. The two solutions were then combined. The combined solution was dried at 120 °C in air for 24 hours, then crushed and sieved to 212 microns. 0.6 g of the sieved precursor was carburized at a ramp rate of 15 °C/min to 790 °C for 2 hr under 60 sccm of H2 gas. After carburization the sample was cooled under 30 sccm N2 and passivated under 30 sccm 1% O2/N2 for 2 hours. | 790 | 15 | H2 | 1 | 2 | 60
1 g of ammonium heptamolybdate tetrahydrate dissolved in 5.5 mL of DI water. Separately, 1 g of sucrose dissolved in 2 mL of DI water at 50 °C. The two solutions were then combined. The combined solution was dried at 120 °C in air for 24 hours, then crushed and sieved to 212 microns. 0.6 g of the sieved precursor was carburized at a ramp rate of 15 °C/min to 790 °C for 2 hr under 100 sccm of H2 gas. After carburization the sample was cooled under 30 sccm N2 and passivated under 30 sccm 1% O2/N2 for 2 hours. | 790 | 15 | H2 | 1 | 2 | 100
1 g of ammonium heptamolybdate tetrahydrate dissolved in 5.5 mL of DI water. Separately, 1 g of sucrose dissolved in 2 mL of DI water at 50 °C. The two solutions were then combined. The combined solution was dried at 120 °C in air for 24 hours, then crushed and sieved to 212 microns. 0.6 g of the sieved precursor was carburized at a ramp rate of 15 °C/min to 790 °C for 5 hr under 30 sccm of H2 gas. After carburization the sample was cooled under 30 sccm N2 and passivated under 30 sccm 1% O2/N2 for 2 hours. | 790 | 15 | H2 | 1 | 5 | 30
1 g of ammonium heptamolybdate tetrahydrate dissolved in 5.5 mL of DI water. Separately, 1 g of sucrose dissolved in 2 mL of DI water at 50 °C. The two solutions were then combined. The combined solution was dried at 120 °C in air for 24 hours, then crushed and sieved to 212 microns. 0.6 g of the sieved precursor was carburized at a ramp rate of 15 °C/min to 790 °C for 5 hr under 60 sccm of H2 gas. After carburization the sample was cooled under 30 sccm N2 and passivated under 30 sccm 1% O2/N2 for 2 hours. | 790 | 15 | H2 | 1 | 5 | 60
1 g of ammonium heptamolybdate tetrahydrate dissolved in 5.5 mL of DI water. Separately, 1 g of sucrose dissolved in 2 mL of DI water at 50 °C. The two solutions were then combined. The combined solution was dried at 120 °C in air for 24 hours, then crushed and sieved to 212 microns. 0.6 g of the sieved precursor was carburized at a ramp rate of 15 °C/min to 790 °C for 5 hr under 100 sccm of H2 gas. After carburization the sample was cooled under 30 sccm N2 and passivated under 30 sccm 1% O2/N2 for 2 hours. | 790 | 15 | H2 | 1 | 5 | 100
1 g of ammonium heptamolybdate tetrahydrate dissolved in 5.5 mL of DI water. Separately, 1 g of sucrose dissolved in 2 mL of DI water at 50 °C. The two solutions were then combined. The combined solution was dried at 120 °C in air for 24 hours, then crushed and sieved to 212 microns. 0.6 g of the sieved precursor was carburized at a ramp rate of 15 °C/min to 790 °C for 10 hr under 30 sccm of H2 gas. After carburization the sample was cooled under 30 sccm N2 and passivated under 30 sccm 1% O2/N2 for 2 hours. | 790 | 15 | H2 | 1 | 10 | 30
1 g of ammonium heptamolybdate tetrahydrate dissolved in 5.5 mL of DI water. Separately, 1 g of sucrose dissolved in 2 mL of DI water at 50 °C. The two solutions were then combined. The combined solution was dried at 120 °C in air for 24 hours, then crushed and sieved to 212 microns. 0.6 g of the sieved precursor was carburized at a ramp rate of 15 °C/min to 790 °C for 10 hr under 60 sccm of H2 gas. After carburization the sample was cooled under 30 sccm N2 and passivated under 30 sccm 1% O2/N2 for 2 hours. | 790 | 15 | H2 | 1 | 10 | 60
1 g of ammonium heptamolybdate tetrahydrate dissolved in 5.5 mL of DI water. Separately, 1 g of sucrose dissolved in 2 mL of DI water at 50 °C. The two solutions were then combined. The combined solution was dried at 120 °C in air for 24 hours, then crushed and sieved to 212 microns. 0.6 g of the sieved precursor was carburized at a ramp rate of 15 °C/min to 790 °C for 10 hr under 100 sccm of H2 gas. After carburization the sample was cooled under 30 sccm N2 and passivated under 30 sccm 1% O2/N2 for 2 hours. | 790 | 15 | H2 | 1 | 10 | 100
1 g of ammonium heptamolybdate tetrahydrate dissolved in 6 mL of DI water. Separately, 0.5 g of sucrose dissolved in 1.5 mL of DI water at 50 °C. The two solutions were then combined. The combined solution was dried at 120 °C in air for 24 hours, then crushed and sieved to 212 microns. 0.6 g of the sieved precursor was carburized at a ramp rate of 15 °C/min to 790 °C for 0.5 hr under 30 sccm of H2 gas. After carburization the sample was cooled under 30 sccm N2 and passivated under 30 sccm 1% O2/N2 for 2 hours. | 790 | 15 | H2 | 2 | 0.5 | 30
1 g of ammonium heptamolybdate tetrahydrate dissolved in 6 mL of DI water. Separately, 0.5 g of sucrose dissolved in 1.5 mL of DI water at 50 °C. The two solutions were then combined. The combined solution was dried at 120 °C in air for 24 hours, then crushed and sieved to 212 microns. 0.6 g of the sieved precursor was carburized at a ramp rate of 15 °C/min to 790 °C for 0.5 hr under 60 sccm of H2 gas. After carburization the sample was cooled under 30 sccm N2 and passivated under 30 sccm 1% O2/N2 for 2 hours. | 790 | 15 | H2 | 2 | 0.5 | 60
1 g of ammonium heptamolybdate tetrahydrate dissolved in 6 mL of DI water. Separately, 0.5 g of sucrose dissolved in 1.5 mL of DI water at 50 °C. The two solutions were then combined. The combined solution was dried at 120 °C in air for 24 hours, then crushed and sieved to 212 microns. 0.6 g of the sieved precursor was carburized at a ramp rate of 15 °C/min to 790 °C for 0.5 hr under 100 sccm of H2 gas. After carburization the sample was cooled under 30 sccm N2 and passivated under 30 sccm 1% O2/N2 for 2 hours. | 790 | 15 | H2 | 2 | 0.5 | 100
1 g of ammonium heptamolybdate tetrahydrate dissolved in 6 mL of DI water. Separately, 0.5 g of sucrose dissolved in 1.5 mL of DI water at 50 °C. The two solutions were then combined. The combined solution was dried at 120 °C in air for 24 hours, then crushed and sieved to 212 microns. 0.6 g of the sieved precursor was carburized at a ramp rate of 15 °C/min to 790 °C for 2 hr under 30 sccm of H2 gas. After carburization the sample was cooled under 30 sccm N2 and passivated under 30 sccm 1% O2/N2 for 2 hours. | 790 | 15 | H2 | 2 | 2 | 30
1 g of ammonium heptamolybdate tetrahydrate dissolved in 6 mL of DI water. Separately, 0.5 g of sucrose dissolved in 1.5 mL of DI water at 50 °C. The two solutions were then combined. The combined solution was dried at 120 °C in air for 24 hours, then crushed and sieved to 212 microns. 0.6 g of the sieved precursor was carburized at a ramp rate of 15 °C/min to 790 °C for 2 hr under 60 sccm of H2 gas. After carburization the sample was cooled under 30 sccm N2 and passivated under 30 sccm 1% O2/N2 for 2 hours. | 790 | 15 | H2 | 2 | 2 | 60
1 g of ammonium heptamolybdate tetrahydrate dissolved in 6 mL of DI water. Separately, 0.5 g of sucrose dissolved in 1.5 mL of DI water at 50 °C. The two solutions were then combined. The combined solution was dried at 120 °C in air for 24 hours, then crushed and sieved to 212 microns. 0.6 g of the sieved precursor was carburized at a ramp rate of 15 °C/min to 790 °C for 2 hr under 100 sccm of H2 gas. After carburization the sample was cooled under 30 sccm N2 and passivated under 30 sccm 1% O2/N2 for 2 hours. | 790 | 15 | H2 | 2 | 2 | 100
1 g of ammonium heptamolybdate tetrahydrate dissolved in 6 mL of DI water. Separately, 0.5 g of sucrose dissolved in 1.5 mL of DI water at 50 °C. The two solutions were then combined. The combined solution was dried at 120 °C in air for 24 hours, then crushed and sieved to 212 microns. 0.6 g of the sieved precursor was carburized at a ramp rate of 15 °C/min to 790 °C for 5 hr under 30 sccm of H2 gas. After carburization the sample was cooled under 30 sccm N2 and passivated under 30 sccm 1% O2/N2 for 2 hours. | 790 | 15 | H2 | 2 | 5 | 30
1 g of ammonium heptamolybdate tetrahydrate dissolved in 6 mL of DI water. Separately, 0.5 g of sucrose dissolved in 1.5 mL of DI water at 50 °C. The two solutions were then combined. The combined solution was dried at 120 °C in air for 24 hours, then crushed and sieved to 212 microns. 0.6 g of the sieved precursor was carburized at a ramp rate of 15 °C/min to 790 °C for 5 hr under 60 sccm of H2 gas. After carburization the sample was cooled under 30 sccm N2 and passivated under 30 sccm 1% O2/N2 for 2 hours. | 790 | 15 | H2 | 2 | 5 | 60
1 g of ammonium heptamolybdate tetrahydrate dissolved in 6 mL of DI water. Separately, 0.5 g of sucrose dissolved in 1.5 mL of DI water at 50 °C. The two solutions were then combined. The combined solution was dried at 120 °C in air for 24 hours, then crushed and sieved to 212 microns. 0.6 g of the sieved precursor was carburized at a ramp rate of 15 °C/min to 790 °C for 5 hr under 100 sccm of H2 gas. After carburization the sample was cooled under 30 sccm N2 and passivated under 30 sccm 1% O2/N2 for 2 hours. | 790 | 15 | H2 | 2 | 5 | 100
1 g of ammonium heptamolybdate tetrahydrate dissolved in 6 mL of DI water. Separately, 0.5 g of sucrose dissolved in 1.5 mL of DI water at 50 °C. The two solutions were then combined. The combined solution was dried at 120 °C in air for 24 hours, then crushed and sieved to 212 microns. 0.6 g of the sieved precursor was carburized at a ramp rate of 15 °C/min to 790 °C for 10 hr under 30 sccm of H2 gas. After carburization the sample was cooled under 30 sccm N2 and passivated under 30 sccm 1% O2/N2 for 2 hours. | 790 | 15 | H2 | 2 | 10 | 30
1 g of ammonium heptamolybdate tetrahydrate dissolved in 6 mL of DI water. Separately, 0.5 g of sucrose dissolved in 1.5 mL of DI water at 50 °C. The two solutions were then combined. The combined solution was dried at 120 °C in air for 24 hours, then crushed and sieved to 212 microns. 0.6 g of the sieved precursor was carburized at a ramp rate of 15 °C/min to 790 °C for 10 hr under 60 sccm of H2 gas. After carburization the sample was cooled under 30 sccm N2 and passivated under 30 sccm 1% O2/N2 for 2 hours. | 790 | 15 | H2 | 2 | 10 | 60
1 g of ammonium heptamolybdate tetrahydrate dissolved in 6 mL of DI water. Separately, 0.5 g of sucrose dissolved in 1.5 mL of DI water at 50 °C. The two solutions were then combined. The combined solution was dried at 120 °C in air for 24 hours, then crushed and sieved to 212 microns. 0.6 g of the sieved precursor was carburized at a ramp rate of 15 °C/min to 790 °C for 10 hr under 100 sccm of H2 gas. After carburization the sample was cooled under 30 sccm N2 and passivated under 30 sccm 1% O2/N2 for 2 hours. | 790 | 15 | H2 | 2 | 10 | 100
1 g of ammonium heptamolybdate tetrahydrate dissolved in 4 mL of DI water. Separately, 2 g of sucrose dissolved in 3.5 mL of DI water at 50 °C. The two solutions were then combined. The combined solution was dried at 120 °C in air for 24 hours, then crushed and sieved to 212 microns. 0.6 g of the sieved precursor was carburized at a ramp rate of 15 °C/min to 790 °C for 0.5 hr under 30 sccm of N2 gas. After carburization the sample was cooled under 30 sccm N2 and passivated under 30 sccm 1% O2/N2 for 2 hours. | 790 | 15 | N2 | 0.5 | 0.5 | 30
1 g of ammonium heptamolybdate tetrahydrate dissolved in 4 mL of DI water. Separately, 2 g of sucrose dissolved in 3.5 mL of DI water at 50 °C. The two solutions were then combined. The combined solution was dried at 120 °C in air for 24 hours, then crushed and sieved to 212 microns. 0.6 g of the sieved precursor was carburized at a ramp rate of 15 °C/min to 790 °C for 0.5 hr under 60 sccm of N2 gas. After carburization the sample was cooled under 30 sccm N2 and passivated under 30 sccm 1% O2/N2 for 2 hours. | 790 | 15 | N2 | 0.5 | 0.5 | 60
1 g of ammonium heptamolybdate tetrahydrate dissolved in 4 mL of DI water. Separately, 2 g of sucrose dissolved in 3.5 mL of DI water at 50 °C. The two solutions were then combined. The combined solution was dried at 120 °C in air for 24 hours, then crushed and sieved to 212 microns. 0.6 g of the sieved precursor was carburized at a ramp rate of 15 °C/min to 790 °C for 0.5 hr under 100 sccm of N2 gas. After carburization the sample was cooled under 30 sccm N2 and passivated under 30 sccm 1% O2/N2 for 2 hours. | 790 | 15 | N2 | 0.5 | 0.5 | 100
1 g of ammonium heptamolybdate tetrahydrate dissolved in 4 mL of DI water. Separately, 2 g of sucrose dissolved in 3.5 mL of DI water at 50 °C. The two solutions were then combined. The combined solution was dried at 120 °C in air for 24 hours, then crushed and sieved to 212 microns. 0.6 g of the sieved precursor was carburized at a ramp rate of 15 °C/min to 790 °C for 2 hr under 30 sccm of N2 gas. After carburization the sample was cooled under 30 sccm N2 and passivated under 30 sccm 1% O2/N2 for 2 hours. | 790 | 15 | N2 | 0.5 | 2 | 30
1 g of ammonium heptamolybdate tetrahydrate dissolved in 4 mL of DI water. Separately, 2 g of sucrose dissolved in 3.5 mL of DI water at 50 °C. The two solutions were then combined. The combined solution was dried at 120 °C in air for 24 hours, then crushed and sieved to 212 microns. 0.6 g of the sieved precursor was carburized at a ramp rate of 15 °C/min to 790 °C for 2 hr under 60 sccm of N2 gas. After carburization the sample was cooled under 30 sccm N2 and passivated under 30 sccm 1% O2/N2 for 2 hours. | 790 | 15 | N2 | 0.5 | 2 | 60
1 g of ammonium heptamolybdate tetrahydrate dissolved in 4 mL of DI water. Separately, 2 g of sucrose dissolved in 3.5 mL of DI water at 50 °C. The two solutions were then combined. The combined solution was dried at 120 °C in air for 24 hours, then crushed and sieved to 212 microns. 0.6 g of the sieved precursor was carburized at a ramp rate of 15 °C/min to 790 °C for 2 hr under 100 sccm of N2 gas. After carburization the sample was cooled under 30 sccm N2 and passivated under 30 sccm 1% O2/N2 for 2 hours. | 790 | 15 | N2 | 0.5 | 2 | 100
1 g of ammonium heptamolybdate tetrahydrate dissolved in 4 mL of DI water. Separately, 2 g of sucrose dissolved in 3.5 mL of DI water at 50 °C. The two solutions were then combined. The combined solution was dried at 120 °C in air for 24 hours, then crushed and sieved to 212 microns. 0.6 g of the sieved precursor was carburized at a ramp rate of 15 °C/min to 790 °C for 5 hr under 30 sccm of N2 gas. After carburization the sample was cooled under 30 sccm N2 and passivated under 30 sccm 1% O2/N2 for 2 hours. | 790 | 15 | N2 | 0.5 | 5 | 30
1 g of ammonium heptamolybdate tetrahydrate dissolved in 4 mL of DI water. Separately, 2 g of sucrose dissolved in 3.5 mL of DI water at 50 °C. The two solutions were then combined. The combined solution was dried at 120 °C in air for 24 hours, then crushed and sieved to 212 microns. 0.6 g of the sieved precursor was carburized at a ramp rate of 15 °C/min to 790 °C for 5 hr under 60 sccm of N2 gas. After carburization the sample was cooled under 30 sccm N2 and passivated under 30 sccm 1% O2/N2 for 2 hours. | 790 | 15 | N2 | 0.5 | 5 | 60
1 g of ammonium heptamolybdate tetrahydrate dissolved in 4 mL of DI water. Separately, 2 g of sucrose dissolved in 3.5 mL of DI water at 50 °C. The two solutions were then combined. The combined solution was dried at 120 °C in air for 24 hours, then crushed and sieved to 212 microns. 0.6 g of the sieved precursor was carburized at a ramp rate of 15 °C/min to 790 °C for 5 hr under 100 sccm of N2 gas. After carburization the sample was cooled under 30 sccm N2 and passivated under 30 sccm 1% O2/N2 for 2 hours. | 790 | 15 | N2 | 0.5 | 5 | 100
1 g of ammonium heptamolybdate tetrahydrate dissolved in 4 mL of DI water. Separately, 2 g of sucrose dissolved in 3.5 mL of DI water at 50 °C. The two solutions were then combined. The combined solution was dried at 120 °C in air for 24 hours, then crushed and sieved to 212 microns. 0.6 g of the sieved precursor was carburized at a ramp rate of 15 °C/min to 790 °C for 10 hr under 30 sccm of N2 gas. After carburization the sample was cooled under 30 sccm N2 and passivated under 30 sccm 1% O2/N2 for 2 hours. | 790 | 15 | N2 | 0.5 | 10 | 30
1 g of ammonium heptamolybdate tetrahydrate dissolved in 4 mL of DI water. Separately, 2 g of sucrose dissolved in 3.5 mL of DI water at 50 °C. The two solutions were then combined. The combined solution was dried at 120 °C in air for 24 hours, then crushed and sieved to 212 microns. 0.6 g of the sieved precursor was carburized at a ramp rate of 15 °C/min to 790 °C for 10 hr under 60 sccm of N2 gas. After carburization the sample was cooled under 30 sccm N2 and passivated under 30 sccm 1% O2/N2 for 2 hours. | 790 | 15 | N2 | 0.5 | 10 | 60
1 g of ammonium heptamolybdate tetrahydrate dissolved in 4 mL of DI water. Separately, 2 g of sucrose dissolved in 3.5 mL of DI water at 50 °C. The two solutions were then combined. The combined solution was dried at 120 °C in air for 24 hours, then crushed and sieved to 212 microns. 0.6 g of the sieved precursor was carburized at a ramp rate of 15 °C/min to 790 °C for 10 hr under 100 sccm of N2 gas. After carburization the sample was cooled under 30 sccm N2 and passivated under 30 sccm 1% O2/N2 for 2 hours. | 790 | 15 | N2 | 0.5 | 10 | 100
1 g of ammonium heptamolybdate tetrahydrate dissolved in 5.5 mL of DI water. Separately, 1 g of sucrose dissolved in 2 mL of DI water at 50 °C. The two solutions were then combined. The combined solution was dried at 120 °C in air for 24 hours, then crushed and sieved to 212 microns. 0.6 g of the sieved precursor was carburized at a ramp rate of 15 °C/min to 790 °C for 0.5 hr under 30 sccm of N2 gas. After carburization the sample was cooled under 30 sccm N2 and passivated under 30 sccm 1% O2/N2 for 2 hours. | 790 | 15 | N2 | 1 | 0.5 | 30
1 g of ammonium heptamolybdate tetrahydrate dissolved in 5.5 mL of DI water. Separately, 1 g of sucrose dissolved in 2 mL of DI water at 50 °C. The two solutions were then combined. The combined solution was dried at 120 °C in air for 24 hours, then crushed and sieved to 212 microns. 0.6 g of the sieved precursor was carburized at a ramp rate of 15 °C/min to 790 °C for 0.5 hr under 60 sccm of N2 gas. After carburization the sample was cooled under 30 sccm N2 and passivated under 30 sccm 1% O2/N2 for 2 hours. | 790 | 15 | N2 | 1 | 0.5 | 60
1 g of ammonium heptamolybdate tetrahydrate dissolved in 5.5 mL of DI water. Separately, 1 g of sucrose dissolved in 2 mL of DI water at 50 °C. The two solutions were then combined. The combined solution was dried at 120 °C in air for 24 hours, then crushed and sieved to 212 microns. 0.6 g of the sieved precursor was carburized at a ramp rate of 15 °C/min to 790 °C for 0.5 hr under 100 sccm of N2 gas. After carburization the sample was cooled under 30 sccm N2 and passivated under 30 sccm 1% O2/N2 for 2 hours. | 790 | 15 | N2 | 1 | 0.5 | 100
1 g of ammonium heptamolybdate tetrahydrate dissolved in 5.5 mL of DI water. Separately, 1 g of sucrose dissolved in 2 mL of DI water at 50 °C. The two solutions were then combined. The combined solution was dried at 120 °C in air for 24 hours, then crushed and sieved to 212 microns. 0.6 g of the sieved precursor was carburized at a ramp rate of 15 °C/min to 790 °C for 2 hr under 30 sccm of N2 gas. After carburization the sample was cooled under 30 sccm N2 and passivated under 30 sccm 1% O2/N2 for 2 hours. | 790 | 15 | N2 | 1 | 2 | 30
1 g of ammonium heptamolybdate tetrahydrate dissolved in 5.5 mL of DI water. Separately, 1 g of sucrose dissolved in 2 mL of DI water at 50 °C. The two solutions were then combined. The combined solution was dried at 120 °C in air for 24 hours, then crushed and sieved to 212 microns. 0.6 g of the sieved precursor was carburized at a ramp rate of 15 °C/min to 790 °C for 2 hr under 60 sccm of N2 gas. After carburization the sample was cooled under 30 sccm N2 and passivated under 30 sccm 1% O2/N2 for 2 hours. | 790 | 15 | N2 | 1 | 2 | 60
1 g of ammonium heptamolybdate tetrahydrate dissolved in 5.5 mL of DI water. Separately, 1 g of sucrose dissolved in 2 mL of DI water at 50 °C. The two solutions were then combined. The combined solution was dried at 120 °C in air for 24 hours, then crushed and sieved to 212 microns. 0.6 g of the sieved precursor was carburized at a ramp rate of 15 °C/min to 790 °C for 2 hr under 100 sccm of N2 gas. After carburization the sample was cooled under 30 sccm N2 and passivated under 30 sccm 1% O2/N2 for 2 hours. | 790 | 15 | N2 | 1 | 2 | 100
1 g of ammonium heptamolybdate tetrahydrate dissolved in 5.5 mL of DI water. Separately, 1 g of sucrose dissolved in 2 mL of DI water at 50 °C. The two solutions were then combined. The combined solution was dried at 120 °C in air for 24 hours, then crushed and sieved to 212 microns. 0.6 g of the sieved precursor was carburized at a ramp rate of 15 °C/min to 790 °C for 5 hr under 30 sccm of N2 gas. After carburization the sample was cooled under 30 sccm N2 and passivated under 30 sccm 1% O2/N2 for 2 hours. | 790 | 15 | N2 | 1 | 5 | 30
1 g of ammonium heptamolybdate tetrahydrate dissolved in 5.5 mL of DI water. Separately, 1 g of sucrose dissolved in 2 mL of DI water at 50 °C. The two solutions were then combined. The combined solution was dried at 120 °C in air for 24 hours, then crushed and sieved to 212 microns. 0.6 g of the sieved precursor was carburized at a ramp rate of 15 °C/min to 790 °C for 5 hr under 60 sccm of N2 gas. After carburization the sample was cooled under 30 sccm N2 and passivated under 30 sccm 1% O2/N2 for 2 hours. | 790 | 15 | N2 | 1 | 5 | 60
1 g of ammonium heptamolybdate tetrahydrate dissolved in 5.5 mL of DI water. Separately, 1 g of sucrose dissolved in 2 mL of DI water at 50 °C. The two solutions were then combined. The combined solution was dried at 120 °C in air for 24 hours, then crushed and sieved to 212 microns. 0.6 g of the sieved precursor was carburized at a ramp rate of 15 °C/min to 790 °C for 5 hr under 100 sccm of N2 gas. After carburization the sample was cooled under 30 sccm N2 and passivated under 30 sccm 1% O2/N2 for 2 hours. | 790 | 15 | N2 | 1 | 5 | 100
1 g of ammonium heptamolybdate tetrahydrate dissolved in 5.5 mL of DI water. Separately, 1 g of sucrose dissolved in 2 mL of DI water at 50 °C. The two solutions were then combined. The combined solution was dried at 120 °C in air for 24 hours, then crushed and sieved to 212 microns. 0.6 g of the sieved precursor was carburized at a ramp rate of 15 °C/min to 790 °C for 10 hr under 30 sccm of N2 gas. After carburization the sample was cooled under 30 sccm N2 and passivated under 30 sccm 1% O2/N2 for 2 hours. | 790 | 15 | N2 | 1 | 10 | 30
1 g of ammonium heptamolybdate tetrahydrate dissolved in 5.5 mL of DI water. Separately, 1 g of sucrose dissolved in 2 mL of DI water at 50 °C. The two solutions were then combined. The combined solution was dried at 120 °C in air for 24 hours, then crushed and sieved to 212 microns. 0.6 g of the sieved precursor was carburized at a ramp rate of 15 °C/min to 790 °C for 10 hr under 60 sccm of N2 gas. After carburization the sample was cooled under 30 sccm N2 and passivated under 30 sccm 1% O2/N2 for 2 hours. | 790 | 15 | N2 | 1 | 10 | 60
1 g of ammonium heptamolybdate tetrahydrate dissolved in 5.5 mL of DI water. Separately, 1 g of sucrose dissolved in 2 mL of DI water at 50 °C. The two solutions were then combined. The combined solution was dried at 120 °C in air for 24 hours, then crushed and sieved to 212 microns. 0.6 g of the sieved precursor was carburized at a ramp rate of 15 °C/min to 790 °C for 10 hr under 100 sccm of N2 gas. After carburization the sample was cooled under 30 sccm N2 and passivated under 30 sccm 1% O2/N2 for 2 hours. | 790 | 15 | N2 | 1 | 10 | 100
1 g of ammonium heptamolybdate tetrahydrate dissolved in 6 mL of DI water. Separately, 0.5 g of sucrose dissolved in 1.5 mL of DI water at 50 °C. The two solutions were then combined. The combined solution was dried at 120 °C in air for 24 hours, then crushed and sieved to 212 microns. 0.6 g of the sieved precursor was carburized at a ramp rate of 15 °C/min to 790 °C for 0.5 hr under 30 sccm of N2 gas. After carburization the sample was cooled under 30 sccm N2 and passivated under 30 sccm 1% O2/N2 for 2 hours. | 790 | 15 | N2 | 2 | 0.5 | 30
1 g of ammonium heptamolybdate tetrahydrate dissolved in 6 mL of DI water. Separately, 0.5 g of sucrose dissolved in 1.5 mL of DI water at 50 °C. The two solutions were then combined. The combined solution was dried at 120 °C in air for 24 hours, then crushed and sieved to 212 microns. 0.6 g of the sieved precursor was carburized at a ramp rate of 15 °C/min to 790 °C for 0.5 hr under 60 sccm of N2 gas. After carburization the sample was cooled under 30 sccm N2 and passivated under 30 sccm 1% O2/N2 for 2 hours. | 790 | 15 | N2 | 2 | 0.5 | 60
1 g of ammonium heptamolybdate tetrahydrate dissolved in 6 mL of DI water. Separately, 0.5 g of sucrose dissolved in 1.5 mL of DI water at 50 °C. The two solutions were then combined. The combined solution was dried at 120 °C in air for 24 hours, then crushed and sieved to 212 microns. 0.6 g of the sieved precursor was carburized at a ramp rate of 15 °C/min to 790 °C for 0.5 hr under 100 sccm of N2 gas. After carburization the sample was cooled under 30 sccm N2 and passivated under 30 sccm 1% O2/N2 for 2 hours. | 790 | 15 | N2 | 2 | 0.5 | 100
1 g of ammonium heptamolybdate tetrahydrate dissolved in 6 mL of DI water. Separately, 0.5 g of sucrose dissolved in 1.5 mL of DI water at 50 °C. The two solutions were then combined. The combined solution was dried at 120 °C in air for 24 hours, then crushed and sieved to 212 microns. 0.6 g of the sieved precursor was carburized at a ramp rate of 15 °C/min to 790 °C for 2 hr under 30 sccm of N2 gas. After carburization the sample was cooled under 30 sccm N2 and passivated under 30 sccm 1% O2/N2 for 2 hours. | 790 | 15 | N2 | 2 | 2 | 30
1 g of ammonium heptamolybdate tetrahydrate dissolved in 6 mL of DI water. Separately, 0.5 g of sucrose dissolved in 1.5 mL of DI water at 50 °C. The two solutions were then combined. The combined solution was dried at 120 °C in air for 24 hours, then crushed and sieved to 212 microns. 0.6 g of the sieved precursor was carburized at a ramp rate of 15 °C/min to 790 °C for 2 hr under 60 sccm of N2 gas. After carburization the sample was cooled under 30 sccm N2 and passivated under 30 sccm 1% O2/N2 for 2 hours. | 790 | 15 | N2 | 2 | 2 | 60
1 g of ammonium heptamolybdate tetrahydrate dissolved in 6 mL of DI water. Separately, 0.5 g of sucrose dissolved in 1.5 mL of DI water at 50 °C. The two solutions were then combined. The combined solution was dried at 120 °C in air for 24 hours, then crushed and sieved to 212 microns. 0.6 g of the sieved precursor was carburized at a ramp rate of 15 °C/min to 790 °C for 2 hr under 100 sccm of N2 gas. After carburization the sample was cooled under 30 sccm N2 and passivated under 30 sccm 1% O2/N2 for 2 hours. | 790 | 15 | N2 | 2 | 2 | 100
1 g of ammonium heptamolybdate tetrahydrate dissolved in 6 mL of DI water. Separately, 0.5 g of sucrose dissolved in 1.5 mL of DI water at 50 °C. The two solutions were then combined. The combined solution was dried at 120 °C in air for 24 hours, then crushed and sieved to 212 microns. 0.6 g of the sieved precursor was carburized at a ramp rate of 15 °C/min to 790 °C for 5 hr under 30 sccm of N2 gas. After carburization the sample was cooled under 30 sccm N2 and passivated under 30 sccm 1% O2/N2 for 2 hours. | 790 | 15 | N2 | 2 | 5 | 30
1 g of ammonium heptamolybdate tetrahydrate dissolved in 6 mL of DI water. Separately, 0.5 g of sucrose dissolved in 1.5 mL of DI water at 50 °C. The two solutions were then combined. The combined solution was dried at 120 °C in air for 24 hours, then crushed and sieved to 212 microns. 0.6 g of the sieved precursor was carburized at a ramp rate of 15 °C/min to 790 °C for 5 hr under 60 sccm of N2 gas. After carburization the sample was cooled under 30 sccm N2 and passivated under 30 sccm 1% O2/N2 for 2 hours. | 790 | 15 | N2 | 2 | 5 | 60
1 g of ammonium heptamolybdate tetrahydrate dissolved in 6 mL of DI water. Separately, 0.5 g of sucrose dissolved in 1.5 mL of DI water at 50 °C. The two solutions were then combined. The combined solution was dried at 120 °C in air for 24 hours, then crushed and sieved to 212 microns. 0.6 g of the sieved precursor was carburized at a ramp rate of 15 °C/min to 790 °C for 5 hr under 100 sccm of N2 gas. After carburization the sample was cooled under 30 sccm N2 and passivated under 30 sccm 1% O2/N2 for 2 hours. | 790 | 15 | N2 | 2 | 5 | 100
1 g of ammonium heptamolybdate tetrahydrate dissolved in 6 mL of DI water. Separately, 0.5 g of sucrose dissolved in 1.5 mL of DI water at 50 °C. The two solutions were then combined. The combined solution was dried at 120 °C in air for 24 hours, then crushed and sieved to 212 microns. 0.6 g of the sieved precursor was carburized at a ramp rate of 15 °C/min to 790 °C for 10 hr under 30 sccm of N2 gas. After carburization the sample was cooled under 30 sccm N2 and passivated under 30 sccm 1% O2/N2 for 2 hours. | 790 | 15 | N2 | 2 | 10 | 30
1 g of ammonium heptamolybdate tetrahydrate dissolved in 6 mL of DI water. Separately, 0.5 g of sucrose dissolved in 1.5 mL of DI water at 50 °C. The two solutions were then combined. The combined solution was dried at 120 °C in air for 24 hours, then crushed and sieved to 212 microns. 0.6 g of the sieved precursor was carburized at a ramp rate of 15 °C/min to 790 °C for 10 hr under 60 sccm of N2 gas. After carburization the sample was cooled under 30 sccm N2 and passivated under 30 sccm 1% O2/N2 for 2 hours. | 790 | 15 | N2 | 2 | 10 | 60
1 g of ammonium heptamolybdate tetrahydrate dissolved in 6 mL of DI water. Separately, 0.5 g of sucrose dissolved in 1.5 mL of DI water at 50 °C. The two solutions were then combined. The combined solution was dried at 120 °C in air for 24 hours, then crushed and sieved to 212 microns. 0.6 g of the sieved precursor was carburized at a ramp rate of 15 °C/min to 790 °C for 10 hr under 100 sccm of N2 gas. After carburization the sample was cooled under 30 sccm N2 and passivated under 30 sccm 1% O2/N2 for 2 hours. | 790 | 15 | N2 | 2 | 10 | 100
1 g of ammonium heptamolybdate tetrahydrate dissolved in 4 mL of DI water. Separately, 2 g of sucrose dissolved in 3.5 mL of DI water at 50 °C. The two solutions were then combined. The combined solution was dried at 120 °C in air for 24 hours, then crushed and sieved to 212 microns. 0.6 g of the sieved precursor was carburized at a ramp rate of 5 °C/min to 800 °C for 0.5 hr under 30 sccm of H2 gas. After carburization the sample was cooled under 30 sccm N2 and passivated under 30 sccm 1% O2/N2 for 2 hours. | 800 | 5 | H2 | 0.5 | 0.5 | 30
1 g of ammonium heptamolybdate tetrahydrate dissolved in 4 mL of DI water. Separately, 2 g of sucrose dissolved in 3.5 mL of DI water at 50 °C. The two solutions were then combined. The combined solution was dried at 120 °C in air for 24 hours, then crushed and sieved to 212 microns. 0.6 g of the sieved precursor was carburized at a ramp rate of 5 °C/min to 800 °C for 0.5 hr under 60 sccm of H2 gas. After carburization the sample was cooled under 30 sccm N2 and passivated under 30 sccm 1% O2/N2 for 2 hours. | 800 | 5 | H2 | 0.5 | 0.5 | 60
1 g of ammonium heptamolybdate tetrahydrate dissolved in 4 mL of DI water. Separately, 2 g of sucrose dissolved in 3.5 mL of DI water at 50 °C. The two solutions were then combined. The combined solution was dried at 120 °C in air for 24 hours, then crushed and sieved to 212 microns. 0.6 g of the sieved precursor was carburized at a ramp rate of 5 °C/min to 800 °C for 0.5 hr under 100 sccm of H2 gas. After carburization the sample was cooled under 30 sccm N2 and passivated under 30 sccm 1% O2/N2 for 2 hours. | 800 | 5 | H2 | 0.5 | 0.5 | 100
1 g of ammonium heptamolybdate tetrahydrate dissolved in 4 mL of DI water. Separately, 2 g of sucrose dissolved in 3.5 mL of DI water at 50 °C. The two solutions were then combined. The combined solution was dried at 120 °C in air for 24 hours, then crushed and sieved to 212 microns. 0.6 g of the sieved precursor was carburized at a ramp rate of 5 °C/min to 800 °C for 2 hr under 30 sccm of H2 gas. After carburization the sample was cooled under 30 sccm N2 and passivated under 30 sccm 1% O2/N2 for 2 hours. | 800 | 5 | H2 | 0.5 | 2 | 30
1 g of ammonium heptamolybdate tetrahydrate dissolved in 4 mL of DI water. Separately, 2 g of sucrose dissolved in 3.5 mL of DI water at 50 °C. The two solutions were then combined. The combined solution was dried at 120 °C in air for 24 hours, then crushed and sieved to 212 microns. 0.6 g of the sieved precursor was carburized at a ramp rate of 5 °C/min to 800 °C for 2 hr under 60 sccm of H2 gas. After carburization the sample was cooled under 30 sccm N2 and passivated under 30 sccm 1% O2/N2 for 2 hours. | 800 | 5 | H2 | 0.5 | 2 | 60
1 g of ammonium heptamolybdate tetrahydrate dissolved in 4 mL of DI water. Separately, 2 g of sucrose dissolved in 3.5 mL of DI water at 50 °C. The two solutions were then combined. The combined solution was dried at 120 °C in air for 24 hours, then crushed and sieved to 212 microns. 0.6 g of the sieved precursor was carburized at a ramp rate of 5 °C/min to 800 °C for 2 hr under 100 sccm of H2 gas. After carburization the sample was cooled under 30 sccm N2 and passivated under 30 sccm 1% O2/N2 for 2 hours. | 800 | 5 | H2 | 0.5 | 2 | 100
1 g of ammonium heptamolybdate tetrahydrate dissolved in 4 mL of DI water. Separately, 2 g of sucrose dissolved in 3.5 mL of DI water at 50 °C. The two solutions were then combined. The combined solution was dried at 120 °C in air for 24 hours, then crushed and sieved to 212 microns. 0.6 g of the sieved precursor was carburized at a ramp rate of 5 °C/min to 800 °C for 5 hr under 30 sccm of H2 gas. After carburization the sample was cooled under 30 sccm N2 and passivated under 30 sccm 1% O2/N2 for 2 hours. | 800 | 5 | H2 | 0.5 | 5 | 30
1 g of ammonium heptamolybdate tetrahydrate dissolved in 4 mL of DI water. Separately, 2 g of sucrose dissolved in 3.5 mL of DI water at 50 °C. The two solutions were then combined. The combined solution was dried at 120 °C in air for 24 hours, then crushed and sieved to 212 microns. 0.6 g of the sieved precursor was carburized at a ramp rate of 5 °C/min to 800 °C for 5 hr under 60 sccm of H2 gas. After carburization the sample was cooled under 30 sccm N2 and passivated under 30 sccm 1% O2/N2 for 2 hours. | 800 | 5 | H2 | 0.5 | 5 | 60
1 g of ammonium heptamolybdate tetrahydrate dissolved in 4 mL of DI water. Separately, 2 g of sucrose dissolved in 3.5 mL of DI water at 50 °C. The two solutions were then combined. The combined solution was dried at 120 °C in air for 24 hours, then crushed and sieved to 212 microns. 0.6 g of the sieved precursor was carburized at a ramp rate of 5 °C/min to 800 °C for 5 hr under 100 sccm of H2 gas. After carburization the sample was cooled under 30 sccm N2 and passivated under 30 sccm 1% O2/N2 for 2 hours. | 800 | 5 | H2 | 0.5 | 5 | 100
1 g of ammonium heptamolybdate tetrahydrate dissolved in 4 mL of DI water. Separately, 2 g of sucrose dissolved in 3.5 mL of DI water at 50 °C. The two solutions were then combined. The combined solution was dried at 120 °C in air for 24 hours, then crushed and sieved to 212 microns. 0.6 g of the sieved precursor was carburized at a ramp rate of 5 °C/min to 800 °C for 10 hr under 30 sccm of H2 gas. After carburization the sample was cooled under 30 sccm N2 and passivated under 30 sccm 1% O2/N2 for 2 hours. | 800 | 5 | H2 | 0.5 | 10 | 30
1 g of ammonium heptamolybdate tetrahydrate dissolved in 4 mL of DI water. Separately, 2 g of sucrose dissolved in 3.5 mL of DI water at 50 °C. The two solutions were then combined. The combined solution was dried at 120 °C in air for 24 hours, then crushed and sieved to 212 microns. 0.6 g of the sieved precursor was carburized at a ramp rate of 5 °C/min to 800 °C for 10 hr under 60 sccm of H2 gas. After carburization the sample was cooled under 30 sccm N2 and passivated under 30 sccm 1% O2/N2 for 2 hours. | 800 | 5 | H2 | 0.5 | 10 | 60
1 g of ammonium heptamolybdate tetrahydrate dissolved in 4 mL of DI water. Separately, 2 g of sucrose dissolved in 3.5 mL of DI water at 50 °C. The two solutions were then combined. The combined solution was dried at 120 °C in air for 24 hours, then crushed and sieved to 212 microns. 0.6 g of the sieved precursor was carburized at a ramp rate of 5 °C/min to 800 °C for 10 hr under 100 sccm of H2 gas. After carburization the sample was cooled under 30 sccm N2 and passivated under 30 sccm 1% O2/N2 for 2 hours. | 800 | 5 | H2 | 0.5 | 10 | 100
1 g of ammonium heptamolybdate tetrahydrate dissolved in 5.5 mL of DI water. Separately, 1 g of sucrose dissolved in 2 mL of DI water at 50 °C. The two solutions were then combined. The combined solution was dried at 120 °C in air for 24 hours, then crushed and sieved to 212 microns. 0.6 g of the sieved precursor was carburized at a ramp rate of 5 °C/min to 800 °C for 0.5 hr under 30 sccm of H2 gas. After carburization the sample was cooled under 30 sccm N2 and passivated under 30 sccm 1% O2/N2 for 2 hours. | 800 | 5 | H2 | 1 | 0.5 | 30
1 g of ammonium heptamolybdate tetrahydrate dissolved in 5.5 mL of DI water. Separately, 1 g of sucrose dissolved in 2 mL of DI water at 50 °C. The two solutions were then combined. The combined solution was dried at 120 °C in air for 24 hours, then crushed and sieved to 212 microns. 0.6 g of the sieved precursor was carburized at a ramp rate of 5 °C/min to 800 °C for 0.5 hr under 60 sccm of H2 gas. After carburization the sample was cooled under 30 sccm N2 and passivated under 30 sccm 1% O2/N2 for 2 hours. | 800 | 5 | H2 | 1 | 0.5 | 60
1 g of ammonium heptamolybdate tetrahydrate dissolved in 5.5 mL of DI water. Separately, 1 g of sucrose dissolved in 2 mL of DI water at 50 °C. The two solutions were then combined. The combined solution was dried at 120 °C in air for 24 hours, then crushed and sieved to 212 microns. 0.6 g of the sieved precursor was carburized at a ramp rate of 5 °C/min to 800 °C for 0.5 hr under 100 sccm of H2 gas. After carburization the sample was cooled under 30 sccm N2 and passivated under 30 sccm 1% O2/N2 for 2 hours. | 800 | 5 | H2 | 1 | 0.5 | 100
1 g of ammonium heptamolybdate tetrahydrate dissolved in 5.5 mL of DI water. Separately, 1 g of sucrose dissolved in 2 mL of DI water at 50 °C. The two solutions were then combined. The combined solution was dried at 120 °C in air for 24 hours, then crushed and sieved to 212 microns. 0.6 g of the sieved precursor was carburized at a ramp rate of 5 °C/min to 800 °C for 2 hr under 30 sccm of H2 gas. After carburization the sample was cooled under 30 sccm N2 and passivated under 30 sccm 1% O2/N2 for 2 hours. | 800 | 5 | H2 | 1 | 2 | 30
1 g of ammonium heptamolybdate tetrahydrate dissolved in 5.5 mL of DI water. Separately, 1 g of sucrose dissolved in 2 mL of DI water at 50 °C. The two solutions were then combined. The combined solution was dried at 120 °C in air for 24 hours, then crushed and sieved to 212 microns. 0.6 g of the sieved precursor was carburized at a ramp rate of 5 °C/min to 800 °C for 2 hr under 60 sccm of H2 gas. After carburization the sample was cooled under 30 sccm N2 and passivated under 30 sccm 1% O2/N2 for 2 hours. | 800 | 5 | H2 | 1 | 2 | 60
1 g of ammonium heptamolybdate tetrahydrate dissolved in 5.5 mL of DI water. Separately, 1 g of sucrose dissolved in 2 mL of DI water at 50 °C. The two solutions were then combined. The combined solution was dried at 120 °C in air for 24 hours, then crushed and sieved to 212 microns. 0.6 g of the sieved precursor was carburized at a ramp rate of 5 °C/min to 800 °C for 2 hr under 100 sccm of H2 gas. After carburization the sample was cooled under 30 sccm N2 and passivated under 30 sccm 1% O2/N2 for 2 hours. | 800 | 5 | H2 | 1 | 2 | 100
1 g of ammonium heptamolybdate tetrahydrate dissolved in 5.5 mL of DI water. Separately, 1 g of sucrose dissolved in 2 mL of DI water at 50 °C. The two solutions were then combined. The combined solution was dried at 120 °C in air for 24 hours, then crushed and sieved to 212 microns. 0.6 g of the sieved precursor was carburized at a ramp rate of 5 °C/min to 800 °C for 5 hr under 30 sccm of H2 gas. After carburization the sample was cooled under 30 sccm N2 and passivated under 30 sccm 1% O2/N2 for 2 hours. | 800 | 5 | H2 | 1 | 5 | 30
1 g of ammonium heptamolybdate tetrahydrate dissolved in 5.5 mL of DI water. Separately, 1 g of sucrose dissolved in 2 mL of DI water at 50 °C. The two solutions were then combined. The combined solution was dried at 120 °C in air for 24 hours, then crushed and sieved to 212 microns. 0.6 g of the sieved precursor was carburized at a ramp rate of 5 °C/min to 800 °C for 5 hr under 60 sccm of H2 gas. After carburization the sample was cooled under 30 sccm N2 and passivated under 30 sccm 1% O2/N2 for 2 hours. | 800 | 5 | H2 | 1 | 5 | 60
1 g of ammonium heptamolybdate tetrahydrate dissolved in 5.5 mL of DI water. Separately, 1 g of sucrose dissolved in 2 mL of DI water at 50 °C. The two solutions were then combined. The combined solution was dried at 120 °C in air for 24 hours, then crushed and sieved to 212 microns. 0.6 g of the sieved precursor was carburized at a ramp rate of 5 °C/min to 800 °C for 5 hr under 100 sccm of H2 gas. After carburization the sample was cooled under 30 sccm N2 and passivated under 30 sccm 1% O2/N2 for 2 hours. | 800 | 5 | H2 | 1 | 5 | 100
1 g of ammonium heptamolybdate tetrahydrate dissolved in 5.5 mL of DI water. Separately, 1 g of sucrose dissolved in 2 mL of DI water at 50 °C. The two solutions were then combined. The combined solution was dried at 120 °C in air for 24 hours, then crushed and sieved to 212 microns. 0.6 g of the sieved precursor was carburized at a ramp rate of 5 °C/min to 800 °C for 10 hr under 30 sccm of H2 gas. After carburization the sample was cooled under 30 sccm N2 and passivated under 30 sccm 1% O2/N2 for 2 hours. | 800 | 5 | H2 | 1 | 10 | 30
1 g of ammonium heptamolybdate tetrahydrate dissolved in 5.5 mL of DI water. Separately, 1 g of sucrose dissolved in 2 mL of DI water at 50 °C. The two solutions were then combined. The combined solution was dried at 120 °C in air for 24 hours, then crushed and sieved to 212 microns. 0.6 g of the sieved precursor was carburized at a ramp rate of 5 °C/min to 800 °C for 10 hr under 60 sccm of H2 gas. After carburization the sample was cooled under 30 sccm N2 and passivated under 30 sccm 1% O2/N2 for 2 hours. | 800 | 5 | H2 | 1 | 10 | 60
1 g of ammonium heptamolybdate tetrahydrate dissolved in 5.5 mL of DI water. Separately, 1 g of sucrose dissolved in 2 mL of DI water at 50 °C. The two solutions were then combined. The combined solution was dried at 120 °C in air for 24 hours, then crushed and sieved to 212 microns. 0.6 g of the sieved precursor was carburized at a ramp rate of 5 °C/min to 800 °C for 10 hr under 100 sccm of H2 gas. After carburization the sample was cooled under 30 sccm N2 and passivated under 30 sccm 1% O2/N2 for 2 hours. | 800 | 5 | H2 | 1 | 10 | 100
1 g of ammonium heptamolybdate tetrahydrate dissolved in 6 mL of DI water. Separately, 0.5 g of sucrose dissolved in 1.5 mL of DI water at 50 °C. The two solutions were then combined. The combined solution was dried at 120 °C in air for 24 hours, then crushed and sieved to 212 microns. 0.6 g of the sieved precursor was carburized at a ramp rate of 5 °C/min to 800 °C for 0.5 hr under 30 sccm of H2 gas. After carburization the sample was cooled under 30 sccm N2 and passivated under 30 sccm 1% O2/N2 for 2 hours. | 800 | 5 | H2 | 2 | 0.5 | 30
1 g of ammonium heptamolybdate tetrahydrate dissolved in 6 mL of DI water. Separately, 0.5 g of sucrose dissolved in 1.5 mL of DI water at 50 °C. The two solutions were then combined. The combined solution was dried at 120 °C in air for 24 hours, then crushed and sieved to 212 microns. 0.6 g of the sieved precursor was carburized at a ramp rate of 5 °C/min to 800 °C for 0.5 hr under 60 sccm of H2 gas. After carburization the sample was cooled under 30 sccm N2 and passivated under 30 sccm 1% O2/N2 for 2 hours. | 800 | 5 | H2 | 2 | 0.5 | 60
1 g of ammonium heptamolybdate tetrahydrate dissolved in 6 mL of DI water. Separately, 0.5 g of sucrose dissolved in 1.5 mL of DI water at 50 °C. The two solutions were then combined. The combined solution was dried at 120 °C in air for 24 hours, then crushed and sieved to 212 microns. 0.6 g of the sieved precursor was carburized at a ramp rate of 5 °C/min to 800 °C for 0.5 hr under 100 sccm of H2 gas. After carburization the sample was cooled under 30 sccm N2 and passivated under 30 sccm 1% O2/N2 for 2 hours. | 800 | 5 | H2 | 2 | 0.5 | 100
1 g of ammonium heptamolybdate tetrahydrate dissolved in 6 mL of DI water. Separately, 0.5 g of sucrose dissolved in 1.5 mL of DI water at 50 °C. The two solutions were then combined. The combined solution was dried at 120 °C in air for 24 hours, then crushed and sieved to 212 microns. 0.6 g of the sieved precursor was carburized at a ramp rate of 5 °C/min to 800 °C for 2 hr under 30 sccm of H2 gas. After carburization the sample was cooled under 30 sccm N2 and passivated under 30 sccm 1% O2/N2 for 2 hours. | 800 | 5 | H2 | 2 | 2 | 30
1 g of ammonium heptamolybdate tetrahydrate dissolved in 6 mL of DI water. Separately, 0.5 g of sucrose dissolved in 1.5 mL of DI water at 50 °C. The two solutions were then combined. The combined solution was dried at 120 °C in air for 24 hours, then crushed and sieved to 212 microns. 0.6 g of the sieved precursor was carburized at a ramp rate of 5 °C/min to 800 °C for 2 hr under 60 sccm of H2 gas. After carburization the sample was cooled under 30 sccm N2 and passivated under 30 sccm 1% O2/N2 for 2 hours. | 800 | 5 | H2 | 2 | 2 | 60
1 g of ammonium heptamolybdate tetrahydrate dissolved in 6 mL of DI water. Separately, 0.5 g of sucrose dissolved in 1.5 mL of DI water at 50 °C. The two solutions were then combined. The combined solution was dried at 120 °C in air for 24 hours, then crushed and sieved to 212 microns. 0.6 g of the sieved precursor was carburized at a ramp rate of 5 °C/min to 800 °C for 2 hr under 100 sccm of H2 gas. After carburization the sample was cooled under 30 sccm N2 and passivated under 30 sccm 1% O2/N2 for 2 hours. | 800 | 5 | H2 | 2 | 2 | 100
1 g of ammonium heptamolybdate tetrahydrate dissolved in 6 mL of DI water. Separately, 0.5 g of sucrose dissolved in 1.5 mL of DI water at 50 °C. The two solutions were then combined. The combined solution was dried at 120 °C in air for 24 hours, then crushed and sieved to 212 microns. 0.6 g of the sieved precursor was carburized at a ramp rate of 5 °C/min to 800 °C for 5 hr under 30 sccm of H2 gas. After carburization the sample was cooled under 30 sccm N2 and passivated under 30 sccm 1% O2/N2 for 2 hours. | 800 | 5 | H2 | 2 | 5 | 30
1 g of ammonium heptamolybdate tetrahydrate dissolved in 6 mL of DI water. Separately, 0.5 g of sucrose dissolved in 1.5 mL of DI water at 50 °C. The two solutions were then combined. The combined solution was dried at 120 °C in air for 24 hours, then crushed and sieved to 212 microns. 0.6 g of the sieved precursor was carburized at a ramp rate of 5 °C/min to 800 °C for 5 hr under 60 sccm of H2 gas. After carburization the sample was cooled under 30 sccm N2 and passivated under 30 sccm 1% O2/N2 for 2 hours. | 800 | 5 | H2 | 2 | 5 | 60
1 g of ammonium heptamolybdate tetrahydrate dissolved in 6 mL of DI water. Separately, 0.5 g of sucrose dissolved in 1.5 mL of DI water at 50 °C. The two solutions were then combined. The combined solution was dried at 120 °C in air for 24 hours, then crushed and sieved to 212 microns. 0.6 g of the sieved precursor was carburized at a ramp rate of 5 °C/min to 800 °C for 5 hr under 100 sccm of H2 gas. After carburization the sample was cooled under 30 sccm N2 and passivated under 30 sccm 1% O2/N2 for 2 hours. | 800 | 5 | H2 | 2 | 5 | 100
1 g of ammonium heptamolybdate tetrahydrate dissolved in 6 mL of DI water. Separately, 0.5 g of sucrose dissolved in 1.5 mL of DI water at 50 °C. The two solutions were then combined. The combined solution was dried at 120 °C in air for 24 hours, then crushed and sieved to 212 microns. 0.6 g of the sieved precursor was carburized at a ramp rate of 5 °C/min to 800 °C for 10 hr under 30 sccm of H2 gas. After carburization the sample was cooled under 30 sccm N2 and passivated under 30 sccm 1% O2/N2 for 2 hours. | 800 | 5 | H2 | 2 | 10 | 30
1 g of ammonium heptamolybdate tetrahydrate dissolved in 6 mL of DI water. Separately, 0.5 g of sucrose dissolved in 1.5 mL of DI water at 50 °C. The two solutions were then combined. The combined solution was dried at 120 °C in air for 24 hours, then crushed and sieved to 212 microns. 0.6 g of the sieved precursor was carburized at a ramp rate of 5 °C/min to 800 °C for 10 hr under 60 sccm of H2 gas. After carburization the sample was cooled under 30 sccm N2 and passivated under 30 sccm 1% O2/N2 for 2 hours. | 800 | 5 | H2 | 2 | 10 | 60
1 g of ammonium heptamolybdate tetrahydrate dissolved in 6 mL of DI water. Separately, 0.5 g of sucrose dissolved in 1.5 mL of DI water at 50 °C. The two solutions were then combined. The combined solution was dried at 120 °C in air for 24 hours, then crushed and sieved to 212 microns. 0.6 g of the sieved precursor was carburized at a ramp rate of 5 °C/min to 800 °C for 10 hr under 100 sccm of H2 gas. After carburization the sample was cooled under 30 sccm N2 and passivated under 30 sccm 1% O2/N2 for 2 hours. | 800 | 5 | H2 | 2 | 10 | 100
1 g of ammonium heptamolybdate tetrahydrate dissolved in 4 mL of DI water. Separately, 2 g of sucrose dissolved in 3.5 mL of DI water at 50 °C. The two solutions were then combined. The combined solution was dried at 120 °C in air for 24 hours, then crushed and sieved to 212 microns. 0.6 g of the sieved precursor was carburized at a ramp rate of 5 °C/min to 800 °C for 0.5 hr under 30 sccm of N2 gas. After carburization the sample was cooled under 30 sccm N2 and passivated under 30 sccm 1% O2/N2 for 2 hours. | 800 | 5 | N2 | 0.5 | 0.5 | 30
1 g of ammonium heptamolybdate tetrahydrate dissolved in 4 mL of DI water. Separately, 2 g of sucrose dissolved in 3.5 mL of DI water at 50 °C. The two solutions were then combined. The combined solution was dried at 120 °C in air for 24 hours, then crushed and sieved to 212 microns. 0.6 g of the sieved precursor was carburized at a ramp rate of 5 °C/min to 800 °C for 0.5 hr under 60 sccm of N2 gas. After carburization the sample was cooled under 30 sccm N2 and passivated under 30 sccm 1% O2/N2 for 2 hours. | 800 | 5 | N2 | 0.5 | 0.5 | 60
1 g of ammonium heptamolybdate tetrahydrate dissolved in 4 mL of DI water. Separately, 2 g of sucrose dissolved in 3.5 mL of DI water at 50 °C. The two solutions were then combined. The combined solution was dried at 120 °C in air for 24 hours, then crushed and sieved to 212 microns. 0.6 g of the sieved precursor was carburized at a ramp rate of 5 °C/min to 800 °C for 0.5 hr under 100 sccm of N2 gas. After carburization the sample was cooled under 30 sccm N2 and passivated under 30 sccm 1% O2/N2 for 2 hours. | 800 | 5 | N2 | 0.5 | 0.5 | 100
1 g of ammonium heptamolybdate tetrahydrate dissolved in 4 mL of DI water. Separately, 2 g of sucrose dissolved in 3.5 mL of DI water at 50 °C. The two solutions were then combined. The combined solution was dried at 120 °C in air for 24 hours, then crushed and sieved to 212 microns. 0.6 g of the sieved precursor was carburized at a ramp rate of 5 °C/min to 800 °C for 2 hr under 30 sccm of N2 gas. After carburization the sample was cooled under 30 sccm N2 and passivated under 30 sccm 1% O2/N2 for 2 hours. | 800 | 5 | N2 | 0.5 | 2 | 30
1 g of ammonium heptamolybdate tetrahydrate dissolved in 4 mL of DI water. Separately, 2 g of sucrose dissolved in 3.5 mL of DI water at 50 °C. The two solutions were then combined. The combined solution was dried at 120 °C in air for 24 hours, then crushed and sieved to 212 microns. 0.6 g of the sieved precursor was carburized at a ramp rate of 5 °C/min to 800 °C for 2 hr under 60 sccm of N2 gas. After carburization the sample was cooled under 30 sccm N2 and passivated under 30 sccm 1% O2/N2 for 2 hours. | 800 | 5 | N2 | 0.5 | 2 | 60
1 g of ammonium heptamolybdate tetrahydrate dissolved in 4 mL of DI water. Separately, 2 g of sucrose dissolved in 3.5 mL of DI water at 50 °C. The two solutions were then combined. The combined solution was dried at 120 °C in air for 24 hours, then crushed and sieved to 212 microns. 0.6 g of the sieved precursor was carburized at a ramp rate of 5 °C/min to 800 °C for 2 hr under 100 sccm of N2 gas. After carburization the sample was cooled under 30 sccm N2 and passivated under 30 sccm 1% O2/N2 for 2 hours. | 800 | 5 | N2 | 0.5 | 2 | 100
1 g of ammonium heptamolybdate tetrahydrate dissolved in 4 mL of DI water. Separately, 2 g of sucrose dissolved in 3.5 mL of DI water at 50 °C. The two solutions were then combined. The combined solution was dried at 120 °C in air for 24 hours, then crushed and sieved to 212 microns. 0.6 g of the sieved precursor was carburized at a ramp rate of 5 °C/min to 800 °C for 5 hr under 30 sccm of N2 gas. After carburization the sample was cooled under 30 sccm N2 and passivated under 30 sccm 1% O2/N2 for 2 hours. | 800 | 5 | N2 | 0.5 | 5 | 30
1 g of ammonium heptamolybdate tetrahydrate dissolved in 4 mL of DI water. Separately, 2 g of sucrose dissolved in 3.5 mL of DI water at 50 °C. The two solutions were then combined. The combined solution was dried at 120 °C in air for 24 hours, then crushed and sieved to 212 microns. 0.6 g of the sieved precursor was carburized at a ramp rate of 5 °C/min to 800 °C for 5 hr under 60 sccm of N2 gas. After carburization the sample was cooled under 30 sccm N2 and passivated under 30 sccm 1% O2/N2 for 2 hours. | 800 | 5 | N2 | 0.5 | 5 | 60
1 g of ammonium heptamolybdate tetrahydrate dissolved in 4 mL of DI water. Separately, 2 g of sucrose dissolved in 3.5 mL of DI water at 50 °C. The two solutions were then combined. The combined solution was dried at 120 °C in air for 24 hours, then crushed and sieved to 212 microns. 0.6 g of the sieved precursor was carburized at a ramp rate of 5 °C/min to 800 °C for 5 hr under 100 sccm of N2 gas. After carburization the sample was cooled under 30 sccm N2 and passivated under 30 sccm 1% O2/N2 for 2 hours. | 800 | 5 | N2 | 0.5 | 5 | 100
1 g of ammonium heptamolybdate tetrahydrate dissolved in 4 mL of DI water. Separately, 2 g of sucrose dissolved in 3.5 mL of DI water at 50 °C. The two solutions were then combined. The combined solution was dried at 120 °C in air for 24 hours, then crushed and sieved to 212 microns. 0.6 g of the sieved precursor was carburized at a ramp rate of 5 °C/min to 800 °C for 10 hr under 30 sccm of N2 gas. After carburization the sample was cooled under 30 sccm N2 and passivated under 30 sccm 1% O2/N2 for 2 hours. | 800 | 5 | N2 | 0.5 | 10 | 30
1 g of ammonium heptamolybdate tetrahydrate dissolved in 4 mL of DI water. Separately, 2 g of sucrose dissolved in 3.5 mL of DI water at 50 °C. The two solutions were then combined. The combined solution was dried at 120 °C in air for 24 hours, then crushed and sieved to 212 microns. 0.6 g of the sieved precursor was carburized at a ramp rate of 5 °C/min to 800 °C for 10 hr under 60 sccm of N2 gas. After carburization the sample was cooled under 30 sccm N2 and passivated under 30 sccm 1% O2/N2 for 2 hours. | 800 | 5 | N2 | 0.5 | 10 | 60
1 g of ammonium heptamolybdate tetrahydrate dissolved in 4 mL of DI water. Separately, 2 g of sucrose dissolved in 3.5 mL of DI water at 50 °C. The two solutions were then combined. The combined solution was dried at 120 °C in air for 24 hours, then crushed and sieved to 212 microns. 0.6 g of the sieved precursor was carburized at a ramp rate of 5 °C/min to 800 °C for 10 hr under 100 sccm of N2 gas. After carburization the sample was cooled under 30 sccm N2 and passivated under 30 sccm 1% O2/N2 for 2 hours. | 800 | 5 | N2 | 0.5 | 10 | 100
1 g of ammonium heptamolybdate tetrahydrate dissolved in 5.5 mL of DI water. Separately, 1 g of sucrose dissolved in 2 mL of DI water at 50 °C. The two solutions were then combined. The combined solution was dried at 120 °C in air for 24 hours, then crushed and sieved to 212 microns. 0.6 g of the sieved precursor was carburized at a ramp rate of 5 °C/min to 800 °C for 0.5 hr under 30 sccm of N2 gas. After carburization the sample was cooled under 30 sccm N2 and passivated under 30 sccm 1% O2/N2 for 2 hours. | 800 | 5 | N2 | 1 | 0.5 | 30
1 g of ammonium heptamolybdate tetrahydrate dissolved in 5.5 mL of DI water. Separately, 1 g of sucrose dissolved in 2 mL of DI water at 50 °C. The two solutions were then combined. The combined solution was dried at 120 °C in air for 24 hours, then crushed and sieved to 212 microns. 0.6 g of the sieved precursor was carburized at a ramp rate of 5 °C/min to 800 °C for 0.5 hr under 60 sccm of N2 gas. After carburization the sample was cooled under 30 sccm N2 and passivated under 30 sccm 1% O2/N2 for 2 hours. | 800 | 5 | N2 | 1 | 0.5 | 60
1 g of ammonium heptamolybdate tetrahydrate dissolved in 5.5 mL of DI water. Separately, 1 g of sucrose dissolved in 2 mL of DI water at 50 °C. The two solutions were then combined. The combined solution was dried at 120 °C in air for 24 hours, then crushed and sieved to 212 microns. 0.6 g of the sieved precursor was carburized at a ramp rate of 5 °C/min to 800 °C for 0.5 hr under 100 sccm of N2 gas. After carburization the sample was cooled under 30 sccm N2 and passivated under 30 sccm 1% O2/N2 for 2 hours. | 800 | 5 | N2 | 1 | 0.5 | 100
1 g of ammonium heptamolybdate tetrahydrate dissolved in 5.5 mL of DI water. Separately, 1 g of sucrose dissolved in 2 mL of DI water at 50 °C. The two solutions were then combined. The combined solution was dried at 120 °C in air for 24 hours, then crushed and sieved to 212 microns. 0.6 g of the sieved precursor was carburized at a ramp rate of 5 °C/min to 800 °C for 2 hr under 30 sccm of N2 gas. After carburization the sample was cooled under 30 sccm N2 and passivated under 30 sccm 1% O2/N2 for 2 hours. | 800 | 5 | N2 | 1 | 2 | 30
1 g of ammonium heptamolybdate tetrahydrate dissolved in 5.5 mL of DI water. Separately, 1 g of sucrose dissolved in 2 mL of DI water at 50 °C. The two solutions were then combined. The combined solution was dried at 120 °C in air for 24 hours, then crushed and sieved to 212 microns. 0.6 g of the sieved precursor was carburized at a ramp rate of 5 °C/min to 800 °C for 2 hr under 60 sccm of N2 gas. After carburization the sample was cooled under 30 sccm N2 and passivated under 30 sccm 1% O2/N2 for 2 hours. | 800 | 5 | N2 | 1 | 2 | 60
1 g of ammonium heptamolybdate tetrahydrate dissolved in 5.5 mL of DI water. Separately, 1 g of sucrose dissolved in 2 mL of DI water at 50 °C. The two solutions were then combined. The combined solution was dried at 120 °C in air for 24 hours, then crushed and sieved to 212 microns. 0.6 g of the sieved precursor was carburized at a ramp rate of 5 °C/min to 800 °C for 2 hr under 100 sccm of N2 gas. After carburization the sample was cooled under 30 sccm N2 and passivated under 30 sccm 1% O2/N2 for 2 hours. | 800 | 5 | N2 | 1 | 2 | 100
1 g of ammonium heptamolybdate tetrahydrate dissolved in 5.5 mL of DI water. Separately, 1 g of sucrose dissolved in 2 mL of DI water at 50 °C. The two solutions were then combined. The combined solution was dried at 120 °C in air for 24 hours, then crushed and sieved to 212 microns. 0.6 g of the sieved precursor was carburized at a ramp rate of 5 °C/min to 800 °C for 5 hr under 30 sccm of N2 gas. After carburization the sample was cooled under 30 sccm N2 and passivated under 30 sccm 1% O2/N2 for 2 hours. | 800 | 5 | N2 | 1 | 5 | 30
1 g of ammonium heptamolybdate tetrahydrate dissolved in 5.5 mL of DI water. Separately, 1 g of sucrose dissolved in 2 mL of DI water at 50 °C. The two solutions were then combined. The combined solution was dried at 120 °C in air for 24 hours, then crushed and sieved to 212 microns. 0.6 g of the sieved precursor was carburized at a ramp rate of 5 °C/min to 800 °C for 5 hr under 60 sccm of N2 gas. After carburization the sample was cooled under 30 sccm N2 and passivated under 30 sccm 1% O2/N2 for 2 hours. | 800 | 5 | N2 | 1 | 5 | 60
1 g of ammonium heptamolybdate tetrahydrate dissolved in 5.5 mL of DI water. Separately, 1 g of sucrose dissolved in 2 mL of DI water at 50 °C. The two solutions were then combined. The combined solution was dried at 120 °C in air for 24 hours, then crushed and sieved to 212 microns. 0.6 g of the sieved precursor was carburized at a ramp rate of 5 °C/min to 800 °C for 5 hr under 100 sccm of N2 gas. After carburization the sample was cooled under 30 sccm N2 and passivated under 30 sccm 1% O2/N2 for 2 hours. | 800 | 5 | N2 | 1 | 5 | 100
1 g of ammonium heptamolybdate tetrahydrate dissolved in 5.5 mL of DI water. Separately, 1 g of sucrose dissolved in 2 mL of DI water at 50 °C. The two solutions were then combined. The combined solution was dried at 120 °C in air for 24 hours, then crushed and sieved to 212 microns. 0.6 g of the sieved precursor was carburized at a ramp rate of 5 °C/min to 800 °C for 10 hr under 30 sccm of N2 gas. After carburization the sample was cooled under 30 sccm N2 and passivated under 30 sccm 1% O2/N2 for 2 hours. | 800 | 5 | N2 | 1 | 10 | 30
1 g of ammonium heptamolybdate tetrahydrate dissolved in 5.5 mL of DI water. Separately, 1 g of sucrose dissolved in 2 mL of DI water at 50 °C. The two solutions were then combined. The combined solution was dried at 120 °C in air for 24 hours, then crushed and sieved to 212 microns. 0.6 g of the sieved precursor was carburized at a ramp rate of 5 °C/min to 800 °C for 10 hr under 60 sccm of N2 gas. After carburization the sample was cooled under 30 sccm N2 and passivated under 30 sccm 1% O2/N2 for 2 hours. | 800 | 5 | N2 | 1 | 10 | 60
1 g of ammonium heptamolybdate tetrahydrate dissolved in 5.5 mL of DI water. Separately, 1 g of sucrose dissolved in 2 mL of DI water at 50 °C. The two solutions were then combined. The combined solution was dried at 120 °C in air for 24 hours, then crushed and sieved to 212 microns. 0.6 g of the sieved precursor was carburized at a ramp rate of 5 °C/min to 800 °C for 10 hr under 100 sccm of N2 gas. After carburization the sample was cooled under 30 sccm N2 and passivated under 30 sccm 1% O2/N2 for 2 hours. | 800 | 5 | N2 | 1 | 10 | 100
1 g of ammonium heptamolybdate tetrahydrate dissolved in 6 mL of DI water. Separately, 0.5 g of sucrose dissolved in 1.5 mL of DI water at 50 °C. The two solutions were then combined. The combined solution was dried at 120 °C in air for 24 hours, then crushed and sieved to 212 microns. 0.6 g of the sieved precursor was carburized at a ramp rate of 5 °C/min to 800 °C for 0.5 hr under 30 sccm of N2 gas. After carburization the sample was cooled under 30 sccm N2 and passivated under 30 sccm 1% O2/N2 for 2 hours. | 800 | 5 | N2 | 2 | 0.5 | 30
1 g of ammonium heptamolybdate tetrahydrate dissolved in 6 mL of DI water. Separately, 0.5 g of sucrose dissolved in 1.5 mL of DI water at 50 °C. The two solutions were then combined. The combined solution was dried at 120 °C in air for 24 hours, then crushed and sieved to 212 microns. 0.6 g of the sieved precursor was carburized at a ramp rate of 5 °C/min to 800 °C for 0.5 hr under 60 sccm of N2 gas. After carburization the sample was cooled under 30 sccm N2 and passivated under 30 sccm 1% O2/N2 for 2 hours. | 800 | 5 | N2 | 2 | 0.5 | 60
1 g of ammonium heptamolybdate tetrahydrate dissolved in 6 mL of DI water. Separately, 0.5 g of sucrose dissolved in 1.5 mL of DI water at 50 °C. The two solutions were then combined. The combined solution was dried at 120 °C in air for 24 hours, then crushed and sieved to 212 microns. 0.6 g of the sieved precursor was carburized at a ramp rate of 5 °C/min to 800 °C for 0.5 hr under 100 sccm of N2 gas. After carburization the sample was cooled under 30 sccm N2 and passivated under 30 sccm 1% O2/N2 for 2 hours. | 800 | 5 | N2 | 2 | 0.5 | 100
1 g of ammonium heptamolybdate tetrahydrate dissolved in 6 mL of DI water. Separately, 0.5 g of sucrose dissolved in 1.5 mL of DI water at 50 °C. The two solutions were then combined. The combined solution was dried at 120 °C in air for 24 hours, then crushed and sieved to 212 microns. 0.6 g of the sieved precursor was carburized at a ramp rate of 5 °C/min to 800 °C for 2 hr under 30 sccm of N2 gas. After carburization the sample was cooled under 30 sccm N2 and passivated under 30 sccm 1% O2/N2 for 2 hours. | 800 | 5 | N2 | 2 | 2 | 30
1 g of ammonium heptamolybdate tetrahydrate dissolved in 6 mL of DI water. Separately, 0.5 g of sucrose dissolved in 1.5 mL of DI water at 50 °C. The two solutions were then combined. The combined solution was dried at 120 °C in air for 24 hours, then crushed and sieved to 212 microns. 0.6 g of the sieved precursor was carburized at a ramp rate of 5 °C/min to 800 °C for 2 hr under 60 sccm of N2 gas. After carburization the sample was cooled under 30 sccm N2 and passivated under 30 sccm 1% O2/N2 for 2 hours. | 800 | 5 | N2 | 2 | 2 | 60
1 g of ammonium heptamolybdate tetrahydrate dissolved in 6 mL of DI water. Separately, 0.5 g of sucrose dissolved in 1.5 mL of DI water at 50 °C. The two solutions were then combined. The combined solution was dried at 120 °C in air for 24 hours, then crushed and sieved to 212 microns. 0.6 g of the sieved precursor was carburized at a ramp rate of 5 °C/min to 800 °C for 2 hr under 100 sccm of N2 gas. After carburization the sample was cooled under 30 sccm N2 and passivated under 30 sccm 1% O2/N2 for 2 hours. | 800 | 5 | N2 | 2 | 2 | 100
1 g of ammonium heptamolybdate tetrahydrate dissolved in 6 mL of DI water. Separately, 0.5 g of sucrose dissolved in 1.5 mL of DI water at 50 °C. The two solutions were then combined. The combined solution was dried at 120 °C in air for 24 hours, then crushed and sieved to 212 microns. 0.6 g of the sieved precursor was carburized at a ramp rate of 5 °C/min to 800 °C for 5 hr under 30 sccm of N2 gas. After carburization the sample was cooled under 30 sccm N2 and passivated under 30 sccm 1% O2/N2 for 2 hours. | 800 | 5 | N2 | 2 | 5 | 30
1 g of ammonium heptamolybdate tetrahydrate dissolved in 6 mL of DI water. Separately, 0.5 g of sucrose dissolved in 1.5 mL of DI water at 50 °C. The two solutions were then combined. The combined solution was dried at 120 °C in air for 24 hours, then crushed and sieved to 212 microns. 0.6 g of the sieved precursor was carburized at a ramp rate of 5 °C/min to 800 °C for 5 hr under 60 sccm of N2 gas. After carburization the sample was cooled under 30 sccm N2 and passivated under 30 sccm 1% O2/N2 for 2 hours. | 800 | 5 | N2 | 2 | 5 | 60
1 g of ammonium heptamolybdate tetrahydrate dissolved in 6 mL of DI water. Separately, 0.5 g of sucrose dissolved in 1.5 mL of DI water at 50 °C. The two solutions were then combined. The combined solution was dried at 120 °C in air for 24 hours, then crushed and sieved to 212 microns. 0.6 g of the sieved precursor was carburized at a ramp rate of 5 °C/min to 800 °C for 5 hr under 100 sccm of N2 gas. After carburization the sample was cooled under 30 sccm N2 and passivated under 30 sccm 1% O2/N2 for 2 hours. | 800 | 5 | N2 | 2 | 5 | 100
1 g of ammonium heptamolybdate tetrahydrate dissolved in 6 mL of DI water. Separately, 0.5 g of sucrose dissolved in 1.5 mL of DI water at 50 °C. The two solutions were then combined. The combined solution was dried at 120 °C in air for 24 hours, then crushed and sieved to 212 microns. 0.6 g of the sieved precursor was carburized at a ramp rate of 5 °C/min to 800 °C for 10 hr under 30 sccm of N2 gas. After carburization the sample was cooled under 30 sccm N2 and passivated under 30 sccm 1% O2/N2 for 2 hours. | 800 | 5 | N2 | 2 | 10 | 30
1 g of ammonium heptamolybdate tetrahydrate dissolved in 6 mL of DI water. Separately, 0.5 g of sucrose dissolved in 1.5 mL of DI water at 50 °C. The two solutions were then combined. The combined solution was dried at 120 °C in air for 24 hours, then crushed and sieved to 212 microns. 0.6 g of the sieved precursor was carburized at a ramp rate of 5 °C/min to 800 °C for 10 hr under 60 sccm of N2 gas. After carburization the sample was cooled under 30 sccm N2 and passivated under 30 sccm 1% O2/N2 for 2 hours. | 800 | 5 | N2 | 2 | 10 | 60
1 g of ammonium heptamolybdate tetrahydrate dissolved in 6 mL of DI water. Separately, 0.5 g of sucrose dissolved in 1.5 mL of DI water at 50 °C. The two solutions were then combined. The combined solution was dried at 120 °C in air for 24 hours, then crushed and sieved to 212 microns. 0.6 g of the sieved precursor was carburized at a ramp rate of 5 °C/min to 800 °C for 10 hr under 100 sccm of N2 gas. After carburization the sample was cooled under 30 sccm N2 and passivated under 30 sccm 1% O2/N2 for 2 hours. | 800 | 5 | N2 | 2 | 10 | 100
1 g of ammonium heptamolybdate tetrahydrate dissolved in 4 mL of DI water. Separately, 2 g of sucrose dissolved in 3.5 mL of DI water at 50 °C. The two solutions were then combined. The combined solution was dried at 120 °C in air for 24 hours, then crushed and sieved to 212 microns. 0.6 g of the sieved precursor was carburized at a ramp rate of 10 °C/min to 800 °C for 0.5 hr under 30 sccm of H2 gas. After carburization the sample was cooled under 30 sccm N2 and passivated under 30 sccm 1% O2/N2 for 2 hours. | 800 | 10 | H2 | 0.5 | 0.5 | 30
1 g of ammonium heptamolybdate tetrahydrate dissolved in 4 mL of DI water. Separately, 2 g of sucrose dissolved in 3.5 mL of DI water at 50 °C. The two solutions were then combined. The combined solution was dried at 120 °C in air for 24 hours, then crushed and sieved to 212 microns. 0.6 g of the sieved precursor was carburized at a ramp rate of 10 °C/min to 800 °C for 0.5 hr under 60 sccm of H2 gas. After carburization the sample was cooled under 30 sccm N2 and passivated under 30 sccm 1% O2/N2 for 2 hours. | 800 | 10 | H2 | 0.5 | 0.5 | 60
1 g of ammonium heptamolybdate tetrahydrate dissolved in 4 mL of DI water. Separately, 2 g of sucrose dissolved in 3.5 mL of DI water at 50 °C. The two solutions were then combined. The combined solution was dried at 120 °C in air for 24 hours, then crushed and sieved to 212 microns. 0.6 g of the sieved precursor was carburized at a ramp rate of 10 °C/min to 800 °C for 0.5 hr under 100 sccm of H2 gas. After carburization the sample was cooled under 30 sccm N2 and passivated under 30 sccm 1% O2/N2 for 2 hours. | 800 | 10 | H2 | 0.5 | 0.5 | 100
1 g of ammonium heptamolybdate tetrahydrate dissolved in 4 mL of DI water. Separately, 2 g of sucrose dissolved in 3.5 mL of DI water at 50 °C. The two solutions were then combined. The combined solution was dried at 120 °C in air for 24 hours, then crushed and sieved to 212 microns. 0.6 g of the sieved precursor was carburized at a ramp rate of 10 °C/min to 800 °C for 2 hr under 30 sccm of H2 gas. After carburization the sample was cooled under 30 sccm N2 and passivated under 30 sccm 1% O2/N2 for 2 hours. | 800 | 10 | H2 | 0.5 | 2 | 30
1 g of ammonium heptamolybdate tetrahydrate dissolved in 4 mL of DI water. Separately, 2 g of sucrose dissolved in 3.5 mL of DI water at 50 °C. The two solutions were then combined. The combined solution was dried at 120 °C in air for 24 hours, then crushed and sieved to 212 microns. 0.6 g of the sieved precursor was carburized at a ramp rate of 10 °C/min to 800 °C for 2 hr under 60 sccm of H2 gas. After carburization the sample was cooled under 30 sccm N2 and passivated under 30 sccm 1% O2/N2 for 2 hours. | 800 | 10 | H2 | 0.5 | 2 | 60
1 g of ammonium heptamolybdate tetrahydrate dissolved in 4 mL of DI water. Separately, 2 g of sucrose dissolved in 3.5 mL of DI water at 50 °C. The two solutions were then combined. The combined solution was dried at 120 °C in air for 24 hours, then crushed and sieved to 212 microns. 0.6 g of the sieved precursor was carburized at a ramp rate of 10 °C/min to 800 °C for 2 hr under 100 sccm of H2 gas. After carburization the sample was cooled under 30 sccm N2 and passivated under 30 sccm 1% O2/N2 for 2 hours. | 800 | 10 | H2 | 0.5 | 2 | 100
1 g of ammonium heptamolybdate tetrahydrate dissolved in 4 mL of DI water. Separately, 2 g of sucrose dissolved in 3.5 mL of DI water at 50 °C. The two solutions were then combined. The combined solution was dried at 120 °C in air for 24 hours, then crushed and sieved to 212 microns. 0.6 g of the sieved precursor was carburized at a ramp rate of 10 °C/min to 800 °C for 5 hr under 30 sccm of H2 gas. After carburization the sample was cooled under 30 sccm N2 and passivated under 30 sccm 1% O2/N2 for 2 hours. | 800 | 10 | H2 | 0.5 | 5 | 30
1 g of ammonium heptamolybdate tetrahydrate dissolved in 4 mL of DI water. Separately, 2 g of sucrose dissolved in 3.5 mL of DI water at 50 °C. The two solutions were then combined. The combined solution was dried at 120 °C in air for 24 hours, then crushed and sieved to 212 microns. 0.6 g of the sieved precursor was carburized at a ramp rate of 10 °C/min to 800 °C for 5 hr under 60 sccm of H2 gas. After carburization the sample was cooled under 30 sccm N2 and passivated under 30 sccm 1% O2/N2 for 2 hours. | 800 | 10 | H2 | 0.5 | 5 | 60
1 g of ammonium heptamolybdate tetrahydrate dissolved in 4 mL of DI water. Separately, 2 g of sucrose dissolved in 3.5 mL of DI water at 50 °C. The two solutions were then combined. The combined solution was dried at 120 °C in air for 24 hours, then crushed and sieved to 212 microns. 0.6 g of the sieved precursor was carburized at a ramp rate of 10 °C/min to 800 °C for 5 hr under 100 sccm of H2 gas. After carburization the sample was cooled under 30 sccm N2 and passivated under 30 sccm 1% O2/N2 for 2 hours. | 800 | 10 | H2 | 0.5 | 5 | 100
1 g of ammonium heptamolybdate tetrahydrate dissolved in 4 mL of DI water. Separately, 2 g of sucrose dissolved in 3.5 mL of DI water at 50 °C. The two solutions were then combined. The combined solution was dried at 120 °C in air for 24 hours, then crushed and sieved to 212 microns. 0.6 g of the sieved precursor was carburized at a ramp rate of 10 °C/min to 800 °C for 10 hr under 30 sccm of H2 gas. After carburization the sample was cooled under 30 sccm N2 and passivated under 30 sccm 1% O2/N2 for 2 hours. | 800 | 10 | H2 | 0.5 | 10 | 30
1 g of ammonium heptamolybdate tetrahydrate dissolved in 4 mL of DI water. Separately, 2 g of sucrose dissolved in 3.5 mL of DI water at 50 °C. The two solutions were then combined. The combined solution was dried at 120 °C in air for 24 hours, then crushed and sieved to 212 microns. 0.6 g of the sieved precursor was carburized at a ramp rate of 10 °C/min to 800 °C for 10 hr under 60 sccm of H2 gas. After carburization the sample was cooled under 30 sccm N2 and passivated under 30 sccm 1% O2/N2 for 2 hours. | 800 | 10 | H2 | 0.5 | 10 | 60
1 g of ammonium heptamolybdate tetrahydrate dissolved in 4 mL of DI water. Separately, 2 g of sucrose dissolved in 3.5 mL of DI water at 50 °C. The two solutions were then combined. The combined solution was dried at 120 °C in air for 24 hours, then crushed and sieved to 212 microns. 0.6 g of the sieved precursor was carburized at a ramp rate of 10 °C/min to 800 °C for 10 hr under 100 sccm of H2 gas. After carburization the sample was cooled under 30 sccm N2 and passivated under 30 sccm 1% O2/N2 for 2 hours. | 800 | 10 | H2 | 0.5 | 10 | 100
1 g of ammonium heptamolybdate tetrahydrate dissolved in 5.5 mL of DI water. Separately, 1 g of sucrose dissolved in 2 mL of DI water at 50 °C. The two solutions were then combined. The combined solution was dried at 120 °C in air for 24 hours, then crushed and sieved to 212 microns. 0.6 g of the sieved precursor was carburized at a ramp rate of 10 °C/min to 800 °C for 0.5 hr under 30 sccm of H2 gas. After carburization the sample was cooled under 30 sccm N2 and passivated under 30 sccm 1% O2/N2 for 2 hours. | 800 | 10 | H2 | 1 | 0.5 | 30
1 g of ammonium heptamolybdate tetrahydrate dissolved in 5.5 mL of DI water. Separately, 1 g of sucrose dissolved in 2 mL of DI water at 50 °C. The two solutions were then combined. The combined solution was dried at 120 °C in air for 24 hours, then crushed and sieved to 212 microns. 0.6 g of the sieved precursor was carburized at a ramp rate of 10 °C/min to 800 °C for 0.5 hr under 60 sccm of H2 gas. After carburization the sample was cooled under 30 sccm N2 and passivated under 30 sccm 1% O2/N2 for 2 hours. | 800 | 10 | H2 | 1 | 0.5 | 60
1 g of ammonium heptamolybdate tetrahydrate dissolved in 5.5 mL of DI water. Separately, 1 g of sucrose dissolved in 2 mL of DI water at 50 °C. The two solutions were then combined. The combined solution was dried at 120 °C in air for 24 hours, then crushed and sieved to 212 microns. 0.6 g of the sieved precursor was carburized at a ramp rate of 10 °C/min to 800 °C for 0.5 hr under 100 sccm of H2 gas. After carburization the sample was cooled under 30 sccm N2 and passivated under 30 sccm 1% O2/N2 for 2 hours. | 800 | 10 | H2 | 1 | 0.5 | 100
1 g of ammonium heptamolybdate tetrahydrate dissolved in 5.5 mL of DI water. Separately, 1 g of sucrose dissolved in 2 mL of DI water at 50 °C. The two solutions were then combined. The combined solution was dried at 120 °C in air for 24 hours, then crushed and sieved to 212 microns. 0.6 g of the sieved precursor was carburized at a ramp rate of 10 °C/min to 800 °C for 2 hr under 30 sccm of H2 gas. After carburization the sample was cooled under 30 sccm N2 and passivated under 30 sccm 1% O2/N2 for 2 hours. | 800 | 10 | H2 | 1 | 2 | 30
1 g of ammonium heptamolybdate tetrahydrate dissolved in 5.5 mL of DI water. Separately, 1 g of sucrose dissolved in 2 mL of DI water at 50 °C. The two solutions were then combined. The combined solution was dried at 120 °C in air for 24 hours, then crushed and sieved to 212 microns. 0.6 g of the sieved precursor was carburized at a ramp rate of 10 °C/min to 800 °C for 2 hr under 60 sccm of H2 gas. After carburization the sample was cooled under 30 sccm N2 and passivated under 30 sccm 1% O2/N2 for 2 hours. | 800 | 10 | H2 | 1 | 2 | 60
1 g of ammonium heptamolybdate tetrahydrate dissolved in 5.5 mL of DI water. Separately, 1 g of sucrose dissolved in 2 mL of DI water at 50 °C. The two solutions were then combined. The combined solution was dried at 120 °C in air for 24 hours, then crushed and sieved to 212 microns. 0.6 g of the sieved precursor was carburized at a ramp rate of 10 °C/min to 800 °C for 2 hr under 100 sccm of H2 gas. After carburization the sample was cooled under 30 sccm N2 and passivated under 30 sccm 1% O2/N2 for 2 hours. | 800 | 10 | H2 | 1 | 2 | 100
1 g of ammonium heptamolybdate tetrahydrate dissolved in 5.5 mL of DI water. Separately, 1 g of sucrose dissolved in 2 mL of DI water at 50 °C. The two solutions were then combined. The combined solution was dried at 120 °C in air for 24 hours, then crushed and sieved to 212 microns. 0.6 g of the sieved precursor was carburized at a ramp rate of 10 °C/min to 800 °C for 5 hr under 30 sccm of H2 gas. After carburization the sample was cooled under 30 sccm N2 and passivated under 30 sccm 1% O2/N2 for 2 hours. | 800 | 10 | H2 | 1 | 5 | 30
1 g of ammonium heptamolybdate tetrahydrate dissolved in 5.5 mL of DI water. Separately, 1 g of sucrose dissolved in 2 mL of DI water at 50 °C. The two solutions were then combined. The combined solution was dried at 120 °C in air for 24 hours, then crushed and sieved to 212 microns. 0.6 g of the sieved precursor was carburized at a ramp rate of 10 °C/min to 800 °C for 5 hr under 60 sccm of H2 gas. After carburization the sample was cooled under 30 sccm N2 and passivated under 30 sccm 1% O2/N2 for 2 hours. | 800 | 10 | H2 | 1 | 5 | 60
1 g of ammonium heptamolybdate tetrahydrate dissolved in 5.5 mL of DI water. Separately, 1 g of sucrose dissolved in 2 mL of DI water at 50 °C. The two solutions were then combined. The combined solution was dried at 120 °C in air for 24 hours, then crushed and sieved to 212 microns. 0.6 g of the sieved precursor was carburized at a ramp rate of 10 °C/min to 800 °C for 5 hr under 100 sccm of H2 gas. After carburization the sample was cooled under 30 sccm N2 and passivated under 30 sccm 1% O2/N2 for 2 hours. | 800 | 10 | H2 | 1 | 5 | 100
1 g of ammonium heptamolybdate tetrahydrate dissolved in 5.5 mL of DI water. Separately, 1 g of sucrose dissolved in 2 mL of DI water at 50 °C. The two solutions were then combined. The combined solution was dried at 120 °C in air for 24 hours, then crushed and sieved to 212 microns. 0.6 g of the sieved precursor was carburized at a ramp rate of 10 °C/min to 800 °C for 10 hr under 30 sccm of H2 gas. After carburization the sample was cooled under 30 sccm N2 and passivated under 30 sccm 1% O2/N2 for 2 hours. | 800 | 10 | H2 | 1 | 10 | 30
1 g of ammonium heptamolybdate tetrahydrate dissolved in 5.5 mL of DI water. Separately, 1 g of sucrose dissolved in 2 mL of DI water at 50 °C. The two solutions were then combined. The combined solution was dried at 120 °C in air for 24 hours, then crushed and sieved to 212 microns. 0.6 g of the sieved precursor was carburized at a ramp rate of 10 °C/min to 800 °C for 10 hr under 60 sccm of H2 gas. After carburization the sample was cooled under 30 sccm N2 and passivated under 30 sccm 1% O2/N2 for 2 hours. | 800 | 10 | H2 | 1 | 10 | 60
1 g of ammonium heptamolybdate tetrahydrate dissolved in 5.5 mL of DI water. Separately, 1 g of sucrose dissolved in 2 mL of DI water at 50 °C. The two solutions were then combined. The combined solution was dried at 120 °C in air for 24 hours, then crushed and sieved to 212 microns. 0.6 g of the sieved precursor was carburized at a ramp rate of 10 °C/min to 800 °C for 10 hr under 100 sccm of H2 gas. After carburization the sample was cooled under 30 sccm N2 and passivated under 30 sccm 1% O2/N2 for 2 hours. | 800 | 10 | H2 | 1 | 10 | 100
1 g of ammonium heptamolybdate tetrahydrate dissolved in 6 mL of DI water. Separately, 0.5 g of sucrose dissolved in 1.5 mL of DI water at 50 °C. The two solutions were then combined. The combined solution was dried at 120 °C in air for 24 hours, then crushed and sieved to 212 microns. 0.6 g of the sieved precursor was carburized at a ramp rate of 10 °C/min to 800 °C for 0.5 hr under 30 sccm of H2 gas. After carburization the sample was cooled under 30 sccm N2 and passivated under 30 sccm 1% O2/N2 for 2 hours. | 800 | 10 | H2 | 2 | 0.5 | 30
1 g of ammonium heptamolybdate tetrahydrate dissolved in 6 mL of DI water. Separately, 0.5 g of sucrose dissolved in 1.5 mL of DI water at 50 °C. The two solutions were then combined. The combined solution was dried at 120 °C in air for 24 hours, then crushed and sieved to 212 microns. 0.6 g of the sieved precursor was carburized at a ramp rate of 10 °C/min to 800 °C for 0.5 hr under 60 sccm of H2 gas. After carburization the sample was cooled under 30 sccm N2 and passivated under 30 sccm 1% O2/N2 for 2 hours. | 800 | 10 | H2 | 2 | 0.5 | 60
1 g of ammonium heptamolybdate tetrahydrate dissolved in 6 mL of DI water. Separately, 0.5 g of sucrose dissolved in 1.5 mL of DI water at 50 °C. The two solutions were then combined. The combined solution was dried at 120 °C in air for 24 hours, then crushed and sieved to 212 microns. 0.6 g of the sieved precursor was carburized at a ramp rate of 10 °C/min to 800 °C for 0.5 hr under 100 sccm of H2 gas. After carburization the sample was cooled under 30 sccm N2 and passivated under 30 sccm 1% O2/N2 for 2 hours. | 800 | 10 | H2 | 2 | 0.5 | 100
1 g of ammonium heptamolybdate tetrahydrate dissolved in 6 mL of DI water. Separately, 0.5 g of sucrose dissolved in 1.5 mL of DI water at 50 °C. The two solutions were then combined. The combined solution was dried at 120 °C in air for 24 hours, then crushed and sieved to 212 microns. 0.6 g of the sieved precursor was carburized at a ramp rate of 10 °C/min to 800 °C for 2 hr under 30 sccm of H2 gas. After carburization the sample was cooled under 30 sccm N2 and passivated under 30 sccm 1% O2/N2 for 2 hours. | 800 | 10 | H2 | 2 | 2 | 30
1 g of ammonium heptamolybdate tetrahydrate dissolved in 6 mL of DI water. Separately, 0.5 g of sucrose dissolved in 1.5 mL of DI water at 50 °C. The two solutions were then combined. The combined solution was dried at 120 °C in air for 24 hours, then crushed and sieved to 212 microns. 0.6 g of the sieved precursor was carburized at a ramp rate of 10 °C/min to 800 °C for 2 hr under 60 sccm of H2 gas. After carburization the sample was cooled under 30 sccm N2 and passivated under 30 sccm 1% O2/N2 for 2 hours. | 800 | 10 | H2 | 2 | 2 | 60
1 g of ammonium heptamolybdate tetrahydrate dissolved in 6 mL of DI water. Separately, 0.5 g of sucrose dissolved in 1.5 mL of DI water at 50 °C. The two solutions were then combined. The combined solution was dried at 120 °C in air for 24 hours, then crushed and sieved to 212 microns. 0.6 g of the sieved precursor was carburized at a ramp rate of 10 °C/min to 800 °C for 2 hr under 100 sccm of H2 gas. After carburization the sample was cooled under 30 sccm N2 and passivated under 30 sccm 1% O2/N2 for 2 hours. | 800 | 10 | H2 | 2 | 2 | 100
1 g of ammonium heptamolybdate tetrahydrate dissolved in 6 mL of DI water. Separately, 0.5 g of sucrose dissolved in 1.5 mL of DI water at 50 °C. The two solutions were then combined. The combined solution was dried at 120 °C in air for 24 hours, then crushed and sieved to 212 microns. 0.6 g of the sieved precursor was carburized at a ramp rate of 10 °C/min to 800 °C for 5 hr under 30 sccm of H2 gas. After carburization the sample was cooled under 30 sccm N2 and passivated under 30 sccm 1% O2/N2 for 2 hours. | 800 | 10 | H2 | 2 | 5 | 30
1 g of ammonium heptamolybdate tetrahydrate dissolved in 6 mL of DI water. Separately, 0.5 g of sucrose dissolved in 1.5 mL of DI water at 50 °C. The two solutions were then combined. The combined solution was dried at 120 °C in air for 24 hours, then crushed and sieved to 212 microns. 0.6 g of the sieved precursor was carburized at a ramp rate of 10 °C/min to 800 °C for 5 hr under 60 sccm of H2 gas. After carburization the sample was cooled under 30 sccm N2 and passivated under 30 sccm 1% O2/N2 for 2 hours. | 800 | 10 | H2 | 2 | 5 | 60
1 g of ammonium heptamolybdate tetrahydrate dissolved in 6 mL of DI water. Separately, 0.5 g of sucrose dissolved in 1.5 mL of DI water at 50 °C. The two solutions were then combined. The combined solution was dried at 120 °C in air for 24 hours, then crushed and sieved to 212 microns. 0.6 g of the sieved precursor was carburized at a ramp rate of 10 °C/min to 800 °C for 5 hr under 100 sccm of H2 gas. After carburization the sample was cooled under 30 sccm N2 and passivated under 30 sccm 1% O2/N2 for 2 hours. | 800 | 10 | H2 | 2 | 5 | 100
1 g of ammonium heptamolybdate tetrahydrate dissolved in 6 mL of DI water. Separately, 0.5 g of sucrose dissolved in 1.5 mL of DI water at 50 °C. The two solutions were then combined. The combined solution was dried at 120 °C in air for 24 hours, then crushed and sieved to 212 microns. 0.6 g of the sieved precursor was carburized at a ramp rate of 10 °C/min to 800 °C for 10 hr under 30 sccm of H2 gas. After carburization the sample was cooled under 30 sccm N2 and passivated under 30 sccm 1% O2/N2 for 2 hours. | 800 | 10 | H2 | 2 | 10 | 30
1 g of ammonium heptamolybdate tetrahydrate dissolved in 6 mL of DI water. Separately, 0.5 g of sucrose dissolved in 1.5 mL of DI water at 50 °C. The two solutions were then combined. The combined solution was dried at 120 °C in air for 24 hours, then crushed and sieved to 212 microns. 0.6 g of the sieved precursor was carburized at a ramp rate of 10 °C/min to 800 °C for 10 hr under 60 sccm of H2 gas. After carburization the sample was cooled under 30 sccm N2 and passivated under 30 sccm 1% O2/N2 for 2 hours. | 800 | 10 | H2 | 2 | 10 | 60
1 g of ammonium heptamolybdate tetrahydrate dissolved in 6 mL of DI water. Separately, 0.5 g of sucrose dissolved in 1.5 mL of DI water at 50 °C. The two solutions were then combined. The combined solution was dried at 120 °C in air for 24 hours, then crushed and sieved to 212 microns. 0.6 g of the sieved precursor was carburized at a ramp rate of 10 °C/min to 800 °C for 10 hr under 100 sccm of H2 gas. After carburization the sample was cooled under 30 sccm N2 and passivated under 30 sccm 1% O2/N2 for 2 hours. | 800 | 10 | H2 | 2 | 10 | 100
1 g of ammonium heptamolybdate tetrahydrate dissolved in 4 mL of DI water. Separately, 2 g of sucrose dissolved in 3.5 mL of DI water at 50 °C. The two solutions were then combined. The combined solution was dried at 120 °C in air for 24 hours, then crushed and sieved to 212 microns. 0.6 g of the sieved precursor was carburized at a ramp rate of 10 °C/min to 800 °C for 0.5 hr under 30 sccm of N2 gas. After carburization the sample was cooled under 30 sccm N2 and passivated under 30 sccm 1% O2/N2 for 2 hours. | 800 | 10 | N2 | 0.5 | 0.5 | 30
1 g of ammonium heptamolybdate tetrahydrate dissolved in 4 mL of DI water. Separately, 2 g of sucrose dissolved in 3.5 mL of DI water at 50 °C. The two solutions were then combined. The combined solution was dried at 120 °C in air for 24 hours, then crushed and sieved to 212 microns. 0.6 g of the sieved precursor was carburized at a ramp rate of 10 °C/min to 800 °C for 0.5 hr under 60 sccm of N2 gas. After carburization the sample was cooled under 30 sccm N2 and passivated under 30 sccm 1% O2/N2 for 2 hours. | 800 | 10 | N2 | 0.5 | 0.5 | 60
1 g of ammonium heptamolybdate tetrahydrate dissolved in 4 mL of DI water. Separately, 2 g of sucrose dissolved in 3.5 mL of DI water at 50 °C. The two solutions were then combined. The combined solution was dried at 120 °C in air for 24 hours, then crushed and sieved to 212 microns. 0.6 g of the sieved precursor was carburized at a ramp rate of 10 °C/min to 800 °C for 0.5 hr under 100 sccm of N2 gas. After carburization the sample was cooled under 30 sccm N2 and passivated under 30 sccm 1% O2/N2 for 2 hours. | 800 | 10 | N2 | 0.5 | 0.5 | 100
1 g of ammonium heptamolybdate tetrahydrate dissolved in 4 mL of DI water. Separately, 2 g of sucrose dissolved in 3.5 mL of DI water at 50 °C. The two solutions were then combined. The combined solution was dried at 120 °C in air for 24 hours, then crushed and sieved to 212 microns. 0.6 g of the sieved precursor was carburized at a ramp rate of 10 °C/min to 800 °C for 2 hr under 30 sccm of N2 gas. After carburization the sample was cooled under 30 sccm N2 and passivated under 30 sccm 1% O2/N2 for 2 hours. | 800 | 10 | N2 | 0.5 | 2 | 30
1 g of ammonium heptamolybdate tetrahydrate dissolved in 4 mL of DI water. Separately, 2 g of sucrose dissolved in 3.5 mL of DI water at 50 °C. The two solutions were then combined. The combined solution was dried at 120 °C in air for 24 hours, then crushed and sieved to 212 microns. 0.6 g of the sieved precursor was carburized at a ramp rate of 10 °C/min to 800 °C for 2 hr under 60 sccm of N2 gas. After carburization the sample was cooled under 30 sccm N2 and passivated under 30 sccm 1% O2/N2 for 2 hours. | 800 | 10 | N2 | 0.5 | 2 | 60
1 g of ammonium heptamolybdate tetrahydrate dissolved in 4 mL of DI water. Separately, 2 g of sucrose dissolved in 3.5 mL of DI water at 50 °C. The two solutions were then combined. The combined solution was dried at 120 °C in air for 24 hours, then crushed and sieved to 212 microns. 0.6 g of the sieved precursor was carburized at a ramp rate of 10 °C/min to 800 °C for 2 hr under 100 sccm of N2 gas. After carburization the sample was cooled under 30 sccm N2 and passivated under 30 sccm 1% O2/N2 for 2 hours. | 800 | 10 | N2 | 0.5 | 2 | 100
1 g of ammonium heptamolybdate tetrahydrate dissolved in 4 mL of DI water. Separately, 2 g of sucrose dissolved in 3.5 mL of DI water at 50 °C. The two solutions were then combined. The combined solution was dried at 120 °C in air for 24 hours, then crushed and sieved to 212 microns. 0.6 g of the sieved precursor was carburized at a ramp rate of 10 °C/min to 800 °C for 5 hr under 30 sccm of N2 gas. After carburization the sample was cooled under 30 sccm N2 and passivated under 30 sccm 1% O2/N2 for 2 hours. | 800 | 10 | N2 | 0.5 | 5 | 30
1 g of ammonium heptamolybdate tetrahydrate dissolved in 4 mL of DI water. Separately, 2 g of sucrose dissolved in 3.5 mL of DI water at 50 °C. The two solutions were then combined. The combined solution was dried at 120 °C in air for 24 hours, then crushed and sieved to 212 microns. 0.6 g of the sieved precursor was carburized at a ramp rate of 10 °C/min to 800 °C for 5 hr under 60 sccm of N2 gas. After carburization the sample was cooled under 30 sccm N2 and passivated under 30 sccm 1% O2/N2 for 2 hours. | 800 | 10 | N2 | 0.5 | 5 | 60
1 g of ammonium heptamolybdate tetrahydrate dissolved in 4 mL of DI water. Separately, 2 g of sucrose dissolved in 3.5 mL of DI water at 50 °C. The two solutions were then combined. The combined solution was dried at 120 °C in air for 24 hours, then crushed and sieved to 212 microns. 0.6 g of the sieved precursor was carburized at a ramp rate of 10 °C/min to 800 °C for 5 hr under 100 sccm of N2 gas. After carburization the sample was cooled under 30 sccm N2 and passivated under 30 sccm 1% O2/N2 for 2 hours. | 800 | 10 | N2 | 0.5 | 5 | 100
1 g of ammonium heptamolybdate tetrahydrate dissolved in 4 mL of DI water. Separately, 2 g of sucrose dissolved in 3.5 mL of DI water at 50 °C. The two solutions were then combined. The combined solution was dried at 120 °C in air for 24 hours, then crushed and sieved to 212 microns. 0.6 g of the sieved precursor was carburized at a ramp rate of 10 °C/min to 800 °C for 10 hr under 30 sccm of N2 gas. After carburization the sample was cooled under 30 sccm N2 and passivated under 30 sccm 1% O2/N2 for 2 hours. | 800 | 10 | N2 | 0.5 | 10 | 30
1 g of ammonium heptamolybdate tetrahydrate dissolved in 4 mL of DI water. Separately, 2 g of sucrose dissolved in 3.5 mL of DI water at 50 °C. The two solutions were then combined. The combined solution was dried at 120 °C in air for 24 hours, then crushed and sieved to 212 microns. 0.6 g of the sieved precursor was carburized at a ramp rate of 10 °C/min to 800 °C for 10 hr under 60 sccm of N2 gas. After carburization the sample was cooled under 30 sccm N2 and passivated under 30 sccm 1% O2/N2 for 2 hours. | 800 | 10 | N2 | 0.5 | 10 | 60
1 g of ammonium heptamolybdate tetrahydrate dissolved in 4 mL of DI water. Separately, 2 g of sucrose dissolved in 3.5 mL of DI water at 50 °C. The two solutions were then combined. The combined solution was dried at 120 °C in air for 24 hours, then crushed and sieved to 212 microns. 0.6 g of the sieved precursor was carburized at a ramp rate of 10 °C/min to 800 °C for 10 hr under 100 sccm of N2 gas. After carburization the sample was cooled under 30 sccm N2 and passivated under 30 sccm 1% O2/N2 for 2 hours. | 800 | 10 | N2 | 0.5 | 10 | 100
1 g of ammonium heptamolybdate tetrahydrate dissolved in 5.5 mL of DI water. Separately, 1 g of sucrose dissolved in 2 mL of DI water at 50 °C. The two solutions were then combined. The combined solution was dried at 120 °C in air for 24 hours, then crushed and sieved to 212 microns. 0.6 g of the sieved precursor was carburized at a ramp rate of 10 °C/min to 800 °C for 0.5 hr under 30 sccm of N2 gas. After carburization the sample was cooled under 30 sccm N2 and passivated under 30 sccm 1% O2/N2 for 2 hours. | 800 | 10 | N2 | 1 | 0.5 | 30
1 g of ammonium heptamolybdate tetrahydrate dissolved in 5.5 mL of DI water. Separately, 1 g of sucrose dissolved in 2 mL of DI water at 50 °C. The two solutions were then combined. The combined solution was dried at 120 °C in air for 24 hours, then crushed and sieved to 212 microns. 0.6 g of the sieved precursor was carburized at a ramp rate of 10 °C/min to 800 °C for 0.5 hr under 60 sccm of N2 gas. After carburization the sample was cooled under 30 sccm N2 and passivated under 30 sccm 1% O2/N2 for 2 hours. | 800 | 10 | N2 | 1 | 0.5 | 60
1 g of ammonium heptamolybdate tetrahydrate dissolved in 5.5 mL of DI water. Separately, 1 g of sucrose dissolved in 2 mL of DI water at 50 °C. The two solutions were then combined. The combined solution was dried at 120 °C in air for 24 hours, then crushed and sieved to 212 microns. 0.6 g of the sieved precursor was carburized at a ramp rate of 10 °C/min to 800 °C for 0.5 hr under 100 sccm of N2 gas. After carburization the sample was cooled under 30 sccm N2 and passivated under 30 sccm 1% O2/N2 for 2 hours. | 800 | 10 | N2 | 1 | 0.5 | 100
1 g of ammonium heptamolybdate tetrahydrate dissolved in 5.5 mL of DI water. Separately, 1 g of sucrose dissolved in 2 mL of DI water at 50 °C. The two solutions were then combined. The combined solution was dried at 120 °C in air for 24 hours, then crushed and sieved to 212 microns. 0.6 g of the sieved precursor was carburized at a ramp rate of 10 °C/min to 800 °C for 2 hr under 30 sccm of N2 gas. After carburization the sample was cooled under 30 sccm N2 and passivated under 30 sccm 1% O2/N2 for 2 hours. | 800 | 10 | N2 | 1 | 2 | 30
1 g of ammonium heptamolybdate tetrahydrate dissolved in 5.5 mL of DI water. Separately, 1 g of sucrose dissolved in 2 mL of DI water at 50 °C. The two solutions were then combined. The combined solution was dried at 120 °C in air for 24 hours, then crushed and sieved to 212 microns. 0.6 g of the sieved precursor was carburized at a ramp rate of 10 °C/min to 800 °C for 2 hr under 60 sccm of N2 gas. After carburization the sample was cooled under 30 sccm N2 and passivated under 30 sccm 1% O2/N2 for 2 hours. | 800 | 10 | N2 | 1 | 2 | 60
1 g of ammonium heptamolybdate tetrahydrate dissolved in 5.5 mL of DI water. Separately, 1 g of sucrose dissolved in 2 mL of DI water at 50 °C. The two solutions were then combined. The combined solution was dried at 120 °C in air for 24 hours, then crushed and sieved to 212 microns. 0.6 g of the sieved precursor was carburized at a ramp rate of 10 °C/min to 800 °C for 2 hr under 100 sccm of N2 gas. After carburization the sample was cooled under 30 sccm N2 and passivated under 30 sccm 1% O2/N2 for 2 hours. | 800 | 10 | N2 | 1 | 2 | 100
1 g of ammonium heptamolybdate tetrahydrate dissolved in 5.5 mL of DI water. Separately, 1 g of sucrose dissolved in 2 mL of DI water at 50 °C. The two solutions were then combined. The combined solution was dried at 120 °C in air for 24 hours, then crushed and sieved to 212 microns. 0.6 g of the sieved precursor was carburized at a ramp rate of 10 °C/min to 800 °C for 5 hr under 30 sccm of N2 gas. After carburization the sample was cooled under 30 sccm N2 and passivated under 30 sccm 1% O2/N2 for 2 hours. | 800 | 10 | N2 | 1 | 5 | 30
1 g of ammonium heptamolybdate tetrahydrate dissolved in 5.5 mL of DI water. Separately, 1 g of sucrose dissolved in 2 mL of DI water at 50 °C. The two solutions were then combined. The combined solution was dried at 120 °C in air for 24 hours, then crushed and sieved to 212 microns. 0.6 g of the sieved precursor was carburized at a ramp rate of 10 °C/min to 800 °C for 5 hr under 60 sccm of N2 gas. After carburization the sample was cooled under 30 sccm N2 and passivated under 30 sccm 1% O2/N2 for 2 hours. | 800 | 10 | N2 | 1 | 5 | 60
1 g of ammonium heptamolybdate tetrahydrate dissolved in 5.5 mL of DI water. Separately, 1 g of sucrose dissolved in 2 mL of DI water at 50 °C. The two solutions were then combined. The combined solution was dried at 120 °C in air for 24 hours, then crushed and sieved to 212 microns. 0.6 g of the sieved precursor was carburized at a ramp rate of 10 °C/min to 800 °C for 5 hr under 100 sccm of N2 gas. After carburization the sample was cooled under 30 sccm N2 and passivated under 30 sccm 1% O2/N2 for 2 hours. | 800 | 10 | N2 | 1 | 5 | 100
1 g of ammonium heptamolybdate tetrahydrate dissolved in 5.5 mL of DI water. Separately, 1 g of sucrose dissolved in 2 mL of DI water at 50 °C. The two solutions were then combined. The combined solution was dried at 120 °C in air for 24 hours, then crushed and sieved to 212 microns. 0.6 g of the sieved precursor was carburized at a ramp rate of 10 °C/min to 800 °C for 10 hr under 30 sccm of N2 gas. After carburization the sample was cooled under 30 sccm N2 and passivated under 30 sccm 1% O2/N2 for 2 hours. | 800 | 10 | N2 | 1 | 10 | 30
1 g of ammonium heptamolybdate tetrahydrate dissolved in 5.5 mL of DI water. Separately, 1 g of sucrose dissolved in 2 mL of DI water at 50 °C. The two solutions were then combined. The combined solution was dried at 120 °C in air for 24 hours, then crushed and sieved to 212 microns. 0.6 g of the sieved precursor was carburized at a ramp rate of 10 °C/min to 800 °C for 10 hr under 60 sccm of N2 gas. After carburization the sample was cooled under 30 sccm N2 and passivated under 30 sccm 1% O2/N2 for 2 hours. | 800 | 10 | N2 | 1 | 10 | 60
1 g of ammonium heptamolybdate tetrahydrate dissolved in 5.5 mL of DI water. Separately, 1 g of sucrose dissolved in 2 mL of DI water at 50 °C. The two solutions were then combined. The combined solution was dried at 120 °C in air for 24 hours, then crushed and sieved to 212 microns. 0.6 g of the sieved precursor was carburized at a ramp rate of 10 °C/min to 800 °C for 10 hr under 100 sccm of N2 gas. After carburization the sample was cooled under 30 sccm N2 and passivated under 30 sccm 1% O2/N2 for 2 hours. | 800 | 10 | N2 | 1 | 10 | 100
1 g of ammonium heptamolybdate tetrahydrate dissolved in 6 mL of DI water. Separately, 0.5 g of sucrose dissolved in 1.5 mL of DI water at 50 °C. The two solutions were then combined. The combined solution was dried at 120 °C in air for 24 hours, then crushed and sieved to 212 microns. 0.6 g of the sieved precursor was carburized at a ramp rate of 10 °C/min to 800 °C for 0.5 hr under 30 sccm of N2 gas. After carburization the sample was cooled under 30 sccm N2 and passivated under 30 sccm 1% O2/N2 for 2 hours. | 800 | 10 | N2 | 2 | 0.5 | 30
1 g of ammonium heptamolybdate tetrahydrate dissolved in 6 mL of DI water. Separately, 0.5 g of sucrose dissolved in 1.5 mL of DI water at 50 °C. The two solutions were then combined. The combined solution was dried at 120 °C in air for 24 hours, then crushed and sieved to 212 microns. 0.6 g of the sieved precursor was carburized at a ramp rate of 10 °C/min to 800 °C for 0.5 hr under 60 sccm of N2 gas. After carburization the sample was cooled under 30 sccm N2 and passivated under 30 sccm 1% O2/N2 for 2 hours. | 800 | 10 | N2 | 2 | 0.5 | 60
1 g of ammonium heptamolybdate tetrahydrate dissolved in 6 mL of DI water. Separately, 0.5 g of sucrose dissolved in 1.5 mL of DI water at 50 °C. The two solutions were then combined. The combined solution was dried at 120 °C in air for 24 hours, then crushed and sieved to 212 microns. 0.6 g of the sieved precursor was carburized at a ramp rate of 10 °C/min to 800 °C for 0.5 hr under 100 sccm of N2 gas. After carburization the sample was cooled under 30 sccm N2 and passivated under 30 sccm 1% O2/N2 for 2 hours. | 800 | 10 | N2 | 2 | 0.5 | 100
1 g of ammonium heptamolybdate tetrahydrate dissolved in 6 mL of DI water. Separately, 0.5 g of sucrose dissolved in 1.5 mL of DI water at 50 °C. The two solutions were then combined. The combined solution was dried at 120 °C in air for 24 hours, then crushed and sieved to 212 microns. 0.6 g of the sieved precursor was carburized at a ramp rate of 10 °C/min to 800 °C for 2 hr under 30 sccm of N2 gas. After carburization the sample was cooled under 30 sccm N2 and passivated under 30 sccm 1% O2/N2 for 2 hours. | 800 | 10 | N2 | 2 | 2 | 30
1 g of ammonium heptamolybdate tetrahydrate dissolved in 6 mL of DI water. Separately, 0.5 g of sucrose dissolved in 1.5 mL of DI water at 50 °C. The two solutions were then combined. The combined solution was dried at 120 °C in air for 24 hours, then crushed and sieved to 212 microns. 0.6 g of the sieved precursor was carburized at a ramp rate of 10 °C/min to 800 °C for 2 hr under 60 sccm of N2 gas. After carburization the sample was cooled under 30 sccm N2 and passivated under 30 sccm 1% O2/N2 for 2 hours. | 800 | 10 | N2 | 2 | 2 | 60
1 g of ammonium heptamolybdate tetrahydrate dissolved in 6 mL of DI water. Separately, 0.5 g of sucrose dissolved in 1.5 mL of DI water at 50 °C. The two solutions were then combined. The combined solution was dried at 120 °C in air for 24 hours, then crushed and sieved to 212 microns. 0.6 g of the sieved precursor was carburized at a ramp rate of 10 °C/min to 800 °C for 2 hr under 100 sccm of N2 gas. After carburization the sample was cooled under 30 sccm N2 and passivated under 30 sccm 1% O2/N2 for 2 hours. | 800 | 10 | N2 | 2 | 2 | 100
1 g of ammonium heptamolybdate tetrahydrate dissolved in 6 mL of DI water. Separately, 0.5 g of sucrose dissolved in 1.5 mL of DI water at 50 °C. The two solutions were then combined. The combined solution was dried at 120 °C in air for 24 hours, then crushed and sieved to 212 microns. 0.6 g of the sieved precursor was carburized at a ramp rate of 10 °C/min to 800 °C for 5 hr under 30 sccm of N2 gas. After carburization the sample was cooled under 30 sccm N2 and passivated under 30 sccm 1% O2/N2 for 2 hours. | 800 | 10 | N2 | 2 | 5 | 30
1 g of ammonium heptamolybdate tetrahydrate dissolved in 6 mL of DI water. Separately, 0.5 g of sucrose dissolved in 1.5 mL of DI water at 50 °C. The two solutions were then combined. The combined solution was dried at 120 °C in air for 24 hours, then crushed and sieved to 212 microns. 0.6 g of the sieved precursor was carburized at a ramp rate of 10 °C/min to 800 °C for 5 hr under 60 sccm of N2 gas. After carburization the sample was cooled under 30 sccm N2 and passivated under 30 sccm 1% O2/N2 for 2 hours. | 800 | 10 | N2 | 2 | 5 | 60
1 g of ammonium heptamolybdate tetrahydrate dissolved in 6 mL of DI water. Separately, 0.5 g of sucrose dissolved in 1.5 mL of DI water at 50 °C. The two solutions were then combined. The combined solution was dried at 120 °C in air for 24 hours, then crushed and sieved to 212 microns. 0.6 g of the sieved precursor was carburized at a ramp rate of 10 °C/min to 800 °C for 5 hr under 100 sccm of N2 gas. After carburization the sample was cooled under 30 sccm N2 and passivated under 30 sccm 1% O2/N2 for 2 hours. | 800 | 10 | N2 | 2 | 5 | 100
1 g of ammonium heptamolybdate tetrahydrate dissolved in 6 mL of DI water. Separately, 0.5 g of sucrose dissolved in 1.5 mL of DI water at 50 °C. The two solutions were then combined. The combined solution was dried at 120 °C in air for 24 hours, then crushed and sieved to 212 microns. 0.6 g of the sieved precursor was carburized at a ramp rate of 10 °C/min to 800 °C for 10 hr under 30 sccm of N2 gas. After carburization the sample was cooled under 30 sccm N2 and passivated under 30 sccm 1% O2/N2 for 2 hours. | 800 | 10 | N2 | 2 | 10 | 30
1 g of ammonium heptamolybdate tetrahydrate dissolved in 6 mL of DI water. Separately, 0.5 g of sucrose dissolved in 1.5 mL of DI water at 50 °C. The two solutions were then combined. The combined solution was dried at 120 °C in air for 24 hours, then crushed and sieved to 212 microns. 0.6 g of the sieved precursor was carburized at a ramp rate of 10 °C/min to 800 °C for 10 hr under 60 sccm of N2 gas. After carburization the sample was cooled under 30 sccm N2 and passivated under 30 sccm 1% O2/N2 for 2 hours. | 800 | 10 | N2 | 2 | 10 | 60
1 g of ammonium heptamolybdate tetrahydrate dissolved in 6 mL of DI water. Separately, 0.5 g of sucrose dissolved in 1.5 mL of DI water at 50 °C. The two solutions were then combined. The combined solution was dried at 120 °C in air for 24 hours, then crushed and sieved to 212 microns. 0.6 g of the sieved precursor was carburized at a ramp rate of 10 °C/min to 800 °C for 10 hr under 100 sccm of N2 gas. After carburization the sample was cooled under 30 sccm N2 and passivated under 30 sccm 1% O2/N2 for 2 hours. | 800 | 10 | N2 | 2 | 10 | 100
1 g of ammonium heptamolybdate tetrahydrate dissolved in 4 mL of DI water. Separately, 2 g of sucrose dissolved in 3.5 mL of DI water at 50 °C. The two solutions were then combined. The combined solution was dried at 120 °C in air for 24 hours, then crushed and sieved to 212 microns. 0.6 g of the sieved precursor was carburized at a ramp rate of 15 °C/min to 800 °C for 0.5 hr under 30 sccm of H2 gas. After carburization the sample was cooled under 30 sccm N2 and passivated under 30 sccm 1% O2/N2 for 2 hours. | 800 | 15 | H2 | 0.5 | 0.5 | 30
1 g of ammonium heptamolybdate tetrahydrate dissolved in 4 mL of DI water. Separately, 2 g of sucrose dissolved in 3.5 mL of DI water at 50 °C. The two solutions were then combined. The combined solution was dried at 120 °C in air for 24 hours, then crushed and sieved to 212 microns. 0.6 g of the sieved precursor was carburized at a ramp rate of 15 °C/min to 800 °C for 0.5 hr under 60 sccm of H2 gas. After carburization the sample was cooled under 30 sccm N2 and passivated under 30 sccm 1% O2/N2 for 2 hours. | 800 | 15 | H2 | 0.5 | 0.5 | 60
1 g of ammonium heptamolybdate tetrahydrate dissolved in 4 mL of DI water. Separately, 2 g of sucrose dissolved in 3.5 mL of DI water at 50 °C. The two solutions were then combined. The combined solution was dried at 120 °C in air for 24 hours, then crushed and sieved to 212 microns. 0.6 g of the sieved precursor was carburized at a ramp rate of 15 °C/min to 800 °C for 0.5 hr under 100 sccm of H2 gas. After carburization the sample was cooled under 30 sccm N2 and passivated under 30 sccm 1% O2/N2 for 2 hours. | 800 | 15 | H2 | 0.5 | 0.5 | 100
1 g of ammonium heptamolybdate tetrahydrate dissolved in 4 mL of DI water. Separately, 2 g of sucrose dissolved in 3.5 mL of DI water at 50 °C. The two solutions were then combined. The combined solution was dried at 120 °C in air for 24 hours, then crushed and sieved to 212 microns. 0.6 g of the sieved precursor was carburized at a ramp rate of 15 °C/min to 800 °C for 2 hr under 30 sccm of H2 gas. After carburization the sample was cooled under 30 sccm N2 and passivated under 30 sccm 1% O2/N2 for 2 hours. | 800 | 15 | H2 | 0.5 | 2 | 30
1 g of ammonium heptamolybdate tetrahydrate dissolved in 4 mL of DI water. Separately, 2 g of sucrose dissolved in 3.5 mL of DI water at 50 °C. The two solutions were then combined. The combined solution was dried at 120 °C in air for 24 hours, then crushed and sieved to 212 microns. 0.6 g of the sieved precursor was carburized at a ramp rate of 15 °C/min to 800 °C for 2 hr under 60 sccm of H2 gas. After carburization the sample was cooled under 30 sccm N2 and passivated under 30 sccm 1% O2/N2 for 2 hours. | 800 | 15 | H2 | 0.5 | 2 | 60
1 g of ammonium heptamolybdate tetrahydrate dissolved in 4 mL of DI water. Separately, 2 g of sucrose dissolved in 3.5 mL of DI water at 50 °C. The two solutions were then combined. The combined solution was dried at 120 °C in air for 24 hours, then crushed and sieved to 212 microns. 0.6 g of the sieved precursor was carburized at a ramp rate of 15 °C/min to 800 °C for 2 hr under 100 sccm of H2 gas. After carburization the sample was cooled under 30 sccm N2 and passivated under 30 sccm 1% O2/N2 for 2 hours. | 800 | 15 | H2 | 0.5 | 2 | 100
1 g of ammonium heptamolybdate tetrahydrate dissolved in 4 mL of DI water. Separately, 2 g of sucrose dissolved in 3.5 mL of DI water at 50 °C. The two solutions were then combined. The combined solution was dried at 120 °C in air for 24 hours, then crushed and sieved to 212 microns. 0.6 g of the sieved precursor was carburized at a ramp rate of 15 °C/min to 800 °C for 5 hr under 30 sccm of H2 gas. After carburization the sample was cooled under 30 sccm N2 and passivated under 30 sccm 1% O2/N2 for 2 hours. | 800 | 15 | H2 | 0.5 | 5 | 30
1 g of ammonium heptamolybdate tetrahydrate dissolved in 4 mL of DI water. Separately, 2 g of sucrose dissolved in 3.5 mL of DI water at 50 °C. The two solutions were then combined. The combined solution was dried at 120 °C in air for 24 hours, then crushed and sieved to 212 microns. 0.6 g of the sieved precursor was carburized at a ramp rate of 15 °C/min to 800 °C for 5 hr under 60 sccm of H2 gas. After carburization the sample was cooled under 30 sccm N2 and passivated under 30 sccm 1% O2/N2 for 2 hours. | 800 | 15 | H2 | 0.5 | 5 | 60
1 g of ammonium heptamolybdate tetrahydrate dissolved in 4 mL of DI water. Separately, 2 g of sucrose dissolved in 3.5 mL of DI water at 50 °C. The two solutions were then combined. The combined solution was dried at 120 °C in air for 24 hours, then crushed and sieved to 212 microns. 0.6 g of the sieved precursor was carburized at a ramp rate of 15 °C/min to 800 °C for 5 hr under 100 sccm of H2 gas. After carburization the sample was cooled under 30 sccm N2 and passivated under 30 sccm 1% O2/N2 for 2 hours. | 800 | 15 | H2 | 0.5 | 5 | 100
1 g of ammonium heptamolybdate tetrahydrate dissolved in 4 mL of DI water. Separately, 2 g of sucrose dissolved in 3.5 mL of DI water at 50 °C. The two solutions were then combined. The combined solution was dried at 120 °C in air for 24 hours, then crushed and sieved to 212 microns. 0.6 g of the sieved precursor was carburized at a ramp rate of 15 °C/min to 800 °C for 10 hr under 30 sccm of H2 gas. After carburization the sample was cooled under 30 sccm N2 and passivated under 30 sccm 1% O2/N2 for 2 hours. | 800 | 15 | H2 | 0.5 | 10 | 30
1 g of ammonium heptamolybdate tetrahydrate dissolved in 4 mL of DI water. Separately, 2 g of sucrose dissolved in 3.5 mL of DI water at 50 °C. The two solutions were then combined. The combined solution was dried at 120 °C in air for 24 hours, then crushed and sieved to 212 microns. 0.6 g of the sieved precursor was carburized at a ramp rate of 15 °C/min to 800 °C for 10 hr under 60 sccm of H2 gas. After carburization the sample was cooled under 30 sccm N2 and passivated under 30 sccm 1% O2/N2 for 2 hours. | 800 | 15 | H2 | 0.5 | 10 | 60
1 g of ammonium heptamolybdate tetrahydrate dissolved in 4 mL of DI water. Separately, 2 g of sucrose dissolved in 3.5 mL of DI water at 50 °C. The two solutions were then combined. The combined solution was dried at 120 °C in air for 24 hours, then crushed and sieved to 212 microns. 0.6 g of the sieved precursor was carburized at a ramp rate of 15 °C/min to 800 °C for 10 hr under 100 sccm of H2 gas. After carburization the sample was cooled under 30 sccm N2 and passivated under 30 sccm 1% O2/N2 for 2 hours. | 800 | 15 | H2 | 0.5 | 10 | 100
1 g of ammonium heptamolybdate tetrahydrate dissolved in 5.5 mL of DI water. Separately, 1 g of sucrose dissolved in 2 mL of DI water at 50 °C. The two solutions were then combined. The combined solution was dried at 120 °C in air for 24 hours, then crushed and sieved to 212 microns. 0.6 g of the sieved precursor was carburized at a ramp rate of 15 °C/min to 800 °C for 0.5 hr under 30 sccm of H2 gas. After carburization the sample was cooled under 30 sccm N2 and passivated under 30 sccm 1% O2/N2 for 2 hours. | 800 | 15 | H2 | 1 | 0.5 | 30
1 g of ammonium heptamolybdate tetrahydrate dissolved in 5.5 mL of DI water. Separately, 1 g of sucrose dissolved in 2 mL of DI water at 50 °C. The two solutions were then combined. The combined solution was dried at 120 °C in air for 24 hours, then crushed and sieved to 212 microns. 0.6 g of the sieved precursor was carburized at a ramp rate of 15 °C/min to 800 °C for 0.5 hr under 60 sccm of H2 gas. After carburization the sample was cooled under 30 sccm N2 and passivated under 30 sccm 1% O2/N2 for 2 hours. | 800 | 15 | H2 | 1 | 0.5 | 60
1 g of ammonium heptamolybdate tetrahydrate dissolved in 5.5 mL of DI water. Separately, 1 g of sucrose dissolved in 2 mL of DI water at 50 °C. The two solutions were then combined. The combined solution was dried at 120 °C in air for 24 hours, then crushed and sieved to 212 microns. 0.6 g of the sieved precursor was carburized at a ramp rate of 15 °C/min to 800 °C for 0.5 hr under 100 sccm of H2 gas. After carburization the sample was cooled under 30 sccm N2 and passivated under 30 sccm 1% O2/N2 for 2 hours. | 800 | 15 | H2 | 1 | 0.5 | 100
1 g of ammonium heptamolybdate tetrahydrate dissolved in 5.5 mL of DI water. Separately, 1 g of sucrose dissolved in 2 mL of DI water at 50 °C. The two solutions were then combined. The combined solution was dried at 120 °C in air for 24 hours, then crushed and sieved to 212 microns. 0.6 g of the sieved precursor was carburized at a ramp rate of 15 °C/min to 800 °C for 2 hr under 30 sccm of H2 gas. After carburization the sample was cooled under 30 sccm N2 and passivated under 30 sccm 1% O2/N2 for 2 hours. | 800 | 15 | H2 | 1 | 2 | 30
1 g of ammonium heptamolybdate tetrahydrate dissolved in 5.5 mL of DI water. Separately, 1 g of sucrose dissolved in 2 mL of DI water at 50 °C. The two solutions were then combined. The combined solution was dried at 120 °C in air for 24 hours, then crushed and sieved to 212 microns. 0.6 g of the sieved precursor was carburized at a ramp rate of 15 °C/min to 800 °C for 2 hr under 60 sccm of H2 gas. After carburization the sample was cooled under 30 sccm N2 and passivated under 30 sccm 1% O2/N2 for 2 hours. | 800 | 15 | H2 | 1 | 2 | 60
1 g of ammonium heptamolybdate tetrahydrate dissolved in 5.5 mL of DI water. Separately, 1 g of sucrose dissolved in 2 mL of DI water at 50 °C. The two solutions were then combined. The combined solution was dried at 120 °C in air for 24 hours, then crushed and sieved to 212 microns. 0.6 g of the sieved precursor was carburized at a ramp rate of 15 °C/min to 800 °C for 2 hr under 100 sccm of H2 gas. After carburization the sample was cooled under 30 sccm N2 and passivated under 30 sccm 1% O2/N2 for 2 hours. | 800 | 15 | H2 | 1 | 2 | 100
1 g of ammonium heptamolybdate tetrahydrate dissolved in 5.5 mL of DI water. Separately, 1 g of sucrose dissolved in 2 mL of DI water at 50 °C. The two solutions were then combined. The combined solution was dried at 120 °C in air for 24 hours, then crushed and sieved to 212 microns. 0.6 g of the sieved precursor was carburized at a ramp rate of 15 °C/min to 800 °C for 5 hr under 30 sccm of H2 gas. After carburization the sample was cooled under 30 sccm N2 and passivated under 30 sccm 1% O2/N2 for 2 hours. | 800 | 15 | H2 | 1 | 5 | 30
1 g of ammonium heptamolybdate tetrahydrate dissolved in 5.5 mL of DI water. Separately, 1 g of sucrose dissolved in 2 mL of DI water at 50 °C. The two solutions were then combined. The combined solution was dried at 120 °C in air for 24 hours, then crushed and sieved to 212 microns. 0.6 g of the sieved precursor was carburized at a ramp rate of 15 °C/min to 800 °C for 5 hr under 60 sccm of H2 gas. After carburization the sample was cooled under 30 sccm N2 and passivated under 30 sccm 1% O2/N2 for 2 hours. | 800 | 15 | H2 | 1 | 5 | 60
1 g of ammonium heptamolybdate tetrahydrate dissolved in 5.5 mL of DI water. Separately, 1 g of sucrose dissolved in 2 mL of DI water at 50 °C. The two solutions were then combined. The combined solution was dried at 120 °C in air for 24 hours, then crushed and sieved to 212 microns. 0.6 g of the sieved precursor was carburized at a ramp rate of 15 °C/min to 800 °C for 5 hr under 100 sccm of H2 gas. After carburization the sample was cooled under 30 sccm N2 and passivated under 30 sccm 1% O2/N2 for 2 hours. | 800 | 15 | H2 | 1 | 5 | 100
1 g of ammonium heptamolybdate tetrahydrate dissolved in 5.5 mL of DI water. Separately, 1 g of sucrose dissolved in 2 mL of DI water at 50 °C. The two solutions were then combined. The combined solution was dried at 120 °C in air for 24 hours, then crushed and sieved to 212 microns. 0.6 g of the sieved precursor was carburized at a ramp rate of 15 °C/min to 800 °C for 10 hr under 30 sccm of H2 gas. After carburization the sample was cooled under 30 sccm N2 and passivated under 30 sccm 1% O2/N2 for 2 hours. | 800 | 15 | H2 | 1 | 10 | 30
1 g of ammonium heptamolybdate tetrahydrate dissolved in 5.5 mL of DI water. Separately, 1 g of sucrose dissolved in 2 mL of DI water at 50 °C. The two solutions were then combined. The combined solution was dried at 120 °C in air for 24 hours, then crushed and sieved to 212 microns. 0.6 g of the sieved precursor was carburized at a ramp rate of 15 °C/min to 800 °C for 10 hr under 60 sccm of H2 gas. After carburization the sample was cooled under 30 sccm N2 and passivated under 30 sccm 1% O2/N2 for 2 hours. | 800 | 15 | H2 | 1 | 10 | 60
1 g of ammonium heptamolybdate tetrahydrate dissolved in 5.5 mL of DI water. Separately, 1 g of sucrose dissolved in 2 mL of DI water at 50 °C. The two solutions were then combined. The combined solution was dried at 120 °C in air for 24 hours, then crushed and sieved to 212 microns. 0.6 g of the sieved precursor was carburized at a ramp rate of 15 °C/min to 800 °C for 10 hr under 100 sccm of H2 gas. After carburization the sample was cooled under 30 sccm N2 and passivated under 30 sccm 1% O2/N2 for 2 hours. | 800 | 15 | H2 | 1 | 10 | 100
1 g of ammonium heptamolybdate tetrahydrate dissolved in 6 mL of DI water. Separately, 0.5 g of sucrose dissolved in 1.5 mL of DI water at 50 °C. The two solutions were then combined. The combined solution was dried at 120 °C in air for 24 hours, then crushed and sieved to 212 microns. 0.6 g of the sieved precursor was carburized at a ramp rate of 15 °C/min to 800 °C for 0.5 hr under 30 sccm of H2 gas. After carburization the sample was cooled under 30 sccm N2 and passivated under 30 sccm 1% O2/N2 for 2 hours. | 800 | 15 | H2 | 2 | 0.5 | 30
1 g of ammonium heptamolybdate tetrahydrate dissolved in 6 mL of DI water. Separately, 0.5 g of sucrose dissolved in 1.5 mL of DI water at 50 °C. The two solutions were then combined. The combined solution was dried at 120 °C in air for 24 hours, then crushed and sieved to 212 microns. 0.6 g of the sieved precursor was carburized at a ramp rate of 15 °C/min to 800 °C for 0.5 hr under 60 sccm of H2 gas. After carburization the sample was cooled under 30 sccm N2 and passivated under 30 sccm 1% O2/N2 for 2 hours. | 800 | 15 | H2 | 2 | 0.5 | 60
1 g of ammonium heptamolybdate tetrahydrate dissolved in 6 mL of DI water. Separately, 0.5 g of sucrose dissolved in 1.5 mL of DI water at 50 °C. The two solutions were then combined. The combined solution was dried at 120 °C in air for 24 hours, then crushed and sieved to 212 microns. 0.6 g of the sieved precursor was carburized at a ramp rate of 15 °C/min to 800 °C for 0.5 hr under 100 sccm of H2 gas. After carburization the sample was cooled under 30 sccm N2 and passivated under 30 sccm 1% O2/N2 for 2 hours. | 800 | 15 | H2 | 2 | 0.5 | 100
1 g of ammonium heptamolybdate tetrahydrate dissolved in 6 mL of DI water. Separately, 0.5 g of sucrose dissolved in 1.5 mL of DI water at 50 °C. The two solutions were then combined. The combined solution was dried at 120 °C in air for 24 hours, then crushed and sieved to 212 microns. 0.6 g of the sieved precursor was carburized at a ramp rate of 15 °C/min to 800 °C for 2 hr under 30 sccm of H2 gas. After carburization the sample was cooled under 30 sccm N2 and passivated under 30 sccm 1% O2/N2 for 2 hours. | 800 | 15 | H2 | 2 | 2 | 30
1 g of ammonium heptamolybdate tetrahydrate dissolved in 6 mL of DI water. Separately, 0.5 g of sucrose dissolved in 1.5 mL of DI water at 50 °C. The two solutions were then combined. The combined solution was dried at 120 °C in air for 24 hours, then crushed and sieved to 212 microns. 0.6 g of the sieved precursor was carburized at a ramp rate of 15 °C/min to 800 °C for 2 hr under 60 sccm of H2 gas. After carburization the sample was cooled under 30 sccm N2 and passivated under 30 sccm 1% O2/N2 for 2 hours. | 800 | 15 | H2 | 2 | 2 | 60
1 g of ammonium heptamolybdate tetrahydrate dissolved in 6 mL of DI water. Separately, 0.5 g of sucrose dissolved in 1.5 mL of DI water at 50 °C. The two solutions were then combined. The combined solution was dried at 120 °C in air for 24 hours, then crushed and sieved to 212 microns. 0.6 g of the sieved precursor was carburized at a ramp rate of 15 °C/min to 800 °C for 2 hr under 100 sccm of H2 gas. After carburization the sample was cooled under 30 sccm N2 and passivated under 30 sccm 1% O2/N2 for 2 hours. | 800 | 15 | H2 | 2 | 2 | 100
1 g of ammonium heptamolybdate tetrahydrate dissolved in 6 mL of DI water. Separately, 0.5 g of sucrose dissolved in 1.5 mL of DI water at 50 °C. The two solutions were then combined. The combined solution was dried at 120 °C in air for 24 hours, then crushed and sieved to 212 microns. 0.6 g of the sieved precursor was carburized at a ramp rate of 15 °C/min to 800 °C for 5 hr under 30 sccm of H2 gas. After carburization the sample was cooled under 30 sccm N2 and passivated under 30 sccm 1% O2/N2 for 2 hours. | 800 | 15 | H2 | 2 | 5 | 30
1 g of ammonium heptamolybdate tetrahydrate dissolved in 6 mL of DI water. Separately, 0.5 g of sucrose dissolved in 1.5 mL of DI water at 50 °C. The two solutions were then combined. The combined solution was dried at 120 °C in air for 24 hours, then crushed and sieved to 212 microns. 0.6 g of the sieved precursor was carburized at a ramp rate of 15 °C/min to 800 °C for 5 hr under 60 sccm of H2 gas. After carburization the sample was cooled under 30 sccm N2 and passivated under 30 sccm 1% O2/N2 for 2 hours. | 800 | 15 | H2 | 2 | 5 | 60
1 g of ammonium heptamolybdate tetrahydrate dissolved in 6 mL of DI water. Separately, 0.5 g of sucrose dissolved in 1.5 mL of DI water at 50 °C. The two solutions were then combined. The combined solution was dried at 120 °C in air for 24 hours, then crushed and sieved to 212 microns. 0.6 g of the sieved precursor was carburized at a ramp rate of 15 °C/min to 800 °C for 5 hr under 100 sccm of H2 gas. After carburization the sample was cooled under 30 sccm N2 and passivated under 30 sccm 1% O2/N2 for 2 hours. | 800 | 15 | H2 | 2 | 5 | 100
1 g of ammonium heptamolybdate tetrahydrate dissolved in 6 mL of DI water. Separately, 0.5 g of sucrose dissolved in 1.5 mL of DI water at 50 °C. The two solutions were then combined. The combined solution was dried at 120 °C in air for 24 hours, then crushed and sieved to 212 microns. 0.6 g of the sieved precursor was carburized at a ramp rate of 15 °C/min to 800 °C for 10 hr under 30 sccm of H2 gas. After carburization the sample was cooled under 30 sccm N2 and passivated under 30 sccm 1% O2/N2 for 2 hours. | 800 | 15 | H2 | 2 | 10 | 30
1 g of ammonium heptamolybdate tetrahydrate dissolved in 6 mL of DI water. Separately, 0.5 g of sucrose dissolved in 1.5 mL of DI water at 50 °C. The two solutions were then combined. The combined solution was dried at 120 °C in air for 24 hours, then crushed and sieved to 212 microns. 0.6 g of the sieved precursor was carburized at a ramp rate of 15 °C/min to 800 °C for 10 hr under 60 sccm of H2 gas. After carburization the sample was cooled under 30 sccm N2 and passivated under 30 sccm 1% O2/N2 for 2 hours. | 800 | 15 | H2 | 2 | 10 | 60
1 g of ammonium heptamolybdate tetrahydrate dissolved in 6 mL of DI water. Separately, 0.5 g of sucrose dissolved in 1.5 mL of DI water at 50 °C. The two solutions were then combined. The combined solution was dried at 120 °C in air for 24 hours, then crushed and sieved to 212 microns. 0.6 g of the sieved precursor was carburized at a ramp rate of 15 °C/min to 800 °C for 10 hr under 100 sccm of H2 gas. After carburization the sample was cooled under 30 sccm N2 and passivated under 30 sccm 1% O2/N2 for 2 hours. | 800 | 15 | H2 | 2 | 10 | 100
1 g of ammonium heptamolybdate tetrahydrate dissolved in 4 mL of DI water. Separately, 2 g of sucrose dissolved in 3.5 mL of DI water at 50 °C. The two solutions were then combined. The combined solution was dried at 120 °C in air for 24 hours, then crushed and sieved to 212 microns. 0.6 g of the sieved precursor was carburized at a ramp rate of 15 °C/min to 800 °C for 0.5 hr under 30 sccm of N2 gas. After carburization the sample was cooled under 30 sccm N2 and passivated under 30 sccm 1% O2/N2 for 2 hours. | 800 | 15 | N2 | 0.5 | 0.5 | 30
1 g of ammonium heptamolybdate tetrahydrate dissolved in 4 mL of DI water. Separately, 2 g of sucrose dissolved in 3.5 mL of DI water at 50 °C. The two solutions were then combined. The combined solution was dried at 120 °C in air for 24 hours, then crushed and sieved to 212 microns. 0.6 g of the sieved precursor was carburized at a ramp rate of 15 °C/min to 800 °C for 0.5 hr under 60 sccm of N2 gas. After carburization the sample was cooled under 30 sccm N2 and passivated under 30 sccm 1% O2/N2 for 2 hours. | 800 | 15 | N2 | 0.5 | 0.5 | 60
1 g of ammonium heptamolybdate tetrahydrate dissolved in 4 mL of DI water. Separately, 2 g of sucrose dissolved in 3.5 mL of DI water at 50 °C. The two solutions were then combined. The combined solution was dried at 120 °C in air for 24 hours, then crushed and sieved to 212 microns. 0.6 g of the sieved precursor was carburized at a ramp rate of 15 °C/min to 800 °C for 0.5 hr under 100 sccm of N2 gas. After carburization the sample was cooled under 30 sccm N2 and passivated under 30 sccm 1% O2/N2 for 2 hours. | 800 | 15 | N2 | 0.5 | 0.5 | 100
1 g of ammonium heptamolybdate tetrahydrate dissolved in 4 mL of DI water. Separately, 2 g of sucrose dissolved in 3.5 mL of DI water at 50 °C. The two solutions were then combined. The combined solution was dried at 120 °C in air for 24 hours, then crushed and sieved to 212 microns. 0.6 g of the sieved precursor was carburized at a ramp rate of 15 °C/min to 800 °C for 2 hr under 30 sccm of N2 gas. After carburization the sample was cooled under 30 sccm N2 and passivated under 30 sccm 1% O2/N2 for 2 hours. | 800 | 15 | N2 | 0.5 | 2 | 30
1 g of ammonium heptamolybdate tetrahydrate dissolved in 4 mL of DI water. Separately, 2 g of sucrose dissolved in 3.5 mL of DI water at 50 °C. The two solutions were then combined. The combined solution was dried at 120 °C in air for 24 hours, then crushed and sieved to 212 microns. 0.6 g of the sieved precursor was carburized at a ramp rate of 15 °C/min to 800 °C for 2 hr under 60 sccm of N2 gas. After carburization the sample was cooled under 30 sccm N2 and passivated under 30 sccm 1% O2/N2 for 2 hours. | 800 | 15 | N2 | 0.5 | 2 | 60
1 g of ammonium heptamolybdate tetrahydrate dissolved in 4 mL of DI water. Separately, 2 g of sucrose dissolved in 3.5 mL of DI water at 50 °C. The two solutions were then combined. The combined solution was dried at 120 °C in air for 24 hours, then crushed and sieved to 212 microns. 0.6 g of the sieved precursor was carburized at a ramp rate of 15 °C/min to 800 °C for 2 hr under 100 sccm of N2 gas. After carburization the sample was cooled under 30 sccm N2 and passivated under 30 sccm 1% O2/N2 for 2 hours. | 800 | 15 | N2 | 0.5 | 2 | 100
1 g of ammonium heptamolybdate tetrahydrate dissolved in 4 mL of DI water. Separately, 2 g of sucrose dissolved in 3.5 mL of DI water at 50 °C. The two solutions were then combined. The combined solution was dried at 120 °C in air for 24 hours, then crushed and sieved to 212 microns. 0.6 g of the sieved precursor was carburized at a ramp rate of 15 °C/min to 800 °C for 5 hr under 30 sccm of N2 gas. After carburization the sample was cooled under 30 sccm N2 and passivated under 30 sccm 1% O2/N2 for 2 hours. | 800 | 15 | N2 | 0.5 | 5 | 30
1 g of ammonium heptamolybdate tetrahydrate dissolved in 4 mL of DI water. Separately, 2 g of sucrose dissolved in 3.5 mL of DI water at 50 °C. The two solutions were then combined. The combined solution was dried at 120 °C in air for 24 hours, then crushed and sieved to 212 microns. 0.6 g of the sieved precursor was carburized at a ramp rate of 15 °C/min to 800 °C for 5 hr under 60 sccm of N2 gas. After carburization the sample was cooled under 30 sccm N2 and passivated under 30 sccm 1% O2/N2 for 2 hours. | 800 | 15 | N2 | 0.5 | 5 | 60
1 g of ammonium heptamolybdate tetrahydrate dissolved in 4 mL of DI water. Separately, 2 g of sucrose dissolved in 3.5 mL of DI water at 50 °C. The two solutions were then combined. The combined solution was dried at 120 °C in air for 24 hours, then crushed and sieved to 212 microns. 0.6 g of the sieved precursor was carburized at a ramp rate of 15 °C/min to 800 °C for 5 hr under 100 sccm of N2 gas. After carburization the sample was cooled under 30 sccm N2 and passivated under 30 sccm 1% O2/N2 for 2 hours. | 800 | 15 | N2 | 0.5 | 5 | 100
1 g of ammonium heptamolybdate tetrahydrate dissolved in 4 mL of DI water. Separately, 2 g of sucrose dissolved in 3.5 mL of DI water at 50 °C. The two solutions were then combined. The combined solution was dried at 120 °C in air for 24 hours, then crushed and sieved to 212 microns. 0.6 g of the sieved precursor was carburized at a ramp rate of 15 °C/min to 800 °C for 10 hr under 30 sccm of N2 gas. After carburization the sample was cooled under 30 sccm N2 and passivated under 30 sccm 1% O2/N2 for 2 hours. | 800 | 15 | N2 | 0.5 | 10 | 30
1 g of ammonium heptamolybdate tetrahydrate dissolved in 4 mL of DI water. Separately, 2 g of sucrose dissolved in 3.5 mL of DI water at 50 °C. The two solutions were then combined. The combined solution was dried at 120 °C in air for 24 hours, then crushed and sieved to 212 microns. 0.6 g of the sieved precursor was carburized at a ramp rate of 15 °C/min to 800 °C for 10 hr under 60 sccm of N2 gas. After carburization the sample was cooled under 30 sccm N2 and passivated under 30 sccm 1% O2/N2 for 2 hours. | 800 | 15 | N2 | 0.5 | 10 | 60
1 g of ammonium heptamolybdate tetrahydrate dissolved in 4 mL of DI water. Separately, 2 g of sucrose dissolved in 3.5 mL of DI water at 50 °C. The two solutions were then combined. The combined solution was dried at 120 °C in air for 24 hours, then crushed and sieved to 212 microns. 0.6 g of the sieved precursor was carburized at a ramp rate of 15 °C/min to 800 °C for 10 hr under 100 sccm of N2 gas. After carburization the sample was cooled under 30 sccm N2 and passivated under 30 sccm 1% O2/N2 for 2 hours. | 800 | 15 | N2 | 0.5 | 10 | 100
1 g of ammonium heptamolybdate tetrahydrate dissolved in 5.5 mL of DI water. Separately, 1 g of sucrose dissolved in 2 mL of DI water at 50 °C. The two solutions were then combined. The combined solution was dried at 120 °C in air for 24 hours, then crushed and sieved to 212 microns. 0.6 g of the sieved precursor was carburized at a ramp rate of 15 °C/min to 800 °C for 0.5 hr under 30 sccm of N2 gas. After carburization the sample was cooled under 30 sccm N2 and passivated under 30 sccm 1% O2/N2 for 2 hours. | 800 | 15 | N2 | 1 | 0.5 | 30 | 2.2 | 1.5 | 25.7 | 1.5 | 72.1 | 1.5 | 4.83 | 0.517 | 0.267 | 0 | 0 | MoC.66
1 g of ammonium heptamolybdate tetrahydrate dissolved in 5.5 mL of DI water. Separately, 1 g of sucrose dissolved in 2 mL of DI water at 50 °C. The two solutions were then combined. The combined solution was dried at 120 °C in air for 24 hours, then crushed and sieved to 212 microns. 0.6 g of the sieved precursor was carburized at a ramp rate of 15 °C/min to 800 °C for 0.5 hr under 60 sccm of N2 gas. After carburization the sample was cooled under 30 sccm N2 and passivated under 30 sccm 1% O2/N2 for 2 hours. | 800 | 15 | N2 | 1 | 0.5 | 60
1 g of ammonium heptamolybdate tetrahydrate dissolved in 5.5 mL of DI water. Separately, 1 g of sucrose dissolved in 2 mL of DI water at 50 °C. The two solutions were then combined. The combined solution was dried at 120 °C in air for 24 hours, then crushed and sieved to 212 microns. 0.6 g of the sieved precursor was carburized at a ramp rate of 15 °C/min to 800 °C for 0.5 hr under 100 sccm of N2 gas. After carburization the sample was cooled under 30 sccm N2 and passivated under 30 sccm 1% O2/N2 for 2 hours. | 800 | 15 | N2 | 1 | 0.5 | 100
1 g of ammonium heptamolybdate tetrahydrate dissolved in 5.5 mL of DI water. Separately, 1 g of sucrose dissolved in 2 mL of DI water at 50 °C. The two solutions were then combined. The combined solution was dried at 120 °C in air for 24 hours, then crushed and sieved to 212 microns. 0.6 g of the sieved precursor was carburized at a ramp rate of 15 °C/min to 800 °C for 2 hr under 30 sccm of N2 gas. After carburization the sample was cooled under 30 sccm N2 and passivated under 30 sccm 1% O2/N2 for 2 hours. | 800 | 15 | N2 | 1 | 2 | 30
1 g of ammonium heptamolybdate tetrahydrate dissolved in 5.5 mL of DI water. Separately, 1 g of sucrose dissolved in 2 mL of DI water at 50 °C. The two solutions were then combined. The combined solution was dried at 120 °C in air for 24 hours, then crushed and sieved to 212 microns. 0.6 g of the sieved precursor was carburized at a ramp rate of 15 °C/min to 800 °C for 2 hr under 60 sccm of N2 gas. After carburization the sample was cooled under 30 sccm N2 and passivated under 30 sccm 1% O2/N2 for 2 hours. | 800 | 15 | N2 | 1 | 2 | 60
1 g of ammonium heptamolybdate tetrahydrate dissolved in 5.5 mL of DI water. Separately, 1 g of sucrose dissolved in 2 mL of DI water at 50 °C. The two solutions were then combined. The combined solution was dried at 120 °C in air for 24 hours, then crushed and sieved to 212 microns. 0.6 g of the sieved precursor was carburized at a ramp rate of 15 °C/min to 800 °C for 2 hr under 100 sccm of N2 gas. After carburization the sample was cooled under 30 sccm N2 and passivated under 30 sccm 1% O2/N2 for 2 hours. | 800 | 15 | N2 | 1 | 2 | 100
1 g of ammonium heptamolybdate tetrahydrate dissolved in 5.5 mL of DI water. Separately, 1 g of sucrose dissolved in 2 mL of DI water at 50 °C. The two solutions were then combined. The combined solution was dried at 120 °C in air for 24 hours, then crushed and sieved to 212 microns. 0.6 g of the sieved precursor was carburized at a ramp rate of 15 °C/min to 800 °C for 5 hr under 30 sccm of N2 gas. After carburization the sample was cooled under 30 sccm N2 and passivated under 30 sccm 1% O2/N2 for 2 hours. | 800 | 15 | N2 | 1 | 5 | 30
1 g of ammonium heptamolybdate tetrahydrate dissolved in 5.5 mL of DI water. Separately, 1 g of sucrose dissolved in 2 mL of DI water at 50 °C. The two solutions were then combined. The combined solution was dried at 120 °C in air for 24 hours, then crushed and sieved to 212 microns. 0.6 g of the sieved precursor was carburized at a ramp rate of 15 °C/min to 800 °C for 5 hr under 60 sccm of N2 gas. After carburization the sample was cooled under 30 sccm N2 and passivated under 30 sccm 1% O2/N2 for 2 hours. | 800 | 15 | N2 | 1 | 5 | 60
1 g of ammonium heptamolybdate tetrahydrate dissolved in 5.5 mL of DI water. Separately, 1 g of sucrose dissolved in 2 mL of DI water at 50 °C. The two solutions were then combined. The combined solution was dried at 120 °C in air for 24 hours, then crushed and sieved to 212 microns. 0.6 g of the sieved precursor was carburized at a ramp rate of 15 °C/min to 800 °C for 5 hr under 100 sccm of N2 gas. After carburization the sample was cooled under 30 sccm N2 and passivated under 30 sccm 1% O2/N2 for 2 hours. | 800 | 15 | N2 | 1 | 5 | 100
1 g of ammonium heptamolybdate tetrahydrate dissolved in 5.5 mL of DI water. Separately, 1 g of sucrose dissolved in 2 mL of DI water at 50 °C. The two solutions were then combined. The combined solution was dried at 120 °C in air for 24 hours, then crushed and sieved to 212 microns. 0.6 g of the sieved precursor was carburized at a ramp rate of 15 °C/min to 800 °C for 10 hr under 30 sccm of N2 gas. After carburization the sample was cooled under 30 sccm N2 and passivated under 30 sccm 1% O2/N2 for 2 hours. | 800 | 15 | N2 | 1 | 10 | 30
1 g of ammonium heptamolybdate tetrahydrate dissolved in 5.5 mL of DI water. Separately, 1 g of sucrose dissolved in 2 mL of DI water at 50 °C. The two solutions were then combined. The combined solution was dried at 120 °C in air for 24 hours, then crushed and sieved to 212 microns. 0.6 g of the sieved precursor was carburized at a ramp rate of 15 °C/min to 800 °C for 10 hr under 60 sccm of N2 gas. After carburization the sample was cooled under 30 sccm N2 and passivated under 30 sccm 1% O2/N2 for 2 hours. | 800 | 15 | N2 | 1 | 10 | 60
1 g of ammonium heptamolybdate tetrahydrate dissolved in 5.5 mL of DI water. Separately, 1 g of sucrose dissolved in 2 mL of DI water at 50 °C. The two solutions were then combined. The combined solution was dried at 120 °C in air for 24 hours, then crushed and sieved to 212 microns. 0.6 g of the sieved precursor was carburized at a ramp rate of 15 °C/min to 800 °C for 10 hr under 100 sccm of N2 gas. After carburization the sample was cooled under 30 sccm N2 and passivated under 30 sccm 1% O2/N2 for 2 hours. | 800 | 15 | N2 | 1 | 10 | 100
1 g of ammonium heptamolybdate tetrahydrate dissolved in 6 mL of DI water. Separately, 0.5 g of sucrose dissolved in 1.5 mL of DI water at 50 °C. The two solutions were then combined. The combined solution was dried at 120 °C in air for 24 hours, then crushed and sieved to 212 microns. 0.6 g of the sieved precursor was carburized at a ramp rate of 15 °C/min to 800 °C for 0.5 hr under 30 sccm of N2 gas. After carburization the sample was cooled under 30 sccm N2 and passivated under 30 sccm 1% O2/N2 for 2 hours. | 800 | 15 | N2 | 2 | 0.5 | 30
1 g of ammonium heptamolybdate tetrahydrate dissolved in 6 mL of DI water. Separately, 0.5 g of sucrose dissolved in 1.5 mL of DI water at 50 °C. The two solutions were then combined. The combined solution was dried at 120 °C in air for 24 hours, then crushed and sieved to 212 microns. 0.6 g of the sieved precursor was carburized at a ramp rate of 15 °C/min to 800 °C for 0.5 hr under 60 sccm of N2 gas. After carburization the sample was cooled under 30 sccm N2 and passivated under 30 sccm 1% O2/N2 for 2 hours. | 800 | 15 | N2 | 2 | 0.5 | 60
1 g of ammonium heptamolybdate tetrahydrate dissolved in 6 mL of DI water. Separately, 0.5 g of sucrose dissolved in 1.5 mL of DI water at 50 °C. The two solutions were then combined. The combined solution was dried at 120 °C in air for 24 hours, then crushed and sieved to 212 microns. 0.6 g of the sieved precursor was carburized at a ramp rate of 15 °C/min to 800 °C for 0.5 hr under 100 sccm of N2 gas. After carburization the sample was cooled under 30 sccm N2 and passivated under 30 sccm 1% O2/N2 for 2 hours. | 800 | 15 | N2 | 2 | 0.5 | 100
1 g of ammonium heptamolybdate tetrahydrate dissolved in 6 mL of DI water. Separately, 0.5 g of sucrose dissolved in 1.5 mL of DI water at 50 °C. The two solutions were then combined. The combined solution was dried at 120 °C in air for 24 hours, then crushed and sieved to 212 microns. 0.6 g of the sieved precursor was carburized at a ramp rate of 15 °C/min to 800 °C for 2 hr under 30 sccm of N2 gas. After carburization the sample was cooled under 30 sccm N2 and passivated under 30 sccm 1% O2/N2 for 2 hours. | 800 | 15 | N2 | 2 | 2 | 30
1 g of ammonium heptamolybdate tetrahydrate dissolved in 6 mL of DI water. Separately, 0.5 g of sucrose dissolved in 1.5 mL of DI water at 50 °C. The two solutions were then combined. The combined solution was dried at 120 °C in air for 24 hours, then crushed and sieved to 212 microns. 0.6 g of the sieved precursor was carburized at a ramp rate of 15 °C/min to 800 °C for 2 hr under 60 sccm of N2 gas. After carburization the sample was cooled under 30 sccm N2 and passivated under 30 sccm 1% O2/N2 for 2 hours. | 800 | 15 | N2 | 2 | 2 | 60
1 g of ammonium heptamolybdate tetrahydrate dissolved in 6 mL of DI water. Separately, 0.5 g of sucrose dissolved in 1.5 mL of DI water at 50 °C. The two solutions were then combined. The combined solution was dried at 120 °C in air for 24 hours, then crushed and sieved to 212 microns. 0.6 g of the sieved precursor was carburized at a ramp rate of 15 °C/min to 800 °C for 2 hr under 100 sccm of N2 gas. After carburization the sample was cooled under 30 sccm N2 and passivated under 30 sccm 1% O2/N2 for 2 hours. | 800 | 15 | N2 | 2 | 2 | 100
1 g of ammonium heptamolybdate tetrahydrate dissolved in 6 mL of DI water. Separately, 0.5 g of sucrose dissolved in 1.5 mL of DI water at 50 °C. The two solutions were then combined. The combined solution was dried at 120 °C in air for 24 hours, then crushed and sieved to 212 microns. 0.6 g of the sieved precursor was carburized at a ramp rate of 15 °C/min to 800 °C for 5 hr under 30 sccm of N2 gas. After carburization the sample was cooled under 30 sccm N2 and passivated under 30 sccm 1% O2/N2 for 2 hours. | 800 | 15 | N2 | 2 | 5 | 30
1 g of ammonium heptamolybdate tetrahydrate dissolved in 6 mL of DI water. Separately, 0.5 g of sucrose dissolved in 1.5 mL of DI water at 50 °C. The two solutions were then combined. The combined solution was dried at 120 °C in air for 24 hours, then crushed and sieved to 212 microns. 0.6 g of the sieved precursor was carburized at a ramp rate of 15 °C/min to 800 °C for 5 hr under 60 sccm of N2 gas. After carburization the sample was cooled under 30 sccm N2 and passivated under 30 sccm 1% O2/N2 for 2 hours. | 800 | 15 | N2 | 2 | 5 | 60
1 g of ammonium heptamolybdate tetrahydrate dissolved in 6 mL of DI water. Separately, 0.5 g of sucrose dissolved in 1.5 mL of DI water at 50 °C. The two solutions were then combined. The combined solution was dried at 120 °C in air for 24 hours, then crushed and sieved to 212 microns. 0.6 g of the sieved precursor was carburized at a ramp rate of 15 °C/min to 800 °C for 5 hr under 100 sccm of N2 gas. After carburization the sample was cooled under 30 sccm N2 and passivated under 30 sccm 1% O2/N2 for 2 hours. | 800 | 15 | N2 | 2 | 5 | 100
1 g of ammonium heptamolybdate tetrahydrate dissolved in 6 mL of DI water. Separately, 0.5 g of sucrose dissolved in 1.5 mL of DI water at 50 °C. The two solutions were then combined. The combined solution was dried at 120 °C in air for 24 hours, then crushed and sieved to 212 microns. 0.6 g of the sieved precursor was carburized at a ramp rate of 15 °C/min to 800 °C for 10 hr under 30 sccm of N2 gas. After carburization the sample was cooled under 30 sccm N2 and passivated under 30 sccm 1% O2/N2 for 2 hours. | 800 | 15 | N2 | 2 | 10 | 30
1 g of ammonium heptamolybdate tetrahydrate dissolved in 6 mL of DI water. Separately, 0.5 g of sucrose dissolved in 1.5 mL of DI water at 50 °C. The two solutions were then combined. The combined solution was dried at 120 °C in air for 24 hours, then crushed and sieved to 212 microns. 0.6 g of the sieved precursor was carburized at a ramp rate of 15 °C/min to 800 °C for 10 hr under 60 sccm of N2 gas. After carburization the sample was cooled under 30 sccm N2 and passivated under 30 sccm 1% O2/N2 for 2 hours. | 800 | 15 | N2 | 2 | 10 | 60
1 g of ammonium heptamolybdate tetrahydrate dissolved in 6 mL of DI water. Separately, 0.5 g of sucrose dissolved in 1.5 mL of DI water at 50 °C. The two solutions were then combined. The combined solution was dried at 120 °C in air for 24 hours, then crushed and sieved to 212 microns. 0.6 g of the sieved precursor was carburized at a ramp rate of 15 °C/min to 800 °C for 10 hr under 100 sccm of N2 gas. After carburization the sample was cooled under 30 sccm N2 and passivated under 30 sccm 1% O2/N2 for 2 hours. | 800 | 15 | N2 | 2 | 10 | 100
1 g of ammonium heptamolybdate tetrahydrate dissolved in 4 mL of DI water. Separately, 2 g of sucrose dissolved in 3.5 mL of DI water at 50 °C. The two solutions were then combined. The combined solution was dried at 120 °C in air for 24 hours, then crushed and sieved to 212 microns. 0.6 g of the sieved precursor was carburized at a ramp rate of 5 °C/min to 810 °C for 0.5 hr under 30 sccm of H2 gas. After carburization the sample was cooled under 30 sccm N2 and passivated under 30 sccm 1% O2/N2 for 2 hours. | 810 | 5 | H2 | 0.5 | 0.5 | 30
1 g of ammonium heptamolybdate tetrahydrate dissolved in 4 mL of DI water. Separately, 2 g of sucrose dissolved in 3.5 mL of DI water at 50 °C. The two solutions were then combined. The combined solution was dried at 120 °C in air for 24 hours, then crushed and sieved to 212 microns. 0.6 g of the sieved precursor was carburized at a ramp rate of 5 °C/min to 810 °C for 0.5 hr under 60 sccm of H2 gas. After carburization the sample was cooled under 30 sccm N2 and passivated under 30 sccm 1% O2/N2 for 2 hours. | 810 | 5 | H2 | 0.5 | 0.5 | 60
1 g of ammonium heptamolybdate tetrahydrate dissolved in 4 mL of DI water. Separately, 2 g of sucrose dissolved in 3.5 mL of DI water at 50 °C. The two solutions were then combined. The combined solution was dried at 120 °C in air for 24 hours, then crushed and sieved to 212 microns. 0.6 g of the sieved precursor was carburized at a ramp rate of 5 °C/min to 810 °C for 0.5 hr under 100 sccm of H2 gas. After carburization the sample was cooled under 30 sccm N2 and passivated under 30 sccm 1% O2/N2 for 2 hours. | 810 | 5 | H2 | 0.5 | 0.5 | 100
1 g of ammonium heptamolybdate tetrahydrate dissolved in 4 mL of DI water. Separately, 2 g of sucrose dissolved in 3.5 mL of DI water at 50 °C. The two solutions were then combined. The combined solution was dried at 120 °C in air for 24 hours, then crushed and sieved to 212 microns. 0.6 g of the sieved precursor was carburized at a ramp rate of 5 °C/min to 810 °C for 2 hr under 30 sccm of H2 gas. After carburization the sample was cooled under 30 sccm N2 and passivated under 30 sccm 1% O2/N2 for 2 hours. | 810 | 5 | H2 | 0.5 | 2 | 30
1 g of ammonium heptamolybdate tetrahydrate dissolved in 4 mL of DI water. Separately, 2 g of sucrose dissolved in 3.5 mL of DI water at 50 °C. The two solutions were then combined. The combined solution was dried at 120 °C in air for 24 hours, then crushed and sieved to 212 microns. 0.6 g of the sieved precursor was carburized at a ramp rate of 5 °C/min to 810 °C for 2 hr under 60 sccm of H2 gas. After carburization the sample was cooled under 30 sccm N2 and passivated under 30 sccm 1% O2/N2 for 2 hours. | 810 | 5 | H2 | 0.5 | 2 | 60
1 g of ammonium heptamolybdate tetrahydrate dissolved in 4 mL of DI water. Separately, 2 g of sucrose dissolved in 3.5 mL of DI water at 50 °C. The two solutions were then combined. The combined solution was dried at 120 °C in air for 24 hours, then crushed and sieved to 212 microns. 0.6 g of the sieved precursor was carburized at a ramp rate of 5 °C/min to 810 °C for 2 hr under 100 sccm of H2 gas. After carburization the sample was cooled under 30 sccm N2 and passivated under 30 sccm 1% O2/N2 for 2 hours. | 810 | 5 | H2 | 0.5 | 2 | 100
1 g of ammonium heptamolybdate tetrahydrate dissolved in 4 mL of DI water. Separately, 2 g of sucrose dissolved in 3.5 mL of DI water at 50 °C. The two solutions were then combined. The combined solution was dried at 120 °C in air for 24 hours, then crushed and sieved to 212 microns. 0.6 g of the sieved precursor was carburized at a ramp rate of 5 °C/min to 810 °C for 5 hr under 30 sccm of H2 gas. After carburization the sample was cooled under 30 sccm N2 and passivated under 30 sccm 1% O2/N2 for 2 hours. | 810 | 5 | H2 | 0.5 | 5 | 30
1 g of ammonium heptamolybdate tetrahydrate dissolved in 4 mL of DI water. Separately, 2 g of sucrose dissolved in 3.5 mL of DI water at 50 °C. The two solutions were then combined. The combined solution was dried at 120 °C in air for 24 hours, then crushed and sieved to 212 microns. 0.6 g of the sieved precursor was carburized at a ramp rate of 5 °C/min to 810 °C for 5 hr under 60 sccm of H2 gas. After carburization the sample was cooled under 30 sccm N2 and passivated under 30 sccm 1% O2/N2 for 2 hours. | 810 | 5 | H2 | 0.5 | 5 | 60
1 g of ammonium heptamolybdate tetrahydrate dissolved in 4 mL of DI water. Separately, 2 g of sucrose dissolved in 3.5 mL of DI water at 50 °C. The two solutions were then combined. The combined solution was dried at 120 °C in air for 24 hours, then crushed and sieved to 212 microns. 0.6 g of the sieved precursor was carburized at a ramp rate of 5 °C/min to 810 °C for 5 hr under 100 sccm of H2 gas. After carburization the sample was cooled under 30 sccm N2 and passivated under 30 sccm 1% O2/N2 for 2 hours. | 810 | 5 | H2 | 0.5 | 5 | 100
1 g of ammonium heptamolybdate tetrahydrate dissolved in 4 mL of DI water. Separately, 2 g of sucrose dissolved in 3.5 mL of DI water at 50 °C. The two solutions were then combined. The combined solution was dried at 120 °C in air for 24 hours, then crushed and sieved to 212 microns. 0.6 g of the sieved precursor was carburized at a ramp rate of 5 °C/min to 810 °C for 10 hr under 30 sccm of H2 gas. After carburization the sample was cooled under 30 sccm N2 and passivated under 30 sccm 1% O2/N2 for 2 hours. | 810 | 5 | H2 | 0.5 | 10 | 30
1 g of ammonium heptamolybdate tetrahydrate dissolved in 4 mL of DI water. Separately, 2 g of sucrose dissolved in 3.5 mL of DI water at 50 °C. The two solutions were then combined. The combined solution was dried at 120 °C in air for 24 hours, then crushed and sieved to 212 microns. 0.6 g of the sieved precursor was carburized at a ramp rate of 5 °C/min to 810 °C for 10 hr under 60 sccm of H2 gas. After carburization the sample was cooled under 30 sccm N2 and passivated under 30 sccm 1% O2/N2 for 2 hours. | 810 | 5 | H2 | 0.5 | 10 | 60
1 g of ammonium heptamolybdate tetrahydrate dissolved in 4 mL of DI water. Separately, 2 g of sucrose dissolved in 3.5 mL of DI water at 50 °C. The two solutions were then combined. The combined solution was dried at 120 °C in air for 24 hours, then crushed and sieved to 212 microns. 0.6 g of the sieved precursor was carburized at a ramp rate of 5 °C/min to 810 °C for 10 hr under 100 sccm of H2 gas. After carburization the sample was cooled under 30 sccm N2 and passivated under 30 sccm 1% O2/N2 for 2 hours. | 810 | 5 | H2 | 0.5 | 10 | 100
1 g of ammonium heptamolybdate tetrahydrate dissolved in 5.5 mL of DI water. Separately, 1 g of sucrose dissolved in 2 mL of DI water at 50 °C. The two solutions were then combined. The combined solution was dried at 120 °C in air for 24 hours, then crushed and sieved to 212 microns. 0.6 g of the sieved precursor was carburized at a ramp rate of 5 °C/min to 810 °C for 0.5 hr under 30 sccm of H2 gas. After carburization the sample was cooled under 30 sccm N2 and passivated under 30 sccm 1% O2/N2 for 2 hours. | 810 | 5 | H2 | 1 | 0.5 | 30
1 g of ammonium heptamolybdate tetrahydrate dissolved in 5.5 mL of DI water. Separately, 1 g of sucrose dissolved in 2 mL of DI water at 50 °C. The two solutions were then combined. The combined solution was dried at 120 °C in air for 24 hours, then crushed and sieved to 212 microns. 0.6 g of the sieved precursor was carburized at a ramp rate of 5 °C/min to 810 °C for 0.5 hr under 60 sccm of H2 gas. After carburization the sample was cooled under 30 sccm N2 and passivated under 30 sccm 1% O2/N2 for 2 hours. | 810 | 5 | H2 | 1 | 0.5 | 60
1 g of ammonium heptamolybdate tetrahydrate dissolved in 5.5 mL of DI water. Separately, 1 g of sucrose dissolved in 2 mL of DI water at 50 °C. The two solutions were then combined. The combined solution was dried at 120 °C in air for 24 hours, then crushed and sieved to 212 microns. 0.6 g of the sieved precursor was carburized at a ramp rate of 5 °C/min to 810 °C for 0.5 hr under 100 sccm of H2 gas. After carburization the sample was cooled under 30 sccm N2 and passivated under 30 sccm 1% O2/N2 for 2 hours. | 810 | 5 | H2 | 1 | 0.5 | 100
1 g of ammonium heptamolybdate tetrahydrate dissolved in 5.5 mL of DI water. Separately, 1 g of sucrose dissolved in 2 mL of DI water at 50 °C. The two solutions were then combined. The combined solution was dried at 120 °C in air for 24 hours, then crushed and sieved to 212 microns. 0.6 g of the sieved precursor was carburized at a ramp rate of 5 °C/min to 810 °C for 2 hr under 30 sccm of H2 gas. After carburization the sample was cooled under 30 sccm N2 and passivated under 30 sccm 1% O2/N2 for 2 hours. | 810 | 5 | H2 | 1 | 2 | 30
1 g of ammonium heptamolybdate tetrahydrate dissolved in 5.5 mL of DI water. Separately, 1 g of sucrose dissolved in 2 mL of DI water at 50 °C. The two solutions were then combined. The combined solution was dried at 120 °C in air for 24 hours, then crushed and sieved to 212 microns. 0.6 g of the sieved precursor was carburized at a ramp rate of 5 °C/min to 810 °C for 2 hr under 60 sccm of H2 gas. After carburization the sample was cooled under 30 sccm N2 and passivated under 30 sccm 1% O2/N2 for 2 hours. | 810 | 5 | H2 | 1 | 2 | 60
1 g of ammonium heptamolybdate tetrahydrate dissolved in 5.5 mL of DI water. Separately, 1 g of sucrose dissolved in 2 mL of DI water at 50 °C. The two solutions were then combined. The combined solution was dried at 120 °C in air for 24 hours, then crushed and sieved to 212 microns. 0.6 g of the sieved precursor was carburized at a ramp rate of 5 °C/min to 810 °C for 2 hr under 100 sccm of H2 gas. After carburization the sample was cooled under 30 sccm N2 and passivated under 30 sccm 1% O2/N2 for 2 hours. | 810 | 5 | H2 | 1 | 2 | 100
1 g of ammonium heptamolybdate tetrahydrate dissolved in 5.5 mL of DI water. Separately, 1 g of sucrose dissolved in 2 mL of DI water at 50 °C. The two solutions were then combined. The combined solution was dried at 120 °C in air for 24 hours, then crushed and sieved to 212 microns. 0.6 g of the sieved precursor was carburized at a ramp rate of 5 °C/min to 810 °C for 5 hr under 30 sccm of H2 gas. After carburization the sample was cooled under 30 sccm N2 and passivated under 30 sccm 1% O2/N2 for 2 hours. | 810 | 5 | H2 | 1 | 5 | 30
1 g of ammonium heptamolybdate tetrahydrate dissolved in 5.5 mL of DI water. Separately, 1 g of sucrose dissolved in 2 mL of DI water at 50 °C. The two solutions were then combined. The combined solution was dried at 120 °C in air for 24 hours, then crushed and sieved to 212 microns. 0.6 g of the sieved precursor was carburized at a ramp rate of 5 °C/min to 810 °C for 5 hr under 60 sccm of H2 gas. After carburization the sample was cooled under 30 sccm N2 and passivated under 30 sccm 1% O2/N2 for 2 hours. | 810 | 5 | H2 | 1 | 5 | 60
1 g of ammonium heptamolybdate tetrahydrate dissolved in 5.5 mL of DI water. Separately, 1 g of sucrose dissolved in 2 mL of DI water at 50 °C. The two solutions were then combined. The combined solution was dried at 120 °C in air for 24 hours, then crushed and sieved to 212 microns. 0.6 g of the sieved precursor was carburized at a ramp rate of 5 °C/min to 810 °C for 5 hr under 100 sccm of H2 gas. After carburization the sample was cooled under 30 sccm N2 and passivated under 30 sccm 1% O2/N2 for 2 hours. | 810 | 5 | H2 | 1 | 5 | 100
1 g of ammonium heptamolybdate tetrahydrate dissolved in 5.5 mL of DI water. Separately, 1 g of sucrose dissolved in 2 mL of DI water at 50 °C. The two solutions were then combined. The combined solution was dried at 120 °C in air for 24 hours, then crushed and sieved to 212 microns. 0.6 g of the sieved precursor was carburized at a ramp rate of 5 °C/min to 810 °C for 10 hr under 30 sccm of H2 gas. After carburization the sample was cooled under 30 sccm N2 and passivated under 30 sccm 1% O2/N2 for 2 hours. | 810 | 5 | H2 | 1 | 10 | 30
1 g of ammonium heptamolybdate tetrahydrate dissolved in 5.5 mL of DI water. Separately, 1 g of sucrose dissolved in 2 mL of DI water at 50 °C. The two solutions were then combined. The combined solution was dried at 120 °C in air for 24 hours, then crushed and sieved to 212 microns. 0.6 g of the sieved precursor was carburized at a ramp rate of 5 °C/min to 810 °C for 10 hr under 60 sccm of H2 gas. After carburization the sample was cooled under 30 sccm N2 and passivated under 30 sccm 1% O2/N2 for 2 hours. | 810 | 5 | H2 | 1 | 10 | 60
1 g of ammonium heptamolybdate tetrahydrate dissolved in 5.5 mL of DI water. Separately, 1 g of sucrose dissolved in 2 mL of DI water at 50 °C. The two solutions were then combined. The combined solution was dried at 120 °C in air for 24 hours, then crushed and sieved to 212 microns. 0.6 g of the sieved precursor was carburized at a ramp rate of 5 °C/min to 810 °C for 10 hr under 100 sccm of H2 gas. After carburization the sample was cooled under 30 sccm N2 and passivated under 30 sccm 1% O2/N2 for 2 hours. | 810 | 5 | H2 | 1 | 10 | 100
1 g of ammonium heptamolybdate tetrahydrate dissolved in 6 mL of DI water. Separately, 0.5 g of sucrose dissolved in 1.5 mL of DI water at 50 °C. The two solutions were then combined. The combined solution was dried at 120 °C in air for 24 hours, then crushed and sieved to 212 microns. 0.6 g of the sieved precursor was carburized at a ramp rate of 5 °C/min to 810 °C for 0.5 hr under 30 sccm of H2 gas. After carburization the sample was cooled under 30 sccm N2 and passivated under 30 sccm 1% O2/N2 for 2 hours. | 810 | 5 | H2 | 2 | 0.5 | 30
1 g of ammonium heptamolybdate tetrahydrate dissolved in 6 mL of DI water. Separately, 0.5 g of sucrose dissolved in 1.5 mL of DI water at 50 °C. The two solutions were then combined. The combined solution was dried at 120 °C in air for 24 hours, then crushed and sieved to 212 microns. 0.6 g of the sieved precursor was carburized at a ramp rate of 5 °C/min to 810 °C for 0.5 hr under 60 sccm of H2 gas. After carburization the sample was cooled under 30 sccm N2 and passivated under 30 sccm 1% O2/N2 for 2 hours. | 810 | 5 | H2 | 2 | 0.5 | 60
1 g of ammonium heptamolybdate tetrahydrate dissolved in 6 mL of DI water. Separately, 0.5 g of sucrose dissolved in 1.5 mL of DI water at 50 °C. The two solutions were then combined. The combined solution was dried at 120 °C in air for 24 hours, then crushed and sieved to 212 microns. 0.6 g of the sieved precursor was carburized at a ramp rate of 5 °C/min to 810 °C for 0.5 hr under 100 sccm of H2 gas. After carburization the sample was cooled under 30 sccm N2 and passivated under 30 sccm 1% O2/N2 for 2 hours. | 810 | 5 | H2 | 2 | 0.5 | 100
1 g of ammonium heptamolybdate tetrahydrate dissolved in 6 mL of DI water. Separately, 0.5 g of sucrose dissolved in 1.5 mL of DI water at 50 °C. The two solutions were then combined. The combined solution was dried at 120 °C in air for 24 hours, then crushed and sieved to 212 microns. 0.6 g of the sieved precursor was carburized at a ramp rate of 5 °C/min to 810 °C for 2 hr under 30 sccm of H2 gas. After carburization the sample was cooled under 30 sccm N2 and passivated under 30 sccm 1% O2/N2 for 2 hours. | 810 | 5 | H2 | 2 | 2 | 30
1 g of ammonium heptamolybdate tetrahydrate dissolved in 6 mL of DI water. Separately, 0.5 g of sucrose dissolved in 1.5 mL of DI water at 50 °C. The two solutions were then combined. The combined solution was dried at 120 °C in air for 24 hours, then crushed and sieved to 212 microns. 0.6 g of the sieved precursor was carburized at a ramp rate of 5 °C/min to 810 °C for 2 hr under 60 sccm of H2 gas. After carburization the sample was cooled under 30 sccm N2 and passivated under 30 sccm 1% O2/N2 for 2 hours. | 810 | 5 | H2 | 2 | 2 | 60
1 g of ammonium heptamolybdate tetrahydrate dissolved in 6 mL of DI water. Separately, 0.5 g of sucrose dissolved in 1.5 mL of DI water at 50 °C. The two solutions were then combined. The combined solution was dried at 120 °C in air for 24 hours, then crushed and sieved to 212 microns. 0.6 g of the sieved precursor was carburized at a ramp rate of 5 °C/min to 810 °C for 2 hr under 100 sccm of H2 gas. After carburization the sample was cooled under 30 sccm N2 and passivated under 30 sccm 1% O2/N2 for 2 hours. | 810 | 5 | H2 | 2 | 2 | 100
1 g of ammonium heptamolybdate tetrahydrate dissolved in 6 mL of DI water. Separately, 0.5 g of sucrose dissolved in 1.5 mL of DI water at 50 °C. The two solutions were then combined. The combined solution was dried at 120 °C in air for 24 hours, then crushed and sieved to 212 microns. 0.6 g of the sieved precursor was carburized at a ramp rate of 5 °C/min to 810 °C for 5 hr under 30 sccm of H2 gas. After carburization the sample was cooled under 30 sccm N2 and passivated under 30 sccm 1% O2/N2 for 2 hours. | 810 | 5 | H2 | 2 | 5 | 30
1 g of ammonium heptamolybdate tetrahydrate dissolved in 6 mL of DI water. Separately, 0.5 g of sucrose dissolved in 1.5 mL of DI water at 50 °C. The two solutions were then combined. The combined solution was dried at 120 °C in air for 24 hours, then crushed and sieved to 212 microns. 0.6 g of the sieved precursor was carburized at a ramp rate of 5 °C/min to 810 °C for 5 hr under 60 sccm of H2 gas. After carburization the sample was cooled under 30 sccm N2 and passivated under 30 sccm 1% O2/N2 for 2 hours. | 810 | 5 | H2 | 2 | 5 | 60
1 g of ammonium heptamolybdate tetrahydrate dissolved in 6 mL of DI water. Separately, 0.5 g of sucrose dissolved in 1.5 mL of DI water at 50 °C. The two solutions were then combined. The combined solution was dried at 120 °C in air for 24 hours, then crushed and sieved to 212 microns. 0.6 g of the sieved precursor was carburized at a ramp rate of 5 °C/min to 810 °C for 5 hr under 100 sccm of H2 gas. After carburization the sample was cooled under 30 sccm N2 and passivated under 30 sccm 1% O2/N2 for 2 hours. | 810 | 5 | H2 | 2 | 5 | 100
1 g of ammonium heptamolybdate tetrahydrate dissolved in 6 mL of DI water. Separately, 0.5 g of sucrose dissolved in 1.5 mL of DI water at 50 °C. The two solutions were then combined. The combined solution was dried at 120 °C in air for 24 hours, then crushed and sieved to 212 microns. 0.6 g of the sieved precursor was carburized at a ramp rate of 5 °C/min to 810 °C for 10 hr under 30 sccm of H2 gas. After carburization the sample was cooled under 30 sccm N2 and passivated under 30 sccm 1% O2/N2 for 2 hours. | 810 | 5 | H2 | 2 | 10 | 30
1 g of ammonium heptamolybdate tetrahydrate dissolved in 6 mL of DI water. Separately, 0.5 g of sucrose dissolved in 1.5 mL of DI water at 50 °C. The two solutions were then combined. The combined solution was dried at 120 °C in air for 24 hours, then crushed and sieved to 212 microns. 0.6 g of the sieved precursor was carburized at a ramp rate of 5 °C/min to 810 °C for 10 hr under 60 sccm of H2 gas. After carburization the sample was cooled under 30 sccm N2 and passivated under 30 sccm 1% O2/N2 for 2 hours. | 810 | 5 | H2 | 2 | 10 | 60
1 g of ammonium heptamolybdate tetrahydrate dissolved in 6 mL of DI water. Separately, 0.5 g of sucrose dissolved in 1.5 mL of DI water at 50 °C. The two solutions were then combined. The combined solution was dried at 120 °C in air for 24 hours, then crushed and sieved to 212 microns. 0.6 g of the sieved precursor was carburized at a ramp rate of 5 °C/min to 810 °C for 10 hr under 100 sccm of H2 gas. After carburization the sample was cooled under 30 sccm N2 and passivated under 30 sccm 1% O2/N2 for 2 hours. | 810 | 5 | H2 | 2 | 10 | 100
1 g of ammonium heptamolybdate tetrahydrate dissolved in 4 mL of DI water. Separately, 2 g of sucrose dissolved in 3.5 mL of DI water at 50 °C. The two solutions were then combined. The combined solution was dried at 120 °C in air for 24 hours, then crushed and sieved to 212 microns. 0.6 g of the sieved precursor was carburized at a ramp rate of 5 °C/min to 810 °C for 0.5 hr under 30 sccm of N2 gas. After carburization the sample was cooled under 30 sccm N2 and passivated under 30 sccm 1% O2/N2 for 2 hours. | 810 | 5 | N2 | 0.5 | 0.5 | 30
1 g of ammonium heptamolybdate tetrahydrate dissolved in 4 mL of DI water. Separately, 2 g of sucrose dissolved in 3.5 mL of DI water at 50 °C. The two solutions were then combined. The combined solution was dried at 120 °C in air for 24 hours, then crushed and sieved to 212 microns. 0.6 g of the sieved precursor was carburized at a ramp rate of 5 °C/min to 810 °C for 0.5 hr under 60 sccm of N2 gas. After carburization the sample was cooled under 30 sccm N2 and passivated under 30 sccm 1% O2/N2 for 2 hours. | 810 | 5 | N2 | 0.5 | 0.5 | 60
1 g of ammonium heptamolybdate tetrahydrate dissolved in 4 mL of DI water. Separately, 2 g of sucrose dissolved in 3.5 mL of DI water at 50 °C. The two solutions were then combined. The combined solution was dried at 120 °C in air for 24 hours, then crushed and sieved to 212 microns. 0.6 g of the sieved precursor was carburized at a ramp rate of 5 °C/min to 810 °C for 0.5 hr under 100 sccm of N2 gas. After carburization the sample was cooled under 30 sccm N2 and passivated under 30 sccm 1% O2/N2 for 2 hours. | 810 | 5 | N2 | 0.5 | 0.5 | 100
1 g of ammonium heptamolybdate tetrahydrate dissolved in 4 mL of DI water. Separately, 2 g of sucrose dissolved in 3.5 mL of DI water at 50 °C. The two solutions were then combined. The combined solution was dried at 120 °C in air for 24 hours, then crushed and sieved to 212 microns. 0.6 g of the sieved precursor was carburized at a ramp rate of 5 °C/min to 810 °C for 2 hr under 30 sccm of N2 gas. After carburization the sample was cooled under 30 sccm N2 and passivated under 30 sccm 1% O2/N2 for 2 hours. | 810 | 5 | N2 | 0.5 | 2 | 30
1 g of ammonium heptamolybdate tetrahydrate dissolved in 4 mL of DI water. Separately, 2 g of sucrose dissolved in 3.5 mL of DI water at 50 °C. The two solutions were then combined. The combined solution was dried at 120 °C in air for 24 hours, then crushed and sieved to 212 microns. 0.6 g of the sieved precursor was carburized at a ramp rate of 5 °C/min to 810 °C for 2 hr under 60 sccm of N2 gas. After carburization the sample was cooled under 30 sccm N2 and passivated under 30 sccm 1% O2/N2 for 2 hours. | 810 | 5 | N2 | 0.5 | 2 | 60
1 g of ammonium heptamolybdate tetrahydrate dissolved in 4 mL of DI water. Separately, 2 g of sucrose dissolved in 3.5 mL of DI water at 50 °C. The two solutions were then combined. The combined solution was dried at 120 °C in air for 24 hours, then crushed and sieved to 212 microns. 0.6 g of the sieved precursor was carburized at a ramp rate of 5 °C/min to 810 °C for 2 hr under 100 sccm of N2 gas. After carburization the sample was cooled under 30 sccm N2 and passivated under 30 sccm 1% O2/N2 for 2 hours. | 810 | 5 | N2 | 0.5 | 2 | 100
1 g of ammonium heptamolybdate tetrahydrate dissolved in 4 mL of DI water. Separately, 2 g of sucrose dissolved in 3.5 mL of DI water at 50 °C. The two solutions were then combined. The combined solution was dried at 120 °C in air for 24 hours, then crushed and sieved to 212 microns. 0.6 g of the sieved precursor was carburized at a ramp rate of 5 °C/min to 810 °C for 5 hr under 30 sccm of N2 gas. After carburization the sample was cooled under 30 sccm N2 and passivated under 30 sccm 1% O2/N2 for 2 hours. | 810 | 5 | N2 | 0.5 | 5 | 30
1 g of ammonium heptamolybdate tetrahydrate dissolved in 4 mL of DI water. Separately, 2 g of sucrose dissolved in 3.5 mL of DI water at 50 °C. The two solutions were then combined. The combined solution was dried at 120 °C in air for 24 hours, then crushed and sieved to 212 microns. 0.6 g of the sieved precursor was carburized at a ramp rate of 5 °C/min to 810 °C for 5 hr under 60 sccm of N2 gas. After carburization the sample was cooled under 30 sccm N2 and passivated under 30 sccm 1% O2/N2 for 2 hours. | 810 | 5 | N2 | 0.5 | 5 | 60
1 g of ammonium heptamolybdate tetrahydrate dissolved in 4 mL of DI water. Separately, 2 g of sucrose dissolved in 3.5 mL of DI water at 50 °C. The two solutions were then combined. The combined solution was dried at 120 °C in air for 24 hours, then crushed and sieved to 212 microns. 0.6 g of the sieved precursor was carburized at a ramp rate of 5 °C/min to 810 °C for 5 hr under 100 sccm of N2 gas. After carburization the sample was cooled under 30 sccm N2 and passivated under 30 sccm 1% O2/N2 for 2 hours. | 810 | 5 | N2 | 0.5 | 5 | 100
1 g of ammonium heptamolybdate tetrahydrate dissolved in 4 mL of DI water. Separately, 2 g of sucrose dissolved in 3.5 mL of DI water at 50 °C. The two solutions were then combined. The combined solution was dried at 120 °C in air for 24 hours, then crushed and sieved to 212 microns. 0.6 g of the sieved precursor was carburized at a ramp rate of 5 °C/min to 810 °C for 10 hr under 30 sccm of N2 gas. After carburization the sample was cooled under 30 sccm N2 and passivated under 30 sccm 1% O2/N2 for 2 hours. | 810 | 5 | N2 | 0.5 | 10 | 30
1 g of ammonium heptamolybdate tetrahydrate dissolved in 4 mL of DI water. Separately, 2 g of sucrose dissolved in 3.5 mL of DI water at 50 °C. The two solutions were then combined. The combined solution was dried at 120 °C in air for 24 hours, then crushed and sieved to 212 microns. 0.6 g of the sieved precursor was carburized at a ramp rate of 5 °C/min to 810 °C for 10 hr under 60 sccm of N2 gas. After carburization the sample was cooled under 30 sccm N2 and passivated under 30 sccm 1% O2/N2 for 2 hours. | 810 | 5 | N2 | 0.5 | 10 | 60
1 g of ammonium heptamolybdate tetrahydrate dissolved in 4 mL of DI water. Separately, 2 g of sucrose dissolved in 3.5 mL of DI water at 50 °C. The two solutions were then combined. The combined solution was dried at 120 °C in air for 24 hours, then crushed and sieved to 212 microns. 0.6 g of the sieved precursor was carburized at a ramp rate of 5 °C/min to 810 °C for 10 hr under 100 sccm of N2 gas. After carburization the sample was cooled under 30 sccm N2 and passivated under 30 sccm 1% O2/N2 for 2 hours. | 810 | 5 | N2 | 0.5 | 10 | 100
1 g of ammonium heptamolybdate tetrahydrate dissolved in 5.5 mL of DI water. Separately, 1 g of sucrose dissolved in 2 mL of DI water at 50 °C. The two solutions were then combined. The combined solution was dried at 120 °C in air for 24 hours, then crushed and sieved to 212 microns. 0.6 g of the sieved precursor was carburized at a ramp rate of 5 °C/min to 810 °C for 0.5 hr under 30 sccm of N2 gas. After carburization the sample was cooled under 30 sccm N2 and passivated under 30 sccm 1% O2/N2 for 2 hours. | 810 | 5 | N2 | 1 | 0.5 | 30
1 g of ammonium heptamolybdate tetrahydrate dissolved in 5.5 mL of DI water. Separately, 1 g of sucrose dissolved in 2 mL of DI water at 50 °C. The two solutions were then combined. The combined solution was dried at 120 °C in air for 24 hours, then crushed and sieved to 212 microns. 0.6 g of the sieved precursor was carburized at a ramp rate of 5 °C/min to 810 °C for 0.5 hr under 60 sccm of N2 gas. After carburization the sample was cooled under 30 sccm N2 and passivated under 30 sccm 1% O2/N2 for 2 hours. | 810 | 5 | N2 | 1 | 0.5 | 60
1 g of ammonium heptamolybdate tetrahydrate dissolved in 5.5 mL of DI water. Separately, 1 g of sucrose dissolved in 2 mL of DI water at 50 °C. The two solutions were then combined. The combined solution was dried at 120 °C in air for 24 hours, then crushed and sieved to 212 microns. 0.6 g of the sieved precursor was carburized at a ramp rate of 5 °C/min to 810 °C for 0.5 hr under 100 sccm of N2 gas. After carburization the sample was cooled under 30 sccm N2 and passivated under 30 sccm 1% O2/N2 for 2 hours. | 810 | 5 | N2 | 1 | 0.5 | 100
1 g of ammonium heptamolybdate tetrahydrate dissolved in 5.5 mL of DI water. Separately, 1 g of sucrose dissolved in 2 mL of DI water at 50 °C. The two solutions were then combined. The combined solution was dried at 120 °C in air for 24 hours, then crushed and sieved to 212 microns. 0.6 g of the sieved precursor was carburized at a ramp rate of 5 °C/min to 810 °C for 2 hr under 30 sccm of N2 gas. After carburization the sample was cooled under 30 sccm N2 and passivated under 30 sccm 1% O2/N2 for 2 hours. | 810 | 5 | N2 | 1 | 2 | 30
1 g of ammonium heptamolybdate tetrahydrate dissolved in 5.5 mL of DI water. Separately, 1 g of sucrose dissolved in 2 mL of DI water at 50 °C. The two solutions were then combined. The combined solution was dried at 120 °C in air for 24 hours, then crushed and sieved to 212 microns. 0.6 g of the sieved precursor was carburized at a ramp rate of 5 °C/min to 810 °C for 2 hr under 60 sccm of N2 gas. After carburization the sample was cooled under 30 sccm N2 and passivated under 30 sccm 1% O2/N2 for 2 hours. | 810 | 5 | N2 | 1 | 2 | 60
1 g of ammonium heptamolybdate tetrahydrate dissolved in 5.5 mL of DI water. Separately, 1 g of sucrose dissolved in 2 mL of DI water at 50 °C. The two solutions were then combined. The combined solution was dried at 120 °C in air for 24 hours, then crushed and sieved to 212 microns. 0.6 g of the sieved precursor was carburized at a ramp rate of 5 °C/min to 810 °C for 2 hr under 100 sccm of N2 gas. After carburization the sample was cooled under 30 sccm N2 and passivated under 30 sccm 1% O2/N2 for 2 hours. | 810 | 5 | N2 | 1 | 2 | 100
1 g of ammonium heptamolybdate tetrahydrate dissolved in 5.5 mL of DI water. Separately, 1 g of sucrose dissolved in 2 mL of DI water at 50 °C. The two solutions were then combined. The combined solution was dried at 120 °C in air for 24 hours, then crushed and sieved to 212 microns. 0.6 g of the sieved precursor was carburized at a ramp rate of 5 °C/min to 810 °C for 5 hr under 30 sccm of N2 gas. After carburization the sample was cooled under 30 sccm N2 and passivated under 30 sccm 1% O2/N2 for 2 hours. | 810 | 5 | N2 | 1 | 5 | 30
1 g of ammonium heptamolybdate tetrahydrate dissolved in 5.5 mL of DI water. Separately, 1 g of sucrose dissolved in 2 mL of DI water at 50 °C. The two solutions were then combined. The combined solution was dried at 120 °C in air for 24 hours, then crushed and sieved to 212 microns. 0.6 g of the sieved precursor was carburized at a ramp rate of 5 °C/min to 810 °C for 5 hr under 60 sccm of N2 gas. After carburization the sample was cooled under 30 sccm N2 and passivated under 30 sccm 1% O2/N2 for 2 hours. | 810 | 5 | N2 | 1 | 5 | 60
1 g of ammonium heptamolybdate tetrahydrate dissolved in 5.5 mL of DI water. Separately, 1 g of sucrose dissolved in 2 mL of DI water at 50 °C. The two solutions were then combined. The combined solution was dried at 120 °C in air for 24 hours, then crushed and sieved to 212 microns. 0.6 g of the sieved precursor was carburized at a ramp rate of 5 °C/min to 810 °C for 5 hr under 100 sccm of N2 gas. After carburization the sample was cooled under 30 sccm N2 and passivated under 30 sccm 1% O2/N2 for 2 hours. | 810 | 5 | N2 | 1 | 5 | 100
1 g of ammonium heptamolybdate tetrahydrate dissolved in 5.5 mL of DI water. Separately, 1 g of sucrose dissolved in 2 mL of DI water at 50 °C. The two solutions were then combined. The combined solution was dried at 120 °C in air for 24 hours, then crushed and sieved to 212 microns. 0.6 g of the sieved precursor was carburized at a ramp rate of 5 °C/min to 810 °C for 10 hr under 30 sccm of N2 gas. After carburization the sample was cooled under 30 sccm N2 and passivated under 30 sccm 1% O2/N2 for 2 hours. | 810 | 5 | N2 | 1 | 10 | 30
1 g of ammonium heptamolybdate tetrahydrate dissolved in 5.5 mL of DI water. Separately, 1 g of sucrose dissolved in 2 mL of DI water at 50 °C. The two solutions were then combined. The combined solution was dried at 120 °C in air for 24 hours, then crushed and sieved to 212 microns. 0.6 g of the sieved precursor was carburized at a ramp rate of 5 °C/min to 810 °C for 10 hr under 60 sccm of N2 gas. After carburization the sample was cooled under 30 sccm N2 and passivated under 30 sccm 1% O2/N2 for 2 hours. | 810 | 5 | N2 | 1 | 10 | 60
1 g of ammonium heptamolybdate tetrahydrate dissolved in 5.5 mL of DI water. Separately, 1 g of sucrose dissolved in 2 mL of DI water at 50 °C. The two solutions were then combined. The combined solution was dried at 120 °C in air for 24 hours, then crushed and sieved to 212 microns. 0.6 g of the sieved precursor was carburized at a ramp rate of 5 °C/min to 810 °C for 10 hr under 100 sccm of N2 gas. After carburization the sample was cooled under 30 sccm N2 and passivated under 30 sccm 1% O2/N2 for 2 hours. | 810 | 5 | N2 | 1 | 10 | 100
1 g of ammonium heptamolybdate tetrahydrate dissolved in 6 mL of DI water. Separately, 0.5 g of sucrose dissolved in 1.5 mL of DI water at 50 °C. The two solutions were then combined. The combined solution was dried at 120 °C in air for 24 hours, then crushed and sieved to 212 microns. 0.6 g of the sieved precursor was carburized at a ramp rate of 5 °C/min to 810 °C for 0.5 hr under 30 sccm of N2 gas. After carburization the sample was cooled under 30 sccm N2 and passivated under 30 sccm 1% O2/N2 for 2 hours. | 810 | 5 | N2 | 2 | 0.5 | 30
1 g of ammonium heptamolybdate tetrahydrate dissolved in 6 mL of DI water. Separately, 0.5 g of sucrose dissolved in 1.5 mL of DI water at 50 °C. The two solutions were then combined. The combined solution was dried at 120 °C in air for 24 hours, then crushed and sieved to 212 microns. 0.6 g of the sieved precursor was carburized at a ramp rate of 5 °C/min to 810 °C for 0.5 hr under 60 sccm of N2 gas. After carburization the sample was cooled under 30 sccm N2 and passivated under 30 sccm 1% O2/N2 for 2 hours. | 810 | 5 | N2 | 2 | 0.5 | 60
1 g of ammonium heptamolybdate tetrahydrate dissolved in 6 mL of DI water. Separately, 0.5 g of sucrose dissolved in 1.5 mL of DI water at 50 °C. The two solutions were then combined. The combined solution was dried at 120 °C in air for 24 hours, then crushed and sieved to 212 microns. 0.6 g of the sieved precursor was carburized at a ramp rate of 5 °C/min to 810 °C for 0.5 hr under 100 sccm of N2 gas. After carburization the sample was cooled under 30 sccm N2 and passivated under 30 sccm 1% O2/N2 for 2 hours. | 810 | 5 | N2 | 2 | 0.5 | 100
1 g of ammonium heptamolybdate tetrahydrate dissolved in 6 mL of DI water. Separately, 0.5 g of sucrose dissolved in 1.5 mL of DI water at 50 °C. The two solutions were then combined. The combined solution was dried at 120 °C in air for 24 hours, then crushed and sieved to 212 microns. 0.6 g of the sieved precursor was carburized at a ramp rate of 5 °C/min to 810 °C for 2 hr under 30 sccm of N2 gas. After carburization the sample was cooled under 30 sccm N2 and passivated under 30 sccm 1% O2/N2 for 2 hours. | 810 | 5 | N2 | 2 | 2 | 30
1 g of ammonium heptamolybdate tetrahydrate dissolved in 6 mL of DI water. Separately, 0.5 g of sucrose dissolved in 1.5 mL of DI water at 50 °C. The two solutions were then combined. The combined solution was dried at 120 °C in air for 24 hours, then crushed and sieved to 212 microns. 0.6 g of the sieved precursor was carburized at a ramp rate of 5 °C/min to 810 °C for 2 hr under 60 sccm of N2 gas. After carburization the sample was cooled under 30 sccm N2 and passivated under 30 sccm 1% O2/N2 for 2 hours. | 810 | 5 | N2 | 2 | 2 | 60
1 g of ammonium heptamolybdate tetrahydrate dissolved in 6 mL of DI water. Separately, 0.5 g of sucrose dissolved in 1.5 mL of DI water at 50 °C. The two solutions were then combined. The combined solution was dried at 120 °C in air for 24 hours, then crushed and sieved to 212 microns. 0.6 g of the sieved precursor was carburized at a ramp rate of 5 °C/min to 810 °C for 2 hr under 100 sccm of N2 gas. After carburization the sample was cooled under 30 sccm N2 and passivated under 30 sccm 1% O2/N2 for 2 hours. | 810 | 5 | N2 | 2 | 2 | 100
1 g of ammonium heptamolybdate tetrahydrate dissolved in 6 mL of DI water. Separately, 0.5 g of sucrose dissolved in 1.5 mL of DI water at 50 °C. The two solutions were then combined. The combined solution was dried at 120 °C in air for 24 hours, then crushed and sieved to 212 microns. 0.6 g of the sieved precursor was carburized at a ramp rate of 5 °C/min to 810 °C for 5 hr under 30 sccm of N2 gas. After carburization the sample was cooled under 30 sccm N2 and passivated under 30 sccm 1% O2/N2 for 2 hours. | 810 | 5 | N2 | 2 | 5 | 30
1 g of ammonium heptamolybdate tetrahydrate dissolved in 6 mL of DI water. Separately, 0.5 g of sucrose dissolved in 1.5 mL of DI water at 50 °C. The two solutions were then combined. The combined solution was dried at 120 °C in air for 24 hours, then crushed and sieved to 212 microns. 0.6 g of the sieved precursor was carburized at a ramp rate of 5 °C/min to 810 °C for 5 hr under 60 sccm of N2 gas. After carburization the sample was cooled under 30 sccm N2 and passivated under 30 sccm 1% O2/N2 for 2 hours. | 810 | 5 | N2 | 2 | 5 | 60
1 g of ammonium heptamolybdate tetrahydrate dissolved in 6 mL of DI water. Separately, 0.5 g of sucrose dissolved in 1.5 mL of DI water at 50 °C. The two solutions were then combined. The combined solution was dried at 120 °C in air for 24 hours, then crushed and sieved to 212 microns. 0.6 g of the sieved precursor was carburized at a ramp rate of 5 °C/min to 810 °C for 5 hr under 100 sccm of N2 gas. After carburization the sample was cooled under 30 sccm N2 and passivated under 30 sccm 1% O2/N2 for 2 hours. | 810 | 5 | N2 | 2 | 5 | 100
1 g of ammonium heptamolybdate tetrahydrate dissolved in 6 mL of DI water. Separately, 0.5 g of sucrose dissolved in 1.5 mL of DI water at 50 °C. The two solutions were then combined. The combined solution was dried at 120 °C in air for 24 hours, then crushed and sieved to 212 microns. 0.6 g of the sieved precursor was carburized at a ramp rate of 5 °C/min to 810 °C for 10 hr under 30 sccm of N2 gas. After carburization the sample was cooled under 30 sccm N2 and passivated under 30 sccm 1% O2/N2 for 2 hours. | 810 | 5 | N2 | 2 | 10 | 30
1 g of ammonium heptamolybdate tetrahydrate dissolved in 6 mL of DI water. Separately, 0.5 g of sucrose dissolved in 1.5 mL of DI water at 50 °C. The two solutions were then combined. The combined solution was dried at 120 °C in air for 24 hours, then crushed and sieved to 212 microns. 0.6 g of the sieved precursor was carburized at a ramp rate of 5 °C/min to 810 °C for 10 hr under 60 sccm of N2 gas. After carburization the sample was cooled under 30 sccm N2 and passivated under 30 sccm 1% O2/N2 for 2 hours. | 810 | 5 | N2 | 2 | 10 | 60
1 g of ammonium heptamolybdate tetrahydrate dissolved in 6 mL of DI water. Separately, 0.5 g of sucrose dissolved in 1.5 mL of DI water at 50 °C. The two solutions were then combined. The combined solution was dried at 120 °C in air for 24 hours, then crushed and sieved to 212 microns. 0.6 g of the sieved precursor was carburized at a ramp rate of 5 °C/min to 810 °C for 10 hr under 100 sccm of N2 gas. After carburization the sample was cooled under 30 sccm N2 and passivated under 30 sccm 1% O2/N2 for 2 hours. | 810 | 5 | N2 | 2 | 10 | 100
1 g of ammonium heptamolybdate tetrahydrate dissolved in 4 mL of DI water. Separately, 2 g of sucrose dissolved in 3.5 mL of DI water at 50 °C. The two solutions were then combined. The combined solution was dried at 120 °C in air for 24 hours, then crushed and sieved to 212 microns. 0.6 g of the sieved precursor was carburized at a ramp rate of 10 °C/min to 810 °C for 0.5 hr under 30 sccm of H2 gas. After carburization the sample was cooled under 30 sccm N2 and passivated under 30 sccm 1% O2/N2 for 2 hours. | 810 | 10 | H2 | 0.5 | 0.5 | 30
1 g of ammonium heptamolybdate tetrahydrate dissolved in 4 mL of DI water. Separately, 2 g of sucrose dissolved in 3.5 mL of DI water at 50 °C. The two solutions were then combined. The combined solution was dried at 120 °C in air for 24 hours, then crushed and sieved to 212 microns. 0.6 g of the sieved precursor was carburized at a ramp rate of 10 °C/min to 810 °C for 0.5 hr under 60 sccm of H2 gas. After carburization the sample was cooled under 30 sccm N2 and passivated under 30 sccm 1% O2/N2 for 2 hours. | 810 | 10 | H2 | 0.5 | 0.5 | 60
1 g of ammonium heptamolybdate tetrahydrate dissolved in 4 mL of DI water. Separately, 2 g of sucrose dissolved in 3.5 mL of DI water at 50 °C. The two solutions were then combined. The combined solution was dried at 120 °C in air for 24 hours, then crushed and sieved to 212 microns. 0.6 g of the sieved precursor was carburized at a ramp rate of 10 °C/min to 810 °C for 0.5 hr under 100 sccm of H2 gas. After carburization the sample was cooled under 30 sccm N2 and passivated under 30 sccm 1% O2/N2 for 2 hours. | 810 | 10 | H2 | 0.5 | 0.5 | 100
1 g of ammonium heptamolybdate tetrahydrate dissolved in 4 mL of DI water. Separately, 2 g of sucrose dissolved in 3.5 mL of DI water at 50 °C. The two solutions were then combined. The combined solution was dried at 120 °C in air for 24 hours, then crushed and sieved to 212 microns. 0.6 g of the sieved precursor was carburized at a ramp rate of 10 °C/min to 810 °C for 2 hr under 30 sccm of H2 gas. After carburization the sample was cooled under 30 sccm N2 and passivated under 30 sccm 1% O2/N2 for 2 hours. | 810 | 10 | H2 | 0.5 | 2 | 30
1 g of ammonium heptamolybdate tetrahydrate dissolved in 4 mL of DI water. Separately, 2 g of sucrose dissolved in 3.5 mL of DI water at 50 °C. The two solutions were then combined. The combined solution was dried at 120 °C in air for 24 hours, then crushed and sieved to 212 microns. 0.6 g of the sieved precursor was carburized at a ramp rate of 10 °C/min to 810 °C for 2 hr under 60 sccm of H2 gas. After carburization the sample was cooled under 30 sccm N2 and passivated under 30 sccm 1% O2/N2 for 2 hours. | 810 | 10 | H2 | 0.5 | 2 | 60
1 g of ammonium heptamolybdate tetrahydrate dissolved in 4 mL of DI water. Separately, 2 g of sucrose dissolved in 3.5 mL of DI water at 50 °C. The two solutions were then combined. The combined solution was dried at 120 °C in air for 24 hours, then crushed and sieved to 212 microns. 0.6 g of the sieved precursor was carburized at a ramp rate of 10 °C/min to 810 °C for 2 hr under 100 sccm of H2 gas. After carburization the sample was cooled under 30 sccm N2 and passivated under 30 sccm 1% O2/N2 for 2 hours. | 810 | 10 | H2 | 0.5 | 2 | 100
1 g of ammonium heptamolybdate tetrahydrate dissolved in 4 mL of DI water. Separately, 2 g of sucrose dissolved in 3.5 mL of DI water at 50 °C. The two solutions were then combined. The combined solution was dried at 120 °C in air for 24 hours, then crushed and sieved to 212 microns. 0.6 g of the sieved precursor was carburized at a ramp rate of 10 °C/min to 810 °C for 5 hr under 30 sccm of H2 gas. After carburization the sample was cooled under 30 sccm N2 and passivated under 30 sccm 1% O2/N2 for 2 hours. | 810 | 10 | H2 | 0.5 | 5 | 30
1 g of ammonium heptamolybdate tetrahydrate dissolved in 4 mL of DI water. Separately, 2 g of sucrose dissolved in 3.5 mL of DI water at 50 °C. The two solutions were then combined. The combined solution was dried at 120 °C in air for 24 hours, then crushed and sieved to 212 microns. 0.6 g of the sieved precursor was carburized at a ramp rate of 10 °C/min to 810 °C for 5 hr under 60 sccm of H2 gas. After carburization the sample was cooled under 30 sccm N2 and passivated under 30 sccm 1% O2/N2 for 2 hours. | 810 | 10 | H2 | 0.5 | 5 | 60
1 g of ammonium heptamolybdate tetrahydrate dissolved in 4 mL of DI water. Separately, 2 g of sucrose dissolved in 3.5 mL of DI water at 50 °C. The two solutions were then combined. The combined solution was dried at 120 °C in air for 24 hours, then crushed and sieved to 212 microns. 0.6 g of the sieved precursor was carburized at a ramp rate of 10 °C/min to 810 °C for 5 hr under 100 sccm of H2 gas. After carburization the sample was cooled under 30 sccm N2 and passivated under 30 sccm 1% O2/N2 for 2 hours. | 810 | 10 | H2 | 0.5 | 5 | 100
1 g of ammonium heptamolybdate tetrahydrate dissolved in 4 mL of DI water. Separately, 2 g of sucrose dissolved in 3.5 mL of DI water at 50 °C. The two solutions were then combined. The combined solution was dried at 120 °C in air for 24 hours, then crushed and sieved to 212 microns. 0.6 g of the sieved precursor was carburized at a ramp rate of 10 °C/min to 810 °C for 10 hr under 30 sccm of H2 gas. After carburization the sample was cooled under 30 sccm N2 and passivated under 30 sccm 1% O2/N2 for 2 hours. | 810 | 10 | H2 | 0.5 | 10 | 30
1 g of ammonium heptamolybdate tetrahydrate dissolved in 4 mL of DI water. Separately, 2 g of sucrose dissolved in 3.5 mL of DI water at 50 °C. The two solutions were then combined. The combined solution was dried at 120 °C in air for 24 hours, then crushed and sieved to 212 microns. 0.6 g of the sieved precursor was carburized at a ramp rate of 10 °C/min to 810 °C for 10 hr under 60 sccm of H2 gas. After carburization the sample was cooled under 30 sccm N2 and passivated under 30 sccm 1% O2/N2 for 2 hours. | 810 | 10 | H2 | 0.5 | 10 | 60
1 g of ammonium heptamolybdate tetrahydrate dissolved in 4 mL of DI water. Separately, 2 g of sucrose dissolved in 3.5 mL of DI water at 50 °C. The two solutions were then combined. The combined solution was dried at 120 °C in air for 24 hours, then crushed and sieved to 212 microns. 0.6 g of the sieved precursor was carburized at a ramp rate of 10 °C/min to 810 °C for 10 hr under 100 sccm of H2 gas. After carburization the sample was cooled under 30 sccm N2 and passivated under 30 sccm 1% O2/N2 for 2 hours. | 810 | 10 | H2 | 0.5 | 10 | 100
1 g of ammonium heptamolybdate tetrahydrate dissolved in 5.5 mL of DI water. Separately, 1 g of sucrose dissolved in 2 mL of DI water at 50 °C. The two solutions were then combined. The combined solution was dried at 120 °C in air for 24 hours, then crushed and sieved to 212 microns. 0.6 g of the sieved precursor was carburized at a ramp rate of 10 °C/min to 810 °C for 0.5 hr under 30 sccm of H2 gas. After carburization the sample was cooled under 30 sccm N2 and passivated under 30 sccm 1% O2/N2 for 2 hours. | 810 | 10 | H2 | 1 | 0.5 | 30
1 g of ammonium heptamolybdate tetrahydrate dissolved in 5.5 mL of DI water. Separately, 1 g of sucrose dissolved in 2 mL of DI water at 50 °C. The two solutions were then combined. The combined solution was dried at 120 °C in air for 24 hours, then crushed and sieved to 212 microns. 0.6 g of the sieved precursor was carburized at a ramp rate of 10 °C/min to 810 °C for 0.5 hr under 60 sccm of H2 gas. After carburization the sample was cooled under 30 sccm N2 and passivated under 30 sccm 1% O2/N2 for 2 hours. | 810 | 10 | H2 | 1 | 0.5 | 60
1 g of ammonium heptamolybdate tetrahydrate dissolved in 5.5 mL of DI water. Separately, 1 g of sucrose dissolved in 2 mL of DI water at 50 °C. The two solutions were then combined. The combined solution was dried at 120 °C in air for 24 hours, then crushed and sieved to 212 microns. 0.6 g of the sieved precursor was carburized at a ramp rate of 10 °C/min to 810 °C for 0.5 hr under 100 sccm of H2 gas. After carburization the sample was cooled under 30 sccm N2 and passivated under 30 sccm 1% O2/N2 for 2 hours. | 810 | 10 | H2 | 1 | 0.5 | 100
1 g of ammonium heptamolybdate tetrahydrate dissolved in 5.5 mL of DI water. Separately, 1 g of sucrose dissolved in 2 mL of DI water at 50 °C. The two solutions were then combined. The combined solution was dried at 120 °C in air for 24 hours, then crushed and sieved to 212 microns. 0.6 g of the sieved precursor was carburized at a ramp rate of 10 °C/min to 810 °C for 2 hr under 30 sccm of H2 gas. After carburization the sample was cooled under 30 sccm N2 and passivated under 30 sccm 1% O2/N2 for 2 hours. | 810 | 10 | H2 | 1 | 2 | 30
1 g of ammonium heptamolybdate tetrahydrate dissolved in 5.5 mL of DI water. Separately, 1 g of sucrose dissolved in 2 mL of DI water at 50 °C. The two solutions were then combined. The combined solution was dried at 120 °C in air for 24 hours, then crushed and sieved to 212 microns. 0.6 g of the sieved precursor was carburized at a ramp rate of 10 °C/min to 810 °C for 2 hr under 60 sccm of H2 gas. After carburization the sample was cooled under 30 sccm N2 and passivated under 30 sccm 1% O2/N2 for 2 hours. | 810 | 10 | H2 | 1 | 2 | 60
1 g of ammonium heptamolybdate tetrahydrate dissolved in 5.5 mL of DI water. Separately, 1 g of sucrose dissolved in 2 mL of DI water at 50 °C. The two solutions were then combined. The combined solution was dried at 120 °C in air for 24 hours, then crushed and sieved to 212 microns. 0.6 g of the sieved precursor was carburized at a ramp rate of 10 °C/min to 810 °C for 2 hr under 100 sccm of H2 gas. After carburization the sample was cooled under 30 sccm N2 and passivated under 30 sccm 1% O2/N2 for 2 hours. | 810 | 10 | H2 | 1 | 2 | 100
1 g of ammonium heptamolybdate tetrahydrate dissolved in 5.5 mL of DI water. Separately, 1 g of sucrose dissolved in 2 mL of DI water at 50 °C. The two solutions were then combined. The combined solution was dried at 120 °C in air for 24 hours, then crushed and sieved to 212 microns. 0.6 g of the sieved precursor was carburized at a ramp rate of 10 °C/min to 810 °C for 5 hr under 30 sccm of H2 gas. After carburization the sample was cooled under 30 sccm N2 and passivated under 30 sccm 1% O2/N2 for 2 hours. | 810 | 10 | H2 | 1 | 5 | 30
1 g of ammonium heptamolybdate tetrahydrate dissolved in 5.5 mL of DI water. Separately, 1 g of sucrose dissolved in 2 mL of DI water at 50 °C. The two solutions were then combined. The combined solution was dried at 120 °C in air for 24 hours, then crushed and sieved to 212 microns. 0.6 g of the sieved precursor was carburized at a ramp rate of 10 °C/min to 810 °C for 5 hr under 60 sccm of H2 gas. After carburization the sample was cooled under 30 sccm N2 and passivated under 30 sccm 1% O2/N2 for 2 hours. | 810 | 10 | H2 | 1 | 5 | 60
1 g of ammonium heptamolybdate tetrahydrate dissolved in 5.5 mL of DI water. Separately, 1 g of sucrose dissolved in 2 mL of DI water at 50 °C. The two solutions were then combined. The combined solution was dried at 120 °C in air for 24 hours, then crushed and sieved to 212 microns. 0.6 g of the sieved precursor was carburized at a ramp rate of 10 °C/min to 810 °C for 5 hr under 100 sccm of H2 gas. After carburization the sample was cooled under 30 sccm N2 and passivated under 30 sccm 1% O2/N2 for 2 hours. | 810 | 10 | H2 | 1 | 5 | 100
1 g of ammonium heptamolybdate tetrahydrate dissolved in 5.5 mL of DI water. Separately, 1 g of sucrose dissolved in 2 mL of DI water at 50 °C. The two solutions were then combined. The combined solution was dried at 120 °C in air for 24 hours, then crushed and sieved to 212 microns. 0.6 g of the sieved precursor was carburized at a ramp rate of 10 °C/min to 810 °C for 10 hr under 30 sccm of H2 gas. After carburization the sample was cooled under 30 sccm N2 and passivated under 30 sccm 1% O2/N2 for 2 hours. | 810 | 10 | H2 | 1 | 10 | 30
1 g of ammonium heptamolybdate tetrahydrate dissolved in 5.5 mL of DI water. Separately, 1 g of sucrose dissolved in 2 mL of DI water at 50 °C. The two solutions were then combined. The combined solution was dried at 120 °C in air for 24 hours, then crushed and sieved to 212 microns. 0.6 g of the sieved precursor was carburized at a ramp rate of 10 °C/min to 810 °C for 10 hr under 60 sccm of H2 gas. After carburization the sample was cooled under 30 sccm N2 and passivated under 30 sccm 1% O2/N2 for 2 hours. | 810 | 10 | H2 | 1 | 10 | 60
1 g of ammonium heptamolybdate tetrahydrate dissolved in 5.5 mL of DI water. Separately, 1 g of sucrose dissolved in 2 mL of DI water at 50 °C. The two solutions were then combined. The combined solution was dried at 120 °C in air for 24 hours, then crushed and sieved to 212 microns. 0.6 g of the sieved precursor was carburized at a ramp rate of 10 °C/min to 810 °C for 10 hr under 100 sccm of H2 gas. After carburization the sample was cooled under 30 sccm N2 and passivated under 30 sccm 1% O2/N2 for 2 hours. | 810 | 10 | H2 | 1 | 10 | 100
1 g of ammonium heptamolybdate tetrahydrate dissolved in 6 mL of DI water. Separately, 0.5 g of sucrose dissolved in 1.5 mL of DI water at 50 °C. The two solutions were then combined. The combined solution was dried at 120 °C in air for 24 hours, then crushed and sieved to 212 microns. 0.6 g of the sieved precursor was carburized at a ramp rate of 10 °C/min to 810 °C for 0.5 hr under 30 sccm of H2 gas. After carburization the sample was cooled under 30 sccm N2 and passivated under 30 sccm 1% O2/N2 for 2 hours. | 810 | 10 | H2 | 2 | 0.5 | 30
1 g of ammonium heptamolybdate tetrahydrate dissolved in 6 mL of DI water. Separately, 0.5 g of sucrose dissolved in 1.5 mL of DI water at 50 °C. The two solutions were then combined. The combined solution was dried at 120 °C in air for 24 hours, then crushed and sieved to 212 microns. 0.6 g of the sieved precursor was carburized at a ramp rate of 10 °C/min to 810 °C for 0.5 hr under 60 sccm of H2 gas. After carburization the sample was cooled under 30 sccm N2 and passivated under 30 sccm 1% O2/N2 for 2 hours. | 810 | 10 | H2 | 2 | 0.5 | 60
1 g of ammonium heptamolybdate tetrahydrate dissolved in 6 mL of DI water. Separately, 0.5 g of sucrose dissolved in 1.5 mL of DI water at 50 °C. The two solutions were then combined. The combined solution was dried at 120 °C in air for 24 hours, then crushed and sieved to 212 microns. 0.6 g of the sieved precursor was carburized at a ramp rate of 10 °C/min to 810 °C for 0.5 hr under 100 sccm of H2 gas. After carburization the sample was cooled under 30 sccm N2 and passivated under 30 sccm 1% O2/N2 for 2 hours. | 810 | 10 | H2 | 2 | 0.5 | 100
1 g of ammonium heptamolybdate tetrahydrate dissolved in 6 mL of DI water. Separately, 0.5 g of sucrose dissolved in 1.5 mL of DI water at 50 °C. The two solutions were then combined. The combined solution was dried at 120 °C in air for 24 hours, then crushed and sieved to 212 microns. 0.6 g of the sieved precursor was carburized at a ramp rate of 10 °C/min to 810 °C for 2 hr under 30 sccm of H2 gas. After carburization the sample was cooled under 30 sccm N2 and passivated under 30 sccm 1% O2/N2 for 2 hours. | 810 | 10 | H2 | 2 | 2 | 30
1 g of ammonium heptamolybdate tetrahydrate dissolved in 6 mL of DI water. Separately, 0.5 g of sucrose dissolved in 1.5 mL of DI water at 50 °C. The two solutions were then combined. The combined solution was dried at 120 °C in air for 24 hours, then crushed and sieved to 212 microns. 0.6 g of the sieved precursor was carburized at a ramp rate of 10 °C/min to 810 °C for 2 hr under 60 sccm of H2 gas. After carburization the sample was cooled under 30 sccm N2 and passivated under 30 sccm 1% O2/N2 for 2 hours. | 810 | 10 | H2 | 2 | 2 | 60
1 g of ammonium heptamolybdate tetrahydrate dissolved in 6 mL of DI water. Separately, 0.5 g of sucrose dissolved in 1.5 mL of DI water at 50 °C. The two solutions were then combined. The combined solution was dried at 120 °C in air for 24 hours, then crushed and sieved to 212 microns. 0.6 g of the sieved precursor was carburized at a ramp rate of 10 °C/min to 810 °C for 2 hr under 100 sccm of H2 gas. After carburization the sample was cooled under 30 sccm N2 and passivated under 30 sccm 1% O2/N2 for 2 hours. | 810 | 10 | H2 | 2 | 2 | 100
1 g of ammonium heptamolybdate tetrahydrate dissolved in 6 mL of DI water. Separately, 0.5 g of sucrose dissolved in 1.5 mL of DI water at 50 °C. The two solutions were then combined. The combined solution was dried at 120 °C in air for 24 hours, then crushed and sieved to 212 microns. 0.6 g of the sieved precursor was carburized at a ramp rate of 10 °C/min to 810 °C for 5 hr under 30 sccm of H2 gas. After carburization the sample was cooled under 30 sccm N2 and passivated under 30 sccm 1% O2/N2 for 2 hours. | 810 | 10 | H2 | 2 | 5 | 30
1 g of ammonium heptamolybdate tetrahydrate dissolved in 6 mL of DI water. Separately, 0.5 g of sucrose dissolved in 1.5 mL of DI water at 50 °C. The two solutions were then combined. The combined solution was dried at 120 °C in air for 24 hours, then crushed and sieved to 212 microns. 0.6 g of the sieved precursor was carburized at a ramp rate of 10 °C/min to 810 °C for 5 hr under 60 sccm of H2 gas. After carburization the sample was cooled under 30 sccm N2 and passivated under 30 sccm 1% O2/N2 for 2 hours. | 810 | 10 | H2 | 2 | 5 | 60
1 g of ammonium heptamolybdate tetrahydrate dissolved in 6 mL of DI water. Separately, 0.5 g of sucrose dissolved in 1.5 mL of DI water at 50 °C. The two solutions were then combined. The combined solution was dried at 120 °C in air for 24 hours, then crushed and sieved to 212 microns. 0.6 g of the sieved precursor was carburized at a ramp rate of 10 °C/min to 810 °C for 5 hr under 100 sccm of H2 gas. After carburization the sample was cooled under 30 sccm N2 and passivated under 30 sccm 1% O2/N2 for 2 hours. | 810 | 10 | H2 | 2 | 5 | 100
1 g of ammonium heptamolybdate tetrahydrate dissolved in 6 mL of DI water. Separately, 0.5 g of sucrose dissolved in 1.5 mL of DI water at 50 °C. The two solutions were then combined. The combined solution was dried at 120 °C in air for 24 hours, then crushed and sieved to 212 microns. 0.6 g of the sieved precursor was carburized at a ramp rate of 10 °C/min to 810 °C for 10 hr under 30 sccm of H2 gas. After carburization the sample was cooled under 30 sccm N2 and passivated under 30 sccm 1% O2/N2 for 2 hours. | 810 | 10 | H2 | 2 | 10 | 30
1 g of ammonium heptamolybdate tetrahydrate dissolved in 6 mL of DI water. Separately, 0.5 g of sucrose dissolved in 1.5 mL of DI water at 50 °C. The two solutions were then combined. The combined solution was dried at 120 °C in air for 24 hours, then crushed and sieved to 212 microns. 0.6 g of the sieved precursor was carburized at a ramp rate of 10 °C/min to 810 °C for 10 hr under 60 sccm of H2 gas. After carburization the sample was cooled under 30 sccm N2 and passivated under 30 sccm 1% O2/N2 for 2 hours. | 810 | 10 | H2 | 2 | 10 | 60
1 g of ammonium heptamolybdate tetrahydrate dissolved in 6 mL of DI water. Separately, 0.5 g of sucrose dissolved in 1.5 mL of DI water at 50 °C. The two solutions were then combined. The combined solution was dried at 120 °C in air for 24 hours, then crushed and sieved to 212 microns. 0.6 g of the sieved precursor was carburized at a ramp rate of 10 °C/min to 810 °C for 10 hr under 100 sccm of H2 gas. After carburization the sample was cooled under 30 sccm N2 and passivated under 30 sccm 1% O2/N2 for 2 hours. | 810 | 10 | H2 | 2 | 10 | 100
1 g of ammonium heptamolybdate tetrahydrate dissolved in 4 mL of DI water. Separately, 2 g of sucrose dissolved in 3.5 mL of DI water at 50 °C. The two solutions were then combined. The combined solution was dried at 120 °C in air for 24 hours, then crushed and sieved to 212 microns. 0.6 g of the sieved precursor was carburized at a ramp rate of 10 °C/min to 810 °C for 0.5 hr under 30 sccm of N2 gas. After carburization the sample was cooled under 30 sccm N2 and passivated under 30 sccm 1% O2/N2 for 2 hours. | 810 | 10 | N2 | 0.5 | 0.5 | 30
1 g of ammonium heptamolybdate tetrahydrate dissolved in 4 mL of DI water. Separately, 2 g of sucrose dissolved in 3.5 mL of DI water at 50 °C. The two solutions were then combined. The combined solution was dried at 120 °C in air for 24 hours, then crushed and sieved to 212 microns. 0.6 g of the sieved precursor was carburized at a ramp rate of 10 °C/min to 810 °C for 0.5 hr under 60 sccm of N2 gas. After carburization the sample was cooled under 30 sccm N2 and passivated under 30 sccm 1% O2/N2 for 2 hours. | 810 | 10 | N2 | 0.5 | 0.5 | 60
1 g of ammonium heptamolybdate tetrahydrate dissolved in 4 mL of DI water. Separately, 2 g of sucrose dissolved in 3.5 mL of DI water at 50 °C. The two solutions were then combined. The combined solution was dried at 120 °C in air for 24 hours, then crushed and sieved to 212 microns. 0.6 g of the sieved precursor was carburized at a ramp rate of 10 °C/min to 810 °C for 0.5 hr under 100 sccm of N2 gas. After carburization the sample was cooled under 30 sccm N2 and passivated under 30 sccm 1% O2/N2 for 2 hours. | 810 | 10 | N2 | 0.5 | 0.5 | 100
1 g of ammonium heptamolybdate tetrahydrate dissolved in 4 mL of DI water. Separately, 2 g of sucrose dissolved in 3.5 mL of DI water at 50 °C. The two solutions were then combined. The combined solution was dried at 120 °C in air for 24 hours, then crushed and sieved to 212 microns. 0.6 g of the sieved precursor was carburized at a ramp rate of 10 °C/min to 810 °C for 2 hr under 30 sccm of N2 gas. After carburization the sample was cooled under 30 sccm N2 and passivated under 30 sccm 1% O2/N2 for 2 hours. | 810 | 10 | N2 | 0.5 | 2 | 30
1 g of ammonium heptamolybdate tetrahydrate dissolved in 4 mL of DI water. Separately, 2 g of sucrose dissolved in 3.5 mL of DI water at 50 °C. The two solutions were then combined. The combined solution was dried at 120 °C in air for 24 hours, then crushed and sieved to 212 microns. 0.6 g of the sieved precursor was carburized at a ramp rate of 10 °C/min to 810 °C for 2 hr under 60 sccm of N2 gas. After carburization the sample was cooled under 30 sccm N2 and passivated under 30 sccm 1% O2/N2 for 2 hours. | 810 | 10 | N2 | 0.5 | 2 | 60
1 g of ammonium heptamolybdate tetrahydrate dissolved in 4 mL of DI water. Separately, 2 g of sucrose dissolved in 3.5 mL of DI water at 50 °C. The two solutions were then combined. The combined solution was dried at 120 °C in air for 24 hours, then crushed and sieved to 212 microns. 0.6 g of the sieved precursor was carburized at a ramp rate of 10 °C/min to 810 °C for 2 hr under 100 sccm of N2 gas. After carburization the sample was cooled under 30 sccm N2 and passivated under 30 sccm 1% O2/N2 for 2 hours. | 810 | 10 | N2 | 0.5 | 2 | 100
1 g of ammonium heptamolybdate tetrahydrate dissolved in 4 mL of DI water. Separately, 2 g of sucrose dissolved in 3.5 mL of DI water at 50 °C. The two solutions were then combined. The combined solution was dried at 120 °C in air for 24 hours, then crushed and sieved to 212 microns. 0.6 g of the sieved precursor was carburized at a ramp rate of 10 °C/min to 810 °C for 5 hr under 30 sccm of N2 gas. After carburization the sample was cooled under 30 sccm N2 and passivated under 30 sccm 1% O2/N2 for 2 hours. | 810 | 10 | N2 | 0.5 | 5 | 30
1 g of ammonium heptamolybdate tetrahydrate dissolved in 4 mL of DI water. Separately, 2 g of sucrose dissolved in 3.5 mL of DI water at 50 °C. The two solutions were then combined. The combined solution was dried at 120 °C in air for 24 hours, then crushed and sieved to 212 microns. 0.6 g of the sieved precursor was carburized at a ramp rate of 10 °C/min to 810 °C for 5 hr under 60 sccm of N2 gas. After carburization the sample was cooled under 30 sccm N2 and passivated under 30 sccm 1% O2/N2 for 2 hours. | 810 | 10 | N2 | 0.5 | 5 | 60
1 g of ammonium heptamolybdate tetrahydrate dissolved in 4 mL of DI water. Separately, 2 g of sucrose dissolved in 3.5 mL of DI water at 50 °C. The two solutions were then combined. The combined solution was dried at 120 °C in air for 24 hours, then crushed and sieved to 212 microns. 0.6 g of the sieved precursor was carburized at a ramp rate of 10 °C/min to 810 °C for 5 hr under 100 sccm of N2 gas. After carburization the sample was cooled under 30 sccm N2 and passivated under 30 sccm 1% O2/N2 for 2 hours. | 810 | 10 | N2 | 0.5 | 5 | 100
1 g of ammonium heptamolybdate tetrahydrate dissolved in 4 mL of DI water. Separately, 2 g of sucrose dissolved in 3.5 mL of DI water at 50 °C. The two solutions were then combined. The combined solution was dried at 120 °C in air for 24 hours, then crushed and sieved to 212 microns. 0.6 g of the sieved precursor was carburized at a ramp rate of 10 °C/min to 810 °C for 10 hr under 30 sccm of N2 gas. After carburization the sample was cooled under 30 sccm N2 and passivated under 30 sccm 1% O2/N2 for 2 hours. | 810 | 10 | N2 | 0.5 | 10 | 30
1 g of ammonium heptamolybdate tetrahydrate dissolved in 4 mL of DI water. Separately, 2 g of sucrose dissolved in 3.5 mL of DI water at 50 °C. The two solutions were then combined. The combined solution was dried at 120 °C in air for 24 hours, then crushed and sieved to 212 microns. 0.6 g of the sieved precursor was carburized at a ramp rate of 10 °C/min to 810 °C for 10 hr under 60 sccm of N2 gas. After carburization the sample was cooled under 30 sccm N2 and passivated under 30 sccm 1% O2/N2 for 2 hours. | 810 | 10 | N2 | 0.5 | 10 | 60
1 g of ammonium heptamolybdate tetrahydrate dissolved in 4 mL of DI water. Separately, 2 g of sucrose dissolved in 3.5 mL of DI water at 50 °C. The two solutions were then combined. The combined solution was dried at 120 °C in air for 24 hours, then crushed and sieved to 212 microns. 0.6 g of the sieved precursor was carburized at a ramp rate of 10 °C/min to 810 °C for 10 hr under 100 sccm of N2 gas. After carburization the sample was cooled under 30 sccm N2 and passivated under 30 sccm 1% O2/N2 for 2 hours. | 810 | 10 | N2 | 0.5 | 10 | 100
1 g of ammonium heptamolybdate tetrahydrate dissolved in 5.5 mL of DI water. Separately, 1 g of sucrose dissolved in 2 mL of DI water at 50 °C. The two solutions were then combined. The combined solution was dried at 120 °C in air for 24 hours, then crushed and sieved to 212 microns. 0.6 g of the sieved precursor was carburized at a ramp rate of 10 °C/min to 810 °C for 0.5 hr under 30 sccm of N2 gas. After carburization the sample was cooled under 30 sccm N2 and passivated under 30 sccm 1% O2/N2 for 2 hours. | 810 | 10 | N2 | 1 | 0.5 | 30
1 g of ammonium heptamolybdate tetrahydrate dissolved in 5.5 mL of DI water. Separately, 1 g of sucrose dissolved in 2 mL of DI water at 50 °C. The two solutions were then combined. The combined solution was dried at 120 °C in air for 24 hours, then crushed and sieved to 212 microns. 0.6 g of the sieved precursor was carburized at a ramp rate of 10 °C/min to 810 °C for 0.5 hr under 60 sccm of N2 gas. After carburization the sample was cooled under 30 sccm N2 and passivated under 30 sccm 1% O2/N2 for 2 hours. | 810 | 10 | N2 | 1 | 0.5 | 60
1 g of ammonium heptamolybdate tetrahydrate dissolved in 5.5 mL of DI water. Separately, 1 g of sucrose dissolved in 2 mL of DI water at 50 °C. The two solutions were then combined. The combined solution was dried at 120 °C in air for 24 hours, then crushed and sieved to 212 microns. 0.6 g of the sieved precursor was carburized at a ramp rate of 10 °C/min to 810 °C for 0.5 hr under 100 sccm of N2 gas. After carburization the sample was cooled under 30 sccm N2 and passivated under 30 sccm 1% O2/N2 for 2 hours. | 810 | 10 | N2 | 1 | 0.5 | 100
1 g of ammonium heptamolybdate tetrahydrate dissolved in 5.5 mL of DI water. Separately, 1 g of sucrose dissolved in 2 mL of DI water at 50 °C. The two solutions were then combined. The combined solution was dried at 120 °C in air for 24 hours, then crushed and sieved to 212 microns. 0.6 g of the sieved precursor was carburized at a ramp rate of 10 °C/min to 810 °C for 2 hr under 30 sccm of N2 gas. After carburization the sample was cooled under 30 sccm N2 and passivated under 30 sccm 1% O2/N2 for 2 hours. | 810 | 10 | N2 | 1 | 2 | 30
1 g of ammonium heptamolybdate tetrahydrate dissolved in 5.5 mL of DI water. Separately, 1 g of sucrose dissolved in 2 mL of DI water at 50 °C. The two solutions were then combined. The combined solution was dried at 120 °C in air for 24 hours, then crushed and sieved to 212 microns. 0.6 g of the sieved precursor was carburized at a ramp rate of 10 °C/min to 810 °C for 2 hr under 60 sccm of N2 gas. After carburization the sample was cooled under 30 sccm N2 and passivated under 30 sccm 1% O2/N2 for 2 hours. | 810 | 10 | N2 | 1 | 2 | 60
1 g of ammonium heptamolybdate tetrahydrate dissolved in 5.5 mL of DI water. Separately, 1 g of sucrose dissolved in 2 mL of DI water at 50 °C. The two solutions were then combined. The combined solution was dried at 120 °C in air for 24 hours, then crushed and sieved to 212 microns. 0.6 g of the sieved precursor was carburized at a ramp rate of 10 °C/min to 810 °C for 2 hr under 100 sccm of N2 gas. After carburization the sample was cooled under 30 sccm N2 and passivated under 30 sccm 1% O2/N2 for 2 hours. | 810 | 10 | N2 | 1 | 2 | 100
1 g of ammonium heptamolybdate tetrahydrate dissolved in 5.5 mL of DI water. Separately, 1 g of sucrose dissolved in 2 mL of DI water at 50 °C. The two solutions were then combined. The combined solution was dried at 120 °C in air for 24 hours, then crushed and sieved to 212 microns. 0.6 g of the sieved precursor was carburized at a ramp rate of 10 °C/min to 810 °C for 5 hr under 30 sccm of N2 gas. After carburization the sample was cooled under 30 sccm N2 and passivated under 30 sccm 1% O2/N2 for 2 hours. | 810 | 10 | N2 | 1 | 5 | 30
1 g of ammonium heptamolybdate tetrahydrate dissolved in 5.5 mL of DI water. Separately, 1 g of sucrose dissolved in 2 mL of DI water at 50 °C. The two solutions were then combined. The combined solution was dried at 120 °C in air for 24 hours, then crushed and sieved to 212 microns. 0.6 g of the sieved precursor was carburized at a ramp rate of 10 °C/min to 810 °C for 5 hr under 60 sccm of N2 gas. After carburization the sample was cooled under 30 sccm N2 and passivated under 30 sccm 1% O2/N2 for 2 hours. | 810 | 10 | N2 | 1 | 5 | 60
1 g of ammonium heptamolybdate tetrahydrate dissolved in 5.5 mL of DI water. Separately, 1 g of sucrose dissolved in 2 mL of DI water at 50 °C. The two solutions were then combined. The combined solution was dried at 120 °C in air for 24 hours, then crushed and sieved to 212 microns. 0.6 g of the sieved precursor was carburized at a ramp rate of 10 °C/min to 810 °C for 5 hr under 100 sccm of N2 gas. After carburization the sample was cooled under 30 sccm N2 and passivated under 30 sccm 1% O2/N2 for 2 hours. | 810 | 10 | N2 | 1 | 5 | 100
1 g of ammonium heptamolybdate tetrahydrate dissolved in 5.5 mL of DI water. Separately, 1 g of sucrose dissolved in 2 mL of DI water at 50 °C. The two solutions were then combined. The combined solution was dried at 120 °C in air for 24 hours, then crushed and sieved to 212 microns. 0.6 g of the sieved precursor was carburized at a ramp rate of 10 °C/min to 810 °C for 10 hr under 30 sccm of N2 gas. After carburization the sample was cooled under 30 sccm N2 and passivated under 30 sccm 1% O2/N2 for 2 hours. | 810 | 10 | N2 | 1 | 10 | 30
1 g of ammonium heptamolybdate tetrahydrate dissolved in 5.5 mL of DI water. Separately, 1 g of sucrose dissolved in 2 mL of DI water at 50 °C. The two solutions were then combined. The combined solution was dried at 120 °C in air for 24 hours, then crushed and sieved to 212 microns. 0.6 g of the sieved precursor was carburized at a ramp rate of 10 °C/min to 810 °C for 10 hr under 60 sccm of N2 gas. After carburization the sample was cooled under 30 sccm N2 and passivated under 30 sccm 1% O2/N2 for 2 hours. | 810 | 10 | N2 | 1 | 10 | 60
1 g of ammonium heptamolybdate tetrahydrate dissolved in 5.5 mL of DI water. Separately, 1 g of sucrose dissolved in 2 mL of DI water at 50 °C. The two solutions were then combined. The combined solution was dried at 120 °C in air for 24 hours, then crushed and sieved to 212 microns. 0.6 g of the sieved precursor was carburized at a ramp rate of 10 °C/min to 810 °C for 10 hr under 100 sccm of N2 gas. After carburization the sample was cooled under 30 sccm N2 and passivated under 30 sccm 1% O2/N2 for 2 hours. | 810 | 10 | N2 | 1 | 10 | 100
1 g of ammonium heptamolybdate tetrahydrate dissolved in 6 mL of DI water. Separately, 0.5 g of sucrose dissolved in 1.5 mL of DI water at 50 °C. The two solutions were then combined. The combined solution was dried at 120 °C in air for 24 hours, then crushed and sieved to 212 microns. 0.6 g of the sieved precursor was carburized at a ramp rate of 10 °C/min to 810 °C for 0.5 hr under 30 sccm of N2 gas. After carburization the sample was cooled under 30 sccm N2 and passivated under 30 sccm 1% O2/N2 for 2 hours. | 810 | 10 | N2 | 2 | 0.5 | 30
1 g of ammonium heptamolybdate tetrahydrate dissolved in 6 mL of DI water. Separately, 0.5 g of sucrose dissolved in 1.5 mL of DI water at 50 °C. The two solutions were then combined. The combined solution was dried at 120 °C in air for 24 hours, then crushed and sieved to 212 microns. 0.6 g of the sieved precursor was carburized at a ramp rate of 10 °C/min to 810 °C for 0.5 hr under 60 sccm of N2 gas. After carburization the sample was cooled under 30 sccm N2 and passivated under 30 sccm 1% O2/N2 for 2 hours. | 810 | 10 | N2 | 2 | 0.5 | 60
1 g of ammonium heptamolybdate tetrahydrate dissolved in 6 mL of DI water. Separately, 0.5 g of sucrose dissolved in 1.5 mL of DI water at 50 °C. The two solutions were then combined. The combined solution was dried at 120 °C in air for 24 hours, then crushed and sieved to 212 microns. 0.6 g of the sieved precursor was carburized at a ramp rate of 10 °C/min to 810 °C for 0.5 hr under 100 sccm of N2 gas. After carburization the sample was cooled under 30 sccm N2 and passivated under 30 sccm 1% O2/N2 for 2 hours. | 810 | 10 | N2 | 2 | 0.5 | 100
1 g of ammonium heptamolybdate tetrahydrate dissolved in 6 mL of DI water. Separately, 0.5 g of sucrose dissolved in 1.5 mL of DI water at 50 °C. The two solutions were then combined. The combined solution was dried at 120 °C in air for 24 hours, then crushed and sieved to 212 microns. 0.6 g of the sieved precursor was carburized at a ramp rate of 10 °C/min to 810 °C for 2 hr under 30 sccm of N2 gas. After carburization the sample was cooled under 30 sccm N2 and passivated under 30 sccm 1% O2/N2 for 2 hours. | 810 | 10 | N2 | 2 | 2 | 30
1 g of ammonium heptamolybdate tetrahydrate dissolved in 6 mL of DI water. Separately, 0.5 g of sucrose dissolved in 1.5 mL of DI water at 50 °C. The two solutions were then combined. The combined solution was dried at 120 °C in air for 24 hours, then crushed and sieved to 212 microns. 0.6 g of the sieved precursor was carburized at a ramp rate of 10 °C/min to 810 °C for 2 hr under 60 sccm of N2 gas. After carburization the sample was cooled under 30 sccm N2 and passivated under 30 sccm 1% O2/N2 for 2 hours. | 810 | 10 | N2 | 2 | 2 | 60
1 g of ammonium heptamolybdate tetrahydrate dissolved in 6 mL of DI water. Separately, 0.5 g of sucrose dissolved in 1.5 mL of DI water at 50 °C. The two solutions were then combined. The combined solution was dried at 120 °C in air for 24 hours, then crushed and sieved to 212 microns. 0.6 g of the sieved precursor was carburized at a ramp rate of 10 °C/min to 810 °C for 2 hr under 100 sccm of N2 gas. After carburization the sample was cooled under 30 sccm N2 and passivated under 30 sccm 1% O2/N2 for 2 hours. | 810 | 10 | N2 | 2 | 2 | 100
1 g of ammonium heptamolybdate tetrahydrate dissolved in 6 mL of DI water. Separately, 0.5 g of sucrose dissolved in 1.5 mL of DI water at 50 °C. The two solutions were then combined. The combined solution was dried at 120 °C in air for 24 hours, then crushed and sieved to 212 microns. 0.6 g of the sieved precursor was carburized at a ramp rate of 10 °C/min to 810 °C for 5 hr under 30 sccm of N2 gas. After carburization the sample was cooled under 30 sccm N2 and passivated under 30 sccm 1% O2/N2 for 2 hours. | 810 | 10 | N2 | 2 | 5 | 30
1 g of ammonium heptamolybdate tetrahydrate dissolved in 6 mL of DI water. Separately, 0.5 g of sucrose dissolved in 1.5 mL of DI water at 50 °C. The two solutions were then combined. The combined solution was dried at 120 °C in air for 24 hours, then crushed and sieved to 212 microns. 0.6 g of the sieved precursor was carburized at a ramp rate of 10 °C/min to 810 °C for 5 hr under 60 sccm of N2 gas. After carburization the sample was cooled under 30 sccm N2 and passivated under 30 sccm 1% O2/N2 for 2 hours. | 810 | 10 | N2 | 2 | 5 | 60
1 g of ammonium heptamolybdate tetrahydrate dissolved in 6 mL of DI water. Separately, 0.5 g of sucrose dissolved in 1.5 mL of DI water at 50 °C. The two solutions were then combined. The combined solution was dried at 120 °C in air for 24 hours, then crushed and sieved to 212 microns. 0.6 g of the sieved precursor was carburized at a ramp rate of 10 °C/min to 810 °C for 5 hr under 100 sccm of N2 gas. After carburization the sample was cooled under 30 sccm N2 and passivated under 30 sccm 1% O2/N2 for 2 hours. | 810 | 10 | N2 | 2 | 5 | 100
1 g of ammonium heptamolybdate tetrahydrate dissolved in 6 mL of DI water. Separately, 0.5 g of sucrose dissolved in 1.5 mL of DI water at 50 °C. The two solutions were then combined. The combined solution was dried at 120 °C in air for 24 hours, then crushed and sieved to 212 microns. 0.6 g of the sieved precursor was carburized at a ramp rate of 10 °C/min to 810 °C for 10 hr under 30 sccm of N2 gas. After carburization the sample was cooled under 30 sccm N2 and passivated under 30 sccm 1% O2/N2 for 2 hours. | 810 | 10 | N2 | 2 | 10 | 30
1 g of ammonium heptamolybdate tetrahydrate dissolved in 6 mL of DI water. Separately, 0.5 g of sucrose dissolved in 1.5 mL of DI water at 50 °C. The two solutions were then combined. The combined solution was dried at 120 °C in air for 24 hours, then crushed and sieved to 212 microns. 0.6 g of the sieved precursor was carburized at a ramp rate of 10 °C/min to 810 °C for 10 hr under 60 sccm of N2 gas. After carburization the sample was cooled under 30 sccm N2 and passivated under 30 sccm 1% O2/N2 for 2 hours. | 810 | 10 | N2 | 2 | 10 | 60
1 g of ammonium heptamolybdate tetrahydrate dissolved in 6 mL of DI water. Separately, 0.5 g of sucrose dissolved in 1.5 mL of DI water at 50 °C. The two solutions were then combined. The combined solution was dried at 120 °C in air for 24 hours, then crushed and sieved to 212 microns. 0.6 g of the sieved precursor was carburized at a ramp rate of 10 °C/min to 810 °C for 10 hr under 100 sccm of N2 gas. After carburization the sample was cooled under 30 sccm N2 and passivated under 30 sccm 1% O2/N2 for 2 hours. | 810 | 10 | N2 | 2 | 10 | 100
1 g of ammonium heptamolybdate tetrahydrate dissolved in 4 mL of DI water. Separately, 2 g of sucrose dissolved in 3.5 mL of DI water at 50 °C. The two solutions were then combined. The combined solution was dried at 120 °C in air for 24 hours, then crushed and sieved to 212 microns. 0.6 g of the sieved precursor was carburized at a ramp rate of 15 °C/min to 810 °C for 0.5 hr under 30 sccm of H2 gas. After carburization the sample was cooled under 30 sccm N2 and passivated under 30 sccm 1% O2/N2 for 2 hours. | 810 | 15 | H2 | 0.5 | 0.5 | 30
1 g of ammonium heptamolybdate tetrahydrate dissolved in 4 mL of DI water. Separately, 2 g of sucrose dissolved in 3.5 mL of DI water at 50 °C. The two solutions were then combined. The combined solution was dried at 120 °C in air for 24 hours, then crushed and sieved to 212 microns. 0.6 g of the sieved precursor was carburized at a ramp rate of 15 °C/min to 810 °C for 0.5 hr under 60 sccm of H2 gas. After carburization the sample was cooled under 30 sccm N2 and passivated under 30 sccm 1% O2/N2 for 2 hours. | 810 | 15 | H2 | 0.5 | 0.5 | 60
1 g of ammonium heptamolybdate tetrahydrate dissolved in 4 mL of DI water. Separately, 2 g of sucrose dissolved in 3.5 mL of DI water at 50 °C. The two solutions were then combined. The combined solution was dried at 120 °C in air for 24 hours, then crushed and sieved to 212 microns. 0.6 g of the sieved precursor was carburized at a ramp rate of 15 °C/min to 810 °C for 0.5 hr under 100 sccm of H2 gas. After carburization the sample was cooled under 30 sccm N2 and passivated under 30 sccm 1% O2/N2 for 2 hours. | 810 | 15 | H2 | 0.5 | 0.5 | 100
1 g of ammonium heptamolybdate tetrahydrate dissolved in 4 mL of DI water. Separately, 2 g of sucrose dissolved in 3.5 mL of DI water at 50 °C. The two solutions were then combined. The combined solution was dried at 120 °C in air for 24 hours, then crushed and sieved to 212 microns. 0.6 g of the sieved precursor was carburized at a ramp rate of 15 °C/min to 810 °C for 2 hr under 30 sccm of H2 gas. After carburization the sample was cooled under 30 sccm N2 and passivated under 30 sccm 1% O2/N2 for 2 hours. | 810 | 15 | H2 | 0.5 | 2 | 30
1 g of ammonium heptamolybdate tetrahydrate dissolved in 4 mL of DI water. Separately, 2 g of sucrose dissolved in 3.5 mL of DI water at 50 °C. The two solutions were then combined. The combined solution was dried at 120 °C in air for 24 hours, then crushed and sieved to 212 microns. 0.6 g of the sieved precursor was carburized at a ramp rate of 15 °C/min to 810 °C for 2 hr under 60 sccm of H2 gas. After carburization the sample was cooled under 30 sccm N2 and passivated under 30 sccm 1% O2/N2 for 2 hours. | 810 | 15 | H2 | 0.5 | 2 | 60
1 g of ammonium heptamolybdate tetrahydrate dissolved in 4 mL of DI water. Separately, 2 g of sucrose dissolved in 3.5 mL of DI water at 50 °C. The two solutions were then combined. The combined solution was dried at 120 °C in air for 24 hours, then crushed and sieved to 212 microns. 0.6 g of the sieved precursor was carburized at a ramp rate of 15 °C/min to 810 °C for 2 hr under 100 sccm of H2 gas. After carburization the sample was cooled under 30 sccm N2 and passivated under 30 sccm 1% O2/N2 for 2 hours. | 810 | 15 | H2 | 0.5 | 2 | 100
1 g of ammonium heptamolybdate tetrahydrate dissolved in 4 mL of DI water. Separately, 2 g of sucrose dissolved in 3.5 mL of DI water at 50 °C. The two solutions were then combined. The combined solution was dried at 120 °C in air for 24 hours, then crushed and sieved to 212 microns. 0.6 g of the sieved precursor was carburized at a ramp rate of 15 °C/min to 810 °C for 5 hr under 30 sccm of H2 gas. After carburization the sample was cooled under 30 sccm N2 and passivated under 30 sccm 1% O2/N2 for 2 hours. | 810 | 15 | H2 | 0.5 | 5 | 30
1 g of ammonium heptamolybdate tetrahydrate dissolved in 4 mL of DI water. Separately, 2 g of sucrose dissolved in 3.5 mL of DI water at 50 °C. The two solutions were then combined. The combined solution was dried at 120 °C in air for 24 hours, then crushed and sieved to 212 microns. 0.6 g of the sieved precursor was carburized at a ramp rate of 15 °C/min to 810 °C for 5 hr under 60 sccm of H2 gas. After carburization the sample was cooled under 30 sccm N2 and passivated under 30 sccm 1% O2/N2 for 2 hours. | 810 | 15 | H2 | 0.5 | 5 | 60
1 g of ammonium heptamolybdate tetrahydrate dissolved in 4 mL of DI water. Separately, 2 g of sucrose dissolved in 3.5 mL of DI water at 50 °C. The two solutions were then combined. The combined solution was dried at 120 °C in air for 24 hours, then crushed and sieved to 212 microns. 0.6 g of the sieved precursor was carburized at a ramp rate of 15 °C/min to 810 °C for 5 hr under 100 sccm of H2 gas. After carburization the sample was cooled under 30 sccm N2 and passivated under 30 sccm 1% O2/N2 for 2 hours. | 810 | 15 | H2 | 0.5 | 5 | 100
1 g of ammonium heptamolybdate tetrahydrate dissolved in 4 mL of DI water. Separately, 2 g of sucrose dissolved in 3.5 mL of DI water at 50 °C. The two solutions were then combined. The combined solution was dried at 120 °C in air for 24 hours, then crushed and sieved to 212 microns. 0.6 g of the sieved precursor was carburized at a ramp rate of 15 °C/min to 810 °C for 10 hr under 30 sccm of H2 gas. After carburization the sample was cooled under 30 sccm N2 and passivated under 30 sccm 1% O2/N2 for 2 hours. | 810 | 15 | H2 | 0.5 | 10 | 30
1 g of ammonium heptamolybdate tetrahydrate dissolved in 4 mL of DI water. Separately, 2 g of sucrose dissolved in 3.5 mL of DI water at 50 °C. The two solutions were then combined. The combined solution was dried at 120 °C in air for 24 hours, then crushed and sieved to 212 microns. 0.6 g of the sieved precursor was carburized at a ramp rate of 15 °C/min to 810 °C for 10 hr under 60 sccm of H2 gas. After carburization the sample was cooled under 30 sccm N2 and passivated under 30 sccm 1% O2/N2 for 2 hours. | 810 | 15 | H2 | 0.5 | 10 | 60
1 g of ammonium heptamolybdate tetrahydrate dissolved in 4 mL of DI water. Separately, 2 g of sucrose dissolved in 3.5 mL of DI water at 50 °C. The two solutions were then combined. The combined solution was dried at 120 °C in air for 24 hours, then crushed and sieved to 212 microns. 0.6 g of the sieved precursor was carburized at a ramp rate of 15 °C/min to 810 °C for 10 hr under 100 sccm of H2 gas. After carburization the sample was cooled under 30 sccm N2 and passivated under 30 sccm 1% O2/N2 for 2 hours. | 810 | 15 | H2 | 0.5 | 10 | 100
1 g of ammonium heptamolybdate tetrahydrate dissolved in 5.5 mL of DI water. Separately, 1 g of sucrose dissolved in 2 mL of DI water at 50 °C. The two solutions were then combined. The combined solution was dried at 120 °C in air for 24 hours, then crushed and sieved to 212 microns. 0.6 g of the sieved precursor was carburized at a ramp rate of 15 °C/min to 810 °C for 0.5 hr under 30 sccm of H2 gas. After carburization the sample was cooled under 30 sccm N2 and passivated under 30 sccm 1% O2/N2 for 2 hours. | 810 | 15 | H2 | 1 | 0.5 | 30
1 g of ammonium heptamolybdate tetrahydrate dissolved in 5.5 mL of DI water. Separately, 1 g of sucrose dissolved in 2 mL of DI water at 50 °C. The two solutions were then combined. The combined solution was dried at 120 °C in air for 24 hours, then crushed and sieved to 212 microns. 0.6 g of the sieved precursor was carburized at a ramp rate of 15 °C/min to 810 °C for 0.5 hr under 60 sccm of H2 gas. After carburization the sample was cooled under 30 sccm N2 and passivated under 30 sccm 1% O2/N2 for 2 hours. | 810 | 15 | H2 | 1 | 0.5 | 60
1 g of ammonium heptamolybdate tetrahydrate dissolved in 5.5 mL of DI water. Separately, 1 g of sucrose dissolved in 2 mL of DI water at 50 °C. The two solutions were then combined. The combined solution was dried at 120 °C in air for 24 hours, then crushed and sieved to 212 microns. 0.6 g of the sieved precursor was carburized at a ramp rate of 15 °C/min to 810 °C for 0.5 hr under 100 sccm of H2 gas. After carburization the sample was cooled under 30 sccm N2 and passivated under 30 sccm 1% O2/N2 for 2 hours. | 810 | 15 | H2 | 1 | 0.5 | 100
1 g of ammonium heptamolybdate tetrahydrate dissolved in 5.5 mL of DI water. Separately, 1 g of sucrose dissolved in 2 mL of DI water at 50 °C. The two solutions were then combined. The combined solution was dried at 120 °C in air for 24 hours, then crushed and sieved to 212 microns. 0.6 g of the sieved precursor was carburized at a ramp rate of 15 °C/min to 810 °C for 2 hr under 30 sccm of H2 gas. After carburization the sample was cooled under 30 sccm N2 and passivated under 30 sccm 1% O2/N2 for 2 hours. | 810 | 15 | H2 | 1 | 2 | 30
1 g of ammonium heptamolybdate tetrahydrate dissolved in 5.5 mL of DI water. Separately, 1 g of sucrose dissolved in 2 mL of DI water at 50 °C. The two solutions were then combined. The combined solution was dried at 120 °C in air for 24 hours, then crushed and sieved to 212 microns. 0.6 g of the sieved precursor was carburized at a ramp rate of 15 °C/min to 810 °C for 2 hr under 60 sccm of H2 gas. After carburization the sample was cooled under 30 sccm N2 and passivated under 30 sccm 1% O2/N2 for 2 hours. | 810 | 15 | H2 | 1 | 2 | 60
1 g of ammonium heptamolybdate tetrahydrate dissolved in 5.5 mL of DI water. Separately, 1 g of sucrose dissolved in 2 mL of DI water at 50 °C. The two solutions were then combined. The combined solution was dried at 120 °C in air for 24 hours, then crushed and sieved to 212 microns. 0.6 g of the sieved precursor was carburized at a ramp rate of 15 °C/min to 810 °C for 2 hr under 100 sccm of H2 gas. After carburization the sample was cooled under 30 sccm N2 and passivated under 30 sccm 1% O2/N2 for 2 hours. | 810 | 15 | H2 | 1 | 2 | 100
1 g of ammonium heptamolybdate tetrahydrate dissolved in 5.5 mL of DI water. Separately, 1 g of sucrose dissolved in 2 mL of DI water at 50 °C. The two solutions were then combined. The combined solution was dried at 120 °C in air for 24 hours, then crushed and sieved to 212 microns. 0.6 g of the sieved precursor was carburized at a ramp rate of 15 °C/min to 810 °C for 5 hr under 30 sccm of H2 gas. After carburization the sample was cooled under 30 sccm N2 and passivated under 30 sccm 1% O2/N2 for 2 hours. | 810 | 15 | H2 | 1 | 5 | 30
1 g of ammonium heptamolybdate tetrahydrate dissolved in 5.5 mL of DI water. Separately, 1 g of sucrose dissolved in 2 mL of DI water at 50 °C. The two solutions were then combined. The combined solution was dried at 120 °C in air for 24 hours, then crushed and sieved to 212 microns. 0.6 g of the sieved precursor was carburized at a ramp rate of 15 °C/min to 810 °C for 5 hr under 60 sccm of H2 gas. After carburization the sample was cooled under 30 sccm N2 and passivated under 30 sccm 1% O2/N2 for 2 hours. | 810 | 15 | H2 | 1 | 5 | 60
1 g of ammonium heptamolybdate tetrahydrate dissolved in 5.5 mL of DI water. Separately, 1 g of sucrose dissolved in 2 mL of DI water at 50 °C. The two solutions were then combined. The combined solution was dried at 120 °C in air for 24 hours, then crushed and sieved to 212 microns. 0.6 g of the sieved precursor was carburized at a ramp rate of 15 °C/min to 810 °C for 5 hr under 100 sccm of H2 gas. After carburization the sample was cooled under 30 sccm N2 and passivated under 30 sccm 1% O2/N2 for 2 hours. | 810 | 15 | H2 | 1 | 5 | 100
1 g of ammonium heptamolybdate tetrahydrate dissolved in 5.5 mL of DI water. Separately, 1 g of sucrose dissolved in 2 mL of DI water at 50 °C. The two solutions were then combined. The combined solution was dried at 120 °C in air for 24 hours, then crushed and sieved to 212 microns. 0.6 g of the sieved precursor was carburized at a ramp rate of 15 °C/min to 810 °C for 10 hr under 30 sccm of H2 gas. After carburization the sample was cooled under 30 sccm N2 and passivated under 30 sccm 1% O2/N2 for 2 hours. | 810 | 15 | H2 | 1 | 10 | 30
1 g of ammonium heptamolybdate tetrahydrate dissolved in 5.5 mL of DI water. Separately, 1 g of sucrose dissolved in 2 mL of DI water at 50 °C. The two solutions were then combined. The combined solution was dried at 120 °C in air for 24 hours, then crushed and sieved to 212 microns. 0.6 g of the sieved precursor was carburized at a ramp rate of 15 °C/min to 810 °C for 10 hr under 60 sccm of H2 gas. After carburization the sample was cooled under 30 sccm N2 and passivated under 30 sccm 1% O2/N2 for 2 hours. | 810 | 15 | H2 | 1 | 10 | 60
1 g of ammonium heptamolybdate tetrahydrate dissolved in 5.5 mL of DI water. Separately, 1 g of sucrose dissolved in 2 mL of DI water at 50 °C. The two solutions were then combined. The combined solution was dried at 120 °C in air for 24 hours, then crushed and sieved to 212 microns. 0.6 g of the sieved precursor was carburized at a ramp rate of 15 °C/min to 810 °C for 10 hr under 100 sccm of H2 gas. After carburization the sample was cooled under 30 sccm N2 and passivated under 30 sccm 1% O2/N2 for 2 hours. | 810 | 15 | H2 | 1 | 10 | 100
1 g of ammonium heptamolybdate tetrahydrate dissolved in 6 mL of DI water. Separately, 0.5 g of sucrose dissolved in 1.5 mL of DI water at 50 °C. The two solutions were then combined. The combined solution was dried at 120 °C in air for 24 hours, then crushed and sieved to 212 microns. 0.6 g of the sieved precursor was carburized at a ramp rate of 15 °C/min to 810 °C for 0.5 hr under 30 sccm of H2 gas. After carburization the sample was cooled under 30 sccm N2 and passivated under 30 sccm 1% O2/N2 for 2 hours. | 810 | 15 | H2 | 2 | 0.5 | 30
1 g of ammonium heptamolybdate tetrahydrate dissolved in 6 mL of DI water. Separately, 0.5 g of sucrose dissolved in 1.5 mL of DI water at 50 °C. The two solutions were then combined. The combined solution was dried at 120 °C in air for 24 hours, then crushed and sieved to 212 microns. 0.6 g of the sieved precursor was carburized at a ramp rate of 15 °C/min to 810 °C for 0.5 hr under 60 sccm of H2 gas. After carburization the sample was cooled under 30 sccm N2 and passivated under 30 sccm 1% O2/N2 for 2 hours. | 810 | 15 | H2 | 2 | 0.5 | 60
1 g of ammonium heptamolybdate tetrahydrate dissolved in 6 mL of DI water. Separately, 0.5 g of sucrose dissolved in 1.5 mL of DI water at 50 °C. The two solutions were then combined. The combined solution was dried at 120 °C in air for 24 hours, then crushed and sieved to 212 microns. 0.6 g of the sieved precursor was carburized at a ramp rate of 15 °C/min to 810 °C for 0.5 hr under 100 sccm of H2 gas. After carburization the sample was cooled under 30 sccm N2 and passivated under 30 sccm 1% O2/N2 for 2 hours. | 810 | 15 | H2 | 2 | 0.5 | 100
1 g of ammonium heptamolybdate tetrahydrate dissolved in 6 mL of DI water. Separately, 0.5 g of sucrose dissolved in 1.5 mL of DI water at 50 °C. The two solutions were then combined. The combined solution was dried at 120 °C in air for 24 hours, then crushed and sieved to 212 microns. 0.6 g of the sieved precursor was carburized at a ramp rate of 15 °C/min to 810 °C for 2 hr under 30 sccm of H2 gas. After carburization the sample was cooled under 30 sccm N2 and passivated under 30 sccm 1% O2/N2 for 2 hours. | 810 | 15 | H2 | 2 | 2 | 30
1 g of ammonium heptamolybdate tetrahydrate dissolved in 6 mL of DI water. Separately, 0.5 g of sucrose dissolved in 1.5 mL of DI water at 50 °C. The two solutions were then combined. The combined solution was dried at 120 °C in air for 24 hours, then crushed and sieved to 212 microns. 0.6 g of the sieved precursor was carburized at a ramp rate of 15 °C/min to 810 °C for 2 hr under 60 sccm of H2 gas. After carburization the sample was cooled under 30 sccm N2 and passivated under 30 sccm 1% O2/N2 for 2 hours. | 810 | 15 | H2 | 2 | 2 | 60
1 g of ammonium heptamolybdate tetrahydrate dissolved in 6 mL of DI water. Separately, 0.5 g of sucrose dissolved in 1.5 mL of DI water at 50 °C. The two solutions were then combined. The combined solution was dried at 120 °C in air for 24 hours, then crushed and sieved to 212 microns. 0.6 g of the sieved precursor was carburized at a ramp rate of 15 °C/min to 810 °C for 2 hr under 100 sccm of H2 gas. After carburization the sample was cooled under 30 sccm N2 and passivated under 30 sccm 1% O2/N2 for 2 hours. | 810 | 15 | H2 | 2 | 2 | 100
1 g of ammonium heptamolybdate tetrahydrate dissolved in 6 mL of DI water. Separately, 0.5 g of sucrose dissolved in 1.5 mL of DI water at 50 °C. The two solutions were then combined. The combined solution was dried at 120 °C in air for 24 hours, then crushed and sieved to 212 microns. 0.6 g of the sieved precursor was carburized at a ramp rate of 15 °C/min to 810 °C for 5 hr under 30 sccm of H2 gas. After carburization the sample was cooled under 30 sccm N2 and passivated under 30 sccm 1% O2/N2 for 2 hours. | 810 | 15 | H2 | 2 | 5 | 30
1 g of ammonium heptamolybdate tetrahydrate dissolved in 6 mL of DI water. Separately, 0.5 g of sucrose dissolved in 1.5 mL of DI water at 50 °C. The two solutions were then combined. The combined solution was dried at 120 °C in air for 24 hours, then crushed and sieved to 212 microns. 0.6 g of the sieved precursor was carburized at a ramp rate of 15 °C/min to 810 °C for 5 hr under 60 sccm of H2 gas. After carburization the sample was cooled under 30 sccm N2 and passivated under 30 sccm 1% O2/N2 for 2 hours. | 810 | 15 | H2 | 2 | 5 | 60
1 g of ammonium heptamolybdate tetrahydrate dissolved in 6 mL of DI water. Separately, 0.5 g of sucrose dissolved in 1.5 mL of DI water at 50 °C. The two solutions were then combined. The combined solution was dried at 120 °C in air for 24 hours, then crushed and sieved to 212 microns. 0.6 g of the sieved precursor was carburized at a ramp rate of 15 °C/min to 810 °C for 5 hr under 100 sccm of H2 gas. After carburization the sample was cooled under 30 sccm N2 and passivated under 30 sccm 1% O2/N2 for 2 hours. | 810 | 15 | H2 | 2 | 5 | 100
1 g of ammonium heptamolybdate tetrahydrate dissolved in 6 mL of DI water. Separately, 0.5 g of sucrose dissolved in 1.5 mL of DI water at 50 °C. The two solutions were then combined. The combined solution was dried at 120 °C in air for 24 hours, then crushed and sieved to 212 microns. 0.6 g of the sieved precursor was carburized at a ramp rate of 15 °C/min to 810 °C for 10 hr under 30 sccm of H2 gas. After carburization the sample was cooled under 30 sccm N2 and passivated under 30 sccm 1% O2/N2 for 2 hours. | 810 | 15 | H2 | 2 | 10 | 30
1 g of ammonium heptamolybdate tetrahydrate dissolved in 6 mL of DI water. Separately, 0.5 g of sucrose dissolved in 1.5 mL of DI water at 50 °C. The two solutions were then combined. The combined solution was dried at 120 °C in air for 24 hours, then crushed and sieved to 212 microns. 0.6 g of the sieved precursor was carburized at a ramp rate of 15 °C/min to 810 °C for 10 hr under 60 sccm of H2 gas. After carburization the sample was cooled under 30 sccm N2 and passivated under 30 sccm 1% O2/N2 for 2 hours. | 810 | 15 | H2 | 2 | 10 | 60
1 g of ammonium heptamolybdate tetrahydrate dissolved in 6 mL of DI water. Separately, 0.5 g of sucrose dissolved in 1.5 mL of DI water at 50 °C. The two solutions were then combined. The combined solution was dried at 120 °C in air for 24 hours, then crushed and sieved to 212 microns. 0.6 g of the sieved precursor was carburized at a ramp rate of 15 °C/min to 810 °C for 10 hr under 100 sccm of H2 gas. After carburization the sample was cooled under 30 sccm N2 and passivated under 30 sccm 1% O2/N2 for 2 hours. | 810 | 15 | H2 | 2 | 10 | 100
1 g of ammonium heptamolybdate tetrahydrate dissolved in 4 mL of DI water. Separately, 2 g of sucrose dissolved in 3.5 mL of DI water at 50 °C. The two solutions were then combined. The combined solution was dried at 120 °C in air for 24 hours, then crushed and sieved to 212 microns. 0.6 g of the sieved precursor was carburized at a ramp rate of 15 °C/min to 810 °C for 0.5 hr under 30 sccm of N2 gas. After carburization the sample was cooled under 30 sccm N2 and passivated under 30 sccm 1% O2/N2 for 2 hours. | 810 | 15 | N2 | 0.5 | 0.5 | 30
1 g of ammonium heptamolybdate tetrahydrate dissolved in 4 mL of DI water. Separately, 2 g of sucrose dissolved in 3.5 mL of DI water at 50 °C. The two solutions were then combined. The combined solution was dried at 120 °C in air for 24 hours, then crushed and sieved to 212 microns. 0.6 g of the sieved precursor was carburized at a ramp rate of 15 °C/min to 810 °C for 0.5 hr under 60 sccm of N2 gas. After carburization the sample was cooled under 30 sccm N2 and passivated under 30 sccm 1% O2/N2 for 2 hours. | 810 | 15 | N2 | 0.5 | 0.5 | 60
1 g of ammonium heptamolybdate tetrahydrate dissolved in 4 mL of DI water. Separately, 2 g of sucrose dissolved in 3.5 mL of DI water at 50 °C. The two solutions were then combined. The combined solution was dried at 120 °C in air for 24 hours, then crushed and sieved to 212 microns. 0.6 g of the sieved precursor was carburized at a ramp rate of 15 °C/min to 810 °C for 0.5 hr under 100 sccm of N2 gas. After carburization the sample was cooled under 30 sccm N2 and passivated under 30 sccm 1% O2/N2 for 2 hours. | 810 | 15 | N2 | 0.5 | 0.5 | 100
1 g of ammonium heptamolybdate tetrahydrate dissolved in 4 mL of DI water. Separately, 2 g of sucrose dissolved in 3.5 mL of DI water at 50 °C. The two solutions were then combined. The combined solution was dried at 120 °C in air for 24 hours, then crushed and sieved to 212 microns. 0.6 g of the sieved precursor was carburized at a ramp rate of 15 °C/min to 810 °C for 2 hr under 30 sccm of N2 gas. After carburization the sample was cooled under 30 sccm N2 and passivated under 30 sccm 1% O2/N2 for 2 hours. | 810 | 15 | N2 | 0.5 | 2 | 30
1 g of ammonium heptamolybdate tetrahydrate dissolved in 4 mL of DI water. Separately, 2 g of sucrose dissolved in 3.5 mL of DI water at 50 °C. The two solutions were then combined. The combined solution was dried at 120 °C in air for 24 hours, then crushed and sieved to 212 microns. 0.6 g of the sieved precursor was carburized at a ramp rate of 15 °C/min to 810 °C for 2 hr under 60 sccm of N2 gas. After carburization the sample was cooled under 30 sccm N2 and passivated under 30 sccm 1% O2/N2 for 2 hours. | 810 | 15 | N2 | 0.5 | 2 | 60
1 g of ammonium heptamolybdate tetrahydrate dissolved in 4 mL of DI water. Separately, 2 g of sucrose dissolved in 3.5 mL of DI water at 50 °C. The two solutions were then combined. The combined solution was dried at 120 °C in air for 24 hours, then crushed and sieved to 212 microns. 0.6 g of the sieved precursor was carburized at a ramp rate of 15 °C/min to 810 °C for 2 hr under 100 sccm of N2 gas. After carburization the sample was cooled under 30 sccm N2 and passivated under 30 sccm 1% O2/N2 for 2 hours. | 810 | 15 | N2 | 0.5 | 2 | 100
1 g of ammonium heptamolybdate tetrahydrate dissolved in 4 mL of DI water. Separately, 2 g of sucrose dissolved in 3.5 mL of DI water at 50 °C. The two solutions were then combined. The combined solution was dried at 120 °C in air for 24 hours, then crushed and sieved to 212 microns. 0.6 g of the sieved precursor was carburized at a ramp rate of 15 °C/min to 810 °C for 5 hr under 30 sccm of N2 gas. After carburization the sample was cooled under 30 sccm N2 and passivated under 30 sccm 1% O2/N2 for 2 hours. | 810 | 15 | N2 | 0.5 | 5 | 30
1 g of ammonium heptamolybdate tetrahydrate dissolved in 4 mL of DI water. Separately, 2 g of sucrose dissolved in 3.5 mL of DI water at 50 °C. The two solutions were then combined. The combined solution was dried at 120 °C in air for 24 hours, then crushed and sieved to 212 microns. 0.6 g of the sieved precursor was carburized at a ramp rate of 15 °C/min to 810 °C for 5 hr under 60 sccm of N2 gas. After carburization the sample was cooled under 30 sccm N2 and passivated under 30 sccm 1% O2/N2 for 2 hours. | 810 | 15 | N2 | 0.5 | 5 | 60
1 g of ammonium heptamolybdate tetrahydrate dissolved in 4 mL of DI water. Separately, 2 g of sucrose dissolved in 3.5 mL of DI water at 50 °C. The two solutions were then combined. The combined solution was dried at 120 °C in air for 24 hours, then crushed and sieved to 212 microns. 0.6 g of the sieved precursor was carburized at a ramp rate of 15 °C/min to 810 °C for 5 hr under 100 sccm of N2 gas. After carburization the sample was cooled under 30 sccm N2 and passivated under 30 sccm 1% O2/N2 for 2 hours. | 810 | 15 | N2 | 0.5 | 5 | 100
1 g of ammonium heptamolybdate tetrahydrate dissolved in 4 mL of DI water. Separately, 2 g of sucrose dissolved in 3.5 mL of DI water at 50 °C. The two solutions were then combined. The combined solution was dried at 120 °C in air for 24 hours, then crushed and sieved to 212 microns. 0.6 g of the sieved precursor was carburized at a ramp rate of 15 °C/min to 810 °C for 10 hr under 30 sccm of N2 gas. After carburization the sample was cooled under 30 sccm N2 and passivated under 30 sccm 1% O2/N2 for 2 hours. | 810 | 15 | N2 | 0.5 | 10 | 30
1 g of ammonium heptamolybdate tetrahydrate dissolved in 4 mL of DI water. Separately, 2 g of sucrose dissolved in 3.5 mL of DI water at 50 °C. The two solutions were then combined. The combined solution was dried at 120 °C in air for 24 hours, then crushed and sieved to 212 microns. 0.6 g of the sieved precursor was carburized at a ramp rate of 15 °C/min to 810 °C for 10 hr under 60 sccm of N2 gas. After carburization the sample was cooled under 30 sccm N2 and passivated under 30 sccm 1% O2/N2 for 2 hours. | 810 | 15 | N2 | 0.5 | 10 | 60
1 g of ammonium heptamolybdate tetrahydrate dissolved in 4 mL of DI water. Separately, 2 g of sucrose dissolved in 3.5 mL of DI water at 50 °C. The two solutions were then combined. The combined solution was dried at 120 °C in air for 24 hours, then crushed and sieved to 212 microns. 0.6 g of the sieved precursor was carburized at a ramp rate of 15 °C/min to 810 °C for 10 hr under 100 sccm of N2 gas. After carburization the sample was cooled under 30 sccm N2 and passivated under 30 sccm 1% O2/N2 for 2 hours. | 810 | 15 | N2 | 0.5 | 10 | 100
1 g of ammonium heptamolybdate tetrahydrate dissolved in 5.5 mL of DI water. Separately, 1 g of sucrose dissolved in 2 mL of DI water at 50 °C. The two solutions were then combined. The combined solution was dried at 120 °C in air for 24 hours, then crushed and sieved to 212 microns. 0.6 g of the sieved precursor was carburized at a ramp rate of 15 °C/min to 810 °C for 0.5 hr under 30 sccm of N2 gas. After carburization the sample was cooled under 30 sccm N2 and passivated under 30 sccm 1% O2/N2 for 2 hours. | 810 | 15 | N2 | 1 | 0.5 | 30
1 g of ammonium heptamolybdate tetrahydrate dissolved in 5.5 mL of DI water. Separately, 1 g of sucrose dissolved in 2 mL of DI water at 50 °C. The two solutions were then combined. The combined solution was dried at 120 °C in air for 24 hours, then crushed and sieved to 212 microns. 0.6 g of the sieved precursor was carburized at a ramp rate of 15 °C/min to 810 °C for 0.5 hr under 60 sccm of N2 gas. After carburization the sample was cooled under 30 sccm N2 and passivated under 30 sccm 1% O2/N2 for 2 hours. | 810 | 15 | N2 | 1 | 0.5 | 60
1 g of ammonium heptamolybdate tetrahydrate dissolved in 5.5 mL of DI water. Separately, 1 g of sucrose dissolved in 2 mL of DI water at 50 °C. The two solutions were then combined. The combined solution was dried at 120 °C in air for 24 hours, then crushed and sieved to 212 microns. 0.6 g of the sieved precursor was carburized at a ramp rate of 15 °C/min to 810 °C for 0.5 hr under 100 sccm of N2 gas. After carburization the sample was cooled under 30 sccm N2 and passivated under 30 sccm 1% O2/N2 for 2 hours. | 810 | 15 | N2 | 1 | 0.5 | 100
1 g of ammonium heptamolybdate tetrahydrate dissolved in 5.5 mL of DI water. Separately, 1 g of sucrose dissolved in 2 mL of DI water at 50 °C. The two solutions were then combined. The combined solution was dried at 120 °C in air for 24 hours, then crushed and sieved to 212 microns. 0.6 g of the sieved precursor was carburized at a ramp rate of 15 °C/min to 810 °C for 2 hr under 30 sccm of N2 gas. After carburization the sample was cooled under 30 sccm N2 and passivated under 30 sccm 1% O2/N2 for 2 hours. | 810 | 15 | N2 | 1 | 2 | 30
1 g of ammonium heptamolybdate tetrahydrate dissolved in 5.5 mL of DI water. Separately, 1 g of sucrose dissolved in 2 mL of DI water at 50 °C. The two solutions were then combined. The combined solution was dried at 120 °C in air for 24 hours, then crushed and sieved to 212 microns. 0.6 g of the sieved precursor was carburized at a ramp rate of 15 °C/min to 810 °C for 2 hr under 60 sccm of N2 gas. After carburization the sample was cooled under 30 sccm N2 and passivated under 30 sccm 1% O2/N2 for 2 hours. | 810 | 15 | N2 | 1 | 2 | 60
1 g of ammonium heptamolybdate tetrahydrate dissolved in 5.5 mL of DI water. Separately, 1 g of sucrose dissolved in 2 mL of DI water at 50 °C. The two solutions were then combined. The combined solution was dried at 120 °C in air for 24 hours, then crushed and sieved to 212 microns. 0.6 g of the sieved precursor was carburized at a ramp rate of 15 °C/min to 810 °C for 2 hr under 100 sccm of N2 gas. After carburization the sample was cooled under 30 sccm N2 and passivated under 30 sccm 1% O2/N2 for 2 hours. | 810 | 15 | N2 | 1 | 2 | 100
1 g of ammonium heptamolybdate tetrahydrate dissolved in 5.5 mL of DI water. Separately, 1 g of sucrose dissolved in 2 mL of DI water at 50 °C. The two solutions were then combined. The combined solution was dried at 120 °C in air for 24 hours, then crushed and sieved to 212 microns. 0.6 g of the sieved precursor was carburized at a ramp rate of 15 °C/min to 810 °C for 5 hr under 30 sccm of N2 gas. After carburization the sample was cooled under 30 sccm N2 and passivated under 30 sccm 1% O2/N2 for 2 hours. | 810 | 15 | N2 | 1 | 5 | 30
1 g of ammonium heptamolybdate tetrahydrate dissolved in 5.5 mL of DI water. Separately, 1 g of sucrose dissolved in 2 mL of DI water at 50 °C. The two solutions were then combined. The combined solution was dried at 120 °C in air for 24 hours, then crushed and sieved to 212 microns. 0.6 g of the sieved precursor was carburized at a ramp rate of 15 °C/min to 810 °C for 5 hr under 60 sccm of N2 gas. After carburization the sample was cooled under 30 sccm N2 and passivated under 30 sccm 1% O2/N2 for 2 hours. | 810 | 15 | N2 | 1 | 5 | 60
1 g of ammonium heptamolybdate tetrahydrate dissolved in 5.5 mL of DI water. Separately, 1 g of sucrose dissolved in 2 mL of DI water at 50 °C. The two solutions were then combined. The combined solution was dried at 120 °C in air for 24 hours, then crushed and sieved to 212 microns. 0.6 g of the sieved precursor was carburized at a ramp rate of 15 °C/min to 810 °C for 5 hr under 100 sccm of N2 gas. After carburization the sample was cooled under 30 sccm N2 and passivated under 30 sccm 1% O2/N2 for 2 hours. | 810 | 15 | N2 | 1 | 5 | 100
1 g of ammonium heptamolybdate tetrahydrate dissolved in 5.5 mL of DI water. Separately, 1 g of sucrose dissolved in 2 mL of DI water at 50 °C. The two solutions were then combined. The combined solution was dried at 120 °C in air for 24 hours, then crushed and sieved to 212 microns. 0.6 g of the sieved precursor was carburized at a ramp rate of 15 °C/min to 810 °C for 10 hr under 30 sccm of N2 gas. After carburization the sample was cooled under 30 sccm N2 and passivated under 30 sccm 1% O2/N2 for 2 hours. | 810 | 15 | N2 | 1 | 10 | 30
1 g of ammonium heptamolybdate tetrahydrate dissolved in 5.5 mL of DI water. Separately, 1 g of sucrose dissolved in 2 mL of DI water at 50 °C. The two solutions were then combined. The combined solution was dried at 120 °C in air for 24 hours, then crushed and sieved to 212 microns. 0.6 g of the sieved precursor was carburized at a ramp rate of 15 °C/min to 810 °C for 10 hr under 60 sccm of N2 gas. After carburization the sample was cooled under 30 sccm N2 and passivated under 30 sccm 1% O2/N2 for 2 hours. | 810 | 15 | N2 | 1 | 10 | 60
1 g of ammonium heptamolybdate tetrahydrate dissolved in 5.5 mL of DI water. Separately, 1 g of sucrose dissolved in 2 mL of DI water at 50 °C. The two solutions were then combined. The combined solution was dried at 120 °C in air for 24 hours, then crushed and sieved to 212 microns. 0.6 g of the sieved precursor was carburized at a ramp rate of 15 °C/min to 810 °C for 10 hr under 100 sccm of N2 gas. After carburization the sample was cooled under 30 sccm N2 and passivated under 30 sccm 1% O2/N2 for 2 hours. | 810 | 15 | N2 | 1 | 10 | 100
1 g of ammonium heptamolybdate tetrahydrate dissolved in 6 mL of DI water. Separately, 0.5 g of sucrose dissolved in 1.5 mL of DI water at 50 °C. The two solutions were then combined. The combined solution was dried at 120 °C in air for 24 hours, then crushed and sieved to 212 microns. 0.6 g of the sieved precursor was carburized at a ramp rate of 15 °C/min to 810 °C for 0.5 hr under 30 sccm of N2 gas. After carburization the sample was cooled under 30 sccm N2 and passivated under 30 sccm 1% O2/N2 for 2 hours. | 810 | 15 | N2 | 2 | 0.5 | 30
1 g of ammonium heptamolybdate tetrahydrate dissolved in 6 mL of DI water. Separately, 0.5 g of sucrose dissolved in 1.5 mL of DI water at 50 °C. The two solutions were then combined. The combined solution was dried at 120 °C in air for 24 hours, then crushed and sieved to 212 microns. 0.6 g of the sieved precursor was carburized at a ramp rate of 15 °C/min to 810 °C for 0.5 hr under 60 sccm of N2 gas. After carburization the sample was cooled under 30 sccm N2 and passivated under 30 sccm 1% O2/N2 for 2 hours. | 810 | 15 | N2 | 2 | 0.5 | 60
1 g of ammonium heptamolybdate tetrahydrate dissolved in 6 mL of DI water. Separately, 0.5 g of sucrose dissolved in 1.5 mL of DI water at 50 °C. The two solutions were then combined. The combined solution was dried at 120 °C in air for 24 hours, then crushed and sieved to 212 microns. 0.6 g of the sieved precursor was carburized at a ramp rate of 15 °C/min to 810 °C for 0.5 hr under 100 sccm of N2 gas. After carburization the sample was cooled under 30 sccm N2 and passivated under 30 sccm 1% O2/N2 for 2 hours. | 810 | 15 | N2 | 2 | 0.5 | 100
1 g of ammonium heptamolybdate tetrahydrate dissolved in 6 mL of DI water. Separately, 0.5 g of sucrose dissolved in 1.5 mL of DI water at 50 °C. The two solutions were then combined. The combined solution was dried at 120 °C in air for 24 hours, then crushed and sieved to 212 microns. 0.6 g of the sieved precursor was carburized at a ramp rate of 15 °C/min to 810 °C for 2 hr under 30 sccm of N2 gas. After carburization the sample was cooled under 30 sccm N2 and passivated under 30 sccm 1% O2/N2 for 2 hours. | 810 | 15 | N2 | 2 | 2 | 30
1 g of ammonium heptamolybdate tetrahydrate dissolved in 6 mL of DI water. Separately, 0.5 g of sucrose dissolved in 1.5 mL of DI water at 50 °C. The two solutions were then combined. The combined solution was dried at 120 °C in air for 24 hours, then crushed and sieved to 212 microns. 0.6 g of the sieved precursor was carburized at a ramp rate of 15 °C/min to 810 °C for 2 hr under 60 sccm of N2 gas. After carburization the sample was cooled under 30 sccm N2 and passivated under 30 sccm 1% O2/N2 for 2 hours. | 810 | 15 | N2 | 2 | 2 | 60
1 g of ammonium heptamolybdate tetrahydrate dissolved in 6 mL of DI water. Separately, 0.5 g of sucrose dissolved in 1.5 mL of DI water at 50 °C. The two solutions were then combined. The combined solution was dried at 120 °C in air for 24 hours, then crushed and sieved to 212 microns. 0.6 g of the sieved precursor was carburized at a ramp rate of 15 °C/min to 810 °C for 2 hr under 100 sccm of N2 gas. After carburization the sample was cooled under 30 sccm N2 and passivated under 30 sccm 1% O2/N2 for 2 hours. | 810 | 15 | N2 | 2 | 2 | 100
1 g of ammonium heptamolybdate tetrahydrate dissolved in 6 mL of DI water. Separately, 0.5 g of sucrose dissolved in 1.5 mL of DI water at 50 °C. The two solutions were then combined. The combined solution was dried at 120 °C in air for 24 hours, then crushed and sieved to 212 microns. 0.6 g of the sieved precursor was carburized at a ramp rate of 15 °C/min to 810 °C for 5 hr under 30 sccm of N2 gas. After carburization the sample was cooled under 30 sccm N2 and passivated under 30 sccm 1% O2/N2 for 2 hours. | 810 | 15 | N2 | 2 | 5 | 30
1 g of ammonium heptamolybdate tetrahydrate dissolved in 6 mL of DI water. Separately, 0.5 g of sucrose dissolved in 1.5 mL of DI water at 50 °C. The two solutions were then combined. The combined solution was dried at 120 °C in air for 24 hours, then crushed and sieved to 212 microns. 0.6 g of the sieved precursor was carburized at a ramp rate of 15 °C/min to 810 °C for 5 hr under 60 sccm of N2 gas. After carburization the sample was cooled under 30 sccm N2 and passivated under 30 sccm 1% O2/N2 for 2 hours. | 810 | 15 | N2 | 2 | 5 | 60
1 g of ammonium heptamolybdate tetrahydrate dissolved in 6 mL of DI water. Separately, 0.5 g of sucrose dissolved in 1.5 mL of DI water at 50 °C. The two solutions were then combined. The combined solution was dried at 120 °C in air for 24 hours, then crushed and sieved to 212 microns. 0.6 g of the sieved precursor was carburized at a ramp rate of 15 °C/min to 810 °C for 5 hr under 100 sccm of N2 gas. After carburization the sample was cooled under 30 sccm N2 and passivated under 30 sccm 1% O2/N2 for 2 hours. | 810 | 15 | N2 | 2 | 5 | 100
1 g of ammonium heptamolybdate tetrahydrate dissolved in 6 mL of DI water. Separately, 0.5 g of sucrose dissolved in 1.5 mL of DI water at 50 °C. The two solutions were then combined. The combined solution was dried at 120 °C in air for 24 hours, then crushed and sieved to 212 microns. 0.6 g of the sieved precursor was carburized at a ramp rate of 15 °C/min to 810 °C for 10 hr under 30 sccm of N2 gas. After carburization the sample was cooled under 30 sccm N2 and passivated under 30 sccm 1% O2/N2 for 2 hours. | 810 | 15 | N2 | 2 | 10 | 30
1 g of ammonium heptamolybdate tetrahydrate dissolved in 6 mL of DI water. Separately, 0.5 g of sucrose dissolved in 1.5 mL of DI water at 50 °C. The two solutions were then combined. The combined solution was dried at 120 °C in air for 24 hours, then crushed and sieved to 212 microns. 0.6 g of the sieved precursor was carburized at a ramp rate of 15 °C/min to 810 °C for 10 hr under 60 sccm of N2 gas. After carburization the sample was cooled under 30 sccm N2 and passivated under 30 sccm 1% O2/N2 for 2 hours. | 810 | 15 | N2 | 2 | 10 | 60
1 g of ammonium heptamolybdate tetrahydrate dissolved in 6 mL of DI water. Separately, 0.5 g of sucrose dissolved in 1.5 mL of DI water at 50 °C. The two solutions were then combined. The combined solution was dried at 120 °C in air for 24 hours, then crushed and sieved to 212 microns. 0.6 g of the sieved precursor was carburized at a ramp rate of 15 °C/min to 810 °C for 10 hr under 100 sccm of N2 gas. After carburization the sample was cooled under 30 sccm N2 and passivated under 30 sccm 1% O2/N2 for 2 hours. | 810 | 15 | N2 | 2 | 10 | 100
1 g of ammonium heptamolybdate tetrahydrate dissolved in 4 mL of DI water. Separately, 2 g of sucrose dissolved in 3.5 mL of DI water at 50 °C. The two solutions were then combined. The combined solution was dried at 120 °C in air for 24 hours, then crushed and sieved to 212 microns. 0.6 g of the sieved precursor was carburized at a ramp rate of 5 °C/min to 820 °C for 0.5 hr under 30 sccm of H2 gas. After carburization the sample was cooled under 30 sccm N2 and passivated under 30 sccm 1% O2/N2 for 2 hours. | 820 | 5 | H2 | 0.5 | 0.5 | 30
1 g of ammonium heptamolybdate tetrahydrate dissolved in 4 mL of DI water. Separately, 2 g of sucrose dissolved in 3.5 mL of DI water at 50 °C. The two solutions were then combined. The combined solution was dried at 120 °C in air for 24 hours, then crushed and sieved to 212 microns. 0.6 g of the sieved precursor was carburized at a ramp rate of 5 °C/min to 820 °C for 0.5 hr under 60 sccm of H2 gas. After carburization the sample was cooled under 30 sccm N2 and passivated under 30 sccm 1% O2/N2 for 2 hours. | 820 | 5 | H2 | 0.5 | 0.5 | 60
1 g of ammonium heptamolybdate tetrahydrate dissolved in 4 mL of DI water. Separately, 2 g of sucrose dissolved in 3.5 mL of DI water at 50 °C. The two solutions were then combined. The combined solution was dried at 120 °C in air for 24 hours, then crushed and sieved to 212 microns. 0.6 g of the sieved precursor was carburized at a ramp rate of 5 °C/min to 820 °C for 0.5 hr under 100 sccm of H2 gas. After carburization the sample was cooled under 30 sccm N2 and passivated under 30 sccm 1% O2/N2 for 2 hours. | 820 | 5 | H2 | 0.5 | 0.5 | 100
1 g of ammonium heptamolybdate tetrahydrate dissolved in 4 mL of DI water. Separately, 2 g of sucrose dissolved in 3.5 mL of DI water at 50 °C. The two solutions were then combined. The combined solution was dried at 120 °C in air for 24 hours, then crushed and sieved to 212 microns. 0.6 g of the sieved precursor was carburized at a ramp rate of 5 °C/min to 820 °C for 2 hr under 30 sccm of H2 gas. After carburization the sample was cooled under 30 sccm N2 and passivated under 30 sccm 1% O2/N2 for 2 hours. | 820 | 5 | H2 | 0.5 | 2 | 30
1 g of ammonium heptamolybdate tetrahydrate dissolved in 4 mL of DI water. Separately, 2 g of sucrose dissolved in 3.5 mL of DI water at 50 °C. The two solutions were then combined. The combined solution was dried at 120 °C in air for 24 hours, then crushed and sieved to 212 microns. 0.6 g of the sieved precursor was carburized at a ramp rate of 5 °C/min to 820 °C for 2 hr under 60 sccm of H2 gas. After carburization the sample was cooled under 30 sccm N2 and passivated under 30 sccm 1% O2/N2 for 2 hours. | 820 | 5 | H2 | 0.5 | 2 | 60
1 g of ammonium heptamolybdate tetrahydrate dissolved in 4 mL of DI water. Separately, 2 g of sucrose dissolved in 3.5 mL of DI water at 50 °C. The two solutions were then combined. The combined solution was dried at 120 °C in air for 24 hours, then crushed and sieved to 212 microns. 0.6 g of the sieved precursor was carburized at a ramp rate of 5 °C/min to 820 °C for 2 hr under 100 sccm of H2 gas. After carburization the sample was cooled under 30 sccm N2 and passivated under 30 sccm 1% O2/N2 for 2 hours. | 820 | 5 | H2 | 0.5 | 2 | 100
1 g of ammonium heptamolybdate tetrahydrate dissolved in 4 mL of DI water. Separately, 2 g of sucrose dissolved in 3.5 mL of DI water at 50 °C. The two solutions were then combined. The combined solution was dried at 120 °C in air for 24 hours, then crushed and sieved to 212 microns. 0.6 g of the sieved precursor was carburized at a ramp rate of 5 °C/min to 820 °C for 5 hr under 30 sccm of H2 gas. After carburization the sample was cooled under 30 sccm N2 and passivated under 30 sccm 1% O2/N2 for 2 hours. | 820 | 5 | H2 | 0.5 | 5 | 30
1 g of ammonium heptamolybdate tetrahydrate dissolved in 4 mL of DI water. Separately, 2 g of sucrose dissolved in 3.5 mL of DI water at 50 °C. The two solutions were then combined. The combined solution was dried at 120 °C in air for 24 hours, then crushed and sieved to 212 microns. 0.6 g of the sieved precursor was carburized at a ramp rate of 5 °C/min to 820 °C for 5 hr under 60 sccm of H2 gas. After carburization the sample was cooled under 30 sccm N2 and passivated under 30 sccm 1% O2/N2 for 2 hours. | 820 | 5 | H2 | 0.5 | 5 | 60
1 g of ammonium heptamolybdate tetrahydrate dissolved in 4 mL of DI water. Separately, 2 g of sucrose dissolved in 3.5 mL of DI water at 50 °C. The two solutions were then combined. The combined solution was dried at 120 °C in air for 24 hours, then crushed and sieved to 212 microns. 0.6 g of the sieved precursor was carburized at a ramp rate of 5 °C/min to 820 °C for 5 hr under 100 sccm of H2 gas. After carburization the sample was cooled under 30 sccm N2 and passivated under 30 sccm 1% O2/N2 for 2 hours. | 820 | 5 | H2 | 0.5 | 5 | 100
1 g of ammonium heptamolybdate tetrahydrate dissolved in 4 mL of DI water. Separately, 2 g of sucrose dissolved in 3.5 mL of DI water at 50 °C. The two solutions were then combined. The combined solution was dried at 120 °C in air for 24 hours, then crushed and sieved to 212 microns. 0.6 g of the sieved precursor was carburized at a ramp rate of 5 °C/min to 820 °C for 10 hr under 30 sccm of H2 gas. After carburization the sample was cooled under 30 sccm N2 and passivated under 30 sccm 1% O2/N2 for 2 hours. | 820 | 5 | H2 | 0.5 | 10 | 30
1 g of ammonium heptamolybdate tetrahydrate dissolved in 4 mL of DI water. Separately, 2 g of sucrose dissolved in 3.5 mL of DI water at 50 °C. The two solutions were then combined. The combined solution was dried at 120 °C in air for 24 hours, then crushed and sieved to 212 microns. 0.6 g of the sieved precursor was carburized at a ramp rate of 5 °C/min to 820 °C for 10 hr under 60 sccm of H2 gas. After carburization the sample was cooled under 30 sccm N2 and passivated under 30 sccm 1% O2/N2 for 2 hours. | 820 | 5 | H2 | 0.5 | 10 | 60
1 g of ammonium heptamolybdate tetrahydrate dissolved in 4 mL of DI water. Separately, 2 g of sucrose dissolved in 3.5 mL of DI water at 50 °C. The two solutions were then combined. The combined solution was dried at 120 °C in air for 24 hours, then crushed and sieved to 212 microns. 0.6 g of the sieved precursor was carburized at a ramp rate of 5 °C/min to 820 °C for 10 hr under 100 sccm of H2 gas. After carburization the sample was cooled under 30 sccm N2 and passivated under 30 sccm 1% O2/N2 for 2 hours. | 820 | 5 | H2 | 0.5 | 10 | 100
1 g of ammonium heptamolybdate tetrahydrate dissolved in 5.5 mL of DI water. Separately, 1 g of sucrose dissolved in 2 mL of DI water at 50 °C. The two solutions were then combined. The combined solution was dried at 120 °C in air for 24 hours, then crushed and sieved to 212 microns. 0.6 g of the sieved precursor was carburized at a ramp rate of 5 °C/min to 820 °C for 0.5 hr under 30 sccm of H2 gas. After carburization the sample was cooled under 30 sccm N2 and passivated under 30 sccm 1% O2/N2 for 2 hours. | 820 | 5 | H2 | 1 | 0.5 | 30
1 g of ammonium heptamolybdate tetrahydrate dissolved in 5.5 mL of DI water. Separately, 1 g of sucrose dissolved in 2 mL of DI water at 50 °C. The two solutions were then combined. The combined solution was dried at 120 °C in air for 24 hours, then crushed and sieved to 212 microns. 0.6 g of the sieved precursor was carburized at a ramp rate of 5 °C/min to 820 °C for 0.5 hr under 60 sccm of H2 gas. After carburization the sample was cooled under 30 sccm N2 and passivated under 30 sccm 1% O2/N2 for 2 hours. | 820 | 5 | H2 | 1 | 0.5 | 60
1 g of ammonium heptamolybdate tetrahydrate dissolved in 5.5 mL of DI water. Separately, 1 g of sucrose dissolved in 2 mL of DI water at 50 °C. The two solutions were then combined. The combined solution was dried at 120 °C in air for 24 hours, then crushed and sieved to 212 microns. 0.6 g of the sieved precursor was carburized at a ramp rate of 5 °C/min to 820 °C for 0.5 hr under 100 sccm of H2 gas. After carburization the sample was cooled under 30 sccm N2 and passivated under 30 sccm 1% O2/N2 for 2 hours. | 820 | 5 | H2 | 1 | 0.5 | 100
1 g of ammonium heptamolybdate tetrahydrate dissolved in 5.5 mL of DI water. Separately, 1 g of sucrose dissolved in 2 mL of DI water at 50 °C. The two solutions were then combined. The combined solution was dried at 120 °C in air for 24 hours, then crushed and sieved to 212 microns. 0.6 g of the sieved precursor was carburized at a ramp rate of 5 °C/min to 820 °C for 2 hr under 30 sccm of H2 gas. After carburization the sample was cooled under 30 sccm N2 and passivated under 30 sccm 1% O2/N2 for 2 hours. | 820 | 5 | H2 | 1 | 2 | 30
1 g of ammonium heptamolybdate tetrahydrate dissolved in 5.5 mL of DI water. Separately, 1 g of sucrose dissolved in 2 mL of DI water at 50 °C. The two solutions were then combined. The combined solution was dried at 120 °C in air for 24 hours, then crushed and sieved to 212 microns. 0.6 g of the sieved precursor was carburized at a ramp rate of 5 °C/min to 820 °C for 2 hr under 60 sccm of H2 gas. After carburization the sample was cooled under 30 sccm N2 and passivated under 30 sccm 1% O2/N2 for 2 hours. | 820 | 5 | H2 | 1 | 2 | 60
1 g of ammonium heptamolybdate tetrahydrate dissolved in 5.5 mL of DI water. Separately, 1 g of sucrose dissolved in 2 mL of DI water at 50 °C. The two solutions were then combined. The combined solution was dried at 120 °C in air for 24 hours, then crushed and sieved to 212 microns. 0.6 g of the sieved precursor was carburized at a ramp rate of 5 °C/min to 820 °C for 2 hr under 100 sccm of H2 gas. After carburization the sample was cooled under 30 sccm N2 and passivated under 30 sccm 1% O2/N2 for 2 hours. | 820 | 5 | H2 | 1 | 2 | 100
1 g of ammonium heptamolybdate tetrahydrate dissolved in 5.5 mL of DI water. Separately, 1 g of sucrose dissolved in 2 mL of DI water at 50 °C. The two solutions were then combined. The combined solution was dried at 120 °C in air for 24 hours, then crushed and sieved to 212 microns. 0.6 g of the sieved precursor was carburized at a ramp rate of 5 °C/min to 820 °C for 5 hr under 30 sccm of H2 gas. After carburization the sample was cooled under 30 sccm N2 and passivated under 30 sccm 1% O2/N2 for 2 hours. | 820 | 5 | H2 | 1 | 5 | 30
1 g of ammonium heptamolybdate tetrahydrate dissolved in 5.5 mL of DI water. Separately, 1 g of sucrose dissolved in 2 mL of DI water at 50 °C. The two solutions were then combined. The combined solution was dried at 120 °C in air for 24 hours, then crushed and sieved to 212 microns. 0.6 g of the sieved precursor was carburized at a ramp rate of 5 °C/min to 820 °C for 5 hr under 60 sccm of H2 gas. After carburization the sample was cooled under 30 sccm N2 and passivated under 30 sccm 1% O2/N2 for 2 hours. | 820 | 5 | H2 | 1 | 5 | 60
1 g of ammonium heptamolybdate tetrahydrate dissolved in 5.5 mL of DI water. Separately, 1 g of sucrose dissolved in 2 mL of DI water at 50 °C. The two solutions were then combined. The combined solution was dried at 120 °C in air for 24 hours, then crushed and sieved to 212 microns. 0.6 g of the sieved precursor was carburized at a ramp rate of 5 °C/min to 820 °C for 5 hr under 100 sccm of H2 gas. After carburization the sample was cooled under 30 sccm N2 and passivated under 30 sccm 1% O2/N2 for 2 hours. | 820 | 5 | H2 | 1 | 5 | 100
1 g of ammonium heptamolybdate tetrahydrate dissolved in 5.5 mL of DI water. Separately, 1 g of sucrose dissolved in 2 mL of DI water at 50 °C. The two solutions were then combined. The combined solution was dried at 120 °C in air for 24 hours, then crushed and sieved to 212 microns. 0.6 g of the sieved precursor was carburized at a ramp rate of 5 °C/min to 820 °C for 10 hr under 30 sccm of H2 gas. After carburization the sample was cooled under 30 sccm N2 and passivated under 30 sccm 1% O2/N2 for 2 hours. | 820 | 5 | H2 | 1 | 10 | 30
1 g of ammonium heptamolybdate tetrahydrate dissolved in 5.5 mL of DI water. Separately, 1 g of sucrose dissolved in 2 mL of DI water at 50 °C. The two solutions were then combined. The combined solution was dried at 120 °C in air for 24 hours, then crushed and sieved to 212 microns. 0.6 g of the sieved precursor was carburized at a ramp rate of 5 °C/min to 820 °C for 10 hr under 60 sccm of H2 gas. After carburization the sample was cooled under 30 sccm N2 and passivated under 30 sccm 1% O2/N2 for 2 hours. | 820 | 5 | H2 | 1 | 10 | 60
1 g of ammonium heptamolybdate tetrahydrate dissolved in 5.5 mL of DI water. Separately, 1 g of sucrose dissolved in 2 mL of DI water at 50 °C. The two solutions were then combined. The combined solution was dried at 120 °C in air for 24 hours, then crushed and sieved to 212 microns. 0.6 g of the sieved precursor was carburized at a ramp rate of 5 °C/min to 820 °C for 10 hr under 100 sccm of H2 gas. After carburization the sample was cooled under 30 sccm N2 and passivated under 30 sccm 1% O2/N2 for 2 hours. | 820 | 5 | H2 | 1 | 10 | 100
1 g of ammonium heptamolybdate tetrahydrate dissolved in 6 mL of DI water. Separately, 0.5 g of sucrose dissolved in 1.5 mL of DI water at 50 °C. The two solutions were then combined. The combined solution was dried at 120 °C in air for 24 hours, then crushed and sieved to 212 microns. 0.6 g of the sieved precursor was carburized at a ramp rate of 5 °C/min to 820 °C for 0.5 hr under 30 sccm of H2 gas. After carburization the sample was cooled under 30 sccm N2 and passivated under 30 sccm 1% O2/N2 for 2 hours. | 820 | 5 | H2 | 2 | 0.5 | 30
1 g of ammonium heptamolybdate tetrahydrate dissolved in 6 mL of DI water. Separately, 0.5 g of sucrose dissolved in 1.5 mL of DI water at 50 °C. The two solutions were then combined. The combined solution was dried at 120 °C in air for 24 hours, then crushed and sieved to 212 microns. 0.6 g of the sieved precursor was carburized at a ramp rate of 5 °C/min to 820 °C for 0.5 hr under 60 sccm of H2 gas. After carburization the sample was cooled under 30 sccm N2 and passivated under 30 sccm 1% O2/N2 for 2 hours. | 820 | 5 | H2 | 2 | 0.5 | 60
1 g of ammonium heptamolybdate tetrahydrate dissolved in 6 mL of DI water. Separately, 0.5 g of sucrose dissolved in 1.5 mL of DI water at 50 °C. The two solutions were then combined. The combined solution was dried at 120 °C in air for 24 hours, then crushed and sieved to 212 microns. 0.6 g of the sieved precursor was carburized at a ramp rate of 5 °C/min to 820 °C for 0.5 hr under 100 sccm of H2 gas. After carburization the sample was cooled under 30 sccm N2 and passivated under 30 sccm 1% O2/N2 for 2 hours. | 820 | 5 | H2 | 2 | 0.5 | 100
1 g of ammonium heptamolybdate tetrahydrate dissolved in 6 mL of DI water. Separately, 0.5 g of sucrose dissolved in 1.5 mL of DI water at 50 °C. The two solutions were then combined. The combined solution was dried at 120 °C in air for 24 hours, then crushed and sieved to 212 microns. 0.6 g of the sieved precursor was carburized at a ramp rate of 5 °C/min to 820 °C for 2 hr under 30 sccm of H2 gas. After carburization the sample was cooled under 30 sccm N2 and passivated under 30 sccm 1% O2/N2 for 2 hours. | 820 | 5 | H2 | 2 | 2 | 30
1 g of ammonium heptamolybdate tetrahydrate dissolved in 6 mL of DI water. Separately, 0.5 g of sucrose dissolved in 1.5 mL of DI water at 50 °C. The two solutions were then combined. The combined solution was dried at 120 °C in air for 24 hours, then crushed and sieved to 212 microns. 0.6 g of the sieved precursor was carburized at a ramp rate of 5 °C/min to 820 °C for 2 hr under 60 sccm of H2 gas. After carburization the sample was cooled under 30 sccm N2 and passivated under 30 sccm 1% O2/N2 for 2 hours. | 820 | 5 | H2 | 2 | 2 | 60
1 g of ammonium heptamolybdate tetrahydrate dissolved in 6 mL of DI water. Separately, 0.5 g of sucrose dissolved in 1.5 mL of DI water at 50 °C. The two solutions were then combined. The combined solution was dried at 120 °C in air for 24 hours, then crushed and sieved to 212 microns. 0.6 g of the sieved precursor was carburized at a ramp rate of 5 °C/min to 820 °C for 2 hr under 100 sccm of H2 gas. After carburization the sample was cooled under 30 sccm N2 and passivated under 30 sccm 1% O2/N2 for 2 hours. | 820 | 5 | H2 | 2 | 2 | 100
1 g of ammonium heptamolybdate tetrahydrate dissolved in 6 mL of DI water. Separately, 0.5 g of sucrose dissolved in 1.5 mL of DI water at 50 °C. The two solutions were then combined. The combined solution was dried at 120 °C in air for 24 hours, then crushed and sieved to 212 microns. 0.6 g of the sieved precursor was carburized at a ramp rate of 5 °C/min to 820 °C for 5 hr under 30 sccm of H2 gas. After carburization the sample was cooled under 30 sccm N2 and passivated under 30 sccm 1% O2/N2 for 2 hours. | 820 | 5 | H2 | 2 | 5 | 30
1 g of ammonium heptamolybdate tetrahydrate dissolved in 6 mL of DI water. Separately, 0.5 g of sucrose dissolved in 1.5 mL of DI water at 50 °C. The two solutions were then combined. The combined solution was dried at 120 °C in air for 24 hours, then crushed and sieved to 212 microns. 0.6 g of the sieved precursor was carburized at a ramp rate of 5 °C/min to 820 °C for 5 hr under 60 sccm of H2 gas. After carburization the sample was cooled under 30 sccm N2 and passivated under 30 sccm 1% O2/N2 for 2 hours. | 820 | 5 | H2 | 2 | 5 | 60
1 g of ammonium heptamolybdate tetrahydrate dissolved in 6 mL of DI water. Separately, 0.5 g of sucrose dissolved in 1.5 mL of DI water at 50 °C. The two solutions were then combined. The combined solution was dried at 120 °C in air for 24 hours, then crushed and sieved to 212 microns. 0.6 g of the sieved precursor was carburized at a ramp rate of 5 °C/min to 820 °C for 5 hr under 100 sccm of H2 gas. After carburization the sample was cooled under 30 sccm N2 and passivated under 30 sccm 1% O2/N2 for 2 hours. | 820 | 5 | H2 | 2 | 5 | 100
1 g of ammonium heptamolybdate tetrahydrate dissolved in 6 mL of DI water. Separately, 0.5 g of sucrose dissolved in 1.5 mL of DI water at 50 °C. The two solutions were then combined. The combined solution was dried at 120 °C in air for 24 hours, then crushed and sieved to 212 microns. 0.6 g of the sieved precursor was carburized at a ramp rate of 5 °C/min to 820 °C for 10 hr under 30 sccm of H2 gas. After carburization the sample was cooled under 30 sccm N2 and passivated under 30 sccm 1% O2/N2 for 2 hours. | 820 | 5 | H2 | 2 | 10 | 30
1 g of ammonium heptamolybdate tetrahydrate dissolved in 6 mL of DI water. Separately, 0.5 g of sucrose dissolved in 1.5 mL of DI water at 50 °C. The two solutions were then combined. The combined solution was dried at 120 °C in air for 24 hours, then crushed and sieved to 212 microns. 0.6 g of the sieved precursor was carburized at a ramp rate of 5 °C/min to 820 °C for 10 hr under 60 sccm of H2 gas. After carburization the sample was cooled under 30 sccm N2 and passivated under 30 sccm 1% O2/N2 for 2 hours. | 820 | 5 | H2 | 2 | 10 | 60
1 g of ammonium heptamolybdate tetrahydrate dissolved in 6 mL of DI water. Separately, 0.5 g of sucrose dissolved in 1.5 mL of DI water at 50 °C. The two solutions were then combined. The combined solution was dried at 120 °C in air for 24 hours, then crushed and sieved to 212 microns. 0.6 g of the sieved precursor was carburized at a ramp rate of 5 °C/min to 820 °C for 10 hr under 100 sccm of H2 gas. After carburization the sample was cooled under 30 sccm N2 and passivated under 30 sccm 1% O2/N2 for 2 hours. | 820 | 5 | H2 | 2 | 10 | 100
1 g of ammonium heptamolybdate tetrahydrate dissolved in 4 mL of DI water. Separately, 2 g of sucrose dissolved in 3.5 mL of DI water at 50 °C. The two solutions were then combined. The combined solution was dried at 120 °C in air for 24 hours, then crushed and sieved to 212 microns. 0.6 g of the sieved precursor was carburized at a ramp rate of 5 °C/min to 820 °C for 0.5 hr under 30 sccm of N2 gas. After carburization the sample was cooled under 30 sccm N2 and passivated under 30 sccm 1% O2/N2 for 2 hours. | 820 | 5 | N2 | 0.5 | 0.5 | 30
1 g of ammonium heptamolybdate tetrahydrate dissolved in 4 mL of DI water. Separately, 2 g of sucrose dissolved in 3.5 mL of DI water at 50 °C. The two solutions were then combined. The combined solution was dried at 120 °C in air for 24 hours, then crushed and sieved to 212 microns. 0.6 g of the sieved precursor was carburized at a ramp rate of 5 °C/min to 820 °C for 0.5 hr under 60 sccm of N2 gas. After carburization the sample was cooled under 30 sccm N2 and passivated under 30 sccm 1% O2/N2 for 2 hours. | 820 | 5 | N2 | 0.5 | 0.5 | 60
1 g of ammonium heptamolybdate tetrahydrate dissolved in 4 mL of DI water. Separately, 2 g of sucrose dissolved in 3.5 mL of DI water at 50 °C. The two solutions were then combined. The combined solution was dried at 120 °C in air for 24 hours, then crushed and sieved to 212 microns. 0.6 g of the sieved precursor was carburized at a ramp rate of 5 °C/min to 820 °C for 0.5 hr under 100 sccm of N2 gas. After carburization the sample was cooled under 30 sccm N2 and passivated under 30 sccm 1% O2/N2 for 2 hours. | 820 | 5 | N2 | 0.5 | 0.5 | 100
1 g of ammonium heptamolybdate tetrahydrate dissolved in 4 mL of DI water. Separately, 2 g of sucrose dissolved in 3.5 mL of DI water at 50 °C. The two solutions were then combined. The combined solution was dried at 120 °C in air for 24 hours, then crushed and sieved to 212 microns. 0.6 g of the sieved precursor was carburized at a ramp rate of 5 °C/min to 820 °C for 2 hr under 30 sccm of N2 gas. After carburization the sample was cooled under 30 sccm N2 and passivated under 30 sccm 1% O2/N2 for 2 hours. | 820 | 5 | N2 | 0.5 | 2 | 30
1 g of ammonium heptamolybdate tetrahydrate dissolved in 4 mL of DI water. Separately, 2 g of sucrose dissolved in 3.5 mL of DI water at 50 °C. The two solutions were then combined. The combined solution was dried at 120 °C in air for 24 hours, then crushed and sieved to 212 microns. 0.6 g of the sieved precursor was carburized at a ramp rate of 5 °C/min to 820 °C for 2 hr under 60 sccm of N2 gas. After carburization the sample was cooled under 30 sccm N2 and passivated under 30 sccm 1% O2/N2 for 2 hours. | 820 | 5 | N2 | 0.5 | 2 | 60
1 g of ammonium heptamolybdate tetrahydrate dissolved in 4 mL of DI water. Separately, 2 g of sucrose dissolved in 3.5 mL of DI water at 50 °C. The two solutions were then combined. The combined solution was dried at 120 °C in air for 24 hours, then crushed and sieved to 212 microns. 0.6 g of the sieved precursor was carburized at a ramp rate of 5 °C/min to 820 °C for 2 hr under 100 sccm of N2 gas. After carburization the sample was cooled under 30 sccm N2 and passivated under 30 sccm 1% O2/N2 for 2 hours. | 820 | 5 | N2 | 0.5 | 2 | 100
1 g of ammonium heptamolybdate tetrahydrate dissolved in 4 mL of DI water. Separately, 2 g of sucrose dissolved in 3.5 mL of DI water at 50 °C. The two solutions were then combined. The combined solution was dried at 120 °C in air for 24 hours, then crushed and sieved to 212 microns. 0.6 g of the sieved precursor was carburized at a ramp rate of 5 °C/min to 820 °C for 5 hr under 30 sccm of N2 gas. After carburization the sample was cooled under 30 sccm N2 and passivated under 30 sccm 1% O2/N2 for 2 hours. | 820 | 5 | N2 | 0.5 | 5 | 30
1 g of ammonium heptamolybdate tetrahydrate dissolved in 4 mL of DI water. Separately, 2 g of sucrose dissolved in 3.5 mL of DI water at 50 °C. The two solutions were then combined. The combined solution was dried at 120 °C in air for 24 hours, then crushed and sieved to 212 microns. 0.6 g of the sieved precursor was carburized at a ramp rate of 5 °C/min to 820 °C for 5 hr under 60 sccm of N2 gas. After carburization the sample was cooled under 30 sccm N2 and passivated under 30 sccm 1% O2/N2 for 2 hours. | 820 | 5 | N2 | 0.5 | 5 | 60
1 g of ammonium heptamolybdate tetrahydrate dissolved in 4 mL of DI water. Separately, 2 g of sucrose dissolved in 3.5 mL of DI water at 50 °C. The two solutions were then combined. The combined solution was dried at 120 °C in air for 24 hours, then crushed and sieved to 212 microns. 0.6 g of the sieved precursor was carburized at a ramp rate of 5 °C/min to 820 °C for 5 hr under 100 sccm of N2 gas. After carburization the sample was cooled under 30 sccm N2 and passivated under 30 sccm 1% O2/N2 for 2 hours. | 820 | 5 | N2 | 0.5 | 5 | 100
1 g of ammonium heptamolybdate tetrahydrate dissolved in 4 mL of DI water. Separately, 2 g of sucrose dissolved in 3.5 mL of DI water at 50 °C. The two solutions were then combined. The combined solution was dried at 120 °C in air for 24 hours, then crushed and sieved to 212 microns. 0.6 g of the sieved precursor was carburized at a ramp rate of 5 °C/min to 820 °C for 10 hr under 30 sccm of N2 gas. After carburization the sample was cooled under 30 sccm N2 and passivated under 30 sccm 1% O2/N2 for 2 hours. | 820 | 5 | N2 | 0.5 | 10 | 30
1 g of ammonium heptamolybdate tetrahydrate dissolved in 4 mL of DI water. Separately, 2 g of sucrose dissolved in 3.5 mL of DI water at 50 °C. The two solutions were then combined. The combined solution was dried at 120 °C in air for 24 hours, then crushed and sieved to 212 microns. 0.6 g of the sieved precursor was carburized at a ramp rate of 5 °C/min to 820 °C for 10 hr under 60 sccm of N2 gas. After carburization the sample was cooled under 30 sccm N2 and passivated under 30 sccm 1% O2/N2 for 2 hours. | 820 | 5 | N2 | 0.5 | 10 | 60
1 g of ammonium heptamolybdate tetrahydrate dissolved in 4 mL of DI water. Separately, 2 g of sucrose dissolved in 3.5 mL of DI water at 50 °C. The two solutions were then combined. The combined solution was dried at 120 °C in air for 24 hours, then crushed and sieved to 212 microns. 0.6 g of the sieved precursor was carburized at a ramp rate of 5 °C/min to 820 °C for 10 hr under 100 sccm of N2 gas. After carburization the sample was cooled under 30 sccm N2 and passivated under 30 sccm 1% O2/N2 for 2 hours. | 820 | 5 | N2 | 0.5 | 10 | 100
1 g of ammonium heptamolybdate tetrahydrate dissolved in 5.5 mL of DI water. Separately, 1 g of sucrose dissolved in 2 mL of DI water at 50 °C. The two solutions were then combined. The combined solution was dried at 120 °C in air for 24 hours, then crushed and sieved to 212 microns. 0.6 g of the sieved precursor was carburized at a ramp rate of 5 °C/min to 820 °C for 0.5 hr under 30 sccm of N2 gas. After carburization the sample was cooled under 30 sccm N2 and passivated under 30 sccm 1% O2/N2 for 2 hours. | 820 | 5 | N2 | 1 | 0.5 | 30
1 g of ammonium heptamolybdate tetrahydrate dissolved in 5.5 mL of DI water. Separately, 1 g of sucrose dissolved in 2 mL of DI water at 50 °C. The two solutions were then combined. The combined solution was dried at 120 °C in air for 24 hours, then crushed and sieved to 212 microns. 0.6 g of the sieved precursor was carburized at a ramp rate of 5 °C/min to 820 °C for 0.5 hr under 60 sccm of N2 gas. After carburization the sample was cooled under 30 sccm N2 and passivated under 30 sccm 1% O2/N2 for 2 hours. | 820 | 5 | N2 | 1 | 0.5 | 60
1 g of ammonium heptamolybdate tetrahydrate dissolved in 5.5 mL of DI water. Separately, 1 g of sucrose dissolved in 2 mL of DI water at 50 °C. The two solutions were then combined. The combined solution was dried at 120 °C in air for 24 hours, then crushed and sieved to 212 microns. 0.6 g of the sieved precursor was carburized at a ramp rate of 5 °C/min to 820 °C for 0.5 hr under 100 sccm of N2 gas. After carburization the sample was cooled under 30 sccm N2 and passivated under 30 sccm 1% O2/N2 for 2 hours. | 820 | 5 | N2 | 1 | 0.5 | 100
1 g of ammonium heptamolybdate tetrahydrate dissolved in 5.5 mL of DI water. Separately, 1 g of sucrose dissolved in 2 mL of DI water at 50 °C. The two solutions were then combined. The combined solution was dried at 120 °C in air for 24 hours, then crushed and sieved to 212 microns. 0.6 g of the sieved precursor was carburized at a ramp rate of 5 °C/min to 820 °C for 2 hr under 30 sccm of N2 gas. After carburization the sample was cooled under 30 sccm N2 and passivated under 30 sccm 1% O2/N2 for 2 hours. | 820 | 5 | N2 | 1 | 2 | 30
1 g of ammonium heptamolybdate tetrahydrate dissolved in 5.5 mL of DI water. Separately, 1 g of sucrose dissolved in 2 mL of DI water at 50 °C. The two solutions were then combined. The combined solution was dried at 120 °C in air for 24 hours, then crushed and sieved to 212 microns. 0.6 g of the sieved precursor was carburized at a ramp rate of 5 °C/min to 820 °C for 2 hr under 60 sccm of N2 gas. After carburization the sample was cooled under 30 sccm N2 and passivated under 30 sccm 1% O2/N2 for 2 hours. | 820 | 5 | N2 | 1 | 2 | 60
1 g of ammonium heptamolybdate tetrahydrate dissolved in 5.5 mL of DI water. Separately, 1 g of sucrose dissolved in 2 mL of DI water at 50 °C. The two solutions were then combined. The combined solution was dried at 120 °C in air for 24 hours, then crushed and sieved to 212 microns. 0.6 g of the sieved precursor was carburized at a ramp rate of 5 °C/min to 820 °C for 2 hr under 100 sccm of N2 gas. After carburization the sample was cooled under 30 sccm N2 and passivated under 30 sccm 1% O2/N2 for 2 hours. | 820 | 5 | N2 | 1 | 2 | 100
1 g of ammonium heptamolybdate tetrahydrate dissolved in 5.5 mL of DI water. Separately, 1 g of sucrose dissolved in 2 mL of DI water at 50 °C. The two solutions were then combined. The combined solution was dried at 120 °C in air for 24 hours, then crushed and sieved to 212 microns. 0.6 g of the sieved precursor was carburized at a ramp rate of 5 °C/min to 820 °C for 5 hr under 30 sccm of N2 gas. After carburization the sample was cooled under 30 sccm N2 and passivated under 30 sccm 1% O2/N2 for 2 hours. | 820 | 5 | N2 | 1 | 5 | 30
1 g of ammonium heptamolybdate tetrahydrate dissolved in 5.5 mL of DI water. Separately, 1 g of sucrose dissolved in 2 mL of DI water at 50 °C. The two solutions were then combined. The combined solution was dried at 120 °C in air for 24 hours, then crushed and sieved to 212 microns. 0.6 g of the sieved precursor was carburized at a ramp rate of 5 °C/min to 820 °C for 5 hr under 60 sccm of N2 gas. After carburization the sample was cooled under 30 sccm N2 and passivated under 30 sccm 1% O2/N2 for 2 hours. | 820 | 5 | N2 | 1 | 5 | 60
1 g of ammonium heptamolybdate tetrahydrate dissolved in 5.5 mL of DI water. Separately, 1 g of sucrose dissolved in 2 mL of DI water at 50 °C. The two solutions were then combined. The combined solution was dried at 120 °C in air for 24 hours, then crushed and sieved to 212 microns. 0.6 g of the sieved precursor was carburized at a ramp rate of 5 °C/min to 820 °C for 5 hr under 100 sccm of N2 gas. After carburization the sample was cooled under 30 sccm N2 and passivated under 30 sccm 1% O2/N2 for 2 hours. | 820 | 5 | N2 | 1 | 5 | 100
1 g of ammonium heptamolybdate tetrahydrate dissolved in 5.5 mL of DI water. Separately, 1 g of sucrose dissolved in 2 mL of DI water at 50 °C. The two solutions were then combined. The combined solution was dried at 120 °C in air for 24 hours, then crushed and sieved to 212 microns. 0.6 g of the sieved precursor was carburized at a ramp rate of 5 °C/min to 820 °C for 10 hr under 30 sccm of N2 gas. After carburization the sample was cooled under 30 sccm N2 and passivated under 30 sccm 1% O2/N2 for 2 hours. | 820 | 5 | N2 | 1 | 10 | 30
1 g of ammonium heptamolybdate tetrahydrate dissolved in 5.5 mL of DI water. Separately, 1 g of sucrose dissolved in 2 mL of DI water at 50 °C. The two solutions were then combined. The combined solution was dried at 120 °C in air for 24 hours, then crushed and sieved to 212 microns. 0.6 g of the sieved precursor was carburized at a ramp rate of 5 °C/min to 820 °C for 10 hr under 60 sccm of N2 gas. After carburization the sample was cooled under 30 sccm N2 and passivated under 30 sccm 1% O2/N2 for 2 hours. | 820 | 5 | N2 | 1 | 10 | 60
1 g of ammonium heptamolybdate tetrahydrate dissolved in 5.5 mL of DI water. Separately, 1 g of sucrose dissolved in 2 mL of DI water at 50 °C. The two solutions were then combined. The combined solution was dried at 120 °C in air for 24 hours, then crushed and sieved to 212 microns. 0.6 g of the sieved precursor was carburized at a ramp rate of 5 °C/min to 820 °C for 10 hr under 100 sccm of N2 gas. After carburization the sample was cooled under 30 sccm N2 and passivated under 30 sccm 1% O2/N2 for 2 hours. | 820 | 5 | N2 | 1 | 10 | 100
1 g of ammonium heptamolybdate tetrahydrate dissolved in 6 mL of DI water. Separately, 0.5 g of sucrose dissolved in 1.5 mL of DI water at 50 °C. The two solutions were then combined. The combined solution was dried at 120 °C in air for 24 hours, then crushed and sieved to 212 microns. 0.6 g of the sieved precursor was carburized at a ramp rate of 5 °C/min to 820 °C for 0.5 hr under 30 sccm of N2 gas. After carburization the sample was cooled under 30 sccm N2 and passivated under 30 sccm 1% O2/N2 for 2 hours. | 820 | 5 | N2 | 2 | 0.5 | 30
1 g of ammonium heptamolybdate tetrahydrate dissolved in 6 mL of DI water. Separately, 0.5 g of sucrose dissolved in 1.5 mL of DI water at 50 °C. The two solutions were then combined. The combined solution was dried at 120 °C in air for 24 hours, then crushed and sieved to 212 microns. 0.6 g of the sieved precursor was carburized at a ramp rate of 5 °C/min to 820 °C for 0.5 hr under 60 sccm of N2 gas. After carburization the sample was cooled under 30 sccm N2 and passivated under 30 sccm 1% O2/N2 for 2 hours. | 820 | 5 | N2 | 2 | 0.5 | 60
1 g of ammonium heptamolybdate tetrahydrate dissolved in 6 mL of DI water. Separately, 0.5 g of sucrose dissolved in 1.5 mL of DI water at 50 °C. The two solutions were then combined. The combined solution was dried at 120 °C in air for 24 hours, then crushed and sieved to 212 microns. 0.6 g of the sieved precursor was carburized at a ramp rate of 5 °C/min to 820 °C for 0.5 hr under 100 sccm of N2 gas. After carburization the sample was cooled under 30 sccm N2 and passivated under 30 sccm 1% O2/N2 for 2 hours. | 820 | 5 | N2 | 2 | 0.5 | 100
1 g of ammonium heptamolybdate tetrahydrate dissolved in 6 mL of DI water. Separately, 0.5 g of sucrose dissolved in 1.5 mL of DI water at 50 °C. The two solutions were then combined. The combined solution was dried at 120 °C in air for 24 hours, then crushed and sieved to 212 microns. 0.6 g of the sieved precursor was carburized at a ramp rate of 5 °C/min to 820 °C for 2 hr under 30 sccm of N2 gas. After carburization the sample was cooled under 30 sccm N2 and passivated under 30 sccm 1% O2/N2 for 2 hours. | 820 | 5 | N2 | 2 | 2 | 30
1 g of ammonium heptamolybdate tetrahydrate dissolved in 6 mL of DI water. Separately, 0.5 g of sucrose dissolved in 1.5 mL of DI water at 50 °C. The two solutions were then combined. The combined solution was dried at 120 °C in air for 24 hours, then crushed and sieved to 212 microns. 0.6 g of the sieved precursor was carburized at a ramp rate of 5 °C/min to 820 °C for 2 hr under 60 sccm of N2 gas. After carburization the sample was cooled under 30 sccm N2 and passivated under 30 sccm 1% O2/N2 for 2 hours. | 820 | 5 | N2 | 2 | 2 | 60
1 g of ammonium heptamolybdate tetrahydrate dissolved in 6 mL of DI water. Separately, 0.5 g of sucrose dissolved in 1.5 mL of DI water at 50 °C. The two solutions were then combined. The combined solution was dried at 120 °C in air for 24 hours, then crushed and sieved to 212 microns. 0.6 g of the sieved precursor was carburized at a ramp rate of 5 °C/min to 820 °C for 2 hr under 100 sccm of N2 gas. After carburization the sample was cooled under 30 sccm N2 and passivated under 30 sccm 1% O2/N2 for 2 hours. | 820 | 5 | N2 | 2 | 2 | 100
1 g of ammonium heptamolybdate tetrahydrate dissolved in 6 mL of DI water. Separately, 0.5 g of sucrose dissolved in 1.5 mL of DI water at 50 °C. The two solutions were then combined. The combined solution was dried at 120 °C in air for 24 hours, then crushed and sieved to 212 microns. 0.6 g of the sieved precursor was carburized at a ramp rate of 5 °C/min to 820 °C for 5 hr under 30 sccm of N2 gas. After carburization the sample was cooled under 30 sccm N2 and passivated under 30 sccm 1% O2/N2 for 2 hours. | 820 | 5 | N2 | 2 | 5 | 30
1 g of ammonium heptamolybdate tetrahydrate dissolved in 6 mL of DI water. Separately, 0.5 g of sucrose dissolved in 1.5 mL of DI water at 50 °C. The two solutions were then combined. The combined solution was dried at 120 °C in air for 24 hours, then crushed and sieved to 212 microns. 0.6 g of the sieved precursor was carburized at a ramp rate of 5 °C/min to 820 °C for 5 hr under 60 sccm of N2 gas. After carburization the sample was cooled under 30 sccm N2 and passivated under 30 sccm 1% O2/N2 for 2 hours. | 820 | 5 | N2 | 2 | 5 | 60
1 g of ammonium heptamolybdate tetrahydrate dissolved in 6 mL of DI water. Separately, 0.5 g of sucrose dissolved in 1.5 mL of DI water at 50 °C. The two solutions were then combined. The combined solution was dried at 120 °C in air for 24 hours, then crushed and sieved to 212 microns. 0.6 g of the sieved precursor was carburized at a ramp rate of 5 °C/min to 820 °C for 5 hr under 100 sccm of N2 gas. After carburization the sample was cooled under 30 sccm N2 and passivated under 30 sccm 1% O2/N2 for 2 hours. | 820 | 5 | N2 | 2 | 5 | 100
1 g of ammonium heptamolybdate tetrahydrate dissolved in 6 mL of DI water. Separately, 0.5 g of sucrose dissolved in 1.5 mL of DI water at 50 °C. The two solutions were then combined. The combined solution was dried at 120 °C in air for 24 hours, then crushed and sieved to 212 microns. 0.6 g of the sieved precursor was carburized at a ramp rate of 5 °C/min to 820 °C for 10 hr under 30 sccm of N2 gas. After carburization the sample was cooled under 30 sccm N2 and passivated under 30 sccm 1% O2/N2 for 2 hours. | 820 | 5 | N2 | 2 | 10 | 30
1 g of ammonium heptamolybdate tetrahydrate dissolved in 6 mL of DI water. Separately, 0.5 g of sucrose dissolved in 1.5 mL of DI water at 50 °C. The two solutions were then combined. The combined solution was dried at 120 °C in air for 24 hours, then crushed and sieved to 212 microns. 0.6 g of the sieved precursor was carburized at a ramp rate of 5 °C/min to 820 °C for 10 hr under 60 sccm of N2 gas. After carburization the sample was cooled under 30 sccm N2 and passivated under 30 sccm 1% O2/N2 for 2 hours. | 820 | 5 | N2 | 2 | 10 | 60
1 g of ammonium heptamolybdate tetrahydrate dissolved in 6 mL of DI water. Separately, 0.5 g of sucrose dissolved in 1.5 mL of DI water at 50 °C. The two solutions were then combined. The combined solution was dried at 120 °C in air for 24 hours, then crushed and sieved to 212 microns. 0.6 g of the sieved precursor was carburized at a ramp rate of 5 °C/min to 820 °C for 10 hr under 100 sccm of N2 gas. After carburization the sample was cooled under 30 sccm N2 and passivated under 30 sccm 1% O2/N2 for 2 hours. | 820 | 5 | N2 | 2 | 10 | 100
1 g of ammonium heptamolybdate tetrahydrate dissolved in 4 mL of DI water. Separately, 2 g of sucrose dissolved in 3.5 mL of DI water at 50 °C. The two solutions were then combined. The combined solution was dried at 120 °C in air for 24 hours, then crushed and sieved to 212 microns. 0.6 g of the sieved precursor was carburized at a ramp rate of 10 °C/min to 820 °C for 0.5 hr under 30 sccm of H2 gas. After carburization the sample was cooled under 30 sccm N2 and passivated under 30 sccm 1% O2/N2 for 2 hours. | 820 | 10 | H2 | 0.5 | 0.5 | 30
1 g of ammonium heptamolybdate tetrahydrate dissolved in 4 mL of DI water. Separately, 2 g of sucrose dissolved in 3.5 mL of DI water at 50 °C. The two solutions were then combined. The combined solution was dried at 120 °C in air for 24 hours, then crushed and sieved to 212 microns. 0.6 g of the sieved precursor was carburized at a ramp rate of 10 °C/min to 820 °C for 0.5 hr under 60 sccm of H2 gas. After carburization the sample was cooled under 30 sccm N2 and passivated under 30 sccm 1% O2/N2 for 2 hours. | 820 | 10 | H2 | 0.5 | 0.5 | 60
1 g of ammonium heptamolybdate tetrahydrate dissolved in 4 mL of DI water. Separately, 2 g of sucrose dissolved in 3.5 mL of DI water at 50 °C. The two solutions were then combined. The combined solution was dried at 120 °C in air for 24 hours, then crushed and sieved to 212 microns. 0.6 g of the sieved precursor was carburized at a ramp rate of 10 °C/min to 820 °C for 0.5 hr under 100 sccm of H2 gas. After carburization the sample was cooled under 30 sccm N2 and passivated under 30 sccm 1% O2/N2 for 2 hours. | 820 | 10 | H2 | 0.5 | 0.5 | 100
1 g of ammonium heptamolybdate tetrahydrate dissolved in 4 mL of DI water. Separately, 2 g of sucrose dissolved in 3.5 mL of DI water at 50 °C. The two solutions were then combined. The combined solution was dried at 120 °C in air for 24 hours, then crushed and sieved to 212 microns. 0.6 g of the sieved precursor was carburized at a ramp rate of 10 °C/min to 820 °C for 2 hr under 30 sccm of H2 gas. After carburization the sample was cooled under 30 sccm N2 and passivated under 30 sccm 1% O2/N2 for 2 hours. | 820 | 10 | H2 | 0.5 | 2 | 30
1 g of ammonium heptamolybdate tetrahydrate dissolved in 4 mL of DI water. Separately, 2 g of sucrose dissolved in 3.5 mL of DI water at 50 °C. The two solutions were then combined. The combined solution was dried at 120 °C in air for 24 hours, then crushed and sieved to 212 microns. 0.6 g of the sieved precursor was carburized at a ramp rate of 10 °C/min to 820 °C for 2 hr under 60 sccm of H2 gas. After carburization the sample was cooled under 30 sccm N2 and passivated under 30 sccm 1% O2/N2 for 2 hours. | 820 | 10 | H2 | 0.5 | 2 | 60
1 g of ammonium heptamolybdate tetrahydrate dissolved in 4 mL of DI water. Separately, 2 g of sucrose dissolved in 3.5 mL of DI water at 50 °C. The two solutions were then combined. The combined solution was dried at 120 °C in air for 24 hours, then crushed and sieved to 212 microns. 0.6 g of the sieved precursor was carburized at a ramp rate of 10 °C/min to 820 °C for 2 hr under 100 sccm of H2 gas. After carburization the sample was cooled under 30 sccm N2 and passivated under 30 sccm 1% O2/N2 for 2 hours. | 820 | 10 | H2 | 0.5 | 2 | 100
1 g of ammonium heptamolybdate tetrahydrate dissolved in 4 mL of DI water. Separately, 2 g of sucrose dissolved in 3.5 mL of DI water at 50 °C. The two solutions were then combined. The combined solution was dried at 120 °C in air for 24 hours, then crushed and sieved to 212 microns. 0.6 g of the sieved precursor was carburized at a ramp rate of 10 °C/min to 820 °C for 5 hr under 30 sccm of H2 gas. After carburization the sample was cooled under 30 sccm N2 and passivated under 30 sccm 1% O2/N2 for 2 hours. | 820 | 10 | H2 | 0.5 | 5 | 30
1 g of ammonium heptamolybdate tetrahydrate dissolved in 4 mL of DI water. Separately, 2 g of sucrose dissolved in 3.5 mL of DI water at 50 °C. The two solutions were then combined. The combined solution was dried at 120 °C in air for 24 hours, then crushed and sieved to 212 microns. 0.6 g of the sieved precursor was carburized at a ramp rate of 10 °C/min to 820 °C for 5 hr under 60 sccm of H2 gas. After carburization the sample was cooled under 30 sccm N2 and passivated under 30 sccm 1% O2/N2 for 2 hours. | 820 | 10 | H2 | 0.5 | 5 | 60
1 g of ammonium heptamolybdate tetrahydrate dissolved in 4 mL of DI water. Separately, 2 g of sucrose dissolved in 3.5 mL of DI water at 50 °C. The two solutions were then combined. The combined solution was dried at 120 °C in air for 24 hours, then crushed and sieved to 212 microns. 0.6 g of the sieved precursor was carburized at a ramp rate of 10 °C/min to 820 °C for 5 hr under 100 sccm of H2 gas. After carburization the sample was cooled under 30 sccm N2 and passivated under 30 sccm 1% O2/N2 for 2 hours. | 820 | 10 | H2 | 0.5 | 5 | 100
1 g of ammonium heptamolybdate tetrahydrate dissolved in 4 mL of DI water. Separately, 2 g of sucrose dissolved in 3.5 mL of DI water at 50 °C. The two solutions were then combined. The combined solution was dried at 120 °C in air for 24 hours, then crushed and sieved to 212 microns. 0.6 g of the sieved precursor was carburized at a ramp rate of 10 °C/min to 820 °C for 10 hr under 30 sccm of H2 gas. After carburization the sample was cooled under 30 sccm N2 and passivated under 30 sccm 1% O2/N2 for 2 hours. | 820 | 10 | H2 | 0.5 | 10 | 30
1 g of ammonium heptamolybdate tetrahydrate dissolved in 4 mL of DI water. Separately, 2 g of sucrose dissolved in 3.5 mL of DI water at 50 °C. The two solutions were then combined. The combined solution was dried at 120 °C in air for 24 hours, then crushed and sieved to 212 microns. 0.6 g of the sieved precursor was carburized at a ramp rate of 10 °C/min to 820 °C for 10 hr under 60 sccm of H2 gas. After carburization the sample was cooled under 30 sccm N2 and passivated under 30 sccm 1% O2/N2 for 2 hours. | 820 | 10 | H2 | 0.5 | 10 | 60
1 g of ammonium heptamolybdate tetrahydrate dissolved in 4 mL of DI water. Separately, 2 g of sucrose dissolved in 3.5 mL of DI water at 50 °C. The two solutions were then combined. The combined solution was dried at 120 °C in air for 24 hours, then crushed and sieved to 212 microns. 0.6 g of the sieved precursor was carburized at a ramp rate of 10 °C/min to 820 °C for 10 hr under 100 sccm of H2 gas. After carburization the sample was cooled under 30 sccm N2 and passivated under 30 sccm 1% O2/N2 for 2 hours. | 820 | 10 | H2 | 0.5 | 10 | 100
1 g of ammonium heptamolybdate tetrahydrate dissolved in 5.5 mL of DI water. Separately, 1 g of sucrose dissolved in 2 mL of DI water at 50 °C. The two solutions were then combined. The combined solution was dried at 120 °C in air for 24 hours, then crushed and sieved to 212 microns. 0.6 g of the sieved precursor was carburized at a ramp rate of 10 °C/min to 820 °C for 0.5 hr under 30 sccm of H2 gas. After carburization the sample was cooled under 30 sccm N2 and passivated under 30 sccm 1% O2/N2 for 2 hours. | 820 | 10 | H2 | 1 | 0.5 | 30
1 g of ammonium heptamolybdate tetrahydrate dissolved in 5.5 mL of DI water. Separately, 1 g of sucrose dissolved in 2 mL of DI water at 50 °C. The two solutions were then combined. The combined solution was dried at 120 °C in air for 24 hours, then crushed and sieved to 212 microns. 0.6 g of the sieved precursor was carburized at a ramp rate of 10 °C/min to 820 °C for 0.5 hr under 60 sccm of H2 gas. After carburization the sample was cooled under 30 sccm N2 and passivated under 30 sccm 1% O2/N2 for 2 hours. | 820 | 10 | H2 | 1 | 0.5 | 60
1 g of ammonium heptamolybdate tetrahydrate dissolved in 5.5 mL of DI water. Separately, 1 g of sucrose dissolved in 2 mL of DI water at 50 °C. The two solutions were then combined. The combined solution was dried at 120 °C in air for 24 hours, then crushed and sieved to 212 microns. 0.6 g of the sieved precursor was carburized at a ramp rate of 10 °C/min to 820 °C for 0.5 hr under 100 sccm of H2 gas. After carburization the sample was cooled under 30 sccm N2 and passivated under 30 sccm 1% O2/N2 for 2 hours. | 820 | 10 | H2 | 1 | 0.5 | 100
1 g of ammonium heptamolybdate tetrahydrate dissolved in 5.5 mL of DI water. Separately, 1 g of sucrose dissolved in 2 mL of DI water at 50 °C. The two solutions were then combined. The combined solution was dried at 120 °C in air for 24 hours, then crushed and sieved to 212 microns. 0.6 g of the sieved precursor was carburized at a ramp rate of 10 °C/min to 820 °C for 2 hr under 30 sccm of H2 gas. After carburization the sample was cooled under 30 sccm N2 and passivated under 30 sccm 1% O2/N2 for 2 hours. | 820 | 10 | H2 | 1 | 2 | 30
1 g of ammonium heptamolybdate tetrahydrate dissolved in 5.5 mL of DI water. Separately, 1 g of sucrose dissolved in 2 mL of DI water at 50 °C. The two solutions were then combined. The combined solution was dried at 120 °C in air for 24 hours, then crushed and sieved to 212 microns. 0.6 g of the sieved precursor was carburized at a ramp rate of 10 °C/min to 820 °C for 2 hr under 60 sccm of H2 gas. After carburization the sample was cooled under 30 sccm N2 and passivated under 30 sccm 1% O2/N2 for 2 hours. | 820 | 10 | H2 | 1 | 2 | 60
1 g of ammonium heptamolybdate tetrahydrate dissolved in 5.5 mL of DI water. Separately, 1 g of sucrose dissolved in 2 mL of DI water at 50 °C. The two solutions were then combined. The combined solution was dried at 120 °C in air for 24 hours, then crushed and sieved to 212 microns. 0.6 g of the sieved precursor was carburized at a ramp rate of 10 °C/min to 820 °C for 2 hr under 100 sccm of H2 gas. After carburization the sample was cooled under 30 sccm N2 and passivated under 30 sccm 1% O2/N2 for 2 hours. | 820 | 10 | H2 | 1 | 2 | 100
1 g of ammonium heptamolybdate tetrahydrate dissolved in 5.5 mL of DI water. Separately, 1 g of sucrose dissolved in 2 mL of DI water at 50 °C. The two solutions were then combined. The combined solution was dried at 120 °C in air for 24 hours, then crushed and sieved to 212 microns. 0.6 g of the sieved precursor was carburized at a ramp rate of 10 °C/min to 820 °C for 5 hr under 30 sccm of H2 gas. After carburization the sample was cooled under 30 sccm N2 and passivated under 30 sccm 1% O2/N2 for 2 hours. | 820 | 10 | H2 | 1 | 5 | 30
1 g of ammonium heptamolybdate tetrahydrate dissolved in 5.5 mL of DI water. Separately, 1 g of sucrose dissolved in 2 mL of DI water at 50 °C. The two solutions were then combined. The combined solution was dried at 120 °C in air for 24 hours, then crushed and sieved to 212 microns. 0.6 g of the sieved precursor was carburized at a ramp rate of 10 °C/min to 820 °C for 5 hr under 60 sccm of H2 gas. After carburization the sample was cooled under 30 sccm N2 and passivated under 30 sccm 1% O2/N2 for 2 hours. | 820 | 10 | H2 | 1 | 5 | 60
1 g of ammonium heptamolybdate tetrahydrate dissolved in 5.5 mL of DI water. Separately, 1 g of sucrose dissolved in 2 mL of DI water at 50 °C. The two solutions were then combined. The combined solution was dried at 120 °C in air for 24 hours, then crushed and sieved to 212 microns. 0.6 g of the sieved precursor was carburized at a ramp rate of 10 °C/min to 820 °C for 5 hr under 100 sccm of H2 gas. After carburization the sample was cooled under 30 sccm N2 and passivated under 30 sccm 1% O2/N2 for 2 hours. | 820 | 10 | H2 | 1 | 5 | 100
1 g of ammonium heptamolybdate tetrahydrate dissolved in 5.5 mL of DI water. Separately, 1 g of sucrose dissolved in 2 mL of DI water at 50 °C. The two solutions were then combined. The combined solution was dried at 120 °C in air for 24 hours, then crushed and sieved to 212 microns. 0.6 g of the sieved precursor was carburized at a ramp rate of 10 °C/min to 820 °C for 10 hr under 30 sccm of H2 gas. After carburization the sample was cooled under 30 sccm N2 and passivated under 30 sccm 1% O2/N2 for 2 hours. | 820 | 10 | H2 | 1 | 10 | 30
1 g of ammonium heptamolybdate tetrahydrate dissolved in 5.5 mL of DI water. Separately, 1 g of sucrose dissolved in 2 mL of DI water at 50 °C. The two solutions were then combined. The combined solution was dried at 120 °C in air for 24 hours, then crushed and sieved to 212 microns. 0.6 g of the sieved precursor was carburized at a ramp rate of 10 °C/min to 820 °C for 10 hr under 60 sccm of H2 gas. After carburization the sample was cooled under 30 sccm N2 and passivated under 30 sccm 1% O2/N2 for 2 hours. | 820 | 10 | H2 | 1 | 10 | 60
1 g of ammonium heptamolybdate tetrahydrate dissolved in 5.5 mL of DI water. Separately, 1 g of sucrose dissolved in 2 mL of DI water at 50 °C. The two solutions were then combined. The combined solution was dried at 120 °C in air for 24 hours, then crushed and sieved to 212 microns. 0.6 g of the sieved precursor was carburized at a ramp rate of 10 °C/min to 820 °C for 10 hr under 100 sccm of H2 gas. After carburization the sample was cooled under 30 sccm N2 and passivated under 30 sccm 1% O2/N2 for 2 hours. | 820 | 10 | H2 | 1 | 10 | 100
1 g of ammonium heptamolybdate tetrahydrate dissolved in 6 mL of DI water. Separately, 0.5 g of sucrose dissolved in 1.5 mL of DI water at 50 °C. The two solutions were then combined. The combined solution was dried at 120 °C in air for 24 hours, then crushed and sieved to 212 microns. 0.6 g of the sieved precursor was carburized at a ramp rate of 10 °C/min to 820 °C for 0.5 hr under 30 sccm of H2 gas. After carburization the sample was cooled under 30 sccm N2 and passivated under 30 sccm 1% O2/N2 for 2 hours. | 820 | 10 | H2 | 2 | 0.5 | 30
1 g of ammonium heptamolybdate tetrahydrate dissolved in 6 mL of DI water. Separately, 0.5 g of sucrose dissolved in 1.5 mL of DI water at 50 °C. The two solutions were then combined. The combined solution was dried at 120 °C in air for 24 hours, then crushed and sieved to 212 microns. 0.6 g of the sieved precursor was carburized at a ramp rate of 10 °C/min to 820 °C for 0.5 hr under 60 sccm of H2 gas. After carburization the sample was cooled under 30 sccm N2 and passivated under 30 sccm 1% O2/N2 for 2 hours. | 820 | 10 | H2 | 2 | 0.5 | 60
1 g of ammonium heptamolybdate tetrahydrate dissolved in 6 mL of DI water. Separately, 0.5 g of sucrose dissolved in 1.5 mL of DI water at 50 °C. The two solutions were then combined. The combined solution was dried at 120 °C in air for 24 hours, then crushed and sieved to 212 microns. 0.6 g of the sieved precursor was carburized at a ramp rate of 10 °C/min to 820 °C for 0.5 hr under 100 sccm of H2 gas. After carburization the sample was cooled under 30 sccm N2 and passivated under 30 sccm 1% O2/N2 for 2 hours. | 820 | 10 | H2 | 2 | 0.5 | 100
1 g of ammonium heptamolybdate tetrahydrate dissolved in 6 mL of DI water. Separately, 0.5 g of sucrose dissolved in 1.5 mL of DI water at 50 °C. The two solutions were then combined. The combined solution was dried at 120 °C in air for 24 hours, then crushed and sieved to 212 microns. 0.6 g of the sieved precursor was carburized at a ramp rate of 10 °C/min to 820 °C for 2 hr under 30 sccm of H2 gas. After carburization the sample was cooled under 30 sccm N2 and passivated under 30 sccm 1% O2/N2 for 2 hours. | 820 | 10 | H2 | 2 | 2 | 30
1 g of ammonium heptamolybdate tetrahydrate dissolved in 6 mL of DI water. Separately, 0.5 g of sucrose dissolved in 1.5 mL of DI water at 50 °C. The two solutions were then combined. The combined solution was dried at 120 °C in air for 24 hours, then crushed and sieved to 212 microns. 0.6 g of the sieved precursor was carburized at a ramp rate of 10 °C/min to 820 °C for 2 hr under 60 sccm of H2 gas. After carburization the sample was cooled under 30 sccm N2 and passivated under 30 sccm 1% O2/N2 for 2 hours. | 820 | 10 | H2 | 2 | 2 | 60
1 g of ammonium heptamolybdate tetrahydrate dissolved in 6 mL of DI water. Separately, 0.5 g of sucrose dissolved in 1.5 mL of DI water at 50 °C. The two solutions were then combined. The combined solution was dried at 120 °C in air for 24 hours, then crushed and sieved to 212 microns. 0.6 g of the sieved precursor was carburized at a ramp rate of 10 °C/min to 820 °C for 2 hr under 100 sccm of H2 gas. After carburization the sample was cooled under 30 sccm N2 and passivated under 30 sccm 1% O2/N2 for 2 hours. | 820 | 10 | H2 | 2 | 2 | 100
1 g of ammonium heptamolybdate tetrahydrate dissolved in 6 mL of DI water. Separately, 0.5 g of sucrose dissolved in 1.5 mL of DI water at 50 °C. The two solutions were then combined. The combined solution was dried at 120 °C in air for 24 hours, then crushed and sieved to 212 microns. 0.6 g of the sieved precursor was carburized at a ramp rate of 10 °C/min to 820 °C for 5 hr under 30 sccm of H2 gas. After carburization the sample was cooled under 30 sccm N2 and passivated under 30 sccm 1% O2/N2 for 2 hours. | 820 | 10 | H2 | 2 | 5 | 30
1 g of ammonium heptamolybdate tetrahydrate dissolved in 6 mL of DI water. Separately, 0.5 g of sucrose dissolved in 1.5 mL of DI water at 50 °C. The two solutions were then combined. The combined solution was dried at 120 °C in air for 24 hours, then crushed and sieved to 212 microns. 0.6 g of the sieved precursor was carburized at a ramp rate of 10 °C/min to 820 °C for 5 hr under 60 sccm of H2 gas. After carburization the sample was cooled under 30 sccm N2 and passivated under 30 sccm 1% O2/N2 for 2 hours. | 820 | 10 | H2 | 2 | 5 | 60
1 g of ammonium heptamolybdate tetrahydrate dissolved in 6 mL of DI water. Separately, 0.5 g of sucrose dissolved in 1.5 mL of DI water at 50 °C. The two solutions were then combined. The combined solution was dried at 120 °C in air for 24 hours, then crushed and sieved to 212 microns. 0.6 g of the sieved precursor was carburized at a ramp rate of 10 °C/min to 820 °C for 5 hr under 100 sccm of H2 gas. After carburization the sample was cooled under 30 sccm N2 and passivated under 30 sccm 1% O2/N2 for 2 hours. | 820 | 10 | H2 | 2 | 5 | 100
1 g of ammonium heptamolybdate tetrahydrate dissolved in 6 mL of DI water. Separately, 0.5 g of sucrose dissolved in 1.5 mL of DI water at 50 °C. The two solutions were then combined. The combined solution was dried at 120 °C in air for 24 hours, then crushed and sieved to 212 microns. 0.6 g of the sieved precursor was carburized at a ramp rate of 10 °C/min to 820 °C for 10 hr under 30 sccm of H2 gas. After carburization the sample was cooled under 30 sccm N2 and passivated under 30 sccm 1% O2/N2 for 2 hours. | 820 | 10 | H2 | 2 | 10 | 30
1 g of ammonium heptamolybdate tetrahydrate dissolved in 6 mL of DI water. Separately, 0.5 g of sucrose dissolved in 1.5 mL of DI water at 50 °C. The two solutions were then combined. The combined solution was dried at 120 °C in air for 24 hours, then crushed and sieved to 212 microns. 0.6 g of the sieved precursor was carburized at a ramp rate of 10 °C/min to 820 °C for 10 hr under 60 sccm of H2 gas. After carburization the sample was cooled under 30 sccm N2 and passivated under 30 sccm 1% O2/N2 for 2 hours. | 820 | 10 | H2 | 2 | 10 | 60
1 g of ammonium heptamolybdate tetrahydrate dissolved in 6 mL of DI water. Separately, 0.5 g of sucrose dissolved in 1.5 mL of DI water at 50 °C. The two solutions were then combined. The combined solution was dried at 120 °C in air for 24 hours, then crushed and sieved to 212 microns. 0.6 g of the sieved precursor was carburized at a ramp rate of 10 °C/min to 820 °C for 10 hr under 100 sccm of H2 gas. After carburization the sample was cooled under 30 sccm N2 and passivated under 30 sccm 1% O2/N2 for 2 hours. | 820 | 10 | H2 | 2 | 10 | 100
1 g of ammonium heptamolybdate tetrahydrate dissolved in 4 mL of DI water. Separately, 2 g of sucrose dissolved in 3.5 mL of DI water at 50 °C. The two solutions were then combined. The combined solution was dried at 120 °C in air for 24 hours, then crushed and sieved to 212 microns. 0.6 g of the sieved precursor was carburized at a ramp rate of 10 °C/min to 820 °C for 0.5 hr under 30 sccm of N2 gas. After carburization the sample was cooled under 30 sccm N2 and passivated under 30 sccm 1% O2/N2 for 2 hours. | 820 | 10 | N2 | 0.5 | 0.5 | 30
1 g of ammonium heptamolybdate tetrahydrate dissolved in 4 mL of DI water. Separately, 2 g of sucrose dissolved in 3.5 mL of DI water at 50 °C. The two solutions were then combined. The combined solution was dried at 120 °C in air for 24 hours, then crushed and sieved to 212 microns. 0.6 g of the sieved precursor was carburized at a ramp rate of 10 °C/min to 820 °C for 0.5 hr under 60 sccm of N2 gas. After carburization the sample was cooled under 30 sccm N2 and passivated under 30 sccm 1% O2/N2 for 2 hours. | 820 | 10 | N2 | 0.5 | 0.5 | 60
1 g of ammonium heptamolybdate tetrahydrate dissolved in 4 mL of DI water. Separately, 2 g of sucrose dissolved in 3.5 mL of DI water at 50 °C. The two solutions were then combined. The combined solution was dried at 120 °C in air for 24 hours, then crushed and sieved to 212 microns. 0.6 g of the sieved precursor was carburized at a ramp rate of 10 °C/min to 820 °C for 0.5 hr under 100 sccm of N2 gas. After carburization the sample was cooled under 30 sccm N2 and passivated under 30 sccm 1% O2/N2 for 2 hours. | 820 | 10 | N2 | 0.5 | 0.5 | 100
1 g of ammonium heptamolybdate tetrahydrate dissolved in 4 mL of DI water. Separately, 2 g of sucrose dissolved in 3.5 mL of DI water at 50 °C. The two solutions were then combined. The combined solution was dried at 120 °C in air for 24 hours, then crushed and sieved to 212 microns. 0.6 g of the sieved precursor was carburized at a ramp rate of 10 °C/min to 820 °C for 2 hr under 30 sccm of N2 gas. After carburization the sample was cooled under 30 sccm N2 and passivated under 30 sccm 1% O2/N2 for 2 hours. | 820 | 10 | N2 | 0.5 | 2 | 30
1 g of ammonium heptamolybdate tetrahydrate dissolved in 4 mL of DI water. Separately, 2 g of sucrose dissolved in 3.5 mL of DI water at 50 °C. The two solutions were then combined. The combined solution was dried at 120 °C in air for 24 hours, then crushed and sieved to 212 microns. 0.6 g of the sieved precursor was carburized at a ramp rate of 10 °C/min to 820 °C for 2 hr under 60 sccm of N2 gas. After carburization the sample was cooled under 30 sccm N2 and passivated under 30 sccm 1% O2/N2 for 2 hours. | 820 | 10 | N2 | 0.5 | 2 | 60
1 g of ammonium heptamolybdate tetrahydrate dissolved in 4 mL of DI water. Separately, 2 g of sucrose dissolved in 3.5 mL of DI water at 50 °C. The two solutions were then combined. The combined solution was dried at 120 °C in air for 24 hours, then crushed and sieved to 212 microns. 0.6 g of the sieved precursor was carburized at a ramp rate of 10 °C/min to 820 °C for 2 hr under 100 sccm of N2 gas. After carburization the sample was cooled under 30 sccm N2 and passivated under 30 sccm 1% O2/N2 for 2 hours. | 820 | 10 | N2 | 0.5 | 2 | 100
1 g of ammonium heptamolybdate tetrahydrate dissolved in 4 mL of DI water. Separately, 2 g of sucrose dissolved in 3.5 mL of DI water at 50 °C. The two solutions were then combined. The combined solution was dried at 120 °C in air for 24 hours, then crushed and sieved to 212 microns. 0.6 g of the sieved precursor was carburized at a ramp rate of 10 °C/min to 820 °C for 5 hr under 30 sccm of N2 gas. After carburization the sample was cooled under 30 sccm N2 and passivated under 30 sccm 1% O2/N2 for 2 hours. | 820 | 10 | N2 | 0.5 | 5 | 30
1 g of ammonium heptamolybdate tetrahydrate dissolved in 4 mL of DI water. Separately, 2 g of sucrose dissolved in 3.5 mL of DI water at 50 °C. The two solutions were then combined. The combined solution was dried at 120 °C in air for 24 hours, then crushed and sieved to 212 microns. 0.6 g of the sieved precursor was carburized at a ramp rate of 10 °C/min to 820 °C for 5 hr under 60 sccm of N2 gas. After carburization the sample was cooled under 30 sccm N2 and passivated under 30 sccm 1% O2/N2 for 2 hours. | 820 | 10 | N2 | 0.5 | 5 | 60
1 g of ammonium heptamolybdate tetrahydrate dissolved in 4 mL of DI water. Separately, 2 g of sucrose dissolved in 3.5 mL of DI water at 50 °C. The two solutions were then combined. The combined solution was dried at 120 °C in air for 24 hours, then crushed and sieved to 212 microns. 0.6 g of the sieved precursor was carburized at a ramp rate of 10 °C/min to 820 °C for 5 hr under 100 sccm of N2 gas. After carburization the sample was cooled under 30 sccm N2 and passivated under 30 sccm 1% O2/N2 for 2 hours. | 820 | 10 | N2 | 0.5 | 5 | 100
1 g of ammonium heptamolybdate tetrahydrate dissolved in 4 mL of DI water. Separately, 2 g of sucrose dissolved in 3.5 mL of DI water at 50 °C. The two solutions were then combined. The combined solution was dried at 120 °C in air for 24 hours, then crushed and sieved to 212 microns. 0.6 g of the sieved precursor was carburized at a ramp rate of 10 °C/min to 820 °C for 10 hr under 30 sccm of N2 gas. After carburization the sample was cooled under 30 sccm N2 and passivated under 30 sccm 1% O2/N2 for 2 hours. | 820 | 10 | N2 | 0.5 | 10 | 30
1 g of ammonium heptamolybdate tetrahydrate dissolved in 4 mL of DI water. Separately, 2 g of sucrose dissolved in 3.5 mL of DI water at 50 °C. The two solutions were then combined. The combined solution was dried at 120 °C in air for 24 hours, then crushed and sieved to 212 microns. 0.6 g of the sieved precursor was carburized at a ramp rate of 10 °C/min to 820 °C for 10 hr under 60 sccm of N2 gas. After carburization the sample was cooled under 30 sccm N2 and passivated under 30 sccm 1% O2/N2 for 2 hours. | 820 | 10 | N2 | 0.5 | 10 | 60
1 g of ammonium heptamolybdate tetrahydrate dissolved in 4 mL of DI water. Separately, 2 g of sucrose dissolved in 3.5 mL of DI water at 50 °C. The two solutions were then combined. The combined solution was dried at 120 °C in air for 24 hours, then crushed and sieved to 212 microns. 0.6 g of the sieved precursor was carburized at a ramp rate of 10 °C/min to 820 °C for 10 hr under 100 sccm of N2 gas. After carburization the sample was cooled under 30 sccm N2 and passivated under 30 sccm 1% O2/N2 for 2 hours. | 820 | 10 | N2 | 0.5 | 10 | 100
1 g of ammonium heptamolybdate tetrahydrate dissolved in 5.5 mL of DI water. Separately, 1 g of sucrose dissolved in 2 mL of DI water at 50 °C. The two solutions were then combined. The combined solution was dried at 120 °C in air for 24 hours, then crushed and sieved to 212 microns. 0.6 g of the sieved precursor was carburized at a ramp rate of 10 °C/min to 820 °C for 0.5 hr under 30 sccm of N2 gas. After carburization the sample was cooled under 30 sccm N2 and passivated under 30 sccm 1% O2/N2 for 2 hours. | 820 | 10 | N2 | 1 | 0.5 | 30
1 g of ammonium heptamolybdate tetrahydrate dissolved in 5.5 mL of DI water. Separately, 1 g of sucrose dissolved in 2 mL of DI water at 50 °C. The two solutions were then combined. The combined solution was dried at 120 °C in air for 24 hours, then crushed and sieved to 212 microns. 0.6 g of the sieved precursor was carburized at a ramp rate of 10 °C/min to 820 °C for 0.5 hr under 60 sccm of N2 gas. After carburization the sample was cooled under 30 sccm N2 and passivated under 30 sccm 1% O2/N2 for 2 hours. | 820 | 10 | N2 | 1 | 0.5 | 60
1 g of ammonium heptamolybdate tetrahydrate dissolved in 5.5 mL of DI water. Separately, 1 g of sucrose dissolved in 2 mL of DI water at 50 °C. The two solutions were then combined. The combined solution was dried at 120 °C in air for 24 hours, then crushed and sieved to 212 microns. 0.6 g of the sieved precursor was carburized at a ramp rate of 10 °C/min to 820 °C for 0.5 hr under 100 sccm of N2 gas. After carburization the sample was cooled under 30 sccm N2 and passivated under 30 sccm 1% O2/N2 for 2 hours. | 820 | 10 | N2 | 1 | 0.5 | 100
1 g of ammonium heptamolybdate tetrahydrate dissolved in 5.5 mL of DI water. Separately, 1 g of sucrose dissolved in 2 mL of DI water at 50 °C. The two solutions were then combined. The combined solution was dried at 120 °C in air for 24 hours, then crushed and sieved to 212 microns. 0.6 g of the sieved precursor was carburized at a ramp rate of 10 °C/min to 820 °C for 2 hr under 30 sccm of N2 gas. After carburization the sample was cooled under 30 sccm N2 and passivated under 30 sccm 1% O2/N2 for 2 hours. | 820 | 10 | N2 | 1 | 2 | 30
1 g of ammonium heptamolybdate tetrahydrate dissolved in 5.5 mL of DI water. Separately, 1 g of sucrose dissolved in 2 mL of DI water at 50 °C. The two solutions were then combined. The combined solution was dried at 120 °C in air for 24 hours, then crushed and sieved to 212 microns. 0.6 g of the sieved precursor was carburized at a ramp rate of 10 °C/min to 820 °C for 2 hr under 60 sccm of N2 gas. After carburization the sample was cooled under 30 sccm N2 and passivated under 30 sccm 1% O2/N2 for 2 hours. | 820 | 10 | N2 | 1 | 2 | 60
1 g of ammonium heptamolybdate tetrahydrate dissolved in 5.5 mL of DI water. Separately, 1 g of sucrose dissolved in 2 mL of DI water at 50 °C. The two solutions were then combined. The combined solution was dried at 120 °C in air for 24 hours, then crushed and sieved to 212 microns. 0.6 g of the sieved precursor was carburized at a ramp rate of 10 °C/min to 820 °C for 2 hr under 100 sccm of N2 gas. After carburization the sample was cooled under 30 sccm N2 and passivated under 30 sccm 1% O2/N2 for 2 hours. | 820 | 10 | N2 | 1 | 2 | 100
1 g of ammonium heptamolybdate tetrahydrate dissolved in 5.5 mL of DI water. Separately, 1 g of sucrose dissolved in 2 mL of DI water at 50 °C. The two solutions were then combined. The combined solution was dried at 120 °C in air for 24 hours, then crushed and sieved to 212 microns. 0.6 g of the sieved precursor was carburized at a ramp rate of 10 °C/min to 820 °C for 5 hr under 30 sccm of N2 gas. After carburization the sample was cooled under 30 sccm N2 and passivated under 30 sccm 1% O2/N2 for 2 hours. | 820 | 10 | N2 | 1 | 5 | 30
1 g of ammonium heptamolybdate tetrahydrate dissolved in 5.5 mL of DI water. Separately, 1 g of sucrose dissolved in 2 mL of DI water at 50 °C. The two solutions were then combined. The combined solution was dried at 120 °C in air for 24 hours, then crushed and sieved to 212 microns. 0.6 g of the sieved precursor was carburized at a ramp rate of 10 °C/min to 820 °C for 5 hr under 60 sccm of N2 gas. After carburization the sample was cooled under 30 sccm N2 and passivated under 30 sccm 1% O2/N2 for 2 hours. | 820 | 10 | N2 | 1 | 5 | 60
1 g of ammonium heptamolybdate tetrahydrate dissolved in 5.5 mL of DI water. Separately, 1 g of sucrose dissolved in 2 mL of DI water at 50 °C. The two solutions were then combined. The combined solution was dried at 120 °C in air for 24 hours, then crushed and sieved to 212 microns. 0.6 g of the sieved precursor was carburized at a ramp rate of 10 °C/min to 820 °C for 5 hr under 100 sccm of N2 gas. After carburization the sample was cooled under 30 sccm N2 and passivated under 30 sccm 1% O2/N2 for 2 hours. | 820 | 10 | N2 | 1 | 5 | 100
1 g of ammonium heptamolybdate tetrahydrate dissolved in 5.5 mL of DI water. Separately, 1 g of sucrose dissolved in 2 mL of DI water at 50 °C. The two solutions were then combined. The combined solution was dried at 120 °C in air for 24 hours, then crushed and sieved to 212 microns. 0.6 g of the sieved precursor was carburized at a ramp rate of 10 °C/min to 820 °C for 10 hr under 30 sccm of N2 gas. After carburization the sample was cooled under 30 sccm N2 and passivated under 30 sccm 1% O2/N2 for 2 hours. | 820 | 10 | N2 | 1 | 10 | 30
1 g of ammonium heptamolybdate tetrahydrate dissolved in 5.5 mL of DI water. Separately, 1 g of sucrose dissolved in 2 mL of DI water at 50 °C. The two solutions were then combined. The combined solution was dried at 120 °C in air for 24 hours, then crushed and sieved to 212 microns. 0.6 g of the sieved precursor was carburized at a ramp rate of 10 °C/min to 820 °C for 10 hr under 60 sccm of N2 gas. After carburization the sample was cooled under 30 sccm N2 and passivated under 30 sccm 1% O2/N2 for 2 hours. | 820 | 10 | N2 | 1 | 10 | 60
1 g of ammonium heptamolybdate tetrahydrate dissolved in 5.5 mL of DI water. Separately, 1 g of sucrose dissolved in 2 mL of DI water at 50 °C. The two solutions were then combined. The combined solution was dried at 120 °C in air for 24 hours, then crushed and sieved to 212 microns. 0.6 g of the sieved precursor was carburized at a ramp rate of 10 °C/min to 820 °C for 10 hr under 100 sccm of N2 gas. After carburization the sample was cooled under 30 sccm N2 and passivated under 30 sccm 1% O2/N2 for 2 hours. | 820 | 10 | N2 | 1 | 10 | 100
1 g of ammonium heptamolybdate tetrahydrate dissolved in 6 mL of DI water. Separately, 0.5 g of sucrose dissolved in 1.5 mL of DI water at 50 °C. The two solutions were then combined. The combined solution was dried at 120 °C in air for 24 hours, then crushed and sieved to 212 microns. 0.6 g of the sieved precursor was carburized at a ramp rate of 10 °C/min to 820 °C for 0.5 hr under 30 sccm of N2 gas. After carburization the sample was cooled under 30 sccm N2 and passivated under 30 sccm 1% O2/N2 for 2 hours. | 820 | 10 | N2 | 2 | 0.5 | 30
1 g of ammonium heptamolybdate tetrahydrate dissolved in 6 mL of DI water. Separately, 0.5 g of sucrose dissolved in 1.5 mL of DI water at 50 °C. The two solutions were then combined. The combined solution was dried at 120 °C in air for 24 hours, then crushed and sieved to 212 microns. 0.6 g of the sieved precursor was carburized at a ramp rate of 10 °C/min to 820 °C for 0.5 hr under 60 sccm of N2 gas. After carburization the sample was cooled under 30 sccm N2 and passivated under 30 sccm 1% O2/N2 for 2 hours. | 820 | 10 | N2 | 2 | 0.5 | 60
1 g of ammonium heptamolybdate tetrahydrate dissolved in 6 mL of DI water. Separately, 0.5 g of sucrose dissolved in 1.5 mL of DI water at 50 °C. The two solutions were then combined. The combined solution was dried at 120 °C in air for 24 hours, then crushed and sieved to 212 microns. 0.6 g of the sieved precursor was carburized at a ramp rate of 10 °C/min to 820 °C for 0.5 hr under 100 sccm of N2 gas. After carburization the sample was cooled under 30 sccm N2 and passivated under 30 sccm 1% O2/N2 for 2 hours. | 820 | 10 | N2 | 2 | 0.5 | 100
1 g of ammonium heptamolybdate tetrahydrate dissolved in 6 mL of DI water. Separately, 0.5 g of sucrose dissolved in 1.5 mL of DI water at 50 °C. The two solutions were then combined. The combined solution was dried at 120 °C in air for 24 hours, then crushed and sieved to 212 microns. 0.6 g of the sieved precursor was carburized at a ramp rate of 10 °C/min to 820 °C for 2 hr under 30 sccm of N2 gas. After carburization the sample was cooled under 30 sccm N2 and passivated under 30 sccm 1% O2/N2 for 2 hours. | 820 | 10 | N2 | 2 | 2 | 30
1 g of ammonium heptamolybdate tetrahydrate dissolved in 6 mL of DI water. Separately, 0.5 g of sucrose dissolved in 1.5 mL of DI water at 50 °C. The two solutions were then combined. The combined solution was dried at 120 °C in air for 24 hours, then crushed and sieved to 212 microns. 0.6 g of the sieved precursor was carburized at a ramp rate of 10 °C/min to 820 °C for 2 hr under 60 sccm of N2 gas. After carburization the sample was cooled under 30 sccm N2 and passivated under 30 sccm 1% O2/N2 for 2 hours. | 820 | 10 | N2 | 2 | 2 | 60
1 g of ammonium heptamolybdate tetrahydrate dissolved in 6 mL of DI water. Separately, 0.5 g of sucrose dissolved in 1.5 mL of DI water at 50 °C. The two solutions were then combined. The combined solution was dried at 120 °C in air for 24 hours, then crushed and sieved to 212 microns. 0.6 g of the sieved precursor was carburized at a ramp rate of 10 °C/min to 820 °C for 2 hr under 100 sccm of N2 gas. After carburization the sample was cooled under 30 sccm N2 and passivated under 30 sccm 1% O2/N2 for 2 hours. | 820 | 10 | N2 | 2 | 2 | 100
1 g of ammonium heptamolybdate tetrahydrate dissolved in 6 mL of DI water. Separately, 0.5 g of sucrose dissolved in 1.5 mL of DI water at 50 °C. The two solutions were then combined. The combined solution was dried at 120 °C in air for 24 hours, then crushed and sieved to 212 microns. 0.6 g of the sieved precursor was carburized at a ramp rate of 10 °C/min to 820 °C for 5 hr under 30 sccm of N2 gas. After carburization the sample was cooled under 30 sccm N2 and passivated under 30 sccm 1% O2/N2 for 2 hours. | 820 | 10 | N2 | 2 | 5 | 30
1 g of ammonium heptamolybdate tetrahydrate dissolved in 6 mL of DI water. Separately, 0.5 g of sucrose dissolved in 1.5 mL of DI water at 50 °C. The two solutions were then combined. The combined solution was dried at 120 °C in air for 24 hours, then crushed and sieved to 212 microns. 0.6 g of the sieved precursor was carburized at a ramp rate of 10 °C/min to 820 °C for 5 hr under 60 sccm of N2 gas. After carburization the sample was cooled under 30 sccm N2 and passivated under 30 sccm 1% O2/N2 for 2 hours. | 820 | 10 | N2 | 2 | 5 | 60
1 g of ammonium heptamolybdate tetrahydrate dissolved in 6 mL of DI water. Separately, 0.5 g of sucrose dissolved in 1.5 mL of DI water at 50 °C. The two solutions were then combined. The combined solution was dried at 120 °C in air for 24 hours, then crushed and sieved to 212 microns. 0.6 g of the sieved precursor was carburized at a ramp rate of 10 °C/min to 820 °C for 5 hr under 100 sccm of N2 gas. After carburization the sample was cooled under 30 sccm N2 and passivated under 30 sccm 1% O2/N2 for 2 hours. | 820 | 10 | N2 | 2 | 5 | 100
1 g of ammonium heptamolybdate tetrahydrate dissolved in 6 mL of DI water. Separately, 0.5 g of sucrose dissolved in 1.5 mL of DI water at 50 °C. The two solutions were then combined. The combined solution was dried at 120 °C in air for 24 hours, then crushed and sieved to 212 microns. 0.6 g of the sieved precursor was carburized at a ramp rate of 10 °C/min to 820 °C for 10 hr under 30 sccm of N2 gas. After carburization the sample was cooled under 30 sccm N2 and passivated under 30 sccm 1% O2/N2 for 2 hours. | 820 | 10 | N2 | 2 | 10 | 30
1 g of ammonium heptamolybdate tetrahydrate dissolved in 6 mL of DI water. Separately, 0.5 g of sucrose dissolved in 1.5 mL of DI water at 50 °C. The two solutions were then combined. The combined solution was dried at 120 °C in air for 24 hours, then crushed and sieved to 212 microns. 0.6 g of the sieved precursor was carburized at a ramp rate of 10 °C/min to 820 °C for 10 hr under 60 sccm of N2 gas. After carburization the sample was cooled under 30 sccm N2 and passivated under 30 sccm 1% O2/N2 for 2 hours. | 820 | 10 | N2 | 2 | 10 | 60
1 g of ammonium heptamolybdate tetrahydrate dissolved in 6 mL of DI water. Separately, 0.5 g of sucrose dissolved in 1.5 mL of DI water at 50 °C. The two solutions were then combined. The combined solution was dried at 120 °C in air for 24 hours, then crushed and sieved to 212 microns. 0.6 g of the sieved precursor was carburized at a ramp rate of 10 °C/min to 820 °C for 10 hr under 100 sccm of N2 gas. After carburization the sample was cooled under 30 sccm N2 and passivated under 30 sccm 1% O2/N2 for 2 hours. | 820 | 10 | N2 | 2 | 10 | 100
1 g of ammonium heptamolybdate tetrahydrate dissolved in 4 mL of DI water. Separately, 2 g of sucrose dissolved in 3.5 mL of DI water at 50 °C. The two solutions were then combined. The combined solution was dried at 120 °C in air for 24 hours, then crushed and sieved to 212 microns. 0.6 g of the sieved precursor was carburized at a ramp rate of 15 °C/min to 820 °C for 0.5 hr under 30 sccm of H2 gas. After carburization the sample was cooled under 30 sccm N2 and passivated under 30 sccm 1% O2/N2 for 2 hours. | 820 | 15 | H2 | 0.5 | 0.5 | 30
1 g of ammonium heptamolybdate tetrahydrate dissolved in 4 mL of DI water. Separately, 2 g of sucrose dissolved in 3.5 mL of DI water at 50 °C. The two solutions were then combined. The combined solution was dried at 120 °C in air for 24 hours, then crushed and sieved to 212 microns. 0.6 g of the sieved precursor was carburized at a ramp rate of 15 °C/min to 820 °C for 0.5 hr under 60 sccm of H2 gas. After carburization the sample was cooled under 30 sccm N2 and passivated under 30 sccm 1% O2/N2 for 2 hours. | 820 | 15 | H2 | 0.5 | 0.5 | 60
1 g of ammonium heptamolybdate tetrahydrate dissolved in 4 mL of DI water. Separately, 2 g of sucrose dissolved in 3.5 mL of DI water at 50 °C. The two solutions were then combined. The combined solution was dried at 120 °C in air for 24 hours, then crushed and sieved to 212 microns. 0.6 g of the sieved precursor was carburized at a ramp rate of 15 °C/min to 820 °C for 0.5 hr under 100 sccm of H2 gas. After carburization the sample was cooled under 30 sccm N2 and passivated under 30 sccm 1% O2/N2 for 2 hours. | 820 | 15 | H2 | 0.5 | 0.5 | 100
1 g of ammonium heptamolybdate tetrahydrate dissolved in 4 mL of DI water. Separately, 2 g of sucrose dissolved in 3.5 mL of DI water at 50 °C. The two solutions were then combined. The combined solution was dried at 120 °C in air for 24 hours, then crushed and sieved to 212 microns. 0.6 g of the sieved precursor was carburized at a ramp rate of 15 °C/min to 820 °C for 2 hr under 30 sccm of H2 gas. After carburization the sample was cooled under 30 sccm N2 and passivated under 30 sccm 1% O2/N2 for 2 hours. | 820 | 15 | H2 | 0.5 | 2 | 30
1 g of ammonium heptamolybdate tetrahydrate dissolved in 4 mL of DI water. Separately, 2 g of sucrose dissolved in 3.5 mL of DI water at 50 °C. The two solutions were then combined. The combined solution was dried at 120 °C in air for 24 hours, then crushed and sieved to 212 microns. 0.6 g of the sieved precursor was carburized at a ramp rate of 15 °C/min to 820 °C for 2 hr under 60 sccm of H2 gas. After carburization the sample was cooled under 30 sccm N2 and passivated under 30 sccm 1% O2/N2 for 2 hours. | 820 | 15 | H2 | 0.5 | 2 | 60
1 g of ammonium heptamolybdate tetrahydrate dissolved in 4 mL of DI water. Separately, 2 g of sucrose dissolved in 3.5 mL of DI water at 50 °C. The two solutions were then combined. The combined solution was dried at 120 °C in air for 24 hours, then crushed and sieved to 212 microns. 0.6 g of the sieved precursor was carburized at a ramp rate of 15 °C/min to 820 °C for 2 hr under 100 sccm of H2 gas. After carburization the sample was cooled under 30 sccm N2 and passivated under 30 sccm 1% O2/N2 for 2 hours. | 820 | 15 | H2 | 0.5 | 2 | 100
1 g of ammonium heptamolybdate tetrahydrate dissolved in 4 mL of DI water. Separately, 2 g of sucrose dissolved in 3.5 mL of DI water at 50 °C. The two solutions were then combined. The combined solution was dried at 120 °C in air for 24 hours, then crushed and sieved to 212 microns. 0.6 g of the sieved precursor was carburized at a ramp rate of 15 °C/min to 820 °C for 5 hr under 30 sccm of H2 gas. After carburization the sample was cooled under 30 sccm N2 and passivated under 30 sccm 1% O2/N2 for 2 hours. | 820 | 15 | H2 | 0.5 | 5 | 30
1 g of ammonium heptamolybdate tetrahydrate dissolved in 4 mL of DI water. Separately, 2 g of sucrose dissolved in 3.5 mL of DI water at 50 °C. The two solutions were then combined. The combined solution was dried at 120 °C in air for 24 hours, then crushed and sieved to 212 microns. 0.6 g of the sieved precursor was carburized at a ramp rate of 15 °C/min to 820 °C for 5 hr under 60 sccm of H2 gas. After carburization the sample was cooled under 30 sccm N2 and passivated under 30 sccm 1% O2/N2 for 2 hours. | 820 | 15 | H2 | 0.5 | 5 | 60
1 g of ammonium heptamolybdate tetrahydrate dissolved in 4 mL of DI water. Separately, 2 g of sucrose dissolved in 3.5 mL of DI water at 50 °C. The two solutions were then combined. The combined solution was dried at 120 °C in air for 24 hours, then crushed and sieved to 212 microns. 0.6 g of the sieved precursor was carburized at a ramp rate of 15 °C/min to 820 °C for 5 hr under 100 sccm of H2 gas. After carburization the sample was cooled under 30 sccm N2 and passivated under 30 sccm 1% O2/N2 for 2 hours. | 820 | 15 | H2 | 0.5 | 5 | 100
1 g of ammonium heptamolybdate tetrahydrate dissolved in 4 mL of DI water. Separately, 2 g of sucrose dissolved in 3.5 mL of DI water at 50 °C. The two solutions were then combined. The combined solution was dried at 120 °C in air for 24 hours, then crushed and sieved to 212 microns. 0.6 g of the sieved precursor was carburized at a ramp rate of 15 °C/min to 820 °C for 10 hr under 30 sccm of H2 gas. After carburization the sample was cooled under 30 sccm N2 and passivated under 30 sccm 1% O2/N2 for 2 hours. | 820 | 15 | H2 | 0.5 | 10 | 30
1 g of ammonium heptamolybdate tetrahydrate dissolved in 4 mL of DI water. Separately, 2 g of sucrose dissolved in 3.5 mL of DI water at 50 °C. The two solutions were then combined. The combined solution was dried at 120 °C in air for 24 hours, then crushed and sieved to 212 microns. 0.6 g of the sieved precursor was carburized at a ramp rate of 15 °C/min to 820 °C for 10 hr under 60 sccm of H2 gas. After carburization the sample was cooled under 30 sccm N2 and passivated under 30 sccm 1% O2/N2 for 2 hours. | 820 | 15 | H2 | 0.5 | 10 | 60
1 g of ammonium heptamolybdate tetrahydrate dissolved in 4 mL of DI water. Separately, 2 g of sucrose dissolved in 3.5 mL of DI water at 50 °C. The two solutions were then combined. The combined solution was dried at 120 °C in air for 24 hours, then crushed and sieved to 212 microns. 0.6 g of the sieved precursor was carburized at a ramp rate of 15 °C/min to 820 °C for 10 hr under 100 sccm of H2 gas. After carburization the sample was cooled under 30 sccm N2 and passivated under 30 sccm 1% O2/N2 for 2 hours. | 820 | 15 | H2 | 0.5 | 10 | 100
1 g of ammonium heptamolybdate tetrahydrate dissolved in 5.5 mL of DI water. Separately, 1 g of sucrose dissolved in 2 mL of DI water at 50 °C. The two solutions were then combined. The combined solution was dried at 120 °C in air for 24 hours, then crushed and sieved to 212 microns. 0.6 g of the sieved precursor was carburized at a ramp rate of 15 °C/min to 820 °C for 0.5 hr under 30 sccm of H2 gas. After carburization the sample was cooled under 30 sccm N2 and passivated under 30 sccm 1% O2/N2 for 2 hours. | 820 | 15 | H2 | 1 | 0.5 | 30
1 g of ammonium heptamolybdate tetrahydrate dissolved in 5.5 mL of DI water. Separately, 1 g of sucrose dissolved in 2 mL of DI water at 50 °C. The two solutions were then combined. The combined solution was dried at 120 °C in air for 24 hours, then crushed and sieved to 212 microns. 0.6 g of the sieved precursor was carburized at a ramp rate of 15 °C/min to 820 °C for 0.5 hr under 60 sccm of H2 gas. After carburization the sample was cooled under 30 sccm N2 and passivated under 30 sccm 1% O2/N2 for 2 hours. | 820 | 15 | H2 | 1 | 0.5 | 60
1 g of ammonium heptamolybdate tetrahydrate dissolved in 5.5 mL of DI water. Separately, 1 g of sucrose dissolved in 2 mL of DI water at 50 °C. The two solutions were then combined. The combined solution was dried at 120 °C in air for 24 hours, then crushed and sieved to 212 microns. 0.6 g of the sieved precursor was carburized at a ramp rate of 15 °C/min to 820 °C for 0.5 hr under 100 sccm of H2 gas. After carburization the sample was cooled under 30 sccm N2 and passivated under 30 sccm 1% O2/N2 for 2 hours. | 820 | 15 | H2 | 1 | 0.5 | 100
1 g of ammonium heptamolybdate tetrahydrate dissolved in 5.5 mL of DI water. Separately, 1 g of sucrose dissolved in 2 mL of DI water at 50 °C. The two solutions were then combined. The combined solution was dried at 120 °C in air for 24 hours, then crushed and sieved to 212 microns. 0.6 g of the sieved precursor was carburized at a ramp rate of 15 °C/min to 820 °C for 2 hr under 30 sccm of H2 gas. After carburization the sample was cooled under 30 sccm N2 and passivated under 30 sccm 1% O2/N2 for 2 hours. | 820 | 15 | H2 | 1 | 2 | 30
1 g of ammonium heptamolybdate tetrahydrate dissolved in 5.5 mL of DI water. Separately, 1 g of sucrose dissolved in 2 mL of DI water at 50 °C. The two solutions were then combined. The combined solution was dried at 120 °C in air for 24 hours, then crushed and sieved to 212 microns. 0.6 g of the sieved precursor was carburized at a ramp rate of 15 °C/min to 820 °C for 2 hr under 60 sccm of H2 gas. After carburization the sample was cooled under 30 sccm N2 and passivated under 30 sccm 1% O2/N2 for 2 hours. | 820 | 15 | H2 | 1 | 2 | 60
1 g of ammonium heptamolybdate tetrahydrate dissolved in 5.5 mL of DI water. Separately, 1 g of sucrose dissolved in 2 mL of DI water at 50 °C. The two solutions were then combined. The combined solution was dried at 120 °C in air for 24 hours, then crushed and sieved to 212 microns. 0.6 g of the sieved precursor was carburized at a ramp rate of 15 °C/min to 820 °C for 2 hr under 100 sccm of H2 gas. After carburization the sample was cooled under 30 sccm N2 and passivated under 30 sccm 1% O2/N2 for 2 hours. | 820 | 15 | H2 | 1 | 2 | 100
1 g of ammonium heptamolybdate tetrahydrate dissolved in 5.5 mL of DI water. Separately, 1 g of sucrose dissolved in 2 mL of DI water at 50 °C. The two solutions were then combined. The combined solution was dried at 120 °C in air for 24 hours, then crushed and sieved to 212 microns. 0.6 g of the sieved precursor was carburized at a ramp rate of 15 °C/min to 820 °C for 5 hr under 30 sccm of H2 gas. After carburization the sample was cooled under 30 sccm N2 and passivated under 30 sccm 1% O2/N2 for 2 hours. | 820 | 15 | H2 | 1 | 5 | 30
1 g of ammonium heptamolybdate tetrahydrate dissolved in 5.5 mL of DI water. Separately, 1 g of sucrose dissolved in 2 mL of DI water at 50 °C. The two solutions were then combined. The combined solution was dried at 120 °C in air for 24 hours, then crushed and sieved to 212 microns. 0.6 g of the sieved precursor was carburized at a ramp rate of 15 °C/min to 820 °C for 5 hr under 60 sccm of H2 gas. After carburization the sample was cooled under 30 sccm N2 and passivated under 30 sccm 1% O2/N2 for 2 hours. | 820 | 15 | H2 | 1 | 5 | 60
1 g of ammonium heptamolybdate tetrahydrate dissolved in 5.5 mL of DI water. Separately, 1 g of sucrose dissolved in 2 mL of DI water at 50 °C. The two solutions were then combined. The combined solution was dried at 120 °C in air for 24 hours, then crushed and sieved to 212 microns. 0.6 g of the sieved precursor was carburized at a ramp rate of 15 °C/min to 820 °C for 5 hr under 100 sccm of H2 gas. After carburization the sample was cooled under 30 sccm N2 and passivated under 30 sccm 1% O2/N2 for 2 hours. | 820 | 15 | H2 | 1 | 5 | 100
1 g of ammonium heptamolybdate tetrahydrate dissolved in 5.5 mL of DI water. Separately, 1 g of sucrose dissolved in 2 mL of DI water at 50 °C. The two solutions were then combined. The combined solution was dried at 120 °C in air for 24 hours, then crushed and sieved to 212 microns. 0.6 g of the sieved precursor was carburized at a ramp rate of 15 °C/min to 820 °C for 10 hr under 30 sccm of H2 gas. After carburization the sample was cooled under 30 sccm N2 and passivated under 30 sccm 1% O2/N2 for 2 hours. | 820 | 15 | H2 | 1 | 10 | 30
1 g of ammonium heptamolybdate tetrahydrate dissolved in 5.5 mL of DI water. Separately, 1 g of sucrose dissolved in 2 mL of DI water at 50 °C. The two solutions were then combined. The combined solution was dried at 120 °C in air for 24 hours, then crushed and sieved to 212 microns. 0.6 g of the sieved precursor was carburized at a ramp rate of 15 °C/min to 820 °C for 10 hr under 60 sccm of H2 gas. After carburization the sample was cooled under 30 sccm N2 and passivated under 30 sccm 1% O2/N2 for 2 hours. | 820 | 15 | H2 | 1 | 10 | 60
1 g of ammonium heptamolybdate tetrahydrate dissolved in 5.5 mL of DI water. Separately, 1 g of sucrose dissolved in 2 mL of DI water at 50 °C. The two solutions were then combined. The combined solution was dried at 120 °C in air for 24 hours, then crushed and sieved to 212 microns. 0.6 g of the sieved precursor was carburized at a ramp rate of 15 °C/min to 820 °C for 10 hr under 100 sccm of H2 gas. After carburization the sample was cooled under 30 sccm N2 and passivated under 30 sccm 1% O2/N2 for 2 hours. | 820 | 15 | H2 | 1 | 10 | 100
1 g of ammonium heptamolybdate tetrahydrate dissolved in 6 mL of DI water. Separately, 0.5 g of sucrose dissolved in 1.5 mL of DI water at 50 °C. The two solutions were then combined. The combined solution was dried at 120 °C in air for 24 hours, then crushed and sieved to 212 microns. 0.6 g of the sieved precursor was carburized at a ramp rate of 15 °C/min to 820 °C for 0.5 hr under 30 sccm of H2 gas. After carburization the sample was cooled under 30 sccm N2 and passivated under 30 sccm 1% O2/N2 for 2 hours. | 820 | 15 | H2 | 2 | 0.5 | 30
1 g of ammonium heptamolybdate tetrahydrate dissolved in 6 mL of DI water. Separately, 0.5 g of sucrose dissolved in 1.5 mL of DI water at 50 °C. The two solutions were then combined. The combined solution was dried at 120 °C in air for 24 hours, then crushed and sieved to 212 microns. 0.6 g of the sieved precursor was carburized at a ramp rate of 15 °C/min to 820 °C for 0.5 hr under 60 sccm of H2 gas. After carburization the sample was cooled under 30 sccm N2 and passivated under 30 sccm 1% O2/N2 for 2 hours. | 820 | 15 | H2 | 2 | 0.5 | 60
1 g of ammonium heptamolybdate tetrahydrate dissolved in 6 mL of DI water. Separately, 0.5 g of sucrose dissolved in 1.5 mL of DI water at 50 °C. The two solutions were then combined. The combined solution was dried at 120 °C in air for 24 hours, then crushed and sieved to 212 microns. 0.6 g of the sieved precursor was carburized at a ramp rate of 15 °C/min to 820 °C for 0.5 hr under 100 sccm of H2 gas. After carburization the sample was cooled under 30 sccm N2 and passivated under 30 sccm 1% O2/N2 for 2 hours. | 820 | 15 | H2 | 2 | 0.5 | 100
1 g of ammonium heptamolybdate tetrahydrate dissolved in 6 mL of DI water. Separately, 0.5 g of sucrose dissolved in 1.5 mL of DI water at 50 °C. The two solutions were then combined. The combined solution was dried at 120 °C in air for 24 hours, then crushed and sieved to 212 microns. 0.6 g of the sieved precursor was carburized at a ramp rate of 15 °C/min to 820 °C for 2 hr under 30 sccm of H2 gas. After carburization the sample was cooled under 30 sccm N2 and passivated under 30 sccm 1% O2/N2 for 2 hours. | 820 | 15 | H2 | 2 | 2 | 30
1 g of ammonium heptamolybdate tetrahydrate dissolved in 6 mL of DI water. Separately, 0.5 g of sucrose dissolved in 1.5 mL of DI water at 50 °C. The two solutions were then combined. The combined solution was dried at 120 °C in air for 24 hours, then crushed and sieved to 212 microns. 0.6 g of the sieved precursor was carburized at a ramp rate of 15 °C/min to 820 °C for 2 hr under 60 sccm of H2 gas. After carburization the sample was cooled under 30 sccm N2 and passivated under 30 sccm 1% O2/N2 for 2 hours. | 820 | 15 | H2 | 2 | 2 | 60
1 g of ammonium heptamolybdate tetrahydrate dissolved in 6 mL of DI water. Separately, 0.5 g of sucrose dissolved in 1.5 mL of DI water at 50 °C. The two solutions were then combined. The combined solution was dried at 120 °C in air for 24 hours, then crushed and sieved to 212 microns. 0.6 g of the sieved precursor was carburized at a ramp rate of 15 °C/min to 820 °C for 2 hr under 100 sccm of H2 gas. After carburization the sample was cooled under 30 sccm N2 and passivated under 30 sccm 1% O2/N2 for 2 hours. | 820 | 15 | H2 | 2 | 2 | 100
1 g of ammonium heptamolybdate tetrahydrate dissolved in 6 mL of DI water. Separately, 0.5 g of sucrose dissolved in 1.5 mL of DI water at 50 °C. The two solutions were then combined. The combined solution was dried at 120 °C in air for 24 hours, then crushed and sieved to 212 microns. 0.6 g of the sieved precursor was carburized at a ramp rate of 15 °C/min to 820 °C for 5 hr under 30 sccm of H2 gas. After carburization the sample was cooled under 30 sccm N2 and passivated under 30 sccm 1% O2/N2 for 2 hours. | 820 | 15 | H2 | 2 | 5 | 30
1 g of ammonium heptamolybdate tetrahydrate dissolved in 6 mL of DI water. Separately, 0.5 g of sucrose dissolved in 1.5 mL of DI water at 50 °C. The two solutions were then combined. The combined solution was dried at 120 °C in air for 24 hours, then crushed and sieved to 212 microns. 0.6 g of the sieved precursor was carburized at a ramp rate of 15 °C/min to 820 °C for 5 hr under 60 sccm of H2 gas. After carburization the sample was cooled under 30 sccm N2 and passivated under 30 sccm 1% O2/N2 for 2 hours. | 820 | 15 | H2 | 2 | 5 | 60
1 g of ammonium heptamolybdate tetrahydrate dissolved in 6 mL of DI water. Separately, 0.5 g of sucrose dissolved in 1.5 mL of DI water at 50 °C. The two solutions were then combined. The combined solution was dried at 120 °C in air for 24 hours, then crushed and sieved to 212 microns. 0.6 g of the sieved precursor was carburized at a ramp rate of 15 °C/min to 820 °C for 5 hr under 100 sccm of H2 gas. After carburization the sample was cooled under 30 sccm N2 and passivated under 30 sccm 1% O2/N2 for 2 hours. | 820 | 15 | H2 | 2 | 5 | 100
1 g of ammonium heptamolybdate tetrahydrate dissolved in 6 mL of DI water. Separately, 0.5 g of sucrose dissolved in 1.5 mL of DI water at 50 °C. The two solutions were then combined. The combined solution was dried at 120 °C in air for 24 hours, then crushed and sieved to 212 microns. 0.6 g of the sieved precursor was carburized at a ramp rate of 15 °C/min to 820 °C for 10 hr under 30 sccm of H2 gas. After carburization the sample was cooled under 30 sccm N2 and passivated under 30 sccm 1% O2/N2 for 2 hours. | 820 | 15 | H2 | 2 | 10 | 30
1 g of ammonium heptamolybdate tetrahydrate dissolved in 6 mL of DI water. Separately, 0.5 g of sucrose dissolved in 1.5 mL of DI water at 50 °C. The two solutions were then combined. The combined solution was dried at 120 °C in air for 24 hours, then crushed and sieved to 212 microns. 0.6 g of the sieved precursor was carburized at a ramp rate of 15 °C/min to 820 °C for 10 hr under 60 sccm of H2 gas. After carburization the sample was cooled under 30 sccm N2 and passivated under 30 sccm 1% O2/N2 for 2 hours. | 820 | 15 | H2 | 2 | 10 | 60
1 g of ammonium heptamolybdate tetrahydrate dissolved in 6 mL of DI water. Separately, 0.5 g of sucrose dissolved in 1.5 mL of DI water at 50 °C. The two solutions were then combined. The combined solution was dried at 120 °C in air for 24 hours, then crushed and sieved to 212 microns. 0.6 g of the sieved precursor was carburized at a ramp rate of 15 °C/min to 820 °C for 10 hr under 100 sccm of H2 gas. After carburization the sample was cooled under 30 sccm N2 and passivated under 30 sccm 1% O2/N2 for 2 hours. | 820 | 15 | H2 | 2 | 10 | 100
1 g of ammonium heptamolybdate tetrahydrate dissolved in 4 mL of DI water. Separately, 2 g of sucrose dissolved in 3.5 mL of DI water at 50 °C. The two solutions were then combined. The combined solution was dried at 120 °C in air for 24 hours, then crushed and sieved to 212 microns. 0.6 g of the sieved precursor was carburized at a ramp rate of 15 °C/min to 820 °C for 0.5 hr under 30 sccm of N2 gas. After carburization the sample was cooled under 30 sccm N2 and passivated under 30 sccm 1% O2/N2 for 2 hours. | 820 | 15 | N2 | 0.5 | 0.5 | 30
1 g of ammonium heptamolybdate tetrahydrate dissolved in 4 mL of DI water. Separately, 2 g of sucrose dissolved in 3.5 mL of DI water at 50 °C. The two solutions were then combined. The combined solution was dried at 120 °C in air for 24 hours, then crushed and sieved to 212 microns. 0.6 g of the sieved precursor was carburized at a ramp rate of 15 °C/min to 820 °C for 0.5 hr under 60 sccm of N2 gas. After carburization the sample was cooled under 30 sccm N2 and passivated under 30 sccm 1% O2/N2 for 2 hours. | 820 | 15 | N2 | 0.5 | 0.5 | 60
1 g of ammonium heptamolybdate tetrahydrate dissolved in 4 mL of DI water. Separately, 2 g of sucrose dissolved in 3.5 mL of DI water at 50 °C. The two solutions were then combined. The combined solution was dried at 120 °C in air for 24 hours, then crushed and sieved to 212 microns. 0.6 g of the sieved precursor was carburized at a ramp rate of 15 °C/min to 820 °C for 0.5 hr under 100 sccm of N2 gas. After carburization the sample was cooled under 30 sccm N2 and passivated under 30 sccm 1% O2/N2 for 2 hours. | 820 | 15 | N2 | 0.5 | 0.5 | 100
1 g of ammonium heptamolybdate tetrahydrate dissolved in 4 mL of DI water. Separately, 2 g of sucrose dissolved in 3.5 mL of DI water at 50 °C. The two solutions were then combined. The combined solution was dried at 120 °C in air for 24 hours, then crushed and sieved to 212 microns. 0.6 g of the sieved precursor was carburized at a ramp rate of 15 °C/min to 820 °C for 2 hr under 30 sccm of N2 gas. After carburization the sample was cooled under 30 sccm N2 and passivated under 30 sccm 1% O2/N2 for 2 hours. | 820 | 15 | N2 | 0.5 | 2 | 30
1 g of ammonium heptamolybdate tetrahydrate dissolved in 4 mL of DI water. Separately, 2 g of sucrose dissolved in 3.5 mL of DI water at 50 °C. The two solutions were then combined. The combined solution was dried at 120 °C in air for 24 hours, then crushed and sieved to 212 microns. 0.6 g of the sieved precursor was carburized at a ramp rate of 15 °C/min to 820 °C for 2 hr under 60 sccm of N2 gas. After carburization the sample was cooled under 30 sccm N2 and passivated under 30 sccm 1% O2/N2 for 2 hours. | 820 | 15 | N2 | 0.5 | 2 | 60
1 g of ammonium heptamolybdate tetrahydrate dissolved in 4 mL of DI water. Separately, 2 g of sucrose dissolved in 3.5 mL of DI water at 50 °C. The two solutions were then combined. The combined solution was dried at 120 °C in air for 24 hours, then crushed and sieved to 212 microns. 0.6 g of the sieved precursor was carburized at a ramp rate of 15 °C/min to 820 °C for 2 hr under 100 sccm of N2 gas. After carburization the sample was cooled under 30 sccm N2 and passivated under 30 sccm 1% O2/N2 for 2 hours. | 820 | 15 | N2 | 0.5 | 2 | 100
1 g of ammonium heptamolybdate tetrahydrate dissolved in 4 mL of DI water. Separately, 2 g of sucrose dissolved in 3.5 mL of DI water at 50 °C. The two solutions were then combined. The combined solution was dried at 120 °C in air for 24 hours, then crushed and sieved to 212 microns. 0.6 g of the sieved precursor was carburized at a ramp rate of 15 °C/min to 820 °C for 5 hr under 30 sccm of N2 gas. After carburization the sample was cooled under 30 sccm N2 and passivated under 30 sccm 1% O2/N2 for 2 hours. | 820 | 15 | N2 | 0.5 | 5 | 30
1 g of ammonium heptamolybdate tetrahydrate dissolved in 4 mL of DI water. Separately, 2 g of sucrose dissolved in 3.5 mL of DI water at 50 °C. The two solutions were then combined. The combined solution was dried at 120 °C in air for 24 hours, then crushed and sieved to 212 microns. 0.6 g of the sieved precursor was carburized at a ramp rate of 15 °C/min to 820 °C for 5 hr under 60 sccm of N2 gas. After carburization the sample was cooled under 30 sccm N2 and passivated under 30 sccm 1% O2/N2 for 2 hours. | 820 | 15 | N2 | 0.5 | 5 | 60
1 g of ammonium heptamolybdate tetrahydrate dissolved in 4 mL of DI water. Separately, 2 g of sucrose dissolved in 3.5 mL of DI water at 50 °C. The two solutions were then combined. The combined solution was dried at 120 °C in air for 24 hours, then crushed and sieved to 212 microns. 0.6 g of the sieved precursor was carburized at a ramp rate of 15 °C/min to 820 °C for 5 hr under 100 sccm of N2 gas. After carburization the sample was cooled under 30 sccm N2 and passivated under 30 sccm 1% O2/N2 for 2 hours. | 820 | 15 | N2 | 0.5 | 5 | 100
1 g of ammonium heptamolybdate tetrahydrate dissolved in 4 mL of DI water. Separately, 2 g of sucrose dissolved in 3.5 mL of DI water at 50 °C. The two solutions were then combined. The combined solution was dried at 120 °C in air for 24 hours, then crushed and sieved to 212 microns. 0.6 g of the sieved precursor was carburized at a ramp rate of 15 °C/min to 820 °C for 10 hr under 30 sccm of N2 gas. After carburization the sample was cooled under 30 sccm N2 and passivated under 30 sccm 1% O2/N2 for 2 hours. | 820 | 15 | N2 | 0.5 | 10 | 30
1 g of ammonium heptamolybdate tetrahydrate dissolved in 4 mL of DI water. Separately, 2 g of sucrose dissolved in 3.5 mL of DI water at 50 °C. The two solutions were then combined. The combined solution was dried at 120 °C in air for 24 hours, then crushed and sieved to 212 microns. 0.6 g of the sieved precursor was carburized at a ramp rate of 15 °C/min to 820 °C for 10 hr under 60 sccm of N2 gas. After carburization the sample was cooled under 30 sccm N2 and passivated under 30 sccm 1% O2/N2 for 2 hours. | 820 | 15 | N2 | 0.5 | 10 | 60
1 g of ammonium heptamolybdate tetrahydrate dissolved in 4 mL of DI water. Separately, 2 g of sucrose dissolved in 3.5 mL of DI water at 50 °C. The two solutions were then combined. The combined solution was dried at 120 °C in air for 24 hours, then crushed and sieved to 212 microns. 0.6 g of the sieved precursor was carburized at a ramp rate of 15 °C/min to 820 °C for 10 hr under 100 sccm of N2 gas. After carburization the sample was cooled under 30 sccm N2 and passivated under 30 sccm 1% O2/N2 for 2 hours. | 820 | 15 | N2 | 0.5 | 10 | 100
1 g of ammonium heptamolybdate tetrahydrate dissolved in 5.5 mL of DI water. Separately, 1 g of sucrose dissolved in 2 mL of DI water at 50 °C. The two solutions were then combined. The combined solution was dried at 120 °C in air for 24 hours, then crushed and sieved to 212 microns. 0.6 g of the sieved precursor was carburized at a ramp rate of 15 °C/min to 820 °C for 0.5 hr under 30 sccm of N2 gas. After carburization the sample was cooled under 30 sccm N2 and passivated under 30 sccm 1% O2/N2 for 2 hours. | 820 | 15 | N2 | 1 | 0.5 | 30
1 g of ammonium heptamolybdate tetrahydrate dissolved in 5.5 mL of DI water. Separately, 1 g of sucrose dissolved in 2 mL of DI water at 50 °C. The two solutions were then combined. The combined solution was dried at 120 °C in air for 24 hours, then crushed and sieved to 212 microns. 0.6 g of the sieved precursor was carburized at a ramp rate of 15 °C/min to 820 °C for 0.5 hr under 60 sccm of N2 gas. After carburization the sample was cooled under 30 sccm N2 and passivated under 30 sccm 1% O2/N2 for 2 hours. | 820 | 15 | N2 | 1 | 0.5 | 60
1 g of ammonium heptamolybdate tetrahydrate dissolved in 5.5 mL of DI water. Separately, 1 g of sucrose dissolved in 2 mL of DI water at 50 °C. The two solutions were then combined. The combined solution was dried at 120 °C in air for 24 hours, then crushed and sieved to 212 microns. 0.6 g of the sieved precursor was carburized at a ramp rate of 15 °C/min to 820 °C for 0.5 hr under 100 sccm of N2 gas. After carburization the sample was cooled under 30 sccm N2 and passivated under 30 sccm 1% O2/N2 for 2 hours. | 820 | 15 | N2 | 1 | 0.5 | 100
1 g of ammonium heptamolybdate tetrahydrate dissolved in 5.5 mL of DI water. Separately, 1 g of sucrose dissolved in 2 mL of DI water at 50 °C. The two solutions were then combined. The combined solution was dried at 120 °C in air for 24 hours, then crushed and sieved to 212 microns. 0.6 g of the sieved precursor was carburized at a ramp rate of 15 °C/min to 820 °C for 2 hr under 30 sccm of N2 gas. After carburization the sample was cooled under 30 sccm N2 and passivated under 30 sccm 1% O2/N2 for 2 hours. | 820 | 15 | N2 | 1 | 2 | 30
1 g of ammonium heptamolybdate tetrahydrate dissolved in 5.5 mL of DI water. Separately, 1 g of sucrose dissolved in 2 mL of DI water at 50 °C. The two solutions were then combined. The combined solution was dried at 120 °C in air for 24 hours, then crushed and sieved to 212 microns. 0.6 g of the sieved precursor was carburized at a ramp rate of 15 °C/min to 820 °C for 2 hr under 60 sccm of N2 gas. After carburization the sample was cooled under 30 sccm N2 and passivated under 30 sccm 1% O2/N2 for 2 hours. | 820 | 15 | N2 | 1 | 2 | 60
1 g of ammonium heptamolybdate tetrahydrate dissolved in 5.5 mL of DI water. Separately, 1 g of sucrose dissolved in 2 mL of DI water at 50 °C. The two solutions were then combined. The combined solution was dried at 120 °C in air for 24 hours, then crushed and sieved to 212 microns. 0.6 g of the sieved precursor was carburized at a ramp rate of 15 °C/min to 820 °C for 2 hr under 100 sccm of N2 gas. After carburization the sample was cooled under 30 sccm N2 and passivated under 30 sccm 1% O2/N2 for 2 hours. | 820 | 15 | N2 | 1 | 2 | 100
1 g of ammonium heptamolybdate tetrahydrate dissolved in 5.5 mL of DI water. Separately, 1 g of sucrose dissolved in 2 mL of DI water at 50 °C. The two solutions were then combined. The combined solution was dried at 120 °C in air for 24 hours, then crushed and sieved to 212 microns. 0.6 g of the sieved precursor was carburized at a ramp rate of 15 °C/min to 820 °C for 5 hr under 30 sccm of N2 gas. After carburization the sample was cooled under 30 sccm N2 and passivated under 30 sccm 1% O2/N2 for 2 hours. | 820 | 15 | N2 | 1 | 5 | 30
1 g of ammonium heptamolybdate tetrahydrate dissolved in 5.5 mL of DI water. Separately, 1 g of sucrose dissolved in 2 mL of DI water at 50 °C. The two solutions were then combined. The combined solution was dried at 120 °C in air for 24 hours, then crushed and sieved to 212 microns. 0.6 g of the sieved precursor was carburized at a ramp rate of 15 °C/min to 820 °C for 5 hr under 60 sccm of N2 gas. After carburization the sample was cooled under 30 sccm N2 and passivated under 30 sccm 1% O2/N2 for 2 hours. | 820 | 15 | N2 | 1 | 5 | 60
1 g of ammonium heptamolybdate tetrahydrate dissolved in 5.5 mL of DI water. Separately, 1 g of sucrose dissolved in 2 mL of DI water at 50 °C. The two solutions were then combined. The combined solution was dried at 120 °C in air for 24 hours, then crushed and sieved to 212 microns. 0.6 g of the sieved precursor was carburized at a ramp rate of 15 °C/min to 820 °C for 5 hr under 100 sccm of N2 gas. After carburization the sample was cooled under 30 sccm N2 and passivated under 30 sccm 1% O2/N2 for 2 hours. | 820 | 15 | N2 | 1 | 5 | 100
1 g of ammonium heptamolybdate tetrahydrate dissolved in 5.5 mL of DI water. Separately, 1 g of sucrose dissolved in 2 mL of DI water at 50 °C. The two solutions were then combined. The combined solution was dried at 120 °C in air for 24 hours, then crushed and sieved to 212 microns. 0.6 g of the sieved precursor was carburized at a ramp rate of 15 °C/min to 820 °C for 10 hr under 30 sccm of N2 gas. After carburization the sample was cooled under 30 sccm N2 and passivated under 30 sccm 1% O2/N2 for 2 hours. | 820 | 15 | N2 | 1 | 10 | 30
1 g of ammonium heptamolybdate tetrahydrate dissolved in 5.5 mL of DI water. Separately, 1 g of sucrose dissolved in 2 mL of DI water at 50 °C. The two solutions were then combined. The combined solution was dried at 120 °C in air for 24 hours, then crushed and sieved to 212 microns. 0.6 g of the sieved precursor was carburized at a ramp rate of 15 °C/min to 820 °C for 10 hr under 60 sccm of N2 gas. After carburization the sample was cooled under 30 sccm N2 and passivated under 30 sccm 1% O2/N2 for 2 hours. | 820 | 15 | N2 | 1 | 10 | 60
1 g of ammonium heptamolybdate tetrahydrate dissolved in 5.5 mL of DI water. Separately, 1 g of sucrose dissolved in 2 mL of DI water at 50 °C. The two solutions were then combined. The combined solution was dried at 120 °C in air for 24 hours, then crushed and sieved to 212 microns. 0.6 g of the sieved precursor was carburized at a ramp rate of 15 °C/min to 820 °C for 10 hr under 100 sccm of N2 gas. After carburization the sample was cooled under 30 sccm N2 and passivated under 30 sccm 1% O2/N2 for 2 hours. | 820 | 15 | N2 | 1 | 10 | 100
1 g of ammonium heptamolybdate tetrahydrate dissolved in 6 mL of DI water. Separately, 0.5 g of sucrose dissolved in 1.5 mL of DI water at 50 °C. The two solutions were then combined. The combined solution was dried at 120 °C in air for 24 hours, then crushed and sieved to 212 microns. 0.6 g of the sieved precursor was carburized at a ramp rate of 15 °C/min to 820 °C for 0.5 hr under 30 sccm of N2 gas. After carburization the sample was cooled under 30 sccm N2 and passivated under 30 sccm 1% O2/N2 for 2 hours. | 820 | 15 | N2 | 2 | 0.5 | 30
1 g of ammonium heptamolybdate tetrahydrate dissolved in 6 mL of DI water. Separately, 0.5 g of sucrose dissolved in 1.5 mL of DI water at 50 °C. The two solutions were then combined. The combined solution was dried at 120 °C in air for 24 hours, then crushed and sieved to 212 microns. 0.6 g of the sieved precursor was carburized at a ramp rate of 15 °C/min to 820 °C for 0.5 hr under 60 sccm of N2 gas. After carburization the sample was cooled under 30 sccm N2 and passivated under 30 sccm 1% O2/N2 for 2 hours. | 820 | 15 | N2 | 2 | 0.5 | 60
1 g of ammonium heptamolybdate tetrahydrate dissolved in 6 mL of DI water. Separately, 0.5 g of sucrose dissolved in 1.5 mL of DI water at 50 °C. The two solutions were then combined. The combined solution was dried at 120 °C in air for 24 hours, then crushed and sieved to 212 microns. 0.6 g of the sieved precursor was carburized at a ramp rate of 15 °C/min to 820 °C for 0.5 hr under 100 sccm of N2 gas. After carburization the sample was cooled under 30 sccm N2 and passivated under 30 sccm 1% O2/N2 for 2 hours. | 820 | 15 | N2 | 2 | 0.5 | 100
1 g of ammonium heptamolybdate tetrahydrate dissolved in 6 mL of DI water. Separately, 0.5 g of sucrose dissolved in 1.5 mL of DI water at 50 °C. The two solutions were then combined. The combined solution was dried at 120 °C in air for 24 hours, then crushed and sieved to 212 microns. 0.6 g of the sieved precursor was carburized at a ramp rate of 15 °C/min to 820 °C for 2 hr under 30 sccm of N2 gas. After carburization the sample was cooled under 30 sccm N2 and passivated under 30 sccm 1% O2/N2 for 2 hours. | 820 | 15 | N2 | 2 | 2 | 30
1 g of ammonium heptamolybdate tetrahydrate dissolved in 6 mL of DI water. Separately, 0.5 g of sucrose dissolved in 1.5 mL of DI water at 50 °C. The two solutions were then combined. The combined solution was dried at 120 °C in air for 24 hours, then crushed and sieved to 212 microns. 0.6 g of the sieved precursor was carburized at a ramp rate of 15 °C/min to 820 °C for 2 hr under 60 sccm of N2 gas. After carburization the sample was cooled under 30 sccm N2 and passivated under 30 sccm 1% O2/N2 for 2 hours. | 820 | 15 | N2 | 2 | 2 | 60
1 g of ammonium heptamolybdate tetrahydrate dissolved in 6 mL of DI water. Separately, 0.5 g of sucrose dissolved in 1.5 mL of DI water at 50 °C. The two solutions were then combined. The combined solution was dried at 120 °C in air for 24 hours, then crushed and sieved to 212 microns. 0.6 g of the sieved precursor was carburized at a ramp rate of 15 °C/min to 820 °C for 2 hr under 100 sccm of N2 gas. After carburization the sample was cooled under 30 sccm N2 and passivated under 30 sccm 1% O2/N2 for 2 hours. | 820 | 15 | N2 | 2 | 2 | 100
1 g of ammonium heptamolybdate tetrahydrate dissolved in 6 mL of DI water. Separately, 0.5 g of sucrose dissolved in 1.5 mL of DI water at 50 °C. The two solutions were then combined. The combined solution was dried at 120 °C in air for 24 hours, then crushed and sieved to 212 microns. 0.6 g of the sieved precursor was carburized at a ramp rate of 15 °C/min to 820 °C for 5 hr under 30 sccm of N2 gas. After carburization the sample was cooled under 30 sccm N2 and passivated under 30 sccm 1% O2/N2 for 2 hours. | 820 | 15 | N2 | 2 | 5 | 30
1 g of ammonium heptamolybdate tetrahydrate dissolved in 6 mL of DI water. Separately, 0.5 g of sucrose dissolved in 1.5 mL of DI water at 50 °C. The two solutions were then combined. The combined solution was dried at 120 °C in air for 24 hours, then crushed and sieved to 212 microns. 0.6 g of the sieved precursor was carburized at a ramp rate of 15 °C/min to 820 °C for 5 hr under 60 sccm of N2 gas. After carburization the sample was cooled under 30 sccm N2 and passivated under 30 sccm 1% O2/N2 for 2 hours. | 820 | 15 | N2 | 2 | 5 | 60
1 g of ammonium heptamolybdate tetrahydrate dissolved in 6 mL of DI water. Separately, 0.5 g of sucrose dissolved in 1.5 mL of DI water at 50 °C. The two solutions were then combined. The combined solution was dried at 120 °C in air for 24 hours, then crushed and sieved to 212 microns. 0.6 g of the sieved precursor was carburized at a ramp rate of 15 °C/min to 820 °C for 5 hr under 100 sccm of N2 gas. After carburization the sample was cooled under 30 sccm N2 and passivated under 30 sccm 1% O2/N2 for 2 hours. | 820 | 15 | N2 | 2 | 5 | 100
1 g of ammonium heptamolybdate tetrahydrate dissolved in 6 mL of DI water. Separately, 0.5 g of sucrose dissolved in 1.5 mL of DI water at 50 °C. The two solutions were then combined. The combined solution was dried at 120 °C in air for 24 hours, then crushed and sieved to 212 microns. 0.6 g of the sieved precursor was carburized at a ramp rate of 15 °C/min to 820 °C for 10 hr under 30 sccm of N2 gas. After carburization the sample was cooled under 30 sccm N2 and passivated under 30 sccm 1% O2/N2 for 2 hours. | 820 | 15 | N2 | 2 | 10 | 30
1 g of ammonium heptamolybdate tetrahydrate dissolved in 6 mL of DI water. Separately, 0.5 g of sucrose dissolved in 1.5 mL of DI water at 50 °C. The two solutions were then combined. The combined solution was dried at 120 °C in air for 24 hours, then crushed and sieved to 212 microns. 0.6 g of the sieved precursor was carburized at a ramp rate of 15 °C/min to 820 °C for 10 hr under 60 sccm of N2 gas. After carburization the sample was cooled under 30 sccm N2 and passivated under 30 sccm 1% O2/N2 for 2 hours. | 820 | 15 | N2 | 2 | 10 | 60
1 g of ammonium heptamolybdate tetrahydrate dissolved in 6 mL of DI water. Separately, 0.5 g of sucrose dissolved in 1.5 mL of DI water at 50 °C. The two solutions were then combined. The combined solution was dried at 120 °C in air for 24 hours, then crushed and sieved to 212 microns. 0.6 g of the sieved precursor was carburized at a ramp rate of 15 °C/min to 820 °C for 10 hr under 100 sccm of N2 gas. After carburization the sample was cooled under 30 sccm N2 and passivated under 30 sccm 1% O2/N2 for 2 hours. | 820 | 15 | N2 | 2 | 10 | 100
1 g of ammonium heptamolybdate tetrahydrate dissolved in 4 mL of DI water. Separately, 2 g of sucrose dissolved in 3.5 mL of DI water at 50 °C. The two solutions were then combined. The combined solution was dried at 120 °C in air for 24 hours, then crushed and sieved to 212 microns. 0.6 g of the sieved precursor was carburized at a ramp rate of 5 °C/min to 830 °C for 0.5 hr under 30 sccm of H2 gas. After carburization the sample was cooled under 30 sccm N2 and passivated under 30 sccm 1% O2/N2 for 2 hours. | 830 | 5 | H2 | 0.5 | 0.5 | 30
1 g of ammonium heptamolybdate tetrahydrate dissolved in 4 mL of DI water. Separately, 2 g of sucrose dissolved in 3.5 mL of DI water at 50 °C. The two solutions were then combined. The combined solution was dried at 120 °C in air for 24 hours, then crushed and sieved to 212 microns. 0.6 g of the sieved precursor was carburized at a ramp rate of 5 °C/min to 830 °C for 0.5 hr under 60 sccm of H2 gas. After carburization the sample was cooled under 30 sccm N2 and passivated under 30 sccm 1% O2/N2 for 2 hours. | 830 | 5 | H2 | 0.5 | 0.5 | 60
1 g of ammonium heptamolybdate tetrahydrate dissolved in 4 mL of DI water. Separately, 2 g of sucrose dissolved in 3.5 mL of DI water at 50 °C. The two solutions were then combined. The combined solution was dried at 120 °C in air for 24 hours, then crushed and sieved to 212 microns. 0.6 g of the sieved precursor was carburized at a ramp rate of 5 °C/min to 830 °C for 0.5 hr under 100 sccm of H2 gas. After carburization the sample was cooled under 30 sccm N2 and passivated under 30 sccm 1% O2/N2 for 2 hours. | 830 | 5 | H2 | 0.5 | 0.5 | 100
1 g of ammonium heptamolybdate tetrahydrate dissolved in 4 mL of DI water. Separately, 2 g of sucrose dissolved in 3.5 mL of DI water at 50 °C. The two solutions were then combined. The combined solution was dried at 120 °C in air for 24 hours, then crushed and sieved to 212 microns. 0.6 g of the sieved precursor was carburized at a ramp rate of 5 °C/min to 830 °C for 2 hr under 30 sccm of H2 gas. After carburization the sample was cooled under 30 sccm N2 and passivated under 30 sccm 1% O2/N2 for 2 hours. | 830 | 5 | H2 | 0.5 | 2 | 30
1 g of ammonium heptamolybdate tetrahydrate dissolved in 4 mL of DI water. Separately, 2 g of sucrose dissolved in 3.5 mL of DI water at 50 °C. The two solutions were then combined. The combined solution was dried at 120 °C in air for 24 hours, then crushed and sieved to 212 microns. 0.6 g of the sieved precursor was carburized at a ramp rate of 5 °C/min to 830 °C for 2 hr under 60 sccm of H2 gas. After carburization the sample was cooled under 30 sccm N2 and passivated under 30 sccm 1% O2/N2 for 2 hours. | 830 | 5 | H2 | 0.5 | 2 | 60
1 g of ammonium heptamolybdate tetrahydrate dissolved in 4 mL of DI water. Separately, 2 g of sucrose dissolved in 3.5 mL of DI water at 50 °C. The two solutions were then combined. The combined solution was dried at 120 °C in air for 24 hours, then crushed and sieved to 212 microns. 0.6 g of the sieved precursor was carburized at a ramp rate of 5 °C/min to 830 °C for 2 hr under 100 sccm of H2 gas. After carburization the sample was cooled under 30 sccm N2 and passivated under 30 sccm 1% O2/N2 for 2 hours. | 830 | 5 | H2 | 0.5 | 2 | 100
1 g of ammonium heptamolybdate tetrahydrate dissolved in 4 mL of DI water. Separately, 2 g of sucrose dissolved in 3.5 mL of DI water at 50 °C. The two solutions were then combined. The combined solution was dried at 120 °C in air for 24 hours, then crushed and sieved to 212 microns. 0.6 g of the sieved precursor was carburized at a ramp rate of 5 °C/min to 830 °C for 5 hr under 30 sccm of H2 gas. After carburization the sample was cooled under 30 sccm N2 and passivated under 30 sccm 1% O2/N2 for 2 hours. | 830 | 5 | H2 | 0.5 | 5 | 30
1 g of ammonium heptamolybdate tetrahydrate dissolved in 4 mL of DI water. Separately, 2 g of sucrose dissolved in 3.5 mL of DI water at 50 °C. The two solutions were then combined. The combined solution was dried at 120 °C in air for 24 hours, then crushed and sieved to 212 microns. 0.6 g of the sieved precursor was carburized at a ramp rate of 5 °C/min to 830 °C for 5 hr under 60 sccm of H2 gas. After carburization the sample was cooled under 30 sccm N2 and passivated under 30 sccm 1% O2/N2 for 2 hours. | 830 | 5 | H2 | 0.5 | 5 | 60
1 g of ammonium heptamolybdate tetrahydrate dissolved in 4 mL of DI water. Separately, 2 g of sucrose dissolved in 3.5 mL of DI water at 50 °C. The two solutions were then combined. The combined solution was dried at 120 °C in air for 24 hours, then crushed and sieved to 212 microns. 0.6 g of the sieved precursor was carburized at a ramp rate of 5 °C/min to 830 °C for 5 hr under 100 sccm of H2 gas. After carburization the sample was cooled under 30 sccm N2 and passivated under 30 sccm 1% O2/N2 for 2 hours. | 830 | 5 | H2 | 0.5 | 5 | 100
1 g of ammonium heptamolybdate tetrahydrate dissolved in 4 mL of DI water. Separately, 2 g of sucrose dissolved in 3.5 mL of DI water at 50 °C. The two solutions were then combined. The combined solution was dried at 120 °C in air for 24 hours, then crushed and sieved to 212 microns. 0.6 g of the sieved precursor was carburized at a ramp rate of 5 °C/min to 830 °C for 10 hr under 30 sccm of H2 gas. After carburization the sample was cooled under 30 sccm N2 and passivated under 30 sccm 1% O2/N2 for 2 hours. | 830 | 5 | H2 | 0.5 | 10 | 30
1 g of ammonium heptamolybdate tetrahydrate dissolved in 4 mL of DI water. Separately, 2 g of sucrose dissolved in 3.5 mL of DI water at 50 °C. The two solutions were then combined. The combined solution was dried at 120 °C in air for 24 hours, then crushed and sieved to 212 microns. 0.6 g of the sieved precursor was carburized at a ramp rate of 5 °C/min to 830 °C for 10 hr under 60 sccm of H2 gas. After carburization the sample was cooled under 30 sccm N2 and passivated under 30 sccm 1% O2/N2 for 2 hours. | 830 | 5 | H2 | 0.5 | 10 | 60
1 g of ammonium heptamolybdate tetrahydrate dissolved in 4 mL of DI water. Separately, 2 g of sucrose dissolved in 3.5 mL of DI water at 50 °C. The two solutions were then combined. The combined solution was dried at 120 °C in air for 24 hours, then crushed and sieved to 212 microns. 0.6 g of the sieved precursor was carburized at a ramp rate of 5 °C/min to 830 °C for 10 hr under 100 sccm of H2 gas. After carburization the sample was cooled under 30 sccm N2 and passivated under 30 sccm 1% O2/N2 for 2 hours. | 830 | 5 | H2 | 0.5 | 10 | 100
1 g of ammonium heptamolybdate tetrahydrate dissolved in 5.5 mL of DI water. Separately, 1 g of sucrose dissolved in 2 mL of DI water at 50 °C. The two solutions were then combined. The combined solution was dried at 120 °C in air for 24 hours, then crushed and sieved to 212 microns. 0.6 g of the sieved precursor was carburized at a ramp rate of 5 °C/min to 830 °C for 0.5 hr under 30 sccm of H2 gas. After carburization the sample was cooled under 30 sccm N2 and passivated under 30 sccm 1% O2/N2 for 2 hours. | 830 | 5 | H2 | 1 | 0.5 | 30
1 g of ammonium heptamolybdate tetrahydrate dissolved in 5.5 mL of DI water. Separately, 1 g of sucrose dissolved in 2 mL of DI water at 50 °C. The two solutions were then combined. The combined solution was dried at 120 °C in air for 24 hours, then crushed and sieved to 212 microns. 0.6 g of the sieved precursor was carburized at a ramp rate of 5 °C/min to 830 °C for 0.5 hr under 60 sccm of H2 gas. After carburization the sample was cooled under 30 sccm N2 and passivated under 30 sccm 1% O2/N2 for 2 hours. | 830 | 5 | H2 | 1 | 0.5 | 60
1 g of ammonium heptamolybdate tetrahydrate dissolved in 5.5 mL of DI water. Separately, 1 g of sucrose dissolved in 2 mL of DI water at 50 °C. The two solutions were then combined. The combined solution was dried at 120 °C in air for 24 hours, then crushed and sieved to 212 microns. 0.6 g of the sieved precursor was carburized at a ramp rate of 5 °C/min to 830 °C for 0.5 hr under 100 sccm of H2 gas. After carburization the sample was cooled under 30 sccm N2 and passivated under 30 sccm 1% O2/N2 for 2 hours. | 830 | 5 | H2 | 1 | 0.5 | 100
1 g of ammonium heptamolybdate tetrahydrate dissolved in 5.5 mL of DI water. Separately, 1 g of sucrose dissolved in 2 mL of DI water at 50 °C. The two solutions were then combined. The combined solution was dried at 120 °C in air for 24 hours, then crushed and sieved to 212 microns. 0.6 g of the sieved precursor was carburized at a ramp rate of 5 °C/min to 830 °C for 2 hr under 30 sccm of H2 gas. After carburization the sample was cooled under 30 sccm N2 and passivated under 30 sccm 1% O2/N2 for 2 hours. | 830 | 5 | H2 | 1 | 2 | 30
1 g of ammonium heptamolybdate tetrahydrate dissolved in 5.5 mL of DI water. Separately, 1 g of sucrose dissolved in 2 mL of DI water at 50 °C. The two solutions were then combined. The combined solution was dried at 120 °C in air for 24 hours, then crushed and sieved to 212 microns. 0.6 g of the sieved precursor was carburized at a ramp rate of 5 °C/min to 830 °C for 2 hr under 60 sccm of H2 gas. After carburization the sample was cooled under 30 sccm N2 and passivated under 30 sccm 1% O2/N2 for 2 hours. | 830 | 5 | H2 | 1 | 2 | 60
1 g of ammonium heptamolybdate tetrahydrate dissolved in 5.5 mL of DI water. Separately, 1 g of sucrose dissolved in 2 mL of DI water at 50 °C. The two solutions were then combined. The combined solution was dried at 120 °C in air for 24 hours, then crushed and sieved to 212 microns. 0.6 g of the sieved precursor was carburized at a ramp rate of 5 °C/min to 830 °C for 2 hr under 100 sccm of H2 gas. After carburization the sample was cooled under 30 sccm N2 and passivated under 30 sccm 1% O2/N2 for 2 hours. | 830 | 5 | H2 | 1 | 2 | 100
1 g of ammonium heptamolybdate tetrahydrate dissolved in 5.5 mL of DI water. Separately, 1 g of sucrose dissolved in 2 mL of DI water at 50 °C. The two solutions were then combined. The combined solution was dried at 120 °C in air for 24 hours, then crushed and sieved to 212 microns. 0.6 g of the sieved precursor was carburized at a ramp rate of 5 °C/min to 830 °C for 5 hr under 30 sccm of H2 gas. After carburization the sample was cooled under 30 sccm N2 and passivated under 30 sccm 1% O2/N2 for 2 hours. | 830 | 5 | H2 | 1 | 5 | 30
1 g of ammonium heptamolybdate tetrahydrate dissolved in 5.5 mL of DI water. Separately, 1 g of sucrose dissolved in 2 mL of DI water at 50 °C. The two solutions were then combined. The combined solution was dried at 120 °C in air for 24 hours, then crushed and sieved to 212 microns. 0.6 g of the sieved precursor was carburized at a ramp rate of 5 °C/min to 830 °C for 5 hr under 60 sccm of H2 gas. After carburization the sample was cooled under 30 sccm N2 and passivated under 30 sccm 1% O2/N2 for 2 hours. | 830 | 5 | H2 | 1 | 5 | 60
1 g of ammonium heptamolybdate tetrahydrate dissolved in 5.5 mL of DI water. Separately, 1 g of sucrose dissolved in 2 mL of DI water at 50 °C. The two solutions were then combined. The combined solution was dried at 120 °C in air for 24 hours, then crushed and sieved to 212 microns. 0.6 g of the sieved precursor was carburized at a ramp rate of 5 °C/min to 830 °C for 5 hr under 100 sccm of H2 gas. After carburization the sample was cooled under 30 sccm N2 and passivated under 30 sccm 1% O2/N2 for 2 hours. | 830 | 5 | H2 | 1 | 5 | 100
1 g of ammonium heptamolybdate tetrahydrate dissolved in 5.5 mL of DI water. Separately, 1 g of sucrose dissolved in 2 mL of DI water at 50 °C. The two solutions were then combined. The combined solution was dried at 120 °C in air for 24 hours, then crushed and sieved to 212 microns. 0.6 g of the sieved precursor was carburized at a ramp rate of 5 °C/min to 830 °C for 10 hr under 30 sccm of H2 gas. After carburization the sample was cooled under 30 sccm N2 and passivated under 30 sccm 1% O2/N2 for 2 hours. | 830 | 5 | H2 | 1 | 10 | 30
1 g of ammonium heptamolybdate tetrahydrate dissolved in 5.5 mL of DI water. Separately, 1 g of sucrose dissolved in 2 mL of DI water at 50 °C. The two solutions were then combined. The combined solution was dried at 120 °C in air for 24 hours, then crushed and sieved to 212 microns. 0.6 g of the sieved precursor was carburized at a ramp rate of 5 °C/min to 830 °C for 10 hr under 60 sccm of H2 gas. After carburization the sample was cooled under 30 sccm N2 and passivated under 30 sccm 1% O2/N2 for 2 hours. | 830 | 5 | H2 | 1 | 10 | 60
1 g of ammonium heptamolybdate tetrahydrate dissolved in 5.5 mL of DI water. Separately, 1 g of sucrose dissolved in 2 mL of DI water at 50 °C. The two solutions were then combined. The combined solution was dried at 120 °C in air for 24 hours, then crushed and sieved to 212 microns. 0.6 g of the sieved precursor was carburized at a ramp rate of 5 °C/min to 830 °C for 10 hr under 100 sccm of H2 gas. After carburization the sample was cooled under 30 sccm N2 and passivated under 30 sccm 1% O2/N2 for 2 hours. | 830 | 5 | H2 | 1 | 10 | 100
1 g of ammonium heptamolybdate tetrahydrate dissolved in 6 mL of DI water. Separately, 0.5 g of sucrose dissolved in 1.5 mL of DI water at 50 °C. The two solutions were then combined. The combined solution was dried at 120 °C in air for 24 hours, then crushed and sieved to 212 microns. 0.6 g of the sieved precursor was carburized at a ramp rate of 5 °C/min to 830 °C for 0.5 hr under 30 sccm of H2 gas. After carburization the sample was cooled under 30 sccm N2 and passivated under 30 sccm 1% O2/N2 for 2 hours. | 830 | 5 | H2 | 2 | 0.5 | 30
1 g of ammonium heptamolybdate tetrahydrate dissolved in 6 mL of DI water. Separately, 0.5 g of sucrose dissolved in 1.5 mL of DI water at 50 °C. The two solutions were then combined. The combined solution was dried at 120 °C in air for 24 hours, then crushed and sieved to 212 microns. 0.6 g of the sieved precursor was carburized at a ramp rate of 5 °C/min to 830 °C for 0.5 hr under 60 sccm of H2 gas. After carburization the sample was cooled under 30 sccm N2 and passivated under 30 sccm 1% O2/N2 for 2 hours. | 830 | 5 | H2 | 2 | 0.5 | 60
1 g of ammonium heptamolybdate tetrahydrate dissolved in 6 mL of DI water. Separately, 0.5 g of sucrose dissolved in 1.5 mL of DI water at 50 °C. The two solutions were then combined. The combined solution was dried at 120 °C in air for 24 hours, then crushed and sieved to 212 microns. 0.6 g of the sieved precursor was carburized at a ramp rate of 5 °C/min to 830 °C for 0.5 hr under 100 sccm of H2 gas. After carburization the sample was cooled under 30 sccm N2 and passivated under 30 sccm 1% O2/N2 for 2 hours. | 830 | 5 | H2 | 2 | 0.5 | 100
1 g of ammonium heptamolybdate tetrahydrate dissolved in 6 mL of DI water. Separately, 0.5 g of sucrose dissolved in 1.5 mL of DI water at 50 °C. The two solutions were then combined. The combined solution was dried at 120 °C in air for 24 hours, then crushed and sieved to 212 microns. 0.6 g of the sieved precursor was carburized at a ramp rate of 5 °C/min to 830 °C for 2 hr under 30 sccm of H2 gas. After carburization the sample was cooled under 30 sccm N2 and passivated under 30 sccm 1% O2/N2 for 2 hours. | 830 | 5 | H2 | 2 | 2 | 30
1 g of ammonium heptamolybdate tetrahydrate dissolved in 6 mL of DI water. Separately, 0.5 g of sucrose dissolved in 1.5 mL of DI water at 50 °C. The two solutions were then combined. The combined solution was dried at 120 °C in air for 24 hours, then crushed and sieved to 212 microns. 0.6 g of the sieved precursor was carburized at a ramp rate of 5 °C/min to 830 °C for 2 hr under 60 sccm of H2 gas. After carburization the sample was cooled under 30 sccm N2 and passivated under 30 sccm 1% O2/N2 for 2 hours. | 830 | 5 | H2 | 2 | 2 | 60
1 g of ammonium heptamolybdate tetrahydrate dissolved in 6 mL of DI water. Separately, 0.5 g of sucrose dissolved in 1.5 mL of DI water at 50 °C. The two solutions were then combined. The combined solution was dried at 120 °C in air for 24 hours, then crushed and sieved to 212 microns. 0.6 g of the sieved precursor was carburized at a ramp rate of 5 °C/min to 830 °C for 2 hr under 100 sccm of H2 gas. After carburization the sample was cooled under 30 sccm N2 and passivated under 30 sccm 1% O2/N2 for 2 hours. | 830 | 5 | H2 | 2 | 2 | 100
1 g of ammonium heptamolybdate tetrahydrate dissolved in 6 mL of DI water. Separately, 0.5 g of sucrose dissolved in 1.5 mL of DI water at 50 °C. The two solutions were then combined. The combined solution was dried at 120 °C in air for 24 hours, then crushed and sieved to 212 microns. 0.6 g of the sieved precursor was carburized at a ramp rate of 5 °C/min to 830 °C for 5 hr under 30 sccm of H2 gas. After carburization the sample was cooled under 30 sccm N2 and passivated under 30 sccm 1% O2/N2 for 2 hours. | 830 | 5 | H2 | 2 | 5 | 30
1 g of ammonium heptamolybdate tetrahydrate dissolved in 6 mL of DI water. Separately, 0.5 g of sucrose dissolved in 1.5 mL of DI water at 50 °C. The two solutions were then combined. The combined solution was dried at 120 °C in air for 24 hours, then crushed and sieved to 212 microns. 0.6 g of the sieved precursor was carburized at a ramp rate of 5 °C/min to 830 °C for 5 hr under 60 sccm of H2 gas. After carburization the sample was cooled under 30 sccm N2 and passivated under 30 sccm 1% O2/N2 for 2 hours. | 830 | 5 | H2 | 2 | 5 | 60
1 g of ammonium heptamolybdate tetrahydrate dissolved in 6 mL of DI water. Separately, 0.5 g of sucrose dissolved in 1.5 mL of DI water at 50 °C. The two solutions were then combined. The combined solution was dried at 120 °C in air for 24 hours, then crushed and sieved to 212 microns. 0.6 g of the sieved precursor was carburized at a ramp rate of 5 °C/min to 830 °C for 5 hr under 100 sccm of H2 gas. After carburization the sample was cooled under 30 sccm N2 and passivated under 30 sccm 1% O2/N2 for 2 hours. | 830 | 5 | H2 | 2 | 5 | 100
1 g of ammonium heptamolybdate tetrahydrate dissolved in 6 mL of DI water. Separately, 0.5 g of sucrose dissolved in 1.5 mL of DI water at 50 °C. The two solutions were then combined. The combined solution was dried at 120 °C in air for 24 hours, then crushed and sieved to 212 microns. 0.6 g of the sieved precursor was carburized at a ramp rate of 5 °C/min to 830 °C for 10 hr under 30 sccm of H2 gas. After carburization the sample was cooled under 30 sccm N2 and passivated under 30 sccm 1% O2/N2 for 2 hours. | 830 | 5 | H2 | 2 | 10 | 30
1 g of ammonium heptamolybdate tetrahydrate dissolved in 6 mL of DI water. Separately, 0.5 g of sucrose dissolved in 1.5 mL of DI water at 50 °C. The two solutions were then combined. The combined solution was dried at 120 °C in air for 24 hours, then crushed and sieved to 212 microns. 0.6 g of the sieved precursor was carburized at a ramp rate of 5 °C/min to 830 °C for 10 hr under 60 sccm of H2 gas. After carburization the sample was cooled under 30 sccm N2 and passivated under 30 sccm 1% O2/N2 for 2 hours. | 830 | 5 | H2 | 2 | 10 | 60
1 g of ammonium heptamolybdate tetrahydrate dissolved in 6 mL of DI water. Separately, 0.5 g of sucrose dissolved in 1.5 mL of DI water at 50 °C. The two solutions were then combined. The combined solution was dried at 120 °C in air for 24 hours, then crushed and sieved to 212 microns. 0.6 g of the sieved precursor was carburized at a ramp rate of 5 °C/min to 830 °C for 10 hr under 100 sccm of H2 gas. After carburization the sample was cooled under 30 sccm N2 and passivated under 30 sccm 1% O2/N2 for 2 hours. | 830 | 5 | H2 | 2 | 10 | 100
1 g of ammonium heptamolybdate tetrahydrate dissolved in 4 mL of DI water. Separately, 2 g of sucrose dissolved in 3.5 mL of DI water at 50 °C. The two solutions were then combined. The combined solution was dried at 120 °C in air for 24 hours, then crushed and sieved to 212 microns. 0.6 g of the sieved precursor was carburized at a ramp rate of 5 °C/min to 830 °C for 0.5 hr under 30 sccm of N2 gas. After carburization the sample was cooled under 30 sccm N2 and passivated under 30 sccm 1% O2/N2 for 2 hours. | 830 | 5 | N2 | 0.5 | 0.5 | 30
1 g of ammonium heptamolybdate tetrahydrate dissolved in 4 mL of DI water. Separately, 2 g of sucrose dissolved in 3.5 mL of DI water at 50 °C. The two solutions were then combined. The combined solution was dried at 120 °C in air for 24 hours, then crushed and sieved to 212 microns. 0.6 g of the sieved precursor was carburized at a ramp rate of 5 °C/min to 830 °C for 0.5 hr under 60 sccm of N2 gas. After carburization the sample was cooled under 30 sccm N2 and passivated under 30 sccm 1% O2/N2 for 2 hours. | 830 | 5 | N2 | 0.5 | 0.5 | 60
1 g of ammonium heptamolybdate tetrahydrate dissolved in 4 mL of DI water. Separately, 2 g of sucrose dissolved in 3.5 mL of DI water at 50 °C. The two solutions were then combined. The combined solution was dried at 120 °C in air for 24 hours, then crushed and sieved to 212 microns. 0.6 g of the sieved precursor was carburized at a ramp rate of 5 °C/min to 830 °C for 0.5 hr under 100 sccm of N2 gas. After carburization the sample was cooled under 30 sccm N2 and passivated under 30 sccm 1% O2/N2 for 2 hours. | 830 | 5 | N2 | 0.5 | 0.5 | 100
1 g of ammonium heptamolybdate tetrahydrate dissolved in 4 mL of DI water. Separately, 2 g of sucrose dissolved in 3.5 mL of DI water at 50 °C. The two solutions were then combined. The combined solution was dried at 120 °C in air for 24 hours, then crushed and sieved to 212 microns. 0.6 g of the sieved precursor was carburized at a ramp rate of 5 °C/min to 830 °C for 2 hr under 30 sccm of N2 gas. After carburization the sample was cooled under 30 sccm N2 and passivated under 30 sccm 1% O2/N2 for 2 hours. | 830 | 5 | N2 | 0.5 | 2 | 30
1 g of ammonium heptamolybdate tetrahydrate dissolved in 4 mL of DI water. Separately, 2 g of sucrose dissolved in 3.5 mL of DI water at 50 °C. The two solutions were then combined. The combined solution was dried at 120 °C in air for 24 hours, then crushed and sieved to 212 microns. 0.6 g of the sieved precursor was carburized at a ramp rate of 5 °C/min to 830 °C for 2 hr under 60 sccm of N2 gas. After carburization the sample was cooled under 30 sccm N2 and passivated under 30 sccm 1% O2/N2 for 2 hours. | 830 | 5 | N2 | 0.5 | 2 | 60
1 g of ammonium heptamolybdate tetrahydrate dissolved in 4 mL of DI water. Separately, 2 g of sucrose dissolved in 3.5 mL of DI water at 50 °C. The two solutions were then combined. The combined solution was dried at 120 °C in air for 24 hours, then crushed and sieved to 212 microns. 0.6 g of the sieved precursor was carburized at a ramp rate of 5 °C/min to 830 °C for 2 hr under 100 sccm of N2 gas. After carburization the sample was cooled under 30 sccm N2 and passivated under 30 sccm 1% O2/N2 for 2 hours. | 830 | 5 | N2 | 0.5 | 2 | 100
1 g of ammonium heptamolybdate tetrahydrate dissolved in 4 mL of DI water. Separately, 2 g of sucrose dissolved in 3.5 mL of DI water at 50 °C. The two solutions were then combined. The combined solution was dried at 120 °C in air for 24 hours, then crushed and sieved to 212 microns. 0.6 g of the sieved precursor was carburized at a ramp rate of 5 °C/min to 830 °C for 5 hr under 30 sccm of N2 gas. After carburization the sample was cooled under 30 sccm N2 and passivated under 30 sccm 1% O2/N2 for 2 hours. | 830 | 5 | N2 | 0.5 | 5 | 30
1 g of ammonium heptamolybdate tetrahydrate dissolved in 4 mL of DI water. Separately, 2 g of sucrose dissolved in 3.5 mL of DI water at 50 °C. The two solutions were then combined. The combined solution was dried at 120 °C in air for 24 hours, then crushed and sieved to 212 microns. 0.6 g of the sieved precursor was carburized at a ramp rate of 5 °C/min to 830 °C for 5 hr under 60 sccm of N2 gas. After carburization the sample was cooled under 30 sccm N2 and passivated under 30 sccm 1% O2/N2 for 2 hours. | 830 | 5 | N2 | 0.5 | 5 | 60
1 g of ammonium heptamolybdate tetrahydrate dissolved in 4 mL of DI water. Separately, 2 g of sucrose dissolved in 3.5 mL of DI water at 50 °C. The two solutions were then combined. The combined solution was dried at 120 °C in air for 24 hours, then crushed and sieved to 212 microns. 0.6 g of the sieved precursor was carburized at a ramp rate of 5 °C/min to 830 °C for 5 hr under 100 sccm of N2 gas. After carburization the sample was cooled under 30 sccm N2 and passivated under 30 sccm 1% O2/N2 for 2 hours. | 830 | 5 | N2 | 0.5 | 5 | 100
1 g of ammonium heptamolybdate tetrahydrate dissolved in 4 mL of DI water. Separately, 2 g of sucrose dissolved in 3.5 mL of DI water at 50 °C. The two solutions were then combined. The combined solution was dried at 120 °C in air for 24 hours, then crushed and sieved to 212 microns. 0.6 g of the sieved precursor was carburized at a ramp rate of 5 °C/min to 830 °C for 10 hr under 30 sccm of N2 gas. After carburization the sample was cooled under 30 sccm N2 and passivated under 30 sccm 1% O2/N2 for 2 hours. | 830 | 5 | N2 | 0.5 | 10 | 30
1 g of ammonium heptamolybdate tetrahydrate dissolved in 4 mL of DI water. Separately, 2 g of sucrose dissolved in 3.5 mL of DI water at 50 °C. The two solutions were then combined. The combined solution was dried at 120 °C in air for 24 hours, then crushed and sieved to 212 microns. 0.6 g of the sieved precursor was carburized at a ramp rate of 5 °C/min to 830 °C for 10 hr under 60 sccm of N2 gas. After carburization the sample was cooled under 30 sccm N2 and passivated under 30 sccm 1% O2/N2 for 2 hours. | 830 | 5 | N2 | 0.5 | 10 | 60
1 g of ammonium heptamolybdate tetrahydrate dissolved in 4 mL of DI water. Separately, 2 g of sucrose dissolved in 3.5 mL of DI water at 50 °C. The two solutions were then combined. The combined solution was dried at 120 °C in air for 24 hours, then crushed and sieved to 212 microns. 0.6 g of the sieved precursor was carburized at a ramp rate of 5 °C/min to 830 °C for 10 hr under 100 sccm of N2 gas. After carburization the sample was cooled under 30 sccm N2 and passivated under 30 sccm 1% O2/N2 for 2 hours. | 830 | 5 | N2 | 0.5 | 10 | 100
1 g of ammonium heptamolybdate tetrahydrate dissolved in 5.5 mL of DI water. Separately, 1 g of sucrose dissolved in 2 mL of DI water at 50 °C. The two solutions were then combined. The combined solution was dried at 120 °C in air for 24 hours, then crushed and sieved to 212 microns. 0.6 g of the sieved precursor was carburized at a ramp rate of 5 °C/min to 830 °C for 0.5 hr under 30 sccm of N2 gas. After carburization the sample was cooled under 30 sccm N2 and passivated under 30 sccm 1% O2/N2 for 2 hours. | 830 | 5 | N2 | 1 | 0.5 | 30
1 g of ammonium heptamolybdate tetrahydrate dissolved in 5.5 mL of DI water. Separately, 1 g of sucrose dissolved in 2 mL of DI water at 50 °C. The two solutions were then combined. The combined solution was dried at 120 °C in air for 24 hours, then crushed and sieved to 212 microns. 0.6 g of the sieved precursor was carburized at a ramp rate of 5 °C/min to 830 °C for 0.5 hr under 60 sccm of N2 gas. After carburization the sample was cooled under 30 sccm N2 and passivated under 30 sccm 1% O2/N2 for 2 hours. | 830 | 5 | N2 | 1 | 0.5 | 60
1 g of ammonium heptamolybdate tetrahydrate dissolved in 5.5 mL of DI water. Separately, 1 g of sucrose dissolved in 2 mL of DI water at 50 °C. The two solutions were then combined. The combined solution was dried at 120 °C in air for 24 hours, then crushed and sieved to 212 microns. 0.6 g of the sieved precursor was carburized at a ramp rate of 5 °C/min to 830 °C for 0.5 hr under 100 sccm of N2 gas. After carburization the sample was cooled under 30 sccm N2 and passivated under 30 sccm 1% O2/N2 for 2 hours. | 830 | 5 | N2 | 1 | 0.5 | 100
1 g of ammonium heptamolybdate tetrahydrate dissolved in 5.5 mL of DI water. Separately, 1 g of sucrose dissolved in 2 mL of DI water at 50 °C. The two solutions were then combined. The combined solution was dried at 120 °C in air for 24 hours, then crushed and sieved to 212 microns. 0.6 g of the sieved precursor was carburized at a ramp rate of 5 °C/min to 830 °C for 2 hr under 30 sccm of N2 gas. After carburization the sample was cooled under 30 sccm N2 and passivated under 30 sccm 1% O2/N2 for 2 hours. | 830 | 5 | N2 | 1 | 2 | 30
1 g of ammonium heptamolybdate tetrahydrate dissolved in 5.5 mL of DI water. Separately, 1 g of sucrose dissolved in 2 mL of DI water at 50 °C. The two solutions were then combined. The combined solution was dried at 120 °C in air for 24 hours, then crushed and sieved to 212 microns. 0.6 g of the sieved precursor was carburized at a ramp rate of 5 °C/min to 830 °C for 2 hr under 60 sccm of N2 gas. After carburization the sample was cooled under 30 sccm N2 and passivated under 30 sccm 1% O2/N2 for 2 hours. | 830 | 5 | N2 | 1 | 2 | 60
1 g of ammonium heptamolybdate tetrahydrate dissolved in 5.5 mL of DI water. Separately, 1 g of sucrose dissolved in 2 mL of DI water at 50 °C. The two solutions were then combined. The combined solution was dried at 120 °C in air for 24 hours, then crushed and sieved to 212 microns. 0.6 g of the sieved precursor was carburized at a ramp rate of 5 °C/min to 830 °C for 2 hr under 100 sccm of N2 gas. After carburization the sample was cooled under 30 sccm N2 and passivated under 30 sccm 1% O2/N2 for 2 hours. | 830 | 5 | N2 | 1 | 2 | 100
1 g of ammonium heptamolybdate tetrahydrate dissolved in 5.5 mL of DI water. Separately, 1 g of sucrose dissolved in 2 mL of DI water at 50 °C. The two solutions were then combined. The combined solution was dried at 120 °C in air for 24 hours, then crushed and sieved to 212 microns. 0.6 g of the sieved precursor was carburized at a ramp rate of 5 °C/min to 830 °C for 5 hr under 30 sccm of N2 gas. After carburization the sample was cooled under 30 sccm N2 and passivated under 30 sccm 1% O2/N2 for 2 hours. | 830 | 5 | N2 | 1 | 5 | 30
1 g of ammonium heptamolybdate tetrahydrate dissolved in 5.5 mL of DI water. Separately, 1 g of sucrose dissolved in 2 mL of DI water at 50 °C. The two solutions were then combined. The combined solution was dried at 120 °C in air for 24 hours, then crushed and sieved to 212 microns. 0.6 g of the sieved precursor was carburized at a ramp rate of 5 °C/min to 830 °C for 5 hr under 60 sccm of N2 gas. After carburization the sample was cooled under 30 sccm N2 and passivated under 30 sccm 1% O2/N2 for 2 hours. | 830 | 5 | N2 | 1 | 5 | 60
1 g of ammonium heptamolybdate tetrahydrate dissolved in 5.5 mL of DI water. Separately, 1 g of sucrose dissolved in 2 mL of DI water at 50 °C. The two solutions were then combined. The combined solution was dried at 120 °C in air for 24 hours, then crushed and sieved to 212 microns. 0.6 g of the sieved precursor was carburized at a ramp rate of 5 °C/min to 830 °C for 5 hr under 100 sccm of N2 gas. After carburization the sample was cooled under 30 sccm N2 and passivated under 30 sccm 1% O2/N2 for 2 hours. | 830 | 5 | N2 | 1 | 5 | 100
1 g of ammonium heptamolybdate tetrahydrate dissolved in 5.5 mL of DI water. Separately, 1 g of sucrose dissolved in 2 mL of DI water at 50 °C. The two solutions were then combined. The combined solution was dried at 120 °C in air for 24 hours, then crushed and sieved to 212 microns. 0.6 g of the sieved precursor was carburized at a ramp rate of 5 °C/min to 830 °C for 10 hr under 30 sccm of N2 gas. After carburization the sample was cooled under 30 sccm N2 and passivated under 30 sccm 1% O2/N2 for 2 hours. | 830 | 5 | N2 | 1 | 10 | 30
1 g of ammonium heptamolybdate tetrahydrate dissolved in 5.5 mL of DI water. Separately, 1 g of sucrose dissolved in 2 mL of DI water at 50 °C. The two solutions were then combined. The combined solution was dried at 120 °C in air for 24 hours, then crushed and sieved to 212 microns. 0.6 g of the sieved precursor was carburized at a ramp rate of 5 °C/min to 830 °C for 10 hr under 60 sccm of N2 gas. After carburization the sample was cooled under 30 sccm N2 and passivated under 30 sccm 1% O2/N2 for 2 hours. | 830 | 5 | N2 | 1 | 10 | 60
1 g of ammonium heptamolybdate tetrahydrate dissolved in 5.5 mL of DI water. Separately, 1 g of sucrose dissolved in 2 mL of DI water at 50 °C. The two solutions were then combined. The combined solution was dried at 120 °C in air for 24 hours, then crushed and sieved to 212 microns. 0.6 g of the sieved precursor was carburized at a ramp rate of 5 °C/min to 830 °C for 10 hr under 100 sccm of N2 gas. After carburization the sample was cooled under 30 sccm N2 and passivated under 30 sccm 1% O2/N2 for 2 hours. | 830 | 5 | N2 | 1 | 10 | 100
1 g of ammonium heptamolybdate tetrahydrate dissolved in 6 mL of DI water. Separately, 0.5 g of sucrose dissolved in 1.5 mL of DI water at 50 °C. The two solutions were then combined. The combined solution was dried at 120 °C in air for 24 hours, then crushed and sieved to 212 microns. 0.6 g of the sieved precursor was carburized at a ramp rate of 5 °C/min to 830 °C for 0.5 hr under 30 sccm of N2 gas. After carburization the sample was cooled under 30 sccm N2 and passivated under 30 sccm 1% O2/N2 for 2 hours. | 830 | 5 | N2 | 2 | 0.5 | 30
1 g of ammonium heptamolybdate tetrahydrate dissolved in 6 mL of DI water. Separately, 0.5 g of sucrose dissolved in 1.5 mL of DI water at 50 °C. The two solutions were then combined. The combined solution was dried at 120 °C in air for 24 hours, then crushed and sieved to 212 microns. 0.6 g of the sieved precursor was carburized at a ramp rate of 5 °C/min to 830 °C for 0.5 hr under 60 sccm of N2 gas. After carburization the sample was cooled under 30 sccm N2 and passivated under 30 sccm 1% O2/N2 for 2 hours. | 830 | 5 | N2 | 2 | 0.5 | 60
1 g of ammonium heptamolybdate tetrahydrate dissolved in 6 mL of DI water. Separately, 0.5 g of sucrose dissolved in 1.5 mL of DI water at 50 °C. The two solutions were then combined. The combined solution was dried at 120 °C in air for 24 hours, then crushed and sieved to 212 microns. 0.6 g of the sieved precursor was carburized at a ramp rate of 5 °C/min to 830 °C for 0.5 hr under 100 sccm of N2 gas. After carburization the sample was cooled under 30 sccm N2 and passivated under 30 sccm 1% O2/N2 for 2 hours. | 830 | 5 | N2 | 2 | 0.5 | 100
1 g of ammonium heptamolybdate tetrahydrate dissolved in 6 mL of DI water. Separately, 0.5 g of sucrose dissolved in 1.5 mL of DI water at 50 °C. The two solutions were then combined. The combined solution was dried at 120 °C in air for 24 hours, then crushed and sieved to 212 microns. 0.6 g of the sieved precursor was carburized at a ramp rate of 5 °C/min to 830 °C for 2 hr under 30 sccm of N2 gas. After carburization the sample was cooled under 30 sccm N2 and passivated under 30 sccm 1% O2/N2 for 2 hours. | 830 | 5 | N2 | 2 | 2 | 30
1 g of ammonium heptamolybdate tetrahydrate dissolved in 6 mL of DI water. Separately, 0.5 g of sucrose dissolved in 1.5 mL of DI water at 50 °C. The two solutions were then combined. The combined solution was dried at 120 °C in air for 24 hours, then crushed and sieved to 212 microns. 0.6 g of the sieved precursor was carburized at a ramp rate of 5 °C/min to 830 °C for 2 hr under 60 sccm of N2 gas. After carburization the sample was cooled under 30 sccm N2 and passivated under 30 sccm 1% O2/N2 for 2 hours. | 830 | 5 | N2 | 2 | 2 | 60
1 g of ammonium heptamolybdate tetrahydrate dissolved in 6 mL of DI water. Separately, 0.5 g of sucrose dissolved in 1.5 mL of DI water at 50 °C. The two solutions were then combined. The combined solution was dried at 120 °C in air for 24 hours, then crushed and sieved to 212 microns. 0.6 g of the sieved precursor was carburized at a ramp rate of 5 °C/min to 830 °C for 2 hr under 100 sccm of N2 gas. After carburization the sample was cooled under 30 sccm N2 and passivated under 30 sccm 1% O2/N2 for 2 hours. | 830 | 5 | N2 | 2 | 2 | 100
1 g of ammonium heptamolybdate tetrahydrate dissolved in 6 mL of DI water. Separately, 0.5 g of sucrose dissolved in 1.5 mL of DI water at 50 °C. The two solutions were then combined. The combined solution was dried at 120 °C in air for 24 hours, then crushed and sieved to 212 microns. 0.6 g of the sieved precursor was carburized at a ramp rate of 5 °C/min to 830 °C for 5 hr under 30 sccm of N2 gas. After carburization the sample was cooled under 30 sccm N2 and passivated under 30 sccm 1% O2/N2 for 2 hours. | 830 | 5 | N2 | 2 | 5 | 30
1 g of ammonium heptamolybdate tetrahydrate dissolved in 6 mL of DI water. Separately, 0.5 g of sucrose dissolved in 1.5 mL of DI water at 50 °C. The two solutions were then combined. The combined solution was dried at 120 °C in air for 24 hours, then crushed and sieved to 212 microns. 0.6 g of the sieved precursor was carburized at a ramp rate of 5 °C/min to 830 °C for 5 hr under 60 sccm of N2 gas. After carburization the sample was cooled under 30 sccm N2 and passivated under 30 sccm 1% O2/N2 for 2 hours. | 830 | 5 | N2 | 2 | 5 | 60
1 g of ammonium heptamolybdate tetrahydrate dissolved in 6 mL of DI water. Separately, 0.5 g of sucrose dissolved in 1.5 mL of DI water at 50 °C. The two solutions were then combined. The combined solution was dried at 120 °C in air for 24 hours, then crushed and sieved to 212 microns. 0.6 g of the sieved precursor was carburized at a ramp rate of 5 °C/min to 830 °C for 5 hr under 100 sccm of N2 gas. After carburization the sample was cooled under 30 sccm N2 and passivated under 30 sccm 1% O2/N2 for 2 hours. | 830 | 5 | N2 | 2 | 5 | 100
1 g of ammonium heptamolybdate tetrahydrate dissolved in 6 mL of DI water. Separately, 0.5 g of sucrose dissolved in 1.5 mL of DI water at 50 °C. The two solutions were then combined. The combined solution was dried at 120 °C in air for 24 hours, then crushed and sieved to 212 microns. 0.6 g of the sieved precursor was carburized at a ramp rate of 5 °C/min to 830 °C for 10 hr under 30 sccm of N2 gas. After carburization the sample was cooled under 30 sccm N2 and passivated under 30 sccm 1% O2/N2 for 2 hours. | 830 | 5 | N2 | 2 | 10 | 30
1 g of ammonium heptamolybdate tetrahydrate dissolved in 6 mL of DI water. Separately, 0.5 g of sucrose dissolved in 1.5 mL of DI water at 50 °C. The two solutions were then combined. The combined solution was dried at 120 °C in air for 24 hours, then crushed and sieved to 212 microns. 0.6 g of the sieved precursor was carburized at a ramp rate of 5 °C/min to 830 °C for 10 hr under 60 sccm of N2 gas. After carburization the sample was cooled under 30 sccm N2 and passivated under 30 sccm 1% O2/N2 for 2 hours. | 830 | 5 | N2 | 2 | 10 | 60
1 g of ammonium heptamolybdate tetrahydrate dissolved in 6 mL of DI water. Separately, 0.5 g of sucrose dissolved in 1.5 mL of DI water at 50 °C. The two solutions were then combined. The combined solution was dried at 120 °C in air for 24 hours, then crushed and sieved to 212 microns. 0.6 g of the sieved precursor was carburized at a ramp rate of 5 °C/min to 830 °C for 10 hr under 100 sccm of N2 gas. After carburization the sample was cooled under 30 sccm N2 and passivated under 30 sccm 1% O2/N2 for 2 hours. | 830 | 5 | N2 | 2 | 10 | 100
1 g of ammonium heptamolybdate tetrahydrate dissolved in 4 mL of DI water. Separately, 2 g of sucrose dissolved in 3.5 mL of DI water at 50 °C. The two solutions were then combined. The combined solution was dried at 120 °C in air for 24 hours, then crushed and sieved to 212 microns. 0.6 g of the sieved precursor was carburized at a ramp rate of 10 °C/min to 830 °C for 0.5 hr under 30 sccm of H2 gas. After carburization the sample was cooled under 30 sccm N2 and passivated under 30 sccm 1% O2/N2 for 2 hours. | 830 | 10 | H2 | 0.5 | 0.5 | 30
1 g of ammonium heptamolybdate tetrahydrate dissolved in 4 mL of DI water. Separately, 2 g of sucrose dissolved in 3.5 mL of DI water at 50 °C. The two solutions were then combined. The combined solution was dried at 120 °C in air for 24 hours, then crushed and sieved to 212 microns. 0.6 g of the sieved precursor was carburized at a ramp rate of 10 °C/min to 830 °C for 0.5 hr under 60 sccm of H2 gas. After carburization the sample was cooled under 30 sccm N2 and passivated under 30 sccm 1% O2/N2 for 2 hours. | 830 | 10 | H2 | 0.5 | 0.5 | 60
1 g of ammonium heptamolybdate tetrahydrate dissolved in 4 mL of DI water. Separately, 2 g of sucrose dissolved in 3.5 mL of DI water at 50 °C. The two solutions were then combined. The combined solution was dried at 120 °C in air for 24 hours, then crushed and sieved to 212 microns. 0.6 g of the sieved precursor was carburized at a ramp rate of 10 °C/min to 830 °C for 0.5 hr under 100 sccm of H2 gas. After carburization the sample was cooled under 30 sccm N2 and passivated under 30 sccm 1% O2/N2 for 2 hours. | 830 | 10 | H2 | 0.5 | 0.5 | 100
1 g of ammonium heptamolybdate tetrahydrate dissolved in 4 mL of DI water. Separately, 2 g of sucrose dissolved in 3.5 mL of DI water at 50 °C. The two solutions were then combined. The combined solution was dried at 120 °C in air for 24 hours, then crushed and sieved to 212 microns. 0.6 g of the sieved precursor was carburized at a ramp rate of 10 °C/min to 830 °C for 2 hr under 30 sccm of H2 gas. After carburization the sample was cooled under 30 sccm N2 and passivated under 30 sccm 1% O2/N2 for 2 hours. | 830 | 10 | H2 | 0.5 | 2 | 30
1 g of ammonium heptamolybdate tetrahydrate dissolved in 4 mL of DI water. Separately, 2 g of sucrose dissolved in 3.5 mL of DI water at 50 °C. The two solutions were then combined. The combined solution was dried at 120 °C in air for 24 hours, then crushed and sieved to 212 microns. 0.6 g of the sieved precursor was carburized at a ramp rate of 10 °C/min to 830 °C for 2 hr under 60 sccm of H2 gas. After carburization the sample was cooled under 30 sccm N2 and passivated under 30 sccm 1% O2/N2 for 2 hours. | 830 | 10 | H2 | 0.5 | 2 | 60
1 g of ammonium heptamolybdate tetrahydrate dissolved in 4 mL of DI water. Separately, 2 g of sucrose dissolved in 3.5 mL of DI water at 50 °C. The two solutions were then combined. The combined solution was dried at 120 °C in air for 24 hours, then crushed and sieved to 212 microns. 0.6 g of the sieved precursor was carburized at a ramp rate of 10 °C/min to 830 °C for 2 hr under 100 sccm of H2 gas. After carburization the sample was cooled under 30 sccm N2 and passivated under 30 sccm 1% O2/N2 for 2 hours. | 830 | 10 | H2 | 0.5 | 2 | 100
1 g of ammonium heptamolybdate tetrahydrate dissolved in 4 mL of DI water. Separately, 2 g of sucrose dissolved in 3.5 mL of DI water at 50 °C. The two solutions were then combined. The combined solution was dried at 120 °C in air for 24 hours, then crushed and sieved to 212 microns. 0.6 g of the sieved precursor was carburized at a ramp rate of 10 °C/min to 830 °C for 5 hr under 30 sccm of H2 gas. After carburization the sample was cooled under 30 sccm N2 and passivated under 30 sccm 1% O2/N2 for 2 hours. | 830 | 10 | H2 | 0.5 | 5 | 30
1 g of ammonium heptamolybdate tetrahydrate dissolved in 4 mL of DI water. Separately, 2 g of sucrose dissolved in 3.5 mL of DI water at 50 °C. The two solutions were then combined. The combined solution was dried at 120 °C in air for 24 hours, then crushed and sieved to 212 microns. 0.6 g of the sieved precursor was carburized at a ramp rate of 10 °C/min to 830 °C for 5 hr under 60 sccm of H2 gas. After carburization the sample was cooled under 30 sccm N2 and passivated under 30 sccm 1% O2/N2 for 2 hours. | 830 | 10 | H2 | 0.5 | 5 | 60
1 g of ammonium heptamolybdate tetrahydrate dissolved in 4 mL of DI water. Separately, 2 g of sucrose dissolved in 3.5 mL of DI water at 50 °C. The two solutions were then combined. The combined solution was dried at 120 °C in air for 24 hours, then crushed and sieved to 212 microns. 0.6 g of the sieved precursor was carburized at a ramp rate of 10 °C/min to 830 °C for 5 hr under 100 sccm of H2 gas. After carburization the sample was cooled under 30 sccm N2 and passivated under 30 sccm 1% O2/N2 for 2 hours. | 830 | 10 | H2 | 0.5 | 5 | 100
1 g of ammonium heptamolybdate tetrahydrate dissolved in 4 mL of DI water. Separately, 2 g of sucrose dissolved in 3.5 mL of DI water at 50 °C. The two solutions were then combined. The combined solution was dried at 120 °C in air for 24 hours, then crushed and sieved to 212 microns. 0.6 g of the sieved precursor was carburized at a ramp rate of 10 °C/min to 830 °C for 10 hr under 30 sccm of H2 gas. After carburization the sample was cooled under 30 sccm N2 and passivated under 30 sccm 1% O2/N2 for 2 hours. | 830 | 10 | H2 | 0.5 | 10 | 30
1 g of ammonium heptamolybdate tetrahydrate dissolved in 4 mL of DI water. Separately, 2 g of sucrose dissolved in 3.5 mL of DI water at 50 °C. The two solutions were then combined. The combined solution was dried at 120 °C in air for 24 hours, then crushed and sieved to 212 microns. 0.6 g of the sieved precursor was carburized at a ramp rate of 10 °C/min to 830 °C for 10 hr under 60 sccm of H2 gas. After carburization the sample was cooled under 30 sccm N2 and passivated under 30 sccm 1% O2/N2 for 2 hours. | 830 | 10 | H2 | 0.5 | 10 | 60
1 g of ammonium heptamolybdate tetrahydrate dissolved in 4 mL of DI water. Separately, 2 g of sucrose dissolved in 3.5 mL of DI water at 50 °C. The two solutions were then combined. The combined solution was dried at 120 °C in air for 24 hours, then crushed and sieved to 212 microns. 0.6 g of the sieved precursor was carburized at a ramp rate of 10 °C/min to 830 °C for 10 hr under 100 sccm of H2 gas. After carburization the sample was cooled under 30 sccm N2 and passivated under 30 sccm 1% O2/N2 for 2 hours. | 830 | 10 | H2 | 0.5 | 10 | 100
1 g of ammonium heptamolybdate tetrahydrate dissolved in 5.5 mL of DI water. Separately, 1 g of sucrose dissolved in 2 mL of DI water at 50 °C. The two solutions were then combined. The combined solution was dried at 120 °C in air for 24 hours, then crushed and sieved to 212 microns. 0.6 g of the sieved precursor was carburized at a ramp rate of 10 °C/min to 830 °C for 0.5 hr under 30 sccm of H2 gas. After carburization the sample was cooled under 30 sccm N2 and passivated under 30 sccm 1% O2/N2 for 2 hours. | 830 | 10 | H2 | 1 | 0.5 | 30
1 g of ammonium heptamolybdate tetrahydrate dissolved in 5.5 mL of DI water. Separately, 1 g of sucrose dissolved in 2 mL of DI water at 50 °C. The two solutions were then combined. The combined solution was dried at 120 °C in air for 24 hours, then crushed and sieved to 212 microns. 0.6 g of the sieved precursor was carburized at a ramp rate of 10 °C/min to 830 °C for 0.5 hr under 60 sccm of H2 gas. After carburization the sample was cooled under 30 sccm N2 and passivated under 30 sccm 1% O2/N2 for 2 hours. | 830 | 10 | H2 | 1 | 0.5 | 60
1 g of ammonium heptamolybdate tetrahydrate dissolved in 5.5 mL of DI water. Separately, 1 g of sucrose dissolved in 2 mL of DI water at 50 °C. The two solutions were then combined. The combined solution was dried at 120 °C in air for 24 hours, then crushed and sieved to 212 microns. 0.6 g of the sieved precursor was carburized at a ramp rate of 10 °C/min to 830 °C for 0.5 hr under 100 sccm of H2 gas. After carburization the sample was cooled under 30 sccm N2 and passivated under 30 sccm 1% O2/N2 for 2 hours. | 830 | 10 | H2 | 1 | 0.5 | 100
1 g of ammonium heptamolybdate tetrahydrate dissolved in 5.5 mL of DI water. Separately, 1 g of sucrose dissolved in 2 mL of DI water at 50 °C. The two solutions were then combined. The combined solution was dried at 120 °C in air for 24 hours, then crushed and sieved to 212 microns. 0.6 g of the sieved precursor was carburized at a ramp rate of 10 °C/min to 830 °C for 2 hr under 30 sccm of H2 gas. After carburization the sample was cooled under 30 sccm N2 and passivated under 30 sccm 1% O2/N2 for 2 hours. | 830 | 10 | H2 | 1 | 2 | 30
1 g of ammonium heptamolybdate tetrahydrate dissolved in 5.5 mL of DI water. Separately, 1 g of sucrose dissolved in 2 mL of DI water at 50 °C. The two solutions were then combined. The combined solution was dried at 120 °C in air for 24 hours, then crushed and sieved to 212 microns. 0.6 g of the sieved precursor was carburized at a ramp rate of 10 °C/min to 830 °C for 2 hr under 60 sccm of H2 gas. After carburization the sample was cooled under 30 sccm N2 and passivated under 30 sccm 1% O2/N2 for 2 hours. | 830 | 10 | H2 | 1 | 2 | 60
1 g of ammonium heptamolybdate tetrahydrate dissolved in 5.5 mL of DI water. Separately, 1 g of sucrose dissolved in 2 mL of DI water at 50 °C. The two solutions were then combined. The combined solution was dried at 120 °C in air for 24 hours, then crushed and sieved to 212 microns. 0.6 g of the sieved precursor was carburized at a ramp rate of 10 °C/min to 830 °C for 2 hr under 100 sccm of H2 gas. After carburization the sample was cooled under 30 sccm N2 and passivated under 30 sccm 1% O2/N2 for 2 hours. | 830 | 10 | H2 | 1 | 2 | 100
1 g of ammonium heptamolybdate tetrahydrate dissolved in 5.5 mL of DI water. Separately, 1 g of sucrose dissolved in 2 mL of DI water at 50 °C. The two solutions were then combined. The combined solution was dried at 120 °C in air for 24 hours, then crushed and sieved to 212 microns. 0.6 g of the sieved precursor was carburized at a ramp rate of 10 °C/min to 830 °C for 5 hr under 30 sccm of H2 gas. After carburization the sample was cooled under 30 sccm N2 and passivated under 30 sccm 1% O2/N2 for 2 hours. | 830 | 10 | H2 | 1 | 5 | 30
1 g of ammonium heptamolybdate tetrahydrate dissolved in 5.5 mL of DI water. Separately, 1 g of sucrose dissolved in 2 mL of DI water at 50 °C. The two solutions were then combined. The combined solution was dried at 120 °C in air for 24 hours, then crushed and sieved to 212 microns. 0.6 g of the sieved precursor was carburized at a ramp rate of 10 °C/min to 830 °C for 5 hr under 60 sccm of H2 gas. After carburization the sample was cooled under 30 sccm N2 and passivated under 30 sccm 1% O2/N2 for 2 hours. | 830 | 10 | H2 | 1 | 5 | 60
1 g of ammonium heptamolybdate tetrahydrate dissolved in 5.5 mL of DI water. Separately, 1 g of sucrose dissolved in 2 mL of DI water at 50 °C. The two solutions were then combined. The combined solution was dried at 120 °C in air for 24 hours, then crushed and sieved to 212 microns. 0.6 g of the sieved precursor was carburized at a ramp rate of 10 °C/min to 830 °C for 5 hr under 100 sccm of H2 gas. After carburization the sample was cooled under 30 sccm N2 and passivated under 30 sccm 1% O2/N2 for 2 hours. | 830 | 10 | H2 | 1 | 5 | 100
1 g of ammonium heptamolybdate tetrahydrate dissolved in 5.5 mL of DI water. Separately, 1 g of sucrose dissolved in 2 mL of DI water at 50 °C. The two solutions were then combined. The combined solution was dried at 120 °C in air for 24 hours, then crushed and sieved to 212 microns. 0.6 g of the sieved precursor was carburized at a ramp rate of 10 °C/min to 830 °C for 10 hr under 30 sccm of H2 gas. After carburization the sample was cooled under 30 sccm N2 and passivated under 30 sccm 1% O2/N2 for 2 hours. | 830 | 10 | H2 | 1 | 10 | 30
1 g of ammonium heptamolybdate tetrahydrate dissolved in 5.5 mL of DI water. Separately, 1 g of sucrose dissolved in 2 mL of DI water at 50 °C. The two solutions were then combined. The combined solution was dried at 120 °C in air for 24 hours, then crushed and sieved to 212 microns. 0.6 g of the sieved precursor was carburized at a ramp rate of 10 °C/min to 830 °C for 10 hr under 60 sccm of H2 gas. After carburization the sample was cooled under 30 sccm N2 and passivated under 30 sccm 1% O2/N2 for 2 hours. | 830 | 10 | H2 | 1 | 10 | 60
1 g of ammonium heptamolybdate tetrahydrate dissolved in 5.5 mL of DI water. Separately, 1 g of sucrose dissolved in 2 mL of DI water at 50 °C. The two solutions were then combined. The combined solution was dried at 120 °C in air for 24 hours, then crushed and sieved to 212 microns. 0.6 g of the sieved precursor was carburized at a ramp rate of 10 °C/min to 830 °C for 10 hr under 100 sccm of H2 gas. After carburization the sample was cooled under 30 sccm N2 and passivated under 30 sccm 1% O2/N2 for 2 hours. | 830 | 10 | H2 | 1 | 10 | 100
1 g of ammonium heptamolybdate tetrahydrate dissolved in 6 mL of DI water. Separately, 0.5 g of sucrose dissolved in 1.5 mL of DI water at 50 °C. The two solutions were then combined. The combined solution was dried at 120 °C in air for 24 hours, then crushed and sieved to 212 microns. 0.6 g of the sieved precursor was carburized at a ramp rate of 10 °C/min to 830 °C for 0.5 hr under 30 sccm of H2 gas. After carburization the sample was cooled under 30 sccm N2 and passivated under 30 sccm 1% O2/N2 for 2 hours. | 830 | 10 | H2 | 2 | 0.5 | 30
1 g of ammonium heptamolybdate tetrahydrate dissolved in 6 mL of DI water. Separately, 0.5 g of sucrose dissolved in 1.5 mL of DI water at 50 °C. The two solutions were then combined. The combined solution was dried at 120 °C in air for 24 hours, then crushed and sieved to 212 microns. 0.6 g of the sieved precursor was carburized at a ramp rate of 10 °C/min to 830 °C for 0.5 hr under 60 sccm of H2 gas. After carburization the sample was cooled under 30 sccm N2 and passivated under 30 sccm 1% O2/N2 for 2 hours. | 830 | 10 | H2 | 2 | 0.5 | 60
1 g of ammonium heptamolybdate tetrahydrate dissolved in 6 mL of DI water. Separately, 0.5 g of sucrose dissolved in 1.5 mL of DI water at 50 °C. The two solutions were then combined. The combined solution was dried at 120 °C in air for 24 hours, then crushed and sieved to 212 microns. 0.6 g of the sieved precursor was carburized at a ramp rate of 10 °C/min to 830 °C for 0.5 hr under 100 sccm of H2 gas. After carburization the sample was cooled under 30 sccm N2 and passivated under 30 sccm 1% O2/N2 for 2 hours. | 830 | 10 | H2 | 2 | 0.5 | 100
1 g of ammonium heptamolybdate tetrahydrate dissolved in 6 mL of DI water. Separately, 0.5 g of sucrose dissolved in 1.5 mL of DI water at 50 °C. The two solutions were then combined. The combined solution was dried at 120 °C in air for 24 hours, then crushed and sieved to 212 microns. 0.6 g of the sieved precursor was carburized at a ramp rate of 10 °C/min to 830 °C for 2 hr under 30 sccm of H2 gas. After carburization the sample was cooled under 30 sccm N2 and passivated under 30 sccm 1% O2/N2 for 2 hours. | 830 | 10 | H2 | 2 | 2 | 30
1 g of ammonium heptamolybdate tetrahydrate dissolved in 6 mL of DI water. Separately, 0.5 g of sucrose dissolved in 1.5 mL of DI water at 50 °C. The two solutions were then combined. The combined solution was dried at 120 °C in air for 24 hours, then crushed and sieved to 212 microns. 0.6 g of the sieved precursor was carburized at a ramp rate of 10 °C/min to 830 °C for 2 hr under 60 sccm of H2 gas. After carburization the sample was cooled under 30 sccm N2 and passivated under 30 sccm 1% O2/N2 for 2 hours. | 830 | 10 | H2 | 2 | 2 | 60
1 g of ammonium heptamolybdate tetrahydrate dissolved in 6 mL of DI water. Separately, 0.5 g of sucrose dissolved in 1.5 mL of DI water at 50 °C. The two solutions were then combined. The combined solution was dried at 120 °C in air for 24 hours, then crushed and sieved to 212 microns. 0.6 g of the sieved precursor was carburized at a ramp rate of 10 °C/min to 830 °C for 2 hr under 100 sccm of H2 gas. After carburization the sample was cooled under 30 sccm N2 and passivated under 30 sccm 1% O2/N2 for 2 hours. | 830 | 10 | H2 | 2 | 2 | 100
1 g of ammonium heptamolybdate tetrahydrate dissolved in 6 mL of DI water. Separately, 0.5 g of sucrose dissolved in 1.5 mL of DI water at 50 °C. The two solutions were then combined. The combined solution was dried at 120 °C in air for 24 hours, then crushed and sieved to 212 microns. 0.6 g of the sieved precursor was carburized at a ramp rate of 10 °C/min to 830 °C for 5 hr under 30 sccm of H2 gas. After carburization the sample was cooled under 30 sccm N2 and passivated under 30 sccm 1% O2/N2 for 2 hours. | 830 | 10 | H2 | 2 | 5 | 30
1 g of ammonium heptamolybdate tetrahydrate dissolved in 6 mL of DI water. Separately, 0.5 g of sucrose dissolved in 1.5 mL of DI water at 50 °C. The two solutions were then combined. The combined solution was dried at 120 °C in air for 24 hours, then crushed and sieved to 212 microns. 0.6 g of the sieved precursor was carburized at a ramp rate of 10 °C/min to 830 °C for 5 hr under 60 sccm of H2 gas. After carburization the sample was cooled under 30 sccm N2 and passivated under 30 sccm 1% O2/N2 for 2 hours. | 830 | 10 | H2 | 2 | 5 | 60
1 g of ammonium heptamolybdate tetrahydrate dissolved in 6 mL of DI water. Separately, 0.5 g of sucrose dissolved in 1.5 mL of DI water at 50 °C. The two solutions were then combined. The combined solution was dried at 120 °C in air for 24 hours, then crushed and sieved to 212 microns. 0.6 g of the sieved precursor was carburized at a ramp rate of 10 °C/min to 830 °C for 5 hr under 100 sccm of H2 gas. After carburization the sample was cooled under 30 sccm N2 and passivated under 30 sccm 1% O2/N2 for 2 hours. | 830 | 10 | H2 | 2 | 5 | 100
1 g of ammonium heptamolybdate tetrahydrate dissolved in 6 mL of DI water. Separately, 0.5 g of sucrose dissolved in 1.5 mL of DI water at 50 °C. The two solutions were then combined. The combined solution was dried at 120 °C in air for 24 hours, then crushed and sieved to 212 microns. 0.6 g of the sieved precursor was carburized at a ramp rate of 10 °C/min to 830 °C for 10 hr under 30 sccm of H2 gas. After carburization the sample was cooled under 30 sccm N2 and passivated under 30 sccm 1% O2/N2 for 2 hours. | 830 | 10 | H2 | 2 | 10 | 30
1 g of ammonium heptamolybdate tetrahydrate dissolved in 6 mL of DI water. Separately, 0.5 g of sucrose dissolved in 1.5 mL of DI water at 50 °C. The two solutions were then combined. The combined solution was dried at 120 °C in air for 24 hours, then crushed and sieved to 212 microns. 0.6 g of the sieved precursor was carburized at a ramp rate of 10 °C/min to 830 °C for 10 hr under 60 sccm of H2 gas. After carburization the sample was cooled under 30 sccm N2 and passivated under 30 sccm 1% O2/N2 for 2 hours. | 830 | 10 | H2 | 2 | 10 | 60
1 g of ammonium heptamolybdate tetrahydrate dissolved in 6 mL of DI water. Separately, 0.5 g of sucrose dissolved in 1.5 mL of DI water at 50 °C. The two solutions were then combined. The combined solution was dried at 120 °C in air for 24 hours, then crushed and sieved to 212 microns. 0.6 g of the sieved precursor was carburized at a ramp rate of 10 °C/min to 830 °C for 10 hr under 100 sccm of H2 gas. After carburization the sample was cooled under 30 sccm N2 and passivated under 30 sccm 1% O2/N2 for 2 hours. | 830 | 10 | H2 | 2 | 10 | 100
1 g of ammonium heptamolybdate tetrahydrate dissolved in 4 mL of DI water. Separately, 2 g of sucrose dissolved in 3.5 mL of DI water at 50 °C. The two solutions were then combined. The combined solution was dried at 120 °C in air for 24 hours, then crushed and sieved to 212 microns. 0.6 g of the sieved precursor was carburized at a ramp rate of 10 °C/min to 830 °C for 0.5 hr under 30 sccm of N2 gas. After carburization the sample was cooled under 30 sccm N2 and passivated under 30 sccm 1% O2/N2 for 2 hours. | 830 | 10 | N2 | 0.5 | 0.5 | 30
1 g of ammonium heptamolybdate tetrahydrate dissolved in 4 mL of DI water. Separately, 2 g of sucrose dissolved in 3.5 mL of DI water at 50 °C. The two solutions were then combined. The combined solution was dried at 120 °C in air for 24 hours, then crushed and sieved to 212 microns. 0.6 g of the sieved precursor was carburized at a ramp rate of 10 °C/min to 830 °C for 0.5 hr under 60 sccm of N2 gas. After carburization the sample was cooled under 30 sccm N2 and passivated under 30 sccm 1% O2/N2 for 2 hours. | 830 | 10 | N2 | 0.5 | 0.5 | 60
1 g of ammonium heptamolybdate tetrahydrate dissolved in 4 mL of DI water. Separately, 2 g of sucrose dissolved in 3.5 mL of DI water at 50 °C. The two solutions were then combined. The combined solution was dried at 120 °C in air for 24 hours, then crushed and sieved to 212 microns. 0.6 g of the sieved precursor was carburized at a ramp rate of 10 °C/min to 830 °C for 0.5 hr under 100 sccm of N2 gas. After carburization the sample was cooled under 30 sccm N2 and passivated under 30 sccm 1% O2/N2 for 2 hours. | 830 | 10 | N2 | 0.5 | 0.5 | 100
1 g of ammonium heptamolybdate tetrahydrate dissolved in 4 mL of DI water. Separately, 2 g of sucrose dissolved in 3.5 mL of DI water at 50 °C. The two solutions were then combined. The combined solution was dried at 120 °C in air for 24 hours, then crushed and sieved to 212 microns. 0.6 g of the sieved precursor was carburized at a ramp rate of 10 °C/min to 830 °C for 2 hr under 30 sccm of N2 gas. After carburization the sample was cooled under 30 sccm N2 and passivated under 30 sccm 1% O2/N2 for 2 hours. | 830 | 10 | N2 | 0.5 | 2 | 30
1 g of ammonium heptamolybdate tetrahydrate dissolved in 4 mL of DI water. Separately, 2 g of sucrose dissolved in 3.5 mL of DI water at 50 °C. The two solutions were then combined. The combined solution was dried at 120 °C in air for 24 hours, then crushed and sieved to 212 microns. 0.6 g of the sieved precursor was carburized at a ramp rate of 10 °C/min to 830 °C for 2 hr under 60 sccm of N2 gas. After carburization the sample was cooled under 30 sccm N2 and passivated under 30 sccm 1% O2/N2 for 2 hours. | 830 | 10 | N2 | 0.5 | 2 | 60
1 g of ammonium heptamolybdate tetrahydrate dissolved in 4 mL of DI water. Separately, 2 g of sucrose dissolved in 3.5 mL of DI water at 50 °C. The two solutions were then combined. The combined solution was dried at 120 °C in air for 24 hours, then crushed and sieved to 212 microns. 0.6 g of the sieved precursor was carburized at a ramp rate of 10 °C/min to 830 °C for 2 hr under 100 sccm of N2 gas. After carburization the sample was cooled under 30 sccm N2 and passivated under 30 sccm 1% O2/N2 for 2 hours. | 830 | 10 | N2 | 0.5 | 2 | 100
1 g of ammonium heptamolybdate tetrahydrate dissolved in 4 mL of DI water. Separately, 2 g of sucrose dissolved in 3.5 mL of DI water at 50 °C. The two solutions were then combined. The combined solution was dried at 120 °C in air for 24 hours, then crushed and sieved to 212 microns. 0.6 g of the sieved precursor was carburized at a ramp rate of 10 °C/min to 830 °C for 5 hr under 30 sccm of N2 gas. After carburization the sample was cooled under 30 sccm N2 and passivated under 30 sccm 1% O2/N2 for 2 hours. | 830 | 10 | N2 | 0.5 | 5 | 30
1 g of ammonium heptamolybdate tetrahydrate dissolved in 4 mL of DI water. Separately, 2 g of sucrose dissolved in 3.5 mL of DI water at 50 °C. The two solutions were then combined. The combined solution was dried at 120 °C in air for 24 hours, then crushed and sieved to 212 microns. 0.6 g of the sieved precursor was carburized at a ramp rate of 10 °C/min to 830 °C for 5 hr under 60 sccm of N2 gas. After carburization the sample was cooled under 30 sccm N2 and passivated under 30 sccm 1% O2/N2 for 2 hours. | 830 | 10 | N2 | 0.5 | 5 | 60
1 g of ammonium heptamolybdate tetrahydrate dissolved in 4 mL of DI water. Separately, 2 g of sucrose dissolved in 3.5 mL of DI water at 50 °C. The two solutions were then combined. The combined solution was dried at 120 °C in air for 24 hours, then crushed and sieved to 212 microns. 0.6 g of the sieved precursor was carburized at a ramp rate of 10 °C/min to 830 °C for 5 hr under 100 sccm of N2 gas. After carburization the sample was cooled under 30 sccm N2 and passivated under 30 sccm 1% O2/N2 for 2 hours. | 830 | 10 | N2 | 0.5 | 5 | 100
1 g of ammonium heptamolybdate tetrahydrate dissolved in 4 mL of DI water. Separately, 2 g of sucrose dissolved in 3.5 mL of DI water at 50 °C. The two solutions were then combined. The combined solution was dried at 120 °C in air for 24 hours, then crushed and sieved to 212 microns. 0.6 g of the sieved precursor was carburized at a ramp rate of 10 °C/min to 830 °C for 10 hr under 30 sccm of N2 gas. After carburization the sample was cooled under 30 sccm N2 and passivated under 30 sccm 1% O2/N2 for 2 hours. | 830 | 10 | N2 | 0.5 | 10 | 30
1 g of ammonium heptamolybdate tetrahydrate dissolved in 4 mL of DI water. Separately, 2 g of sucrose dissolved in 3.5 mL of DI water at 50 °C. The two solutions were then combined. The combined solution was dried at 120 °C in air for 24 hours, then crushed and sieved to 212 microns. 0.6 g of the sieved precursor was carburized at a ramp rate of 10 °C/min to 830 °C for 10 hr under 60 sccm of N2 gas. After carburization the sample was cooled under 30 sccm N2 and passivated under 30 sccm 1% O2/N2 for 2 hours. | 830 | 10 | N2 | 0.5 | 10 | 60
1 g of ammonium heptamolybdate tetrahydrate dissolved in 4 mL of DI water. Separately, 2 g of sucrose dissolved in 3.5 mL of DI water at 50 °C. The two solutions were then combined. The combined solution was dried at 120 °C in air for 24 hours, then crushed and sieved to 212 microns. 0.6 g of the sieved precursor was carburized at a ramp rate of 10 °C/min to 830 °C for 10 hr under 100 sccm of N2 gas. After carburization the sample was cooled under 30 sccm N2 and passivated under 30 sccm 1% O2/N2 for 2 hours. | 830 | 10 | N2 | 0.5 | 10 | 100
1 g of ammonium heptamolybdate tetrahydrate dissolved in 5.5 mL of DI water. Separately, 1 g of sucrose dissolved in 2 mL of DI water at 50 °C. The two solutions were then combined. The combined solution was dried at 120 °C in air for 24 hours, then crushed and sieved to 212 microns. 0.6 g of the sieved precursor was carburized at a ramp rate of 10 °C/min to 830 °C for 0.5 hr under 30 sccm of N2 gas. After carburization the sample was cooled under 30 sccm N2 and passivated under 30 sccm 1% O2/N2 for 2 hours. | 830 | 10 | N2 | 1 | 0.5 | 30
1 g of ammonium heptamolybdate tetrahydrate dissolved in 5.5 mL of DI water. Separately, 1 g of sucrose dissolved in 2 mL of DI water at 50 °C. The two solutions were then combined. The combined solution was dried at 120 °C in air for 24 hours, then crushed and sieved to 212 microns. 0.6 g of the sieved precursor was carburized at a ramp rate of 10 °C/min to 830 °C for 0.5 hr under 60 sccm of N2 gas. After carburization the sample was cooled under 30 sccm N2 and passivated under 30 sccm 1% O2/N2 for 2 hours. | 830 | 10 | N2 | 1 | 0.5 | 60
1 g of ammonium heptamolybdate tetrahydrate dissolved in 5.5 mL of DI water. Separately, 1 g of sucrose dissolved in 2 mL of DI water at 50 °C. The two solutions were then combined. The combined solution was dried at 120 °C in air for 24 hours, then crushed and sieved to 212 microns. 0.6 g of the sieved precursor was carburized at a ramp rate of 10 °C/min to 830 °C for 0.5 hr under 100 sccm of N2 gas. After carburization the sample was cooled under 30 sccm N2 and passivated under 30 sccm 1% O2/N2 for 2 hours. | 830 | 10 | N2 | 1 | 0.5 | 100
1 g of ammonium heptamolybdate tetrahydrate dissolved in 5.5 mL of DI water. Separately, 1 g of sucrose dissolved in 2 mL of DI water at 50 °C. The two solutions were then combined. The combined solution was dried at 120 °C in air for 24 hours, then crushed and sieved to 212 microns. 0.6 g of the sieved precursor was carburized at a ramp rate of 10 °C/min to 830 °C for 2 hr under 30 sccm of N2 gas. After carburization the sample was cooled under 30 sccm N2 and passivated under 30 sccm 1% O2/N2 for 2 hours. | 830 | 10 | N2 | 1 | 2 | 30
1 g of ammonium heptamolybdate tetrahydrate dissolved in 5.5 mL of DI water. Separately, 1 g of sucrose dissolved in 2 mL of DI water at 50 °C. The two solutions were then combined. The combined solution was dried at 120 °C in air for 24 hours, then crushed and sieved to 212 microns. 0.6 g of the sieved precursor was carburized at a ramp rate of 10 °C/min to 830 °C for 2 hr under 60 sccm of N2 gas. After carburization the sample was cooled under 30 sccm N2 and passivated under 30 sccm 1% O2/N2 for 2 hours. | 830 | 10 | N2 | 1 | 2 | 60
1 g of ammonium heptamolybdate tetrahydrate dissolved in 5.5 mL of DI water. Separately, 1 g of sucrose dissolved in 2 mL of DI water at 50 °C. The two solutions were then combined. The combined solution was dried at 120 °C in air for 24 hours, then crushed and sieved to 212 microns. 0.6 g of the sieved precursor was carburized at a ramp rate of 10 °C/min to 830 °C for 2 hr under 100 sccm of N2 gas. After carburization the sample was cooled under 30 sccm N2 and passivated under 30 sccm 1% O2/N2 for 2 hours. | 830 | 10 | N2 | 1 | 2 | 100
1 g of ammonium heptamolybdate tetrahydrate dissolved in 5.5 mL of DI water. Separately, 1 g of sucrose dissolved in 2 mL of DI water at 50 °C. The two solutions were then combined. The combined solution was dried at 120 °C in air for 24 hours, then crushed and sieved to 212 microns. 0.6 g of the sieved precursor was carburized at a ramp rate of 10 °C/min to 830 °C for 5 hr under 30 sccm of N2 gas. After carburization the sample was cooled under 30 sccm N2 and passivated under 30 sccm 1% O2/N2 for 2 hours. | 830 | 10 | N2 | 1 | 5 | 30
1 g of ammonium heptamolybdate tetrahydrate dissolved in 5.5 mL of DI water. Separately, 1 g of sucrose dissolved in 2 mL of DI water at 50 °C. The two solutions were then combined. The combined solution was dried at 120 °C in air for 24 hours, then crushed and sieved to 212 microns. 0.6 g of the sieved precursor was carburized at a ramp rate of 10 °C/min to 830 °C for 5 hr under 60 sccm of N2 gas. After carburization the sample was cooled under 30 sccm N2 and passivated under 30 sccm 1% O2/N2 for 2 hours. | 830 | 10 | N2 | 1 | 5 | 60
1 g of ammonium heptamolybdate tetrahydrate dissolved in 5.5 mL of DI water. Separately, 1 g of sucrose dissolved in 2 mL of DI water at 50 °C. The two solutions were then combined. The combined solution was dried at 120 °C in air for 24 hours, then crushed and sieved to 212 microns. 0.6 g of the sieved precursor was carburized at a ramp rate of 10 °C/min to 830 °C for 5 hr under 100 sccm of N2 gas. After carburization the sample was cooled under 30 sccm N2 and passivated under 30 sccm 1% O2/N2 for 2 hours. | 830 | 10 | N2 | 1 | 5 | 100
1 g of ammonium heptamolybdate tetrahydrate dissolved in 5.5 mL of DI water. Separately, 1 g of sucrose dissolved in 2 mL of DI water at 50 °C. The two solutions were then combined. The combined solution was dried at 120 °C in air for 24 hours, then crushed and sieved to 212 microns. 0.6 g of the sieved precursor was carburized at a ramp rate of 10 °C/min to 830 °C for 10 hr under 30 sccm of N2 gas. After carburization the sample was cooled under 30 sccm N2 and passivated under 30 sccm 1% O2/N2 for 2 hours. | 830 | 10 | N2 | 1 | 10 | 30
1 g of ammonium heptamolybdate tetrahydrate dissolved in 5.5 mL of DI water. Separately, 1 g of sucrose dissolved in 2 mL of DI water at 50 °C. The two solutions were then combined. The combined solution was dried at 120 °C in air for 24 hours, then crushed and sieved to 212 microns. 0.6 g of the sieved precursor was carburized at a ramp rate of 10 °C/min to 830 °C for 10 hr under 60 sccm of N2 gas. After carburization the sample was cooled under 30 sccm N2 and passivated under 30 sccm 1% O2/N2 for 2 hours. | 830 | 10 | N2 | 1 | 10 | 60
1 g of ammonium heptamolybdate tetrahydrate dissolved in 5.5 mL of DI water. Separately, 1 g of sucrose dissolved in 2 mL of DI water at 50 °C. The two solutions were then combined. The combined solution was dried at 120 °C in air for 24 hours, then crushed and sieved to 212 microns. 0.6 g of the sieved precursor was carburized at a ramp rate of 10 °C/min to 830 °C for 10 hr under 100 sccm of N2 gas. After carburization the sample was cooled under 30 sccm N2 and passivated under 30 sccm 1% O2/N2 for 2 hours. | 830 | 10 | N2 | 1 | 10 | 100
1 g of ammonium heptamolybdate tetrahydrate dissolved in 6 mL of DI water. Separately, 0.5 g of sucrose dissolved in 1.5 mL of DI water at 50 °C. The two solutions were then combined. The combined solution was dried at 120 °C in air for 24 hours, then crushed and sieved to 212 microns. 0.6 g of the sieved precursor was carburized at a ramp rate of 10 °C/min to 830 °C for 0.5 hr under 30 sccm of N2 gas. After carburization the sample was cooled under 30 sccm N2 and passivated under 30 sccm 1% O2/N2 for 2 hours. | 830 | 10 | N2 | 2 | 0.5 | 30
1 g of ammonium heptamolybdate tetrahydrate dissolved in 6 mL of DI water. Separately, 0.5 g of sucrose dissolved in 1.5 mL of DI water at 50 °C. The two solutions were then combined. The combined solution was dried at 120 °C in air for 24 hours, then crushed and sieved to 212 microns. 0.6 g of the sieved precursor was carburized at a ramp rate of 10 °C/min to 830 °C for 0.5 hr under 60 sccm of N2 gas. After carburization the sample was cooled under 30 sccm N2 and passivated under 30 sccm 1% O2/N2 for 2 hours. | 830 | 10 | N2 | 2 | 0.5 | 60
1 g of ammonium heptamolybdate tetrahydrate dissolved in 6 mL of DI water. Separately, 0.5 g of sucrose dissolved in 1.5 mL of DI water at 50 °C. The two solutions were then combined. The combined solution was dried at 120 °C in air for 24 hours, then crushed and sieved to 212 microns. 0.6 g of the sieved precursor was carburized at a ramp rate of 10 °C/min to 830 °C for 0.5 hr under 100 sccm of N2 gas. After carburization the sample was cooled under 30 sccm N2 and passivated under 30 sccm 1% O2/N2 for 2 hours. | 830 | 10 | N2 | 2 | 0.5 | 100
1 g of ammonium heptamolybdate tetrahydrate dissolved in 6 mL of DI water. Separately, 0.5 g of sucrose dissolved in 1.5 mL of DI water at 50 °C. The two solutions were then combined. The combined solution was dried at 120 °C in air for 24 hours, then crushed and sieved to 212 microns. 0.6 g of the sieved precursor was carburized at a ramp rate of 10 °C/min to 830 °C for 2 hr under 30 sccm of N2 gas. After carburization the sample was cooled under 30 sccm N2 and passivated under 30 sccm 1% O2/N2 for 2 hours. | 830 | 10 | N2 | 2 | 2 | 30
1 g of ammonium heptamolybdate tetrahydrate dissolved in 6 mL of DI water. Separately, 0.5 g of sucrose dissolved in 1.5 mL of DI water at 50 °C. The two solutions were then combined. The combined solution was dried at 120 °C in air for 24 hours, then crushed and sieved to 212 microns. 0.6 g of the sieved precursor was carburized at a ramp rate of 10 °C/min to 830 °C for 2 hr under 60 sccm of N2 gas. After carburization the sample was cooled under 30 sccm N2 and passivated under 30 sccm 1% O2/N2 for 2 hours. | 830 | 10 | N2 | 2 | 2 | 60
1 g of ammonium heptamolybdate tetrahydrate dissolved in 6 mL of DI water. Separately, 0.5 g of sucrose dissolved in 1.5 mL of DI water at 50 °C. The two solutions were then combined. The combined solution was dried at 120 °C in air for 24 hours, then crushed and sieved to 212 microns. 0.6 g of the sieved precursor was carburized at a ramp rate of 10 °C/min to 830 °C for 2 hr under 100 sccm of N2 gas. After carburization the sample was cooled under 30 sccm N2 and passivated under 30 sccm 1% O2/N2 for 2 hours. | 830 | 10 | N2 | 2 | 2 | 100
1 g of ammonium heptamolybdate tetrahydrate dissolved in 6 mL of DI water. Separately, 0.5 g of sucrose dissolved in 1.5 mL of DI water at 50 °C. The two solutions were then combined. The combined solution was dried at 120 °C in air for 24 hours, then crushed and sieved to 212 microns. 0.6 g of the sieved precursor was carburized at a ramp rate of 10 °C/min to 830 °C for 5 hr under 30 sccm of N2 gas. After carburization the sample was cooled under 30 sccm N2 and passivated under 30 sccm 1% O2/N2 for 2 hours. | 830 | 10 | N2 | 2 | 5 | 30
1 g of ammonium heptamolybdate tetrahydrate dissolved in 6 mL of DI water. Separately, 0.5 g of sucrose dissolved in 1.5 mL of DI water at 50 °C. The two solutions were then combined. The combined solution was dried at 120 °C in air for 24 hours, then crushed and sieved to 212 microns. 0.6 g of the sieved precursor was carburized at a ramp rate of 10 °C/min to 830 °C for 5 hr under 60 sccm of N2 gas. After carburization the sample was cooled under 30 sccm N2 and passivated under 30 sccm 1% O2/N2 for 2 hours. | 830 | 10 | N2 | 2 | 5 | 60
1 g of ammonium heptamolybdate tetrahydrate dissolved in 6 mL of DI water. Separately, 0.5 g of sucrose dissolved in 1.5 mL of DI water at 50 °C. The two solutions were then combined. The combined solution was dried at 120 °C in air for 24 hours, then crushed and sieved to 212 microns. 0.6 g of the sieved precursor was carburized at a ramp rate of 10 °C/min to 830 °C for 5 hr under 100 sccm of N2 gas. After carburization the sample was cooled under 30 sccm N2 and passivated under 30 sccm 1% O2/N2 for 2 hours. | 830 | 10 | N2 | 2 | 5 | 100
1 g of ammonium heptamolybdate tetrahydrate dissolved in 6 mL of DI water. Separately, 0.5 g of sucrose dissolved in 1.5 mL of DI water at 50 °C. The two solutions were then combined. The combined solution was dried at 120 °C in air for 24 hours, then crushed and sieved to 212 microns. 0.6 g of the sieved precursor was carburized at a ramp rate of 10 °C/min to 830 °C for 10 hr under 30 sccm of N2 gas. After carburization the sample was cooled under 30 sccm N2 and passivated under 30 sccm 1% O2/N2 for 2 hours. | 830 | 10 | N2 | 2 | 10 | 30
1 g of ammonium heptamolybdate tetrahydrate dissolved in 6 mL of DI water. Separately, 0.5 g of sucrose dissolved in 1.5 mL of DI water at 50 °C. The two solutions were then combined. The combined solution was dried at 120 °C in air for 24 hours, then crushed and sieved to 212 microns. 0.6 g of the sieved precursor was carburized at a ramp rate of 10 °C/min to 830 °C for 10 hr under 60 sccm of N2 gas. After carburization the sample was cooled under 30 sccm N2 and passivated under 30 sccm 1% O2/N2 for 2 hours. | 830 | 10 | N2 | 2 | 10 | 60
1 g of ammonium heptamolybdate tetrahydrate dissolved in 6 mL of DI water. Separately, 0.5 g of sucrose dissolved in 1.5 mL of DI water at 50 °C. The two solutions were then combined. The combined solution was dried at 120 °C in air for 24 hours, then crushed and sieved to 212 microns. 0.6 g of the sieved precursor was carburized at a ramp rate of 10 °C/min to 830 °C for 10 hr under 100 sccm of N2 gas. After carburization the sample was cooled under 30 sccm N2 and passivated under 30 sccm 1% O2/N2 for 2 hours. | 830 | 10 | N2 | 2 | 10 | 100
1 g of ammonium heptamolybdate tetrahydrate dissolved in 4 mL of DI water. Separately, 2 g of sucrose dissolved in 3.5 mL of DI water at 50 °C. The two solutions were then combined. The combined solution was dried at 120 °C in air for 24 hours, then crushed and sieved to 212 microns. 0.6 g of the sieved precursor was carburized at a ramp rate of 15 °C/min to 830 °C for 0.5 hr under 30 sccm of H2 gas. After carburization the sample was cooled under 30 sccm N2 and passivated under 30 sccm 1% O2/N2 for 2 hours. | 830 | 15 | H2 | 0.5 | 0.5 | 30
1 g of ammonium heptamolybdate tetrahydrate dissolved in 4 mL of DI water. Separately, 2 g of sucrose dissolved in 3.5 mL of DI water at 50 °C. The two solutions were then combined. The combined solution was dried at 120 °C in air for 24 hours, then crushed and sieved to 212 microns. 0.6 g of the sieved precursor was carburized at a ramp rate of 15 °C/min to 830 °C for 0.5 hr under 60 sccm of H2 gas. After carburization the sample was cooled under 30 sccm N2 and passivated under 30 sccm 1% O2/N2 for 2 hours. | 830 | 15 | H2 | 0.5 | 0.5 | 60
1 g of ammonium heptamolybdate tetrahydrate dissolved in 4 mL of DI water. Separately, 2 g of sucrose dissolved in 3.5 mL of DI water at 50 °C. The two solutions were then combined. The combined solution was dried at 120 °C in air for 24 hours, then crushed and sieved to 212 microns. 0.6 g of the sieved precursor was carburized at a ramp rate of 15 °C/min to 830 °C for 0.5 hr under 100 sccm of H2 gas. After carburization the sample was cooled under 30 sccm N2 and passivated under 30 sccm 1% O2/N2 for 2 hours. | 830 | 15 | H2 | 0.5 | 0.5 | 100
1 g of ammonium heptamolybdate tetrahydrate dissolved in 4 mL of DI water. Separately, 2 g of sucrose dissolved in 3.5 mL of DI water at 50 °C. The two solutions were then combined. The combined solution was dried at 120 °C in air for 24 hours, then crushed and sieved to 212 microns. 0.6 g of the sieved precursor was carburized at a ramp rate of 15 °C/min to 830 °C for 2 hr under 30 sccm of H2 gas. After carburization the sample was cooled under 30 sccm N2 and passivated under 30 sccm 1% O2/N2 for 2 hours. | 830 | 15 | H2 | 0.5 | 2 | 30
1 g of ammonium heptamolybdate tetrahydrate dissolved in 4 mL of DI water. Separately, 2 g of sucrose dissolved in 3.5 mL of DI water at 50 °C. The two solutions were then combined. The combined solution was dried at 120 °C in air for 24 hours, then crushed and sieved to 212 microns. 0.6 g of the sieved precursor was carburized at a ramp rate of 15 °C/min to 830 °C for 2 hr under 60 sccm of H2 gas. After carburization the sample was cooled under 30 sccm N2 and passivated under 30 sccm 1% O2/N2 for 2 hours. | 830 | 15 | H2 | 0.5 | 2 | 60
1 g of ammonium heptamolybdate tetrahydrate dissolved in 4 mL of DI water. Separately, 2 g of sucrose dissolved in 3.5 mL of DI water at 50 °C. The two solutions were then combined. The combined solution was dried at 120 °C in air for 24 hours, then crushed and sieved to 212 microns. 0.6 g of the sieved precursor was carburized at a ramp rate of 15 °C/min to 830 °C for 2 hr under 100 sccm of H2 gas. After carburization the sample was cooled under 30 sccm N2 and passivated under 30 sccm 1% O2/N2 for 2 hours. | 830 | 15 | H2 | 0.5 | 2 | 100
1 g of ammonium heptamolybdate tetrahydrate dissolved in 4 mL of DI water. Separately, 2 g of sucrose dissolved in 3.5 mL of DI water at 50 °C. The two solutions were then combined. The combined solution was dried at 120 °C in air for 24 hours, then crushed and sieved to 212 microns. 0.6 g of the sieved precursor was carburized at a ramp rate of 15 °C/min to 830 °C for 5 hr under 30 sccm of H2 gas. After carburization the sample was cooled under 30 sccm N2 and passivated under 30 sccm 1% O2/N2 for 2 hours. | 830 | 15 | H2 | 0.5 | 5 | 30
1 g of ammonium heptamolybdate tetrahydrate dissolved in 4 mL of DI water. Separately, 2 g of sucrose dissolved in 3.5 mL of DI water at 50 °C. The two solutions were then combined. The combined solution was dried at 120 °C in air for 24 hours, then crushed and sieved to 212 microns. 0.6 g of the sieved precursor was carburized at a ramp rate of 15 °C/min to 830 °C for 5 hr under 60 sccm of H2 gas. After carburization the sample was cooled under 30 sccm N2 and passivated under 30 sccm 1% O2/N2 for 2 hours. | 830 | 15 | H2 | 0.5 | 5 | 60
1 g of ammonium heptamolybdate tetrahydrate dissolved in 4 mL of DI water. Separately, 2 g of sucrose dissolved in 3.5 mL of DI water at 50 °C. The two solutions were then combined. The combined solution was dried at 120 °C in air for 24 hours, then crushed and sieved to 212 microns. 0.6 g of the sieved precursor was carburized at a ramp rate of 15 °C/min to 830 °C for 5 hr under 100 sccm of H2 gas. After carburization the sample was cooled under 30 sccm N2 and passivated under 30 sccm 1% O2/N2 for 2 hours. | 830 | 15 | H2 | 0.5 | 5 | 100
1 g of ammonium heptamolybdate tetrahydrate dissolved in 4 mL of DI water. Separately, 2 g of sucrose dissolved in 3.5 mL of DI water at 50 °C. The two solutions were then combined. The combined solution was dried at 120 °C in air for 24 hours, then crushed and sieved to 212 microns. 0.6 g of the sieved precursor was carburized at a ramp rate of 15 °C/min to 830 °C for 10 hr under 30 sccm of H2 gas. After carburization the sample was cooled under 30 sccm N2 and passivated under 30 sccm 1% O2/N2 for 2 hours. | 830 | 15 | H2 | 0.5 | 10 | 30
1 g of ammonium heptamolybdate tetrahydrate dissolved in 4 mL of DI water. Separately, 2 g of sucrose dissolved in 3.5 mL of DI water at 50 °C. The two solutions were then combined. The combined solution was dried at 120 °C in air for 24 hours, then crushed and sieved to 212 microns. 0.6 g of the sieved precursor was carburized at a ramp rate of 15 °C/min to 830 °C for 10 hr under 60 sccm of H2 gas. After carburization the sample was cooled under 30 sccm N2 and passivated under 30 sccm 1% O2/N2 for 2 hours. | 830 | 15 | H2 | 0.5 | 10 | 60
1 g of ammonium heptamolybdate tetrahydrate dissolved in 4 mL of DI water. Separately, 2 g of sucrose dissolved in 3.5 mL of DI water at 50 °C. The two solutions were then combined. The combined solution was dried at 120 °C in air for 24 hours, then crushed and sieved to 212 microns. 0.6 g of the sieved precursor was carburized at a ramp rate of 15 °C/min to 830 °C for 10 hr under 100 sccm of H2 gas. After carburization the sample was cooled under 30 sccm N2 and passivated under 30 sccm 1% O2/N2 for 2 hours. | 830 | 15 | H2 | 0.5 | 10 | 100
1 g of ammonium heptamolybdate tetrahydrate dissolved in 5.5 mL of DI water. Separately, 1 g of sucrose dissolved in 2 mL of DI water at 50 °C. The two solutions were then combined. The combined solution was dried at 120 °C in air for 24 hours, then crushed and sieved to 212 microns. 0.6 g of the sieved precursor was carburized at a ramp rate of 15 °C/min to 830 °C for 0.5 hr under 30 sccm of H2 gas. After carburization the sample was cooled under 30 sccm N2 and passivated under 30 sccm 1% O2/N2 for 2 hours. | 830 | 15 | H2 | 1 | 0.5 | 30
1 g of ammonium heptamolybdate tetrahydrate dissolved in 5.5 mL of DI water. Separately, 1 g of sucrose dissolved in 2 mL of DI water at 50 °C. The two solutions were then combined. The combined solution was dried at 120 °C in air for 24 hours, then crushed and sieved to 212 microns. 0.6 g of the sieved precursor was carburized at a ramp rate of 15 °C/min to 830 °C for 0.5 hr under 60 sccm of H2 gas. After carburization the sample was cooled under 30 sccm N2 and passivated under 30 sccm 1% O2/N2 for 2 hours. | 830 | 15 | H2 | 1 | 0.5 | 60
1 g of ammonium heptamolybdate tetrahydrate dissolved in 5.5 mL of DI water. Separately, 1 g of sucrose dissolved in 2 mL of DI water at 50 °C. The two solutions were then combined. The combined solution was dried at 120 °C in air for 24 hours, then crushed and sieved to 212 microns. 0.6 g of the sieved precursor was carburized at a ramp rate of 15 °C/min to 830 °C for 0.5 hr under 100 sccm of H2 gas. After carburization the sample was cooled under 30 sccm N2 and passivated under 30 sccm 1% O2/N2 for 2 hours. | 830 | 15 | H2 | 1 | 0.5 | 100
1 g of ammonium heptamolybdate tetrahydrate dissolved in 5.5 mL of DI water. Separately, 1 g of sucrose dissolved in 2 mL of DI water at 50 °C. The two solutions were then combined. The combined solution was dried at 120 °C in air for 24 hours, then crushed and sieved to 212 microns. 0.6 g of the sieved precursor was carburized at a ramp rate of 15 °C/min to 830 °C for 2 hr under 30 sccm of H2 gas. After carburization the sample was cooled under 30 sccm N2 and passivated under 30 sccm 1% O2/N2 for 2 hours. | 830 | 15 | H2 | 1 | 2 | 30
1 g of ammonium heptamolybdate tetrahydrate dissolved in 5.5 mL of DI water. Separately, 1 g of sucrose dissolved in 2 mL of DI water at 50 °C. The two solutions were then combined. The combined solution was dried at 120 °C in air for 24 hours, then crushed and sieved to 212 microns. 0.6 g of the sieved precursor was carburized at a ramp rate of 15 °C/min to 830 °C for 2 hr under 60 sccm of H2 gas. After carburization the sample was cooled under 30 sccm N2 and passivated under 30 sccm 1% O2/N2 for 2 hours. | 830 | 15 | H2 | 1 | 2 | 60
1 g of ammonium heptamolybdate tetrahydrate dissolved in 5.5 mL of DI water. Separately, 1 g of sucrose dissolved in 2 mL of DI water at 50 °C. The two solutions were then combined. The combined solution was dried at 120 °C in air for 24 hours, then crushed and sieved to 212 microns. 0.6 g of the sieved precursor was carburized at a ramp rate of 15 °C/min to 830 °C for 2 hr under 100 sccm of H2 gas. After carburization the sample was cooled under 30 sccm N2 and passivated under 30 sccm 1% O2/N2 for 2 hours. | 830 | 15 | H2 | 1 | 2 | 100
1 g of ammonium heptamolybdate tetrahydrate dissolved in 5.5 mL of DI water. Separately, 1 g of sucrose dissolved in 2 mL of DI water at 50 °C. The two solutions were then combined. The combined solution was dried at 120 °C in air for 24 hours, then crushed and sieved to 212 microns. 0.6 g of the sieved precursor was carburized at a ramp rate of 15 °C/min to 830 °C for 5 hr under 30 sccm of H2 gas. After carburization the sample was cooled under 30 sccm N2 and passivated under 30 sccm 1% O2/N2 for 2 hours. | 830 | 15 | H2 | 1 | 5 | 30
1 g of ammonium heptamolybdate tetrahydrate dissolved in 5.5 mL of DI water. Separately, 1 g of sucrose dissolved in 2 mL of DI water at 50 °C. The two solutions were then combined. The combined solution was dried at 120 °C in air for 24 hours, then crushed and sieved to 212 microns. 0.6 g of the sieved precursor was carburized at a ramp rate of 15 °C/min to 830 °C for 5 hr under 60 sccm of H2 gas. After carburization the sample was cooled under 30 sccm N2 and passivated under 30 sccm 1% O2/N2 for 2 hours. | 830 | 15 | H2 | 1 | 5 | 60
1 g of ammonium heptamolybdate tetrahydrate dissolved in 5.5 mL of DI water. Separately, 1 g of sucrose dissolved in 2 mL of DI water at 50 °C. The two solutions were then combined. The combined solution was dried at 120 °C in air for 24 hours, then crushed and sieved to 212 microns. 0.6 g of the sieved precursor was carburized at a ramp rate of 15 °C/min to 830 °C for 5 hr under 100 sccm of H2 gas. After carburization the sample was cooled under 30 sccm N2 and passivated under 30 sccm 1% O2/N2 for 2 hours. | 830 | 15 | H2 | 1 | 5 | 100
1 g of ammonium heptamolybdate tetrahydrate dissolved in 5.5 mL of DI water. Separately, 1 g of sucrose dissolved in 2 mL of DI water at 50 °C. The two solutions were then combined. The combined solution was dried at 120 °C in air for 24 hours, then crushed and sieved to 212 microns. 0.6 g of the sieved precursor was carburized at a ramp rate of 15 °C/min to 830 °C for 10 hr under 30 sccm of H2 gas. After carburization the sample was cooled under 30 sccm N2 and passivated under 30 sccm 1% O2/N2 for 2 hours. | 830 | 15 | H2 | 1 | 10 | 30
1 g of ammonium heptamolybdate tetrahydrate dissolved in 5.5 mL of DI water. Separately, 1 g of sucrose dissolved in 2 mL of DI water at 50 °C. The two solutions were then combined. The combined solution was dried at 120 °C in air for 24 hours, then crushed and sieved to 212 microns. 0.6 g of the sieved precursor was carburized at a ramp rate of 15 °C/min to 830 °C for 10 hr under 60 sccm of H2 gas. After carburization the sample was cooled under 30 sccm N2 and passivated under 30 sccm 1% O2/N2 for 2 hours. | 830 | 15 | H2 | 1 | 10 | 60
1 g of ammonium heptamolybdate tetrahydrate dissolved in 5.5 mL of DI water. Separately, 1 g of sucrose dissolved in 2 mL of DI water at 50 °C. The two solutions were then combined. The combined solution was dried at 120 °C in air for 24 hours, then crushed and sieved to 212 microns. 0.6 g of the sieved precursor was carburized at a ramp rate of 15 °C/min to 830 °C for 10 hr under 100 sccm of H2 gas. After carburization the sample was cooled under 30 sccm N2 and passivated under 30 sccm 1% O2/N2 for 2 hours. | 830 | 15 | H2 | 1 | 10 | 100
1 g of ammonium heptamolybdate tetrahydrate dissolved in 6 mL of DI water. Separately, 0.5 g of sucrose dissolved in 1.5 mL of DI water at 50 °C. The two solutions were then combined. The combined solution was dried at 120 °C in air for 24 hours, then crushed and sieved to 212 microns. 0.6 g of the sieved precursor was carburized at a ramp rate of 15 °C/min to 830 °C for 0.5 hr under 30 sccm of H2 gas. After carburization the sample was cooled under 30 sccm N2 and passivated under 30 sccm 1% O2/N2 for 2 hours. | 830 | 15 | H2 | 2 | 0.5 | 30
1 g of ammonium heptamolybdate tetrahydrate dissolved in 6 mL of DI water. Separately, 0.5 g of sucrose dissolved in 1.5 mL of DI water at 50 °C. The two solutions were then combined. The combined solution was dried at 120 °C in air for 24 hours, then crushed and sieved to 212 microns. 0.6 g of the sieved precursor was carburized at a ramp rate of 15 °C/min to 830 °C for 0.5 hr under 60 sccm of H2 gas. After carburization the sample was cooled under 30 sccm N2 and passivated under 30 sccm 1% O2/N2 for 2 hours. | 830 | 15 | H2 | 2 | 0.5 | 60
1 g of ammonium heptamolybdate tetrahydrate dissolved in 6 mL of DI water. Separately, 0.5 g of sucrose dissolved in 1.5 mL of DI water at 50 °C. The two solutions were then combined. The combined solution was dried at 120 °C in air for 24 hours, then crushed and sieved to 212 microns. 0.6 g of the sieved precursor was carburized at a ramp rate of 15 °C/min to 830 °C for 0.5 hr under 100 sccm of H2 gas. After carburization the sample was cooled under 30 sccm N2 and passivated under 30 sccm 1% O2/N2 for 2 hours. | 830 | 15 | H2 | 2 | 0.5 | 100
1 g of ammonium heptamolybdate tetrahydrate dissolved in 6 mL of DI water. Separately, 0.5 g of sucrose dissolved in 1.5 mL of DI water at 50 °C. The two solutions were then combined. The combined solution was dried at 120 °C in air for 24 hours, then crushed and sieved to 212 microns. 0.6 g of the sieved precursor was carburized at a ramp rate of 15 °C/min to 830 °C for 2 hr under 30 sccm of H2 gas. After carburization the sample was cooled under 30 sccm N2 and passivated under 30 sccm 1% O2/N2 for 2 hours. | 830 | 15 | H2 | 2 | 2 | 30
1 g of ammonium heptamolybdate tetrahydrate dissolved in 6 mL of DI water. Separately, 0.5 g of sucrose dissolved in 1.5 mL of DI water at 50 °C. The two solutions were then combined. The combined solution was dried at 120 °C in air for 24 hours, then crushed and sieved to 212 microns. 0.6 g of the sieved precursor was carburized at a ramp rate of 15 °C/min to 830 °C for 2 hr under 60 sccm of H2 gas. After carburization the sample was cooled under 30 sccm N2 and passivated under 30 sccm 1% O2/N2 for 2 hours. | 830 | 15 | H2 | 2 | 2 | 60
1 g of ammonium heptamolybdate tetrahydrate dissolved in 6 mL of DI water. Separately, 0.5 g of sucrose dissolved in 1.5 mL of DI water at 50 °C. The two solutions were then combined. The combined solution was dried at 120 °C in air for 24 hours, then crushed and sieved to 212 microns. 0.6 g of the sieved precursor was carburized at a ramp rate of 15 °C/min to 830 °C for 2 hr under 100 sccm of H2 gas. After carburization the sample was cooled under 30 sccm N2 and passivated under 30 sccm 1% O2/N2 for 2 hours. | 830 | 15 | H2 | 2 | 2 | 100
1 g of ammonium heptamolybdate tetrahydrate dissolved in 6 mL of DI water. Separately, 0.5 g of sucrose dissolved in 1.5 mL of DI water at 50 °C. The two solutions were then combined. The combined solution was dried at 120 °C in air for 24 hours, then crushed and sieved to 212 microns. 0.6 g of the sieved precursor was carburized at a ramp rate of 15 °C/min to 830 °C for 5 hr under 30 sccm of H2 gas. After carburization the sample was cooled under 30 sccm N2 and passivated under 30 sccm 1% O2/N2 for 2 hours. | 830 | 15 | H2 | 2 | 5 | 30
1 g of ammonium heptamolybdate tetrahydrate dissolved in 6 mL of DI water. Separately, 0.5 g of sucrose dissolved in 1.5 mL of DI water at 50 °C. The two solutions were then combined. The combined solution was dried at 120 °C in air for 24 hours, then crushed and sieved to 212 microns. 0.6 g of the sieved precursor was carburized at a ramp rate of 15 °C/min to 830 °C for 5 hr under 60 sccm of H2 gas. After carburization the sample was cooled under 30 sccm N2 and passivated under 30 sccm 1% O2/N2 for 2 hours. | 830 | 15 | H2 | 2 | 5 | 60
1 g of ammonium heptamolybdate tetrahydrate dissolved in 6 mL of DI water. Separately, 0.5 g of sucrose dissolved in 1.5 mL of DI water at 50 °C. The two solutions were then combined. The combined solution was dried at 120 °C in air for 24 hours, then crushed and sieved to 212 microns. 0.6 g of the sieved precursor was carburized at a ramp rate of 15 °C/min to 830 °C for 5 hr under 100 sccm of H2 gas. After carburization the sample was cooled under 30 sccm N2 and passivated under 30 sccm 1% O2/N2 for 2 hours. | 830 | 15 | H2 | 2 | 5 | 100
1 g of ammonium heptamolybdate tetrahydrate dissolved in 6 mL of DI water. Separately, 0.5 g of sucrose dissolved in 1.5 mL of DI water at 50 °C. The two solutions were then combined. The combined solution was dried at 120 °C in air for 24 hours, then crushed and sieved to 212 microns. 0.6 g of the sieved precursor was carburized at a ramp rate of 15 °C/min to 830 °C for 10 hr under 30 sccm of H2 gas. After carburization the sample was cooled under 30 sccm N2 and passivated under 30 sccm 1% O2/N2 for 2 hours. | 830 | 15 | H2 | 2 | 10 | 30
1 g of ammonium heptamolybdate tetrahydrate dissolved in 6 mL of DI water. Separately, 0.5 g of sucrose dissolved in 1.5 mL of DI water at 50 °C. The two solutions were then combined. The combined solution was dried at 120 °C in air for 24 hours, then crushed and sieved to 212 microns. 0.6 g of the sieved precursor was carburized at a ramp rate of 15 °C/min to 830 °C for 10 hr under 60 sccm of H2 gas. After carburization the sample was cooled under 30 sccm N2 and passivated under 30 sccm 1% O2/N2 for 2 hours. | 830 | 15 | H2 | 2 | 10 | 60
1 g of ammonium heptamolybdate tetrahydrate dissolved in 6 mL of DI water. Separately, 0.5 g of sucrose dissolved in 1.5 mL of DI water at 50 °C. The two solutions were then combined. The combined solution was dried at 120 °C in air for 24 hours, then crushed and sieved to 212 microns. 0.6 g of the sieved precursor was carburized at a ramp rate of 15 °C/min to 830 °C for 10 hr under 100 sccm of H2 gas. After carburization the sample was cooled under 30 sccm N2 and passivated under 30 sccm 1% O2/N2 for 2 hours. | 830 | 15 | H2 | 2 | 10 | 100
1 g of ammonium heptamolybdate tetrahydrate dissolved in 4 mL of DI water. Separately, 2 g of sucrose dissolved in 3.5 mL of DI water at 50 °C. The two solutions were then combined. The combined solution was dried at 120 °C in air for 24 hours, then crushed and sieved to 212 microns. 0.6 g of the sieved precursor was carburized at a ramp rate of 15 °C/min to 830 °C for 0.5 hr under 30 sccm of N2 gas. After carburization the sample was cooled under 30 sccm N2 and passivated under 30 sccm 1% O2/N2 for 2 hours. | 830 | 15 | N2 | 0.5 | 0.5 | 30
1 g of ammonium heptamolybdate tetrahydrate dissolved in 4 mL of DI water. Separately, 2 g of sucrose dissolved in 3.5 mL of DI water at 50 °C. The two solutions were then combined. The combined solution was dried at 120 °C in air for 24 hours, then crushed and sieved to 212 microns. 0.6 g of the sieved precursor was carburized at a ramp rate of 15 °C/min to 830 °C for 0.5 hr under 60 sccm of N2 gas. After carburization the sample was cooled under 30 sccm N2 and passivated under 30 sccm 1% O2/N2 for 2 hours. | 830 | 15 | N2 | 0.5 | 0.5 | 60
1 g of ammonium heptamolybdate tetrahydrate dissolved in 4 mL of DI water. Separately, 2 g of sucrose dissolved in 3.5 mL of DI water at 50 °C. The two solutions were then combined. The combined solution was dried at 120 °C in air for 24 hours, then crushed and sieved to 212 microns. 0.6 g of the sieved precursor was carburized at a ramp rate of 15 °C/min to 830 °C for 0.5 hr under 100 sccm of N2 gas. After carburization the sample was cooled under 30 sccm N2 and passivated under 30 sccm 1% O2/N2 for 2 hours. | 830 | 15 | N2 | 0.5 | 0.5 | 100
1 g of ammonium heptamolybdate tetrahydrate dissolved in 4 mL of DI water. Separately, 2 g of sucrose dissolved in 3.5 mL of DI water at 50 °C. The two solutions were then combined. The combined solution was dried at 120 °C in air for 24 hours, then crushed and sieved to 212 microns. 0.6 g of the sieved precursor was carburized at a ramp rate of 15 °C/min to 830 °C for 2 hr under 30 sccm of N2 gas. After carburization the sample was cooled under 30 sccm N2 and passivated under 30 sccm 1% O2/N2 for 2 hours. | 830 | 15 | N2 | 0.5 | 2 | 30
1 g of ammonium heptamolybdate tetrahydrate dissolved in 4 mL of DI water. Separately, 2 g of sucrose dissolved in 3.5 mL of DI water at 50 °C. The two solutions were then combined. The combined solution was dried at 120 °C in air for 24 hours, then crushed and sieved to 212 microns. 0.6 g of the sieved precursor was carburized at a ramp rate of 15 °C/min to 830 °C for 2 hr under 60 sccm of N2 gas. After carburization the sample was cooled under 30 sccm N2 and passivated under 30 sccm 1% O2/N2 for 2 hours. | 830 | 15 | N2 | 0.5 | 2 | 60
1 g of ammonium heptamolybdate tetrahydrate dissolved in 4 mL of DI water. Separately, 2 g of sucrose dissolved in 3.5 mL of DI water at 50 °C. The two solutions were then combined. The combined solution was dried at 120 °C in air for 24 hours, then crushed and sieved to 212 microns. 0.6 g of the sieved precursor was carburized at a ramp rate of 15 °C/min to 830 °C for 2 hr under 100 sccm of N2 gas. After carburization the sample was cooled under 30 sccm N2 and passivated under 30 sccm 1% O2/N2 for 2 hours. | 830 | 15 | N2 | 0.5 | 2 | 100
1 g of ammonium heptamolybdate tetrahydrate dissolved in 4 mL of DI water. Separately, 2 g of sucrose dissolved in 3.5 mL of DI water at 50 °C. The two solutions were then combined. The combined solution was dried at 120 °C in air for 24 hours, then crushed and sieved to 212 microns. 0.6 g of the sieved precursor was carburized at a ramp rate of 15 °C/min to 830 °C for 5 hr under 30 sccm of N2 gas. After carburization the sample was cooled under 30 sccm N2 and passivated under 30 sccm 1% O2/N2 for 2 hours. | 830 | 15 | N2 | 0.5 | 5 | 30
1 g of ammonium heptamolybdate tetrahydrate dissolved in 4 mL of DI water. Separately, 2 g of sucrose dissolved in 3.5 mL of DI water at 50 °C. The two solutions were then combined. The combined solution was dried at 120 °C in air for 24 hours, then crushed and sieved to 212 microns. 0.6 g of the sieved precursor was carburized at a ramp rate of 15 °C/min to 830 °C for 5 hr under 60 sccm of N2 gas. After carburization the sample was cooled under 30 sccm N2 and passivated under 30 sccm 1% O2/N2 for 2 hours. | 830 | 15 | N2 | 0.5 | 5 | 60
1 g of ammonium heptamolybdate tetrahydrate dissolved in 4 mL of DI water. Separately, 2 g of sucrose dissolved in 3.5 mL of DI water at 50 °C. The two solutions were then combined. The combined solution was dried at 120 °C in air for 24 hours, then crushed and sieved to 212 microns. 0.6 g of the sieved precursor was carburized at a ramp rate of 15 °C/min to 830 °C for 5 hr under 100 sccm of N2 gas. After carburization the sample was cooled under 30 sccm N2 and passivated under 30 sccm 1% O2/N2 for 2 hours. | 830 | 15 | N2 | 0.5 | 5 | 100
1 g of ammonium heptamolybdate tetrahydrate dissolved in 4 mL of DI water. Separately, 2 g of sucrose dissolved in 3.5 mL of DI water at 50 °C. The two solutions were then combined. The combined solution was dried at 120 °C in air for 24 hours, then crushed and sieved to 212 microns. 0.6 g of the sieved precursor was carburized at a ramp rate of 15 °C/min to 830 °C for 10 hr under 30 sccm of N2 gas. After carburization the sample was cooled under 30 sccm N2 and passivated under 30 sccm 1% O2/N2 for 2 hours. | 830 | 15 | N2 | 0.5 | 10 | 30
1 g of ammonium heptamolybdate tetrahydrate dissolved in 4 mL of DI water. Separately, 2 g of sucrose dissolved in 3.5 mL of DI water at 50 °C. The two solutions were then combined. The combined solution was dried at 120 °C in air for 24 hours, then crushed and sieved to 212 microns. 0.6 g of the sieved precursor was carburized at a ramp rate of 15 °C/min to 830 °C for 10 hr under 60 sccm of N2 gas. After carburization the sample was cooled under 30 sccm N2 and passivated under 30 sccm 1% O2/N2 for 2 hours. | 830 | 15 | N2 | 0.5 | 10 | 60
1 g of ammonium heptamolybdate tetrahydrate dissolved in 4 mL of DI water. Separately, 2 g of sucrose dissolved in 3.5 mL of DI water at 50 °C. The two solutions were then combined. The combined solution was dried at 120 °C in air for 24 hours, then crushed and sieved to 212 microns. 0.6 g of the sieved precursor was carburized at a ramp rate of 15 °C/min to 830 °C for 10 hr under 100 sccm of N2 gas. After carburization the sample was cooled under 30 sccm N2 and passivated under 30 sccm 1% O2/N2 for 2 hours. | 830 | 15 | N2 | 0.5 | 10 | 100
1 g of ammonium heptamolybdate tetrahydrate dissolved in 5.5 mL of DI water. Separately, 1 g of sucrose dissolved in 2 mL of DI water at 50 °C. The two solutions were then combined. The combined solution was dried at 120 °C in air for 24 hours, then crushed and sieved to 212 microns. 0.6 g of the sieved precursor was carburized at a ramp rate of 15 °C/min to 830 °C for 0.5 hr under 30 sccm of N2 gas. After carburization the sample was cooled under 30 sccm N2 and passivated under 30 sccm 1% O2/N2 for 2 hours. | 830 | 15 | N2 | 1 | 0.5 | 30
1 g of ammonium heptamolybdate tetrahydrate dissolved in 5.5 mL of DI water. Separately, 1 g of sucrose dissolved in 2 mL of DI water at 50 °C. The two solutions were then combined. The combined solution was dried at 120 °C in air for 24 hours, then crushed and sieved to 212 microns. 0.6 g of the sieved precursor was carburized at a ramp rate of 15 °C/min to 830 °C for 0.5 hr under 60 sccm of N2 gas. After carburization the sample was cooled under 30 sccm N2 and passivated under 30 sccm 1% O2/N2 for 2 hours. | 830 | 15 | N2 | 1 | 0.5 | 60
1 g of ammonium heptamolybdate tetrahydrate dissolved in 5.5 mL of DI water. Separately, 1 g of sucrose dissolved in 2 mL of DI water at 50 °C. The two solutions were then combined. The combined solution was dried at 120 °C in air for 24 hours, then crushed and sieved to 212 microns. 0.6 g of the sieved precursor was carburized at a ramp rate of 15 °C/min to 830 °C for 0.5 hr under 100 sccm of N2 gas. After carburization the sample was cooled under 30 sccm N2 and passivated under 30 sccm 1% O2/N2 for 2 hours. | 830 | 15 | N2 | 1 | 0.5 | 100
1 g of ammonium heptamolybdate tetrahydrate dissolved in 5.5 mL of DI water. Separately, 1 g of sucrose dissolved in 2 mL of DI water at 50 °C. The two solutions were then combined. The combined solution was dried at 120 °C in air for 24 hours, then crushed and sieved to 212 microns. 0.6 g of the sieved precursor was carburized at a ramp rate of 15 °C/min to 830 °C for 2 hr under 30 sccm of N2 gas. After carburization the sample was cooled under 30 sccm N2 and passivated under 30 sccm 1% O2/N2 for 2 hours. | 830 | 15 | N2 | 1 | 2 | 30
1 g of ammonium heptamolybdate tetrahydrate dissolved in 5.5 mL of DI water. Separately, 1 g of sucrose dissolved in 2 mL of DI water at 50 °C. The two solutions were then combined. The combined solution was dried at 120 °C in air for 24 hours, then crushed and sieved to 212 microns. 0.6 g of the sieved precursor was carburized at a ramp rate of 15 °C/min to 830 °C for 2 hr under 60 sccm of N2 gas. After carburization the sample was cooled under 30 sccm N2 and passivated under 30 sccm 1% O2/N2 for 2 hours. | 830 | 15 | N2 | 1 | 2 | 60
1 g of ammonium heptamolybdate tetrahydrate dissolved in 5.5 mL of DI water. Separately, 1 g of sucrose dissolved in 2 mL of DI water at 50 °C. The two solutions were then combined. The combined solution was dried at 120 °C in air for 24 hours, then crushed and sieved to 212 microns. 0.6 g of the sieved precursor was carburized at a ramp rate of 15 °C/min to 830 °C for 2 hr under 100 sccm of N2 gas. After carburization the sample was cooled under 30 sccm N2 and passivated under 30 sccm 1% O2/N2 for 2 hours. | 830 | 15 | N2 | 1 | 2 | 100
1 g of ammonium heptamolybdate tetrahydrate dissolved in 5.5 mL of DI water. Separately, 1 g of sucrose dissolved in 2 mL of DI water at 50 °C. The two solutions were then combined. The combined solution was dried at 120 °C in air for 24 hours, then crushed and sieved to 212 microns. 0.6 g of the sieved precursor was carburized at a ramp rate of 15 °C/min to 830 °C for 5 hr under 30 sccm of N2 gas. After carburization the sample was cooled under 30 sccm N2 and passivated under 30 sccm 1% O2/N2 for 2 hours. | 830 | 15 | N2 | 1 | 5 | 30
1 g of ammonium heptamolybdate tetrahydrate dissolved in 5.5 mL of DI water. Separately, 1 g of sucrose dissolved in 2 mL of DI water at 50 °C. The two solutions were then combined. The combined solution was dried at 120 °C in air for 24 hours, then crushed and sieved to 212 microns. 0.6 g of the sieved precursor was carburized at a ramp rate of 15 °C/min to 830 °C for 5 hr under 60 sccm of N2 gas. After carburization the sample was cooled under 30 sccm N2 and passivated under 30 sccm 1% O2/N2 for 2 hours. | 830 | 15 | N2 | 1 | 5 | 60
1 g of ammonium heptamolybdate tetrahydrate dissolved in 5.5 mL of DI water. Separately, 1 g of sucrose dissolved in 2 mL of DI water at 50 °C. The two solutions were then combined. The combined solution was dried at 120 °C in air for 24 hours, then crushed and sieved to 212 microns. 0.6 g of the sieved precursor was carburized at a ramp rate of 15 °C/min to 830 °C for 5 hr under 100 sccm of N2 gas. After carburization the sample was cooled under 30 sccm N2 and passivated under 30 sccm 1% O2/N2 for 2 hours. | 830 | 15 | N2 | 1 | 5 | 100
1 g of ammonium heptamolybdate tetrahydrate dissolved in 5.5 mL of DI water. Separately, 1 g of sucrose dissolved in 2 mL of DI water at 50 °C. The two solutions were then combined. The combined solution was dried at 120 °C in air for 24 hours, then crushed and sieved to 212 microns. 0.6 g of the sieved precursor was carburized at a ramp rate of 15 °C/min to 830 °C for 10 hr under 30 sccm of N2 gas. After carburization the sample was cooled under 30 sccm N2 and passivated under 30 sccm 1% O2/N2 for 2 hours. | 830 | 15 | N2 | 1 | 10 | 30
1 g of ammonium heptamolybdate tetrahydrate dissolved in 5.5 mL of DI water. Separately, 1 g of sucrose dissolved in 2 mL of DI water at 50 °C. The two solutions were then combined. The combined solution was dried at 120 °C in air for 24 hours, then crushed and sieved to 212 microns. 0.6 g of the sieved precursor was carburized at a ramp rate of 15 °C/min to 830 °C for 10 hr under 60 sccm of N2 gas. After carburization the sample was cooled under 30 sccm N2 and passivated under 30 sccm 1% O2/N2 for 2 hours. | 830 | 15 | N2 | 1 | 10 | 60
1 g of ammonium heptamolybdate tetrahydrate dissolved in 5.5 mL of DI water. Separately, 1 g of sucrose dissolved in 2 mL of DI water at 50 °C. The two solutions were then combined. The combined solution was dried at 120 °C in air for 24 hours, then crushed and sieved to 212 microns. 0.6 g of the sieved precursor was carburized at a ramp rate of 15 °C/min to 830 °C for 10 hr under 100 sccm of N2 gas. After carburization the sample was cooled under 30 sccm N2 and passivated under 30 sccm 1% O2/N2 for 2 hours. | 830 | 15 | N2 | 1 | 10 | 100
1 g of ammonium heptamolybdate tetrahydrate dissolved in 6 mL of DI water. Separately, 0.5 g of sucrose dissolved in 1.5 mL of DI water at 50 °C. The two solutions were then combined. The combined solution was dried at 120 °C in air for 24 hours, then crushed and sieved to 212 microns. 0.6 g of the sieved precursor was carburized at a ramp rate of 15 °C/min to 830 °C for 0.5 hr under 30 sccm of N2 gas. After carburization the sample was cooled under 30 sccm N2 and passivated under 30 sccm 1% O2/N2 for 2 hours. | 830 | 15 | N2 | 2 | 0.5 | 30
1 g of ammonium heptamolybdate tetrahydrate dissolved in 6 mL of DI water. Separately, 0.5 g of sucrose dissolved in 1.5 mL of DI water at 50 °C. The two solutions were then combined. The combined solution was dried at 120 °C in air for 24 hours, then crushed and sieved to 212 microns. 0.6 g of the sieved precursor was carburized at a ramp rate of 15 °C/min to 830 °C for 0.5 hr under 60 sccm of N2 gas. After carburization the sample was cooled under 30 sccm N2 and passivated under 30 sccm 1% O2/N2 for 2 hours. | 830 | 15 | N2 | 2 | 0.5 | 60
1 g of ammonium heptamolybdate tetrahydrate dissolved in 6 mL of DI water. Separately, 0.5 g of sucrose dissolved in 1.5 mL of DI water at 50 °C. The two solutions were then combined. The combined solution was dried at 120 °C in air for 24 hours, then crushed and sieved to 212 microns. 0.6 g of the sieved precursor was carburized at a ramp rate of 15 °C/min to 830 °C for 0.5 hr under 100 sccm of N2 gas. After carburization the sample was cooled under 30 sccm N2 and passivated under 30 sccm 1% O2/N2 for 2 hours. | 830 | 15 | N2 | 2 | 0.5 | 100
1 g of ammonium heptamolybdate tetrahydrate dissolved in 6 mL of DI water. Separately, 0.5 g of sucrose dissolved in 1.5 mL of DI water at 50 °C. The two solutions were then combined. The combined solution was dried at 120 °C in air for 24 hours, then crushed and sieved to 212 microns. 0.6 g of the sieved precursor was carburized at a ramp rate of 15 °C/min to 830 °C for 2 hr under 30 sccm of N2 gas. After carburization the sample was cooled under 30 sccm N2 and passivated under 30 sccm 1% O2/N2 for 2 hours. | 830 | 15 | N2 | 2 | 2 | 30
1 g of ammonium heptamolybdate tetrahydrate dissolved in 6 mL of DI water. Separately, 0.5 g of sucrose dissolved in 1.5 mL of DI water at 50 °C. The two solutions were then combined. The combined solution was dried at 120 °C in air for 24 hours, then crushed and sieved to 212 microns. 0.6 g of the sieved precursor was carburized at a ramp rate of 15 °C/min to 830 °C for 2 hr under 60 sccm of N2 gas. After carburization the sample was cooled under 30 sccm N2 and passivated under 30 sccm 1% O2/N2 for 2 hours. | 830 | 15 | N2 | 2 | 2 | 60
1 g of ammonium heptamolybdate tetrahydrate dissolved in 6 mL of DI water. Separately, 0.5 g of sucrose dissolved in 1.5 mL of DI water at 50 °C. The two solutions were then combined. The combined solution was dried at 120 °C in air for 24 hours, then crushed and sieved to 212 microns. 0.6 g of the sieved precursor was carburized at a ramp rate of 15 °C/min to 830 °C for 2 hr under 100 sccm of N2 gas. After carburization the sample was cooled under 30 sccm N2 and passivated under 30 sccm 1% O2/N2 for 2 hours. | 830 | 15 | N2 | 2 | 2 | 100
1 g of ammonium heptamolybdate tetrahydrate dissolved in 6 mL of DI water. Separately, 0.5 g of sucrose dissolved in 1.5 mL of DI water at 50 °C. The two solutions were then combined. The combined solution was dried at 120 °C in air for 24 hours, then crushed and sieved to 212 microns. 0.6 g of the sieved precursor was carburized at a ramp rate of 15 °C/min to 830 °C for 5 hr under 30 sccm of N2 gas. After carburization the sample was cooled under 30 sccm N2 and passivated under 30 sccm 1% O2/N2 for 2 hours. | 830 | 15 | N2 | 2 | 5 | 30
1 g of ammonium heptamolybdate tetrahydrate dissolved in 6 mL of DI water. Separately, 0.5 g of sucrose dissolved in 1.5 mL of DI water at 50 °C. The two solutions were then combined. The combined solution was dried at 120 °C in air for 24 hours, then crushed and sieved to 212 microns. 0.6 g of the sieved precursor was carburized at a ramp rate of 15 °C/min to 830 °C for 5 hr under 60 sccm of N2 gas. After carburization the sample was cooled under 30 sccm N2 and passivated under 30 sccm 1% O2/N2 for 2 hours. | 830 | 15 | N2 | 2 | 5 | 60
1 g of ammonium heptamolybdate tetrahydrate dissolved in 6 mL of DI water. Separately, 0.5 g of sucrose dissolved in 1.5 mL of DI water at 50 °C. The two solutions were then combined. The combined solution was dried at 120 °C in air for 24 hours, then crushed and sieved to 212 microns. 0.6 g of the sieved precursor was carburized at a ramp rate of 15 °C/min to 830 °C for 5 hr under 100 sccm of N2 gas. After carburization the sample was cooled under 30 sccm N2 and passivated under 30 sccm 1% O2/N2 for 2 hours. | 830 | 15 | N2 | 2 | 5 | 100
1 g of ammonium heptamolybdate tetrahydrate dissolved in 6 mL of DI water. Separately, 0.5 g of sucrose dissolved in 1.5 mL of DI water at 50 °C. The two solutions were then combined. The combined solution was dried at 120 °C in air for 24 hours, then crushed and sieved to 212 microns. 0.6 g of the sieved precursor was carburized at a ramp rate of 15 °C/min to 830 °C for 10 hr under 30 sccm of N2 gas. After carburization the sample was cooled under 30 sccm N2 and passivated under 30 sccm 1% O2/N2 for 2 hours. | 830 | 15 | N2 | 2 | 10 | 30
1 g of ammonium heptamolybdate tetrahydrate dissolved in 6 mL of DI water. Separately, 0.5 g of sucrose dissolved in 1.5 mL of DI water at 50 °C. The two solutions were then combined. The combined solution was dried at 120 °C in air for 24 hours, then crushed and sieved to 212 microns. 0.6 g of the sieved precursor was carburized at a ramp rate of 15 °C/min to 830 °C for 10 hr under 60 sccm of N2 gas. After carburization the sample was cooled under 30 sccm N2 and passivated under 30 sccm 1% O2/N2 for 2 hours. | 830 | 15 | N2 | 2 | 10 | 60
1 g of ammonium heptamolybdate tetrahydrate dissolved in 6 mL of DI water. Separately, 0.5 g of sucrose dissolved in 1.5 mL of DI water at 50 °C. The two solutions were then combined. The combined solution was dried at 120 °C in air for 24 hours, then crushed and sieved to 212 microns. 0.6 g of the sieved precursor was carburized at a ramp rate of 15 °C/min to 830 °C for 10 hr under 100 sccm of N2 gas. After carburization the sample was cooled under 30 sccm N2 and passivated under 30 sccm 1% O2/N2 for 2 hours. | 830 | 15 | N2 | 2 | 10 | 100
1 g of ammonium heptamolybdate tetrahydrate dissolved in 4 mL of DI water. Separately, 2 g of sucrose dissolved in 3.5 mL of DI water at 50 °C. The two solutions were then combined. The combined solution was dried at 120 °C in air for 24 hours, then crushed and sieved to 212 microns. 0.6 g of the sieved precursor was carburized at a ramp rate of 5 °C/min to 840 °C for 0.5 hr under 30 sccm of H2 gas. After carburization the sample was cooled under 30 sccm N2 and passivated under 30 sccm 1% O2/N2 for 2 hours. | 840 | 5 | H2 | 0.5 | 0.5 | 30
1 g of ammonium heptamolybdate tetrahydrate dissolved in 4 mL of DI water. Separately, 2 g of sucrose dissolved in 3.5 mL of DI water at 50 °C. The two solutions were then combined. The combined solution was dried at 120 °C in air for 24 hours, then crushed and sieved to 212 microns. 0.6 g of the sieved precursor was carburized at a ramp rate of 5 °C/min to 840 °C for 0.5 hr under 60 sccm of H2 gas. After carburization the sample was cooled under 30 sccm N2 and passivated under 30 sccm 1% O2/N2 for 2 hours. | 840 | 5 | H2 | 0.5 | 0.5 | 60
1 g of ammonium heptamolybdate tetrahydrate dissolved in 4 mL of DI water. Separately, 2 g of sucrose dissolved in 3.5 mL of DI water at 50 °C. The two solutions were then combined. The combined solution was dried at 120 °C in air for 24 hours, then crushed and sieved to 212 microns. 0.6 g of the sieved precursor was carburized at a ramp rate of 5 °C/min to 840 °C for 0.5 hr under 100 sccm of H2 gas. After carburization the sample was cooled under 30 sccm N2 and passivated under 30 sccm 1% O2/N2 for 2 hours. | 840 | 5 | H2 | 0.5 | 0.5 | 100
1 g of ammonium heptamolybdate tetrahydrate dissolved in 4 mL of DI water. Separately, 2 g of sucrose dissolved in 3.5 mL of DI water at 50 °C. The two solutions were then combined. The combined solution was dried at 120 °C in air for 24 hours, then crushed and sieved to 212 microns. 0.6 g of the sieved precursor was carburized at a ramp rate of 5 °C/min to 840 °C for 2 hr under 30 sccm of H2 gas. After carburization the sample was cooled under 30 sccm N2 and passivated under 30 sccm 1% O2/N2 for 2 hours. | 840 | 5 | H2 | 0.5 | 2 | 30
1 g of ammonium heptamolybdate tetrahydrate dissolved in 4 mL of DI water. Separately, 2 g of sucrose dissolved in 3.5 mL of DI water at 50 °C. The two solutions were then combined. The combined solution was dried at 120 °C in air for 24 hours, then crushed and sieved to 212 microns. 0.6 g of the sieved precursor was carburized at a ramp rate of 5 °C/min to 840 °C for 2 hr under 60 sccm of H2 gas. After carburization the sample was cooled under 30 sccm N2 and passivated under 30 sccm 1% O2/N2 for 2 hours. | 840 | 5 | H2 | 0.5 | 2 | 60
1 g of ammonium heptamolybdate tetrahydrate dissolved in 4 mL of DI water. Separately, 2 g of sucrose dissolved in 3.5 mL of DI water at 50 °C. The two solutions were then combined. The combined solution was dried at 120 °C in air for 24 hours, then crushed and sieved to 212 microns. 0.6 g of the sieved precursor was carburized at a ramp rate of 5 °C/min to 840 °C for 2 hr under 100 sccm of H2 gas. After carburization the sample was cooled under 30 sccm N2 and passivated under 30 sccm 1% O2/N2 for 2 hours. | 840 | 5 | H2 | 0.5 | 2 | 100
1 g of ammonium heptamolybdate tetrahydrate dissolved in 4 mL of DI water. Separately, 2 g of sucrose dissolved in 3.5 mL of DI water at 50 °C. The two solutions were then combined. The combined solution was dried at 120 °C in air for 24 hours, then crushed and sieved to 212 microns. 0.6 g of the sieved precursor was carburized at a ramp rate of 5 °C/min to 840 °C for 5 hr under 30 sccm of H2 gas. After carburization the sample was cooled under 30 sccm N2 and passivated under 30 sccm 1% O2/N2 for 2 hours. | 840 | 5 | H2 | 0.5 | 5 | 30
1 g of ammonium heptamolybdate tetrahydrate dissolved in 4 mL of DI water. Separately, 2 g of sucrose dissolved in 3.5 mL of DI water at 50 °C. The two solutions were then combined. The combined solution was dried at 120 °C in air for 24 hours, then crushed and sieved to 212 microns. 0.6 g of the sieved precursor was carburized at a ramp rate of 5 °C/min to 840 °C for 5 hr under 60 sccm of H2 gas. After carburization the sample was cooled under 30 sccm N2 and passivated under 30 sccm 1% O2/N2 for 2 hours. | 840 | 5 | H2 | 0.5 | 5 | 60
1 g of ammonium heptamolybdate tetrahydrate dissolved in 4 mL of DI water. Separately, 2 g of sucrose dissolved in 3.5 mL of DI water at 50 °C. The two solutions were then combined. The combined solution was dried at 120 °C in air for 24 hours, then crushed and sieved to 212 microns. 0.6 g of the sieved precursor was carburized at a ramp rate of 5 °C/min to 840 °C for 5 hr under 100 sccm of H2 gas. After carburization the sample was cooled under 30 sccm N2 and passivated under 30 sccm 1% O2/N2 for 2 hours. | 840 | 5 | H2 | 0.5 | 5 | 100
1 g of ammonium heptamolybdate tetrahydrate dissolved in 4 mL of DI water. Separately, 2 g of sucrose dissolved in 3.5 mL of DI water at 50 °C. The two solutions were then combined. The combined solution was dried at 120 °C in air for 24 hours, then crushed and sieved to 212 microns. 0.6 g of the sieved precursor was carburized at a ramp rate of 5 °C/min to 840 °C for 10 hr under 30 sccm of H2 gas. After carburization the sample was cooled under 30 sccm N2 and passivated under 30 sccm 1% O2/N2 for 2 hours. | 840 | 5 | H2 | 0.5 | 10 | 30
1 g of ammonium heptamolybdate tetrahydrate dissolved in 4 mL of DI water. Separately, 2 g of sucrose dissolved in 3.5 mL of DI water at 50 °C. The two solutions were then combined. The combined solution was dried at 120 °C in air for 24 hours, then crushed and sieved to 212 microns. 0.6 g of the sieved precursor was carburized at a ramp rate of 5 °C/min to 840 °C for 10 hr under 60 sccm of H2 gas. After carburization the sample was cooled under 30 sccm N2 and passivated under 30 sccm 1% O2/N2 for 2 hours. | 840 | 5 | H2 | 0.5 | 10 | 60
1 g of ammonium heptamolybdate tetrahydrate dissolved in 4 mL of DI water. Separately, 2 g of sucrose dissolved in 3.5 mL of DI water at 50 °C. The two solutions were then combined. The combined solution was dried at 120 °C in air for 24 hours, then crushed and sieved to 212 microns. 0.6 g of the sieved precursor was carburized at a ramp rate of 5 °C/min to 840 °C for 10 hr under 100 sccm of H2 gas. After carburization the sample was cooled under 30 sccm N2 and passivated under 30 sccm 1% O2/N2 for 2 hours. | 840 | 5 | H2 | 0.5 | 10 | 100
1 g of ammonium heptamolybdate tetrahydrate dissolved in 5.5 mL of DI water. Separately, 1 g of sucrose dissolved in 2 mL of DI water at 50 °C. The two solutions were then combined. The combined solution was dried at 120 °C in air for 24 hours, then crushed and sieved to 212 microns. 0.6 g of the sieved precursor was carburized at a ramp rate of 5 °C/min to 840 °C for 0.5 hr under 30 sccm of H2 gas. After carburization the sample was cooled under 30 sccm N2 and passivated under 30 sccm 1% O2/N2 for 2 hours. | 840 | 5 | H2 | 1 | 0.5 | 30
1 g of ammonium heptamolybdate tetrahydrate dissolved in 5.5 mL of DI water. Separately, 1 g of sucrose dissolved in 2 mL of DI water at 50 °C. The two solutions were then combined. The combined solution was dried at 120 °C in air for 24 hours, then crushed and sieved to 212 microns. 0.6 g of the sieved precursor was carburized at a ramp rate of 5 °C/min to 840 °C for 0.5 hr under 60 sccm of H2 gas. After carburization the sample was cooled under 30 sccm N2 and passivated under 30 sccm 1% O2/N2 for 2 hours. | 840 | 5 | H2 | 1 | 0.5 | 60
1 g of ammonium heptamolybdate tetrahydrate dissolved in 5.5 mL of DI water. Separately, 1 g of sucrose dissolved in 2 mL of DI water at 50 °C. The two solutions were then combined. The combined solution was dried at 120 °C in air for 24 hours, then crushed and sieved to 212 microns. 0.6 g of the sieved precursor was carburized at a ramp rate of 5 °C/min to 840 °C for 0.5 hr under 100 sccm of H2 gas. After carburization the sample was cooled under 30 sccm N2 and passivated under 30 sccm 1% O2/N2 for 2 hours. | 840 | 5 | H2 | 1 | 0.5 | 100
1 g of ammonium heptamolybdate tetrahydrate dissolved in 5.5 mL of DI water. Separately, 1 g of sucrose dissolved in 2 mL of DI water at 50 °C. The two solutions were then combined. The combined solution was dried at 120 °C in air for 24 hours, then crushed and sieved to 212 microns. 0.6 g of the sieved precursor was carburized at a ramp rate of 5 °C/min to 840 °C for 2 hr under 30 sccm of H2 gas. After carburization the sample was cooled under 30 sccm N2 and passivated under 30 sccm 1% O2/N2 for 2 hours. | 840 | 5 | H2 | 1 | 2 | 30
1 g of ammonium heptamolybdate tetrahydrate dissolved in 5.5 mL of DI water. Separately, 1 g of sucrose dissolved in 2 mL of DI water at 50 °C. The two solutions were then combined. The combined solution was dried at 120 °C in air for 24 hours, then crushed and sieved to 212 microns. 0.6 g of the sieved precursor was carburized at a ramp rate of 5 °C/min to 840 °C for 2 hr under 60 sccm of H2 gas. After carburization the sample was cooled under 30 sccm N2 and passivated under 30 sccm 1% O2/N2 for 2 hours. | 840 | 5 | H2 | 1 | 2 | 60
1 g of ammonium heptamolybdate tetrahydrate dissolved in 5.5 mL of DI water. Separately, 1 g of sucrose dissolved in 2 mL of DI water at 50 °C. The two solutions were then combined. The combined solution was dried at 120 °C in air for 24 hours, then crushed and sieved to 212 microns. 0.6 g of the sieved precursor was carburized at a ramp rate of 5 °C/min to 840 °C for 2 hr under 100 sccm of H2 gas. After carburization the sample was cooled under 30 sccm N2 and passivated under 30 sccm 1% O2/N2 for 2 hours. | 840 | 5 | H2 | 1 | 2 | 100
1 g of ammonium heptamolybdate tetrahydrate dissolved in 5.5 mL of DI water. Separately, 1 g of sucrose dissolved in 2 mL of DI water at 50 °C. The two solutions were then combined. The combined solution was dried at 120 °C in air for 24 hours, then crushed and sieved to 212 microns. 0.6 g of the sieved precursor was carburized at a ramp rate of 5 °C/min to 840 °C for 5 hr under 30 sccm of H2 gas. After carburization the sample was cooled under 30 sccm N2 and passivated under 30 sccm 1% O2/N2 for 2 hours. | 840 | 5 | H2 | 1 | 5 | 30
1 g of ammonium heptamolybdate tetrahydrate dissolved in 5.5 mL of DI water. Separately, 1 g of sucrose dissolved in 2 mL of DI water at 50 °C. The two solutions were then combined. The combined solution was dried at 120 °C in air for 24 hours, then crushed and sieved to 212 microns. 0.6 g of the sieved precursor was carburized at a ramp rate of 5 °C/min to 840 °C for 5 hr under 60 sccm of H2 gas. After carburization the sample was cooled under 30 sccm N2 and passivated under 30 sccm 1% O2/N2 for 2 hours. | 840 | 5 | H2 | 1 | 5 | 60
1 g of ammonium heptamolybdate tetrahydrate dissolved in 5.5 mL of DI water. Separately, 1 g of sucrose dissolved in 2 mL of DI water at 50 °C. The two solutions were then combined. The combined solution was dried at 120 °C in air for 24 hours, then crushed and sieved to 212 microns. 0.6 g of the sieved precursor was carburized at a ramp rate of 5 °C/min to 840 °C for 5 hr under 100 sccm of H2 gas. After carburization the sample was cooled under 30 sccm N2 and passivated under 30 sccm 1% O2/N2 for 2 hours. | 840 | 5 | H2 | 1 | 5 | 100
1 g of ammonium heptamolybdate tetrahydrate dissolved in 5.5 mL of DI water. Separately, 1 g of sucrose dissolved in 2 mL of DI water at 50 °C. The two solutions were then combined. The combined solution was dried at 120 °C in air for 24 hours, then crushed and sieved to 212 microns. 0.6 g of the sieved precursor was carburized at a ramp rate of 5 °C/min to 840 °C for 10 hr under 30 sccm of H2 gas. After carburization the sample was cooled under 30 sccm N2 and passivated under 30 sccm 1% O2/N2 for 2 hours. | 840 | 5 | H2 | 1 | 10 | 30
1 g of ammonium heptamolybdate tetrahydrate dissolved in 5.5 mL of DI water. Separately, 1 g of sucrose dissolved in 2 mL of DI water at 50 °C. The two solutions were then combined. The combined solution was dried at 120 °C in air for 24 hours, then crushed and sieved to 212 microns. 0.6 g of the sieved precursor was carburized at a ramp rate of 5 °C/min to 840 °C for 10 hr under 60 sccm of H2 gas. After carburization the sample was cooled under 30 sccm N2 and passivated under 30 sccm 1% O2/N2 for 2 hours. | 840 | 5 | H2 | 1 | 10 | 60
1 g of ammonium heptamolybdate tetrahydrate dissolved in 5.5 mL of DI water. Separately, 1 g of sucrose dissolved in 2 mL of DI water at 50 °C. The two solutions were then combined. The combined solution was dried at 120 °C in air for 24 hours, then crushed and sieved to 212 microns. 0.6 g of the sieved precursor was carburized at a ramp rate of 5 °C/min to 840 °C for 10 hr under 100 sccm of H2 gas. After carburization the sample was cooled under 30 sccm N2 and passivated under 30 sccm 1% O2/N2 for 2 hours. | 840 | 5 | H2 | 1 | 10 | 100
1 g of ammonium heptamolybdate tetrahydrate dissolved in 6 mL of DI water. Separately, 0.5 g of sucrose dissolved in 1.5 mL of DI water at 50 °C. The two solutions were then combined. The combined solution was dried at 120 °C in air for 24 hours, then crushed and sieved to 212 microns. 0.6 g of the sieved precursor was carburized at a ramp rate of 5 °C/min to 840 °C for 0.5 hr under 30 sccm of H2 gas. After carburization the sample was cooled under 30 sccm N2 and passivated under 30 sccm 1% O2/N2 for 2 hours. | 840 | 5 | H2 | 2 | 0.5 | 30
1 g of ammonium heptamolybdate tetrahydrate dissolved in 6 mL of DI water. Separately, 0.5 g of sucrose dissolved in 1.5 mL of DI water at 50 °C. The two solutions were then combined. The combined solution was dried at 120 °C in air for 24 hours, then crushed and sieved to 212 microns. 0.6 g of the sieved precursor was carburized at a ramp rate of 5 °C/min to 840 °C for 0.5 hr under 60 sccm of H2 gas. After carburization the sample was cooled under 30 sccm N2 and passivated under 30 sccm 1% O2/N2 for 2 hours. | 840 | 5 | H2 | 2 | 0.5 | 60
1 g of ammonium heptamolybdate tetrahydrate dissolved in 6 mL of DI water. Separately, 0.5 g of sucrose dissolved in 1.5 mL of DI water at 50 °C. The two solutions were then combined. The combined solution was dried at 120 °C in air for 24 hours, then crushed and sieved to 212 microns. 0.6 g of the sieved precursor was carburized at a ramp rate of 5 °C/min to 840 °C for 0.5 hr under 100 sccm of H2 gas. After carburization the sample was cooled under 30 sccm N2 and passivated under 30 sccm 1% O2/N2 for 2 hours. | 840 | 5 | H2 | 2 | 0.5 | 100
1 g of ammonium heptamolybdate tetrahydrate dissolved in 6 mL of DI water. Separately, 0.5 g of sucrose dissolved in 1.5 mL of DI water at 50 °C. The two solutions were then combined. The combined solution was dried at 120 °C in air for 24 hours, then crushed and sieved to 212 microns. 0.6 g of the sieved precursor was carburized at a ramp rate of 5 °C/min to 840 °C for 2 hr under 30 sccm of H2 gas. After carburization the sample was cooled under 30 sccm N2 and passivated under 30 sccm 1% O2/N2 for 2 hours. | 840 | 5 | H2 | 2 | 2 | 30
1 g of ammonium heptamolybdate tetrahydrate dissolved in 6 mL of DI water. Separately, 0.5 g of sucrose dissolved in 1.5 mL of DI water at 50 °C. The two solutions were then combined. The combined solution was dried at 120 °C in air for 24 hours, then crushed and sieved to 212 microns. 0.6 g of the sieved precursor was carburized at a ramp rate of 5 °C/min to 840 °C for 2 hr under 60 sccm of H2 gas. After carburization the sample was cooled under 30 sccm N2 and passivated under 30 sccm 1% O2/N2 for 2 hours. | 840 | 5 | H2 | 2 | 2 | 60
1 g of ammonium heptamolybdate tetrahydrate dissolved in 6 mL of DI water. Separately, 0.5 g of sucrose dissolved in 1.5 mL of DI water at 50 °C. The two solutions were then combined. The combined solution was dried at 120 °C in air for 24 hours, then crushed and sieved to 212 microns. 0.6 g of the sieved precursor was carburized at a ramp rate of 5 °C/min to 840 °C for 2 hr under 100 sccm of H2 gas. After carburization the sample was cooled under 30 sccm N2 and passivated under 30 sccm 1% O2/N2 for 2 hours. | 840 | 5 | H2 | 2 | 2 | 100
1 g of ammonium heptamolybdate tetrahydrate dissolved in 6 mL of DI water. Separately, 0.5 g of sucrose dissolved in 1.5 mL of DI water at 50 °C. The two solutions were then combined. The combined solution was dried at 120 °C in air for 24 hours, then crushed and sieved to 212 microns. 0.6 g of the sieved precursor was carburized at a ramp rate of 5 °C/min to 840 °C for 5 hr under 30 sccm of H2 gas. After carburization the sample was cooled under 30 sccm N2 and passivated under 30 sccm 1% O2/N2 for 2 hours. | 840 | 5 | H2 | 2 | 5 | 30
1 g of ammonium heptamolybdate tetrahydrate dissolved in 6 mL of DI water. Separately, 0.5 g of sucrose dissolved in 1.5 mL of DI water at 50 °C. The two solutions were then combined. The combined solution was dried at 120 °C in air for 24 hours, then crushed and sieved to 212 microns. 0.6 g of the sieved precursor was carburized at a ramp rate of 5 °C/min to 840 °C for 5 hr under 60 sccm of H2 gas. After carburization the sample was cooled under 30 sccm N2 and passivated under 30 sccm 1% O2/N2 for 2 hours. | 840 | 5 | H2 | 2 | 5 | 60
1 g of ammonium heptamolybdate tetrahydrate dissolved in 6 mL of DI water. Separately, 0.5 g of sucrose dissolved in 1.5 mL of DI water at 50 °C. The two solutions were then combined. The combined solution was dried at 120 °C in air for 24 hours, then crushed and sieved to 212 microns. 0.6 g of the sieved precursor was carburized at a ramp rate of 5 °C/min to 840 °C for 5 hr under 100 sccm of H2 gas. After carburization the sample was cooled under 30 sccm N2 and passivated under 30 sccm 1% O2/N2 for 2 hours. | 840 | 5 | H2 | 2 | 5 | 100
1 g of ammonium heptamolybdate tetrahydrate dissolved in 6 mL of DI water. Separately, 0.5 g of sucrose dissolved in 1.5 mL of DI water at 50 °C. The two solutions were then combined. The combined solution was dried at 120 °C in air for 24 hours, then crushed and sieved to 212 microns. 0.6 g of the sieved precursor was carburized at a ramp rate of 5 °C/min to 840 °C for 10 hr under 30 sccm of H2 gas. After carburization the sample was cooled under 30 sccm N2 and passivated under 30 sccm 1% O2/N2 for 2 hours. | 840 | 5 | H2 | 2 | 10 | 30
1 g of ammonium heptamolybdate tetrahydrate dissolved in 6 mL of DI water. Separately, 0.5 g of sucrose dissolved in 1.5 mL of DI water at 50 °C. The two solutions were then combined. The combined solution was dried at 120 °C in air for 24 hours, then crushed and sieved to 212 microns. 0.6 g of the sieved precursor was carburized at a ramp rate of 5 °C/min to 840 °C for 10 hr under 60 sccm of H2 gas. After carburization the sample was cooled under 30 sccm N2 and passivated under 30 sccm 1% O2/N2 for 2 hours. | 840 | 5 | H2 | 2 | 10 | 60
1 g of ammonium heptamolybdate tetrahydrate dissolved in 6 mL of DI water. Separately, 0.5 g of sucrose dissolved in 1.5 mL of DI water at 50 °C. The two solutions were then combined. The combined solution was dried at 120 °C in air for 24 hours, then crushed and sieved to 212 microns. 0.6 g of the sieved precursor was carburized at a ramp rate of 5 °C/min to 840 °C for 10 hr under 100 sccm of H2 gas. After carburization the sample was cooled under 30 sccm N2 and passivated under 30 sccm 1% O2/N2 for 2 hours. | 840 | 5 | H2 | 2 | 10 | 100
1 g of ammonium heptamolybdate tetrahydrate dissolved in 4 mL of DI water. Separately, 2 g of sucrose dissolved in 3.5 mL of DI water at 50 °C. The two solutions were then combined. The combined solution was dried at 120 °C in air for 24 hours, then crushed and sieved to 212 microns. 0.6 g of the sieved precursor was carburized at a ramp rate of 5 °C/min to 840 °C for 0.5 hr under 30 sccm of N2 gas. After carburization the sample was cooled under 30 sccm N2 and passivated under 30 sccm 1% O2/N2 for 2 hours. | 840 | 5 | N2 | 0.5 | 0.5 | 30
1 g of ammonium heptamolybdate tetrahydrate dissolved in 4 mL of DI water. Separately, 2 g of sucrose dissolved in 3.5 mL of DI water at 50 °C. The two solutions were then combined. The combined solution was dried at 120 °C in air for 24 hours, then crushed and sieved to 212 microns. 0.6 g of the sieved precursor was carburized at a ramp rate of 5 °C/min to 840 °C for 0.5 hr under 60 sccm of N2 gas. After carburization the sample was cooled under 30 sccm N2 and passivated under 30 sccm 1% O2/N2 for 2 hours. | 840 | 5 | N2 | 0.5 | 0.5 | 60
1 g of ammonium heptamolybdate tetrahydrate dissolved in 4 mL of DI water. Separately, 2 g of sucrose dissolved in 3.5 mL of DI water at 50 °C. The two solutions were then combined. The combined solution was dried at 120 °C in air for 24 hours, then crushed and sieved to 212 microns. 0.6 g of the sieved precursor was carburized at a ramp rate of 5 °C/min to 840 °C for 0.5 hr under 100 sccm of N2 gas. After carburization the sample was cooled under 30 sccm N2 and passivated under 30 sccm 1% O2/N2 for 2 hours. | 840 | 5 | N2 | 0.5 | 0.5 | 100
1 g of ammonium heptamolybdate tetrahydrate dissolved in 4 mL of DI water. Separately, 2 g of sucrose dissolved in 3.5 mL of DI water at 50 °C. The two solutions were then combined. The combined solution was dried at 120 °C in air for 24 hours, then crushed and sieved to 212 microns. 0.6 g of the sieved precursor was carburized at a ramp rate of 5 °C/min to 840 °C for 2 hr under 30 sccm of N2 gas. After carburization the sample was cooled under 30 sccm N2 and passivated under 30 sccm 1% O2/N2 for 2 hours. | 840 | 5 | N2 | 0.5 | 2 | 30
1 g of ammonium heptamolybdate tetrahydrate dissolved in 4 mL of DI water. Separately, 2 g of sucrose dissolved in 3.5 mL of DI water at 50 °C. The two solutions were then combined. The combined solution was dried at 120 °C in air for 24 hours, then crushed and sieved to 212 microns. 0.6 g of the sieved precursor was carburized at a ramp rate of 5 °C/min to 840 °C for 2 hr under 60 sccm of N2 gas. After carburization the sample was cooled under 30 sccm N2 and passivated under 30 sccm 1% O2/N2 for 2 hours. | 840 | 5 | N2 | 0.5 | 2 | 60
1 g of ammonium heptamolybdate tetrahydrate dissolved in 4 mL of DI water. Separately, 2 g of sucrose dissolved in 3.5 mL of DI water at 50 °C. The two solutions were then combined. The combined solution was dried at 120 °C in air for 24 hours, then crushed and sieved to 212 microns. 0.6 g of the sieved precursor was carburized at a ramp rate of 5 °C/min to 840 °C for 2 hr under 100 sccm of N2 gas. After carburization the sample was cooled under 30 sccm N2 and passivated under 30 sccm 1% O2/N2 for 2 hours. | 840 | 5 | N2 | 0.5 | 2 | 100
1 g of ammonium heptamolybdate tetrahydrate dissolved in 4 mL of DI water. Separately, 2 g of sucrose dissolved in 3.5 mL of DI water at 50 °C. The two solutions were then combined. The combined solution was dried at 120 °C in air for 24 hours, then crushed and sieved to 212 microns. 0.6 g of the sieved precursor was carburized at a ramp rate of 5 °C/min to 840 °C for 5 hr under 30 sccm of N2 gas. After carburization the sample was cooled under 30 sccm N2 and passivated under 30 sccm 1% O2/N2 for 2 hours. | 840 | 5 | N2 | 0.5 | 5 | 30
1 g of ammonium heptamolybdate tetrahydrate dissolved in 4 mL of DI water. Separately, 2 g of sucrose dissolved in 3.5 mL of DI water at 50 °C. The two solutions were then combined. The combined solution was dried at 120 °C in air for 24 hours, then crushed and sieved to 212 microns. 0.6 g of the sieved precursor was carburized at a ramp rate of 5 °C/min to 840 °C for 5 hr under 60 sccm of N2 gas. After carburization the sample was cooled under 30 sccm N2 and passivated under 30 sccm 1% O2/N2 for 2 hours. | 840 | 5 | N2 | 0.5 | 5 | 60
1 g of ammonium heptamolybdate tetrahydrate dissolved in 4 mL of DI water. Separately, 2 g of sucrose dissolved in 3.5 mL of DI water at 50 °C. The two solutions were then combined. The combined solution was dried at 120 °C in air for 24 hours, then crushed and sieved to 212 microns. 0.6 g of the sieved precursor was carburized at a ramp rate of 5 °C/min to 840 °C for 5 hr under 100 sccm of N2 gas. After carburization the sample was cooled under 30 sccm N2 and passivated under 30 sccm 1% O2/N2 for 2 hours. | 840 | 5 | N2 | 0.5 | 5 | 100
1 g of ammonium heptamolybdate tetrahydrate dissolved in 4 mL of DI water. Separately, 2 g of sucrose dissolved in 3.5 mL of DI water at 50 °C. The two solutions were then combined. The combined solution was dried at 120 °C in air for 24 hours, then crushed and sieved to 212 microns. 0.6 g of the sieved precursor was carburized at a ramp rate of 5 °C/min to 840 °C for 10 hr under 30 sccm of N2 gas. After carburization the sample was cooled under 30 sccm N2 and passivated under 30 sccm 1% O2/N2 for 2 hours. | 840 | 5 | N2 | 0.5 | 10 | 30
1 g of ammonium heptamolybdate tetrahydrate dissolved in 4 mL of DI water. Separately, 2 g of sucrose dissolved in 3.5 mL of DI water at 50 °C. The two solutions were then combined. The combined solution was dried at 120 °C in air for 24 hours, then crushed and sieved to 212 microns. 0.6 g of the sieved precursor was carburized at a ramp rate of 5 °C/min to 840 °C for 10 hr under 60 sccm of N2 gas. After carburization the sample was cooled under 30 sccm N2 and passivated under 30 sccm 1% O2/N2 for 2 hours. | 840 | 5 | N2 | 0.5 | 10 | 60
1 g of ammonium heptamolybdate tetrahydrate dissolved in 4 mL of DI water. Separately, 2 g of sucrose dissolved in 3.5 mL of DI water at 50 °C. The two solutions were then combined. The combined solution was dried at 120 °C in air for 24 hours, then crushed and sieved to 212 microns. 0.6 g of the sieved precursor was carburized at a ramp rate of 5 °C/min to 840 °C for 10 hr under 100 sccm of N2 gas. After carburization the sample was cooled under 30 sccm N2 and passivated under 30 sccm 1% O2/N2 for 2 hours. | 840 | 5 | N2 | 0.5 | 10 | 100
1 g of ammonium heptamolybdate tetrahydrate dissolved in 5.5 mL of DI water. Separately, 1 g of sucrose dissolved in 2 mL of DI water at 50 °C. The two solutions were then combined. The combined solution was dried at 120 °C in air for 24 hours, then crushed and sieved to 212 microns. 0.6 g of the sieved precursor was carburized at a ramp rate of 5 °C/min to 840 °C for 0.5 hr under 30 sccm of N2 gas. After carburization the sample was cooled under 30 sccm N2 and passivated under 30 sccm 1% O2/N2 for 2 hours. | 840 | 5 | N2 | 1 | 0.5 | 30
1 g of ammonium heptamolybdate tetrahydrate dissolved in 5.5 mL of DI water. Separately, 1 g of sucrose dissolved in 2 mL of DI water at 50 °C. The two solutions were then combined. The combined solution was dried at 120 °C in air for 24 hours, then crushed and sieved to 212 microns. 0.6 g of the sieved precursor was carburized at a ramp rate of 5 °C/min to 840 °C for 0.5 hr under 60 sccm of N2 gas. After carburization the sample was cooled under 30 sccm N2 and passivated under 30 sccm 1% O2/N2 for 2 hours. | 840 | 5 | N2 | 1 | 0.5 | 60
1 g of ammonium heptamolybdate tetrahydrate dissolved in 5.5 mL of DI water. Separately, 1 g of sucrose dissolved in 2 mL of DI water at 50 °C. The two solutions were then combined. The combined solution was dried at 120 °C in air for 24 hours, then crushed and sieved to 212 microns. 0.6 g of the sieved precursor was carburized at a ramp rate of 5 °C/min to 840 °C for 0.5 hr under 100 sccm of N2 gas. After carburization the sample was cooled under 30 sccm N2 and passivated under 30 sccm 1% O2/N2 for 2 hours. | 840 | 5 | N2 | 1 | 0.5 | 100
1 g of ammonium heptamolybdate tetrahydrate dissolved in 5.5 mL of DI water. Separately, 1 g of sucrose dissolved in 2 mL of DI water at 50 °C. The two solutions were then combined. The combined solution was dried at 120 °C in air for 24 hours, then crushed and sieved to 212 microns. 0.6 g of the sieved precursor was carburized at a ramp rate of 5 °C/min to 840 °C for 2 hr under 30 sccm of N2 gas. After carburization the sample was cooled under 30 sccm N2 and passivated under 30 sccm 1% O2/N2 for 2 hours. | 840 | 5 | N2 | 1 | 2 | 30
1 g of ammonium heptamolybdate tetrahydrate dissolved in 5.5 mL of DI water. Separately, 1 g of sucrose dissolved in 2 mL of DI water at 50 °C. The two solutions were then combined. The combined solution was dried at 120 °C in air for 24 hours, then crushed and sieved to 212 microns. 0.6 g of the sieved precursor was carburized at a ramp rate of 5 °C/min to 840 °C for 2 hr under 60 sccm of N2 gas. After carburization the sample was cooled under 30 sccm N2 and passivated under 30 sccm 1% O2/N2 for 2 hours. | 840 | 5 | N2 | 1 | 2 | 60
1 g of ammonium heptamolybdate tetrahydrate dissolved in 5.5 mL of DI water. Separately, 1 g of sucrose dissolved in 2 mL of DI water at 50 °C. The two solutions were then combined. The combined solution was dried at 120 °C in air for 24 hours, then crushed and sieved to 212 microns. 0.6 g of the sieved precursor was carburized at a ramp rate of 5 °C/min to 840 °C for 2 hr under 100 sccm of N2 gas. After carburization the sample was cooled under 30 sccm N2 and passivated under 30 sccm 1% O2/N2 for 2 hours. | 840 | 5 | N2 | 1 | 2 | 100
1 g of ammonium heptamolybdate tetrahydrate dissolved in 5.5 mL of DI water. Separately, 1 g of sucrose dissolved in 2 mL of DI water at 50 °C. The two solutions were then combined. The combined solution was dried at 120 °C in air for 24 hours, then crushed and sieved to 212 microns. 0.6 g of the sieved precursor was carburized at a ramp rate of 5 °C/min to 840 °C for 5 hr under 30 sccm of N2 gas. After carburization the sample was cooled under 30 sccm N2 and passivated under 30 sccm 1% O2/N2 for 2 hours. | 840 | 5 | N2 | 1 | 5 | 30
1 g of ammonium heptamolybdate tetrahydrate dissolved in 5.5 mL of DI water. Separately, 1 g of sucrose dissolved in 2 mL of DI water at 50 °C. The two solutions were then combined. The combined solution was dried at 120 °C in air for 24 hours, then crushed and sieved to 212 microns. 0.6 g of the sieved precursor was carburized at a ramp rate of 5 °C/min to 840 °C for 5 hr under 60 sccm of N2 gas. After carburization the sample was cooled under 30 sccm N2 and passivated under 30 sccm 1% O2/N2 for 2 hours. | 840 | 5 | N2 | 1 | 5 | 60
1 g of ammonium heptamolybdate tetrahydrate dissolved in 5.5 mL of DI water. Separately, 1 g of sucrose dissolved in 2 mL of DI water at 50 °C. The two solutions were then combined. The combined solution was dried at 120 °C in air for 24 hours, then crushed and sieved to 212 microns. 0.6 g of the sieved precursor was carburized at a ramp rate of 5 °C/min to 840 °C for 5 hr under 100 sccm of N2 gas. After carburization the sample was cooled under 30 sccm N2 and passivated under 30 sccm 1% O2/N2 for 2 hours. | 840 | 5 | N2 | 1 | 5 | 100
1 g of ammonium heptamolybdate tetrahydrate dissolved in 5.5 mL of DI water. Separately, 1 g of sucrose dissolved in 2 mL of DI water at 50 °C. The two solutions were then combined. The combined solution was dried at 120 °C in air for 24 hours, then crushed and sieved to 212 microns. 0.6 g of the sieved precursor was carburized at a ramp rate of 5 °C/min to 840 °C for 10 hr under 30 sccm of N2 gas. After carburization the sample was cooled under 30 sccm N2 and passivated under 30 sccm 1% O2/N2 for 2 hours. | 840 | 5 | N2 | 1 | 10 | 30
1 g of ammonium heptamolybdate tetrahydrate dissolved in 5.5 mL of DI water. Separately, 1 g of sucrose dissolved in 2 mL of DI water at 50 °C. The two solutions were then combined. The combined solution was dried at 120 °C in air for 24 hours, then crushed and sieved to 212 microns. 0.6 g of the sieved precursor was carburized at a ramp rate of 5 °C/min to 840 °C for 10 hr under 60 sccm of N2 gas. After carburization the sample was cooled under 30 sccm N2 and passivated under 30 sccm 1% O2/N2 for 2 hours. | 840 | 5 | N2 | 1 | 10 | 60
1 g of ammonium heptamolybdate tetrahydrate dissolved in 5.5 mL of DI water. Separately, 1 g of sucrose dissolved in 2 mL of DI water at 50 °C. The two solutions were then combined. The combined solution was dried at 120 °C in air for 24 hours, then crushed and sieved to 212 microns. 0.6 g of the sieved precursor was carburized at a ramp rate of 5 °C/min to 840 °C for 10 hr under 100 sccm of N2 gas. After carburization the sample was cooled under 30 sccm N2 and passivated under 30 sccm 1% O2/N2 for 2 hours. | 840 | 5 | N2 | 1 | 10 | 100
1 g of ammonium heptamolybdate tetrahydrate dissolved in 6 mL of DI water. Separately, 0.5 g of sucrose dissolved in 1.5 mL of DI water at 50 °C. The two solutions were then combined. The combined solution was dried at 120 °C in air for 24 hours, then crushed and sieved to 212 microns. 0.6 g of the sieved precursor was carburized at a ramp rate of 5 °C/min to 840 °C for 0.5 hr under 30 sccm of N2 gas. After carburization the sample was cooled under 30 sccm N2 and passivated under 30 sccm 1% O2/N2 for 2 hours. | 840 | 5 | N2 | 2 | 0.5 | 30
1 g of ammonium heptamolybdate tetrahydrate dissolved in 6 mL of DI water. Separately, 0.5 g of sucrose dissolved in 1.5 mL of DI water at 50 °C. The two solutions were then combined. The combined solution was dried at 120 °C in air for 24 hours, then crushed and sieved to 212 microns. 0.6 g of the sieved precursor was carburized at a ramp rate of 5 °C/min to 840 °C for 0.5 hr under 60 sccm of N2 gas. After carburization the sample was cooled under 30 sccm N2 and passivated under 30 sccm 1% O2/N2 for 2 hours. | 840 | 5 | N2 | 2 | 0.5 | 60
1 g of ammonium heptamolybdate tetrahydrate dissolved in 6 mL of DI water. Separately, 0.5 g of sucrose dissolved in 1.5 mL of DI water at 50 °C. The two solutions were then combined. The combined solution was dried at 120 °C in air for 24 hours, then crushed and sieved to 212 microns. 0.6 g of the sieved precursor was carburized at a ramp rate of 5 °C/min to 840 °C for 0.5 hr under 100 sccm of N2 gas. After carburization the sample was cooled under 30 sccm N2 and passivated under 30 sccm 1% O2/N2 for 2 hours. | 840 | 5 | N2 | 2 | 0.5 | 100
1 g of ammonium heptamolybdate tetrahydrate dissolved in 6 mL of DI water. Separately, 0.5 g of sucrose dissolved in 1.5 mL of DI water at 50 °C. The two solutions were then combined. The combined solution was dried at 120 °C in air for 24 hours, then crushed and sieved to 212 microns. 0.6 g of the sieved precursor was carburized at a ramp rate of 5 °C/min to 840 °C for 2 hr under 30 sccm of N2 gas. After carburization the sample was cooled under 30 sccm N2 and passivated under 30 sccm 1% O2/N2 for 2 hours. | 840 | 5 | N2 | 2 | 2 | 30
1 g of ammonium heptamolybdate tetrahydrate dissolved in 6 mL of DI water. Separately, 0.5 g of sucrose dissolved in 1.5 mL of DI water at 50 °C. The two solutions were then combined. The combined solution was dried at 120 °C in air for 24 hours, then crushed and sieved to 212 microns. 0.6 g of the sieved precursor was carburized at a ramp rate of 5 °C/min to 840 °C for 2 hr under 60 sccm of N2 gas. After carburization the sample was cooled under 30 sccm N2 and passivated under 30 sccm 1% O2/N2 for 2 hours. | 840 | 5 | N2 | 2 | 2 | 60
1 g of ammonium heptamolybdate tetrahydrate dissolved in 6 mL of DI water. Separately, 0.5 g of sucrose dissolved in 1.5 mL of DI water at 50 °C. The two solutions were then combined. The combined solution was dried at 120 °C in air for 24 hours, then crushed and sieved to 212 microns. 0.6 g of the sieved precursor was carburized at a ramp rate of 5 °C/min to 840 °C for 2 hr under 100 sccm of N2 gas. After carburization the sample was cooled under 30 sccm N2 and passivated under 30 sccm 1% O2/N2 for 2 hours. | 840 | 5 | N2 | 2 | 2 | 100
1 g of ammonium heptamolybdate tetrahydrate dissolved in 6 mL of DI water. Separately, 0.5 g of sucrose dissolved in 1.5 mL of DI water at 50 °C. The two solutions were then combined. The combined solution was dried at 120 °C in air for 24 hours, then crushed and sieved to 212 microns. 0.6 g of the sieved precursor was carburized at a ramp rate of 5 °C/min to 840 °C for 5 hr under 30 sccm of N2 gas. After carburization the sample was cooled under 30 sccm N2 and passivated under 30 sccm 1% O2/N2 for 2 hours. | 840 | 5 | N2 | 2 | 5 | 30
1 g of ammonium heptamolybdate tetrahydrate dissolved in 6 mL of DI water. Separately, 0.5 g of sucrose dissolved in 1.5 mL of DI water at 50 °C. The two solutions were then combined. The combined solution was dried at 120 °C in air for 24 hours, then crushed and sieved to 212 microns. 0.6 g of the sieved precursor was carburized at a ramp rate of 5 °C/min to 840 °C for 5 hr under 60 sccm of N2 gas. After carburization the sample was cooled under 30 sccm N2 and passivated under 30 sccm 1% O2/N2 for 2 hours. | 840 | 5 | N2 | 2 | 5 | 60
1 g of ammonium heptamolybdate tetrahydrate dissolved in 6 mL of DI water. Separately, 0.5 g of sucrose dissolved in 1.5 mL of DI water at 50 °C. The two solutions were then combined. The combined solution was dried at 120 °C in air for 24 hours, then crushed and sieved to 212 microns. 0.6 g of the sieved precursor was carburized at a ramp rate of 5 °C/min to 840 °C for 5 hr under 100 sccm of N2 gas. After carburization the sample was cooled under 30 sccm N2 and passivated under 30 sccm 1% O2/N2 for 2 hours. | 840 | 5 | N2 | 2 | 5 | 100
1 g of ammonium heptamolybdate tetrahydrate dissolved in 6 mL of DI water. Separately, 0.5 g of sucrose dissolved in 1.5 mL of DI water at 50 °C. The two solutions were then combined. The combined solution was dried at 120 °C in air for 24 hours, then crushed and sieved to 212 microns. 0.6 g of the sieved precursor was carburized at a ramp rate of 5 °C/min to 840 °C for 10 hr under 30 sccm of N2 gas. After carburization the sample was cooled under 30 sccm N2 and passivated under 30 sccm 1% O2/N2 for 2 hours. | 840 | 5 | N2 | 2 | 10 | 30
1 g of ammonium heptamolybdate tetrahydrate dissolved in 6 mL of DI water. Separately, 0.5 g of sucrose dissolved in 1.5 mL of DI water at 50 °C. The two solutions were then combined. The combined solution was dried at 120 °C in air for 24 hours, then crushed and sieved to 212 microns. 0.6 g of the sieved precursor was carburized at a ramp rate of 5 °C/min to 840 °C for 10 hr under 60 sccm of N2 gas. After carburization the sample was cooled under 30 sccm N2 and passivated under 30 sccm 1% O2/N2 for 2 hours. | 840 | 5 | N2 | 2 | 10 | 60
1 g of ammonium heptamolybdate tetrahydrate dissolved in 6 mL of DI water. Separately, 0.5 g of sucrose dissolved in 1.5 mL of DI water at 50 °C. The two solutions were then combined. The combined solution was dried at 120 °C in air for 24 hours, then crushed and sieved to 212 microns. 0.6 g of the sieved precursor was carburized at a ramp rate of 5 °C/min to 840 °C for 10 hr under 100 sccm of N2 gas. After carburization the sample was cooled under 30 sccm N2 and passivated under 30 sccm 1% O2/N2 for 2 hours. | 840 | 5 | N2 | 2 | 10 | 100
1 g of ammonium heptamolybdate tetrahydrate dissolved in 4 mL of DI water. Separately, 2 g of sucrose dissolved in 3.5 mL of DI water at 50 °C. The two solutions were then combined. The combined solution was dried at 120 °C in air for 24 hours, then crushed and sieved to 212 microns. 0.6 g of the sieved precursor was carburized at a ramp rate of 10 °C/min to 840 °C for 0.5 hr under 30 sccm of H2 gas. After carburization the sample was cooled under 30 sccm N2 and passivated under 30 sccm 1% O2/N2 for 2 hours. | 840 | 10 | H2 | 0.5 | 0.5 | 30
1 g of ammonium heptamolybdate tetrahydrate dissolved in 4 mL of DI water. Separately, 2 g of sucrose dissolved in 3.5 mL of DI water at 50 °C. The two solutions were then combined. The combined solution was dried at 120 °C in air for 24 hours, then crushed and sieved to 212 microns. 0.6 g of the sieved precursor was carburized at a ramp rate of 10 °C/min to 840 °C for 0.5 hr under 60 sccm of H2 gas. After carburization the sample was cooled under 30 sccm N2 and passivated under 30 sccm 1% O2/N2 for 2 hours. | 840 | 10 | H2 | 0.5 | 0.5 | 60
1 g of ammonium heptamolybdate tetrahydrate dissolved in 4 mL of DI water. Separately, 2 g of sucrose dissolved in 3.5 mL of DI water at 50 °C. The two solutions were then combined. The combined solution was dried at 120 °C in air for 24 hours, then crushed and sieved to 212 microns. 0.6 g of the sieved precursor was carburized at a ramp rate of 10 °C/min to 840 °C for 0.5 hr under 100 sccm of H2 gas. After carburization the sample was cooled under 30 sccm N2 and passivated under 30 sccm 1% O2/N2 for 2 hours. | 840 | 10 | H2 | 0.5 | 0.5 | 100
1 g of ammonium heptamolybdate tetrahydrate dissolved in 4 mL of DI water. Separately, 2 g of sucrose dissolved in 3.5 mL of DI water at 50 °C. The two solutions were then combined. The combined solution was dried at 120 °C in air for 24 hours, then crushed and sieved to 212 microns. 0.6 g of the sieved precursor was carburized at a ramp rate of 10 °C/min to 840 °C for 2 hr under 30 sccm of H2 gas. After carburization the sample was cooled under 30 sccm N2 and passivated under 30 sccm 1% O2/N2 for 2 hours. | 840 | 10 | H2 | 0.5 | 2 | 30
1 g of ammonium heptamolybdate tetrahydrate dissolved in 4 mL of DI water. Separately, 2 g of sucrose dissolved in 3.5 mL of DI water at 50 °C. The two solutions were then combined. The combined solution was dried at 120 °C in air for 24 hours, then crushed and sieved to 212 microns. 0.6 g of the sieved precursor was carburized at a ramp rate of 10 °C/min to 840 °C for 2 hr under 60 sccm of H2 gas. After carburization the sample was cooled under 30 sccm N2 and passivated under 30 sccm 1% O2/N2 for 2 hours. | 840 | 10 | H2 | 0.5 | 2 | 60
1 g of ammonium heptamolybdate tetrahydrate dissolved in 4 mL of DI water. Separately, 2 g of sucrose dissolved in 3.5 mL of DI water at 50 °C. The two solutions were then combined. The combined solution was dried at 120 °C in air for 24 hours, then crushed and sieved to 212 microns. 0.6 g of the sieved precursor was carburized at a ramp rate of 10 °C/min to 840 °C for 2 hr under 100 sccm of H2 gas. After carburization the sample was cooled under 30 sccm N2 and passivated under 30 sccm 1% O2/N2 for 2 hours. | 840 | 10 | H2 | 0.5 | 2 | 100
1 g of ammonium heptamolybdate tetrahydrate dissolved in 4 mL of DI water. Separately, 2 g of sucrose dissolved in 3.5 mL of DI water at 50 °C. The two solutions were then combined. The combined solution was dried at 120 °C in air for 24 hours, then crushed and sieved to 212 microns. 0.6 g of the sieved precursor was carburized at a ramp rate of 10 °C/min to 840 °C for 5 hr under 30 sccm of H2 gas. After carburization the sample was cooled under 30 sccm N2 and passivated under 30 sccm 1% O2/N2 for 2 hours. | 840 | 10 | H2 | 0.5 | 5 | 30
1 g of ammonium heptamolybdate tetrahydrate dissolved in 4 mL of DI water. Separately, 2 g of sucrose dissolved in 3.5 mL of DI water at 50 °C. The two solutions were then combined. The combined solution was dried at 120 °C in air for 24 hours, then crushed and sieved to 212 microns. 0.6 g of the sieved precursor was carburized at a ramp rate of 10 °C/min to 840 °C for 5 hr under 60 sccm of H2 gas. After carburization the sample was cooled under 30 sccm N2 and passivated under 30 sccm 1% O2/N2 for 2 hours. | 840 | 10 | H2 | 0.5 | 5 | 60
1 g of ammonium heptamolybdate tetrahydrate dissolved in 4 mL of DI water. Separately, 2 g of sucrose dissolved in 3.5 mL of DI water at 50 °C. The two solutions were then combined. The combined solution was dried at 120 °C in air for 24 hours, then crushed and sieved to 212 microns. 0.6 g of the sieved precursor was carburized at a ramp rate of 10 °C/min to 840 °C for 5 hr under 100 sccm of H2 gas. After carburization the sample was cooled under 30 sccm N2 and passivated under 30 sccm 1% O2/N2 for 2 hours. | 840 | 10 | H2 | 0.5 | 5 | 100
1 g of ammonium heptamolybdate tetrahydrate dissolved in 4 mL of DI water. Separately, 2 g of sucrose dissolved in 3.5 mL of DI water at 50 °C. The two solutions were then combined. The combined solution was dried at 120 °C in air for 24 hours, then crushed and sieved to 212 microns. 0.6 g of the sieved precursor was carburized at a ramp rate of 10 °C/min to 840 °C for 10 hr under 30 sccm of H2 gas. After carburization the sample was cooled under 30 sccm N2 and passivated under 30 sccm 1% O2/N2 for 2 hours. | 840 | 10 | H2 | 0.5 | 10 | 30
1 g of ammonium heptamolybdate tetrahydrate dissolved in 4 mL of DI water. Separately, 2 g of sucrose dissolved in 3.5 mL of DI water at 50 °C. The two solutions were then combined. The combined solution was dried at 120 °C in air for 24 hours, then crushed and sieved to 212 microns. 0.6 g of the sieved precursor was carburized at a ramp rate of 10 °C/min to 840 °C for 10 hr under 60 sccm of H2 gas. After carburization the sample was cooled under 30 sccm N2 and passivated under 30 sccm 1% O2/N2 for 2 hours. | 840 | 10 | H2 | 0.5 | 10 | 60
1 g of ammonium heptamolybdate tetrahydrate dissolved in 4 mL of DI water. Separately, 2 g of sucrose dissolved in 3.5 mL of DI water at 50 °C. The two solutions were then combined. The combined solution was dried at 120 °C in air for 24 hours, then crushed and sieved to 212 microns. 0.6 g of the sieved precursor was carburized at a ramp rate of 10 °C/min to 840 °C for 10 hr under 100 sccm of H2 gas. After carburization the sample was cooled under 30 sccm N2 and passivated under 30 sccm 1% O2/N2 for 2 hours. | 840 | 10 | H2 | 0.5 | 10 | 100
1 g of ammonium heptamolybdate tetrahydrate dissolved in 5.5 mL of DI water. Separately, 1 g of sucrose dissolved in 2 mL of DI water at 50 °C. The two solutions were then combined. The combined solution was dried at 120 °C in air for 24 hours, then crushed and sieved to 212 microns. 0.6 g of the sieved precursor was carburized at a ramp rate of 10 °C/min to 840 °C for 0.5 hr under 30 sccm of H2 gas. After carburization the sample was cooled under 30 sccm N2 and passivated under 30 sccm 1% O2/N2 for 2 hours. | 840 | 10 | H2 | 1 | 0.5 | 30
1 g of ammonium heptamolybdate tetrahydrate dissolved in 5.5 mL of DI water. Separately, 1 g of sucrose dissolved in 2 mL of DI water at 50 °C. The two solutions were then combined. The combined solution was dried at 120 °C in air for 24 hours, then crushed and sieved to 212 microns. 0.6 g of the sieved precursor was carburized at a ramp rate of 10 °C/min to 840 °C for 0.5 hr under 60 sccm of H2 gas. After carburization the sample was cooled under 30 sccm N2 and passivated under 30 sccm 1% O2/N2 for 2 hours. | 840 | 10 | H2 | 1 | 0.5 | 60
1 g of ammonium heptamolybdate tetrahydrate dissolved in 5.5 mL of DI water. Separately, 1 g of sucrose dissolved in 2 mL of DI water at 50 °C. The two solutions were then combined. The combined solution was dried at 120 °C in air for 24 hours, then crushed and sieved to 212 microns. 0.6 g of the sieved precursor was carburized at a ramp rate of 10 °C/min to 840 °C for 0.5 hr under 100 sccm of H2 gas. After carburization the sample was cooled under 30 sccm N2 and passivated under 30 sccm 1% O2/N2 for 2 hours. | 840 | 10 | H2 | 1 | 0.5 | 100
1 g of ammonium heptamolybdate tetrahydrate dissolved in 5.5 mL of DI water. Separately, 1 g of sucrose dissolved in 2 mL of DI water at 50 °C. The two solutions were then combined. The combined solution was dried at 120 °C in air for 24 hours, then crushed and sieved to 212 microns. 0.6 g of the sieved precursor was carburized at a ramp rate of 10 °C/min to 840 °C for 2 hr under 30 sccm of H2 gas. After carburization the sample was cooled under 30 sccm N2 and passivated under 30 sccm 1% O2/N2 for 2 hours. | 840 | 10 | H2 | 1 | 2 | 30
1 g of ammonium heptamolybdate tetrahydrate dissolved in 5.5 mL of DI water. Separately, 1 g of sucrose dissolved in 2 mL of DI water at 50 °C. The two solutions were then combined. The combined solution was dried at 120 °C in air for 24 hours, then crushed and sieved to 212 microns. 0.6 g of the sieved precursor was carburized at a ramp rate of 10 °C/min to 840 °C for 2 hr under 60 sccm of H2 gas. After carburization the sample was cooled under 30 sccm N2 and passivated under 30 sccm 1% O2/N2 for 2 hours. | 840 | 10 | H2 | 1 | 2 | 60
1 g of ammonium heptamolybdate tetrahydrate dissolved in 5.5 mL of DI water. Separately, 1 g of sucrose dissolved in 2 mL of DI water at 50 °C. The two solutions were then combined. The combined solution was dried at 120 °C in air for 24 hours, then crushed and sieved to 212 microns. 0.6 g of the sieved precursor was carburized at a ramp rate of 10 °C/min to 840 °C for 2 hr under 100 sccm of H2 gas. After carburization the sample was cooled under 30 sccm N2 and passivated under 30 sccm 1% O2/N2 for 2 hours. | 840 | 10 | H2 | 1 | 2 | 100
1 g of ammonium heptamolybdate tetrahydrate dissolved in 5.5 mL of DI water. Separately, 1 g of sucrose dissolved in 2 mL of DI water at 50 °C. The two solutions were then combined. The combined solution was dried at 120 °C in air for 24 hours, then crushed and sieved to 212 microns. 0.6 g of the sieved precursor was carburized at a ramp rate of 10 °C/min to 840 °C for 5 hr under 30 sccm of H2 gas. After carburization the sample was cooled under 30 sccm N2 and passivated under 30 sccm 1% O2/N2 for 2 hours. | 840 | 10 | H2 | 1 | 5 | 30
1 g of ammonium heptamolybdate tetrahydrate dissolved in 5.5 mL of DI water. Separately, 1 g of sucrose dissolved in 2 mL of DI water at 50 °C. The two solutions were then combined. The combined solution was dried at 120 °C in air for 24 hours, then crushed and sieved to 212 microns. 0.6 g of the sieved precursor was carburized at a ramp rate of 10 °C/min to 840 °C for 5 hr under 60 sccm of H2 gas. After carburization the sample was cooled under 30 sccm N2 and passivated under 30 sccm 1% O2/N2 for 2 hours. | 840 | 10 | H2 | 1 | 5 | 60
1 g of ammonium heptamolybdate tetrahydrate dissolved in 5.5 mL of DI water. Separately, 1 g of sucrose dissolved in 2 mL of DI water at 50 °C. The two solutions were then combined. The combined solution was dried at 120 °C in air for 24 hours, then crushed and sieved to 212 microns. 0.6 g of the sieved precursor was carburized at a ramp rate of 10 °C/min to 840 °C for 5 hr under 100 sccm of H2 gas. After carburization the sample was cooled under 30 sccm N2 and passivated under 30 sccm 1% O2/N2 for 2 hours. | 840 | 10 | H2 | 1 | 5 | 100
1 g of ammonium heptamolybdate tetrahydrate dissolved in 5.5 mL of DI water. Separately, 1 g of sucrose dissolved in 2 mL of DI water at 50 °C. The two solutions were then combined. The combined solution was dried at 120 °C in air for 24 hours, then crushed and sieved to 212 microns. 0.6 g of the sieved precursor was carburized at a ramp rate of 10 °C/min to 840 °C for 10 hr under 30 sccm of H2 gas. After carburization the sample was cooled under 30 sccm N2 and passivated under 30 sccm 1% O2/N2 for 2 hours. | 840 | 10 | H2 | 1 | 10 | 30
1 g of ammonium heptamolybdate tetrahydrate dissolved in 5.5 mL of DI water. Separately, 1 g of sucrose dissolved in 2 mL of DI water at 50 °C. The two solutions were then combined. The combined solution was dried at 120 °C in air for 24 hours, then crushed and sieved to 212 microns. 0.6 g of the sieved precursor was carburized at a ramp rate of 10 °C/min to 840 °C for 10 hr under 60 sccm of H2 gas. After carburization the sample was cooled under 30 sccm N2 and passivated under 30 sccm 1% O2/N2 for 2 hours. | 840 | 10 | H2 | 1 | 10 | 60
1 g of ammonium heptamolybdate tetrahydrate dissolved in 5.5 mL of DI water. Separately, 1 g of sucrose dissolved in 2 mL of DI water at 50 °C. The two solutions were then combined. The combined solution was dried at 120 °C in air for 24 hours, then crushed and sieved to 212 microns. 0.6 g of the sieved precursor was carburized at a ramp rate of 10 °C/min to 840 °C for 10 hr under 100 sccm of H2 gas. After carburization the sample was cooled under 30 sccm N2 and passivated under 30 sccm 1% O2/N2 for 2 hours. | 840 | 10 | H2 | 1 | 10 | 100
1 g of ammonium heptamolybdate tetrahydrate dissolved in 6 mL of DI water. Separately, 0.5 g of sucrose dissolved in 1.5 mL of DI water at 50 °C. The two solutions were then combined. The combined solution was dried at 120 °C in air for 24 hours, then crushed and sieved to 212 microns. 0.6 g of the sieved precursor was carburized at a ramp rate of 10 °C/min to 840 °C for 0.5 hr under 30 sccm of H2 gas. After carburization the sample was cooled under 30 sccm N2 and passivated under 30 sccm 1% O2/N2 for 2 hours. | 840 | 10 | H2 | 2 | 0.5 | 30
1 g of ammonium heptamolybdate tetrahydrate dissolved in 6 mL of DI water. Separately, 0.5 g of sucrose dissolved in 1.5 mL of DI water at 50 °C. The two solutions were then combined. The combined solution was dried at 120 °C in air for 24 hours, then crushed and sieved to 212 microns. 0.6 g of the sieved precursor was carburized at a ramp rate of 10 °C/min to 840 °C for 0.5 hr under 60 sccm of H2 gas. After carburization the sample was cooled under 30 sccm N2 and passivated under 30 sccm 1% O2/N2 for 2 hours. | 840 | 10 | H2 | 2 | 0.5 | 60
1 g of ammonium heptamolybdate tetrahydrate dissolved in 6 mL of DI water. Separately, 0.5 g of sucrose dissolved in 1.5 mL of DI water at 50 °C. The two solutions were then combined. The combined solution was dried at 120 °C in air for 24 hours, then crushed and sieved to 212 microns. 0.6 g of the sieved precursor was carburized at a ramp rate of 10 °C/min to 840 °C for 0.5 hr under 100 sccm of H2 gas. After carburization the sample was cooled under 30 sccm N2 and passivated under 30 sccm 1% O2/N2 for 2 hours. | 840 | 10 | H2 | 2 | 0.5 | 100
1 g of ammonium heptamolybdate tetrahydrate dissolved in 6 mL of DI water. Separately, 0.5 g of sucrose dissolved in 1.5 mL of DI water at 50 °C. The two solutions were then combined. The combined solution was dried at 120 °C in air for 24 hours, then crushed and sieved to 212 microns. 0.6 g of the sieved precursor was carburized at a ramp rate of 10 °C/min to 840 °C for 2 hr under 30 sccm of H2 gas. After carburization the sample was cooled under 30 sccm N2 and passivated under 30 sccm 1% O2/N2 for 2 hours. | 840 | 10 | H2 | 2 | 2 | 30
1 g of ammonium heptamolybdate tetrahydrate dissolved in 6 mL of DI water. Separately, 0.5 g of sucrose dissolved in 1.5 mL of DI water at 50 °C. The two solutions were then combined. The combined solution was dried at 120 °C in air for 24 hours, then crushed and sieved to 212 microns. 0.6 g of the sieved precursor was carburized at a ramp rate of 10 °C/min to 840 °C for 2 hr under 60 sccm of H2 gas. After carburization the sample was cooled under 30 sccm N2 and passivated under 30 sccm 1% O2/N2 for 2 hours. | 840 | 10 | H2 | 2 | 2 | 60
1 g of ammonium heptamolybdate tetrahydrate dissolved in 6 mL of DI water. Separately, 0.5 g of sucrose dissolved in 1.5 mL of DI water at 50 °C. The two solutions were then combined. The combined solution was dried at 120 °C in air for 24 hours, then crushed and sieved to 212 microns. 0.6 g of the sieved precursor was carburized at a ramp rate of 10 °C/min to 840 °C for 2 hr under 100 sccm of H2 gas. After carburization the sample was cooled under 30 sccm N2 and passivated under 30 sccm 1% O2/N2 for 2 hours. | 840 | 10 | H2 | 2 | 2 | 100
1 g of ammonium heptamolybdate tetrahydrate dissolved in 6 mL of DI water. Separately, 0.5 g of sucrose dissolved in 1.5 mL of DI water at 50 °C. The two solutions were then combined. The combined solution was dried at 120 °C in air for 24 hours, then crushed and sieved to 212 microns. 0.6 g of the sieved precursor was carburized at a ramp rate of 10 °C/min to 840 °C for 5 hr under 30 sccm of H2 gas. After carburization the sample was cooled under 30 sccm N2 and passivated under 30 sccm 1% O2/N2 for 2 hours. | 840 | 10 | H2 | 2 | 5 | 30
1 g of ammonium heptamolybdate tetrahydrate dissolved in 6 mL of DI water. Separately, 0.5 g of sucrose dissolved in 1.5 mL of DI water at 50 °C. The two solutions were then combined. The combined solution was dried at 120 °C in air for 24 hours, then crushed and sieved to 212 microns. 0.6 g of the sieved precursor was carburized at a ramp rate of 10 °C/min to 840 °C for 5 hr under 60 sccm of H2 gas. After carburization the sample was cooled under 30 sccm N2 and passivated under 30 sccm 1% O2/N2 for 2 hours. | 840 | 10 | H2 | 2 | 5 | 60
1 g of ammonium heptamolybdate tetrahydrate dissolved in 6 mL of DI water. Separately, 0.5 g of sucrose dissolved in 1.5 mL of DI water at 50 °C. The two solutions were then combined. The combined solution was dried at 120 °C in air for 24 hours, then crushed and sieved to 212 microns. 0.6 g of the sieved precursor was carburized at a ramp rate of 10 °C/min to 840 °C for 5 hr under 100 sccm of H2 gas. After carburization the sample was cooled under 30 sccm N2 and passivated under 30 sccm 1% O2/N2 for 2 hours. | 840 | 10 | H2 | 2 | 5 | 100
1 g of ammonium heptamolybdate tetrahydrate dissolved in 6 mL of DI water. Separately, 0.5 g of sucrose dissolved in 1.5 mL of DI water at 50 °C. The two solutions were then combined. The combined solution was dried at 120 °C in air for 24 hours, then crushed and sieved to 212 microns. 0.6 g of the sieved precursor was carburized at a ramp rate of 10 °C/min to 840 °C for 10 hr under 30 sccm of H2 gas. After carburization the sample was cooled under 30 sccm N2 and passivated under 30 sccm 1% O2/N2 for 2 hours. | 840 | 10 | H2 | 2 | 10 | 30
1 g of ammonium heptamolybdate tetrahydrate dissolved in 6 mL of DI water. Separately, 0.5 g of sucrose dissolved in 1.5 mL of DI water at 50 °C. The two solutions were then combined. The combined solution was dried at 120 °C in air for 24 hours, then crushed and sieved to 212 microns. 0.6 g of the sieved precursor was carburized at a ramp rate of 10 °C/min to 840 °C for 10 hr under 60 sccm of H2 gas. After carburization the sample was cooled under 30 sccm N2 and passivated under 30 sccm 1% O2/N2 for 2 hours. | 840 | 10 | H2 | 2 | 10 | 60
1 g of ammonium heptamolybdate tetrahydrate dissolved in 6 mL of DI water. Separately, 0.5 g of sucrose dissolved in 1.5 mL of DI water at 50 °C. The two solutions were then combined. The combined solution was dried at 120 °C in air for 24 hours, then crushed and sieved to 212 microns. 0.6 g of the sieved precursor was carburized at a ramp rate of 10 °C/min to 840 °C for 10 hr under 100 sccm of H2 gas. After carburization the sample was cooled under 30 sccm N2 and passivated under 30 sccm 1% O2/N2 for 2 hours. | 840 | 10 | H2 | 2 | 10 | 100
1 g of ammonium heptamolybdate tetrahydrate dissolved in 4 mL of DI water. Separately, 2 g of sucrose dissolved in 3.5 mL of DI water at 50 °C. The two solutions were then combined. The combined solution was dried at 120 °C in air for 24 hours, then crushed and sieved to 212 microns. 0.6 g of the sieved precursor was carburized at a ramp rate of 10 °C/min to 840 °C for 0.5 hr under 30 sccm of N2 gas. After carburization the sample was cooled under 30 sccm N2 and passivated under 30 sccm 1% O2/N2 for 2 hours. | 840 | 10 | N2 | 0.5 | 0.5 | 30
1 g of ammonium heptamolybdate tetrahydrate dissolved in 4 mL of DI water. Separately, 2 g of sucrose dissolved in 3.5 mL of DI water at 50 °C. The two solutions were then combined. The combined solution was dried at 120 °C in air for 24 hours, then crushed and sieved to 212 microns. 0.6 g of the sieved precursor was carburized at a ramp rate of 10 °C/min to 840 °C for 0.5 hr under 60 sccm of N2 gas. After carburization the sample was cooled under 30 sccm N2 and passivated under 30 sccm 1% O2/N2 for 2 hours. | 840 | 10 | N2 | 0.5 | 0.5 | 60
1 g of ammonium heptamolybdate tetrahydrate dissolved in 4 mL of DI water. Separately, 2 g of sucrose dissolved in 3.5 mL of DI water at 50 °C. The two solutions were then combined. The combined solution was dried at 120 °C in air for 24 hours, then crushed and sieved to 212 microns. 0.6 g of the sieved precursor was carburized at a ramp rate of 10 °C/min to 840 °C for 0.5 hr under 100 sccm of N2 gas. After carburization the sample was cooled under 30 sccm N2 and passivated under 30 sccm 1% O2/N2 for 2 hours. | 840 | 10 | N2 | 0.5 | 0.5 | 100
1 g of ammonium heptamolybdate tetrahydrate dissolved in 4 mL of DI water. Separately, 2 g of sucrose dissolved in 3.5 mL of DI water at 50 °C. The two solutions were then combined. The combined solution was dried at 120 °C in air for 24 hours, then crushed and sieved to 212 microns. 0.6 g of the sieved precursor was carburized at a ramp rate of 10 °C/min to 840 °C for 2 hr under 30 sccm of N2 gas. After carburization the sample was cooled under 30 sccm N2 and passivated under 30 sccm 1% O2/N2 for 2 hours. | 840 | 10 | N2 | 0.5 | 2 | 30
1 g of ammonium heptamolybdate tetrahydrate dissolved in 4 mL of DI water. Separately, 2 g of sucrose dissolved in 3.5 mL of DI water at 50 °C. The two solutions were then combined. The combined solution was dried at 120 °C in air for 24 hours, then crushed and sieved to 212 microns. 0.6 g of the sieved precursor was carburized at a ramp rate of 10 °C/min to 840 °C for 2 hr under 60 sccm of N2 gas. After carburization the sample was cooled under 30 sccm N2 and passivated under 30 sccm 1% O2/N2 for 2 hours. | 840 | 10 | N2 | 0.5 | 2 | 60
1 g of ammonium heptamolybdate tetrahydrate dissolved in 4 mL of DI water. Separately, 2 g of sucrose dissolved in 3.5 mL of DI water at 50 °C. The two solutions were then combined. The combined solution was dried at 120 °C in air for 24 hours, then crushed and sieved to 212 microns. 0.6 g of the sieved precursor was carburized at a ramp rate of 10 °C/min to 840 °C for 2 hr under 100 sccm of N2 gas. After carburization the sample was cooled under 30 sccm N2 and passivated under 30 sccm 1% O2/N2 for 2 hours. | 840 | 10 | N2 | 0.5 | 2 | 100
1 g of ammonium heptamolybdate tetrahydrate dissolved in 4 mL of DI water. Separately, 2 g of sucrose dissolved in 3.5 mL of DI water at 50 °C. The two solutions were then combined. The combined solution was dried at 120 °C in air for 24 hours, then crushed and sieved to 212 microns. 0.6 g of the sieved precursor was carburized at a ramp rate of 10 °C/min to 840 °C for 5 hr under 30 sccm of N2 gas. After carburization the sample was cooled under 30 sccm N2 and passivated under 30 sccm 1% O2/N2 for 2 hours. | 840 | 10 | N2 | 0.5 | 5 | 30
1 g of ammonium heptamolybdate tetrahydrate dissolved in 4 mL of DI water. Separately, 2 g of sucrose dissolved in 3.5 mL of DI water at 50 °C. The two solutions were then combined. The combined solution was dried at 120 °C in air for 24 hours, then crushed and sieved to 212 microns. 0.6 g of the sieved precursor was carburized at a ramp rate of 10 °C/min to 840 °C for 5 hr under 60 sccm of N2 gas. After carburization the sample was cooled under 30 sccm N2 and passivated under 30 sccm 1% O2/N2 for 2 hours. | 840 | 10 | N2 | 0.5 | 5 | 60
1 g of ammonium heptamolybdate tetrahydrate dissolved in 4 mL of DI water. Separately, 2 g of sucrose dissolved in 3.5 mL of DI water at 50 °C. The two solutions were then combined. The combined solution was dried at 120 °C in air for 24 hours, then crushed and sieved to 212 microns. 0.6 g of the sieved precursor was carburized at a ramp rate of 10 °C/min to 840 °C for 5 hr under 100 sccm of N2 gas. After carburization the sample was cooled under 30 sccm N2 and passivated under 30 sccm 1% O2/N2 for 2 hours. | 840 | 10 | N2 | 0.5 | 5 | 100
1 g of ammonium heptamolybdate tetrahydrate dissolved in 4 mL of DI water. Separately, 2 g of sucrose dissolved in 3.5 mL of DI water at 50 °C. The two solutions were then combined. The combined solution was dried at 120 °C in air for 24 hours, then crushed and sieved to 212 microns. 0.6 g of the sieved precursor was carburized at a ramp rate of 10 °C/min to 840 °C for 10 hr under 30 sccm of N2 gas. After carburization the sample was cooled under 30 sccm N2 and passivated under 30 sccm 1% O2/N2 for 2 hours. | 840 | 10 | N2 | 0.5 | 10 | 30
1 g of ammonium heptamolybdate tetrahydrate dissolved in 4 mL of DI water. Separately, 2 g of sucrose dissolved in 3.5 mL of DI water at 50 °C. The two solutions were then combined. The combined solution was dried at 120 °C in air for 24 hours, then crushed and sieved to 212 microns. 0.6 g of the sieved precursor was carburized at a ramp rate of 10 °C/min to 840 °C for 10 hr under 60 sccm of N2 gas. After carburization the sample was cooled under 30 sccm N2 and passivated under 30 sccm 1% O2/N2 for 2 hours. | 840 | 10 | N2 | 0.5 | 10 | 60
1 g of ammonium heptamolybdate tetrahydrate dissolved in 4 mL of DI water. Separately, 2 g of sucrose dissolved in 3.5 mL of DI water at 50 °C. The two solutions were then combined. The combined solution was dried at 120 °C in air for 24 hours, then crushed and sieved to 212 microns. 0.6 g of the sieved precursor was carburized at a ramp rate of 10 °C/min to 840 °C for 10 hr under 100 sccm of N2 gas. After carburization the sample was cooled under 30 sccm N2 and passivated under 30 sccm 1% O2/N2 for 2 hours. | 840 | 10 | N2 | 0.5 | 10 | 100
1 g of ammonium heptamolybdate tetrahydrate dissolved in 5.5 mL of DI water. Separately, 1 g of sucrose dissolved in 2 mL of DI water at 50 °C. The two solutions were then combined. The combined solution was dried at 120 °C in air for 24 hours, then crushed and sieved to 212 microns. 0.6 g of the sieved precursor was carburized at a ramp rate of 10 °C/min to 840 °C for 0.5 hr under 30 sccm of N2 gas. After carburization the sample was cooled under 30 sccm N2 and passivated under 30 sccm 1% O2/N2 for 2 hours. | 840 | 10 | N2 | 1 | 0.5 | 30
1 g of ammonium heptamolybdate tetrahydrate dissolved in 5.5 mL of DI water. Separately, 1 g of sucrose dissolved in 2 mL of DI water at 50 °C. The two solutions were then combined. The combined solution was dried at 120 °C in air for 24 hours, then crushed and sieved to 212 microns. 0.6 g of the sieved precursor was carburized at a ramp rate of 10 °C/min to 840 °C for 0.5 hr under 60 sccm of N2 gas. After carburization the sample was cooled under 30 sccm N2 and passivated under 30 sccm 1% O2/N2 for 2 hours. | 840 | 10 | N2 | 1 | 0.5 | 60
1 g of ammonium heptamolybdate tetrahydrate dissolved in 5.5 mL of DI water. Separately, 1 g of sucrose dissolved in 2 mL of DI water at 50 °C. The two solutions were then combined. The combined solution was dried at 120 °C in air for 24 hours, then crushed and sieved to 212 microns. 0.6 g of the sieved precursor was carburized at a ramp rate of 10 °C/min to 840 °C for 0.5 hr under 100 sccm of N2 gas. After carburization the sample was cooled under 30 sccm N2 and passivated under 30 sccm 1% O2/N2 for 2 hours. | 840 | 10 | N2 | 1 | 0.5 | 100
1 g of ammonium heptamolybdate tetrahydrate dissolved in 5.5 mL of DI water. Separately, 1 g of sucrose dissolved in 2 mL of DI water at 50 °C. The two solutions were then combined. The combined solution was dried at 120 °C in air for 24 hours, then crushed and sieved to 212 microns. 0.6 g of the sieved precursor was carburized at a ramp rate of 10 °C/min to 840 °C for 2 hr under 30 sccm of N2 gas. After carburization the sample was cooled under 30 sccm N2 and passivated under 30 sccm 1% O2/N2 for 2 hours. | 840 | 10 | N2 | 1 | 2 | 30
1 g of ammonium heptamolybdate tetrahydrate dissolved in 5.5 mL of DI water. Separately, 1 g of sucrose dissolved in 2 mL of DI water at 50 °C. The two solutions were then combined. The combined solution was dried at 120 °C in air for 24 hours, then crushed and sieved to 212 microns. 0.6 g of the sieved precursor was carburized at a ramp rate of 10 °C/min to 840 °C for 2 hr under 60 sccm of N2 gas. After carburization the sample was cooled under 30 sccm N2 and passivated under 30 sccm 1% O2/N2 for 2 hours. | 840 | 10 | N2 | 1 | 2 | 60
1 g of ammonium heptamolybdate tetrahydrate dissolved in 5.5 mL of DI water. Separately, 1 g of sucrose dissolved in 2 mL of DI water at 50 °C. The two solutions were then combined. The combined solution was dried at 120 °C in air for 24 hours, then crushed and sieved to 212 microns. 0.6 g of the sieved precursor was carburized at a ramp rate of 10 °C/min to 840 °C for 2 hr under 100 sccm of N2 gas. After carburization the sample was cooled under 30 sccm N2 and passivated under 30 sccm 1% O2/N2 for 2 hours. | 840 | 10 | N2 | 1 | 2 | 100
1 g of ammonium heptamolybdate tetrahydrate dissolved in 5.5 mL of DI water. Separately, 1 g of sucrose dissolved in 2 mL of DI water at 50 °C. The two solutions were then combined. The combined solution was dried at 120 °C in air for 24 hours, then crushed and sieved to 212 microns. 0.6 g of the sieved precursor was carburized at a ramp rate of 10 °C/min to 840 °C for 5 hr under 30 sccm of N2 gas. After carburization the sample was cooled under 30 sccm N2 and passivated under 30 sccm 1% O2/N2 for 2 hours. | 840 | 10 | N2 | 1 | 5 | 30
1 g of ammonium heptamolybdate tetrahydrate dissolved in 5.5 mL of DI water. Separately, 1 g of sucrose dissolved in 2 mL of DI water at 50 °C. The two solutions were then combined. The combined solution was dried at 120 °C in air for 24 hours, then crushed and sieved to 212 microns. 0.6 g of the sieved precursor was carburized at a ramp rate of 10 °C/min to 840 °C for 5 hr under 60 sccm of N2 gas. After carburization the sample was cooled under 30 sccm N2 and passivated under 30 sccm 1% O2/N2 for 2 hours. | 840 | 10 | N2 | 1 | 5 | 60
1 g of ammonium heptamolybdate tetrahydrate dissolved in 5.5 mL of DI water. Separately, 1 g of sucrose dissolved in 2 mL of DI water at 50 °C. The two solutions were then combined. The combined solution was dried at 120 °C in air for 24 hours, then crushed and sieved to 212 microns. 0.6 g of the sieved precursor was carburized at a ramp rate of 10 °C/min to 840 °C for 5 hr under 100 sccm of N2 gas. After carburization the sample was cooled under 30 sccm N2 and passivated under 30 sccm 1% O2/N2 for 2 hours. | 840 | 10 | N2 | 1 | 5 | 100
1 g of ammonium heptamolybdate tetrahydrate dissolved in 5.5 mL of DI water. Separately, 1 g of sucrose dissolved in 2 mL of DI water at 50 °C. The two solutions were then combined. The combined solution was dried at 120 °C in air for 24 hours, then crushed and sieved to 212 microns. 0.6 g of the sieved precursor was carburized at a ramp rate of 10 °C/min to 840 °C for 10 hr under 30 sccm of N2 gas. After carburization the sample was cooled under 30 sccm N2 and passivated under 30 sccm 1% O2/N2 for 2 hours. | 840 | 10 | N2 | 1 | 10 | 30
1 g of ammonium heptamolybdate tetrahydrate dissolved in 5.5 mL of DI water. Separately, 1 g of sucrose dissolved in 2 mL of DI water at 50 °C. The two solutions were then combined. The combined solution was dried at 120 °C in air for 24 hours, then crushed and sieved to 212 microns. 0.6 g of the sieved precursor was carburized at a ramp rate of 10 °C/min to 840 °C for 10 hr under 60 sccm of N2 gas. After carburization the sample was cooled under 30 sccm N2 and passivated under 30 sccm 1% O2/N2 for 2 hours. | 840 | 10 | N2 | 1 | 10 | 60
1 g of ammonium heptamolybdate tetrahydrate dissolved in 5.5 mL of DI water. Separately, 1 g of sucrose dissolved in 2 mL of DI water at 50 °C. The two solutions were then combined. The combined solution was dried at 120 °C in air for 24 hours, then crushed and sieved to 212 microns. 0.6 g of the sieved precursor was carburized at a ramp rate of 10 °C/min to 840 °C for 10 hr under 100 sccm of N2 gas. After carburization the sample was cooled under 30 sccm N2 and passivated under 30 sccm 1% O2/N2 for 2 hours. | 840 | 10 | N2 | 1 | 10 | 100
1 g of ammonium heptamolybdate tetrahydrate dissolved in 6 mL of DI water. Separately, 0.5 g of sucrose dissolved in 1.5 mL of DI water at 50 °C. The two solutions were then combined. The combined solution was dried at 120 °C in air for 24 hours, then crushed and sieved to 212 microns. 0.6 g of the sieved precursor was carburized at a ramp rate of 10 °C/min to 840 °C for 0.5 hr under 30 sccm of N2 gas. After carburization the sample was cooled under 30 sccm N2 and passivated under 30 sccm 1% O2/N2 for 2 hours. | 840 | 10 | N2 | 2 | 0.5 | 30
1 g of ammonium heptamolybdate tetrahydrate dissolved in 6 mL of DI water. Separately, 0.5 g of sucrose dissolved in 1.5 mL of DI water at 50 °C. The two solutions were then combined. The combined solution was dried at 120 °C in air for 24 hours, then crushed and sieved to 212 microns. 0.6 g of the sieved precursor was carburized at a ramp rate of 10 °C/min to 840 °C for 0.5 hr under 60 sccm of N2 gas. After carburization the sample was cooled under 30 sccm N2 and passivated under 30 sccm 1% O2/N2 for 2 hours. | 840 | 10 | N2 | 2 | 0.5 | 60
1 g of ammonium heptamolybdate tetrahydrate dissolved in 6 mL of DI water. Separately, 0.5 g of sucrose dissolved in 1.5 mL of DI water at 50 °C. The two solutions were then combined. The combined solution was dried at 120 °C in air for 24 hours, then crushed and sieved to 212 microns. 0.6 g of the sieved precursor was carburized at a ramp rate of 10 °C/min to 840 °C for 0.5 hr under 100 sccm of N2 gas. After carburization the sample was cooled under 30 sccm N2 and passivated under 30 sccm 1% O2/N2 for 2 hours. | 840 | 10 | N2 | 2 | 0.5 | 100
1 g of ammonium heptamolybdate tetrahydrate dissolved in 6 mL of DI water. Separately, 0.5 g of sucrose dissolved in 1.5 mL of DI water at 50 °C. The two solutions were then combined. The combined solution was dried at 120 °C in air for 24 hours, then crushed and sieved to 212 microns. 0.6 g of the sieved precursor was carburized at a ramp rate of 10 °C/min to 840 °C for 2 hr under 30 sccm of N2 gas. After carburization the sample was cooled under 30 sccm N2 and passivated under 30 sccm 1% O2/N2 for 2 hours. | 840 | 10 | N2 | 2 | 2 | 30
1 g of ammonium heptamolybdate tetrahydrate dissolved in 6 mL of DI water. Separately, 0.5 g of sucrose dissolved in 1.5 mL of DI water at 50 °C. The two solutions were then combined. The combined solution was dried at 120 °C in air for 24 hours, then crushed and sieved to 212 microns. 0.6 g of the sieved precursor was carburized at a ramp rate of 10 °C/min to 840 °C for 2 hr under 60 sccm of N2 gas. After carburization the sample was cooled under 30 sccm N2 and passivated under 30 sccm 1% O2/N2 for 2 hours. | 840 | 10 | N2 | 2 | 2 | 60
1 g of ammonium heptamolybdate tetrahydrate dissolved in 6 mL of DI water. Separately, 0.5 g of sucrose dissolved in 1.5 mL of DI water at 50 °C. The two solutions were then combined. The combined solution was dried at 120 °C in air for 24 hours, then crushed and sieved to 212 microns. 0.6 g of the sieved precursor was carburized at a ramp rate of 10 °C/min to 840 °C for 2 hr under 100 sccm of N2 gas. After carburization the sample was cooled under 30 sccm N2 and passivated under 30 sccm 1% O2/N2 for 2 hours. | 840 | 10 | N2 | 2 | 2 | 100
1 g of ammonium heptamolybdate tetrahydrate dissolved in 6 mL of DI water. Separately, 0.5 g of sucrose dissolved in 1.5 mL of DI water at 50 °C. The two solutions were then combined. The combined solution was dried at 120 °C in air for 24 hours, then crushed and sieved to 212 microns. 0.6 g of the sieved precursor was carburized at a ramp rate of 10 °C/min to 840 °C for 5 hr under 30 sccm of N2 gas. After carburization the sample was cooled under 30 sccm N2 and passivated under 30 sccm 1% O2/N2 for 2 hours. | 840 | 10 | N2 | 2 | 5 | 30
1 g of ammonium heptamolybdate tetrahydrate dissolved in 6 mL of DI water. Separately, 0.5 g of sucrose dissolved in 1.5 mL of DI water at 50 °C. The two solutions were then combined. The combined solution was dried at 120 °C in air for 24 hours, then crushed and sieved to 212 microns. 0.6 g of the sieved precursor was carburized at a ramp rate of 10 °C/min to 840 °C for 5 hr under 60 sccm of N2 gas. After carburization the sample was cooled under 30 sccm N2 and passivated under 30 sccm 1% O2/N2 for 2 hours. | 840 | 10 | N2 | 2 | 5 | 60
1 g of ammonium heptamolybdate tetrahydrate dissolved in 6 mL of DI water. Separately, 0.5 g of sucrose dissolved in 1.5 mL of DI water at 50 °C. The two solutions were then combined. The combined solution was dried at 120 °C in air for 24 hours, then crushed and sieved to 212 microns. 0.6 g of the sieved precursor was carburized at a ramp rate of 10 °C/min to 840 °C for 5 hr under 100 sccm of N2 gas. After carburization the sample was cooled under 30 sccm N2 and passivated under 30 sccm 1% O2/N2 for 2 hours. | 840 | 10 | N2 | 2 | 5 | 100
1 g of ammonium heptamolybdate tetrahydrate dissolved in 6 mL of DI water. Separately, 0.5 g of sucrose dissolved in 1.5 mL of DI water at 50 °C. The two solutions were then combined. The combined solution was dried at 120 °C in air for 24 hours, then crushed and sieved to 212 microns. 0.6 g of the sieved precursor was carburized at a ramp rate of 10 °C/min to 840 °C for 10 hr under 30 sccm of N2 gas. After carburization the sample was cooled under 30 sccm N2 and passivated under 30 sccm 1% O2/N2 for 2 hours. | 840 | 10 | N2 | 2 | 10 | 30
1 g of ammonium heptamolybdate tetrahydrate dissolved in 6 mL of DI water. Separately, 0.5 g of sucrose dissolved in 1.5 mL of DI water at 50 °C. The two solutions were then combined. The combined solution was dried at 120 °C in air for 24 hours, then crushed and sieved to 212 microns. 0.6 g of the sieved precursor was carburized at a ramp rate of 10 °C/min to 840 °C for 10 hr under 60 sccm of N2 gas. After carburization the sample was cooled under 30 sccm N2 and passivated under 30 sccm 1% O2/N2 for 2 hours. | 840 | 10 | N2 | 2 | 10 | 60
1 g of ammonium heptamolybdate tetrahydrate dissolved in 6 mL of DI water. Separately, 0.5 g of sucrose dissolved in 1.5 mL of DI water at 50 °C. The two solutions were then combined. The combined solution was dried at 120 °C in air for 24 hours, then crushed and sieved to 212 microns. 0.6 g of the sieved precursor was carburized at a ramp rate of 10 °C/min to 840 °C for 10 hr under 100 sccm of N2 gas. After carburization the sample was cooled under 30 sccm N2 and passivated under 30 sccm 1% O2/N2 for 2 hours. | 840 | 10 | N2 | 2 | 10 | 100
1 g of ammonium heptamolybdate tetrahydrate dissolved in 4 mL of DI water. Separately, 2 g of sucrose dissolved in 3.5 mL of DI water at 50 °C. The two solutions were then combined. The combined solution was dried at 120 °C in air for 24 hours, then crushed and sieved to 212 microns. 0.6 g of the sieved precursor was carburized at a ramp rate of 15 °C/min to 840 °C for 0.5 hr under 30 sccm of H2 gas. After carburization the sample was cooled under 30 sccm N2 and passivated under 30 sccm 1% O2/N2 for 2 hours. | 840 | 15 | H2 | 0.5 | 0.5 | 30
1 g of ammonium heptamolybdate tetrahydrate dissolved in 4 mL of DI water. Separately, 2 g of sucrose dissolved in 3.5 mL of DI water at 50 °C. The two solutions were then combined. The combined solution was dried at 120 °C in air for 24 hours, then crushed and sieved to 212 microns. 0.6 g of the sieved precursor was carburized at a ramp rate of 15 °C/min to 840 °C for 0.5 hr under 60 sccm of H2 gas. After carburization the sample was cooled under 30 sccm N2 and passivated under 30 sccm 1% O2/N2 for 2 hours. | 840 | 15 | H2 | 0.5 | 0.5 | 60
1 g of ammonium heptamolybdate tetrahydrate dissolved in 4 mL of DI water. Separately, 2 g of sucrose dissolved in 3.5 mL of DI water at 50 °C. The two solutions were then combined. The combined solution was dried at 120 °C in air for 24 hours, then crushed and sieved to 212 microns. 0.6 g of the sieved precursor was carburized at a ramp rate of 15 °C/min to 840 °C for 0.5 hr under 100 sccm of H2 gas. After carburization the sample was cooled under 30 sccm N2 and passivated under 30 sccm 1% O2/N2 for 2 hours. | 840 | 15 | H2 | 0.5 | 0.5 | 100
1 g of ammonium heptamolybdate tetrahydrate dissolved in 4 mL of DI water. Separately, 2 g of sucrose dissolved in 3.5 mL of DI water at 50 °C. The two solutions were then combined. The combined solution was dried at 120 °C in air for 24 hours, then crushed and sieved to 212 microns. 0.6 g of the sieved precursor was carburized at a ramp rate of 15 °C/min to 840 °C for 2 hr under 30 sccm of H2 gas. After carburization the sample was cooled under 30 sccm N2 and passivated under 30 sccm 1% O2/N2 for 2 hours. | 840 | 15 | H2 | 0.5 | 2 | 30
1 g of ammonium heptamolybdate tetrahydrate dissolved in 4 mL of DI water. Separately, 2 g of sucrose dissolved in 3.5 mL of DI water at 50 °C. The two solutions were then combined. The combined solution was dried at 120 °C in air for 24 hours, then crushed and sieved to 212 microns. 0.6 g of the sieved precursor was carburized at a ramp rate of 15 °C/min to 840 °C for 2 hr under 60 sccm of H2 gas. After carburization the sample was cooled under 30 sccm N2 and passivated under 30 sccm 1% O2/N2 for 2 hours. | 840 | 15 | H2 | 0.5 | 2 | 60
1 g of ammonium heptamolybdate tetrahydrate dissolved in 4 mL of DI water. Separately, 2 g of sucrose dissolved in 3.5 mL of DI water at 50 °C. The two solutions were then combined. The combined solution was dried at 120 °C in air for 24 hours, then crushed and sieved to 212 microns. 0.6 g of the sieved precursor was carburized at a ramp rate of 15 °C/min to 840 °C for 2 hr under 100 sccm of H2 gas. After carburization the sample was cooled under 30 sccm N2 and passivated under 30 sccm 1% O2/N2 for 2 hours. | 840 | 15 | H2 | 0.5 | 2 | 100
1 g of ammonium heptamolybdate tetrahydrate dissolved in 4 mL of DI water. Separately, 2 g of sucrose dissolved in 3.5 mL of DI water at 50 °C. The two solutions were then combined. The combined solution was dried at 120 °C in air for 24 hours, then crushed and sieved to 212 microns. 0.6 g of the sieved precursor was carburized at a ramp rate of 15 °C/min to 840 °C for 5 hr under 30 sccm of H2 gas. After carburization the sample was cooled under 30 sccm N2 and passivated under 30 sccm 1% O2/N2 for 2 hours. | 840 | 15 | H2 | 0.5 | 5 | 30
1 g of ammonium heptamolybdate tetrahydrate dissolved in 4 mL of DI water. Separately, 2 g of sucrose dissolved in 3.5 mL of DI water at 50 °C. The two solutions were then combined. The combined solution was dried at 120 °C in air for 24 hours, then crushed and sieved to 212 microns. 0.6 g of the sieved precursor was carburized at a ramp rate of 15 °C/min to 840 °C for 5 hr under 60 sccm of H2 gas. After carburization the sample was cooled under 30 sccm N2 and passivated under 30 sccm 1% O2/N2 for 2 hours. | 840 | 15 | H2 | 0.5 | 5 | 60
1 g of ammonium heptamolybdate tetrahydrate dissolved in 4 mL of DI water. Separately, 2 g of sucrose dissolved in 3.5 mL of DI water at 50 °C. The two solutions were then combined. The combined solution was dried at 120 °C in air for 24 hours, then crushed and sieved to 212 microns. 0.6 g of the sieved precursor was carburized at a ramp rate of 15 °C/min to 840 °C for 5 hr under 100 sccm of H2 gas. After carburization the sample was cooled under 30 sccm N2 and passivated under 30 sccm 1% O2/N2 for 2 hours. | 840 | 15 | H2 | 0.5 | 5 | 100
1 g of ammonium heptamolybdate tetrahydrate dissolved in 4 mL of DI water. Separately, 2 g of sucrose dissolved in 3.5 mL of DI water at 50 °C. The two solutions were then combined. The combined solution was dried at 120 °C in air for 24 hours, then crushed and sieved to 212 microns. 0.6 g of the sieved precursor was carburized at a ramp rate of 15 °C/min to 840 °C for 10 hr under 30 sccm of H2 gas. After carburization the sample was cooled under 30 sccm N2 and passivated under 30 sccm 1% O2/N2 for 2 hours. | 840 | 15 | H2 | 0.5 | 10 | 30
1 g of ammonium heptamolybdate tetrahydrate dissolved in 4 mL of DI water. Separately, 2 g of sucrose dissolved in 3.5 mL of DI water at 50 °C. The two solutions were then combined. The combined solution was dried at 120 °C in air for 24 hours, then crushed and sieved to 212 microns. 0.6 g of the sieved precursor was carburized at a ramp rate of 15 °C/min to 840 °C for 10 hr under 60 sccm of H2 gas. After carburization the sample was cooled under 30 sccm N2 and passivated under 30 sccm 1% O2/N2 for 2 hours. | 840 | 15 | H2 | 0.5 | 10 | 60
1 g of ammonium heptamolybdate tetrahydrate dissolved in 4 mL of DI water. Separately, 2 g of sucrose dissolved in 3.5 mL of DI water at 50 °C. The two solutions were then combined. The combined solution was dried at 120 °C in air for 24 hours, then crushed and sieved to 212 microns. 0.6 g of the sieved precursor was carburized at a ramp rate of 15 °C/min to 840 °C for 10 hr under 100 sccm of H2 gas. After carburization the sample was cooled under 30 sccm N2 and passivated under 30 sccm 1% O2/N2 for 2 hours. | 840 | 15 | H2 | 0.5 | 10 | 100
1 g of ammonium heptamolybdate tetrahydrate dissolved in 5.5 mL of DI water. Separately, 1 g of sucrose dissolved in 2 mL of DI water at 50 °C. The two solutions were then combined. The combined solution was dried at 120 °C in air for 24 hours, then crushed and sieved to 212 microns. 0.6 g of the sieved precursor was carburized at a ramp rate of 15 °C/min to 840 °C for 0.5 hr under 30 sccm of H2 gas. After carburization the sample was cooled under 30 sccm N2 and passivated under 30 sccm 1% O2/N2 for 2 hours. | 840 | 15 | H2 | 1 | 0.5 | 30
1 g of ammonium heptamolybdate tetrahydrate dissolved in 5.5 mL of DI water. Separately, 1 g of sucrose dissolved in 2 mL of DI water at 50 °C. The two solutions were then combined. The combined solution was dried at 120 °C in air for 24 hours, then crushed and sieved to 212 microns. 0.6 g of the sieved precursor was carburized at a ramp rate of 15 °C/min to 840 °C for 0.5 hr under 60 sccm of H2 gas. After carburization the sample was cooled under 30 sccm N2 and passivated under 30 sccm 1% O2/N2 for 2 hours. | 840 | 15 | H2 | 1 | 0.5 | 60
1 g of ammonium heptamolybdate tetrahydrate dissolved in 5.5 mL of DI water. Separately, 1 g of sucrose dissolved in 2 mL of DI water at 50 °C. The two solutions were then combined. The combined solution was dried at 120 °C in air for 24 hours, then crushed and sieved to 212 microns. 0.6 g of the sieved precursor was carburized at a ramp rate of 15 °C/min to 840 °C for 0.5 hr under 100 sccm of H2 gas. After carburization the sample was cooled under 30 sccm N2 and passivated under 30 sccm 1% O2/N2 for 2 hours. | 840 | 15 | H2 | 1 | 0.5 | 100
1 g of ammonium heptamolybdate tetrahydrate dissolved in 5.5 mL of DI water. Separately, 1 g of sucrose dissolved in 2 mL of DI water at 50 °C. The two solutions were then combined. The combined solution was dried at 120 °C in air for 24 hours, then crushed and sieved to 212 microns. 0.6 g of the sieved precursor was carburized at a ramp rate of 15 °C/min to 840 °C for 2 hr under 30 sccm of H2 gas. After carburization the sample was cooled under 30 sccm N2 and passivated under 30 sccm 1% O2/N2 for 2 hours. | 840 | 15 | H2 | 1 | 2 | 30
1 g of ammonium heptamolybdate tetrahydrate dissolved in 5.5 mL of DI water. Separately, 1 g of sucrose dissolved in 2 mL of DI water at 50 °C. The two solutions were then combined. The combined solution was dried at 120 °C in air for 24 hours, then crushed and sieved to 212 microns. 0.6 g of the sieved precursor was carburized at a ramp rate of 15 °C/min to 840 °C for 2 hr under 60 sccm of H2 gas. After carburization the sample was cooled under 30 sccm N2 and passivated under 30 sccm 1% O2/N2 for 2 hours. | 840 | 15 | H2 | 1 | 2 | 60
1 g of ammonium heptamolybdate tetrahydrate dissolved in 5.5 mL of DI water. Separately, 1 g of sucrose dissolved in 2 mL of DI water at 50 °C. The two solutions were then combined. The combined solution was dried at 120 °C in air for 24 hours, then crushed and sieved to 212 microns. 0.6 g of the sieved precursor was carburized at a ramp rate of 15 °C/min to 840 °C for 2 hr under 100 sccm of H2 gas. After carburization the sample was cooled under 30 sccm N2 and passivated under 30 sccm 1% O2/N2 for 2 hours. | 840 | 15 | H2 | 1 | 2 | 100
1 g of ammonium heptamolybdate tetrahydrate dissolved in 5.5 mL of DI water. Separately, 1 g of sucrose dissolved in 2 mL of DI water at 50 °C. The two solutions were then combined. The combined solution was dried at 120 °C in air for 24 hours, then crushed and sieved to 212 microns. 0.6 g of the sieved precursor was carburized at a ramp rate of 15 °C/min to 840 °C for 5 hr under 30 sccm of H2 gas. After carburization the sample was cooled under 30 sccm N2 and passivated under 30 sccm 1% O2/N2 for 2 hours. | 840 | 15 | H2 | 1 | 5 | 30
1 g of ammonium heptamolybdate tetrahydrate dissolved in 5.5 mL of DI water. Separately, 1 g of sucrose dissolved in 2 mL of DI water at 50 °C. The two solutions were then combined. The combined solution was dried at 120 °C in air for 24 hours, then crushed and sieved to 212 microns. 0.6 g of the sieved precursor was carburized at a ramp rate of 15 °C/min to 840 °C for 5 hr under 60 sccm of H2 gas. After carburization the sample was cooled under 30 sccm N2 and passivated under 30 sccm 1% O2/N2 for 2 hours. | 840 | 15 | H2 | 1 | 5 | 60
1 g of ammonium heptamolybdate tetrahydrate dissolved in 5.5 mL of DI water. Separately, 1 g of sucrose dissolved in 2 mL of DI water at 50 °C. The two solutions were then combined. The combined solution was dried at 120 °C in air for 24 hours, then crushed and sieved to 212 microns. 0.6 g of the sieved precursor was carburized at a ramp rate of 15 °C/min to 840 °C for 5 hr under 100 sccm of H2 gas. After carburization the sample was cooled under 30 sccm N2 and passivated under 30 sccm 1% O2/N2 for 2 hours. | 840 | 15 | H2 | 1 | 5 | 100
1 g of ammonium heptamolybdate tetrahydrate dissolved in 5.5 mL of DI water. Separately, 1 g of sucrose dissolved in 2 mL of DI water at 50 °C. The two solutions were then combined. The combined solution was dried at 120 °C in air for 24 hours, then crushed and sieved to 212 microns. 0.6 g of the sieved precursor was carburized at a ramp rate of 15 °C/min to 840 °C for 10 hr under 30 sccm of H2 gas. After carburization the sample was cooled under 30 sccm N2 and passivated under 30 sccm 1% O2/N2 for 2 hours. | 840 | 15 | H2 | 1 | 10 | 30
1 g of ammonium heptamolybdate tetrahydrate dissolved in 5.5 mL of DI water. Separately, 1 g of sucrose dissolved in 2 mL of DI water at 50 °C. The two solutions were then combined. The combined solution was dried at 120 °C in air for 24 hours, then crushed and sieved to 212 microns. 0.6 g of the sieved precursor was carburized at a ramp rate of 15 °C/min to 840 °C for 10 hr under 60 sccm of H2 gas. After carburization the sample was cooled under 30 sccm N2 and passivated under 30 sccm 1% O2/N2 for 2 hours. | 840 | 15 | H2 | 1 | 10 | 60
1 g of ammonium heptamolybdate tetrahydrate dissolved in 5.5 mL of DI water. Separately, 1 g of sucrose dissolved in 2 mL of DI water at 50 °C. The two solutions were then combined. The combined solution was dried at 120 °C in air for 24 hours, then crushed and sieved to 212 microns. 0.6 g of the sieved precursor was carburized at a ramp rate of 15 °C/min to 840 °C for 10 hr under 100 sccm of H2 gas. After carburization the sample was cooled under 30 sccm N2 and passivated under 30 sccm 1% O2/N2 for 2 hours. | 840 | 15 | H2 | 1 | 10 | 100
1 g of ammonium heptamolybdate tetrahydrate dissolved in 6 mL of DI water. Separately, 0.5 g of sucrose dissolved in 1.5 mL of DI water at 50 °C. The two solutions were then combined. The combined solution was dried at 120 °C in air for 24 hours, then crushed and sieved to 212 microns. 0.6 g of the sieved precursor was carburized at a ramp rate of 15 °C/min to 840 °C for 0.5 hr under 30 sccm of H2 gas. After carburization the sample was cooled under 30 sccm N2 and passivated under 30 sccm 1% O2/N2 for 2 hours. | 840 | 15 | H2 | 2 | 0.5 | 30
1 g of ammonium heptamolybdate tetrahydrate dissolved in 6 mL of DI water. Separately, 0.5 g of sucrose dissolved in 1.5 mL of DI water at 50 °C. The two solutions were then combined. The combined solution was dried at 120 °C in air for 24 hours, then crushed and sieved to 212 microns. 0.6 g of the sieved precursor was carburized at a ramp rate of 15 °C/min to 840 °C for 0.5 hr under 60 sccm of H2 gas. After carburization the sample was cooled under 30 sccm N2 and passivated under 30 sccm 1% O2/N2 for 2 hours. | 840 | 15 | H2 | 2 | 0.5 | 60
1 g of ammonium heptamolybdate tetrahydrate dissolved in 6 mL of DI water. Separately, 0.5 g of sucrose dissolved in 1.5 mL of DI water at 50 °C. The two solutions were then combined. The combined solution was dried at 120 °C in air for 24 hours, then crushed and sieved to 212 microns. 0.6 g of the sieved precursor was carburized at a ramp rate of 15 °C/min to 840 °C for 0.5 hr under 100 sccm of H2 gas. After carburization the sample was cooled under 30 sccm N2 and passivated under 30 sccm 1% O2/N2 for 2 hours. | 840 | 15 | H2 | 2 | 0.5 | 100
1 g of ammonium heptamolybdate tetrahydrate dissolved in 6 mL of DI water. Separately, 0.5 g of sucrose dissolved in 1.5 mL of DI water at 50 °C. The two solutions were then combined. The combined solution was dried at 120 °C in air for 24 hours, then crushed and sieved to 212 microns. 0.6 g of the sieved precursor was carburized at a ramp rate of 15 °C/min to 840 °C for 2 hr under 30 sccm of H2 gas. After carburization the sample was cooled under 30 sccm N2 and passivated under 30 sccm 1% O2/N2 for 2 hours. | 840 | 15 | H2 | 2 | 2 | 30
1 g of ammonium heptamolybdate tetrahydrate dissolved in 6 mL of DI water. Separately, 0.5 g of sucrose dissolved in 1.5 mL of DI water at 50 °C. The two solutions were then combined. The combined solution was dried at 120 °C in air for 24 hours, then crushed and sieved to 212 microns. 0.6 g of the sieved precursor was carburized at a ramp rate of 15 °C/min to 840 °C for 2 hr under 60 sccm of H2 gas. After carburization the sample was cooled under 30 sccm N2 and passivated under 30 sccm 1% O2/N2 for 2 hours. | 840 | 15 | H2 | 2 | 2 | 60
1 g of ammonium heptamolybdate tetrahydrate dissolved in 6 mL of DI water. Separately, 0.5 g of sucrose dissolved in 1.5 mL of DI water at 50 °C. The two solutions were then combined. The combined solution was dried at 120 °C in air for 24 hours, then crushed and sieved to 212 microns. 0.6 g of the sieved precursor was carburized at a ramp rate of 15 °C/min to 840 °C for 2 hr under 100 sccm of H2 gas. After carburization the sample was cooled under 30 sccm N2 and passivated under 30 sccm 1% O2/N2 for 2 hours. | 840 | 15 | H2 | 2 | 2 | 100
1 g of ammonium heptamolybdate tetrahydrate dissolved in 6 mL of DI water. Separately, 0.5 g of sucrose dissolved in 1.5 mL of DI water at 50 °C. The two solutions were then combined. The combined solution was dried at 120 °C in air for 24 hours, then crushed and sieved to 212 microns. 0.6 g of the sieved precursor was carburized at a ramp rate of 15 °C/min to 840 °C for 5 hr under 30 sccm of H2 gas. After carburization the sample was cooled under 30 sccm N2 and passivated under 30 sccm 1% O2/N2 for 2 hours. | 840 | 15 | H2 | 2 | 5 | 30
1 g of ammonium heptamolybdate tetrahydrate dissolved in 6 mL of DI water. Separately, 0.5 g of sucrose dissolved in 1.5 mL of DI water at 50 °C. The two solutions were then combined. The combined solution was dried at 120 °C in air for 24 hours, then crushed and sieved to 212 microns. 0.6 g of the sieved precursor was carburized at a ramp rate of 15 °C/min to 840 °C for 5 hr under 60 sccm of H2 gas. After carburization the sample was cooled under 30 sccm N2 and passivated under 30 sccm 1% O2/N2 for 2 hours. | 840 | 15 | H2 | 2 | 5 | 60
1 g of ammonium heptamolybdate tetrahydrate dissolved in 6 mL of DI water. Separately, 0.5 g of sucrose dissolved in 1.5 mL of DI water at 50 °C. The two solutions were then combined. The combined solution was dried at 120 °C in air for 24 hours, then crushed and sieved to 212 microns. 0.6 g of the sieved precursor was carburized at a ramp rate of 15 °C/min to 840 °C for 5 hr under 100 sccm of H2 gas. After carburization the sample was cooled under 30 sccm N2 and passivated under 30 sccm 1% O2/N2 for 2 hours. | 840 | 15 | H2 | 2 | 5 | 100
1 g of ammonium heptamolybdate tetrahydrate dissolved in 6 mL of DI water. Separately, 0.5 g of sucrose dissolved in 1.5 mL of DI water at 50 °C. The two solutions were then combined. The combined solution was dried at 120 °C in air for 24 hours, then crushed and sieved to 212 microns. 0.6 g of the sieved precursor was carburized at a ramp rate of 15 °C/min to 840 °C for 10 hr under 30 sccm of H2 gas. After carburization the sample was cooled under 30 sccm N2 and passivated under 30 sccm 1% O2/N2 for 2 hours. | 840 | 15 | H2 | 2 | 10 | 30
1 g of ammonium heptamolybdate tetrahydrate dissolved in 6 mL of DI water. Separately, 0.5 g of sucrose dissolved in 1.5 mL of DI water at 50 °C. The two solutions were then combined. The combined solution was dried at 120 °C in air for 24 hours, then crushed and sieved to 212 microns. 0.6 g of the sieved precursor was carburized at a ramp rate of 15 °C/min to 840 °C for 10 hr under 60 sccm of H2 gas. After carburization the sample was cooled under 30 sccm N2 and passivated under 30 sccm 1% O2/N2 for 2 hours. | 840 | 15 | H2 | 2 | 10 | 60
1 g of ammonium heptamolybdate tetrahydrate dissolved in 6 mL of DI water. Separately, 0.5 g of sucrose dissolved in 1.5 mL of DI water at 50 °C. The two solutions were then combined. The combined solution was dried at 120 °C in air for 24 hours, then crushed and sieved to 212 microns. 0.6 g of the sieved precursor was carburized at a ramp rate of 15 °C/min to 840 °C for 10 hr under 100 sccm of H2 gas. After carburization the sample was cooled under 30 sccm N2 and passivated under 30 sccm 1% O2/N2 for 2 hours. | 840 | 15 | H2 | 2 | 10 | 100
1 g of ammonium heptamolybdate tetrahydrate dissolved in 4 mL of DI water. Separately, 2 g of sucrose dissolved in 3.5 mL of DI water at 50 °C. The two solutions were then combined. The combined solution was dried at 120 °C in air for 24 hours, then crushed and sieved to 212 microns. 0.6 g of the sieved precursor was carburized at a ramp rate of 15 °C/min to 840 °C for 0.5 hr under 30 sccm of N2 gas. After carburization the sample was cooled under 30 sccm N2 and passivated under 30 sccm 1% O2/N2 for 2 hours. | 840 | 15 | N2 | 0.5 | 0.5 | 30
1 g of ammonium heptamolybdate tetrahydrate dissolved in 4 mL of DI water. Separately, 2 g of sucrose dissolved in 3.5 mL of DI water at 50 °C. The two solutions were then combined. The combined solution was dried at 120 °C in air for 24 hours, then crushed and sieved to 212 microns. 0.6 g of the sieved precursor was carburized at a ramp rate of 15 °C/min to 840 °C for 0.5 hr under 60 sccm of N2 gas. After carburization the sample was cooled under 30 sccm N2 and passivated under 30 sccm 1% O2/N2 for 2 hours. | 840 | 15 | N2 | 0.5 | 0.5 | 60
1 g of ammonium heptamolybdate tetrahydrate dissolved in 4 mL of DI water. Separately, 2 g of sucrose dissolved in 3.5 mL of DI water at 50 °C. The two solutions were then combined. The combined solution was dried at 120 °C in air for 24 hours, then crushed and sieved to 212 microns. 0.6 g of the sieved precursor was carburized at a ramp rate of 15 °C/min to 840 °C for 0.5 hr under 100 sccm of N2 gas. After carburization the sample was cooled under 30 sccm N2 and passivated under 30 sccm 1% O2/N2 for 2 hours. | 840 | 15 | N2 | 0.5 | 0.5 | 100
1 g of ammonium heptamolybdate tetrahydrate dissolved in 4 mL of DI water. Separately, 2 g of sucrose dissolved in 3.5 mL of DI water at 50 °C. The two solutions were then combined. The combined solution was dried at 120 °C in air for 24 hours, then crushed and sieved to 212 microns. 0.6 g of the sieved precursor was carburized at a ramp rate of 15 °C/min to 840 °C for 2 hr under 30 sccm of N2 gas. After carburization the sample was cooled under 30 sccm N2 and passivated under 30 sccm 1% O2/N2 for 2 hours. | 840 | 15 | N2 | 0.5 | 2 | 30
1 g of ammonium heptamolybdate tetrahydrate dissolved in 4 mL of DI water. Separately, 2 g of sucrose dissolved in 3.5 mL of DI water at 50 °C. The two solutions were then combined. The combined solution was dried at 120 °C in air for 24 hours, then crushed and sieved to 212 microns. 0.6 g of the sieved precursor was carburized at a ramp rate of 15 °C/min to 840 °C for 2 hr under 60 sccm of N2 gas. After carburization the sample was cooled under 30 sccm N2 and passivated under 30 sccm 1% O2/N2 for 2 hours. | 840 | 15 | N2 | 0.5 | 2 | 60
1 g of ammonium heptamolybdate tetrahydrate dissolved in 4 mL of DI water. Separately, 2 g of sucrose dissolved in 3.5 mL of DI water at 50 °C. The two solutions were then combined. The combined solution was dried at 120 °C in air for 24 hours, then crushed and sieved to 212 microns. 0.6 g of the sieved precursor was carburized at a ramp rate of 15 °C/min to 840 °C for 2 hr under 100 sccm of N2 gas. After carburization the sample was cooled under 30 sccm N2 and passivated under 30 sccm 1% O2/N2 for 2 hours. | 840 | 15 | N2 | 0.5 | 2 | 100
1 g of ammonium heptamolybdate tetrahydrate dissolved in 4 mL of DI water. Separately, 2 g of sucrose dissolved in 3.5 mL of DI water at 50 °C. The two solutions were then combined. The combined solution was dried at 120 °C in air for 24 hours, then crushed and sieved to 212 microns. 0.6 g of the sieved precursor was carburized at a ramp rate of 15 °C/min to 840 °C for 5 hr under 30 sccm of N2 gas. After carburization the sample was cooled under 30 sccm N2 and passivated under 30 sccm 1% O2/N2 for 2 hours. | 840 | 15 | N2 | 0.5 | 5 | 30
1 g of ammonium heptamolybdate tetrahydrate dissolved in 4 mL of DI water. Separately, 2 g of sucrose dissolved in 3.5 mL of DI water at 50 °C. The two solutions were then combined. The combined solution was dried at 120 °C in air for 24 hours, then crushed and sieved to 212 microns. 0.6 g of the sieved precursor was carburized at a ramp rate of 15 °C/min to 840 °C for 5 hr under 60 sccm of N2 gas. After carburization the sample was cooled under 30 sccm N2 and passivated under 30 sccm 1% O2/N2 for 2 hours. | 840 | 15 | N2 | 0.5 | 5 | 60
1 g of ammonium heptamolybdate tetrahydrate dissolved in 4 mL of DI water. Separately, 2 g of sucrose dissolved in 3.5 mL of DI water at 50 °C. The two solutions were then combined. The combined solution was dried at 120 °C in air for 24 hours, then crushed and sieved to 212 microns. 0.6 g of the sieved precursor was carburized at a ramp rate of 15 °C/min to 840 °C for 5 hr under 100 sccm of N2 gas. After carburization the sample was cooled under 30 sccm N2 and passivated under 30 sccm 1% O2/N2 for 2 hours. | 840 | 15 | N2 | 0.5 | 5 | 100
1 g of ammonium heptamolybdate tetrahydrate dissolved in 4 mL of DI water. Separately, 2 g of sucrose dissolved in 3.5 mL of DI water at 50 °C. The two solutions were then combined. The combined solution was dried at 120 °C in air for 24 hours, then crushed and sieved to 212 microns. 0.6 g of the sieved precursor was carburized at a ramp rate of 15 °C/min to 840 °C for 10 hr under 30 sccm of N2 gas. After carburization the sample was cooled under 30 sccm N2 and passivated under 30 sccm 1% O2/N2 for 2 hours. | 840 | 15 | N2 | 0.5 | 10 | 30
1 g of ammonium heptamolybdate tetrahydrate dissolved in 4 mL of DI water. Separately, 2 g of sucrose dissolved in 3.5 mL of DI water at 50 °C. The two solutions were then combined. The combined solution was dried at 120 °C in air for 24 hours, then crushed and sieved to 212 microns. 0.6 g of the sieved precursor was carburized at a ramp rate of 15 °C/min to 840 °C for 10 hr under 60 sccm of N2 gas. After carburization the sample was cooled under 30 sccm N2 and passivated under 30 sccm 1% O2/N2 for 2 hours. | 840 | 15 | N2 | 0.5 | 10 | 60
1 g of ammonium heptamolybdate tetrahydrate dissolved in 4 mL of DI water. Separately, 2 g of sucrose dissolved in 3.5 mL of DI water at 50 °C. The two solutions were then combined. The combined solution was dried at 120 °C in air for 24 hours, then crushed and sieved to 212 microns. 0.6 g of the sieved precursor was carburized at a ramp rate of 15 °C/min to 840 °C for 10 hr under 100 sccm of N2 gas. After carburization the sample was cooled under 30 sccm N2 and passivated under 30 sccm 1% O2/N2 for 2 hours. | 840 | 15 | N2 | 0.5 | 10 | 100
1 g of ammonium heptamolybdate tetrahydrate dissolved in 5.5 mL of DI water. Separately, 1 g of sucrose dissolved in 2 mL of DI water at 50 °C. The two solutions were then combined. The combined solution was dried at 120 °C in air for 24 hours, then crushed and sieved to 212 microns. 0.6 g of the sieved precursor was carburized at a ramp rate of 15 °C/min to 840 °C for 0.5 hr under 30 sccm of N2 gas. After carburization the sample was cooled under 30 sccm N2 and passivated under 30 sccm 1% O2/N2 for 2 hours. | 840 | 15 | N2 | 1 | 0.5 | 30
1 g of ammonium heptamolybdate tetrahydrate dissolved in 5.5 mL of DI water. Separately, 1 g of sucrose dissolved in 2 mL of DI water at 50 °C. The two solutions were then combined. The combined solution was dried at 120 °C in air for 24 hours, then crushed and sieved to 212 microns. 0.6 g of the sieved precursor was carburized at a ramp rate of 15 °C/min to 840 °C for 0.5 hr under 60 sccm of N2 gas. After carburization the sample was cooled under 30 sccm N2 and passivated under 30 sccm 1% O2/N2 for 2 hours. | 840 | 15 | N2 | 1 | 0.5 | 60
1 g of ammonium heptamolybdate tetrahydrate dissolved in 5.5 mL of DI water. Separately, 1 g of sucrose dissolved in 2 mL of DI water at 50 °C. The two solutions were then combined. The combined solution was dried at 120 °C in air for 24 hours, then crushed and sieved to 212 microns. 0.6 g of the sieved precursor was carburized at a ramp rate of 15 °C/min to 840 °C for 0.5 hr under 100 sccm of N2 gas. After carburization the sample was cooled under 30 sccm N2 and passivated under 30 sccm 1% O2/N2 for 2 hours. | 840 | 15 | N2 | 1 | 0.5 | 100
1 g of ammonium heptamolybdate tetrahydrate dissolved in 5.5 mL of DI water. Separately, 1 g of sucrose dissolved in 2 mL of DI water at 50 °C. The two solutions were then combined. The combined solution was dried at 120 °C in air for 24 hours, then crushed and sieved to 212 microns. 0.6 g of the sieved precursor was carburized at a ramp rate of 15 °C/min to 840 °C for 2 hr under 30 sccm of N2 gas. After carburization the sample was cooled under 30 sccm N2 and passivated under 30 sccm 1% O2/N2 for 2 hours. | 840 | 15 | N2 | 1 | 2 | 30
1 g of ammonium heptamolybdate tetrahydrate dissolved in 5.5 mL of DI water. Separately, 1 g of sucrose dissolved in 2 mL of DI water at 50 °C. The two solutions were then combined. The combined solution was dried at 120 °C in air for 24 hours, then crushed and sieved to 212 microns. 0.6 g of the sieved precursor was carburized at a ramp rate of 15 °C/min to 840 °C for 2 hr under 60 sccm of N2 gas. After carburization the sample was cooled under 30 sccm N2 and passivated under 30 sccm 1% O2/N2 for 2 hours. | 840 | 15 | N2 | 1 | 2 | 60
1 g of ammonium heptamolybdate tetrahydrate dissolved in 5.5 mL of DI water. Separately, 1 g of sucrose dissolved in 2 mL of DI water at 50 °C. The two solutions were then combined. The combined solution was dried at 120 °C in air for 24 hours, then crushed and sieved to 212 microns. 0.6 g of the sieved precursor was carburized at a ramp rate of 15 °C/min to 840 °C for 2 hr under 100 sccm of N2 gas. After carburization the sample was cooled under 30 sccm N2 and passivated under 30 sccm 1% O2/N2 for 2 hours. | 840 | 15 | N2 | 1 | 2 | 100
1 g of ammonium heptamolybdate tetrahydrate dissolved in 5.5 mL of DI water. Separately, 1 g of sucrose dissolved in 2 mL of DI water at 50 °C. The two solutions were then combined. The combined solution was dried at 120 °C in air for 24 hours, then crushed and sieved to 212 microns. 0.6 g of the sieved precursor was carburized at a ramp rate of 15 °C/min to 840 °C for 5 hr under 30 sccm of N2 gas. After carburization the sample was cooled under 30 sccm N2 and passivated under 30 sccm 1% O2/N2 for 2 hours. | 840 | 15 | N2 | 1 | 5 | 30
1 g of ammonium heptamolybdate tetrahydrate dissolved in 5.5 mL of DI water. Separately, 1 g of sucrose dissolved in 2 mL of DI water at 50 °C. The two solutions were then combined. The combined solution was dried at 120 °C in air for 24 hours, then crushed and sieved to 212 microns. 0.6 g of the sieved precursor was carburized at a ramp rate of 15 °C/min to 840 °C for 5 hr under 60 sccm of N2 gas. After carburization the sample was cooled under 30 sccm N2 and passivated under 30 sccm 1% O2/N2 for 2 hours. | 840 | 15 | N2 | 1 | 5 | 60
1 g of ammonium heptamolybdate tetrahydrate dissolved in 5.5 mL of DI water. Separately, 1 g of sucrose dissolved in 2 mL of DI water at 50 °C. The two solutions were then combined. The combined solution was dried at 120 °C in air for 24 hours, then crushed and sieved to 212 microns. 0.6 g of the sieved precursor was carburized at a ramp rate of 15 °C/min to 840 °C for 5 hr under 100 sccm of N2 gas. After carburization the sample was cooled under 30 sccm N2 and passivated under 30 sccm 1% O2/N2 for 2 hours. | 840 | 15 | N2 | 1 | 5 | 100
1 g of ammonium heptamolybdate tetrahydrate dissolved in 5.5 mL of DI water. Separately, 1 g of sucrose dissolved in 2 mL of DI water at 50 °C. The two solutions were then combined. The combined solution was dried at 120 °C in air for 24 hours, then crushed and sieved to 212 microns. 0.6 g of the sieved precursor was carburized at a ramp rate of 15 °C/min to 840 °C for 10 hr under 30 sccm of N2 gas. After carburization the sample was cooled under 30 sccm N2 and passivated under 30 sccm 1% O2/N2 for 2 hours. | 840 | 15 | N2 | 1 | 10 | 30
1 g of ammonium heptamolybdate tetrahydrate dissolved in 5.5 mL of DI water. Separately, 1 g of sucrose dissolved in 2 mL of DI water at 50 °C. The two solutions were then combined. The combined solution was dried at 120 °C in air for 24 hours, then crushed and sieved to 212 microns. 0.6 g of the sieved precursor was carburized at a ramp rate of 15 °C/min to 840 °C for 10 hr under 60 sccm of N2 gas. After carburization the sample was cooled under 30 sccm N2 and passivated under 30 sccm 1% O2/N2 for 2 hours. | 840 | 15 | N2 | 1 | 10 | 60
1 g of ammonium heptamolybdate tetrahydrate dissolved in 5.5 mL of DI water. Separately, 1 g of sucrose dissolved in 2 mL of DI water at 50 °C. The two solutions were then combined. The combined solution was dried at 120 °C in air for 24 hours, then crushed and sieved to 212 microns. 0.6 g of the sieved precursor was carburized at a ramp rate of 15 °C/min to 840 °C for 10 hr under 100 sccm of N2 gas. After carburization the sample was cooled under 30 sccm N2 and passivated under 30 sccm 1% O2/N2 for 2 hours. | 840 | 15 | N2 | 1 | 10 | 100
1 g of ammonium heptamolybdate tetrahydrate dissolved in 6 mL of DI water. Separately, 0.5 g of sucrose dissolved in 1.5 mL of DI water at 50 °C. The two solutions were then combined. The combined solution was dried at 120 °C in air for 24 hours, then crushed and sieved to 212 microns. 0.6 g of the sieved precursor was carburized at a ramp rate of 15 °C/min to 840 °C for 0.5 hr under 30 sccm of N2 gas. After carburization the sample was cooled under 30 sccm N2 and passivated under 30 sccm 1% O2/N2 for 2 hours. | 840 | 15 | N2 | 2 | 0.5 | 30
1 g of ammonium heptamolybdate tetrahydrate dissolved in 6 mL of DI water. Separately, 0.5 g of sucrose dissolved in 1.5 mL of DI water at 50 °C. The two solutions were then combined. The combined solution was dried at 120 °C in air for 24 hours, then crushed and sieved to 212 microns. 0.6 g of the sieved precursor was carburized at a ramp rate of 15 °C/min to 840 °C for 0.5 hr under 60 sccm of N2 gas. After carburization the sample was cooled under 30 sccm N2 and passivated under 30 sccm 1% O2/N2 for 2 hours. | 840 | 15 | N2 | 2 | 0.5 | 60
1 g of ammonium heptamolybdate tetrahydrate dissolved in 6 mL of DI water. Separately, 0.5 g of sucrose dissolved in 1.5 mL of DI water at 50 °C. The two solutions were then combined. The combined solution was dried at 120 °C in air for 24 hours, then crushed and sieved to 212 microns. 0.6 g of the sieved precursor was carburized at a ramp rate of 15 °C/min to 840 °C for 0.5 hr under 100 sccm of N2 gas. After carburization the sample was cooled under 30 sccm N2 and passivated under 30 sccm 1% O2/N2 for 2 hours. | 840 | 15 | N2 | 2 | 0.5 | 100
1 g of ammonium heptamolybdate tetrahydrate dissolved in 6 mL of DI water. Separately, 0.5 g of sucrose dissolved in 1.5 mL of DI water at 50 °C. The two solutions were then combined. The combined solution was dried at 120 °C in air for 24 hours, then crushed and sieved to 212 microns. 0.6 g of the sieved precursor was carburized at a ramp rate of 15 °C/min to 840 °C for 2 hr under 30 sccm of N2 gas. After carburization the sample was cooled under 30 sccm N2 and passivated under 30 sccm 1% O2/N2 for 2 hours. | 840 | 15 | N2 | 2 | 2 | 30
1 g of ammonium heptamolybdate tetrahydrate dissolved in 6 mL of DI water. Separately, 0.5 g of sucrose dissolved in 1.5 mL of DI water at 50 °C. The two solutions were then combined. The combined solution was dried at 120 °C in air for 24 hours, then crushed and sieved to 212 microns. 0.6 g of the sieved precursor was carburized at a ramp rate of 15 °C/min to 840 °C for 2 hr under 60 sccm of N2 gas. After carburization the sample was cooled under 30 sccm N2 and passivated under 30 sccm 1% O2/N2 for 2 hours. | 840 | 15 | N2 | 2 | 2 | 60
1 g of ammonium heptamolybdate tetrahydrate dissolved in 6 mL of DI water. Separately, 0.5 g of sucrose dissolved in 1.5 mL of DI water at 50 °C. The two solutions were then combined. The combined solution was dried at 120 °C in air for 24 hours, then crushed and sieved to 212 microns. 0.6 g of the sieved precursor was carburized at a ramp rate of 15 °C/min to 840 °C for 2 hr under 100 sccm of N2 gas. After carburization the sample was cooled under 30 sccm N2 and passivated under 30 sccm 1% O2/N2 for 2 hours. | 840 | 15 | N2 | 2 | 2 | 100
1 g of ammonium heptamolybdate tetrahydrate dissolved in 6 mL of DI water. Separately, 0.5 g of sucrose dissolved in 1.5 mL of DI water at 50 °C. The two solutions were then combined. The combined solution was dried at 120 °C in air for 24 hours, then crushed and sieved to 212 microns. 0.6 g of the sieved precursor was carburized at a ramp rate of 15 °C/min to 840 °C for 5 hr under 30 sccm of N2 gas. After carburization the sample was cooled under 30 sccm N2 and passivated under 30 sccm 1% O2/N2 for 2 hours. | 840 | 15 | N2 | 2 | 5 | 30
1 g of ammonium heptamolybdate tetrahydrate dissolved in 6 mL of DI water. Separately, 0.5 g of sucrose dissolved in 1.5 mL of DI water at 50 °C. The two solutions were then combined. The combined solution was dried at 120 °C in air for 24 hours, then crushed and sieved to 212 microns. 0.6 g of the sieved precursor was carburized at a ramp rate of 15 °C/min to 840 °C for 5 hr under 60 sccm of N2 gas. After carburization the sample was cooled under 30 sccm N2 and passivated under 30 sccm 1% O2/N2 for 2 hours. | 840 | 15 | N2 | 2 | 5 | 60
1 g of ammonium heptamolybdate tetrahydrate dissolved in 6 mL of DI water. Separately, 0.5 g of sucrose dissolved in 1.5 mL of DI water at 50 °C. The two solutions were then combined. The combined solution was dried at 120 °C in air for 24 hours, then crushed and sieved to 212 microns. 0.6 g of the sieved precursor was carburized at a ramp rate of 15 °C/min to 840 °C for 5 hr under 100 sccm of N2 gas. After carburization the sample was cooled under 30 sccm N2 and passivated under 30 sccm 1% O2/N2 for 2 hours. | 840 | 15 | N2 | 2 | 5 | 100
1 g of ammonium heptamolybdate tetrahydrate dissolved in 6 mL of DI water. Separately, 0.5 g of sucrose dissolved in 1.5 mL of DI water at 50 °C. The two solutions were then combined. The combined solution was dried at 120 °C in air for 24 hours, then crushed and sieved to 212 microns. 0.6 g of the sieved precursor was carburized at a ramp rate of 15 °C/min to 840 °C for 10 hr under 30 sccm of N2 gas. After carburization the sample was cooled under 30 sccm N2 and passivated under 30 sccm 1% O2/N2 for 2 hours. | 840 | 15 | N2 | 2 | 10 | 30
1 g of ammonium heptamolybdate tetrahydrate dissolved in 6 mL of DI water. Separately, 0.5 g of sucrose dissolved in 1.5 mL of DI water at 50 °C. The two solutions were then combined. The combined solution was dried at 120 °C in air for 24 hours, then crushed and sieved to 212 microns. 0.6 g of the sieved precursor was carburized at a ramp rate of 15 °C/min to 840 °C for 10 hr under 60 sccm of N2 gas. After carburization the sample was cooled under 30 sccm N2 and passivated under 30 sccm 1% O2/N2 for 2 hours. | 840 | 15 | N2 | 2 | 10 | 60
1 g of ammonium heptamolybdate tetrahydrate dissolved in 6 mL of DI water. Separately, 0.5 g of sucrose dissolved in 1.5 mL of DI water at 50 °C. The two solutions were then combined. The combined solution was dried at 120 °C in air for 24 hours, then crushed and sieved to 212 microns. 0.6 g of the sieved precursor was carburized at a ramp rate of 15 °C/min to 840 °C for 10 hr under 100 sccm of N2 gas. After carburization the sample was cooled under 30 sccm N2 and passivated under 30 sccm 1% O2/N2 for 2 hours. | 840 | 15 | N2 | 2 | 10 | 100
1 g of ammonium heptamolybdate tetrahydrate dissolved in 4 mL of DI water. Separately, 2 g of sucrose dissolved in 3.5 mL of DI water at 50 °C. The two solutions were then combined. The combined solution was dried at 120 °C in air for 24 hours, then crushed and sieved to 212 microns. 0.6 g of the sieved precursor was carburized at a ramp rate of 5 °C/min to 850 °C for 0.5 hr under 30 sccm of H2 gas. After carburization the sample was cooled under 30 sccm N2 and passivated under 30 sccm 1% O2/N2 for 2 hours. | 850 | 5 | H2 | 0.5 | 0.5 | 30
1 g of ammonium heptamolybdate tetrahydrate dissolved in 4 mL of DI water. Separately, 2 g of sucrose dissolved in 3.5 mL of DI water at 50 °C. The two solutions were then combined. The combined solution was dried at 120 °C in air for 24 hours, then crushed and sieved to 212 microns. 0.6 g of the sieved precursor was carburized at a ramp rate of 5 °C/min to 850 °C for 0.5 hr under 60 sccm of H2 gas. After carburization the sample was cooled under 30 sccm N2 and passivated under 30 sccm 1% O2/N2 for 2 hours. | 850 | 5 | H2 | 0.5 | 0.5 | 60
1 g of ammonium heptamolybdate tetrahydrate dissolved in 4 mL of DI water. Separately, 2 g of sucrose dissolved in 3.5 mL of DI water at 50 °C. The two solutions were then combined. The combined solution was dried at 120 °C in air for 24 hours, then crushed and sieved to 212 microns. 0.6 g of the sieved precursor was carburized at a ramp rate of 5 °C/min to 850 °C for 0.5 hr under 100 sccm of H2 gas. After carburization the sample was cooled under 30 sccm N2 and passivated under 30 sccm 1% O2/N2 for 2 hours. | 850 | 5 | H2 | 0.5 | 0.5 | 100
1 g of ammonium heptamolybdate tetrahydrate dissolved in 4 mL of DI water. Separately, 2 g of sucrose dissolved in 3.5 mL of DI water at 50 °C. The two solutions were then combined. The combined solution was dried at 120 °C in air for 24 hours, then crushed and sieved to 212 microns. 0.6 g of the sieved precursor was carburized at a ramp rate of 5 °C/min to 850 °C for 2 hr under 30 sccm of H2 gas. After carburization the sample was cooled under 30 sccm N2 and passivated under 30 sccm 1% O2/N2 for 2 hours. | 850 | 5 | H2 | 0.5 | 2 | 30
1 g of ammonium heptamolybdate tetrahydrate dissolved in 4 mL of DI water. Separately, 2 g of sucrose dissolved in 3.5 mL of DI water at 50 °C. The two solutions were then combined. The combined solution was dried at 120 °C in air for 24 hours, then crushed and sieved to 212 microns. 0.6 g of the sieved precursor was carburized at a ramp rate of 5 °C/min to 850 °C for 2 hr under 60 sccm of H2 gas. After carburization the sample was cooled under 30 sccm N2 and passivated under 30 sccm 1% O2/N2 for 2 hours. | 850 | 5 | H2 | 0.5 | 2 | 60
1 g of ammonium heptamolybdate tetrahydrate dissolved in 4 mL of DI water. Separately, 2 g of sucrose dissolved in 3.5 mL of DI water at 50 °C. The two solutions were then combined. The combined solution was dried at 120 °C in air for 24 hours, then crushed and sieved to 212 microns. 0.6 g of the sieved precursor was carburized at a ramp rate of 5 °C/min to 850 °C for 2 hr under 100 sccm of H2 gas. After carburization the sample was cooled under 30 sccm N2 and passivated under 30 sccm 1% O2/N2 for 2 hours. | 850 | 5 | H2 | 0.5 | 2 | 100
1 g of ammonium heptamolybdate tetrahydrate dissolved in 4 mL of DI water. Separately, 2 g of sucrose dissolved in 3.5 mL of DI water at 50 °C. The two solutions were then combined. The combined solution was dried at 120 °C in air for 24 hours, then crushed and sieved to 212 microns. 0.6 g of the sieved precursor was carburized at a ramp rate of 5 °C/min to 850 °C for 5 hr under 30 sccm of H2 gas. After carburization the sample was cooled under 30 sccm N2 and passivated under 30 sccm 1% O2/N2 for 2 hours. | 850 | 5 | H2 | 0.5 | 5 | 30
1 g of ammonium heptamolybdate tetrahydrate dissolved in 4 mL of DI water. Separately, 2 g of sucrose dissolved in 3.5 mL of DI water at 50 °C. The two solutions were then combined. The combined solution was dried at 120 °C in air for 24 hours, then crushed and sieved to 212 microns. 0.6 g of the sieved precursor was carburized at a ramp rate of 5 °C/min to 850 °C for 5 hr under 60 sccm of H2 gas. After carburization the sample was cooled under 30 sccm N2 and passivated under 30 sccm 1% O2/N2 for 2 hours. | 850 | 5 | H2 | 0.5 | 5 | 60
1 g of ammonium heptamolybdate tetrahydrate dissolved in 4 mL of DI water. Separately, 2 g of sucrose dissolved in 3.5 mL of DI water at 50 °C. The two solutions were then combined. The combined solution was dried at 120 °C in air for 24 hours, then crushed and sieved to 212 microns. 0.6 g of the sieved precursor was carburized at a ramp rate of 5 °C/min to 850 °C for 5 hr under 100 sccm of H2 gas. After carburization the sample was cooled under 30 sccm N2 and passivated under 30 sccm 1% O2/N2 for 2 hours. | 850 | 5 | H2 | 0.5 | 5 | 100
1 g of ammonium heptamolybdate tetrahydrate dissolved in 4 mL of DI water. Separately, 2 g of sucrose dissolved in 3.5 mL of DI water at 50 °C. The two solutions were then combined. The combined solution was dried at 120 °C in air for 24 hours, then crushed and sieved to 212 microns. 0.6 g of the sieved precursor was carburized at a ramp rate of 5 °C/min to 850 °C for 10 hr under 30 sccm of H2 gas. After carburization the sample was cooled under 30 sccm N2 and passivated under 30 sccm 1% O2/N2 for 2 hours. | 850 | 5 | H2 | 0.5 | 10 | 30
1 g of ammonium heptamolybdate tetrahydrate dissolved in 4 mL of DI water. Separately, 2 g of sucrose dissolved in 3.5 mL of DI water at 50 °C. The two solutions were then combined. The combined solution was dried at 120 °C in air for 24 hours, then crushed and sieved to 212 microns. 0.6 g of the sieved precursor was carburized at a ramp rate of 5 °C/min to 850 °C for 10 hr under 60 sccm of H2 gas. After carburization the sample was cooled under 30 sccm N2 and passivated under 30 sccm 1% O2/N2 for 2 hours. | 850 | 5 | H2 | 0.5 | 10 | 60
1 g of ammonium heptamolybdate tetrahydrate dissolved in 4 mL of DI water. Separately, 2 g of sucrose dissolved in 3.5 mL of DI water at 50 °C. The two solutions were then combined. The combined solution was dried at 120 °C in air for 24 hours, then crushed and sieved to 212 microns. 0.6 g of the sieved precursor was carburized at a ramp rate of 5 °C/min to 850 °C for 10 hr under 100 sccm of H2 gas. After carburization the sample was cooled under 30 sccm N2 and passivated under 30 sccm 1% O2/N2 for 2 hours. | 850 | 5 | H2 | 0.5 | 10 | 100
1 g of ammonium heptamolybdate tetrahydrate dissolved in 5.5 mL of DI water. Separately, 1 g of sucrose dissolved in 2 mL of DI water at 50 °C. The two solutions were then combined. The combined solution was dried at 120 °C in air for 24 hours, then crushed and sieved to 212 microns. 0.6 g of the sieved precursor was carburized at a ramp rate of 5 °C/min to 850 °C for 0.5 hr under 30 sccm of H2 gas. After carburization the sample was cooled under 30 sccm N2 and passivated under 30 sccm 1% O2/N2 for 2 hours. | 850 | 5 | H2 | 1 | 0.5 | 30
1 g of ammonium heptamolybdate tetrahydrate dissolved in 5.5 mL of DI water. Separately, 1 g of sucrose dissolved in 2 mL of DI water at 50 °C. The two solutions were then combined. The combined solution was dried at 120 °C in air for 24 hours, then crushed and sieved to 212 microns. 0.6 g of the sieved precursor was carburized at a ramp rate of 5 °C/min to 850 °C for 0.5 hr under 60 sccm of H2 gas. After carburization the sample was cooled under 30 sccm N2 and passivated under 30 sccm 1% O2/N2 for 2 hours. | 850 | 5 | H2 | 1 | 0.5 | 60
1 g of ammonium heptamolybdate tetrahydrate dissolved in 5.5 mL of DI water. Separately, 1 g of sucrose dissolved in 2 mL of DI water at 50 °C. The two solutions were then combined. The combined solution was dried at 120 °C in air for 24 hours, then crushed and sieved to 212 microns. 0.6 g of the sieved precursor was carburized at a ramp rate of 5 °C/min to 850 °C for 0.5 hr under 100 sccm of H2 gas. After carburization the sample was cooled under 30 sccm N2 and passivated under 30 sccm 1% O2/N2 for 2 hours. | 850 | 5 | H2 | 1 | 0.5 | 100
1 g of ammonium heptamolybdate tetrahydrate dissolved in 5.5 mL of DI water. Separately, 1 g of sucrose dissolved in 2 mL of DI water at 50 °C. The two solutions were then combined. The combined solution was dried at 120 °C in air for 24 hours, then crushed and sieved to 212 microns. 0.6 g of the sieved precursor was carburized at a ramp rate of 5 °C/min to 850 °C for 2 hr under 30 sccm of H2 gas. After carburization the sample was cooled under 30 sccm N2 and passivated under 30 sccm 1% O2/N2 for 2 hours. | 850 | 5 | H2 | 1 | 2 | 30
1 g of ammonium heptamolybdate tetrahydrate dissolved in 5.5 mL of DI water. Separately, 1 g of sucrose dissolved in 2 mL of DI water at 50 °C. The two solutions were then combined. The combined solution was dried at 120 °C in air for 24 hours, then crushed and sieved to 212 microns. 0.6 g of the sieved precursor was carburized at a ramp rate of 5 °C/min to 850 °C for 2 hr under 60 sccm of H2 gas. After carburization the sample was cooled under 30 sccm N2 and passivated under 30 sccm 1% O2/N2 for 2 hours. | 850 | 5 | H2 | 1 | 2 | 60
1 g of ammonium heptamolybdate tetrahydrate dissolved in 5.5 mL of DI water. Separately, 1 g of sucrose dissolved in 2 mL of DI water at 50 °C. The two solutions were then combined. The combined solution was dried at 120 °C in air for 24 hours, then crushed and sieved to 212 microns. 0.6 g of the sieved precursor was carburized at a ramp rate of 5 °C/min to 850 °C for 2 hr under 100 sccm of H2 gas. After carburization the sample was cooled under 30 sccm N2 and passivated under 30 sccm 1% O2/N2 for 2 hours. | 850 | 5 | H2 | 1 | 2 | 100
1 g of ammonium heptamolybdate tetrahydrate dissolved in 5.5 mL of DI water. Separately, 1 g of sucrose dissolved in 2 mL of DI water at 50 °C. The two solutions were then combined. The combined solution was dried at 120 °C in air for 24 hours, then crushed and sieved to 212 microns. 0.6 g of the sieved precursor was carburized at a ramp rate of 5 °C/min to 850 °C for 5 hr under 30 sccm of H2 gas. After carburization the sample was cooled under 30 sccm N2 and passivated under 30 sccm 1% O2/N2 for 2 hours. | 850 | 5 | H2 | 1 | 5 | 30
1 g of ammonium heptamolybdate tetrahydrate dissolved in 5.5 mL of DI water. Separately, 1 g of sucrose dissolved in 2 mL of DI water at 50 °C. The two solutions were then combined. The combined solution was dried at 120 °C in air for 24 hours, then crushed and sieved to 212 microns. 0.6 g of the sieved precursor was carburized at a ramp rate of 5 °C/min to 850 °C for 5 hr under 60 sccm of H2 gas. After carburization the sample was cooled under 30 sccm N2 and passivated under 30 sccm 1% O2/N2 for 2 hours. | 850 | 5 | H2 | 1 | 5 | 60
1 g of ammonium heptamolybdate tetrahydrate dissolved in 5.5 mL of DI water. Separately, 1 g of sucrose dissolved in 2 mL of DI water at 50 °C. The two solutions were then combined. The combined solution was dried at 120 °C in air for 24 hours, then crushed and sieved to 212 microns. 0.6 g of the sieved precursor was carburized at a ramp rate of 5 °C/min to 850 °C for 5 hr under 100 sccm of H2 gas. After carburization the sample was cooled under 30 sccm N2 and passivated under 30 sccm 1% O2/N2 for 2 hours. | 850 | 5 | H2 | 1 | 5 | 100
1 g of ammonium heptamolybdate tetrahydrate dissolved in 5.5 mL of DI water. Separately, 1 g of sucrose dissolved in 2 mL of DI water at 50 °C. The two solutions were then combined. The combined solution was dried at 120 °C in air for 24 hours, then crushed and sieved to 212 microns. 0.6 g of the sieved precursor was carburized at a ramp rate of 5 °C/min to 850 °C for 10 hr under 30 sccm of H2 gas. After carburization the sample was cooled under 30 sccm N2 and passivated under 30 sccm 1% O2/N2 for 2 hours. | 850 | 5 | H2 | 1 | 10 | 30
1 g of ammonium heptamolybdate tetrahydrate dissolved in 5.5 mL of DI water. Separately, 1 g of sucrose dissolved in 2 mL of DI water at 50 °C. The two solutions were then combined. The combined solution was dried at 120 °C in air for 24 hours, then crushed and sieved to 212 microns. 0.6 g of the sieved precursor was carburized at a ramp rate of 5 °C/min to 850 °C for 10 hr under 60 sccm of H2 gas. After carburization the sample was cooled under 30 sccm N2 and passivated under 30 sccm 1% O2/N2 for 2 hours. | 850 | 5 | H2 | 1 | 10 | 60
1 g of ammonium heptamolybdate tetrahydrate dissolved in 5.5 mL of DI water. Separately, 1 g of sucrose dissolved in 2 mL of DI water at 50 °C. The two solutions were then combined. The combined solution was dried at 120 °C in air for 24 hours, then crushed and sieved to 212 microns. 0.6 g of the sieved precursor was carburized at a ramp rate of 5 °C/min to 850 °C for 10 hr under 100 sccm of H2 gas. After carburization the sample was cooled under 30 sccm N2 and passivated under 30 sccm 1% O2/N2 for 2 hours. | 850 | 5 | H2 | 1 | 10 | 100
1 g of ammonium heptamolybdate tetrahydrate dissolved in 6 mL of DI water. Separately, 0.5 g of sucrose dissolved in 1.5 mL of DI water at 50 °C. The two solutions were then combined. The combined solution was dried at 120 °C in air for 24 hours, then crushed and sieved to 212 microns. 0.6 g of the sieved precursor was carburized at a ramp rate of 5 °C/min to 850 °C for 0.5 hr under 30 sccm of H2 gas. After carburization the sample was cooled under 30 sccm N2 and passivated under 30 sccm 1% O2/N2 for 2 hours. | 850 | 5 | H2 | 2 | 0.5 | 30
1 g of ammonium heptamolybdate tetrahydrate dissolved in 6 mL of DI water. Separately, 0.5 g of sucrose dissolved in 1.5 mL of DI water at 50 °C. The two solutions were then combined. The combined solution was dried at 120 °C in air for 24 hours, then crushed and sieved to 212 microns. 0.6 g of the sieved precursor was carburized at a ramp rate of 5 °C/min to 850 °C for 0.5 hr under 60 sccm of H2 gas. After carburization the sample was cooled under 30 sccm N2 and passivated under 30 sccm 1% O2/N2 for 2 hours. | 850 | 5 | H2 | 2 | 0.5 | 60
1 g of ammonium heptamolybdate tetrahydrate dissolved in 6 mL of DI water. Separately, 0.5 g of sucrose dissolved in 1.5 mL of DI water at 50 °C. The two solutions were then combined. The combined solution was dried at 120 °C in air for 24 hours, then crushed and sieved to 212 microns. 0.6 g of the sieved precursor was carburized at a ramp rate of 5 °C/min to 850 °C for 0.5 hr under 100 sccm of H2 gas. After carburization the sample was cooled under 30 sccm N2 and passivated under 30 sccm 1% O2/N2 for 2 hours. | 850 | 5 | H2 | 2 | 0.5 | 100
1 g of ammonium heptamolybdate tetrahydrate dissolved in 6 mL of DI water. Separately, 0.5 g of sucrose dissolved in 1.5 mL of DI water at 50 °C. The two solutions were then combined. The combined solution was dried at 120 °C in air for 24 hours, then crushed and sieved to 212 microns. 0.6 g of the sieved precursor was carburized at a ramp rate of 5 °C/min to 850 °C for 2 hr under 30 sccm of H2 gas. After carburization the sample was cooled under 30 sccm N2 and passivated under 30 sccm 1% O2/N2 for 2 hours. | 850 | 5 | H2 | 2 | 2 | 30
1 g of ammonium heptamolybdate tetrahydrate dissolved in 6 mL of DI water. Separately, 0.5 g of sucrose dissolved in 1.5 mL of DI water at 50 °C. The two solutions were then combined. The combined solution was dried at 120 °C in air for 24 hours, then crushed and sieved to 212 microns. 0.6 g of the sieved precursor was carburized at a ramp rate of 5 °C/min to 850 °C for 2 hr under 60 sccm of H2 gas. After carburization the sample was cooled under 30 sccm N2 and passivated under 30 sccm 1% O2/N2 for 2 hours. | 850 | 5 | H2 | 2 | 2 | 60
1 g of ammonium heptamolybdate tetrahydrate dissolved in 6 mL of DI water. Separately, 0.5 g of sucrose dissolved in 1.5 mL of DI water at 50 °C. The two solutions were then combined. The combined solution was dried at 120 °C in air for 24 hours, then crushed and sieved to 212 microns. 0.6 g of the sieved precursor was carburized at a ramp rate of 5 °C/min to 850 °C for 2 hr under 100 sccm of H2 gas. After carburization the sample was cooled under 30 sccm N2 and passivated under 30 sccm 1% O2/N2 for 2 hours. | 850 | 5 | H2 | 2 | 2 | 100
1 g of ammonium heptamolybdate tetrahydrate dissolved in 6 mL of DI water. Separately, 0.5 g of sucrose dissolved in 1.5 mL of DI water at 50 °C. The two solutions were then combined. The combined solution was dried at 120 °C in air for 24 hours, then crushed and sieved to 212 microns. 0.6 g of the sieved precursor was carburized at a ramp rate of 5 °C/min to 850 °C for 5 hr under 30 sccm of H2 gas. After carburization the sample was cooled under 30 sccm N2 and passivated under 30 sccm 1% O2/N2 for 2 hours. | 850 | 5 | H2 | 2 | 5 | 30
1 g of ammonium heptamolybdate tetrahydrate dissolved in 6 mL of DI water. Separately, 0.5 g of sucrose dissolved in 1.5 mL of DI water at 50 °C. The two solutions were then combined. The combined solution was dried at 120 °C in air for 24 hours, then crushed and sieved to 212 microns. 0.6 g of the sieved precursor was carburized at a ramp rate of 5 °C/min to 850 °C for 5 hr under 60 sccm of H2 gas. After carburization the sample was cooled under 30 sccm N2 and passivated under 30 sccm 1% O2/N2 for 2 hours. | 850 | 5 | H2 | 2 | 5 | 60
1 g of ammonium heptamolybdate tetrahydrate dissolved in 6 mL of DI water. Separately, 0.5 g of sucrose dissolved in 1.5 mL of DI water at 50 °C. The two solutions were then combined. The combined solution was dried at 120 °C in air for 24 hours, then crushed and sieved to 212 microns. 0.6 g of the sieved precursor was carburized at a ramp rate of 5 °C/min to 850 °C for 5 hr under 100 sccm of H2 gas. After carburization the sample was cooled under 30 sccm N2 and passivated under 30 sccm 1% O2/N2 for 2 hours. | 850 | 5 | H2 | 2 | 5 | 100
1 g of ammonium heptamolybdate tetrahydrate dissolved in 6 mL of DI water. Separately, 0.5 g of sucrose dissolved in 1.5 mL of DI water at 50 °C. The two solutions were then combined. The combined solution was dried at 120 °C in air for 24 hours, then crushed and sieved to 212 microns. 0.6 g of the sieved precursor was carburized at a ramp rate of 5 °C/min to 850 °C for 10 hr under 30 sccm of H2 gas. After carburization the sample was cooled under 30 sccm N2 and passivated under 30 sccm 1% O2/N2 for 2 hours. | 850 | 5 | H2 | 2 | 10 | 30
1 g of ammonium heptamolybdate tetrahydrate dissolved in 6 mL of DI water. Separately, 0.5 g of sucrose dissolved in 1.5 mL of DI water at 50 °C. The two solutions were then combined. The combined solution was dried at 120 °C in air for 24 hours, then crushed and sieved to 212 microns. 0.6 g of the sieved precursor was carburized at a ramp rate of 5 °C/min to 850 °C for 10 hr under 60 sccm of H2 gas. After carburization the sample was cooled under 30 sccm N2 and passivated under 30 sccm 1% O2/N2 for 2 hours. | 850 | 5 | H2 | 2 | 10 | 60
1 g of ammonium heptamolybdate tetrahydrate dissolved in 6 mL of DI water. Separately, 0.5 g of sucrose dissolved in 1.5 mL of DI water at 50 °C. The two solutions were then combined. The combined solution was dried at 120 °C in air for 24 hours, then crushed and sieved to 212 microns. 0.6 g of the sieved precursor was carburized at a ramp rate of 5 °C/min to 850 °C for 10 hr under 100 sccm of H2 gas. After carburization the sample was cooled under 30 sccm N2 and passivated under 30 sccm 1% O2/N2 for 2 hours. | 850 | 5 | H2 | 2 | 10 | 100
1 g of ammonium heptamolybdate tetrahydrate dissolved in 4 mL of DI water. Separately, 2 g of sucrose dissolved in 3.5 mL of DI water at 50 °C. The two solutions were then combined. The combined solution was dried at 120 °C in air for 24 hours, then crushed and sieved to 212 microns. 0.6 g of the sieved precursor was carburized at a ramp rate of 5 °C/min to 850 °C for 0.5 hr under 30 sccm of N2 gas. After carburization the sample was cooled under 30 sccm N2 and passivated under 30 sccm 1% O2/N2 for 2 hours. | 850 | 5 | N2 | 0.5 | 0.5 | 30
1 g of ammonium heptamolybdate tetrahydrate dissolved in 4 mL of DI water. Separately, 2 g of sucrose dissolved in 3.5 mL of DI water at 50 °C. The two solutions were then combined. The combined solution was dried at 120 °C in air for 24 hours, then crushed and sieved to 212 microns. 0.6 g of the sieved precursor was carburized at a ramp rate of 5 °C/min to 850 °C for 0.5 hr under 60 sccm of N2 gas. After carburization the sample was cooled under 30 sccm N2 and passivated under 30 sccm 1% O2/N2 for 2 hours. | 850 | 5 | N2 | 0.5 | 0.5 | 60
1 g of ammonium heptamolybdate tetrahydrate dissolved in 4 mL of DI water. Separately, 2 g of sucrose dissolved in 3.5 mL of DI water at 50 °C. The two solutions were then combined. The combined solution was dried at 120 °C in air for 24 hours, then crushed and sieved to 212 microns. 0.6 g of the sieved precursor was carburized at a ramp rate of 5 °C/min to 850 °C for 0.5 hr under 100 sccm of N2 gas. After carburization the sample was cooled under 30 sccm N2 and passivated under 30 sccm 1% O2/N2 for 2 hours. | 850 | 5 | N2 | 0.5 | 0.5 | 100
1 g of ammonium heptamolybdate tetrahydrate dissolved in 4 mL of DI water. Separately, 2 g of sucrose dissolved in 3.5 mL of DI water at 50 °C. The two solutions were then combined. The combined solution was dried at 120 °C in air for 24 hours, then crushed and sieved to 212 microns. 0.6 g of the sieved precursor was carburized at a ramp rate of 5 °C/min to 850 °C for 2 hr under 30 sccm of N2 gas. After carburization the sample was cooled under 30 sccm N2 and passivated under 30 sccm 1% O2/N2 for 2 hours. | 850 | 5 | N2 | 0.5 | 2 | 30
1 g of ammonium heptamolybdate tetrahydrate dissolved in 4 mL of DI water. Separately, 2 g of sucrose dissolved in 3.5 mL of DI water at 50 °C. The two solutions were then combined. The combined solution was dried at 120 °C in air for 24 hours, then crushed and sieved to 212 microns. 0.6 g of the sieved precursor was carburized at a ramp rate of 5 °C/min to 850 °C for 2 hr under 60 sccm of N2 gas. After carburization the sample was cooled under 30 sccm N2 and passivated under 30 sccm 1% O2/N2 for 2 hours. | 850 | 5 | N2 | 0.5 | 2 | 60
1 g of ammonium heptamolybdate tetrahydrate dissolved in 4 mL of DI water. Separately, 2 g of sucrose dissolved in 3.5 mL of DI water at 50 °C. The two solutions were then combined. The combined solution was dried at 120 °C in air for 24 hours, then crushed and sieved to 212 microns. 0.6 g of the sieved precursor was carburized at a ramp rate of 5 °C/min to 850 °C for 2 hr under 100 sccm of N2 gas. After carburization the sample was cooled under 30 sccm N2 and passivated under 30 sccm 1% O2/N2 for 2 hours. | 850 | 5 | N2 | 0.5 | 2 | 100
1 g of ammonium heptamolybdate tetrahydrate dissolved in 4 mL of DI water. Separately, 2 g of sucrose dissolved in 3.5 mL of DI water at 50 °C. The two solutions were then combined. The combined solution was dried at 120 °C in air for 24 hours, then crushed and sieved to 212 microns. 0.6 g of the sieved precursor was carburized at a ramp rate of 5 °C/min to 850 °C for 5 hr under 30 sccm of N2 gas. After carburization the sample was cooled under 30 sccm N2 and passivated under 30 sccm 1% O2/N2 for 2 hours. | 850 | 5 | N2 | 0.5 | 5 | 30
1 g of ammonium heptamolybdate tetrahydrate dissolved in 4 mL of DI water. Separately, 2 g of sucrose dissolved in 3.5 mL of DI water at 50 °C. The two solutions were then combined. The combined solution was dried at 120 °C in air for 24 hours, then crushed and sieved to 212 microns. 0.6 g of the sieved precursor was carburized at a ramp rate of 5 °C/min to 850 °C for 5 hr under 60 sccm of N2 gas. After carburization the sample was cooled under 30 sccm N2 and passivated under 30 sccm 1% O2/N2 for 2 hours. | 850 | 5 | N2 | 0.5 | 5 | 60
1 g of ammonium heptamolybdate tetrahydrate dissolved in 4 mL of DI water. Separately, 2 g of sucrose dissolved in 3.5 mL of DI water at 50 °C. The two solutions were then combined. The combined solution was dried at 120 °C in air for 24 hours, then crushed and sieved to 212 microns. 0.6 g of the sieved precursor was carburized at a ramp rate of 5 °C/min to 850 °C for 5 hr under 100 sccm of N2 gas. After carburization the sample was cooled under 30 sccm N2 and passivated under 30 sccm 1% O2/N2 for 2 hours. | 850 | 5 | N2 | 0.5 | 5 | 100
1 g of ammonium heptamolybdate tetrahydrate dissolved in 4 mL of DI water. Separately, 2 g of sucrose dissolved in 3.5 mL of DI water at 50 °C. The two solutions were then combined. The combined solution was dried at 120 °C in air for 24 hours, then crushed and sieved to 212 microns. 0.6 g of the sieved precursor was carburized at a ramp rate of 5 °C/min to 850 °C for 10 hr under 30 sccm of N2 gas. After carburization the sample was cooled under 30 sccm N2 and passivated under 30 sccm 1% O2/N2 for 2 hours. | 850 | 5 | N2 | 0.5 | 10 | 30
1 g of ammonium heptamolybdate tetrahydrate dissolved in 4 mL of DI water. Separately, 2 g of sucrose dissolved in 3.5 mL of DI water at 50 °C. The two solutions were then combined. The combined solution was dried at 120 °C in air for 24 hours, then crushed and sieved to 212 microns. 0.6 g of the sieved precursor was carburized at a ramp rate of 5 °C/min to 850 °C for 10 hr under 60 sccm of N2 gas. After carburization the sample was cooled under 30 sccm N2 and passivated under 30 sccm 1% O2/N2 for 2 hours. | 850 | 5 | N2 | 0.5 | 10 | 60
1 g of ammonium heptamolybdate tetrahydrate dissolved in 4 mL of DI water. Separately, 2 g of sucrose dissolved in 3.5 mL of DI water at 50 °C. The two solutions were then combined. The combined solution was dried at 120 °C in air for 24 hours, then crushed and sieved to 212 microns. 0.6 g of the sieved precursor was carburized at a ramp rate of 5 °C/min to 850 °C for 10 hr under 100 sccm of N2 gas. After carburization the sample was cooled under 30 sccm N2 and passivated under 30 sccm 1% O2/N2 for 2 hours. | 850 | 5 | N2 | 0.5 | 10 | 100
1 g of ammonium heptamolybdate tetrahydrate dissolved in 5.5 mL of DI water. Separately, 1 g of sucrose dissolved in 2 mL of DI water at 50 °C. The two solutions were then combined. The combined solution was dried at 120 °C in air for 24 hours, then crushed and sieved to 212 microns. 0.6 g of the sieved precursor was carburized at a ramp rate of 5 °C/min to 850 °C for 0.5 hr under 30 sccm of N2 gas. After carburization the sample was cooled under 30 sccm N2 and passivated under 30 sccm 1% O2/N2 for 2 hours. | 850 | 5 | N2 | 1 | 0.5 | 30
1 g of ammonium heptamolybdate tetrahydrate dissolved in 5.5 mL of DI water. Separately, 1 g of sucrose dissolved in 2 mL of DI water at 50 °C. The two solutions were then combined. The combined solution was dried at 120 °C in air for 24 hours, then crushed and sieved to 212 microns. 0.6 g of the sieved precursor was carburized at a ramp rate of 5 °C/min to 850 °C for 0.5 hr under 60 sccm of N2 gas. After carburization the sample was cooled under 30 sccm N2 and passivated under 30 sccm 1% O2/N2 for 2 hours. | 850 | 5 | N2 | 1 | 0.5 | 60
1 g of ammonium heptamolybdate tetrahydrate dissolved in 5.5 mL of DI water. Separately, 1 g of sucrose dissolved in 2 mL of DI water at 50 °C. The two solutions were then combined. The combined solution was dried at 120 °C in air for 24 hours, then crushed and sieved to 212 microns. 0.6 g of the sieved precursor was carburized at a ramp rate of 5 °C/min to 850 °C for 0.5 hr under 100 sccm of N2 gas. After carburization the sample was cooled under 30 sccm N2 and passivated under 30 sccm 1% O2/N2 for 2 hours. | 850 | 5 | N2 | 1 | 0.5 | 100
1 g of ammonium heptamolybdate tetrahydrate dissolved in 5.5 mL of DI water. Separately, 1 g of sucrose dissolved in 2 mL of DI water at 50 °C. The two solutions were then combined. The combined solution was dried at 120 °C in air for 24 hours, then crushed and sieved to 212 microns. 0.6 g of the sieved precursor was carburized at a ramp rate of 5 °C/min to 850 °C for 2 hr under 30 sccm of N2 gas. After carburization the sample was cooled under 30 sccm N2 and passivated under 30 sccm 1% O2/N2 for 2 hours. | 850 | 5 | N2 | 1 | 2 | 30
1 g of ammonium heptamolybdate tetrahydrate dissolved in 5.5 mL of DI water. Separately, 1 g of sucrose dissolved in 2 mL of DI water at 50 °C. The two solutions were then combined. The combined solution was dried at 120 °C in air for 24 hours, then crushed and sieved to 212 microns. 0.6 g of the sieved precursor was carburized at a ramp rate of 5 °C/min to 850 °C for 2 hr under 60 sccm of N2 gas. After carburization the sample was cooled under 30 sccm N2 and passivated under 30 sccm 1% O2/N2 for 2 hours. | 850 | 5 | N2 | 1 | 2 | 60
1 g of ammonium heptamolybdate tetrahydrate dissolved in 5.5 mL of DI water. Separately, 1 g of sucrose dissolved in 2 mL of DI water at 50 °C. The two solutions were then combined. The combined solution was dried at 120 °C in air for 24 hours, then crushed and sieved to 212 microns. 0.6 g of the sieved precursor was carburized at a ramp rate of 5 °C/min to 850 °C for 2 hr under 100 sccm of N2 gas. After carburization the sample was cooled under 30 sccm N2 and passivated under 30 sccm 1% O2/N2 for 2 hours. | 850 | 5 | N2 | 1 | 2 | 100
1 g of ammonium heptamolybdate tetrahydrate dissolved in 5.5 mL of DI water. Separately, 1 g of sucrose dissolved in 2 mL of DI water at 50 °C. The two solutions were then combined. The combined solution was dried at 120 °C in air for 24 hours, then crushed and sieved to 212 microns. 0.6 g of the sieved precursor was carburized at a ramp rate of 5 °C/min to 850 °C for 5 hr under 30 sccm of N2 gas. After carburization the sample was cooled under 30 sccm N2 and passivated under 30 sccm 1% O2/N2 for 2 hours. | 850 | 5 | N2 | 1 | 5 | 30
1 g of ammonium heptamolybdate tetrahydrate dissolved in 5.5 mL of DI water. Separately, 1 g of sucrose dissolved in 2 mL of DI water at 50 °C. The two solutions were then combined. The combined solution was dried at 120 °C in air for 24 hours, then crushed and sieved to 212 microns. 0.6 g of the sieved precursor was carburized at a ramp rate of 5 °C/min to 850 °C for 5 hr under 60 sccm of N2 gas. After carburization the sample was cooled under 30 sccm N2 and passivated under 30 sccm 1% O2/N2 for 2 hours. | 850 | 5 | N2 | 1 | 5 | 60
1 g of ammonium heptamolybdate tetrahydrate dissolved in 5.5 mL of DI water. Separately, 1 g of sucrose dissolved in 2 mL of DI water at 50 °C. The two solutions were then combined. The combined solution was dried at 120 °C in air for 24 hours, then crushed and sieved to 212 microns. 0.6 g of the sieved precursor was carburized at a ramp rate of 5 °C/min to 850 °C for 5 hr under 100 sccm of N2 gas. After carburization the sample was cooled under 30 sccm N2 and passivated under 30 sccm 1% O2/N2 for 2 hours. | 850 | 5 | N2 | 1 | 5 | 100
1 g of ammonium heptamolybdate tetrahydrate dissolved in 5.5 mL of DI water. Separately, 1 g of sucrose dissolved in 2 mL of DI water at 50 °C. The two solutions were then combined. The combined solution was dried at 120 °C in air for 24 hours, then crushed and sieved to 212 microns. 0.6 g of the sieved precursor was carburized at a ramp rate of 5 °C/min to 850 °C for 10 hr under 30 sccm of N2 gas. After carburization the sample was cooled under 30 sccm N2 and passivated under 30 sccm 1% O2/N2 for 2 hours. | 850 | 5 | N2 | 1 | 10 | 30
1 g of ammonium heptamolybdate tetrahydrate dissolved in 5.5 mL of DI water. Separately, 1 g of sucrose dissolved in 2 mL of DI water at 50 °C. The two solutions were then combined. The combined solution was dried at 120 °C in air for 24 hours, then crushed and sieved to 212 microns. 0.6 g of the sieved precursor was carburized at a ramp rate of 5 °C/min to 850 °C for 10 hr under 60 sccm of N2 gas. After carburization the sample was cooled under 30 sccm N2 and passivated under 30 sccm 1% O2/N2 for 2 hours. | 850 | 5 | N2 | 1 | 10 | 60
1 g of ammonium heptamolybdate tetrahydrate dissolved in 5.5 mL of DI water. Separately, 1 g of sucrose dissolved in 2 mL of DI water at 50 °C. The two solutions were then combined. The combined solution was dried at 120 °C in air for 24 hours, then crushed and sieved to 212 microns. 0.6 g of the sieved precursor was carburized at a ramp rate of 5 °C/min to 850 °C for 10 hr under 100 sccm of N2 gas. After carburization the sample was cooled under 30 sccm N2 and passivated under 30 sccm 1% O2/N2 for 2 hours. | 850 | 5 | N2 | 1 | 10 | 100
1 g of ammonium heptamolybdate tetrahydrate dissolved in 6 mL of DI water. Separately, 0.5 g of sucrose dissolved in 1.5 mL of DI water at 50 °C. The two solutions were then combined. The combined solution was dried at 120 °C in air for 24 hours, then crushed and sieved to 212 microns. 0.6 g of the sieved precursor was carburized at a ramp rate of 5 °C/min to 850 °C for 0.5 hr under 30 sccm of N2 gas. After carburization the sample was cooled under 30 sccm N2 and passivated under 30 sccm 1% O2/N2 for 2 hours. | 850 | 5 | N2 | 2 | 0.5 | 30
1 g of ammonium heptamolybdate tetrahydrate dissolved in 6 mL of DI water. Separately, 0.5 g of sucrose dissolved in 1.5 mL of DI water at 50 °C. The two solutions were then combined. The combined solution was dried at 120 °C in air for 24 hours, then crushed and sieved to 212 microns. 0.6 g of the sieved precursor was carburized at a ramp rate of 5 °C/min to 850 °C for 0.5 hr under 60 sccm of N2 gas. After carburization the sample was cooled under 30 sccm N2 and passivated under 30 sccm 1% O2/N2 for 2 hours. | 850 | 5 | N2 | 2 | 0.5 | 60
1 g of ammonium heptamolybdate tetrahydrate dissolved in 6 mL of DI water. Separately, 0.5 g of sucrose dissolved in 1.5 mL of DI water at 50 °C. The two solutions were then combined. The combined solution was dried at 120 °C in air for 24 hours, then crushed and sieved to 212 microns. 0.6 g of the sieved precursor was carburized at a ramp rate of 5 °C/min to 850 °C for 0.5 hr under 100 sccm of N2 gas. After carburization the sample was cooled under 30 sccm N2 and passivated under 30 sccm 1% O2/N2 for 2 hours. | 850 | 5 | N2 | 2 | 0.5 | 100
1 g of ammonium heptamolybdate tetrahydrate dissolved in 6 mL of DI water. Separately, 0.5 g of sucrose dissolved in 1.5 mL of DI water at 50 °C. The two solutions were then combined. The combined solution was dried at 120 °C in air for 24 hours, then crushed and sieved to 212 microns. 0.6 g of the sieved precursor was carburized at a ramp rate of 5 °C/min to 850 °C for 2 hr under 30 sccm of N2 gas. After carburization the sample was cooled under 30 sccm N2 and passivated under 30 sccm 1% O2/N2 for 2 hours. | 850 | 5 | N2 | 2 | 2 | 30
1 g of ammonium heptamolybdate tetrahydrate dissolved in 6 mL of DI water. Separately, 0.5 g of sucrose dissolved in 1.5 mL of DI water at 50 °C. The two solutions were then combined. The combined solution was dried at 120 °C in air for 24 hours, then crushed and sieved to 212 microns. 0.6 g of the sieved precursor was carburized at a ramp rate of 5 °C/min to 850 °C for 2 hr under 60 sccm of N2 gas. After carburization the sample was cooled under 30 sccm N2 and passivated under 30 sccm 1% O2/N2 for 2 hours. | 850 | 5 | N2 | 2 | 2 | 60
1 g of ammonium heptamolybdate tetrahydrate dissolved in 6 mL of DI water. Separately, 0.5 g of sucrose dissolved in 1.5 mL of DI water at 50 °C. The two solutions were then combined. The combined solution was dried at 120 °C in air for 24 hours, then crushed and sieved to 212 microns. 0.6 g of the sieved precursor was carburized at a ramp rate of 5 °C/min to 850 °C for 2 hr under 100 sccm of N2 gas. After carburization the sample was cooled under 30 sccm N2 and passivated under 30 sccm 1% O2/N2 for 2 hours. | 850 | 5 | N2 | 2 | 2 | 100
1 g of ammonium heptamolybdate tetrahydrate dissolved in 6 mL of DI water. Separately, 0.5 g of sucrose dissolved in 1.5 mL of DI water at 50 °C. The two solutions were then combined. The combined solution was dried at 120 °C in air for 24 hours, then crushed and sieved to 212 microns. 0.6 g of the sieved precursor was carburized at a ramp rate of 5 °C/min to 850 °C for 5 hr under 30 sccm of N2 gas. After carburization the sample was cooled under 30 sccm N2 and passivated under 30 sccm 1% O2/N2 for 2 hours. | 850 | 5 | N2 | 2 | 5 | 30
1 g of ammonium heptamolybdate tetrahydrate dissolved in 6 mL of DI water. Separately, 0.5 g of sucrose dissolved in 1.5 mL of DI water at 50 °C. The two solutions were then combined. The combined solution was dried at 120 °C in air for 24 hours, then crushed and sieved to 212 microns. 0.6 g of the sieved precursor was carburized at a ramp rate of 5 °C/min to 850 °C for 5 hr under 60 sccm of N2 gas. After carburization the sample was cooled under 30 sccm N2 and passivated under 30 sccm 1% O2/N2 for 2 hours. | 850 | 5 | N2 | 2 | 5 | 60
1 g of ammonium heptamolybdate tetrahydrate dissolved in 6 mL of DI water. Separately, 0.5 g of sucrose dissolved in 1.5 mL of DI water at 50 °C. The two solutions were then combined. The combined solution was dried at 120 °C in air for 24 hours, then crushed and sieved to 212 microns. 0.6 g of the sieved precursor was carburized at a ramp rate of 5 °C/min to 850 °C for 5 hr under 100 sccm of N2 gas. After carburization the sample was cooled under 30 sccm N2 and passivated under 30 sccm 1% O2/N2 for 2 hours. | 850 | 5 | N2 | 2 | 5 | 100
1 g of ammonium heptamolybdate tetrahydrate dissolved in 6 mL of DI water. Separately, 0.5 g of sucrose dissolved in 1.5 mL of DI water at 50 °C. The two solutions were then combined. The combined solution was dried at 120 °C in air for 24 hours, then crushed and sieved to 212 microns. 0.6 g of the sieved precursor was carburized at a ramp rate of 5 °C/min to 850 °C for 10 hr under 30 sccm of N2 gas. After carburization the sample was cooled under 30 sccm N2 and passivated under 30 sccm 1% O2/N2 for 2 hours. | 850 | 5 | N2 | 2 | 10 | 30
1 g of ammonium heptamolybdate tetrahydrate dissolved in 6 mL of DI water. Separately, 0.5 g of sucrose dissolved in 1.5 mL of DI water at 50 °C. The two solutions were then combined. The combined solution was dried at 120 °C in air for 24 hours, then crushed and sieved to 212 microns. 0.6 g of the sieved precursor was carburized at a ramp rate of 5 °C/min to 850 °C for 10 hr under 60 sccm of N2 gas. After carburization the sample was cooled under 30 sccm N2 and passivated under 30 sccm 1% O2/N2 for 2 hours. | 850 | 5 | N2 | 2 | 10 | 60
1 g of ammonium heptamolybdate tetrahydrate dissolved in 6 mL of DI water. Separately, 0.5 g of sucrose dissolved in 1.5 mL of DI water at 50 °C. The two solutions were then combined. The combined solution was dried at 120 °C in air for 24 hours, then crushed and sieved to 212 microns. 0.6 g of the sieved precursor was carburized at a ramp rate of 5 °C/min to 850 °C for 10 hr under 100 sccm of N2 gas. After carburization the sample was cooled under 30 sccm N2 and passivated under 30 sccm 1% O2/N2 for 2 hours. | 850 | 5 | N2 | 2 | 10 | 100
1 g of ammonium heptamolybdate tetrahydrate dissolved in 4 mL of DI water. Separately, 2 g of sucrose dissolved in 3.5 mL of DI water at 50 °C. The two solutions were then combined. The combined solution was dried at 120 °C in air for 24 hours, then crushed and sieved to 212 microns. 0.6 g of the sieved precursor was carburized at a ramp rate of 10 °C/min to 850 °C for 0.5 hr under 30 sccm of H2 gas. After carburization the sample was cooled under 30 sccm N2 and passivated under 30 sccm 1% O2/N2 for 2 hours. | 850 | 10 | H2 | 0.5 | 0.5 | 30
1 g of ammonium heptamolybdate tetrahydrate dissolved in 4 mL of DI water. Separately, 2 g of sucrose dissolved in 3.5 mL of DI water at 50 °C. The two solutions were then combined. The combined solution was dried at 120 °C in air for 24 hours, then crushed and sieved to 212 microns. 0.6 g of the sieved precursor was carburized at a ramp rate of 10 °C/min to 850 °C for 0.5 hr under 60 sccm of H2 gas. After carburization the sample was cooled under 30 sccm N2 and passivated under 30 sccm 1% O2/N2 for 2 hours. | 850 | 10 | H2 | 0.5 | 0.5 | 60
1 g of ammonium heptamolybdate tetrahydrate dissolved in 4 mL of DI water. Separately, 2 g of sucrose dissolved in 3.5 mL of DI water at 50 °C. The two solutions were then combined. The combined solution was dried at 120 °C in air for 24 hours, then crushed and sieved to 212 microns. 0.6 g of the sieved precursor was carburized at a ramp rate of 10 °C/min to 850 °C for 0.5 hr under 100 sccm of H2 gas. After carburization the sample was cooled under 30 sccm N2 and passivated under 30 sccm 1% O2/N2 for 2 hours. | 850 | 10 | H2 | 0.5 | 0.5 | 100
1 g of ammonium heptamolybdate tetrahydrate dissolved in 4 mL of DI water. Separately, 2 g of sucrose dissolved in 3.5 mL of DI water at 50 °C. The two solutions were then combined. The combined solution was dried at 120 °C in air for 24 hours, then crushed and sieved to 212 microns. 0.6 g of the sieved precursor was carburized at a ramp rate of 10 °C/min to 850 °C for 2 hr under 30 sccm of H2 gas. After carburization the sample was cooled under 30 sccm N2 and passivated under 30 sccm 1% O2/N2 for 2 hours. | 850 | 10 | H2 | 0.5 | 2 | 30
1 g of ammonium heptamolybdate tetrahydrate dissolved in 4 mL of DI water. Separately, 2 g of sucrose dissolved in 3.5 mL of DI water at 50 °C. The two solutions were then combined. The combined solution was dried at 120 °C in air for 24 hours, then crushed and sieved to 212 microns. 0.6 g of the sieved precursor was carburized at a ramp rate of 10 °C/min to 850 °C for 2 hr under 60 sccm of H2 gas. After carburization the sample was cooled under 30 sccm N2 and passivated under 30 sccm 1% O2/N2 for 2 hours. | 850 | 10 | H2 | 0.5 | 2 | 60
1 g of ammonium heptamolybdate tetrahydrate dissolved in 4 mL of DI water. Separately, 2 g of sucrose dissolved in 3.5 mL of DI water at 50 °C. The two solutions were then combined. The combined solution was dried at 120 °C in air for 24 hours, then crushed and sieved to 212 microns. 0.6 g of the sieved precursor was carburized at a ramp rate of 10 °C/min to 850 °C for 2 hr under 100 sccm of H2 gas. After carburization the sample was cooled under 30 sccm N2 and passivated under 30 sccm 1% O2/N2 for 2 hours. | 850 | 10 | H2 | 0.5 | 2 | 100
1 g of ammonium heptamolybdate tetrahydrate dissolved in 4 mL of DI water. Separately, 2 g of sucrose dissolved in 3.5 mL of DI water at 50 °C. The two solutions were then combined. The combined solution was dried at 120 °C in air for 24 hours, then crushed and sieved to 212 microns. 0.6 g of the sieved precursor was carburized at a ramp rate of 10 °C/min to 850 °C for 5 hr under 30 sccm of H2 gas. After carburization the sample was cooled under 30 sccm N2 and passivated under 30 sccm 1% O2/N2 for 2 hours. | 850 | 10 | H2 | 0.5 | 5 | 30
1 g of ammonium heptamolybdate tetrahydrate dissolved in 4 mL of DI water. Separately, 2 g of sucrose dissolved in 3.5 mL of DI water at 50 °C. The two solutions were then combined. The combined solution was dried at 120 °C in air for 24 hours, then crushed and sieved to 212 microns. 0.6 g of the sieved precursor was carburized at a ramp rate of 10 °C/min to 850 °C for 5 hr under 60 sccm of H2 gas. After carburization the sample was cooled under 30 sccm N2 and passivated under 30 sccm 1% O2/N2 for 2 hours. | 850 | 10 | H2 | 0.5 | 5 | 60
1 g of ammonium heptamolybdate tetrahydrate dissolved in 4 mL of DI water. Separately, 2 g of sucrose dissolved in 3.5 mL of DI water at 50 °C. The two solutions were then combined. The combined solution was dried at 120 °C in air for 24 hours, then crushed and sieved to 212 microns. 0.6 g of the sieved precursor was carburized at a ramp rate of 10 °C/min to 850 °C for 5 hr under 100 sccm of H2 gas. After carburization the sample was cooled under 30 sccm N2 and passivated under 30 sccm 1% O2/N2 for 2 hours. | 850 | 10 | H2 | 0.5 | 5 | 100
1 g of ammonium heptamolybdate tetrahydrate dissolved in 4 mL of DI water. Separately, 2 g of sucrose dissolved in 3.5 mL of DI water at 50 °C. The two solutions were then combined. The combined solution was dried at 120 °C in air for 24 hours, then crushed and sieved to 212 microns. 0.6 g of the sieved precursor was carburized at a ramp rate of 10 °C/min to 850 °C for 10 hr under 30 sccm of H2 gas. After carburization the sample was cooled under 30 sccm N2 and passivated under 30 sccm 1% O2/N2 for 2 hours. | 850 | 10 | H2 | 0.5 | 10 | 30
1 g of ammonium heptamolybdate tetrahydrate dissolved in 4 mL of DI water. Separately, 2 g of sucrose dissolved in 3.5 mL of DI water at 50 °C. The two solutions were then combined. The combined solution was dried at 120 °C in air for 24 hours, then crushed and sieved to 212 microns. 0.6 g of the sieved precursor was carburized at a ramp rate of 10 °C/min to 850 °C for 10 hr under 60 sccm of H2 gas. After carburization the sample was cooled under 30 sccm N2 and passivated under 30 sccm 1% O2/N2 for 2 hours. | 850 | 10 | H2 | 0.5 | 10 | 60
1 g of ammonium heptamolybdate tetrahydrate dissolved in 4 mL of DI water. Separately, 2 g of sucrose dissolved in 3.5 mL of DI water at 50 °C. The two solutions were then combined. The combined solution was dried at 120 °C in air for 24 hours, then crushed and sieved to 212 microns. 0.6 g of the sieved precursor was carburized at a ramp rate of 10 °C/min to 850 °C for 10 hr under 100 sccm of H2 gas. After carburization the sample was cooled under 30 sccm N2 and passivated under 30 sccm 1% O2/N2 for 2 hours. | 850 | 10 | H2 | 0.5 | 10 | 100
1 g of ammonium heptamolybdate tetrahydrate dissolved in 5.5 mL of DI water. Separately, 1 g of sucrose dissolved in 2 mL of DI water at 50 °C. The two solutions were then combined. The combined solution was dried at 120 °C in air for 24 hours, then crushed and sieved to 212 microns. 0.6 g of the sieved precursor was carburized at a ramp rate of 10 °C/min to 850 °C for 0.5 hr under 30 sccm of H2 gas. After carburization the sample was cooled under 30 sccm N2 and passivated under 30 sccm 1% O2/N2 for 2 hours. | 850 | 10 | H2 | 1 | 0.5 | 30
1 g of ammonium heptamolybdate tetrahydrate dissolved in 5.5 mL of DI water. Separately, 1 g of sucrose dissolved in 2 mL of DI water at 50 °C. The two solutions were then combined. The combined solution was dried at 120 °C in air for 24 hours, then crushed and sieved to 212 microns. 0.6 g of the sieved precursor was carburized at a ramp rate of 10 °C/min to 850 °C for 0.5 hr under 60 sccm of H2 gas. After carburization the sample was cooled under 30 sccm N2 and passivated under 30 sccm 1% O2/N2 for 2 hours. | 850 | 10 | H2 | 1 | 0.5 | 60
1 g of ammonium heptamolybdate tetrahydrate dissolved in 5.5 mL of DI water. Separately, 1 g of sucrose dissolved in 2 mL of DI water at 50 °C. The two solutions were then combined. The combined solution was dried at 120 °C in air for 24 hours, then crushed and sieved to 212 microns. 0.6 g of the sieved precursor was carburized at a ramp rate of 10 °C/min to 850 °C for 0.5 hr under 100 sccm of H2 gas. After carburization the sample was cooled under 30 sccm N2 and passivated under 30 sccm 1% O2/N2 for 2 hours. | 850 | 10 | H2 | 1 | 0.5 | 100
1 g of ammonium heptamolybdate tetrahydrate dissolved in 5.5 mL of DI water. Separately, 1 g of sucrose dissolved in 2 mL of DI water at 50 °C. The two solutions were then combined. The combined solution was dried at 120 °C in air for 24 hours, then crushed and sieved to 212 microns. 0.6 g of the sieved precursor was carburized at a ramp rate of 10 °C/min to 850 °C for 2 hr under 30 sccm of H2 gas. After carburization the sample was cooled under 30 sccm N2 and passivated under 30 sccm 1% O2/N2 for 2 hours. | 850 | 10 | H2 | 1 | 2 | 30
1 g of ammonium heptamolybdate tetrahydrate dissolved in 5.5 mL of DI water. Separately, 1 g of sucrose dissolved in 2 mL of DI water at 50 °C. The two solutions were then combined. The combined solution was dried at 120 °C in air for 24 hours, then crushed and sieved to 212 microns. 0.6 g of the sieved precursor was carburized at a ramp rate of 10 °C/min to 850 °C for 2 hr under 60 sccm of H2 gas. After carburization the sample was cooled under 30 sccm N2 and passivated under 30 sccm 1% O2/N2 for 2 hours. | 850 | 10 | H2 | 1 | 2 | 60
1 g of ammonium heptamolybdate tetrahydrate dissolved in 5.5 mL of DI water. Separately, 1 g of sucrose dissolved in 2 mL of DI water at 50 °C. The two solutions were then combined. The combined solution was dried at 120 °C in air for 24 hours, then crushed and sieved to 212 microns. 0.6 g of the sieved precursor was carburized at a ramp rate of 10 °C/min to 850 °C for 2 hr under 100 sccm of H2 gas. After carburization the sample was cooled under 30 sccm N2 and passivated under 30 sccm 1% O2/N2 for 2 hours. | 850 | 10 | H2 | 1 | 2 | 100
1 g of ammonium heptamolybdate tetrahydrate dissolved in 5.5 mL of DI water. Separately, 1 g of sucrose dissolved in 2 mL of DI water at 50 °C. The two solutions were then combined. The combined solution was dried at 120 °C in air for 24 hours, then crushed and sieved to 212 microns. 0.6 g of the sieved precursor was carburized at a ramp rate of 10 °C/min to 850 °C for 5 hr under 30 sccm of H2 gas. After carburization the sample was cooled under 30 sccm N2 and passivated under 30 sccm 1% O2/N2 for 2 hours. | 850 | 10 | H2 | 1 | 5 | 30
1 g of ammonium heptamolybdate tetrahydrate dissolved in 5.5 mL of DI water. Separately, 1 g of sucrose dissolved in 2 mL of DI water at 50 °C. The two solutions were then combined. The combined solution was dried at 120 °C in air for 24 hours, then crushed and sieved to 212 microns. 0.6 g of the sieved precursor was carburized at a ramp rate of 10 °C/min to 850 °C for 5 hr under 60 sccm of H2 gas. After carburization the sample was cooled under 30 sccm N2 and passivated under 30 sccm 1% O2/N2 for 2 hours. | 850 | 10 | H2 | 1 | 5 | 60
1 g of ammonium heptamolybdate tetrahydrate dissolved in 5.5 mL of DI water. Separately, 1 g of sucrose dissolved in 2 mL of DI water at 50 °C. The two solutions were then combined. The combined solution was dried at 120 °C in air for 24 hours, then crushed and sieved to 212 microns. 0.6 g of the sieved precursor was carburized at a ramp rate of 10 °C/min to 850 °C for 5 hr under 100 sccm of H2 gas. After carburization the sample was cooled under 30 sccm N2 and passivated under 30 sccm 1% O2/N2 for 2 hours. | 850 | 10 | H2 | 1 | 5 | 100
1 g of ammonium heptamolybdate tetrahydrate dissolved in 5.5 mL of DI water. Separately, 1 g of sucrose dissolved in 2 mL of DI water at 50 °C. The two solutions were then combined. The combined solution was dried at 120 °C in air for 24 hours, then crushed and sieved to 212 microns. 0.6 g of the sieved precursor was carburized at a ramp rate of 10 °C/min to 850 °C for 10 hr under 30 sccm of H2 gas. After carburization the sample was cooled under 30 sccm N2 and passivated under 30 sccm 1% O2/N2 for 2 hours. | 850 | 10 | H2 | 1 | 10 | 30
1 g of ammonium heptamolybdate tetrahydrate dissolved in 5.5 mL of DI water. Separately, 1 g of sucrose dissolved in 2 mL of DI water at 50 °C. The two solutions were then combined. The combined solution was dried at 120 °C in air for 24 hours, then crushed and sieved to 212 microns. 0.6 g of the sieved precursor was carburized at a ramp rate of 10 °C/min to 850 °C for 10 hr under 60 sccm of H2 gas. After carburization the sample was cooled under 30 sccm N2 and passivated under 30 sccm 1% O2/N2 for 2 hours. | 850 | 10 | H2 | 1 | 10 | 60
1 g of ammonium heptamolybdate tetrahydrate dissolved in 5.5 mL of DI water. Separately, 1 g of sucrose dissolved in 2 mL of DI water at 50 °C. The two solutions were then combined. The combined solution was dried at 120 °C in air for 24 hours, then crushed and sieved to 212 microns. 0.6 g of the sieved precursor was carburized at a ramp rate of 10 °C/min to 850 °C for 10 hr under 100 sccm of H2 gas. After carburization the sample was cooled under 30 sccm N2 and passivated under 30 sccm 1% O2/N2 for 2 hours. | 850 | 10 | H2 | 1 | 10 | 100
1 g of ammonium heptamolybdate tetrahydrate dissolved in 6 mL of DI water. Separately, 0.5 g of sucrose dissolved in 1.5 mL of DI water at 50 °C. The two solutions were then combined. The combined solution was dried at 120 °C in air for 24 hours, then crushed and sieved to 212 microns. 0.6 g of the sieved precursor was carburized at a ramp rate of 10 °C/min to 850 °C for 0.5 hr under 30 sccm of H2 gas. After carburization the sample was cooled under 30 sccm N2 and passivated under 30 sccm 1% O2/N2 for 2 hours. | 850 | 10 | H2 | 2 | 0.5 | 30
1 g of ammonium heptamolybdate tetrahydrate dissolved in 6 mL of DI water. Separately, 0.5 g of sucrose dissolved in 1.5 mL of DI water at 50 °C. The two solutions were then combined. The combined solution was dried at 120 °C in air for 24 hours, then crushed and sieved to 212 microns. 0.6 g of the sieved precursor was carburized at a ramp rate of 10 °C/min to 850 °C for 0.5 hr under 60 sccm of H2 gas. After carburization the sample was cooled under 30 sccm N2 and passivated under 30 sccm 1% O2/N2 for 2 hours. | 850 | 10 | H2 | 2 | 0.5 | 60
1 g of ammonium heptamolybdate tetrahydrate dissolved in 6 mL of DI water. Separately, 0.5 g of sucrose dissolved in 1.5 mL of DI water at 50 °C. The two solutions were then combined. The combined solution was dried at 120 °C in air for 24 hours, then crushed and sieved to 212 microns. 0.6 g of the sieved precursor was carburized at a ramp rate of 10 °C/min to 850 °C for 0.5 hr under 100 sccm of H2 gas. After carburization the sample was cooled under 30 sccm N2 and passivated under 30 sccm 1% O2/N2 for 2 hours. | 850 | 10 | H2 | 2 | 0.5 | 100
1 g of ammonium heptamolybdate tetrahydrate dissolved in 6 mL of DI water. Separately, 0.5 g of sucrose dissolved in 1.5 mL of DI water at 50 °C. The two solutions were then combined. The combined solution was dried at 120 °C in air for 24 hours, then crushed and sieved to 212 microns. 0.6 g of the sieved precursor was carburized at a ramp rate of 10 °C/min to 850 °C for 2 hr under 30 sccm of H2 gas. After carburization the sample was cooled under 30 sccm N2 and passivated under 30 sccm 1% O2/N2 for 2 hours. | 850 | 10 | H2 | 2 | 2 | 30
1 g of ammonium heptamolybdate tetrahydrate dissolved in 6 mL of DI water. Separately, 0.5 g of sucrose dissolved in 1.5 mL of DI water at 50 °C. The two solutions were then combined. The combined solution was dried at 120 °C in air for 24 hours, then crushed and sieved to 212 microns. 0.6 g of the sieved precursor was carburized at a ramp rate of 10 °C/min to 850 °C for 2 hr under 60 sccm of H2 gas. After carburization the sample was cooled under 30 sccm N2 and passivated under 30 sccm 1% O2/N2 for 2 hours. | 850 | 10 | H2 | 2 | 2 | 60
1 g of ammonium heptamolybdate tetrahydrate dissolved in 6 mL of DI water. Separately, 0.5 g of sucrose dissolved in 1.5 mL of DI water at 50 °C. The two solutions were then combined. The combined solution was dried at 120 °C in air for 24 hours, then crushed and sieved to 212 microns. 0.6 g of the sieved precursor was carburized at a ramp rate of 10 °C/min to 850 °C for 2 hr under 100 sccm of H2 gas. After carburization the sample was cooled under 30 sccm N2 and passivated under 30 sccm 1% O2/N2 for 2 hours. | 850 | 10 | H2 | 2 | 2 | 100
1 g of ammonium heptamolybdate tetrahydrate dissolved in 6 mL of DI water. Separately, 0.5 g of sucrose dissolved in 1.5 mL of DI water at 50 °C. The two solutions were then combined. The combined solution was dried at 120 °C in air for 24 hours, then crushed and sieved to 212 microns. 0.6 g of the sieved precursor was carburized at a ramp rate of 10 °C/min to 850 °C for 5 hr under 30 sccm of H2 gas. After carburization the sample was cooled under 30 sccm N2 and passivated under 30 sccm 1% O2/N2 for 2 hours. | 850 | 10 | H2 | 2 | 5 | 30
1 g of ammonium heptamolybdate tetrahydrate dissolved in 6 mL of DI water. Separately, 0.5 g of sucrose dissolved in 1.5 mL of DI water at 50 °C. The two solutions were then combined. The combined solution was dried at 120 °C in air for 24 hours, then crushed and sieved to 212 microns. 0.6 g of the sieved precursor was carburized at a ramp rate of 10 °C/min to 850 °C for 5 hr under 60 sccm of H2 gas. After carburization the sample was cooled under 30 sccm N2 and passivated under 30 sccm 1% O2/N2 for 2 hours. | 850 | 10 | H2 | 2 | 5 | 60
1 g of ammonium heptamolybdate tetrahydrate dissolved in 6 mL of DI water. Separately, 0.5 g of sucrose dissolved in 1.5 mL of DI water at 50 °C. The two solutions were then combined. The combined solution was dried at 120 °C in air for 24 hours, then crushed and sieved to 212 microns. 0.6 g of the sieved precursor was carburized at a ramp rate of 10 °C/min to 850 °C for 5 hr under 100 sccm of H2 gas. After carburization the sample was cooled under 30 sccm N2 and passivated under 30 sccm 1% O2/N2 for 2 hours. | 850 | 10 | H2 | 2 | 5 | 100
1 g of ammonium heptamolybdate tetrahydrate dissolved in 6 mL of DI water. Separately, 0.5 g of sucrose dissolved in 1.5 mL of DI water at 50 °C. The two solutions were then combined. The combined solution was dried at 120 °C in air for 24 hours, then crushed and sieved to 212 microns. 0.6 g of the sieved precursor was carburized at a ramp rate of 10 °C/min to 850 °C for 10 hr under 30 sccm of H2 gas. After carburization the sample was cooled under 30 sccm N2 and passivated under 30 sccm 1% O2/N2 for 2 hours. | 850 | 10 | H2 | 2 | 10 | 30
1 g of ammonium heptamolybdate tetrahydrate dissolved in 6 mL of DI water. Separately, 0.5 g of sucrose dissolved in 1.5 mL of DI water at 50 °C. The two solutions were then combined. The combined solution was dried at 120 °C in air for 24 hours, then crushed and sieved to 212 microns. 0.6 g of the sieved precursor was carburized at a ramp rate of 10 °C/min to 850 °C for 10 hr under 60 sccm of H2 gas. After carburization the sample was cooled under 30 sccm N2 and passivated under 30 sccm 1% O2/N2 for 2 hours. | 850 | 10 | H2 | 2 | 10 | 60
1 g of ammonium heptamolybdate tetrahydrate dissolved in 6 mL of DI water. Separately, 0.5 g of sucrose dissolved in 1.5 mL of DI water at 50 °C. The two solutions were then combined. The combined solution was dried at 120 °C in air for 24 hours, then crushed and sieved to 212 microns. 0.6 g of the sieved precursor was carburized at a ramp rate of 10 °C/min to 850 °C for 10 hr under 100 sccm of H2 gas. After carburization the sample was cooled under 30 sccm N2 and passivated under 30 sccm 1% O2/N2 for 2 hours. | 850 | 10 | H2 | 2 | 10 | 100
1 g of ammonium heptamolybdate tetrahydrate dissolved in 4 mL of DI water. Separately, 2 g of sucrose dissolved in 3.5 mL of DI water at 50 °C. The two solutions were then combined. The combined solution was dried at 120 °C in air for 24 hours, then crushed and sieved to 212 microns. 0.6 g of the sieved precursor was carburized at a ramp rate of 10 °C/min to 850 °C for 0.5 hr under 30 sccm of N2 gas. After carburization the sample was cooled under 30 sccm N2 and passivated under 30 sccm 1% O2/N2 for 2 hours. | 850 | 10 | N2 | 0.5 | 0.5 | 30
1 g of ammonium heptamolybdate tetrahydrate dissolved in 4 mL of DI water. Separately, 2 g of sucrose dissolved in 3.5 mL of DI water at 50 °C. The two solutions were then combined. The combined solution was dried at 120 °C in air for 24 hours, then crushed and sieved to 212 microns. 0.6 g of the sieved precursor was carburized at a ramp rate of 10 °C/min to 850 °C for 0.5 hr under 60 sccm of N2 gas. After carburization the sample was cooled under 30 sccm N2 and passivated under 30 sccm 1% O2/N2 for 2 hours. | 850 | 10 | N2 | 0.5 | 0.5 | 60
1 g of ammonium heptamolybdate tetrahydrate dissolved in 4 mL of DI water. Separately, 2 g of sucrose dissolved in 3.5 mL of DI water at 50 °C. The two solutions were then combined. The combined solution was dried at 120 °C in air for 24 hours, then crushed and sieved to 212 microns. 0.6 g of the sieved precursor was carburized at a ramp rate of 10 °C/min to 850 °C for 0.5 hr under 100 sccm of N2 gas. After carburization the sample was cooled under 30 sccm N2 and passivated under 30 sccm 1% O2/N2 for 2 hours. | 850 | 10 | N2 | 0.5 | 0.5 | 100
1 g of ammonium heptamolybdate tetrahydrate dissolved in 4 mL of DI water. Separately, 2 g of sucrose dissolved in 3.5 mL of DI water at 50 °C. The two solutions were then combined. The combined solution was dried at 120 °C in air for 24 hours, then crushed and sieved to 212 microns. 0.6 g of the sieved precursor was carburized at a ramp rate of 10 °C/min to 850 °C for 2 hr under 30 sccm of N2 gas. After carburization the sample was cooled under 30 sccm N2 and passivated under 30 sccm 1% O2/N2 for 2 hours. | 850 | 10 | N2 | 0.5 | 2 | 30
1 g of ammonium heptamolybdate tetrahydrate dissolved in 4 mL of DI water. Separately, 2 g of sucrose dissolved in 3.5 mL of DI water at 50 °C. The two solutions were then combined. The combined solution was dried at 120 °C in air for 24 hours, then crushed and sieved to 212 microns. 0.6 g of the sieved precursor was carburized at a ramp rate of 10 °C/min to 850 °C for 2 hr under 60 sccm of N2 gas. After carburization the sample was cooled under 30 sccm N2 and passivated under 30 sccm 1% O2/N2 for 2 hours. | 850 | 10 | N2 | 0.5 | 2 | 60
1 g of ammonium heptamolybdate tetrahydrate dissolved in 4 mL of DI water. Separately, 2 g of sucrose dissolved in 3.5 mL of DI water at 50 °C. The two solutions were then combined. The combined solution was dried at 120 °C in air for 24 hours, then crushed and sieved to 212 microns. 0.6 g of the sieved precursor was carburized at a ramp rate of 10 °C/min to 850 °C for 2 hr under 100 sccm of N2 gas. After carburization the sample was cooled under 30 sccm N2 and passivated under 30 sccm 1% O2/N2 for 2 hours. | 850 | 10 | N2 | 0.5 | 2 | 100
1 g of ammonium heptamolybdate tetrahydrate dissolved in 4 mL of DI water. Separately, 2 g of sucrose dissolved in 3.5 mL of DI water at 50 °C. The two solutions were then combined. The combined solution was dried at 120 °C in air for 24 hours, then crushed and sieved to 212 microns. 0.6 g of the sieved precursor was carburized at a ramp rate of 10 °C/min to 850 °C for 5 hr under 30 sccm of N2 gas. After carburization the sample was cooled under 30 sccm N2 and passivated under 30 sccm 1% O2/N2 for 2 hours. | 850 | 10 | N2 | 0.5 | 5 | 30
1 g of ammonium heptamolybdate tetrahydrate dissolved in 4 mL of DI water. Separately, 2 g of sucrose dissolved in 3.5 mL of DI water at 50 °C. The two solutions were then combined. The combined solution was dried at 120 °C in air for 24 hours, then crushed and sieved to 212 microns. 0.6 g of the sieved precursor was carburized at a ramp rate of 10 °C/min to 850 °C for 5 hr under 60 sccm of N2 gas. After carburization the sample was cooled under 30 sccm N2 and passivated under 30 sccm 1% O2/N2 for 2 hours. | 850 | 10 | N2 | 0.5 | 5 | 60
1 g of ammonium heptamolybdate tetrahydrate dissolved in 4 mL of DI water. Separately, 2 g of sucrose dissolved in 3.5 mL of DI water at 50 °C. The two solutions were then combined. The combined solution was dried at 120 °C in air for 24 hours, then crushed and sieved to 212 microns. 0.6 g of the sieved precursor was carburized at a ramp rate of 10 °C/min to 850 °C for 5 hr under 100 sccm of N2 gas. After carburization the sample was cooled under 30 sccm N2 and passivated under 30 sccm 1% O2/N2 for 2 hours. | 850 | 10 | N2 | 0.5 | 5 | 100
1 g of ammonium heptamolybdate tetrahydrate dissolved in 4 mL of DI water. Separately, 2 g of sucrose dissolved in 3.5 mL of DI water at 50 °C. The two solutions were then combined. The combined solution was dried at 120 °C in air for 24 hours, then crushed and sieved to 212 microns. 0.6 g of the sieved precursor was carburized at a ramp rate of 10 °C/min to 850 °C for 10 hr under 30 sccm of N2 gas. After carburization the sample was cooled under 30 sccm N2 and passivated under 30 sccm 1% O2/N2 for 2 hours. | 850 | 10 | N2 | 0.5 | 10 | 30
1 g of ammonium heptamolybdate tetrahydrate dissolved in 4 mL of DI water. Separately, 2 g of sucrose dissolved in 3.5 mL of DI water at 50 °C. The two solutions were then combined. The combined solution was dried at 120 °C in air for 24 hours, then crushed and sieved to 212 microns. 0.6 g of the sieved precursor was carburized at a ramp rate of 10 °C/min to 850 °C for 10 hr under 60 sccm of N2 gas. After carburization the sample was cooled under 30 sccm N2 and passivated under 30 sccm 1% O2/N2 for 2 hours. | 850 | 10 | N2 | 0.5 | 10 | 60
1 g of ammonium heptamolybdate tetrahydrate dissolved in 4 mL of DI water. Separately, 2 g of sucrose dissolved in 3.5 mL of DI water at 50 °C. The two solutions were then combined. The combined solution was dried at 120 °C in air for 24 hours, then crushed and sieved to 212 microns. 0.6 g of the sieved precursor was carburized at a ramp rate of 10 °C/min to 850 °C for 10 hr under 100 sccm of N2 gas. After carburization the sample was cooled under 30 sccm N2 and passivated under 30 sccm 1% O2/N2 for 2 hours. | 850 | 10 | N2 | 0.5 | 10 | 100
1 g of ammonium heptamolybdate tetrahydrate dissolved in 5.5 mL of DI water. Separately, 1 g of sucrose dissolved in 2 mL of DI water at 50 °C. The two solutions were then combined. The combined solution was dried at 120 °C in air for 24 hours, then crushed and sieved to 212 microns. 0.6 g of the sieved precursor was carburized at a ramp rate of 10 °C/min to 850 °C for 0.5 hr under 30 sccm of N2 gas. After carburization the sample was cooled under 30 sccm N2 and passivated under 30 sccm 1% O2/N2 for 2 hours. | 850 | 10 | N2 | 1 | 0.5 | 30
1 g of ammonium heptamolybdate tetrahydrate dissolved in 5.5 mL of DI water. Separately, 1 g of sucrose dissolved in 2 mL of DI water at 50 °C. The two solutions were then combined. The combined solution was dried at 120 °C in air for 24 hours, then crushed and sieved to 212 microns. 0.6 g of the sieved precursor was carburized at a ramp rate of 10 °C/min to 850 °C for 0.5 hr under 60 sccm of N2 gas. After carburization the sample was cooled under 30 sccm N2 and passivated under 30 sccm 1% O2/N2 for 2 hours. | 850 | 10 | N2 | 1 | 0.5 | 60
1 g of ammonium heptamolybdate tetrahydrate dissolved in 5.5 mL of DI water. Separately, 1 g of sucrose dissolved in 2 mL of DI water at 50 °C. The two solutions were then combined. The combined solution was dried at 120 °C in air for 24 hours, then crushed and sieved to 212 microns. 0.6 g of the sieved precursor was carburized at a ramp rate of 10 °C/min to 850 °C for 0.5 hr under 100 sccm of N2 gas. After carburization the sample was cooled under 30 sccm N2 and passivated under 30 sccm 1% O2/N2 for 2 hours. | 850 | 10 | N2 | 1 | 0.5 | 100
1 g of ammonium heptamolybdate tetrahydrate dissolved in 5.5 mL of DI water. Separately, 1 g of sucrose dissolved in 2 mL of DI water at 50 °C. The two solutions were then combined. The combined solution was dried at 120 °C in air for 24 hours, then crushed and sieved to 212 microns. 0.6 g of the sieved precursor was carburized at a ramp rate of 10 °C/min to 850 °C for 2 hr under 30 sccm of N2 gas. After carburization the sample was cooled under 30 sccm N2 and passivated under 30 sccm 1% O2/N2 for 2 hours. | 850 | 10 | N2 | 1 | 2 | 30
1 g of ammonium heptamolybdate tetrahydrate dissolved in 5.5 mL of DI water. Separately, 1 g of sucrose dissolved in 2 mL of DI water at 50 °C. The two solutions were then combined. The combined solution was dried at 120 °C in air for 24 hours, then crushed and sieved to 212 microns. 0.6 g of the sieved precursor was carburized at a ramp rate of 10 °C/min to 850 °C for 2 hr under 60 sccm of N2 gas. After carburization the sample was cooled under 30 sccm N2 and passivated under 30 sccm 1% O2/N2 for 2 hours. | 850 | 10 | N2 | 1 | 2 | 60
1 g of ammonium heptamolybdate tetrahydrate dissolved in 5.5 mL of DI water. Separately, 1 g of sucrose dissolved in 2 mL of DI water at 50 °C. The two solutions were then combined. The combined solution was dried at 120 °C in air for 24 hours, then crushed and sieved to 212 microns. 0.6 g of the sieved precursor was carburized at a ramp rate of 10 °C/min to 850 °C for 2 hr under 100 sccm of N2 gas. After carburization the sample was cooled under 30 sccm N2 and passivated under 30 sccm 1% O2/N2 for 2 hours. | 850 | 10 | N2 | 1 | 2 | 100
1 g of ammonium heptamolybdate tetrahydrate dissolved in 5.5 mL of DI water. Separately, 1 g of sucrose dissolved in 2 mL of DI water at 50 °C. The two solutions were then combined. The combined solution was dried at 120 °C in air for 24 hours, then crushed and sieved to 212 microns. 0.6 g of the sieved precursor was carburized at a ramp rate of 10 °C/min to 850 °C for 5 hr under 30 sccm of N2 gas. After carburization the sample was cooled under 30 sccm N2 and passivated under 30 sccm 1% O2/N2 for 2 hours. | 850 | 10 | N2 | 1 | 5 | 30
1 g of ammonium heptamolybdate tetrahydrate dissolved in 5.5 mL of DI water. Separately, 1 g of sucrose dissolved in 2 mL of DI water at 50 °C. The two solutions were then combined. The combined solution was dried at 120 °C in air for 24 hours, then crushed and sieved to 212 microns. 0.6 g of the sieved precursor was carburized at a ramp rate of 10 °C/min to 850 °C for 5 hr under 60 sccm of N2 gas. After carburization the sample was cooled under 30 sccm N2 and passivated under 30 sccm 1% O2/N2 for 2 hours. | 850 | 10 | N2 | 1 | 5 | 60
1 g of ammonium heptamolybdate tetrahydrate dissolved in 5.5 mL of DI water. Separately, 1 g of sucrose dissolved in 2 mL of DI water at 50 °C. The two solutions were then combined. The combined solution was dried at 120 °C in air for 24 hours, then crushed and sieved to 212 microns. 0.6 g of the sieved precursor was carburized at a ramp rate of 10 °C/min to 850 °C for 5 hr under 100 sccm of N2 gas. After carburization the sample was cooled under 30 sccm N2 and passivated under 30 sccm 1% O2/N2 for 2 hours. | 850 | 10 | N2 | 1 | 5 | 100
1 g of ammonium heptamolybdate tetrahydrate dissolved in 5.5 mL of DI water. Separately, 1 g of sucrose dissolved in 2 mL of DI water at 50 °C. The two solutions were then combined. The combined solution was dried at 120 °C in air for 24 hours, then crushed and sieved to 212 microns. 0.6 g of the sieved precursor was carburized at a ramp rate of 10 °C/min to 850 °C for 10 hr under 30 sccm of N2 gas. After carburization the sample was cooled under 30 sccm N2 and passivated under 30 sccm 1% O2/N2 for 2 hours. | 850 | 10 | N2 | 1 | 10 | 30
1 g of ammonium heptamolybdate tetrahydrate dissolved in 5.5 mL of DI water. Separately, 1 g of sucrose dissolved in 2 mL of DI water at 50 °C. The two solutions were then combined. The combined solution was dried at 120 °C in air for 24 hours, then crushed and sieved to 212 microns. 0.6 g of the sieved precursor was carburized at a ramp rate of 10 °C/min to 850 °C for 10 hr under 60 sccm of N2 gas. After carburization the sample was cooled under 30 sccm N2 and passivated under 30 sccm 1% O2/N2 for 2 hours. | 850 | 10 | N2 | 1 | 10 | 60
1 g of ammonium heptamolybdate tetrahydrate dissolved in 5.5 mL of DI water. Separately, 1 g of sucrose dissolved in 2 mL of DI water at 50 °C. The two solutions were then combined. The combined solution was dried at 120 °C in air for 24 hours, then crushed and sieved to 212 microns. 0.6 g of the sieved precursor was carburized at a ramp rate of 10 °C/min to 850 °C for 10 hr under 100 sccm of N2 gas. After carburization the sample was cooled under 30 sccm N2 and passivated under 30 sccm 1% O2/N2 for 2 hours. | 850 | 10 | N2 | 1 | 10 | 100
1 g of ammonium heptamolybdate tetrahydrate dissolved in 6 mL of DI water. Separately, 0.5 g of sucrose dissolved in 1.5 mL of DI water at 50 °C. The two solutions were then combined. The combined solution was dried at 120 °C in air for 24 hours, then crushed and sieved to 212 microns. 0.6 g of the sieved precursor was carburized at a ramp rate of 10 °C/min to 850 °C for 0.5 hr under 30 sccm of N2 gas. After carburization the sample was cooled under 30 sccm N2 and passivated under 30 sccm 1% O2/N2 for 2 hours. | 850 | 10 | N2 | 2 | 0.5 | 30
1 g of ammonium heptamolybdate tetrahydrate dissolved in 6 mL of DI water. Separately, 0.5 g of sucrose dissolved in 1.5 mL of DI water at 50 °C. The two solutions were then combined. The combined solution was dried at 120 °C in air for 24 hours, then crushed and sieved to 212 microns. 0.6 g of the sieved precursor was carburized at a ramp rate of 10 °C/min to 850 °C for 0.5 hr under 60 sccm of N2 gas. After carburization the sample was cooled under 30 sccm N2 and passivated under 30 sccm 1% O2/N2 for 2 hours. | 850 | 10 | N2 | 2 | 0.5 | 60
1 g of ammonium heptamolybdate tetrahydrate dissolved in 6 mL of DI water. Separately, 0.5 g of sucrose dissolved in 1.5 mL of DI water at 50 °C. The two solutions were then combined. The combined solution was dried at 120 °C in air for 24 hours, then crushed and sieved to 212 microns. 0.6 g of the sieved precursor was carburized at a ramp rate of 10 °C/min to 850 °C for 0.5 hr under 100 sccm of N2 gas. After carburization the sample was cooled under 30 sccm N2 and passivated under 30 sccm 1% O2/N2 for 2 hours. | 850 | 10 | N2 | 2 | 0.5 | 100
1 g of ammonium heptamolybdate tetrahydrate dissolved in 6 mL of DI water. Separately, 0.5 g of sucrose dissolved in 1.5 mL of DI water at 50 °C. The two solutions were then combined. The combined solution was dried at 120 °C in air for 24 hours, then crushed and sieved to 212 microns. 0.6 g of the sieved precursor was carburized at a ramp rate of 10 °C/min to 850 °C for 2 hr under 30 sccm of N2 gas. After carburization the sample was cooled under 30 sccm N2 and passivated under 30 sccm 1% O2/N2 for 2 hours. | 850 | 10 | N2 | 2 | 2 | 30
1 g of ammonium heptamolybdate tetrahydrate dissolved in 6 mL of DI water. Separately, 0.5 g of sucrose dissolved in 1.5 mL of DI water at 50 °C. The two solutions were then combined. The combined solution was dried at 120 °C in air for 24 hours, then crushed and sieved to 212 microns. 0.6 g of the sieved precursor was carburized at a ramp rate of 10 °C/min to 850 °C for 2 hr under 60 sccm of N2 gas. After carburization the sample was cooled under 30 sccm N2 and passivated under 30 sccm 1% O2/N2 for 2 hours. | 850 | 10 | N2 | 2 | 2 | 60
1 g of ammonium heptamolybdate tetrahydrate dissolved in 6 mL of DI water. Separately, 0.5 g of sucrose dissolved in 1.5 mL of DI water at 50 °C. The two solutions were then combined. The combined solution was dried at 120 °C in air for 24 hours, then crushed and sieved to 212 microns. 0.6 g of the sieved precursor was carburized at a ramp rate of 10 °C/min to 850 °C for 2 hr under 100 sccm of N2 gas. After carburization the sample was cooled under 30 sccm N2 and passivated under 30 sccm 1% O2/N2 for 2 hours. | 850 | 10 | N2 | 2 | 2 | 100
1 g of ammonium heptamolybdate tetrahydrate dissolved in 6 mL of DI water. Separately, 0.5 g of sucrose dissolved in 1.5 mL of DI water at 50 °C. The two solutions were then combined. The combined solution was dried at 120 °C in air for 24 hours, then crushed and sieved to 212 microns. 0.6 g of the sieved precursor was carburized at a ramp rate of 10 °C/min to 850 °C for 5 hr under 30 sccm of N2 gas. After carburization the sample was cooled under 30 sccm N2 and passivated under 30 sccm 1% O2/N2 for 2 hours. | 850 | 10 | N2 | 2 | 5 | 30
1 g of ammonium heptamolybdate tetrahydrate dissolved in 6 mL of DI water. Separately, 0.5 g of sucrose dissolved in 1.5 mL of DI water at 50 °C. The two solutions were then combined. The combined solution was dried at 120 °C in air for 24 hours, then crushed and sieved to 212 microns. 0.6 g of the sieved precursor was carburized at a ramp rate of 10 °C/min to 850 °C for 5 hr under 60 sccm of N2 gas. After carburization the sample was cooled under 30 sccm N2 and passivated under 30 sccm 1% O2/N2 for 2 hours. | 850 | 10 | N2 | 2 | 5 | 60
1 g of ammonium heptamolybdate tetrahydrate dissolved in 6 mL of DI water. Separately, 0.5 g of sucrose dissolved in 1.5 mL of DI water at 50 °C. The two solutions were then combined. The combined solution was dried at 120 °C in air for 24 hours, then crushed and sieved to 212 microns. 0.6 g of the sieved precursor was carburized at a ramp rate of 10 °C/min to 850 °C for 5 hr under 100 sccm of N2 gas. After carburization the sample was cooled under 30 sccm N2 and passivated under 30 sccm 1% O2/N2 for 2 hours. | 850 | 10 | N2 | 2 | 5 | 100
1 g of ammonium heptamolybdate tetrahydrate dissolved in 6 mL of DI water. Separately, 0.5 g of sucrose dissolved in 1.5 mL of DI water at 50 °C. The two solutions were then combined. The combined solution was dried at 120 °C in air for 24 hours, then crushed and sieved to 212 microns. 0.6 g of the sieved precursor was carburized at a ramp rate of 10 °C/min to 850 °C for 10 hr under 30 sccm of N2 gas. After carburization the sample was cooled under 30 sccm N2 and passivated under 30 sccm 1% O2/N2 for 2 hours. | 850 | 10 | N2 | 2 | 10 | 30
1 g of ammonium heptamolybdate tetrahydrate dissolved in 6 mL of DI water. Separately, 0.5 g of sucrose dissolved in 1.5 mL of DI water at 50 °C. The two solutions were then combined. The combined solution was dried at 120 °C in air for 24 hours, then crushed and sieved to 212 microns. 0.6 g of the sieved precursor was carburized at a ramp rate of 10 °C/min to 850 °C for 10 hr under 60 sccm of N2 gas. After carburization the sample was cooled under 30 sccm N2 and passivated under 30 sccm 1% O2/N2 for 2 hours. | 850 | 10 | N2 | 2 | 10 | 60
1 g of ammonium heptamolybdate tetrahydrate dissolved in 6 mL of DI water. Separately, 0.5 g of sucrose dissolved in 1.5 mL of DI water at 50 °C. The two solutions were then combined. The combined solution was dried at 120 °C in air for 24 hours, then crushed and sieved to 212 microns. 0.6 g of the sieved precursor was carburized at a ramp rate of 10 °C/min to 850 °C for 10 hr under 100 sccm of N2 gas. After carburization the sample was cooled under 30 sccm N2 and passivated under 30 sccm 1% O2/N2 for 2 hours. | 850 | 10 | N2 | 2 | 10 | 100
1 g of ammonium heptamolybdate tetrahydrate dissolved in 4 mL of DI water. Separately, 2 g of sucrose dissolved in 3.5 mL of DI water at 50 °C. The two solutions were then combined. The combined solution was dried at 120 °C in air for 24 hours, then crushed and sieved to 212 microns. 0.6 g of the sieved precursor was carburized at a ramp rate of 15 °C/min to 850 °C for 0.5 hr under 30 sccm of H2 gas. After carburization the sample was cooled under 30 sccm N2 and passivated under 30 sccm 1% O2/N2 for 2 hours. | 850 | 15 | H2 | 0.5 | 0.5 | 30
1 g of ammonium heptamolybdate tetrahydrate dissolved in 4 mL of DI water. Separately, 2 g of sucrose dissolved in 3.5 mL of DI water at 50 °C. The two solutions were then combined. The combined solution was dried at 120 °C in air for 24 hours, then crushed and sieved to 212 microns. 0.6 g of the sieved precursor was carburized at a ramp rate of 15 °C/min to 850 °C for 0.5 hr under 60 sccm of H2 gas. After carburization the sample was cooled under 30 sccm N2 and passivated under 30 sccm 1% O2/N2 for 2 hours. | 850 | 15 | H2 | 0.5 | 0.5 | 60
1 g of ammonium heptamolybdate tetrahydrate dissolved in 4 mL of DI water. Separately, 2 g of sucrose dissolved in 3.5 mL of DI water at 50 °C. The two solutions were then combined. The combined solution was dried at 120 °C in air for 24 hours, then crushed and sieved to 212 microns. 0.6 g of the sieved precursor was carburized at a ramp rate of 15 °C/min to 850 °C for 0.5 hr under 100 sccm of H2 gas. After carburization the sample was cooled under 30 sccm N2 and passivated under 30 sccm 1% O2/N2 for 2 hours. | 850 | 15 | H2 | 0.5 | 0.5 | 100
1 g of ammonium heptamolybdate tetrahydrate dissolved in 4 mL of DI water. Separately, 2 g of sucrose dissolved in 3.5 mL of DI water at 50 °C. The two solutions were then combined. The combined solution was dried at 120 °C in air for 24 hours, then crushed and sieved to 212 microns. 0.6 g of the sieved precursor was carburized at a ramp rate of 15 °C/min to 850 °C for 2 hr under 30 sccm of H2 gas. After carburization the sample was cooled under 30 sccm N2 and passivated under 30 sccm 1% O2/N2 for 2 hours. | 850 | 15 | H2 | 0.5 | 2 | 30
1 g of ammonium heptamolybdate tetrahydrate dissolved in 4 mL of DI water. Separately, 2 g of sucrose dissolved in 3.5 mL of DI water at 50 °C. The two solutions were then combined. The combined solution was dried at 120 °C in air for 24 hours, then crushed and sieved to 212 microns. 0.6 g of the sieved precursor was carburized at a ramp rate of 15 °C/min to 850 °C for 2 hr under 60 sccm of H2 gas. After carburization the sample was cooled under 30 sccm N2 and passivated under 30 sccm 1% O2/N2 for 2 hours. | 850 | 15 | H2 | 0.5 | 2 | 60
1 g of ammonium heptamolybdate tetrahydrate dissolved in 4 mL of DI water. Separately, 2 g of sucrose dissolved in 3.5 mL of DI water at 50 °C. The two solutions were then combined. The combined solution was dried at 120 °C in air for 24 hours, then crushed and sieved to 212 microns. 0.6 g of the sieved precursor was carburized at a ramp rate of 15 °C/min to 850 °C for 2 hr under 100 sccm of H2 gas. After carburization the sample was cooled under 30 sccm N2 and passivated under 30 sccm 1% O2/N2 for 2 hours. | 850 | 15 | H2 | 0.5 | 2 | 100
1 g of ammonium heptamolybdate tetrahydrate dissolved in 4 mL of DI water. Separately, 2 g of sucrose dissolved in 3.5 mL of DI water at 50 °C. The two solutions were then combined. The combined solution was dried at 120 °C in air for 24 hours, then crushed and sieved to 212 microns. 0.6 g of the sieved precursor was carburized at a ramp rate of 15 °C/min to 850 °C for 5 hr under 30 sccm of H2 gas. After carburization the sample was cooled under 30 sccm N2 and passivated under 30 sccm 1% O2/N2 for 2 hours. | 850 | 15 | H2 | 0.5 | 5 | 30
1 g of ammonium heptamolybdate tetrahydrate dissolved in 4 mL of DI water. Separately, 2 g of sucrose dissolved in 3.5 mL of DI water at 50 °C. The two solutions were then combined. The combined solution was dried at 120 °C in air for 24 hours, then crushed and sieved to 212 microns. 0.6 g of the sieved precursor was carburized at a ramp rate of 15 °C/min to 850 °C for 5 hr under 60 sccm of H2 gas. After carburization the sample was cooled under 30 sccm N2 and passivated under 30 sccm 1% O2/N2 for 2 hours. | 850 | 15 | H2 | 0.5 | 5 | 60
1 g of ammonium heptamolybdate tetrahydrate dissolved in 4 mL of DI water. Separately, 2 g of sucrose dissolved in 3.5 mL of DI water at 50 °C. The two solutions were then combined. The combined solution was dried at 120 °C in air for 24 hours, then crushed and sieved to 212 microns. 0.6 g of the sieved precursor was carburized at a ramp rate of 15 °C/min to 850 °C for 5 hr under 100 sccm of H2 gas. After carburization the sample was cooled under 30 sccm N2 and passivated under 30 sccm 1% O2/N2 for 2 hours. | 850 | 15 | H2 | 0.5 | 5 | 100
1 g of ammonium heptamolybdate tetrahydrate dissolved in 4 mL of DI water. Separately, 2 g of sucrose dissolved in 3.5 mL of DI water at 50 °C. The two solutions were then combined. The combined solution was dried at 120 °C in air for 24 hours, then crushed and sieved to 212 microns. 0.6 g of the sieved precursor was carburized at a ramp rate of 15 °C/min to 850 °C for 10 hr under 30 sccm of H2 gas. After carburization the sample was cooled under 30 sccm N2 and passivated under 30 sccm 1% O2/N2 for 2 hours. | 850 | 15 | H2 | 0.5 | 10 | 30
1 g of ammonium heptamolybdate tetrahydrate dissolved in 4 mL of DI water. Separately, 2 g of sucrose dissolved in 3.5 mL of DI water at 50 °C. The two solutions were then combined. The combined solution was dried at 120 °C in air for 24 hours, then crushed and sieved to 212 microns. 0.6 g of the sieved precursor was carburized at a ramp rate of 15 °C/min to 850 °C for 10 hr under 60 sccm of H2 gas. After carburization the sample was cooled under 30 sccm N2 and passivated under 30 sccm 1% O2/N2 for 2 hours. | 850 | 15 | H2 | 0.5 | 10 | 60
1 g of ammonium heptamolybdate tetrahydrate dissolved in 4 mL of DI water. Separately, 2 g of sucrose dissolved in 3.5 mL of DI water at 50 °C. The two solutions were then combined. The combined solution was dried at 120 °C in air for 24 hours, then crushed and sieved to 212 microns. 0.6 g of the sieved precursor was carburized at a ramp rate of 15 °C/min to 850 °C for 10 hr under 100 sccm of H2 gas. After carburization the sample was cooled under 30 sccm N2 and passivated under 30 sccm 1% O2/N2 for 2 hours. | 850 | 15 | H2 | 0.5 | 10 | 100
1 g of ammonium heptamolybdate tetrahydrate dissolved in 5.5 mL of DI water. Separately, 1 g of sucrose dissolved in 2 mL of DI water at 50 °C. The two solutions were then combined. The combined solution was dried at 120 °C in air for 24 hours, then crushed and sieved to 212 microns. 0.6 g of the sieved precursor was carburized at a ramp rate of 15 °C/min to 850 °C for 0.5 hr under 30 sccm of H2 gas. After carburization the sample was cooled under 30 sccm N2 and passivated under 30 sccm 1% O2/N2 for 2 hours. | 850 | 15 | H2 | 1 | 0.5 | 30
1 g of ammonium heptamolybdate tetrahydrate dissolved in 5.5 mL of DI water. Separately, 1 g of sucrose dissolved in 2 mL of DI water at 50 °C. The two solutions were then combined. The combined solution was dried at 120 °C in air for 24 hours, then crushed and sieved to 212 microns. 0.6 g of the sieved precursor was carburized at a ramp rate of 15 °C/min to 850 °C for 0.5 hr under 60 sccm of H2 gas. After carburization the sample was cooled under 30 sccm N2 and passivated under 30 sccm 1% O2/N2 for 2 hours. | 850 | 15 | H2 | 1 | 0.5 | 60
1 g of ammonium heptamolybdate tetrahydrate dissolved in 5.5 mL of DI water. Separately, 1 g of sucrose dissolved in 2 mL of DI water at 50 °C. The two solutions were then combined. The combined solution was dried at 120 °C in air for 24 hours, then crushed and sieved to 212 microns. 0.6 g of the sieved precursor was carburized at a ramp rate of 15 °C/min to 850 °C for 0.5 hr under 100 sccm of H2 gas. After carburization the sample was cooled under 30 sccm N2 and passivated under 30 sccm 1% O2/N2 for 2 hours. | 850 | 15 | H2 | 1 | 0.5 | 100
1 g of ammonium heptamolybdate tetrahydrate dissolved in 5.5 mL of DI water. Separately, 1 g of sucrose dissolved in 2 mL of DI water at 50 °C. The two solutions were then combined. The combined solution was dried at 120 °C in air for 24 hours, then crushed and sieved to 212 microns. 0.6 g of the sieved precursor was carburized at a ramp rate of 15 °C/min to 850 °C for 2 hr under 30 sccm of H2 gas. After carburization the sample was cooled under 30 sccm N2 and passivated under 30 sccm 1% O2/N2 for 2 hours. | 850 | 15 | H2 | 1 | 2 | 30
1 g of ammonium heptamolybdate tetrahydrate dissolved in 5.5 mL of DI water. Separately, 1 g of sucrose dissolved in 2 mL of DI water at 50 °C. The two solutions were then combined. The combined solution was dried at 120 °C in air for 24 hours, then crushed and sieved to 212 microns. 0.6 g of the sieved precursor was carburized at a ramp rate of 15 °C/min to 850 °C for 2 hr under 60 sccm of H2 gas. After carburization the sample was cooled under 30 sccm N2 and passivated under 30 sccm 1% O2/N2 for 2 hours. | 850 | 15 | H2 | 1 | 2 | 60
1 g of ammonium heptamolybdate tetrahydrate dissolved in 5.5 mL of DI water. Separately, 1 g of sucrose dissolved in 2 mL of DI water at 50 °C. The two solutions were then combined. The combined solution was dried at 120 °C in air for 24 hours, then crushed and sieved to 212 microns. 0.6 g of the sieved precursor was carburized at a ramp rate of 15 °C/min to 850 °C for 2 hr under 100 sccm of H2 gas. After carburization the sample was cooled under 30 sccm N2 and passivated under 30 sccm 1% O2/N2 for 2 hours. | 850 | 15 | H2 | 1 | 2 | 100
1 g of ammonium heptamolybdate tetrahydrate dissolved in 5.5 mL of DI water. Separately, 1 g of sucrose dissolved in 2 mL of DI water at 50 °C. The two solutions were then combined. The combined solution was dried at 120 °C in air for 24 hours, then crushed and sieved to 212 microns. 0.6 g of the sieved precursor was carburized at a ramp rate of 15 °C/min to 850 °C for 5 hr under 30 sccm of H2 gas. After carburization the sample was cooled under 30 sccm N2 and passivated under 30 sccm 1% O2/N2 for 2 hours. | 850 | 15 | H2 | 1 | 5 | 30
1 g of ammonium heptamolybdate tetrahydrate dissolved in 5.5 mL of DI water. Separately, 1 g of sucrose dissolved in 2 mL of DI water at 50 °C. The two solutions were then combined. The combined solution was dried at 120 °C in air for 24 hours, then crushed and sieved to 212 microns. 0.6 g of the sieved precursor was carburized at a ramp rate of 15 °C/min to 850 °C for 5 hr under 60 sccm of H2 gas. After carburization the sample was cooled under 30 sccm N2 and passivated under 30 sccm 1% O2/N2 for 2 hours. | 850 | 15 | H2 | 1 | 5 | 60
1 g of ammonium heptamolybdate tetrahydrate dissolved in 5.5 mL of DI water. Separately, 1 g of sucrose dissolved in 2 mL of DI water at 50 °C. The two solutions were then combined. The combined solution was dried at 120 °C in air for 24 hours, then crushed and sieved to 212 microns. 0.6 g of the sieved precursor was carburized at a ramp rate of 15 °C/min to 850 °C for 5 hr under 100 sccm of H2 gas. After carburization the sample was cooled under 30 sccm N2 and passivated under 30 sccm 1% O2/N2 for 2 hours. | 850 | 15 | H2 | 1 | 5 | 100
1 g of ammonium heptamolybdate tetrahydrate dissolved in 5.5 mL of DI water. Separately, 1 g of sucrose dissolved in 2 mL of DI water at 50 °C. The two solutions were then combined. The combined solution was dried at 120 °C in air for 24 hours, then crushed and sieved to 212 microns. 0.6 g of the sieved precursor was carburized at a ramp rate of 15 °C/min to 850 °C for 10 hr under 30 sccm of H2 gas. After carburization the sample was cooled under 30 sccm N2 and passivated under 30 sccm 1% O2/N2 for 2 hours. | 850 | 15 | H2 | 1 | 10 | 30
1 g of ammonium heptamolybdate tetrahydrate dissolved in 5.5 mL of DI water. Separately, 1 g of sucrose dissolved in 2 mL of DI water at 50 °C. The two solutions were then combined. The combined solution was dried at 120 °C in air for 24 hours, then crushed and sieved to 212 microns. 0.6 g of the sieved precursor was carburized at a ramp rate of 15 °C/min to 850 °C for 10 hr under 60 sccm of H2 gas. After carburization the sample was cooled under 30 sccm N2 and passivated under 30 sccm 1% O2/N2 for 2 hours. | 850 | 15 | H2 | 1 | 10 | 60
1 g of ammonium heptamolybdate tetrahydrate dissolved in 5.5 mL of DI water. Separately, 1 g of sucrose dissolved in 2 mL of DI water at 50 °C. The two solutions were then combined. The combined solution was dried at 120 °C in air for 24 hours, then crushed and sieved to 212 microns. 0.6 g of the sieved precursor was carburized at a ramp rate of 15 °C/min to 850 °C for 10 hr under 100 sccm of H2 gas. After carburization the sample was cooled under 30 sccm N2 and passivated under 30 sccm 1% O2/N2 for 2 hours. | 850 | 15 | H2 | 1 | 10 | 100
1 g of ammonium heptamolybdate tetrahydrate dissolved in 6 mL of DI water. Separately, 0.5 g of sucrose dissolved in 1.5 mL of DI water at 50 °C. The two solutions were then combined. The combined solution was dried at 120 °C in air for 24 hours, then crushed and sieved to 212 microns. 0.6 g of the sieved precursor was carburized at a ramp rate of 15 °C/min to 850 °C for 0.5 hr under 30 sccm of H2 gas. After carburization the sample was cooled under 30 sccm N2 and passivated under 30 sccm 1% O2/N2 for 2 hours. | 850 | 15 | H2 | 2 | 0.5 | 30
1 g of ammonium heptamolybdate tetrahydrate dissolved in 6 mL of DI water. Separately, 0.5 g of sucrose dissolved in 1.5 mL of DI water at 50 °C. The two solutions were then combined. The combined solution was dried at 120 °C in air for 24 hours, then crushed and sieved to 212 microns. 0.6 g of the sieved precursor was carburized at a ramp rate of 15 °C/min to 850 °C for 0.5 hr under 60 sccm of H2 gas. After carburization the sample was cooled under 30 sccm N2 and passivated under 30 sccm 1% O2/N2 for 2 hours. | 850 | 15 | H2 | 2 | 0.5 | 60
1 g of ammonium heptamolybdate tetrahydrate dissolved in 6 mL of DI water. Separately, 0.5 g of sucrose dissolved in 1.5 mL of DI water at 50 °C. The two solutions were then combined. The combined solution was dried at 120 °C in air for 24 hours, then crushed and sieved to 212 microns. 0.6 g of the sieved precursor was carburized at a ramp rate of 15 °C/min to 850 °C for 0.5 hr under 100 sccm of H2 gas. After carburization the sample was cooled under 30 sccm N2 and passivated under 30 sccm 1% O2/N2 for 2 hours. | 850 | 15 | H2 | 2 | 0.5 | 100
1 g of ammonium heptamolybdate tetrahydrate dissolved in 6 mL of DI water. Separately, 0.5 g of sucrose dissolved in 1.5 mL of DI water at 50 °C. The two solutions were then combined. The combined solution was dried at 120 °C in air for 24 hours, then crushed and sieved to 212 microns. 0.6 g of the sieved precursor was carburized at a ramp rate of 15 °C/min to 850 °C for 2 hr under 30 sccm of H2 gas. After carburization the sample was cooled under 30 sccm N2 and passivated under 30 sccm 1% O2/N2 for 2 hours. | 850 | 15 | H2 | 2 | 2 | 30
1 g of ammonium heptamolybdate tetrahydrate dissolved in 6 mL of DI water. Separately, 0.5 g of sucrose dissolved in 1.5 mL of DI water at 50 °C. The two solutions were then combined. The combined solution was dried at 120 °C in air for 24 hours, then crushed and sieved to 212 microns. 0.6 g of the sieved precursor was carburized at a ramp rate of 15 °C/min to 850 °C for 2 hr under 60 sccm of H2 gas. After carburization the sample was cooled under 30 sccm N2 and passivated under 30 sccm 1% O2/N2 for 2 hours. | 850 | 15 | H2 | 2 | 2 | 60
1 g of ammonium heptamolybdate tetrahydrate dissolved in 6 mL of DI water. Separately, 0.5 g of sucrose dissolved in 1.5 mL of DI water at 50 °C. The two solutions were then combined. The combined solution was dried at 120 °C in air for 24 hours, then crushed and sieved to 212 microns. 0.6 g of the sieved precursor was carburized at a ramp rate of 15 °C/min to 850 °C for 2 hr under 100 sccm of H2 gas. After carburization the sample was cooled under 30 sccm N2 and passivated under 30 sccm 1% O2/N2 for 2 hours. | 850 | 15 | H2 | 2 | 2 | 100
1 g of ammonium heptamolybdate tetrahydrate dissolved in 6 mL of DI water. Separately, 0.5 g of sucrose dissolved in 1.5 mL of DI water at 50 °C. The two solutions were then combined. The combined solution was dried at 120 °C in air for 24 hours, then crushed and sieved to 212 microns. 0.6 g of the sieved precursor was carburized at a ramp rate of 15 °C/min to 850 °C for 5 hr under 30 sccm of H2 gas. After carburization the sample was cooled under 30 sccm N2 and passivated under 30 sccm 1% O2/N2 for 2 hours. | 850 | 15 | H2 | 2 | 5 | 30
1 g of ammonium heptamolybdate tetrahydrate dissolved in 6 mL of DI water. Separately, 0.5 g of sucrose dissolved in 1.5 mL of DI water at 50 °C. The two solutions were then combined. The combined solution was dried at 120 °C in air for 24 hours, then crushed and sieved to 212 microns. 0.6 g of the sieved precursor was carburized at a ramp rate of 15 °C/min to 850 °C for 5 hr under 60 sccm of H2 gas. After carburization the sample was cooled under 30 sccm N2 and passivated under 30 sccm 1% O2/N2 for 2 hours. | 850 | 15 | H2 | 2 | 5 | 60
1 g of ammonium heptamolybdate tetrahydrate dissolved in 6 mL of DI water. Separately, 0.5 g of sucrose dissolved in 1.5 mL of DI water at 50 °C. The two solutions were then combined. The combined solution was dried at 120 °C in air for 24 hours, then crushed and sieved to 212 microns. 0.6 g of the sieved precursor was carburized at a ramp rate of 15 °C/min to 850 °C for 5 hr under 100 sccm of H2 gas. After carburization the sample was cooled under 30 sccm N2 and passivated under 30 sccm 1% O2/N2 for 2 hours. | 850 | 15 | H2 | 2 | 5 | 100
1 g of ammonium heptamolybdate tetrahydrate dissolved in 6 mL of DI water. Separately, 0.5 g of sucrose dissolved in 1.5 mL of DI water at 50 °C. The two solutions were then combined. The combined solution was dried at 120 °C in air for 24 hours, then crushed and sieved to 212 microns. 0.6 g of the sieved precursor was carburized at a ramp rate of 15 °C/min to 850 °C for 10 hr under 30 sccm of H2 gas. After carburization the sample was cooled under 30 sccm N2 and passivated under 30 sccm 1% O2/N2 for 2 hours. | 850 | 15 | H2 | 2 | 10 | 30
1 g of ammonium heptamolybdate tetrahydrate dissolved in 6 mL of DI water. Separately, 0.5 g of sucrose dissolved in 1.5 mL of DI water at 50 °C. The two solutions were then combined. The combined solution was dried at 120 °C in air for 24 hours, then crushed and sieved to 212 microns. 0.6 g of the sieved precursor was carburized at a ramp rate of 15 °C/min to 850 °C for 10 hr under 60 sccm of H2 gas. After carburization the sample was cooled under 30 sccm N2 and passivated under 30 sccm 1% O2/N2 for 2 hours. | 850 | 15 | H2 | 2 | 10 | 60
1 g of ammonium heptamolybdate tetrahydrate dissolved in 6 mL of DI water. Separately, 0.5 g of sucrose dissolved in 1.5 mL of DI water at 50 °C. The two solutions were then combined. The combined solution was dried at 120 °C in air for 24 hours, then crushed and sieved to 212 microns. 0.6 g of the sieved precursor was carburized at a ramp rate of 15 °C/min to 850 °C for 10 hr under 100 sccm of H2 gas. After carburization the sample was cooled under 30 sccm N2 and passivated under 30 sccm 1% O2/N2 for 2 hours. | 850 | 15 | H2 | 2 | 10 | 100
1 g of ammonium heptamolybdate tetrahydrate dissolved in 4 mL of DI water. Separately, 2 g of sucrose dissolved in 3.5 mL of DI water at 50 °C. The two solutions were then combined. The combined solution was dried at 120 °C in air for 24 hours, then crushed and sieved to 212 microns. 0.6 g of the sieved precursor was carburized at a ramp rate of 15 °C/min to 850 °C for 0.5 hr under 30 sccm of N2 gas. After carburization the sample was cooled under 30 sccm N2 and passivated under 30 sccm 1% O2/N2 for 2 hours. | 850 | 15 | N2 | 0.5 | 0.5 | 30
1 g of ammonium heptamolybdate tetrahydrate dissolved in 4 mL of DI water. Separately, 2 g of sucrose dissolved in 3.5 mL of DI water at 50 °C. The two solutions were then combined. The combined solution was dried at 120 °C in air for 24 hours, then crushed and sieved to 212 microns. 0.6 g of the sieved precursor was carburized at a ramp rate of 15 °C/min to 850 °C for 0.5 hr under 60 sccm of N2 gas. After carburization the sample was cooled under 30 sccm N2 and passivated under 30 sccm 1% O2/N2 for 2 hours. | 850 | 15 | N2 | 0.5 | 0.5 | 60
1 g of ammonium heptamolybdate tetrahydrate dissolved in 4 mL of DI water. Separately, 2 g of sucrose dissolved in 3.5 mL of DI water at 50 °C. The two solutions were then combined. The combined solution was dried at 120 °C in air for 24 hours, then crushed and sieved to 212 microns. 0.6 g of the sieved precursor was carburized at a ramp rate of 15 °C/min to 850 °C for 0.5 hr under 100 sccm of N2 gas. After carburization the sample was cooled under 30 sccm N2 and passivated under 30 sccm 1% O2/N2 for 2 hours. | 850 | 15 | N2 | 0.5 | 0.5 | 100
1 g of ammonium heptamolybdate tetrahydrate dissolved in 4 mL of DI water. Separately, 2 g of sucrose dissolved in 3.5 mL of DI water at 50 °C. The two solutions were then combined. The combined solution was dried at 120 °C in air for 24 hours, then crushed and sieved to 212 microns. 0.6 g of the sieved precursor was carburized at a ramp rate of 15 °C/min to 850 °C for 2 hr under 30 sccm of N2 gas. After carburization the sample was cooled under 30 sccm N2 and passivated under 30 sccm 1% O2/N2 for 2 hours. | 850 | 15 | N2 | 0.5 | 2 | 30
1 g of ammonium heptamolybdate tetrahydrate dissolved in 4 mL of DI water. Separately, 2 g of sucrose dissolved in 3.5 mL of DI water at 50 °C. The two solutions were then combined. The combined solution was dried at 120 °C in air for 24 hours, then crushed and sieved to 212 microns. 0.6 g of the sieved precursor was carburized at a ramp rate of 15 °C/min to 850 °C for 2 hr under 60 sccm of N2 gas. After carburization the sample was cooled under 30 sccm N2 and passivated under 30 sccm 1% O2/N2 for 2 hours. | 850 | 15 | N2 | 0.5 | 2 | 60
1 g of ammonium heptamolybdate tetrahydrate dissolved in 4 mL of DI water. Separately, 2 g of sucrose dissolved in 3.5 mL of DI water at 50 °C. The two solutions were then combined. The combined solution was dried at 120 °C in air for 24 hours, then crushed and sieved to 212 microns. 0.6 g of the sieved precursor was carburized at a ramp rate of 15 °C/min to 850 °C for 2 hr under 100 sccm of N2 gas. After carburization the sample was cooled under 30 sccm N2 and passivated under 30 sccm 1% O2/N2 for 2 hours. | 850 | 15 | N2 | 0.5 | 2 | 100
1 g of ammonium heptamolybdate tetrahydrate dissolved in 4 mL of DI water. Separately, 2 g of sucrose dissolved in 3.5 mL of DI water at 50 °C. The two solutions were then combined. The combined solution was dried at 120 °C in air for 24 hours, then crushed and sieved to 212 microns. 0.6 g of the sieved precursor was carburized at a ramp rate of 15 °C/min to 850 °C for 5 hr under 30 sccm of N2 gas. After carburization the sample was cooled under 30 sccm N2 and passivated under 30 sccm 1% O2/N2 for 2 hours. | 850 | 15 | N2 | 0.5 | 5 | 30
1 g of ammonium heptamolybdate tetrahydrate dissolved in 4 mL of DI water. Separately, 2 g of sucrose dissolved in 3.5 mL of DI water at 50 °C. The two solutions were then combined. The combined solution was dried at 120 °C in air for 24 hours, then crushed and sieved to 212 microns. 0.6 g of the sieved precursor was carburized at a ramp rate of 15 °C/min to 850 °C for 5 hr under 60 sccm of N2 gas. After carburization the sample was cooled under 30 sccm N2 and passivated under 30 sccm 1% O2/N2 for 2 hours. | 850 | 15 | N2 | 0.5 | 5 | 60
1 g of ammonium heptamolybdate tetrahydrate dissolved in 4 mL of DI water. Separately, 2 g of sucrose dissolved in 3.5 mL of DI water at 50 °C. The two solutions were then combined. The combined solution was dried at 120 °C in air for 24 hours, then crushed and sieved to 212 microns. 0.6 g of the sieved precursor was carburized at a ramp rate of 15 °C/min to 850 °C for 5 hr under 100 sccm of N2 gas. After carburization the sample was cooled under 30 sccm N2 and passivated under 30 sccm 1% O2/N2 for 2 hours. | 850 | 15 | N2 | 0.5 | 5 | 100
1 g of ammonium heptamolybdate tetrahydrate dissolved in 4 mL of DI water. Separately, 2 g of sucrose dissolved in 3.5 mL of DI water at 50 °C. The two solutions were then combined. The combined solution was dried at 120 °C in air for 24 hours, then crushed and sieved to 212 microns. 0.6 g of the sieved precursor was carburized at a ramp rate of 15 °C/min to 850 °C for 10 hr under 30 sccm of N2 gas. After carburization the sample was cooled under 30 sccm N2 and passivated under 30 sccm 1% O2/N2 for 2 hours. | 850 | 15 | N2 | 0.5 | 10 | 30
1 g of ammonium heptamolybdate tetrahydrate dissolved in 4 mL of DI water. Separately, 2 g of sucrose dissolved in 3.5 mL of DI water at 50 °C. The two solutions were then combined. The combined solution was dried at 120 °C in air for 24 hours, then crushed and sieved to 212 microns. 0.6 g of the sieved precursor was carburized at a ramp rate of 15 °C/min to 850 °C for 10 hr under 60 sccm of N2 gas. After carburization the sample was cooled under 30 sccm N2 and passivated under 30 sccm 1% O2/N2 for 2 hours. | 850 | 15 | N2 | 0.5 | 10 | 60
1 g of ammonium heptamolybdate tetrahydrate dissolved in 4 mL of DI water. Separately, 2 g of sucrose dissolved in 3.5 mL of DI water at 50 °C. The two solutions were then combined. The combined solution was dried at 120 °C in air for 24 hours, then crushed and sieved to 212 microns. 0.6 g of the sieved precursor was carburized at a ramp rate of 15 °C/min to 850 °C for 10 hr under 100 sccm of N2 gas. After carburization the sample was cooled under 30 sccm N2 and passivated under 30 sccm 1% O2/N2 for 2 hours. | 850 | 15 | N2 | 0.5 | 10 | 100
1 g of ammonium heptamolybdate tetrahydrate dissolved in 5.5 mL of DI water. Separately, 1 g of sucrose dissolved in 2 mL of DI water at 50 °C. The two solutions were then combined. The combined solution was dried at 120 °C in air for 24 hours, then crushed and sieved to 212 microns. 0.6 g of the sieved precursor was carburized at a ramp rate of 15 °C/min to 850 °C for 0.5 hr under 30 sccm of N2 gas. After carburization the sample was cooled under 30 sccm N2 and passivated under 30 sccm 1% O2/N2 for 2 hours. | 850 | 15 | N2 | 1 | 0.5 | 30
1 g of ammonium heptamolybdate tetrahydrate dissolved in 5.5 mL of DI water. Separately, 1 g of sucrose dissolved in 2 mL of DI water at 50 °C. The two solutions were then combined. The combined solution was dried at 120 °C in air for 24 hours, then crushed and sieved to 212 microns. 0.6 g of the sieved precursor was carburized at a ramp rate of 15 °C/min to 850 °C for 0.5 hr under 60 sccm of N2 gas. After carburization the sample was cooled under 30 sccm N2 and passivated under 30 sccm 1% O2/N2 for 2 hours. | 850 | 15 | N2 | 1 | 0.5 | 60
1 g of ammonium heptamolybdate tetrahydrate dissolved in 5.5 mL of DI water. Separately, 1 g of sucrose dissolved in 2 mL of DI water at 50 °C. The two solutions were then combined. The combined solution was dried at 120 °C in air for 24 hours, then crushed and sieved to 212 microns. 0.6 g of the sieved precursor was carburized at a ramp rate of 15 °C/min to 850 °C for 0.5 hr under 100 sccm of N2 gas. After carburization the sample was cooled under 30 sccm N2 and passivated under 30 sccm 1% O2/N2 for 2 hours. | 850 | 15 | N2 | 1 | 0.5 | 100
1 g of ammonium heptamolybdate tetrahydrate dissolved in 5.5 mL of DI water. Separately, 1 g of sucrose dissolved in 2 mL of DI water at 50 °C. The two solutions were then combined. The combined solution was dried at 120 °C in air for 24 hours, then crushed and sieved to 212 microns. 0.6 g of the sieved precursor was carburized at a ramp rate of 15 °C/min to 850 °C for 2 hr under 30 sccm of N2 gas. After carburization the sample was cooled under 30 sccm N2 and passivated under 30 sccm 1% O2/N2 for 2 hours. | 850 | 15 | N2 | 1 | 2 | 30
1 g of ammonium heptamolybdate tetrahydrate dissolved in 5.5 mL of DI water. Separately, 1 g of sucrose dissolved in 2 mL of DI water at 50 °C. The two solutions were then combined. The combined solution was dried at 120 °C in air for 24 hours, then crushed and sieved to 212 microns. 0.6 g of the sieved precursor was carburized at a ramp rate of 15 °C/min to 850 °C for 2 hr under 60 sccm of N2 gas. After carburization the sample was cooled under 30 sccm N2 and passivated under 30 sccm 1% O2/N2 for 2 hours. | 850 | 15 | N2 | 1 | 2 | 60
1 g of ammonium heptamolybdate tetrahydrate dissolved in 5.5 mL of DI water. Separately, 1 g of sucrose dissolved in 2 mL of DI water at 50 °C. The two solutions were then combined. The combined solution was dried at 120 °C in air for 24 hours, then crushed and sieved to 212 microns. 0.6 g of the sieved precursor was carburized at a ramp rate of 15 °C/min to 850 °C for 2 hr under 100 sccm of N2 gas. After carburization the sample was cooled under 30 sccm N2 and passivated under 30 sccm 1% O2/N2 for 2 hours. | 850 | 15 | N2 | 1 | 2 | 100
1 g of ammonium heptamolybdate tetrahydrate dissolved in 5.5 mL of DI water. Separately, 1 g of sucrose dissolved in 2 mL of DI water at 50 °C. The two solutions were then combined. The combined solution was dried at 120 °C in air for 24 hours, then crushed and sieved to 212 microns. 0.6 g of the sieved precursor was carburized at a ramp rate of 15 °C/min to 850 °C for 5 hr under 30 sccm of N2 gas. After carburization the sample was cooled under 30 sccm N2 and passivated under 30 sccm 1% O2/N2 for 2 hours. | 850 | 15 | N2 | 1 | 5 | 30
1 g of ammonium heptamolybdate tetrahydrate dissolved in 5.5 mL of DI water. Separately, 1 g of sucrose dissolved in 2 mL of DI water at 50 °C. The two solutions were then combined. The combined solution was dried at 120 °C in air for 24 hours, then crushed and sieved to 212 microns. 0.6 g of the sieved precursor was carburized at a ramp rate of 15 °C/min to 850 °C for 5 hr under 60 sccm of N2 gas. After carburization the sample was cooled under 30 sccm N2 and passivated under 30 sccm 1% O2/N2 for 2 hours. | 850 | 15 | N2 | 1 | 5 | 60
1 g of ammonium heptamolybdate tetrahydrate dissolved in 5.5 mL of DI water. Separately, 1 g of sucrose dissolved in 2 mL of DI water at 50 °C. The two solutions were then combined. The combined solution was dried at 120 °C in air for 24 hours, then crushed and sieved to 212 microns. 0.6 g of the sieved precursor was carburized at a ramp rate of 15 °C/min to 850 °C for 5 hr under 100 sccm of N2 gas. After carburization the sample was cooled under 30 sccm N2 and passivated under 30 sccm 1% O2/N2 for 2 hours. | 850 | 15 | N2 | 1 | 5 | 100
1 g of ammonium heptamolybdate tetrahydrate dissolved in 5.5 mL of DI water. Separately, 1 g of sucrose dissolved in 2 mL of DI water at 50 °C. The two solutions were then combined. The combined solution was dried at 120 °C in air for 24 hours, then crushed and sieved to 212 microns. 0.6 g of the sieved precursor was carburized at a ramp rate of 15 °C/min to 850 °C for 10 hr under 30 sccm of N2 gas. After carburization the sample was cooled under 30 sccm N2 and passivated under 30 sccm 1% O2/N2 for 2 hours. | 850 | 15 | N2 | 1 | 10 | 30
1 g of ammonium heptamolybdate tetrahydrate dissolved in 5.5 mL of DI water. Separately, 1 g of sucrose dissolved in 2 mL of DI water at 50 °C. The two solutions were then combined. The combined solution was dried at 120 °C in air for 24 hours, then crushed and sieved to 212 microns. 0.6 g of the sieved precursor was carburized at a ramp rate of 15 °C/min to 850 °C for 10 hr under 60 sccm of N2 gas. After carburization the sample was cooled under 30 sccm N2 and passivated under 30 sccm 1% O2/N2 for 2 hours. | 850 | 15 | N2 | 1 | 10 | 60
1 g of ammonium heptamolybdate tetrahydrate dissolved in 5.5 mL of DI water. Separately, 1 g of sucrose dissolved in 2 mL of DI water at 50 °C. The two solutions were then combined. The combined solution was dried at 120 °C in air for 24 hours, then crushed and sieved to 212 microns. 0.6 g of the sieved precursor was carburized at a ramp rate of 15 °C/min to 850 °C for 10 hr under 100 sccm of N2 gas. After carburization the sample was cooled under 30 sccm N2 and passivated under 30 sccm 1% O2/N2 for 2 hours. | 850 | 15 | N2 | 1 | 10 | 100
1 g of ammonium heptamolybdate tetrahydrate dissolved in 6 mL of DI water. Separately, 0.5 g of sucrose dissolved in 1.5 mL of DI water at 50 °C. The two solutions were then combined. The combined solution was dried at 120 °C in air for 24 hours, then crushed and sieved to 212 microns. 0.6 g of the sieved precursor was carburized at a ramp rate of 15 °C/min to 850 °C for 0.5 hr under 30 sccm of N2 gas. After carburization the sample was cooled under 30 sccm N2 and passivated under 30 sccm 1% O2/N2 for 2 hours. | 850 | 15 | N2 | 2 | 0.5 | 30
1 g of ammonium heptamolybdate tetrahydrate dissolved in 6 mL of DI water. Separately, 0.5 g of sucrose dissolved in 1.5 mL of DI water at 50 °C. The two solutions were then combined. The combined solution was dried at 120 °C in air for 24 hours, then crushed and sieved to 212 microns. 0.6 g of the sieved precursor was carburized at a ramp rate of 15 °C/min to 850 °C for 0.5 hr under 60 sccm of N2 gas. After carburization the sample was cooled under 30 sccm N2 and passivated under 30 sccm 1% O2/N2 for 2 hours. | 850 | 15 | N2 | 2 | 0.5 | 60
1 g of ammonium heptamolybdate tetrahydrate dissolved in 6 mL of DI water. Separately, 0.5 g of sucrose dissolved in 1.5 mL of DI water at 50 °C. The two solutions were then combined. The combined solution was dried at 120 °C in air for 24 hours, then crushed and sieved to 212 microns. 0.6 g of the sieved precursor was carburized at a ramp rate of 15 °C/min to 850 °C for 0.5 hr under 100 sccm of N2 gas. After carburization the sample was cooled under 30 sccm N2 and passivated under 30 sccm 1% O2/N2 for 2 hours. | 850 | 15 | N2 | 2 | 0.5 | 100
1 g of ammonium heptamolybdate tetrahydrate dissolved in 6 mL of DI water. Separately, 0.5 g of sucrose dissolved in 1.5 mL of DI water at 50 °C. The two solutions were then combined. The combined solution was dried at 120 °C in air for 24 hours, then crushed and sieved to 212 microns. 0.6 g of the sieved precursor was carburized at a ramp rate of 15 °C/min to 850 °C for 2 hr under 30 sccm of N2 gas. After carburization the sample was cooled under 30 sccm N2 and passivated under 30 sccm 1% O2/N2 for 2 hours. | 850 | 15 | N2 | 2 | 2 | 30
1 g of ammonium heptamolybdate tetrahydrate dissolved in 6 mL of DI water. Separately, 0.5 g of sucrose dissolved in 1.5 mL of DI water at 50 °C. The two solutions were then combined. The combined solution was dried at 120 °C in air for 24 hours, then crushed and sieved to 212 microns. 0.6 g of the sieved precursor was carburized at a ramp rate of 15 °C/min to 850 °C for 2 hr under 60 sccm of N2 gas. After carburization the sample was cooled under 30 sccm N2 and passivated under 30 sccm 1% O2/N2 for 2 hours. | 850 | 15 | N2 | 2 | 2 | 60
1 g of ammonium heptamolybdate tetrahydrate dissolved in 6 mL of DI water. Separately, 0.5 g of sucrose dissolved in 1.5 mL of DI water at 50 °C. The two solutions were then combined. The combined solution was dried at 120 °C in air for 24 hours, then crushed and sieved to 212 microns. 0.6 g of the sieved precursor was carburized at a ramp rate of 15 °C/min to 850 °C for 2 hr under 100 sccm of N2 gas. After carburization the sample was cooled under 30 sccm N2 and passivated under 30 sccm 1% O2/N2 for 2 hours. | 850 | 15 | N2 | 2 | 2 | 100
1 g of ammonium heptamolybdate tetrahydrate dissolved in 6 mL of DI water. Separately, 0.5 g of sucrose dissolved in 1.5 mL of DI water at 50 °C. The two solutions were then combined. The combined solution was dried at 120 °C in air for 24 hours, then crushed and sieved to 212 microns. 0.6 g of the sieved precursor was carburized at a ramp rate of 15 °C/min to 850 °C for 5 hr under 30 sccm of N2 gas. After carburization the sample was cooled under 30 sccm N2 and passivated under 30 sccm 1% O2/N2 for 2 hours. | 850 | 15 | N2 | 2 | 5 | 30
1 g of ammonium heptamolybdate tetrahydrate dissolved in 6 mL of DI water. Separately, 0.5 g of sucrose dissolved in 1.5 mL of DI water at 50 °C. The two solutions were then combined. The combined solution was dried at 120 °C in air for 24 hours, then crushed and sieved to 212 microns. 0.6 g of the sieved precursor was carburized at a ramp rate of 15 °C/min to 850 °C for 5 hr under 60 sccm of N2 gas. After carburization the sample was cooled under 30 sccm N2 and passivated under 30 sccm 1% O2/N2 for 2 hours. | 850 | 15 | N2 | 2 | 5 | 60
1 g of ammonium heptamolybdate tetrahydrate dissolved in 6 mL of DI water. Separately, 0.5 g of sucrose dissolved in 1.5 mL of DI water at 50 °C. The two solutions were then combined. The combined solution was dried at 120 °C in air for 24 hours, then crushed and sieved to 212 microns. 0.6 g of the sieved precursor was carburized at a ramp rate of 15 °C/min to 850 °C for 5 hr under 100 sccm of N2 gas. After carburization the sample was cooled under 30 sccm N2 and passivated under 30 sccm 1% O2/N2 for 2 hours. | 850 | 15 | N2 | 2 | 5 | 100
1 g of ammonium heptamolybdate tetrahydrate dissolved in 6 mL of DI water. Separately, 0.5 g of sucrose dissolved in 1.5 mL of DI water at 50 °C. The two solutions were then combined. The combined solution was dried at 120 °C in air for 24 hours, then crushed and sieved to 212 microns. 0.6 g of the sieved precursor was carburized at a ramp rate of 15 °C/min to 850 °C for 10 hr under 30 sccm of N2 gas. After carburization the sample was cooled under 30 sccm N2 and passivated under 30 sccm 1% O2/N2 for 2 hours. | 850 | 15 | N2 | 2 | 10 | 30
1 g of ammonium heptamolybdate tetrahydrate dissolved in 6 mL of DI water. Separately, 0.5 g of sucrose dissolved in 1.5 mL of DI water at 50 °C. The two solutions were then combined. The combined solution was dried at 120 °C in air for 24 hours, then crushed and sieved to 212 microns. 0.6 g of the sieved precursor was carburized at a ramp rate of 15 °C/min to 850 °C for 10 hr under 60 sccm of N2 gas. After carburization the sample was cooled under 30 sccm N2 and passivated under 30 sccm 1% O2/N2 for 2 hours. | 850 | 15 | N2 | 2 | 10 | 60
1 g of ammonium heptamolybdate tetrahydrate dissolved in 6 mL of DI water. Separately, 0.5 g of sucrose dissolved in 1.5 mL of DI water at 50 °C. The two solutions were then combined. The combined solution was dried at 120 °C in air for 24 hours, then crushed and sieved to 212 microns. 0.6 g of the sieved precursor was carburized at a ramp rate of 15 °C/min to 850 °C for 10 hr under 100 sccm of N2 gas. After carburization the sample was cooled under 30 sccm N2 and passivated under 30 sccm 1% O2/N2 for 2 hours. | 850 | 15 | N2 | 2 | 10 | 100
1 g of ammonium heptamolybdate tetrahydrate dissolved in 4 mL of DI water. Separately, 2 g of sucrose dissolved in 3.5 mL of DI water at 50 °C. The two solutions were then combined. The combined solution was dried at 120 °C in air for 24 hours, then crushed and sieved to 212 microns. 0.6 g of the sieved precursor was carburized at a ramp rate of 5 °C/min to 860 °C for 0.5 hr under 30 sccm of H2 gas. After carburization the sample was cooled under 30 sccm N2 and passivated under 30 sccm 1% O2/N2 for 2 hours. | 860 | 5 | H2 | 0.5 | 0.5 | 30
1 g of ammonium heptamolybdate tetrahydrate dissolved in 4 mL of DI water. Separately, 2 g of sucrose dissolved in 3.5 mL of DI water at 50 °C. The two solutions were then combined. The combined solution was dried at 120 °C in air for 24 hours, then crushed and sieved to 212 microns. 0.6 g of the sieved precursor was carburized at a ramp rate of 5 °C/min to 860 °C for 0.5 hr under 60 sccm of H2 gas. After carburization the sample was cooled under 30 sccm N2 and passivated under 30 sccm 1% O2/N2 for 2 hours. | 860 | 5 | H2 | 0.5 | 0.5 | 60
1 g of ammonium heptamolybdate tetrahydrate dissolved in 4 mL of DI water. Separately, 2 g of sucrose dissolved in 3.5 mL of DI water at 50 °C. The two solutions were then combined. The combined solution was dried at 120 °C in air for 24 hours, then crushed and sieved to 212 microns. 0.6 g of the sieved precursor was carburized at a ramp rate of 5 °C/min to 860 °C for 0.5 hr under 100 sccm of H2 gas. After carburization the sample was cooled under 30 sccm N2 and passivated under 30 sccm 1% O2/N2 for 2 hours. | 860 | 5 | H2 | 0.5 | 0.5 | 100
1 g of ammonium heptamolybdate tetrahydrate dissolved in 4 mL of DI water. Separately, 2 g of sucrose dissolved in 3.5 mL of DI water at 50 °C. The two solutions were then combined. The combined solution was dried at 120 °C in air for 24 hours, then crushed and sieved to 212 microns. 0.6 g of the sieved precursor was carburized at a ramp rate of 5 °C/min to 860 °C for 2 hr under 30 sccm of H2 gas. After carburization the sample was cooled under 30 sccm N2 and passivated under 30 sccm 1% O2/N2 for 2 hours. | 860 | 5 | H2 | 0.5 | 2 | 30
1 g of ammonium heptamolybdate tetrahydrate dissolved in 4 mL of DI water. Separately, 2 g of sucrose dissolved in 3.5 mL of DI water at 50 °C. The two solutions were then combined. The combined solution was dried at 120 °C in air for 24 hours, then crushed and sieved to 212 microns. 0.6 g of the sieved precursor was carburized at a ramp rate of 5 °C/min to 860 °C for 2 hr under 60 sccm of H2 gas. After carburization the sample was cooled under 30 sccm N2 and passivated under 30 sccm 1% O2/N2 for 2 hours. | 860 | 5 | H2 | 0.5 | 2 | 60
1 g of ammonium heptamolybdate tetrahydrate dissolved in 4 mL of DI water. Separately, 2 g of sucrose dissolved in 3.5 mL of DI water at 50 °C. The two solutions were then combined. The combined solution was dried at 120 °C in air for 24 hours, then crushed and sieved to 212 microns. 0.6 g of the sieved precursor was carburized at a ramp rate of 5 °C/min to 860 °C for 2 hr under 100 sccm of H2 gas. After carburization the sample was cooled under 30 sccm N2 and passivated under 30 sccm 1% O2/N2 for 2 hours. | 860 | 5 | H2 | 0.5 | 2 | 100
1 g of ammonium heptamolybdate tetrahydrate dissolved in 4 mL of DI water. Separately, 2 g of sucrose dissolved in 3.5 mL of DI water at 50 °C. The two solutions were then combined. The combined solution was dried at 120 °C in air for 24 hours, then crushed and sieved to 212 microns. 0.6 g of the sieved precursor was carburized at a ramp rate of 5 °C/min to 860 °C for 5 hr under 30 sccm of H2 gas. After carburization the sample was cooled under 30 sccm N2 and passivated under 30 sccm 1% O2/N2 for 2 hours. | 860 | 5 | H2 | 0.5 | 5 | 30
1 g of ammonium heptamolybdate tetrahydrate dissolved in 4 mL of DI water. Separately, 2 g of sucrose dissolved in 3.5 mL of DI water at 50 °C. The two solutions were then combined. The combined solution was dried at 120 °C in air for 24 hours, then crushed and sieved to 212 microns. 0.6 g of the sieved precursor was carburized at a ramp rate of 5 °C/min to 860 °C for 5 hr under 60 sccm of H2 gas. After carburization the sample was cooled under 30 sccm N2 and passivated under 30 sccm 1% O2/N2 for 2 hours. | 860 | 5 | H2 | 0.5 | 5 | 60
1 g of ammonium heptamolybdate tetrahydrate dissolved in 4 mL of DI water. Separately, 2 g of sucrose dissolved in 3.5 mL of DI water at 50 °C. The two solutions were then combined. The combined solution was dried at 120 °C in air for 24 hours, then crushed and sieved to 212 microns. 0.6 g of the sieved precursor was carburized at a ramp rate of 5 °C/min to 860 °C for 5 hr under 100 sccm of H2 gas. After carburization the sample was cooled under 30 sccm N2 and passivated under 30 sccm 1% O2/N2 for 2 hours. | 860 | 5 | H2 | 0.5 | 5 | 100
1 g of ammonium heptamolybdate tetrahydrate dissolved in 4 mL of DI water. Separately, 2 g of sucrose dissolved in 3.5 mL of DI water at 50 °C. The two solutions were then combined. The combined solution was dried at 120 °C in air for 24 hours, then crushed and sieved to 212 microns. 0.6 g of the sieved precursor was carburized at a ramp rate of 5 °C/min to 860 °C for 10 hr under 30 sccm of H2 gas. After carburization the sample was cooled under 30 sccm N2 and passivated under 30 sccm 1% O2/N2 for 2 hours. | 860 | 5 | H2 | 0.5 | 10 | 30
1 g of ammonium heptamolybdate tetrahydrate dissolved in 4 mL of DI water. Separately, 2 g of sucrose dissolved in 3.5 mL of DI water at 50 °C. The two solutions were then combined. The combined solution was dried at 120 °C in air for 24 hours, then crushed and sieved to 212 microns. 0.6 g of the sieved precursor was carburized at a ramp rate of 5 °C/min to 860 °C for 10 hr under 60 sccm of H2 gas. After carburization the sample was cooled under 30 sccm N2 and passivated under 30 sccm 1% O2/N2 for 2 hours. | 860 | 5 | H2 | 0.5 | 10 | 60
1 g of ammonium heptamolybdate tetrahydrate dissolved in 4 mL of DI water. Separately, 2 g of sucrose dissolved in 3.5 mL of DI water at 50 °C. The two solutions were then combined. The combined solution was dried at 120 °C in air for 24 hours, then crushed and sieved to 212 microns. 0.6 g of the sieved precursor was carburized at a ramp rate of 5 °C/min to 860 °C for 10 hr under 100 sccm of H2 gas. After carburization the sample was cooled under 30 sccm N2 and passivated under 30 sccm 1% O2/N2 for 2 hours. | 860 | 5 | H2 | 0.5 | 10 | 100
1 g of ammonium heptamolybdate tetrahydrate dissolved in 5.5 mL of DI water. Separately, 1 g of sucrose dissolved in 2 mL of DI water at 50 °C. The two solutions were then combined. The combined solution was dried at 120 °C in air for 24 hours, then crushed and sieved to 212 microns. 0.6 g of the sieved precursor was carburized at a ramp rate of 5 °C/min to 860 °C for 0.5 hr under 30 sccm of H2 gas. After carburization the sample was cooled under 30 sccm N2 and passivated under 30 sccm 1% O2/N2 for 2 hours. | 860 | 5 | H2 | 1 | 0.5 | 30
1 g of ammonium heptamolybdate tetrahydrate dissolved in 5.5 mL of DI water. Separately, 1 g of sucrose dissolved in 2 mL of DI water at 50 °C. The two solutions were then combined. The combined solution was dried at 120 °C in air for 24 hours, then crushed and sieved to 212 microns. 0.6 g of the sieved precursor was carburized at a ramp rate of 5 °C/min to 860 °C for 0.5 hr under 60 sccm of H2 gas. After carburization the sample was cooled under 30 sccm N2 and passivated under 30 sccm 1% O2/N2 for 2 hours. | 860 | 5 | H2 | 1 | 0.5 | 60
1 g of ammonium heptamolybdate tetrahydrate dissolved in 5.5 mL of DI water. Separately, 1 g of sucrose dissolved in 2 mL of DI water at 50 °C. The two solutions were then combined. The combined solution was dried at 120 °C in air for 24 hours, then crushed and sieved to 212 microns. 0.6 g of the sieved precursor was carburized at a ramp rate of 5 °C/min to 860 °C for 0.5 hr under 100 sccm of H2 gas. After carburization the sample was cooled under 30 sccm N2 and passivated under 30 sccm 1% O2/N2 for 2 hours. | 860 | 5 | H2 | 1 | 0.5 | 100
1 g of ammonium heptamolybdate tetrahydrate dissolved in 5.5 mL of DI water. Separately, 1 g of sucrose dissolved in 2 mL of DI water at 50 °C. The two solutions were then combined. The combined solution was dried at 120 °C in air for 24 hours, then crushed and sieved to 212 microns. 0.6 g of the sieved precursor was carburized at a ramp rate of 5 °C/min to 860 °C for 2 hr under 30 sccm of H2 gas. After carburization the sample was cooled under 30 sccm N2 and passivated under 30 sccm 1% O2/N2 for 2 hours. | 860 | 5 | H2 | 1 | 2 | 30
1 g of ammonium heptamolybdate tetrahydrate dissolved in 5.5 mL of DI water. Separately, 1 g of sucrose dissolved in 2 mL of DI water at 50 °C. The two solutions were then combined. The combined solution was dried at 120 °C in air for 24 hours, then crushed and sieved to 212 microns. 0.6 g of the sieved precursor was carburized at a ramp rate of 5 °C/min to 860 °C for 2 hr under 60 sccm of H2 gas. After carburization the sample was cooled under 30 sccm N2 and passivated under 30 sccm 1% O2/N2 for 2 hours. | 860 | 5 | H2 | 1 | 2 | 60
1 g of ammonium heptamolybdate tetrahydrate dissolved in 5.5 mL of DI water. Separately, 1 g of sucrose dissolved in 2 mL of DI water at 50 °C. The two solutions were then combined. The combined solution was dried at 120 °C in air for 24 hours, then crushed and sieved to 212 microns. 0.6 g of the sieved precursor was carburized at a ramp rate of 5 °C/min to 860 °C for 2 hr under 100 sccm of H2 gas. After carburization the sample was cooled under 30 sccm N2 and passivated under 30 sccm 1% O2/N2 for 2 hours. | 860 | 5 | H2 | 1 | 2 | 100
1 g of ammonium heptamolybdate tetrahydrate dissolved in 5.5 mL of DI water. Separately, 1 g of sucrose dissolved in 2 mL of DI water at 50 °C. The two solutions were then combined. The combined solution was dried at 120 °C in air for 24 hours, then crushed and sieved to 212 microns. 0.6 g of the sieved precursor was carburized at a ramp rate of 5 °C/min to 860 °C for 5 hr under 30 sccm of H2 gas. After carburization the sample was cooled under 30 sccm N2 and passivated under 30 sccm 1% O2/N2 for 2 hours. | 860 | 5 | H2 | 1 | 5 | 30
1 g of ammonium heptamolybdate tetrahydrate dissolved in 5.5 mL of DI water. Separately, 1 g of sucrose dissolved in 2 mL of DI water at 50 °C. The two solutions were then combined. The combined solution was dried at 120 °C in air for 24 hours, then crushed and sieved to 212 microns. 0.6 g of the sieved precursor was carburized at a ramp rate of 5 °C/min to 860 °C for 5 hr under 60 sccm of H2 gas. After carburization the sample was cooled under 30 sccm N2 and passivated under 30 sccm 1% O2/N2 for 2 hours. | 860 | 5 | H2 | 1 | 5 | 60
1 g of ammonium heptamolybdate tetrahydrate dissolved in 5.5 mL of DI water. Separately, 1 g of sucrose dissolved in 2 mL of DI water at 50 °C. The two solutions were then combined. The combined solution was dried at 120 °C in air for 24 hours, then crushed and sieved to 212 microns. 0.6 g of the sieved precursor was carburized at a ramp rate of 5 °C/min to 860 °C for 5 hr under 100 sccm of H2 gas. After carburization the sample was cooled under 30 sccm N2 and passivated under 30 sccm 1% O2/N2 for 2 hours. | 860 | 5 | H2 | 1 | 5 | 100
1 g of ammonium heptamolybdate tetrahydrate dissolved in 5.5 mL of DI water. Separately, 1 g of sucrose dissolved in 2 mL of DI water at 50 °C. The two solutions were then combined. The combined solution was dried at 120 °C in air for 24 hours, then crushed and sieved to 212 microns. 0.6 g of the sieved precursor was carburized at a ramp rate of 5 °C/min to 860 °C for 10 hr under 30 sccm of H2 gas. After carburization the sample was cooled under 30 sccm N2 and passivated under 30 sccm 1% O2/N2 for 2 hours. | 860 | 5 | H2 | 1 | 10 | 30
1 g of ammonium heptamolybdate tetrahydrate dissolved in 5.5 mL of DI water. Separately, 1 g of sucrose dissolved in 2 mL of DI water at 50 °C. The two solutions were then combined. The combined solution was dried at 120 °C in air for 24 hours, then crushed and sieved to 212 microns. 0.6 g of the sieved precursor was carburized at a ramp rate of 5 °C/min to 860 °C for 10 hr under 60 sccm of H2 gas. After carburization the sample was cooled under 30 sccm N2 and passivated under 30 sccm 1% O2/N2 for 2 hours. | 860 | 5 | H2 | 1 | 10 | 60
1 g of ammonium heptamolybdate tetrahydrate dissolved in 5.5 mL of DI water. Separately, 1 g of sucrose dissolved in 2 mL of DI water at 50 °C. The two solutions were then combined. The combined solution was dried at 120 °C in air for 24 hours, then crushed and sieved to 212 microns. 0.6 g of the sieved precursor was carburized at a ramp rate of 5 °C/min to 860 °C for 10 hr under 100 sccm of H2 gas. After carburization the sample was cooled under 30 sccm N2 and passivated under 30 sccm 1% O2/N2 for 2 hours. | 860 | 5 | H2 | 1 | 10 | 100
1 g of ammonium heptamolybdate tetrahydrate dissolved in 6 mL of DI water. Separately, 0.5 g of sucrose dissolved in 1.5 mL of DI water at 50 °C. The two solutions were then combined. The combined solution was dried at 120 °C in air for 24 hours, then crushed and sieved to 212 microns. 0.6 g of the sieved precursor was carburized at a ramp rate of 5 °C/min to 860 °C for 0.5 hr under 30 sccm of H2 gas. After carburization the sample was cooled under 30 sccm N2 and passivated under 30 sccm 1% O2/N2 for 2 hours. | 860 | 5 | H2 | 2 | 0.5 | 30
1 g of ammonium heptamolybdate tetrahydrate dissolved in 6 mL of DI water. Separately, 0.5 g of sucrose dissolved in 1.5 mL of DI water at 50 °C. The two solutions were then combined. The combined solution was dried at 120 °C in air for 24 hours, then crushed and sieved to 212 microns. 0.6 g of the sieved precursor was carburized at a ramp rate of 5 °C/min to 860 °C for 0.5 hr under 60 sccm of H2 gas. After carburization the sample was cooled under 30 sccm N2 and passivated under 30 sccm 1% O2/N2 for 2 hours. | 860 | 5 | H2 | 2 | 0.5 | 60
1 g of ammonium heptamolybdate tetrahydrate dissolved in 6 mL of DI water. Separately, 0.5 g of sucrose dissolved in 1.5 mL of DI water at 50 °C. The two solutions were then combined. The combined solution was dried at 120 °C in air for 24 hours, then crushed and sieved to 212 microns. 0.6 g of the sieved precursor was carburized at a ramp rate of 5 °C/min to 860 °C for 0.5 hr under 100 sccm of H2 gas. After carburization the sample was cooled under 30 sccm N2 and passivated under 30 sccm 1% O2/N2 for 2 hours. | 860 | 5 | H2 | 2 | 0.5 | 100
1 g of ammonium heptamolybdate tetrahydrate dissolved in 6 mL of DI water. Separately, 0.5 g of sucrose dissolved in 1.5 mL of DI water at 50 °C. The two solutions were then combined. The combined solution was dried at 120 °C in air for 24 hours, then crushed and sieved to 212 microns. 0.6 g of the sieved precursor was carburized at a ramp rate of 5 °C/min to 860 °C for 2 hr under 30 sccm of H2 gas. After carburization the sample was cooled under 30 sccm N2 and passivated under 30 sccm 1% O2/N2 for 2 hours. | 860 | 5 | H2 | 2 | 2 | 30
1 g of ammonium heptamolybdate tetrahydrate dissolved in 6 mL of DI water. Separately, 0.5 g of sucrose dissolved in 1.5 mL of DI water at 50 °C. The two solutions were then combined. The combined solution was dried at 120 °C in air for 24 hours, then crushed and sieved to 212 microns. 0.6 g of the sieved precursor was carburized at a ramp rate of 5 °C/min to 860 °C for 2 hr under 60 sccm of H2 gas. After carburization the sample was cooled under 30 sccm N2 and passivated under 30 sccm 1% O2/N2 for 2 hours. | 860 | 5 | H2 | 2 | 2 | 60
1 g of ammonium heptamolybdate tetrahydrate dissolved in 6 mL of DI water. Separately, 0.5 g of sucrose dissolved in 1.5 mL of DI water at 50 °C. The two solutions were then combined. The combined solution was dried at 120 °C in air for 24 hours, then crushed and sieved to 212 microns. 0.6 g of the sieved precursor was carburized at a ramp rate of 5 °C/min to 860 °C for 2 hr under 100 sccm of H2 gas. After carburization the sample was cooled under 30 sccm N2 and passivated under 30 sccm 1% O2/N2 for 2 hours. | 860 | 5 | H2 | 2 | 2 | 100
1 g of ammonium heptamolybdate tetrahydrate dissolved in 6 mL of DI water. Separately, 0.5 g of sucrose dissolved in 1.5 mL of DI water at 50 °C. The two solutions were then combined. The combined solution was dried at 120 °C in air for 24 hours, then crushed and sieved to 212 microns. 0.6 g of the sieved precursor was carburized at a ramp rate of 5 °C/min to 860 °C for 5 hr under 30 sccm of H2 gas. After carburization the sample was cooled under 30 sccm N2 and passivated under 30 sccm 1% O2/N2 for 2 hours. | 860 | 5 | H2 | 2 | 5 | 30
1 g of ammonium heptamolybdate tetrahydrate dissolved in 6 mL of DI water. Separately, 0.5 g of sucrose dissolved in 1.5 mL of DI water at 50 °C. The two solutions were then combined. The combined solution was dried at 120 °C in air for 24 hours, then crushed and sieved to 212 microns. 0.6 g of the sieved precursor was carburized at a ramp rate of 5 °C/min to 860 °C for 5 hr under 60 sccm of H2 gas. After carburization the sample was cooled under 30 sccm N2 and passivated under 30 sccm 1% O2/N2 for 2 hours. | 860 | 5 | H2 | 2 | 5 | 60
1 g of ammonium heptamolybdate tetrahydrate dissolved in 6 mL of DI water. Separately, 0.5 g of sucrose dissolved in 1.5 mL of DI water at 50 °C. The two solutions were then combined. The combined solution was dried at 120 °C in air for 24 hours, then crushed and sieved to 212 microns. 0.6 g of the sieved precursor was carburized at a ramp rate of 5 °C/min to 860 °C for 5 hr under 100 sccm of H2 gas. After carburization the sample was cooled under 30 sccm N2 and passivated under 30 sccm 1% O2/N2 for 2 hours. | 860 | 5 | H2 | 2 | 5 | 100
1 g of ammonium heptamolybdate tetrahydrate dissolved in 6 mL of DI water. Separately, 0.5 g of sucrose dissolved in 1.5 mL of DI water at 50 °C. The two solutions were then combined. The combined solution was dried at 120 °C in air for 24 hours, then crushed and sieved to 212 microns. 0.6 g of the sieved precursor was carburized at a ramp rate of 5 °C/min to 860 °C for 10 hr under 30 sccm of H2 gas. After carburization the sample was cooled under 30 sccm N2 and passivated under 30 sccm 1% O2/N2 for 2 hours. | 860 | 5 | H2 | 2 | 10 | 30
1 g of ammonium heptamolybdate tetrahydrate dissolved in 6 mL of DI water. Separately, 0.5 g of sucrose dissolved in 1.5 mL of DI water at 50 °C. The two solutions were then combined. The combined solution was dried at 120 °C in air for 24 hours, then crushed and sieved to 212 microns. 0.6 g of the sieved precursor was carburized at a ramp rate of 5 °C/min to 860 °C for 10 hr under 60 sccm of H2 gas. After carburization the sample was cooled under 30 sccm N2 and passivated under 30 sccm 1% O2/N2 for 2 hours. | 860 | 5 | H2 | 2 | 10 | 60
1 g of ammonium heptamolybdate tetrahydrate dissolved in 6 mL of DI water. Separately, 0.5 g of sucrose dissolved in 1.5 mL of DI water at 50 °C. The two solutions were then combined. The combined solution was dried at 120 °C in air for 24 hours, then crushed and sieved to 212 microns. 0.6 g of the sieved precursor was carburized at a ramp rate of 5 °C/min to 860 °C for 10 hr under 100 sccm of H2 gas. After carburization the sample was cooled under 30 sccm N2 and passivated under 30 sccm 1% O2/N2 for 2 hours. | 860 | 5 | H2 | 2 | 10 | 100
1 g of ammonium heptamolybdate tetrahydrate dissolved in 4 mL of DI water. Separately, 2 g of sucrose dissolved in 3.5 mL of DI water at 50 °C. The two solutions were then combined. The combined solution was dried at 120 °C in air for 24 hours, then crushed and sieved to 212 microns. 0.6 g of the sieved precursor was carburized at a ramp rate of 5 °C/min to 860 °C for 0.5 hr under 30 sccm of N2 gas. After carburization the sample was cooled under 30 sccm N2 and passivated under 30 sccm 1% O2/N2 for 2 hours. | 860 | 5 | N2 | 0.5 | 0.5 | 30
1 g of ammonium heptamolybdate tetrahydrate dissolved in 4 mL of DI water. Separately, 2 g of sucrose dissolved in 3.5 mL of DI water at 50 °C. The two solutions were then combined. The combined solution was dried at 120 °C in air for 24 hours, then crushed and sieved to 212 microns. 0.6 g of the sieved precursor was carburized at a ramp rate of 5 °C/min to 860 °C for 0.5 hr under 60 sccm of N2 gas. After carburization the sample was cooled under 30 sccm N2 and passivated under 30 sccm 1% O2/N2 for 2 hours. | 860 | 5 | N2 | 0.5 | 0.5 | 60
1 g of ammonium heptamolybdate tetrahydrate dissolved in 4 mL of DI water. Separately, 2 g of sucrose dissolved in 3.5 mL of DI water at 50 °C. The two solutions were then combined. The combined solution was dried at 120 °C in air for 24 hours, then crushed and sieved to 212 microns. 0.6 g of the sieved precursor was carburized at a ramp rate of 5 °C/min to 860 °C for 0.5 hr under 100 sccm of N2 gas. After carburization the sample was cooled under 30 sccm N2 and passivated under 30 sccm 1% O2/N2 for 2 hours. | 860 | 5 | N2 | 0.5 | 0.5 | 100
1 g of ammonium heptamolybdate tetrahydrate dissolved in 4 mL of DI water. Separately, 2 g of sucrose dissolved in 3.5 mL of DI water at 50 °C. The two solutions were then combined. The combined solution was dried at 120 °C in air for 24 hours, then crushed and sieved to 212 microns. 0.6 g of the sieved precursor was carburized at a ramp rate of 5 °C/min to 860 °C for 2 hr under 30 sccm of N2 gas. After carburization the sample was cooled under 30 sccm N2 and passivated under 30 sccm 1% O2/N2 for 2 hours. | 860 | 5 | N2 | 0.5 | 2 | 30
1 g of ammonium heptamolybdate tetrahydrate dissolved in 4 mL of DI water. Separately, 2 g of sucrose dissolved in 3.5 mL of DI water at 50 °C. The two solutions were then combined. The combined solution was dried at 120 °C in air for 24 hours, then crushed and sieved to 212 microns. 0.6 g of the sieved precursor was carburized at a ramp rate of 5 °C/min to 860 °C for 2 hr under 60 sccm of N2 gas. After carburization the sample was cooled under 30 sccm N2 and passivated under 30 sccm 1% O2/N2 for 2 hours. | 860 | 5 | N2 | 0.5 | 2 | 60
1 g of ammonium heptamolybdate tetrahydrate dissolved in 4 mL of DI water. Separately, 2 g of sucrose dissolved in 3.5 mL of DI water at 50 °C. The two solutions were then combined. The combined solution was dried at 120 °C in air for 24 hours, then crushed and sieved to 212 microns. 0.6 g of the sieved precursor was carburized at a ramp rate of 5 °C/min to 860 °C for 2 hr under 100 sccm of N2 gas. After carburization the sample was cooled under 30 sccm N2 and passivated under 30 sccm 1% O2/N2 for 2 hours. | 860 | 5 | N2 | 0.5 | 2 | 100
1 g of ammonium heptamolybdate tetrahydrate dissolved in 4 mL of DI water. Separately, 2 g of sucrose dissolved in 3.5 mL of DI water at 50 °C. The two solutions were then combined. The combined solution was dried at 120 °C in air for 24 hours, then crushed and sieved to 212 microns. 0.6 g of the sieved precursor was carburized at a ramp rate of 5 °C/min to 860 °C for 5 hr under 30 sccm of N2 gas. After carburization the sample was cooled under 30 sccm N2 and passivated under 30 sccm 1% O2/N2 for 2 hours. | 860 | 5 | N2 | 0.5 | 5 | 30
1 g of ammonium heptamolybdate tetrahydrate dissolved in 4 mL of DI water. Separately, 2 g of sucrose dissolved in 3.5 mL of DI water at 50 °C. The two solutions were then combined. The combined solution was dried at 120 °C in air for 24 hours, then crushed and sieved to 212 microns. 0.6 g of the sieved precursor was carburized at a ramp rate of 5 °C/min to 860 °C for 5 hr under 60 sccm of N2 gas. After carburization the sample was cooled under 30 sccm N2 and passivated under 30 sccm 1% O2/N2 for 2 hours. | 860 | 5 | N2 | 0.5 | 5 | 60
1 g of ammonium heptamolybdate tetrahydrate dissolved in 4 mL of DI water. Separately, 2 g of sucrose dissolved in 3.5 mL of DI water at 50 °C. The two solutions were then combined. The combined solution was dried at 120 °C in air for 24 hours, then crushed and sieved to 212 microns. 0.6 g of the sieved precursor was carburized at a ramp rate of 5 °C/min to 860 °C for 5 hr under 100 sccm of N2 gas. After carburization the sample was cooled under 30 sccm N2 and passivated under 30 sccm 1% O2/N2 for 2 hours. | 860 | 5 | N2 | 0.5 | 5 | 100
1 g of ammonium heptamolybdate tetrahydrate dissolved in 4 mL of DI water. Separately, 2 g of sucrose dissolved in 3.5 mL of DI water at 50 °C. The two solutions were then combined. The combined solution was dried at 120 °C in air for 24 hours, then crushed and sieved to 212 microns. 0.6 g of the sieved precursor was carburized at a ramp rate of 5 °C/min to 860 °C for 10 hr under 30 sccm of N2 gas. After carburization the sample was cooled under 30 sccm N2 and passivated under 30 sccm 1% O2/N2 for 2 hours. | 860 | 5 | N2 | 0.5 | 10 | 30
1 g of ammonium heptamolybdate tetrahydrate dissolved in 4 mL of DI water. Separately, 2 g of sucrose dissolved in 3.5 mL of DI water at 50 °C. The two solutions were then combined. The combined solution was dried at 120 °C in air for 24 hours, then crushed and sieved to 212 microns. 0.6 g of the sieved precursor was carburized at a ramp rate of 5 °C/min to 860 °C for 10 hr under 60 sccm of N2 gas. After carburization the sample was cooled under 30 sccm N2 and passivated under 30 sccm 1% O2/N2 for 2 hours. | 860 | 5 | N2 | 0.5 | 10 | 60
1 g of ammonium heptamolybdate tetrahydrate dissolved in 4 mL of DI water. Separately, 2 g of sucrose dissolved in 3.5 mL of DI water at 50 °C. The two solutions were then combined. The combined solution was dried at 120 °C in air for 24 hours, then crushed and sieved to 212 microns. 0.6 g of the sieved precursor was carburized at a ramp rate of 5 °C/min to 860 °C for 10 hr under 100 sccm of N2 gas. After carburization the sample was cooled under 30 sccm N2 and passivated under 30 sccm 1% O2/N2 for 2 hours. | 860 | 5 | N2 | 0.5 | 10 | 100
1 g of ammonium heptamolybdate tetrahydrate dissolved in 5.5 mL of DI water. Separately, 1 g of sucrose dissolved in 2 mL of DI water at 50 °C. The two solutions were then combined. The combined solution was dried at 120 °C in air for 24 hours, then crushed and sieved to 212 microns. 0.6 g of the sieved precursor was carburized at a ramp rate of 5 °C/min to 860 °C for 0.5 hr under 30 sccm of N2 gas. After carburization the sample was cooled under 30 sccm N2 and passivated under 30 sccm 1% O2/N2 for 2 hours. | 860 | 5 | N2 | 1 | 0.5 | 30
1 g of ammonium heptamolybdate tetrahydrate dissolved in 5.5 mL of DI water. Separately, 1 g of sucrose dissolved in 2 mL of DI water at 50 °C. The two solutions were then combined. The combined solution was dried at 120 °C in air for 24 hours, then crushed and sieved to 212 microns. 0.6 g of the sieved precursor was carburized at a ramp rate of 5 °C/min to 860 °C for 0.5 hr under 60 sccm of N2 gas. After carburization the sample was cooled under 30 sccm N2 and passivated under 30 sccm 1% O2/N2 for 2 hours. | 860 | 5 | N2 | 1 | 0.5 | 60
1 g of ammonium heptamolybdate tetrahydrate dissolved in 5.5 mL of DI water. Separately, 1 g of sucrose dissolved in 2 mL of DI water at 50 °C. The two solutions were then combined. The combined solution was dried at 120 °C in air for 24 hours, then crushed and sieved to 212 microns. 0.6 g of the sieved precursor was carburized at a ramp rate of 5 °C/min to 860 °C for 0.5 hr under 100 sccm of N2 gas. After carburization the sample was cooled under 30 sccm N2 and passivated under 30 sccm 1% O2/N2 for 2 hours. | 860 | 5 | N2 | 1 | 0.5 | 100
1 g of ammonium heptamolybdate tetrahydrate dissolved in 5.5 mL of DI water. Separately, 1 g of sucrose dissolved in 2 mL of DI water at 50 °C. The two solutions were then combined. The combined solution was dried at 120 °C in air for 24 hours, then crushed and sieved to 212 microns. 0.6 g of the sieved precursor was carburized at a ramp rate of 5 °C/min to 860 °C for 2 hr under 30 sccm of N2 gas. After carburization the sample was cooled under 30 sccm N2 and passivated under 30 sccm 1% O2/N2 for 2 hours. | 860 | 5 | N2 | 1 | 2 | 30
1 g of ammonium heptamolybdate tetrahydrate dissolved in 5.5 mL of DI water. Separately, 1 g of sucrose dissolved in 2 mL of DI water at 50 °C. The two solutions were then combined. The combined solution was dried at 120 °C in air for 24 hours, then crushed and sieved to 212 microns. 0.6 g of the sieved precursor was carburized at a ramp rate of 5 °C/min to 860 °C for 2 hr under 60 sccm of N2 gas. After carburization the sample was cooled under 30 sccm N2 and passivated under 30 sccm 1% O2/N2 for 2 hours. | 860 | 5 | N2 | 1 | 2 | 60
1 g of ammonium heptamolybdate tetrahydrate dissolved in 5.5 mL of DI water. Separately, 1 g of sucrose dissolved in 2 mL of DI water at 50 °C. The two solutions were then combined. The combined solution was dried at 120 °C in air for 24 hours, then crushed and sieved to 212 microns. 0.6 g of the sieved precursor was carburized at a ramp rate of 5 °C/min to 860 °C for 2 hr under 100 sccm of N2 gas. After carburization the sample was cooled under 30 sccm N2 and passivated under 30 sccm 1% O2/N2 for 2 hours. | 860 | 5 | N2 | 1 | 2 | 100
1 g of ammonium heptamolybdate tetrahydrate dissolved in 5.5 mL of DI water. Separately, 1 g of sucrose dissolved in 2 mL of DI water at 50 °C. The two solutions were then combined. The combined solution was dried at 120 °C in air for 24 hours, then crushed and sieved to 212 microns. 0.6 g of the sieved precursor was carburized at a ramp rate of 5 °C/min to 860 °C for 5 hr under 30 sccm of N2 gas. After carburization the sample was cooled under 30 sccm N2 and passivated under 30 sccm 1% O2/N2 for 2 hours. | 860 | 5 | N2 | 1 | 5 | 30
1 g of ammonium heptamolybdate tetrahydrate dissolved in 5.5 mL of DI water. Separately, 1 g of sucrose dissolved in 2 mL of DI water at 50 °C. The two solutions were then combined. The combined solution was dried at 120 °C in air for 24 hours, then crushed and sieved to 212 microns. 0.6 g of the sieved precursor was carburized at a ramp rate of 5 °C/min to 860 °C for 5 hr under 60 sccm of N2 gas. After carburization the sample was cooled under 30 sccm N2 and passivated under 30 sccm 1% O2/N2 for 2 hours. | 860 | 5 | N2 | 1 | 5 | 60
1 g of ammonium heptamolybdate tetrahydrate dissolved in 5.5 mL of DI water. Separately, 1 g of sucrose dissolved in 2 mL of DI water at 50 °C. The two solutions were then combined. The combined solution was dried at 120 °C in air for 24 hours, then crushed and sieved to 212 microns. 0.6 g of the sieved precursor was carburized at a ramp rate of 5 °C/min to 860 °C for 5 hr under 100 sccm of N2 gas. After carburization the sample was cooled under 30 sccm N2 and passivated under 30 sccm 1% O2/N2 for 2 hours. | 860 | 5 | N2 | 1 | 5 | 100
1 g of ammonium heptamolybdate tetrahydrate dissolved in 5.5 mL of DI water. Separately, 1 g of sucrose dissolved in 2 mL of DI water at 50 °C. The two solutions were then combined. The combined solution was dried at 120 °C in air for 24 hours, then crushed and sieved to 212 microns. 0.6 g of the sieved precursor was carburized at a ramp rate of 5 °C/min to 860 °C for 10 hr under 30 sccm of N2 gas. After carburization the sample was cooled under 30 sccm N2 and passivated under 30 sccm 1% O2/N2 for 2 hours. | 860 | 5 | N2 | 1 | 10 | 30
1 g of ammonium heptamolybdate tetrahydrate dissolved in 5.5 mL of DI water. Separately, 1 g of sucrose dissolved in 2 mL of DI water at 50 °C. The two solutions were then combined. The combined solution was dried at 120 °C in air for 24 hours, then crushed and sieved to 212 microns. 0.6 g of the sieved precursor was carburized at a ramp rate of 5 °C/min to 860 °C for 10 hr under 60 sccm of N2 gas. After carburization the sample was cooled under 30 sccm N2 and passivated under 30 sccm 1% O2/N2 for 2 hours. | 860 | 5 | N2 | 1 | 10 | 60
1 g of ammonium heptamolybdate tetrahydrate dissolved in 5.5 mL of DI water. Separately, 1 g of sucrose dissolved in 2 mL of DI water at 50 °C. The two solutions were then combined. The combined solution was dried at 120 °C in air for 24 hours, then crushed and sieved to 212 microns. 0.6 g of the sieved precursor was carburized at a ramp rate of 5 °C/min to 860 °C for 10 hr under 100 sccm of N2 gas. After carburization the sample was cooled under 30 sccm N2 and passivated under 30 sccm 1% O2/N2 for 2 hours. | 860 | 5 | N2 | 1 | 10 | 100
1 g of ammonium heptamolybdate tetrahydrate dissolved in 6 mL of DI water. Separately, 0.5 g of sucrose dissolved in 1.5 mL of DI water at 50 °C. The two solutions were then combined. The combined solution was dried at 120 °C in air for 24 hours, then crushed and sieved to 212 microns. 0.6 g of the sieved precursor was carburized at a ramp rate of 5 °C/min to 860 °C for 0.5 hr under 30 sccm of N2 gas. After carburization the sample was cooled under 30 sccm N2 and passivated under 30 sccm 1% O2/N2 for 2 hours. | 860 | 5 | N2 | 2 | 0.5 | 30
1 g of ammonium heptamolybdate tetrahydrate dissolved in 6 mL of DI water. Separately, 0.5 g of sucrose dissolved in 1.5 mL of DI water at 50 °C. The two solutions were then combined. The combined solution was dried at 120 °C in air for 24 hours, then crushed and sieved to 212 microns. 0.6 g of the sieved precursor was carburized at a ramp rate of 5 °C/min to 860 °C for 0.5 hr under 60 sccm of N2 gas. After carburization the sample was cooled under 30 sccm N2 and passivated under 30 sccm 1% O2/N2 for 2 hours. | 860 | 5 | N2 | 2 | 0.5 | 60
1 g of ammonium heptamolybdate tetrahydrate dissolved in 6 mL of DI water. Separately, 0.5 g of sucrose dissolved in 1.5 mL of DI water at 50 °C. The two solutions were then combined. The combined solution was dried at 120 °C in air for 24 hours, then crushed and sieved to 212 microns. 0.6 g of the sieved precursor was carburized at a ramp rate of 5 °C/min to 860 °C for 0.5 hr under 100 sccm of N2 gas. After carburization the sample was cooled under 30 sccm N2 and passivated under 30 sccm 1% O2/N2 for 2 hours. | 860 | 5 | N2 | 2 | 0.5 | 100
1 g of ammonium heptamolybdate tetrahydrate dissolved in 6 mL of DI water. Separately, 0.5 g of sucrose dissolved in 1.5 mL of DI water at 50 °C. The two solutions were then combined. The combined solution was dried at 120 °C in air for 24 hours, then crushed and sieved to 212 microns. 0.6 g of the sieved precursor was carburized at a ramp rate of 5 °C/min to 860 °C for 2 hr under 30 sccm of N2 gas. After carburization the sample was cooled under 30 sccm N2 and passivated under 30 sccm 1% O2/N2 for 2 hours. | 860 | 5 | N2 | 2 | 2 | 30
1 g of ammonium heptamolybdate tetrahydrate dissolved in 6 mL of DI water. Separately, 0.5 g of sucrose dissolved in 1.5 mL of DI water at 50 °C. The two solutions were then combined. The combined solution was dried at 120 °C in air for 24 hours, then crushed and sieved to 212 microns. 0.6 g of the sieved precursor was carburized at a ramp rate of 5 °C/min to 860 °C for 2 hr under 60 sccm of N2 gas. After carburization the sample was cooled under 30 sccm N2 and passivated under 30 sccm 1% O2/N2 for 2 hours. | 860 | 5 | N2 | 2 | 2 | 60
1 g of ammonium heptamolybdate tetrahydrate dissolved in 6 mL of DI water. Separately, 0.5 g of sucrose dissolved in 1.5 mL of DI water at 50 °C. The two solutions were then combined. The combined solution was dried at 120 °C in air for 24 hours, then crushed and sieved to 212 microns. 0.6 g of the sieved precursor was carburized at a ramp rate of 5 °C/min to 860 °C for 2 hr under 100 sccm of N2 gas. After carburization the sample was cooled under 30 sccm N2 and passivated under 30 sccm 1% O2/N2 for 2 hours. | 860 | 5 | N2 | 2 | 2 | 100
1 g of ammonium heptamolybdate tetrahydrate dissolved in 6 mL of DI water. Separately, 0.5 g of sucrose dissolved in 1.5 mL of DI water at 50 °C. The two solutions were then combined. The combined solution was dried at 120 °C in air for 24 hours, then crushed and sieved to 212 microns. 0.6 g of the sieved precursor was carburized at a ramp rate of 5 °C/min to 860 °C for 5 hr under 30 sccm of N2 gas. After carburization the sample was cooled under 30 sccm N2 and passivated under 30 sccm 1% O2/N2 for 2 hours. | 860 | 5 | N2 | 2 | 5 | 30
1 g of ammonium heptamolybdate tetrahydrate dissolved in 6 mL of DI water. Separately, 0.5 g of sucrose dissolved in 1.5 mL of DI water at 50 °C. The two solutions were then combined. The combined solution was dried at 120 °C in air for 24 hours, then crushed and sieved to 212 microns. 0.6 g of the sieved precursor was carburized at a ramp rate of 5 °C/min to 860 °C for 5 hr under 60 sccm of N2 gas. After carburization the sample was cooled under 30 sccm N2 and passivated under 30 sccm 1% O2/N2 for 2 hours. | 860 | 5 | N2 | 2 | 5 | 60
1 g of ammonium heptamolybdate tetrahydrate dissolved in 6 mL of DI water. Separately, 0.5 g of sucrose dissolved in 1.5 mL of DI water at 50 °C. The two solutions were then combined. The combined solution was dried at 120 °C in air for 24 hours, then crushed and sieved to 212 microns. 0.6 g of the sieved precursor was carburized at a ramp rate of 5 °C/min to 860 °C for 5 hr under 100 sccm of N2 gas. After carburization the sample was cooled under 30 sccm N2 and passivated under 30 sccm 1% O2/N2 for 2 hours. | 860 | 5 | N2 | 2 | 5 | 100
1 g of ammonium heptamolybdate tetrahydrate dissolved in 6 mL of DI water. Separately, 0.5 g of sucrose dissolved in 1.5 mL of DI water at 50 °C. The two solutions were then combined. The combined solution was dried at 120 °C in air for 24 hours, then crushed and sieved to 212 microns. 0.6 g of the sieved precursor was carburized at a ramp rate of 5 °C/min to 860 °C for 10 hr under 30 sccm of N2 gas. After carburization the sample was cooled under 30 sccm N2 and passivated under 30 sccm 1% O2/N2 for 2 hours. | 860 | 5 | N2 | 2 | 10 | 30
1 g of ammonium heptamolybdate tetrahydrate dissolved in 6 mL of DI water. Separately, 0.5 g of sucrose dissolved in 1.5 mL of DI water at 50 °C. The two solutions were then combined. The combined solution was dried at 120 °C in air for 24 hours, then crushed and sieved to 212 microns. 0.6 g of the sieved precursor was carburized at a ramp rate of 5 °C/min to 860 °C for 10 hr under 60 sccm of N2 gas. After carburization the sample was cooled under 30 sccm N2 and passivated under 30 sccm 1% O2/N2 for 2 hours. | 860 | 5 | N2 | 2 | 10 | 60
1 g of ammonium heptamolybdate tetrahydrate dissolved in 6 mL of DI water. Separately, 0.5 g of sucrose dissolved in 1.5 mL of DI water at 50 °C. The two solutions were then combined. The combined solution was dried at 120 °C in air for 24 hours, then crushed and sieved to 212 microns. 0.6 g of the sieved precursor was carburized at a ramp rate of 5 °C/min to 860 °C for 10 hr under 100 sccm of N2 gas. After carburization the sample was cooled under 30 sccm N2 and passivated under 30 sccm 1% O2/N2 for 2 hours. | 860 | 5 | N2 | 2 | 10 | 100
1 g of ammonium heptamolybdate tetrahydrate dissolved in 4 mL of DI water. Separately, 2 g of sucrose dissolved in 3.5 mL of DI water at 50 °C. The two solutions were then combined. The combined solution was dried at 120 °C in air for 24 hours, then crushed and sieved to 212 microns. 0.6 g of the sieved precursor was carburized at a ramp rate of 10 °C/min to 860 °C for 0.5 hr under 30 sccm of H2 gas. After carburization the sample was cooled under 30 sccm N2 and passivated under 30 sccm 1% O2/N2 for 2 hours. | 860 | 10 | H2 | 0.5 | 0.5 | 30
1 g of ammonium heptamolybdate tetrahydrate dissolved in 4 mL of DI water. Separately, 2 g of sucrose dissolved in 3.5 mL of DI water at 50 °C. The two solutions were then combined. The combined solution was dried at 120 °C in air for 24 hours, then crushed and sieved to 212 microns. 0.6 g of the sieved precursor was carburized at a ramp rate of 10 °C/min to 860 °C for 0.5 hr under 60 sccm of H2 gas. After carburization the sample was cooled under 30 sccm N2 and passivated under 30 sccm 1% O2/N2 for 2 hours. | 860 | 10 | H2 | 0.5 | 0.5 | 60
1 g of ammonium heptamolybdate tetrahydrate dissolved in 4 mL of DI water. Separately, 2 g of sucrose dissolved in 3.5 mL of DI water at 50 °C. The two solutions were then combined. The combined solution was dried at 120 °C in air for 24 hours, then crushed and sieved to 212 microns. 0.6 g of the sieved precursor was carburized at a ramp rate of 10 °C/min to 860 °C for 0.5 hr under 100 sccm of H2 gas. After carburization the sample was cooled under 30 sccm N2 and passivated under 30 sccm 1% O2/N2 for 2 hours. | 860 | 10 | H2 | 0.5 | 0.5 | 100
1 g of ammonium heptamolybdate tetrahydrate dissolved in 4 mL of DI water. Separately, 2 g of sucrose dissolved in 3.5 mL of DI water at 50 °C. The two solutions were then combined. The combined solution was dried at 120 °C in air for 24 hours, then crushed and sieved to 212 microns. 0.6 g of the sieved precursor was carburized at a ramp rate of 10 °C/min to 860 °C for 2 hr under 30 sccm of H2 gas. After carburization the sample was cooled under 30 sccm N2 and passivated under 30 sccm 1% O2/N2 for 2 hours. | 860 | 10 | H2 | 0.5 | 2 | 30
1 g of ammonium heptamolybdate tetrahydrate dissolved in 4 mL of DI water. Separately, 2 g of sucrose dissolved in 3.5 mL of DI water at 50 °C. The two solutions were then combined. The combined solution was dried at 120 °C in air for 24 hours, then crushed and sieved to 212 microns. 0.6 g of the sieved precursor was carburized at a ramp rate of 10 °C/min to 860 °C for 2 hr under 60 sccm of H2 gas. After carburization the sample was cooled under 30 sccm N2 and passivated under 30 sccm 1% O2/N2 for 2 hours. | 860 | 10 | H2 | 0.5 | 2 | 60
1 g of ammonium heptamolybdate tetrahydrate dissolved in 4 mL of DI water. Separately, 2 g of sucrose dissolved in 3.5 mL of DI water at 50 °C. The two solutions were then combined. The combined solution was dried at 120 °C in air for 24 hours, then crushed and sieved to 212 microns. 0.6 g of the sieved precursor was carburized at a ramp rate of 10 °C/min to 860 °C for 2 hr under 100 sccm of H2 gas. After carburization the sample was cooled under 30 sccm N2 and passivated under 30 sccm 1% O2/N2 for 2 hours. | 860 | 10 | H2 | 0.5 | 2 | 100
1 g of ammonium heptamolybdate tetrahydrate dissolved in 4 mL of DI water. Separately, 2 g of sucrose dissolved in 3.5 mL of DI water at 50 °C. The two solutions were then combined. The combined solution was dried at 120 °C in air for 24 hours, then crushed and sieved to 212 microns. 0.6 g of the sieved precursor was carburized at a ramp rate of 10 °C/min to 860 °C for 5 hr under 30 sccm of H2 gas. After carburization the sample was cooled under 30 sccm N2 and passivated under 30 sccm 1% O2/N2 for 2 hours. | 860 | 10 | H2 | 0.5 | 5 | 30
1 g of ammonium heptamolybdate tetrahydrate dissolved in 4 mL of DI water. Separately, 2 g of sucrose dissolved in 3.5 mL of DI water at 50 °C. The two solutions were then combined. The combined solution was dried at 120 °C in air for 24 hours, then crushed and sieved to 212 microns. 0.6 g of the sieved precursor was carburized at a ramp rate of 10 °C/min to 860 °C for 5 hr under 60 sccm of H2 gas. After carburization the sample was cooled under 30 sccm N2 and passivated under 30 sccm 1% O2/N2 for 2 hours. | 860 | 10 | H2 | 0.5 | 5 | 60
1 g of ammonium heptamolybdate tetrahydrate dissolved in 4 mL of DI water. Separately, 2 g of sucrose dissolved in 3.5 mL of DI water at 50 °C. The two solutions were then combined. The combined solution was dried at 120 °C in air for 24 hours, then crushed and sieved to 212 microns. 0.6 g of the sieved precursor was carburized at a ramp rate of 10 °C/min to 860 °C for 5 hr under 100 sccm of H2 gas. After carburization the sample was cooled under 30 sccm N2 and passivated under 30 sccm 1% O2/N2 for 2 hours. | 860 | 10 | H2 | 0.5 | 5 | 100
1 g of ammonium heptamolybdate tetrahydrate dissolved in 4 mL of DI water. Separately, 2 g of sucrose dissolved in 3.5 mL of DI water at 50 °C. The two solutions were then combined. The combined solution was dried at 120 °C in air for 24 hours, then crushed and sieved to 212 microns. 0.6 g of the sieved precursor was carburized at a ramp rate of 10 °C/min to 860 °C for 10 hr under 30 sccm of H2 gas. After carburization the sample was cooled under 30 sccm N2 and passivated under 30 sccm 1% O2/N2 for 2 hours. | 860 | 10 | H2 | 0.5 | 10 | 30
1 g of ammonium heptamolybdate tetrahydrate dissolved in 4 mL of DI water. Separately, 2 g of sucrose dissolved in 3.5 mL of DI water at 50 °C. The two solutions were then combined. The combined solution was dried at 120 °C in air for 24 hours, then crushed and sieved to 212 microns. 0.6 g of the sieved precursor was carburized at a ramp rate of 10 °C/min to 860 °C for 10 hr under 60 sccm of H2 gas. After carburization the sample was cooled under 30 sccm N2 and passivated under 30 sccm 1% O2/N2 for 2 hours. | 860 | 10 | H2 | 0.5 | 10 | 60
1 g of ammonium heptamolybdate tetrahydrate dissolved in 4 mL of DI water. Separately, 2 g of sucrose dissolved in 3.5 mL of DI water at 50 °C. The two solutions were then combined. The combined solution was dried at 120 °C in air for 24 hours, then crushed and sieved to 212 microns. 0.6 g of the sieved precursor was carburized at a ramp rate of 10 °C/min to 860 °C for 10 hr under 100 sccm of H2 gas. After carburization the sample was cooled under 30 sccm N2 and passivated under 30 sccm 1% O2/N2 for 2 hours. | 860 | 10 | H2 | 0.5 | 10 | 100
1 g of ammonium heptamolybdate tetrahydrate dissolved in 5.5 mL of DI water. Separately, 1 g of sucrose dissolved in 2 mL of DI water at 50 °C. The two solutions were then combined. The combined solution was dried at 120 °C in air for 24 hours, then crushed and sieved to 212 microns. 0.6 g of the sieved precursor was carburized at a ramp rate of 10 °C/min to 860 °C for 0.5 hr under 30 sccm of H2 gas. After carburization the sample was cooled under 30 sccm N2 and passivated under 30 sccm 1% O2/N2 for 2 hours. | 860 | 10 | H2 | 1 | 0.5 | 30
1 g of ammonium heptamolybdate tetrahydrate dissolved in 5.5 mL of DI water. Separately, 1 g of sucrose dissolved in 2 mL of DI water at 50 °C. The two solutions were then combined. The combined solution was dried at 120 °C in air for 24 hours, then crushed and sieved to 212 microns. 0.6 g of the sieved precursor was carburized at a ramp rate of 10 °C/min to 860 °C for 0.5 hr under 60 sccm of H2 gas. After carburization the sample was cooled under 30 sccm N2 and passivated under 30 sccm 1% O2/N2 for 2 hours. | 860 | 10 | H2 | 1 | 0.5 | 60
1 g of ammonium heptamolybdate tetrahydrate dissolved in 5.5 mL of DI water. Separately, 1 g of sucrose dissolved in 2 mL of DI water at 50 °C. The two solutions were then combined. The combined solution was dried at 120 °C in air for 24 hours, then crushed and sieved to 212 microns. 0.6 g of the sieved precursor was carburized at a ramp rate of 10 °C/min to 860 °C for 0.5 hr under 100 sccm of H2 gas. After carburization the sample was cooled under 30 sccm N2 and passivated under 30 sccm 1% O2/N2 for 2 hours. | 860 | 10 | H2 | 1 | 0.5 | 100
1 g of ammonium heptamolybdate tetrahydrate dissolved in 5.5 mL of DI water. Separately, 1 g of sucrose dissolved in 2 mL of DI water at 50 °C. The two solutions were then combined. The combined solution was dried at 120 °C in air for 24 hours, then crushed and sieved to 212 microns. 0.6 g of the sieved precursor was carburized at a ramp rate of 10 °C/min to 860 °C for 2 hr under 30 sccm of H2 gas. After carburization the sample was cooled under 30 sccm N2 and passivated under 30 sccm 1% O2/N2 for 2 hours. | 860 | 10 | H2 | 1 | 2 | 30
1 g of ammonium heptamolybdate tetrahydrate dissolved in 5.5 mL of DI water. Separately, 1 g of sucrose dissolved in 2 mL of DI water at 50 °C. The two solutions were then combined. The combined solution was dried at 120 °C in air for 24 hours, then crushed and sieved to 212 microns. 0.6 g of the sieved precursor was carburized at a ramp rate of 10 °C/min to 860 °C for 2 hr under 60 sccm of H2 gas. After carburization the sample was cooled under 30 sccm N2 and passivated under 30 sccm 1% O2/N2 for 2 hours. | 860 | 10 | H2 | 1 | 2 | 60
1 g of ammonium heptamolybdate tetrahydrate dissolved in 5.5 mL of DI water. Separately, 1 g of sucrose dissolved in 2 mL of DI water at 50 °C. The two solutions were then combined. The combined solution was dried at 120 °C in air for 24 hours, then crushed and sieved to 212 microns. 0.6 g of the sieved precursor was carburized at a ramp rate of 10 °C/min to 860 °C for 2 hr under 100 sccm of H2 gas. After carburization the sample was cooled under 30 sccm N2 and passivated under 30 sccm 1% O2/N2 for 2 hours. | 860 | 10 | H2 | 1 | 2 | 100
1 g of ammonium heptamolybdate tetrahydrate dissolved in 5.5 mL of DI water. Separately, 1 g of sucrose dissolved in 2 mL of DI water at 50 °C. The two solutions were then combined. The combined solution was dried at 120 °C in air for 24 hours, then crushed and sieved to 212 microns. 0.6 g of the sieved precursor was carburized at a ramp rate of 10 °C/min to 860 °C for 5 hr under 30 sccm of H2 gas. After carburization the sample was cooled under 30 sccm N2 and passivated under 30 sccm 1% O2/N2 for 2 hours. | 860 | 10 | H2 | 1 | 5 | 30
1 g of ammonium heptamolybdate tetrahydrate dissolved in 5.5 mL of DI water. Separately, 1 g of sucrose dissolved in 2 mL of DI water at 50 °C. The two solutions were then combined. The combined solution was dried at 120 °C in air for 24 hours, then crushed and sieved to 212 microns. 0.6 g of the sieved precursor was carburized at a ramp rate of 10 °C/min to 860 °C for 5 hr under 60 sccm of H2 gas. After carburization the sample was cooled under 30 sccm N2 and passivated under 30 sccm 1% O2/N2 for 2 hours. | 860 | 10 | H2 | 1 | 5 | 60
1 g of ammonium heptamolybdate tetrahydrate dissolved in 5.5 mL of DI water. Separately, 1 g of sucrose dissolved in 2 mL of DI water at 50 °C. The two solutions were then combined. The combined solution was dried at 120 °C in air for 24 hours, then crushed and sieved to 212 microns. 0.6 g of the sieved precursor was carburized at a ramp rate of 10 °C/min to 860 °C for 5 hr under 100 sccm of H2 gas. After carburization the sample was cooled under 30 sccm N2 and passivated under 30 sccm 1% O2/N2 for 2 hours. | 860 | 10 | H2 | 1 | 5 | 100
1 g of ammonium heptamolybdate tetrahydrate dissolved in 5.5 mL of DI water. Separately, 1 g of sucrose dissolved in 2 mL of DI water at 50 °C. The two solutions were then combined. The combined solution was dried at 120 °C in air for 24 hours, then crushed and sieved to 212 microns. 0.6 g of the sieved precursor was carburized at a ramp rate of 10 °C/min to 860 °C for 10 hr under 30 sccm of H2 gas. After carburization the sample was cooled under 30 sccm N2 and passivated under 30 sccm 1% O2/N2 for 2 hours. | 860 | 10 | H2 | 1 | 10 | 30
1 g of ammonium heptamolybdate tetrahydrate dissolved in 5.5 mL of DI water. Separately, 1 g of sucrose dissolved in 2 mL of DI water at 50 °C. The two solutions were then combined. The combined solution was dried at 120 °C in air for 24 hours, then crushed and sieved to 212 microns. 0.6 g of the sieved precursor was carburized at a ramp rate of 10 °C/min to 860 °C for 10 hr under 60 sccm of H2 gas. After carburization the sample was cooled under 30 sccm N2 and passivated under 30 sccm 1% O2/N2 for 2 hours. | 860 | 10 | H2 | 1 | 10 | 60
1 g of ammonium heptamolybdate tetrahydrate dissolved in 5.5 mL of DI water. Separately, 1 g of sucrose dissolved in 2 mL of DI water at 50 °C. The two solutions were then combined. The combined solution was dried at 120 °C in air for 24 hours, then crushed and sieved to 212 microns. 0.6 g of the sieved precursor was carburized at a ramp rate of 10 °C/min to 860 °C for 10 hr under 100 sccm of H2 gas. After carburization the sample was cooled under 30 sccm N2 and passivated under 30 sccm 1% O2/N2 for 2 hours. | 860 | 10 | H2 | 1 | 10 | 100
1 g of ammonium heptamolybdate tetrahydrate dissolved in 6 mL of DI water. Separately, 0.5 g of sucrose dissolved in 1.5 mL of DI water at 50 °C. The two solutions were then combined. The combined solution was dried at 120 °C in air for 24 hours, then crushed and sieved to 212 microns. 0.6 g of the sieved precursor was carburized at a ramp rate of 10 °C/min to 860 °C for 0.5 hr under 30 sccm of H2 gas. After carburization the sample was cooled under 30 sccm N2 and passivated under 30 sccm 1% O2/N2 for 2 hours. | 860 | 10 | H2 | 2 | 0.5 | 30
1 g of ammonium heptamolybdate tetrahydrate dissolved in 6 mL of DI water. Separately, 0.5 g of sucrose dissolved in 1.5 mL of DI water at 50 °C. The two solutions were then combined. The combined solution was dried at 120 °C in air for 24 hours, then crushed and sieved to 212 microns. 0.6 g of the sieved precursor was carburized at a ramp rate of 10 °C/min to 860 °C for 0.5 hr under 60 sccm of H2 gas. After carburization the sample was cooled under 30 sccm N2 and passivated under 30 sccm 1% O2/N2 for 2 hours. | 860 | 10 | H2 | 2 | 0.5 | 60
1 g of ammonium heptamolybdate tetrahydrate dissolved in 6 mL of DI water. Separately, 0.5 g of sucrose dissolved in 1.5 mL of DI water at 50 °C. The two solutions were then combined. The combined solution was dried at 120 °C in air for 24 hours, then crushed and sieved to 212 microns. 0.6 g of the sieved precursor was carburized at a ramp rate of 10 °C/min to 860 °C for 0.5 hr under 100 sccm of H2 gas. After carburization the sample was cooled under 30 sccm N2 and passivated under 30 sccm 1% O2/N2 for 2 hours. | 860 | 10 | H2 | 2 | 0.5 | 100
1 g of ammonium heptamolybdate tetrahydrate dissolved in 6 mL of DI water. Separately, 0.5 g of sucrose dissolved in 1.5 mL of DI water at 50 °C. The two solutions were then combined. The combined solution was dried at 120 °C in air for 24 hours, then crushed and sieved to 212 microns. 0.6 g of the sieved precursor was carburized at a ramp rate of 10 °C/min to 860 °C for 2 hr under 30 sccm of H2 gas. After carburization the sample was cooled under 30 sccm N2 and passivated under 30 sccm 1% O2/N2 for 2 hours. | 860 | 10 | H2 | 2 | 2 | 30
1 g of ammonium heptamolybdate tetrahydrate dissolved in 6 mL of DI water. Separately, 0.5 g of sucrose dissolved in 1.5 mL of DI water at 50 °C. The two solutions were then combined. The combined solution was dried at 120 °C in air for 24 hours, then crushed and sieved to 212 microns. 0.6 g of the sieved precursor was carburized at a ramp rate of 10 °C/min to 860 °C for 2 hr under 60 sccm of H2 gas. After carburization the sample was cooled under 30 sccm N2 and passivated under 30 sccm 1% O2/N2 for 2 hours. | 860 | 10 | H2 | 2 | 2 | 60
1 g of ammonium heptamolybdate tetrahydrate dissolved in 6 mL of DI water. Separately, 0.5 g of sucrose dissolved in 1.5 mL of DI water at 50 °C. The two solutions were then combined. The combined solution was dried at 120 °C in air for 24 hours, then crushed and sieved to 212 microns. 0.6 g of the sieved precursor was carburized at a ramp rate of 10 °C/min to 860 °C for 2 hr under 100 sccm of H2 gas. After carburization the sample was cooled under 30 sccm N2 and passivated under 30 sccm 1% O2/N2 for 2 hours. | 860 | 10 | H2 | 2 | 2 | 100
1 g of ammonium heptamolybdate tetrahydrate dissolved in 6 mL of DI water. Separately, 0.5 g of sucrose dissolved in 1.5 mL of DI water at 50 °C. The two solutions were then combined. The combined solution was dried at 120 °C in air for 24 hours, then crushed and sieved to 212 microns. 0.6 g of the sieved precursor was carburized at a ramp rate of 10 °C/min to 860 °C for 5 hr under 30 sccm of H2 gas. After carburization the sample was cooled under 30 sccm N2 and passivated under 30 sccm 1% O2/N2 for 2 hours. | 860 | 10 | H2 | 2 | 5 | 30
1 g of ammonium heptamolybdate tetrahydrate dissolved in 6 mL of DI water. Separately, 0.5 g of sucrose dissolved in 1.5 mL of DI water at 50 °C. The two solutions were then combined. The combined solution was dried at 120 °C in air for 24 hours, then crushed and sieved to 212 microns. 0.6 g of the sieved precursor was carburized at a ramp rate of 10 °C/min to 860 °C for 5 hr under 60 sccm of H2 gas. After carburization the sample was cooled under 30 sccm N2 and passivated under 30 sccm 1% O2/N2 for 2 hours. | 860 | 10 | H2 | 2 | 5 | 60
1 g of ammonium heptamolybdate tetrahydrate dissolved in 6 mL of DI water. Separately, 0.5 g of sucrose dissolved in 1.5 mL of DI water at 50 °C. The two solutions were then combined. The combined solution was dried at 120 °C in air for 24 hours, then crushed and sieved to 212 microns. 0.6 g of the sieved precursor was carburized at a ramp rate of 10 °C/min to 860 °C for 5 hr under 100 sccm of H2 gas. After carburization the sample was cooled under 30 sccm N2 and passivated under 30 sccm 1% O2/N2 for 2 hours. | 860 | 10 | H2 | 2 | 5 | 100
1 g of ammonium heptamolybdate tetrahydrate dissolved in 6 mL of DI water. Separately, 0.5 g of sucrose dissolved in 1.5 mL of DI water at 50 °C. The two solutions were then combined. The combined solution was dried at 120 °C in air for 24 hours, then crushed and sieved to 212 microns. 0.6 g of the sieved precursor was carburized at a ramp rate of 10 °C/min to 860 °C for 10 hr under 30 sccm of H2 gas. After carburization the sample was cooled under 30 sccm N2 and passivated under 30 sccm 1% O2/N2 for 2 hours. | 860 | 10 | H2 | 2 | 10 | 30
1 g of ammonium heptamolybdate tetrahydrate dissolved in 6 mL of DI water. Separately, 0.5 g of sucrose dissolved in 1.5 mL of DI water at 50 °C. The two solutions were then combined. The combined solution was dried at 120 °C in air for 24 hours, then crushed and sieved to 212 microns. 0.6 g of the sieved precursor was carburized at a ramp rate of 10 °C/min to 860 °C for 10 hr under 60 sccm of H2 gas. After carburization the sample was cooled under 30 sccm N2 and passivated under 30 sccm 1% O2/N2 for 2 hours. | 860 | 10 | H2 | 2 | 10 | 60
1 g of ammonium heptamolybdate tetrahydrate dissolved in 6 mL of DI water. Separately, 0.5 g of sucrose dissolved in 1.5 mL of DI water at 50 °C. The two solutions were then combined. The combined solution was dried at 120 °C in air for 24 hours, then crushed and sieved to 212 microns. 0.6 g of the sieved precursor was carburized at a ramp rate of 10 °C/min to 860 °C for 10 hr under 100 sccm of H2 gas. After carburization the sample was cooled under 30 sccm N2 and passivated under 30 sccm 1% O2/N2 for 2 hours. | 860 | 10 | H2 | 2 | 10 | 100
1 g of ammonium heptamolybdate tetrahydrate dissolved in 4 mL of DI water. Separately, 2 g of sucrose dissolved in 3.5 mL of DI water at 50 °C. The two solutions were then combined. The combined solution was dried at 120 °C in air for 24 hours, then crushed and sieved to 212 microns. 0.6 g of the sieved precursor was carburized at a ramp rate of 10 °C/min to 860 °C for 0.5 hr under 30 sccm of N2 gas. After carburization the sample was cooled under 30 sccm N2 and passivated under 30 sccm 1% O2/N2 for 2 hours. | 860 | 10 | N2 | 0.5 | 0.5 | 30
1 g of ammonium heptamolybdate tetrahydrate dissolved in 4 mL of DI water. Separately, 2 g of sucrose dissolved in 3.5 mL of DI water at 50 °C. The two solutions were then combined. The combined solution was dried at 120 °C in air for 24 hours, then crushed and sieved to 212 microns. 0.6 g of the sieved precursor was carburized at a ramp rate of 10 °C/min to 860 °C for 0.5 hr under 60 sccm of N2 gas. After carburization the sample was cooled under 30 sccm N2 and passivated under 30 sccm 1% O2/N2 for 2 hours. | 860 | 10 | N2 | 0.5 | 0.5 | 60
1 g of ammonium heptamolybdate tetrahydrate dissolved in 4 mL of DI water. Separately, 2 g of sucrose dissolved in 3.5 mL of DI water at 50 °C. The two solutions were then combined. The combined solution was dried at 120 °C in air for 24 hours, then crushed and sieved to 212 microns. 0.6 g of the sieved precursor was carburized at a ramp rate of 10 °C/min to 860 °C for 0.5 hr under 100 sccm of N2 gas. After carburization the sample was cooled under 30 sccm N2 and passivated under 30 sccm 1% O2/N2 for 2 hours. | 860 | 10 | N2 | 0.5 | 0.5 | 100
1 g of ammonium heptamolybdate tetrahydrate dissolved in 4 mL of DI water. Separately, 2 g of sucrose dissolved in 3.5 mL of DI water at 50 °C. The two solutions were then combined. The combined solution was dried at 120 °C in air for 24 hours, then crushed and sieved to 212 microns. 0.6 g of the sieved precursor was carburized at a ramp rate of 10 °C/min to 860 °C for 2 hr under 30 sccm of N2 gas. After carburization the sample was cooled under 30 sccm N2 and passivated under 30 sccm 1% O2/N2 for 2 hours. | 860 | 10 | N2 | 0.5 | 2 | 30
1 g of ammonium heptamolybdate tetrahydrate dissolved in 4 mL of DI water. Separately, 2 g of sucrose dissolved in 3.5 mL of DI water at 50 °C. The two solutions were then combined. The combined solution was dried at 120 °C in air for 24 hours, then crushed and sieved to 212 microns. 0.6 g of the sieved precursor was carburized at a ramp rate of 10 °C/min to 860 °C for 2 hr under 60 sccm of N2 gas. After carburization the sample was cooled under 30 sccm N2 and passivated under 30 sccm 1% O2/N2 for 2 hours. | 860 | 10 | N2 | 0.5 | 2 | 60
1 g of ammonium heptamolybdate tetrahydrate dissolved in 4 mL of DI water. Separately, 2 g of sucrose dissolved in 3.5 mL of DI water at 50 °C. The two solutions were then combined. The combined solution was dried at 120 °C in air for 24 hours, then crushed and sieved to 212 microns. 0.6 g of the sieved precursor was carburized at a ramp rate of 10 °C/min to 860 °C for 2 hr under 100 sccm of N2 gas. After carburization the sample was cooled under 30 sccm N2 and passivated under 30 sccm 1% O2/N2 for 2 hours. | 860 | 10 | N2 | 0.5 | 2 | 100
1 g of ammonium heptamolybdate tetrahydrate dissolved in 4 mL of DI water. Separately, 2 g of sucrose dissolved in 3.5 mL of DI water at 50 °C. The two solutions were then combined. The combined solution was dried at 120 °C in air for 24 hours, then crushed and sieved to 212 microns. 0.6 g of the sieved precursor was carburized at a ramp rate of 10 °C/min to 860 °C for 5 hr under 30 sccm of N2 gas. After carburization the sample was cooled under 30 sccm N2 and passivated under 30 sccm 1% O2/N2 for 2 hours. | 860 | 10 | N2 | 0.5 | 5 | 30
1 g of ammonium heptamolybdate tetrahydrate dissolved in 4 mL of DI water. Separately, 2 g of sucrose dissolved in 3.5 mL of DI water at 50 °C. The two solutions were then combined. The combined solution was dried at 120 °C in air for 24 hours, then crushed and sieved to 212 microns. 0.6 g of the sieved precursor was carburized at a ramp rate of 10 °C/min to 860 °C for 5 hr under 60 sccm of N2 gas. After carburization the sample was cooled under 30 sccm N2 and passivated under 30 sccm 1% O2/N2 for 2 hours. | 860 | 10 | N2 | 0.5 | 5 | 60
1 g of ammonium heptamolybdate tetrahydrate dissolved in 4 mL of DI water. Separately, 2 g of sucrose dissolved in 3.5 mL of DI water at 50 °C. The two solutions were then combined. The combined solution was dried at 120 °C in air for 24 hours, then crushed and sieved to 212 microns. 0.6 g of the sieved precursor was carburized at a ramp rate of 10 °C/min to 860 °C for 5 hr under 100 sccm of N2 gas. After carburization the sample was cooled under 30 sccm N2 and passivated under 30 sccm 1% O2/N2 for 2 hours. | 860 | 10 | N2 | 0.5 | 5 | 100
1 g of ammonium heptamolybdate tetrahydrate dissolved in 4 mL of DI water. Separately, 2 g of sucrose dissolved in 3.5 mL of DI water at 50 °C. The two solutions were then combined. The combined solution was dried at 120 °C in air for 24 hours, then crushed and sieved to 212 microns. 0.6 g of the sieved precursor was carburized at a ramp rate of 10 °C/min to 860 °C for 10 hr under 30 sccm of N2 gas. After carburization the sample was cooled under 30 sccm N2 and passivated under 30 sccm 1% O2/N2 for 2 hours. | 860 | 10 | N2 | 0.5 | 10 | 30
1 g of ammonium heptamolybdate tetrahydrate dissolved in 4 mL of DI water. Separately, 2 g of sucrose dissolved in 3.5 mL of DI water at 50 °C. The two solutions were then combined. The combined solution was dried at 120 °C in air for 24 hours, then crushed and sieved to 212 microns. 0.6 g of the sieved precursor was carburized at a ramp rate of 10 °C/min to 860 °C for 10 hr under 60 sccm of N2 gas. After carburization the sample was cooled under 30 sccm N2 and passivated under 30 sccm 1% O2/N2 for 2 hours. | 860 | 10 | N2 | 0.5 | 10 | 60
1 g of ammonium heptamolybdate tetrahydrate dissolved in 4 mL of DI water. Separately, 2 g of sucrose dissolved in 3.5 mL of DI water at 50 °C. The two solutions were then combined. The combined solution was dried at 120 °C in air for 24 hours, then crushed and sieved to 212 microns. 0.6 g of the sieved precursor was carburized at a ramp rate of 10 °C/min to 860 °C for 10 hr under 100 sccm of N2 gas. After carburization the sample was cooled under 30 sccm N2 and passivated under 30 sccm 1% O2/N2 for 2 hours. | 860 | 10 | N2 | 0.5 | 10 | 100
1 g of ammonium heptamolybdate tetrahydrate dissolved in 5.5 mL of DI water. Separately, 1 g of sucrose dissolved in 2 mL of DI water at 50 °C. The two solutions were then combined. The combined solution was dried at 120 °C in air for 24 hours, then crushed and sieved to 212 microns. 0.6 g of the sieved precursor was carburized at a ramp rate of 10 °C/min to 860 °C for 0.5 hr under 30 sccm of N2 gas. After carburization the sample was cooled under 30 sccm N2 and passivated under 30 sccm 1% O2/N2 for 2 hours. | 860 | 10 | N2 | 1 | 0.5 | 30
1 g of ammonium heptamolybdate tetrahydrate dissolved in 5.5 mL of DI water. Separately, 1 g of sucrose dissolved in 2 mL of DI water at 50 °C. The two solutions were then combined. The combined solution was dried at 120 °C in air for 24 hours, then crushed and sieved to 212 microns. 0.6 g of the sieved precursor was carburized at a ramp rate of 10 °C/min to 860 °C for 0.5 hr under 60 sccm of N2 gas. After carburization the sample was cooled under 30 sccm N2 and passivated under 30 sccm 1% O2/N2 for 2 hours. | 860 | 10 | N2 | 1 | 0.5 | 60
1 g of ammonium heptamolybdate tetrahydrate dissolved in 5.5 mL of DI water. Separately, 1 g of sucrose dissolved in 2 mL of DI water at 50 °C. The two solutions were then combined. The combined solution was dried at 120 °C in air for 24 hours, then crushed and sieved to 212 microns. 0.6 g of the sieved precursor was carburized at a ramp rate of 10 °C/min to 860 °C for 0.5 hr under 100 sccm of N2 gas. After carburization the sample was cooled under 30 sccm N2 and passivated under 30 sccm 1% O2/N2 for 2 hours. | 860 | 10 | N2 | 1 | 0.5 | 100
1 g of ammonium heptamolybdate tetrahydrate dissolved in 5.5 mL of DI water. Separately, 1 g of sucrose dissolved in 2 mL of DI water at 50 °C. The two solutions were then combined. The combined solution was dried at 120 °C in air for 24 hours, then crushed and sieved to 212 microns. 0.6 g of the sieved precursor was carburized at a ramp rate of 10 °C/min to 860 °C for 2 hr under 30 sccm of N2 gas. After carburization the sample was cooled under 30 sccm N2 and passivated under 30 sccm 1% O2/N2 for 2 hours. | 860 | 10 | N2 | 1 | 2 | 30
1 g of ammonium heptamolybdate tetrahydrate dissolved in 5.5 mL of DI water. Separately, 1 g of sucrose dissolved in 2 mL of DI water at 50 °C. The two solutions were then combined. The combined solution was dried at 120 °C in air for 24 hours, then crushed and sieved to 212 microns. 0.6 g of the sieved precursor was carburized at a ramp rate of 10 °C/min to 860 °C for 2 hr under 60 sccm of N2 gas. After carburization the sample was cooled under 30 sccm N2 and passivated under 30 sccm 1% O2/N2 for 2 hours. | 860 | 10 | N2 | 1 | 2 | 60
1 g of ammonium heptamolybdate tetrahydrate dissolved in 5.5 mL of DI water. Separately, 1 g of sucrose dissolved in 2 mL of DI water at 50 °C. The two solutions were then combined. The combined solution was dried at 120 °C in air for 24 hours, then crushed and sieved to 212 microns. 0.6 g of the sieved precursor was carburized at a ramp rate of 10 °C/min to 860 °C for 2 hr under 100 sccm of N2 gas. After carburization the sample was cooled under 30 sccm N2 and passivated under 30 sccm 1% O2/N2 for 2 hours. | 860 | 10 | N2 | 1 | 2 | 100
1 g of ammonium heptamolybdate tetrahydrate dissolved in 5.5 mL of DI water. Separately, 1 g of sucrose dissolved in 2 mL of DI water at 50 °C. The two solutions were then combined. The combined solution was dried at 120 °C in air for 24 hours, then crushed and sieved to 212 microns. 0.6 g of the sieved precursor was carburized at a ramp rate of 10 °C/min to 860 °C for 5 hr under 30 sccm of N2 gas. After carburization the sample was cooled under 30 sccm N2 and passivated under 30 sccm 1% O2/N2 for 2 hours. | 860 | 10 | N2 | 1 | 5 | 30
1 g of ammonium heptamolybdate tetrahydrate dissolved in 5.5 mL of DI water. Separately, 1 g of sucrose dissolved in 2 mL of DI water at 50 °C. The two solutions were then combined. The combined solution was dried at 120 °C in air for 24 hours, then crushed and sieved to 212 microns. 0.6 g of the sieved precursor was carburized at a ramp rate of 10 °C/min to 860 °C for 5 hr under 60 sccm of N2 gas. After carburization the sample was cooled under 30 sccm N2 and passivated under 30 sccm 1% O2/N2 for 2 hours. | 860 | 10 | N2 | 1 | 5 | 60
1 g of ammonium heptamolybdate tetrahydrate dissolved in 5.5 mL of DI water. Separately, 1 g of sucrose dissolved in 2 mL of DI water at 50 °C. The two solutions were then combined. The combined solution was dried at 120 °C in air for 24 hours, then crushed and sieved to 212 microns. 0.6 g of the sieved precursor was carburized at a ramp rate of 10 °C/min to 860 °C for 5 hr under 100 sccm of N2 gas. After carburization the sample was cooled under 30 sccm N2 and passivated under 30 sccm 1% O2/N2 for 2 hours. | 860 | 10 | N2 | 1 | 5 | 100
1 g of ammonium heptamolybdate tetrahydrate dissolved in 5.5 mL of DI water. Separately, 1 g of sucrose dissolved in 2 mL of DI water at 50 °C. The two solutions were then combined. The combined solution was dried at 120 °C in air for 24 hours, then crushed and sieved to 212 microns. 0.6 g of the sieved precursor was carburized at a ramp rate of 10 °C/min to 860 °C for 10 hr under 30 sccm of N2 gas. After carburization the sample was cooled under 30 sccm N2 and passivated under 30 sccm 1% O2/N2 for 2 hours. | 860 | 10 | N2 | 1 | 10 | 30
1 g of ammonium heptamolybdate tetrahydrate dissolved in 5.5 mL of DI water. Separately, 1 g of sucrose dissolved in 2 mL of DI water at 50 °C. The two solutions were then combined. The combined solution was dried at 120 °C in air for 24 hours, then crushed and sieved to 212 microns. 0.6 g of the sieved precursor was carburized at a ramp rate of 10 °C/min to 860 °C for 10 hr under 60 sccm of N2 gas. After carburization the sample was cooled under 30 sccm N2 and passivated under 30 sccm 1% O2/N2 for 2 hours. | 860 | 10 | N2 | 1 | 10 | 60
1 g of ammonium heptamolybdate tetrahydrate dissolved in 5.5 mL of DI water. Separately, 1 g of sucrose dissolved in 2 mL of DI water at 50 °C. The two solutions were then combined. The combined solution was dried at 120 °C in air for 24 hours, then crushed and sieved to 212 microns. 0.6 g of the sieved precursor was carburized at a ramp rate of 10 °C/min to 860 °C for 10 hr under 100 sccm of N2 gas. After carburization the sample was cooled under 30 sccm N2 and passivated under 30 sccm 1% O2/N2 for 2 hours. | 860 | 10 | N2 | 1 | 10 | 100
1 g of ammonium heptamolybdate tetrahydrate dissolved in 6 mL of DI water. Separately, 0.5 g of sucrose dissolved in 1.5 mL of DI water at 50 °C. The two solutions were then combined. The combined solution was dried at 120 °C in air for 24 hours, then crushed and sieved to 212 microns. 0.6 g of the sieved precursor was carburized at a ramp rate of 10 °C/min to 860 °C for 0.5 hr under 30 sccm of N2 gas. After carburization the sample was cooled under 30 sccm N2 and passivated under 30 sccm 1% O2/N2 for 2 hours. | 860 | 10 | N2 | 2 | 0.5 | 30
1 g of ammonium heptamolybdate tetrahydrate dissolved in 6 mL of DI water. Separately, 0.5 g of sucrose dissolved in 1.5 mL of DI water at 50 °C. The two solutions were then combined. The combined solution was dried at 120 °C in air for 24 hours, then crushed and sieved to 212 microns. 0.6 g of the sieved precursor was carburized at a ramp rate of 10 °C/min to 860 °C for 0.5 hr under 60 sccm of N2 gas. After carburization the sample was cooled under 30 sccm N2 and passivated under 30 sccm 1% O2/N2 for 2 hours. | 860 | 10 | N2 | 2 | 0.5 | 60
1 g of ammonium heptamolybdate tetrahydrate dissolved in 6 mL of DI water. Separately, 0.5 g of sucrose dissolved in 1.5 mL of DI water at 50 °C. The two solutions were then combined. The combined solution was dried at 120 °C in air for 24 hours, then crushed and sieved to 212 microns. 0.6 g of the sieved precursor was carburized at a ramp rate of 10 °C/min to 860 °C for 0.5 hr under 100 sccm of N2 gas. After carburization the sample was cooled under 30 sccm N2 and passivated under 30 sccm 1% O2/N2 for 2 hours. | 860 | 10 | N2 | 2 | 0.5 | 100
1 g of ammonium heptamolybdate tetrahydrate dissolved in 6 mL of DI water. Separately, 0.5 g of sucrose dissolved in 1.5 mL of DI water at 50 °C. The two solutions were then combined. The combined solution was dried at 120 °C in air for 24 hours, then crushed and sieved to 212 microns. 0.6 g of the sieved precursor was carburized at a ramp rate of 10 °C/min to 860 °C for 2 hr under 30 sccm of N2 gas. After carburization the sample was cooled under 30 sccm N2 and passivated under 30 sccm 1% O2/N2 for 2 hours. | 860 | 10 | N2 | 2 | 2 | 30
1 g of ammonium heptamolybdate tetrahydrate dissolved in 6 mL of DI water. Separately, 0.5 g of sucrose dissolved in 1.5 mL of DI water at 50 °C. The two solutions were then combined. The combined solution was dried at 120 °C in air for 24 hours, then crushed and sieved to 212 microns. 0.6 g of the sieved precursor was carburized at a ramp rate of 10 °C/min to 860 °C for 2 hr under 60 sccm of N2 gas. After carburization the sample was cooled under 30 sccm N2 and passivated under 30 sccm 1% O2/N2 for 2 hours. | 860 | 10 | N2 | 2 | 2 | 60
1 g of ammonium heptamolybdate tetrahydrate dissolved in 6 mL of DI water. Separately, 0.5 g of sucrose dissolved in 1.5 mL of DI water at 50 °C. The two solutions were then combined. The combined solution was dried at 120 °C in air for 24 hours, then crushed and sieved to 212 microns. 0.6 g of the sieved precursor was carburized at a ramp rate of 10 °C/min to 860 °C for 2 hr under 100 sccm of N2 gas. After carburization the sample was cooled under 30 sccm N2 and passivated under 30 sccm 1% O2/N2 for 2 hours. | 860 | 10 | N2 | 2 | 2 | 100
1 g of ammonium heptamolybdate tetrahydrate dissolved in 6 mL of DI water. Separately, 0.5 g of sucrose dissolved in 1.5 mL of DI water at 50 °C. The two solutions were then combined. The combined solution was dried at 120 °C in air for 24 hours, then crushed and sieved to 212 microns. 0.6 g of the sieved precursor was carburized at a ramp rate of 10 °C/min to 860 °C for 5 hr under 30 sccm of N2 gas. After carburization the sample was cooled under 30 sccm N2 and passivated under 30 sccm 1% O2/N2 for 2 hours. | 860 | 10 | N2 | 2 | 5 | 30
1 g of ammonium heptamolybdate tetrahydrate dissolved in 6 mL of DI water. Separately, 0.5 g of sucrose dissolved in 1.5 mL of DI water at 50 °C. The two solutions were then combined. The combined solution was dried at 120 °C in air for 24 hours, then crushed and sieved to 212 microns. 0.6 g of the sieved precursor was carburized at a ramp rate of 10 °C/min to 860 °C for 5 hr under 60 sccm of N2 gas. After carburization the sample was cooled under 30 sccm N2 and passivated under 30 sccm 1% O2/N2 for 2 hours. | 860 | 10 | N2 | 2 | 5 | 60
1 g of ammonium heptamolybdate tetrahydrate dissolved in 6 mL of DI water. Separately, 0.5 g of sucrose dissolved in 1.5 mL of DI water at 50 °C. The two solutions were then combined. The combined solution was dried at 120 °C in air for 24 hours, then crushed and sieved to 212 microns. 0.6 g of the sieved precursor was carburized at a ramp rate of 10 °C/min to 860 °C for 5 hr under 100 sccm of N2 gas. After carburization the sample was cooled under 30 sccm N2 and passivated under 30 sccm 1% O2/N2 for 2 hours. | 860 | 10 | N2 | 2 | 5 | 100
1 g of ammonium heptamolybdate tetrahydrate dissolved in 6 mL of DI water. Separately, 0.5 g of sucrose dissolved in 1.5 mL of DI water at 50 °C. The two solutions were then combined. The combined solution was dried at 120 °C in air for 24 hours, then crushed and sieved to 212 microns. 0.6 g of the sieved precursor was carburized at a ramp rate of 10 °C/min to 860 °C for 10 hr under 30 sccm of N2 gas. After carburization the sample was cooled under 30 sccm N2 and passivated under 30 sccm 1% O2/N2 for 2 hours. | 860 | 10 | N2 | 2 | 10 | 30
1 g of ammonium heptamolybdate tetrahydrate dissolved in 6 mL of DI water. Separately, 0.5 g of sucrose dissolved in 1.5 mL of DI water at 50 °C. The two solutions were then combined. The combined solution was dried at 120 °C in air for 24 hours, then crushed and sieved to 212 microns. 0.6 g of the sieved precursor was carburized at a ramp rate of 10 °C/min to 860 °C for 10 hr under 60 sccm of N2 gas. After carburization the sample was cooled under 30 sccm N2 and passivated under 30 sccm 1% O2/N2 for 2 hours. | 860 | 10 | N2 | 2 | 10 | 60
1 g of ammonium heptamolybdate tetrahydrate dissolved in 6 mL of DI water. Separately, 0.5 g of sucrose dissolved in 1.5 mL of DI water at 50 °C. The two solutions were then combined. The combined solution was dried at 120 °C in air for 24 hours, then crushed and sieved to 212 microns. 0.6 g of the sieved precursor was carburized at a ramp rate of 10 °C/min to 860 °C for 10 hr under 100 sccm of N2 gas. After carburization the sample was cooled under 30 sccm N2 and passivated under 30 sccm 1% O2/N2 for 2 hours. | 860 | 10 | N2 | 2 | 10 | 100
1 g of ammonium heptamolybdate tetrahydrate dissolved in 4 mL of DI water. Separately, 2 g of sucrose dissolved in 3.5 mL of DI water at 50 °C. The two solutions were then combined. The combined solution was dried at 120 °C in air for 24 hours, then crushed and sieved to 212 microns. 0.6 g of the sieved precursor was carburized at a ramp rate of 15 °C/min to 860 °C for 0.5 hr under 30 sccm of H2 gas. After carburization the sample was cooled under 30 sccm N2 and passivated under 30 sccm 1% O2/N2 for 2 hours. | 860 | 15 | H2 | 0.5 | 0.5 | 30
1 g of ammonium heptamolybdate tetrahydrate dissolved in 4 mL of DI water. Separately, 2 g of sucrose dissolved in 3.5 mL of DI water at 50 °C. The two solutions were then combined. The combined solution was dried at 120 °C in air for 24 hours, then crushed and sieved to 212 microns. 0.6 g of the sieved precursor was carburized at a ramp rate of 15 °C/min to 860 °C for 0.5 hr under 60 sccm of H2 gas. After carburization the sample was cooled under 30 sccm N2 and passivated under 30 sccm 1% O2/N2 for 2 hours. | 860 | 15 | H2 | 0.5 | 0.5 | 60
1 g of ammonium heptamolybdate tetrahydrate dissolved in 4 mL of DI water. Separately, 2 g of sucrose dissolved in 3.5 mL of DI water at 50 °C. The two solutions were then combined. The combined solution was dried at 120 °C in air for 24 hours, then crushed and sieved to 212 microns. 0.6 g of the sieved precursor was carburized at a ramp rate of 15 °C/min to 860 °C for 0.5 hr under 100 sccm of H2 gas. After carburization the sample was cooled under 30 sccm N2 and passivated under 30 sccm 1% O2/N2 for 2 hours. | 860 | 15 | H2 | 0.5 | 0.5 | 100
1 g of ammonium heptamolybdate tetrahydrate dissolved in 4 mL of DI water. Separately, 2 g of sucrose dissolved in 3.5 mL of DI water at 50 °C. The two solutions were then combined. The combined solution was dried at 120 °C in air for 24 hours, then crushed and sieved to 212 microns. 0.6 g of the sieved precursor was carburized at a ramp rate of 15 °C/min to 860 °C for 2 hr under 30 sccm of H2 gas. After carburization the sample was cooled under 30 sccm N2 and passivated under 30 sccm 1% O2/N2 for 2 hours. | 860 | 15 | H2 | 0.5 | 2 | 30
1 g of ammonium heptamolybdate tetrahydrate dissolved in 4 mL of DI water. Separately, 2 g of sucrose dissolved in 3.5 mL of DI water at 50 °C. The two solutions were then combined. The combined solution was dried at 120 °C in air for 24 hours, then crushed and sieved to 212 microns. 0.6 g of the sieved precursor was carburized at a ramp rate of 15 °C/min to 860 °C for 2 hr under 60 sccm of H2 gas. After carburization the sample was cooled under 30 sccm N2 and passivated under 30 sccm 1% O2/N2 for 2 hours. | 860 | 15 | H2 | 0.5 | 2 | 60
1 g of ammonium heptamolybdate tetrahydrate dissolved in 4 mL of DI water. Separately, 2 g of sucrose dissolved in 3.5 mL of DI water at 50 °C. The two solutions were then combined. The combined solution was dried at 120 °C in air for 24 hours, then crushed and sieved to 212 microns. 0.6 g of the sieved precursor was carburized at a ramp rate of 15 °C/min to 860 °C for 2 hr under 100 sccm of H2 gas. After carburization the sample was cooled under 30 sccm N2 and passivated under 30 sccm 1% O2/N2 for 2 hours. | 860 | 15 | H2 | 0.5 | 2 | 100
1 g of ammonium heptamolybdate tetrahydrate dissolved in 4 mL of DI water. Separately, 2 g of sucrose dissolved in 3.5 mL of DI water at 50 °C. The two solutions were then combined. The combined solution was dried at 120 °C in air for 24 hours, then crushed and sieved to 212 microns. 0.6 g of the sieved precursor was carburized at a ramp rate of 15 °C/min to 860 °C for 5 hr under 30 sccm of H2 gas. After carburization the sample was cooled under 30 sccm N2 and passivated under 30 sccm 1% O2/N2 for 2 hours. | 860 | 15 | H2 | 0.5 | 5 | 30
1 g of ammonium heptamolybdate tetrahydrate dissolved in 4 mL of DI water. Separately, 2 g of sucrose dissolved in 3.5 mL of DI water at 50 °C. The two solutions were then combined. The combined solution was dried at 120 °C in air for 24 hours, then crushed and sieved to 212 microns. 0.6 g of the sieved precursor was carburized at a ramp rate of 15 °C/min to 860 °C for 5 hr under 60 sccm of H2 gas. After carburization the sample was cooled under 30 sccm N2 and passivated under 30 sccm 1% O2/N2 for 2 hours. | 860 | 15 | H2 | 0.5 | 5 | 60
1 g of ammonium heptamolybdate tetrahydrate dissolved in 4 mL of DI water. Separately, 2 g of sucrose dissolved in 3.5 mL of DI water at 50 °C. The two solutions were then combined. The combined solution was dried at 120 °C in air for 24 hours, then crushed and sieved to 212 microns. 0.6 g of the sieved precursor was carburized at a ramp rate of 15 °C/min to 860 °C for 5 hr under 100 sccm of H2 gas. After carburization the sample was cooled under 30 sccm N2 and passivated under 30 sccm 1% O2/N2 for 2 hours. | 860 | 15 | H2 | 0.5 | 5 | 100
1 g of ammonium heptamolybdate tetrahydrate dissolved in 4 mL of DI water. Separately, 2 g of sucrose dissolved in 3.5 mL of DI water at 50 °C. The two solutions were then combined. The combined solution was dried at 120 °C in air for 24 hours, then crushed and sieved to 212 microns. 0.6 g of the sieved precursor was carburized at a ramp rate of 15 °C/min to 860 °C for 10 hr under 30 sccm of H2 gas. After carburization the sample was cooled under 30 sccm N2 and passivated under 30 sccm 1% O2/N2 for 2 hours. | 860 | 15 | H2 | 0.5 | 10 | 30
1 g of ammonium heptamolybdate tetrahydrate dissolved in 4 mL of DI water. Separately, 2 g of sucrose dissolved in 3.5 mL of DI water at 50 °C. The two solutions were then combined. The combined solution was dried at 120 °C in air for 24 hours, then crushed and sieved to 212 microns. 0.6 g of the sieved precursor was carburized at a ramp rate of 15 °C/min to 860 °C for 10 hr under 60 sccm of H2 gas. After carburization the sample was cooled under 30 sccm N2 and passivated under 30 sccm 1% O2/N2 for 2 hours. | 860 | 15 | H2 | 0.5 | 10 | 60
1 g of ammonium heptamolybdate tetrahydrate dissolved in 4 mL of DI water. Separately, 2 g of sucrose dissolved in 3.5 mL of DI water at 50 °C. The two solutions were then combined. The combined solution was dried at 120 °C in air for 24 hours, then crushed and sieved to 212 microns. 0.6 g of the sieved precursor was carburized at a ramp rate of 15 °C/min to 860 °C for 10 hr under 100 sccm of H2 gas. After carburization the sample was cooled under 30 sccm N2 and passivated under 30 sccm 1% O2/N2 for 2 hours. | 860 | 15 | H2 | 0.5 | 10 | 100
1 g of ammonium heptamolybdate tetrahydrate dissolved in 5.5 mL of DI water. Separately, 1 g of sucrose dissolved in 2 mL of DI water at 50 °C. The two solutions were then combined. The combined solution was dried at 120 °C in air for 24 hours, then crushed and sieved to 212 microns. 0.6 g of the sieved precursor was carburized at a ramp rate of 15 °C/min to 860 °C for 0.5 hr under 30 sccm of H2 gas. After carburization the sample was cooled under 30 sccm N2 and passivated under 30 sccm 1% O2/N2 for 2 hours. | 860 | 15 | H2 | 1 | 0.5 | 30
1 g of ammonium heptamolybdate tetrahydrate dissolved in 5.5 mL of DI water. Separately, 1 g of sucrose dissolved in 2 mL of DI water at 50 °C. The two solutions were then combined. The combined solution was dried at 120 °C in air for 24 hours, then crushed and sieved to 212 microns. 0.6 g of the sieved precursor was carburized at a ramp rate of 15 °C/min to 860 °C for 0.5 hr under 60 sccm of H2 gas. After carburization the sample was cooled under 30 sccm N2 and passivated under 30 sccm 1% O2/N2 for 2 hours. | 860 | 15 | H2 | 1 | 0.5 | 60
1 g of ammonium heptamolybdate tetrahydrate dissolved in 5.5 mL of DI water. Separately, 1 g of sucrose dissolved in 2 mL of DI water at 50 °C. The two solutions were then combined. The combined solution was dried at 120 °C in air for 24 hours, then crushed and sieved to 212 microns. 0.6 g of the sieved precursor was carburized at a ramp rate of 15 °C/min to 860 °C for 0.5 hr under 100 sccm of H2 gas. After carburization the sample was cooled under 30 sccm N2 and passivated under 30 sccm 1% O2/N2 for 2 hours. | 860 | 15 | H2 | 1 | 0.5 | 100
1 g of ammonium heptamolybdate tetrahydrate dissolved in 5.5 mL of DI water. Separately, 1 g of sucrose dissolved in 2 mL of DI water at 50 °C. The two solutions were then combined. The combined solution was dried at 120 °C in air for 24 hours, then crushed and sieved to 212 microns. 0.6 g of the sieved precursor was carburized at a ramp rate of 15 °C/min to 860 °C for 2 hr under 30 sccm of H2 gas. After carburization the sample was cooled under 30 sccm N2 and passivated under 30 sccm 1% O2/N2 for 2 hours. | 860 | 15 | H2 | 1 | 2 | 30
1 g of ammonium heptamolybdate tetrahydrate dissolved in 5.5 mL of DI water. Separately, 1 g of sucrose dissolved in 2 mL of DI water at 50 °C. The two solutions were then combined. The combined solution was dried at 120 °C in air for 24 hours, then crushed and sieved to 212 microns. 0.6 g of the sieved precursor was carburized at a ramp rate of 15 °C/min to 860 °C for 2 hr under 60 sccm of H2 gas. After carburization the sample was cooled under 30 sccm N2 and passivated under 30 sccm 1% O2/N2 for 2 hours. | 860 | 15 | H2 | 1 | 2 | 60
1 g of ammonium heptamolybdate tetrahydrate dissolved in 5.5 mL of DI water. Separately, 1 g of sucrose dissolved in 2 mL of DI water at 50 °C. The two solutions were then combined. The combined solution was dried at 120 °C in air for 24 hours, then crushed and sieved to 212 microns. 0.6 g of the sieved precursor was carburized at a ramp rate of 15 °C/min to 860 °C for 2 hr under 100 sccm of H2 gas. After carburization the sample was cooled under 30 sccm N2 and passivated under 30 sccm 1% O2/N2 for 2 hours. | 860 | 15 | H2 | 1 | 2 | 100
1 g of ammonium heptamolybdate tetrahydrate dissolved in 5.5 mL of DI water. Separately, 1 g of sucrose dissolved in 2 mL of DI water at 50 °C. The two solutions were then combined. The combined solution was dried at 120 °C in air for 24 hours, then crushed and sieved to 212 microns. 0.6 g of the sieved precursor was carburized at a ramp rate of 15 °C/min to 860 °C for 5 hr under 30 sccm of H2 gas. After carburization the sample was cooled under 30 sccm N2 and passivated under 30 sccm 1% O2/N2 for 2 hours. | 860 | 15 | H2 | 1 | 5 | 30
1 g of ammonium heptamolybdate tetrahydrate dissolved in 5.5 mL of DI water. Separately, 1 g of sucrose dissolved in 2 mL of DI water at 50 °C. The two solutions were then combined. The combined solution was dried at 120 °C in air for 24 hours, then crushed and sieved to 212 microns. 0.6 g of the sieved precursor was carburized at a ramp rate of 15 °C/min to 860 °C for 5 hr under 60 sccm of H2 gas. After carburization the sample was cooled under 30 sccm N2 and passivated under 30 sccm 1% O2/N2 for 2 hours. | 860 | 15 | H2 | 1 | 5 | 60
1 g of ammonium heptamolybdate tetrahydrate dissolved in 5.5 mL of DI water. Separately, 1 g of sucrose dissolved in 2 mL of DI water at 50 °C. The two solutions were then combined. The combined solution was dried at 120 °C in air for 24 hours, then crushed and sieved to 212 microns. 0.6 g of the sieved precursor was carburized at a ramp rate of 15 °C/min to 860 °C for 5 hr under 100 sccm of H2 gas. After carburization the sample was cooled under 30 sccm N2 and passivated under 30 sccm 1% O2/N2 for 2 hours. | 860 | 15 | H2 | 1 | 5 | 100
1 g of ammonium heptamolybdate tetrahydrate dissolved in 5.5 mL of DI water. Separately, 1 g of sucrose dissolved in 2 mL of DI water at 50 °C. The two solutions were then combined. The combined solution was dried at 120 °C in air for 24 hours, then crushed and sieved to 212 microns. 0.6 g of the sieved precursor was carburized at a ramp rate of 15 °C/min to 860 °C for 10 hr under 30 sccm of H2 gas. After carburization the sample was cooled under 30 sccm N2 and passivated under 30 sccm 1% O2/N2 for 2 hours. | 860 | 15 | H2 | 1 | 10 | 30
1 g of ammonium heptamolybdate tetrahydrate dissolved in 5.5 mL of DI water. Separately, 1 g of sucrose dissolved in 2 mL of DI water at 50 °C. The two solutions were then combined. The combined solution was dried at 120 °C in air for 24 hours, then crushed and sieved to 212 microns. 0.6 g of the sieved precursor was carburized at a ramp rate of 15 °C/min to 860 °C for 10 hr under 60 sccm of H2 gas. After carburization the sample was cooled under 30 sccm N2 and passivated under 30 sccm 1% O2/N2 for 2 hours. | 860 | 15 | H2 | 1 | 10 | 60
1 g of ammonium heptamolybdate tetrahydrate dissolved in 5.5 mL of DI water. Separately, 1 g of sucrose dissolved in 2 mL of DI water at 50 °C. The two solutions were then combined. The combined solution was dried at 120 °C in air for 24 hours, then crushed and sieved to 212 microns. 0.6 g of the sieved precursor was carburized at a ramp rate of 15 °C/min to 860 °C for 10 hr under 100 sccm of H2 gas. After carburization the sample was cooled under 30 sccm N2 and passivated under 30 sccm 1% O2/N2 for 2 hours. | 860 | 15 | H2 | 1 | 10 | 100
1 g of ammonium heptamolybdate tetrahydrate dissolved in 6 mL of DI water. Separately, 0.5 g of sucrose dissolved in 1.5 mL of DI water at 50 °C. The two solutions were then combined. The combined solution was dried at 120 °C in air for 24 hours, then crushed and sieved to 212 microns. 0.6 g of the sieved precursor was carburized at a ramp rate of 15 °C/min to 860 °C for 0.5 hr under 30 sccm of H2 gas. After carburization the sample was cooled under 30 sccm N2 and passivated under 30 sccm 1% O2/N2 for 2 hours. | 860 | 15 | H2 | 2 | 0.5 | 30
1 g of ammonium heptamolybdate tetrahydrate dissolved in 6 mL of DI water. Separately, 0.5 g of sucrose dissolved in 1.5 mL of DI water at 50 °C. The two solutions were then combined. The combined solution was dried at 120 °C in air for 24 hours, then crushed and sieved to 212 microns. 0.6 g of the sieved precursor was carburized at a ramp rate of 15 °C/min to 860 °C for 0.5 hr under 60 sccm of H2 gas. After carburization the sample was cooled under 30 sccm N2 and passivated under 30 sccm 1% O2/N2 for 2 hours. | 860 | 15 | H2 | 2 | 0.5 | 60
1 g of ammonium heptamolybdate tetrahydrate dissolved in 6 mL of DI water. Separately, 0.5 g of sucrose dissolved in 1.5 mL of DI water at 50 °C. The two solutions were then combined. The combined solution was dried at 120 °C in air for 24 hours, then crushed and sieved to 212 microns. 0.6 g of the sieved precursor was carburized at a ramp rate of 15 °C/min to 860 °C for 0.5 hr under 100 sccm of H2 gas. After carburization the sample was cooled under 30 sccm N2 and passivated under 30 sccm 1% O2/N2 for 2 hours. | 860 | 15 | H2 | 2 | 0.5 | 100
1 g of ammonium heptamolybdate tetrahydrate dissolved in 6 mL of DI water. Separately, 0.5 g of sucrose dissolved in 1.5 mL of DI water at 50 °C. The two solutions were then combined. The combined solution was dried at 120 °C in air for 24 hours, then crushed and sieved to 212 microns. 0.6 g of the sieved precursor was carburized at a ramp rate of 15 °C/min to 860 °C for 2 hr under 30 sccm of H2 gas. After carburization the sample was cooled under 30 sccm N2 and passivated under 30 sccm 1% O2/N2 for 2 hours. | 860 | 15 | H2 | 2 | 2 | 30
1 g of ammonium heptamolybdate tetrahydrate dissolved in 6 mL of DI water. Separately, 0.5 g of sucrose dissolved in 1.5 mL of DI water at 50 °C. The two solutions were then combined. The combined solution was dried at 120 °C in air for 24 hours, then crushed and sieved to 212 microns. 0.6 g of the sieved precursor was carburized at a ramp rate of 15 °C/min to 860 °C for 2 hr under 60 sccm of H2 gas. After carburization the sample was cooled under 30 sccm N2 and passivated under 30 sccm 1% O2/N2 for 2 hours. | 860 | 15 | H2 | 2 | 2 | 60
1 g of ammonium heptamolybdate tetrahydrate dissolved in 6 mL of DI water. Separately, 0.5 g of sucrose dissolved in 1.5 mL of DI water at 50 °C. The two solutions were then combined. The combined solution was dried at 120 °C in air for 24 hours, then crushed and sieved to 212 microns. 0.6 g of the sieved precursor was carburized at a ramp rate of 15 °C/min to 860 °C for 2 hr under 100 sccm of H2 gas. After carburization the sample was cooled under 30 sccm N2 and passivated under 30 sccm 1% O2/N2 for 2 hours. | 860 | 15 | H2 | 2 | 2 | 100
1 g of ammonium heptamolybdate tetrahydrate dissolved in 6 mL of DI water. Separately, 0.5 g of sucrose dissolved in 1.5 mL of DI water at 50 °C. The two solutions were then combined. The combined solution was dried at 120 °C in air for 24 hours, then crushed and sieved to 212 microns. 0.6 g of the sieved precursor was carburized at a ramp rate of 15 °C/min to 860 °C for 5 hr under 30 sccm of H2 gas. After carburization the sample was cooled under 30 sccm N2 and passivated under 30 sccm 1% O2/N2 for 2 hours. | 860 | 15 | H2 | 2 | 5 | 30
1 g of ammonium heptamolybdate tetrahydrate dissolved in 6 mL of DI water. Separately, 0.5 g of sucrose dissolved in 1.5 mL of DI water at 50 °C. The two solutions were then combined. The combined solution was dried at 120 °C in air for 24 hours, then crushed and sieved to 212 microns. 0.6 g of the sieved precursor was carburized at a ramp rate of 15 °C/min to 860 °C for 5 hr under 60 sccm of H2 gas. After carburization the sample was cooled under 30 sccm N2 and passivated under 30 sccm 1% O2/N2 for 2 hours. | 860 | 15 | H2 | 2 | 5 | 60
1 g of ammonium heptamolybdate tetrahydrate dissolved in 6 mL of DI water. Separately, 0.5 g of sucrose dissolved in 1.5 mL of DI water at 50 °C. The two solutions were then combined. The combined solution was dried at 120 °C in air for 24 hours, then crushed and sieved to 212 microns. 0.6 g of the sieved precursor was carburized at a ramp rate of 15 °C/min to 860 °C for 5 hr under 100 sccm of H2 gas. After carburization the sample was cooled under 30 sccm N2 and passivated under 30 sccm 1% O2/N2 for 2 hours. | 860 | 15 | H2 | 2 | 5 | 100
1 g of ammonium heptamolybdate tetrahydrate dissolved in 6 mL of DI water. Separately, 0.5 g of sucrose dissolved in 1.5 mL of DI water at 50 °C. The two solutions were then combined. The combined solution was dried at 120 °C in air for 24 hours, then crushed and sieved to 212 microns. 0.6 g of the sieved precursor was carburized at a ramp rate of 15 °C/min to 860 °C for 10 hr under 30 sccm of H2 gas. After carburization the sample was cooled under 30 sccm N2 and passivated under 30 sccm 1% O2/N2 for 2 hours. | 860 | 15 | H2 | 2 | 10 | 30
1 g of ammonium heptamolybdate tetrahydrate dissolved in 6 mL of DI water. Separately, 0.5 g of sucrose dissolved in 1.5 mL of DI water at 50 °C. The two solutions were then combined. The combined solution was dried at 120 °C in air for 24 hours, then crushed and sieved to 212 microns. 0.6 g of the sieved precursor was carburized at a ramp rate of 15 °C/min to 860 °C for 10 hr under 60 sccm of H2 gas. After carburization the sample was cooled under 30 sccm N2 and passivated under 30 sccm 1% O2/N2 for 2 hours. | 860 | 15 | H2 | 2 | 10 | 60
1 g of ammonium heptamolybdate tetrahydrate dissolved in 6 mL of DI water. Separately, 0.5 g of sucrose dissolved in 1.5 mL of DI water at 50 °C. The two solutions were then combined. The combined solution was dried at 120 °C in air for 24 hours, then crushed and sieved to 212 microns. 0.6 g of the sieved precursor was carburized at a ramp rate of 15 °C/min to 860 °C for 10 hr under 100 sccm of H2 gas. After carburization the sample was cooled under 30 sccm N2 and passivated under 30 sccm 1% O2/N2 for 2 hours. | 860 | 15 | H2 | 2 | 10 | 100
1 g of ammonium heptamolybdate tetrahydrate dissolved in 4 mL of DI water. Separately, 2 g of sucrose dissolved in 3.5 mL of DI water at 50 °C. The two solutions were then combined. The combined solution was dried at 120 °C in air for 24 hours, then crushed and sieved to 212 microns. 0.6 g of the sieved precursor was carburized at a ramp rate of 15 °C/min to 860 °C for 0.5 hr under 30 sccm of N2 gas. After carburization the sample was cooled under 30 sccm N2 and passivated under 30 sccm 1% O2/N2 for 2 hours. | 860 | 15 | N2 | 0.5 | 0.5 | 30
1 g of ammonium heptamolybdate tetrahydrate dissolved in 4 mL of DI water. Separately, 2 g of sucrose dissolved in 3.5 mL of DI water at 50 °C. The two solutions were then combined. The combined solution was dried at 120 °C in air for 24 hours, then crushed and sieved to 212 microns. 0.6 g of the sieved precursor was carburized at a ramp rate of 15 °C/min to 860 °C for 0.5 hr under 60 sccm of N2 gas. After carburization the sample was cooled under 30 sccm N2 and passivated under 30 sccm 1% O2/N2 for 2 hours. | 860 | 15 | N2 | 0.5 | 0.5 | 60
1 g of ammonium heptamolybdate tetrahydrate dissolved in 4 mL of DI water. Separately, 2 g of sucrose dissolved in 3.5 mL of DI water at 50 °C. The two solutions were then combined. The combined solution was dried at 120 °C in air for 24 hours, then crushed and sieved to 212 microns. 0.6 g of the sieved precursor was carburized at a ramp rate of 15 °C/min to 860 °C for 0.5 hr under 100 sccm of N2 gas. After carburization the sample was cooled under 30 sccm N2 and passivated under 30 sccm 1% O2/N2 for 2 hours. | 860 | 15 | N2 | 0.5 | 0.5 | 100
1 g of ammonium heptamolybdate tetrahydrate dissolved in 4 mL of DI water. Separately, 2 g of sucrose dissolved in 3.5 mL of DI water at 50 °C. The two solutions were then combined. The combined solution was dried at 120 °C in air for 24 hours, then crushed and sieved to 212 microns. 0.6 g of the sieved precursor was carburized at a ramp rate of 15 °C/min to 860 °C for 2 hr under 30 sccm of N2 gas. After carburization the sample was cooled under 30 sccm N2 and passivated under 30 sccm 1% O2/N2 for 2 hours. | 860 | 15 | N2 | 0.5 | 2 | 30
1 g of ammonium heptamolybdate tetrahydrate dissolved in 4 mL of DI water. Separately, 2 g of sucrose dissolved in 3.5 mL of DI water at 50 °C. The two solutions were then combined. The combined solution was dried at 120 °C in air for 24 hours, then crushed and sieved to 212 microns. 0.6 g of the sieved precursor was carburized at a ramp rate of 15 °C/min to 860 °C for 2 hr under 60 sccm of N2 gas. After carburization the sample was cooled under 30 sccm N2 and passivated under 30 sccm 1% O2/N2 for 2 hours. | 860 | 15 | N2 | 0.5 | 2 | 60
1 g of ammonium heptamolybdate tetrahydrate dissolved in 4 mL of DI water. Separately, 2 g of sucrose dissolved in 3.5 mL of DI water at 50 °C. The two solutions were then combined. The combined solution was dried at 120 °C in air for 24 hours, then crushed and sieved to 212 microns. 0.6 g of the sieved precursor was carburized at a ramp rate of 15 °C/min to 860 °C for 2 hr under 100 sccm of N2 gas. After carburization the sample was cooled under 30 sccm N2 and passivated under 30 sccm 1% O2/N2 for 2 hours. | 860 | 15 | N2 | 0.5 | 2 | 100
1 g of ammonium heptamolybdate tetrahydrate dissolved in 4 mL of DI water. Separately, 2 g of sucrose dissolved in 3.5 mL of DI water at 50 °C. The two solutions were then combined. The combined solution was dried at 120 °C in air for 24 hours, then crushed and sieved to 212 microns. 0.6 g of the sieved precursor was carburized at a ramp rate of 15 °C/min to 860 °C for 5 hr under 30 sccm of N2 gas. After carburization the sample was cooled under 30 sccm N2 and passivated under 30 sccm 1% O2/N2 for 2 hours. | 860 | 15 | N2 | 0.5 | 5 | 30
1 g of ammonium heptamolybdate tetrahydrate dissolved in 4 mL of DI water. Separately, 2 g of sucrose dissolved in 3.5 mL of DI water at 50 °C. The two solutions were then combined. The combined solution was dried at 120 °C in air for 24 hours, then crushed and sieved to 212 microns. 0.6 g of the sieved precursor was carburized at a ramp rate of 15 °C/min to 860 °C for 5 hr under 60 sccm of N2 gas. After carburization the sample was cooled under 30 sccm N2 and passivated under 30 sccm 1% O2/N2 for 2 hours. | 860 | 15 | N2 | 0.5 | 5 | 60
1 g of ammonium heptamolybdate tetrahydrate dissolved in 4 mL of DI water. Separately, 2 g of sucrose dissolved in 3.5 mL of DI water at 50 °C. The two solutions were then combined. The combined solution was dried at 120 °C in air for 24 hours, then crushed and sieved to 212 microns. 0.6 g of the sieved precursor was carburized at a ramp rate of 15 °C/min to 860 °C for 5 hr under 100 sccm of N2 gas. After carburization the sample was cooled under 30 sccm N2 and passivated under 30 sccm 1% O2/N2 for 2 hours. | 860 | 15 | N2 | 0.5 | 5 | 100
1 g of ammonium heptamolybdate tetrahydrate dissolved in 4 mL of DI water. Separately, 2 g of sucrose dissolved in 3.5 mL of DI water at 50 °C. The two solutions were then combined. The combined solution was dried at 120 °C in air for 24 hours, then crushed and sieved to 212 microns. 0.6 g of the sieved precursor was carburized at a ramp rate of 15 °C/min to 860 °C for 10 hr under 30 sccm of N2 gas. After carburization the sample was cooled under 30 sccm N2 and passivated under 30 sccm 1% O2/N2 for 2 hours. | 860 | 15 | N2 | 0.5 | 10 | 30
1 g of ammonium heptamolybdate tetrahydrate dissolved in 4 mL of DI water. Separately, 2 g of sucrose dissolved in 3.5 mL of DI water at 50 °C. The two solutions were then combined. The combined solution was dried at 120 °C in air for 24 hours, then crushed and sieved to 212 microns. 0.6 g of the sieved precursor was carburized at a ramp rate of 15 °C/min to 860 °C for 10 hr under 60 sccm of N2 gas. After carburization the sample was cooled under 30 sccm N2 and passivated under 30 sccm 1% O2/N2 for 2 hours. | 860 | 15 | N2 | 0.5 | 10 | 60
1 g of ammonium heptamolybdate tetrahydrate dissolved in 4 mL of DI water. Separately, 2 g of sucrose dissolved in 3.5 mL of DI water at 50 °C. The two solutions were then combined. The combined solution was dried at 120 °C in air for 24 hours, then crushed and sieved to 212 microns. 0.6 g of the sieved precursor was carburized at a ramp rate of 15 °C/min to 860 °C for 10 hr under 100 sccm of N2 gas. After carburization the sample was cooled under 30 sccm N2 and passivated under 30 sccm 1% O2/N2 for 2 hours. | 860 | 15 | N2 | 0.5 | 10 | 100
1 g of ammonium heptamolybdate tetrahydrate dissolved in 5.5 mL of DI water. Separately, 1 g of sucrose dissolved in 2 mL of DI water at 50 °C. The two solutions were then combined. The combined solution was dried at 120 °C in air for 24 hours, then crushed and sieved to 212 microns. 0.6 g of the sieved precursor was carburized at a ramp rate of 15 °C/min to 860 °C for 0.5 hr under 30 sccm of N2 gas. After carburization the sample was cooled under 30 sccm N2 and passivated under 30 sccm 1% O2/N2 for 2 hours. | 860 | 15 | N2 | 1 | 0.5 | 30
1 g of ammonium heptamolybdate tetrahydrate dissolved in 5.5 mL of DI water. Separately, 1 g of sucrose dissolved in 2 mL of DI water at 50 °C. The two solutions were then combined. The combined solution was dried at 120 °C in air for 24 hours, then crushed and sieved to 212 microns. 0.6 g of the sieved precursor was carburized at a ramp rate of 15 °C/min to 860 °C for 0.5 hr under 60 sccm of N2 gas. After carburization the sample was cooled under 30 sccm N2 and passivated under 30 sccm 1% O2/N2 for 2 hours. | 860 | 15 | N2 | 1 | 0.5 | 60
1 g of ammonium heptamolybdate tetrahydrate dissolved in 5.5 mL of DI water. Separately, 1 g of sucrose dissolved in 2 mL of DI water at 50 °C. The two solutions were then combined. The combined solution was dried at 120 °C in air for 24 hours, then crushed and sieved to 212 microns. 0.6 g of the sieved precursor was carburized at a ramp rate of 15 °C/min to 860 °C for 0.5 hr under 100 sccm of N2 gas. After carburization the sample was cooled under 30 sccm N2 and passivated under 30 sccm 1% O2/N2 for 2 hours. | 860 | 15 | N2 | 1 | 0.5 | 100
1 g of ammonium heptamolybdate tetrahydrate dissolved in 5.5 mL of DI water. Separately, 1 g of sucrose dissolved in 2 mL of DI water at 50 °C. The two solutions were then combined. The combined solution was dried at 120 °C in air for 24 hours, then crushed and sieved to 212 microns. 0.6 g of the sieved precursor was carburized at a ramp rate of 15 °C/min to 860 °C for 2 hr under 30 sccm of N2 gas. After carburization the sample was cooled under 30 sccm N2 and passivated under 30 sccm 1% O2/N2 for 2 hours. | 860 | 15 | N2 | 1 | 2 | 30
1 g of ammonium heptamolybdate tetrahydrate dissolved in 5.5 mL of DI water. Separately, 1 g of sucrose dissolved in 2 mL of DI water at 50 °C. The two solutions were then combined. The combined solution was dried at 120 °C in air for 24 hours, then crushed and sieved to 212 microns. 0.6 g of the sieved precursor was carburized at a ramp rate of 15 °C/min to 860 °C for 2 hr under 60 sccm of N2 gas. After carburization the sample was cooled under 30 sccm N2 and passivated under 30 sccm 1% O2/N2 for 2 hours. | 860 | 15 | N2 | 1 | 2 | 60
1 g of ammonium heptamolybdate tetrahydrate dissolved in 5.5 mL of DI water. Separately, 1 g of sucrose dissolved in 2 mL of DI water at 50 °C. The two solutions were then combined. The combined solution was dried at 120 °C in air for 24 hours, then crushed and sieved to 212 microns. 0.6 g of the sieved precursor was carburized at a ramp rate of 15 °C/min to 860 °C for 2 hr under 100 sccm of N2 gas. After carburization the sample was cooled under 30 sccm N2 and passivated under 30 sccm 1% O2/N2 for 2 hours. | 860 | 15 | N2 | 1 | 2 | 100
1 g of ammonium heptamolybdate tetrahydrate dissolved in 5.5 mL of DI water. Separately, 1 g of sucrose dissolved in 2 mL of DI water at 50 °C. The two solutions were then combined. The combined solution was dried at 120 °C in air for 24 hours, then crushed and sieved to 212 microns. 0.6 g of the sieved precursor was carburized at a ramp rate of 15 °C/min to 860 °C for 5 hr under 30 sccm of N2 gas. After carburization the sample was cooled under 30 sccm N2 and passivated under 30 sccm 1% O2/N2 for 2 hours. | 860 | 15 | N2 | 1 | 5 | 30
1 g of ammonium heptamolybdate tetrahydrate dissolved in 5.5 mL of DI water. Separately, 1 g of sucrose dissolved in 2 mL of DI water at 50 °C. The two solutions were then combined. The combined solution was dried at 120 °C in air for 24 hours, then crushed and sieved to 212 microns. 0.6 g of the sieved precursor was carburized at a ramp rate of 15 °C/min to 860 °C for 5 hr under 60 sccm of N2 gas. After carburization the sample was cooled under 30 sccm N2 and passivated under 30 sccm 1% O2/N2 for 2 hours. | 860 | 15 | N2 | 1 | 5 | 60
1 g of ammonium heptamolybdate tetrahydrate dissolved in 5.5 mL of DI water. Separately, 1 g of sucrose dissolved in 2 mL of DI water at 50 °C. The two solutions were then combined. The combined solution was dried at 120 °C in air for 24 hours, then crushed and sieved to 212 microns. 0.6 g of the sieved precursor was carburized at a ramp rate of 15 °C/min to 860 °C for 5 hr under 100 sccm of N2 gas. After carburization the sample was cooled under 30 sccm N2 and passivated under 30 sccm 1% O2/N2 for 2 hours. | 860 | 15 | N2 | 1 | 5 | 100
1 g of ammonium heptamolybdate tetrahydrate dissolved in 5.5 mL of DI water. Separately, 1 g of sucrose dissolved in 2 mL of DI water at 50 °C. The two solutions were then combined. The combined solution was dried at 120 °C in air for 24 hours, then crushed and sieved to 212 microns. 0.6 g of the sieved precursor was carburized at a ramp rate of 15 °C/min to 860 °C for 10 hr under 30 sccm of N2 gas. After carburization the sample was cooled under 30 sccm N2 and passivated under 30 sccm 1% O2/N2 for 2 hours. | 860 | 15 | N2 | 1 | 10 | 30
1 g of ammonium heptamolybdate tetrahydrate dissolved in 5.5 mL of DI water. Separately, 1 g of sucrose dissolved in 2 mL of DI water at 50 °C. The two solutions were then combined. The combined solution was dried at 120 °C in air for 24 hours, then crushed and sieved to 212 microns. 0.6 g of the sieved precursor was carburized at a ramp rate of 15 °C/min to 860 °C for 10 hr under 60 sccm of N2 gas. After carburization the sample was cooled under 30 sccm N2 and passivated under 30 sccm 1% O2/N2 for 2 hours. | 860 | 15 | N2 | 1 | 10 | 60
1 g of ammonium heptamolybdate tetrahydrate dissolved in 5.5 mL of DI water. Separately, 1 g of sucrose dissolved in 2 mL of DI water at 50 °C. The two solutions were then combined. The combined solution was dried at 120 °C in air for 24 hours, then crushed and sieved to 212 microns. 0.6 g of the sieved precursor was carburized at a ramp rate of 15 °C/min to 860 °C for 10 hr under 100 sccm of N2 gas. After carburization the sample was cooled under 30 sccm N2 and passivated under 30 sccm 1% O2/N2 for 2 hours. | 860 | 15 | N2 | 1 | 10 | 100
1 g of ammonium heptamolybdate tetrahydrate dissolved in 6 mL of DI water. Separately, 0.5 g of sucrose dissolved in 1.5 mL of DI water at 50 °C. The two solutions were then combined. The combined solution was dried at 120 °C in air for 24 hours, then crushed and sieved to 212 microns. 0.6 g of the sieved precursor was carburized at a ramp rate of 15 °C/min to 860 °C for 0.5 hr under 30 sccm of N2 gas. After carburization the sample was cooled under 30 sccm N2 and passivated under 30 sccm 1% O2/N2 for 2 hours. | 860 | 15 | N2 | 2 | 0.5 | 30
1 g of ammonium heptamolybdate tetrahydrate dissolved in 6 mL of DI water. Separately, 0.5 g of sucrose dissolved in 1.5 mL of DI water at 50 °C. The two solutions were then combined. The combined solution was dried at 120 °C in air for 24 hours, then crushed and sieved to 212 microns. 0.6 g of the sieved precursor was carburized at a ramp rate of 15 °C/min to 860 °C for 0.5 hr under 60 sccm of N2 gas. After carburization the sample was cooled under 30 sccm N2 and passivated under 30 sccm 1% O2/N2 for 2 hours. | 860 | 15 | N2 | 2 | 0.5 | 60
1 g of ammonium heptamolybdate tetrahydrate dissolved in 6 mL of DI water. Separately, 0.5 g of sucrose dissolved in 1.5 mL of DI water at 50 °C. The two solutions were then combined. The combined solution was dried at 120 °C in air for 24 hours, then crushed and sieved to 212 microns. 0.6 g of the sieved precursor was carburized at a ramp rate of 15 °C/min to 860 °C for 0.5 hr under 100 sccm of N2 gas. After carburization the sample was cooled under 30 sccm N2 and passivated under 30 sccm 1% O2/N2 for 2 hours. | 860 | 15 | N2 | 2 | 0.5 | 100
1 g of ammonium heptamolybdate tetrahydrate dissolved in 6 mL of DI water. Separately, 0.5 g of sucrose dissolved in 1.5 mL of DI water at 50 °C. The two solutions were then combined. The combined solution was dried at 120 °C in air for 24 hours, then crushed and sieved to 212 microns. 0.6 g of the sieved precursor was carburized at a ramp rate of 15 °C/min to 860 °C for 2 hr under 30 sccm of N2 gas. After carburization the sample was cooled under 30 sccm N2 and passivated under 30 sccm 1% O2/N2 for 2 hours. | 860 | 15 | N2 | 2 | 2 | 30
1 g of ammonium heptamolybdate tetrahydrate dissolved in 6 mL of DI water. Separately, 0.5 g of sucrose dissolved in 1.5 mL of DI water at 50 °C. The two solutions were then combined. The combined solution was dried at 120 °C in air for 24 hours, then crushed and sieved to 212 microns. 0.6 g of the sieved precursor was carburized at a ramp rate of 15 °C/min to 860 °C for 2 hr under 60 sccm of N2 gas. After carburization the sample was cooled under 30 sccm N2 and passivated under 30 sccm 1% O2/N2 for 2 hours. | 860 | 15 | N2 | 2 | 2 | 60
1 g of ammonium heptamolybdate tetrahydrate dissolved in 6 mL of DI water. Separately, 0.5 g of sucrose dissolved in 1.5 mL of DI water at 50 °C. The two solutions were then combined. The combined solution was dried at 120 °C in air for 24 hours, then crushed and sieved to 212 microns. 0.6 g of the sieved precursor was carburized at a ramp rate of 15 °C/min to 860 °C for 2 hr under 100 sccm of N2 gas. After carburization the sample was cooled under 30 sccm N2 and passivated under 30 sccm 1% O2/N2 for 2 hours. | 860 | 15 | N2 | 2 | 2 | 100
1 g of ammonium heptamolybdate tetrahydrate dissolved in 6 mL of DI water. Separately, 0.5 g of sucrose dissolved in 1.5 mL of DI water at 50 °C. The two solutions were then combined. The combined solution was dried at 120 °C in air for 24 hours, then crushed and sieved to 212 microns. 0.6 g of the sieved precursor was carburized at a ramp rate of 15 °C/min to 860 °C for 5 hr under 30 sccm of N2 gas. After carburization the sample was cooled under 30 sccm N2 and passivated under 30 sccm 1% O2/N2 for 2 hours. | 860 | 15 | N2 | 2 | 5 | 30
1 g of ammonium heptamolybdate tetrahydrate dissolved in 6 mL of DI water. Separately, 0.5 g of sucrose dissolved in 1.5 mL of DI water at 50 °C. The two solutions were then combined. The combined solution was dried at 120 °C in air for 24 hours, then crushed and sieved to 212 microns. 0.6 g of the sieved precursor was carburized at a ramp rate of 15 °C/min to 860 °C for 5 hr under 60 sccm of N2 gas. After carburization the sample was cooled under 30 sccm N2 and passivated under 30 sccm 1% O2/N2 for 2 hours. | 860 | 15 | N2 | 2 | 5 | 60
1 g of ammonium heptamolybdate tetrahydrate dissolved in 6 mL of DI water. Separately, 0.5 g of sucrose dissolved in 1.5 mL of DI water at 50 °C. The two solutions were then combined. The combined solution was dried at 120 °C in air for 24 hours, then crushed and sieved to 212 microns. 0.6 g of the sieved precursor was carburized at a ramp rate of 15 °C/min to 860 °C for 5 hr under 100 sccm of N2 gas. After carburization the sample was cooled under 30 sccm N2 and passivated under 30 sccm 1% O2/N2 for 2 hours. | 860 | 15 | N2 | 2 | 5 | 100
1 g of ammonium heptamolybdate tetrahydrate dissolved in 6 mL of DI water. Separately, 0.5 g of sucrose dissolved in 1.5 mL of DI water at 50 °C. The two solutions were then combined. The combined solution was dried at 120 °C in air for 24 hours, then crushed and sieved to 212 microns. 0.6 g of the sieved precursor was carburized at a ramp rate of 15 °C/min to 860 °C for 10 hr under 30 sccm of N2 gas. After carburization the sample was cooled under 30 sccm N2 and passivated under 30 sccm 1% O2/N2 for 2 hours. | 860 | 15 | N2 | 2 | 10 | 30
1 g of ammonium heptamolybdate tetrahydrate dissolved in 6 mL of DI water. Separately, 0.5 g of sucrose dissolved in 1.5 mL of DI water at 50 °C. The two solutions were then combined. The combined solution was dried at 120 °C in air for 24 hours, then crushed and sieved to 212 microns. 0.6 g of the sieved precursor was carburized at a ramp rate of 15 °C/min to 860 °C for 10 hr under 60 sccm of N2 gas. After carburization the sample was cooled under 30 sccm N2 and passivated under 30 sccm 1% O2/N2 for 2 hours. | 860 | 15 | N2 | 2 | 10 | 60
1 g of ammonium heptamolybdate tetrahydrate dissolved in 6 mL of DI water. Separately, 0.5 g of sucrose dissolved in 1.5 mL of DI water at 50 °C. The two solutions were then combined. The combined solution was dried at 120 °C in air for 24 hours, then crushed and sieved to 212 microns. 0.6 g of the sieved precursor was carburized at a ramp rate of 15 °C/min to 860 °C for 10 hr under 100 sccm of N2 gas. After carburization the sample was cooled under 30 sccm N2 and passivated under 30 sccm 1% O2/N2 for 2 hours. | 860 | 15 | N2 | 2 | 10 | 100
1 g of ammonium heptamolybdate tetrahydrate dissolved in 4 mL of DI water. Separately, 2 g of sucrose dissolved in 3.5 mL of DI water at 50 °C. The two solutions were then combined. The combined solution was dried at 120 °C in air for 24 hours, then crushed and sieved to 212 microns. 0.6 g of the sieved precursor was carburized at a ramp rate of 5 °C/min to 870 °C for 0.5 hr under 30 sccm of H2 gas. After carburization the sample was cooled under 30 sccm N2 and passivated under 30 sccm 1% O2/N2 for 2 hours. | 870 | 5 | H2 | 0.5 | 0.5 | 30
1 g of ammonium heptamolybdate tetrahydrate dissolved in 4 mL of DI water. Separately, 2 g of sucrose dissolved in 3.5 mL of DI water at 50 °C. The two solutions were then combined. The combined solution was dried at 120 °C in air for 24 hours, then crushed and sieved to 212 microns. 0.6 g of the sieved precursor was carburized at a ramp rate of 5 °C/min to 870 °C for 0.5 hr under 60 sccm of H2 gas. After carburization the sample was cooled under 30 sccm N2 and passivated under 30 sccm 1% O2/N2 for 2 hours. | 870 | 5 | H2 | 0.5 | 0.5 | 60
1 g of ammonium heptamolybdate tetrahydrate dissolved in 4 mL of DI water. Separately, 2 g of sucrose dissolved in 3.5 mL of DI water at 50 °C. The two solutions were then combined. The combined solution was dried at 120 °C in air for 24 hours, then crushed and sieved to 212 microns. 0.6 g of the sieved precursor was carburized at a ramp rate of 5 °C/min to 870 °C for 0.5 hr under 100 sccm of H2 gas. After carburization the sample was cooled under 30 sccm N2 and passivated under 30 sccm 1% O2/N2 for 2 hours. | 870 | 5 | H2 | 0.5 | 0.5 | 100
1 g of ammonium heptamolybdate tetrahydrate dissolved in 4 mL of DI water. Separately, 2 g of sucrose dissolved in 3.5 mL of DI water at 50 °C. The two solutions were then combined. The combined solution was dried at 120 °C in air for 24 hours, then crushed and sieved to 212 microns. 0.6 g of the sieved precursor was carburized at a ramp rate of 5 °C/min to 870 °C for 2 hr under 30 sccm of H2 gas. After carburization the sample was cooled under 30 sccm N2 and passivated under 30 sccm 1% O2/N2 for 2 hours. | 870 | 5 | H2 | 0.5 | 2 | 30
1 g of ammonium heptamolybdate tetrahydrate dissolved in 4 mL of DI water. Separately, 2 g of sucrose dissolved in 3.5 mL of DI water at 50 °C. The two solutions were then combined. The combined solution was dried at 120 °C in air for 24 hours, then crushed and sieved to 212 microns. 0.6 g of the sieved precursor was carburized at a ramp rate of 5 °C/min to 870 °C for 2 hr under 60 sccm of H2 gas. After carburization the sample was cooled under 30 sccm N2 and passivated under 30 sccm 1% O2/N2 for 2 hours. | 870 | 5 | H2 | 0.5 | 2 | 60
1 g of ammonium heptamolybdate tetrahydrate dissolved in 4 mL of DI water. Separately, 2 g of sucrose dissolved in 3.5 mL of DI water at 50 °C. The two solutions were then combined. The combined solution was dried at 120 °C in air for 24 hours, then crushed and sieved to 212 microns. 0.6 g of the sieved precursor was carburized at a ramp rate of 5 °C/min to 870 °C for 2 hr under 100 sccm of H2 gas. After carburization the sample was cooled under 30 sccm N2 and passivated under 30 sccm 1% O2/N2 for 2 hours. | 870 | 5 | H2 | 0.5 | 2 | 100
1 g of ammonium heptamolybdate tetrahydrate dissolved in 4 mL of DI water. Separately, 2 g of sucrose dissolved in 3.5 mL of DI water at 50 °C. The two solutions were then combined. The combined solution was dried at 120 °C in air for 24 hours, then crushed and sieved to 212 microns. 0.6 g of the sieved precursor was carburized at a ramp rate of 5 °C/min to 870 °C for 5 hr under 30 sccm of H2 gas. After carburization the sample was cooled under 30 sccm N2 and passivated under 30 sccm 1% O2/N2 for 2 hours. | 870 | 5 | H2 | 0.5 | 5 | 30
1 g of ammonium heptamolybdate tetrahydrate dissolved in 4 mL of DI water. Separately, 2 g of sucrose dissolved in 3.5 mL of DI water at 50 °C. The two solutions were then combined. The combined solution was dried at 120 °C in air for 24 hours, then crushed and sieved to 212 microns. 0.6 g of the sieved precursor was carburized at a ramp rate of 5 °C/min to 870 °C for 5 hr under 60 sccm of H2 gas. After carburization the sample was cooled under 30 sccm N2 and passivated under 30 sccm 1% O2/N2 for 2 hours. | 870 | 5 | H2 | 0.5 | 5 | 60
1 g of ammonium heptamolybdate tetrahydrate dissolved in 4 mL of DI water. Separately, 2 g of sucrose dissolved in 3.5 mL of DI water at 50 °C. The two solutions were then combined. The combined solution was dried at 120 °C in air for 24 hours, then crushed and sieved to 212 microns. 0.6 g of the sieved precursor was carburized at a ramp rate of 5 °C/min to 870 °C for 5 hr under 100 sccm of H2 gas. After carburization the sample was cooled under 30 sccm N2 and passivated under 30 sccm 1% O2/N2 for 2 hours. | 870 | 5 | H2 | 0.5 | 5 | 100
1 g of ammonium heptamolybdate tetrahydrate dissolved in 4 mL of DI water. Separately, 2 g of sucrose dissolved in 3.5 mL of DI water at 50 °C. The two solutions were then combined. The combined solution was dried at 120 °C in air for 24 hours, then crushed and sieved to 212 microns. 0.6 g of the sieved precursor was carburized at a ramp rate of 5 °C/min to 870 °C for 10 hr under 30 sccm of H2 gas. After carburization the sample was cooled under 30 sccm N2 and passivated under 30 sccm 1% O2/N2 for 2 hours. | 870 | 5 | H2 | 0.5 | 10 | 30
1 g of ammonium heptamolybdate tetrahydrate dissolved in 4 mL of DI water. Separately, 2 g of sucrose dissolved in 3.5 mL of DI water at 50 °C. The two solutions were then combined. The combined solution was dried at 120 °C in air for 24 hours, then crushed and sieved to 212 microns. 0.6 g of the sieved precursor was carburized at a ramp rate of 5 °C/min to 870 °C for 10 hr under 60 sccm of H2 gas. After carburization the sample was cooled under 30 sccm N2 and passivated under 30 sccm 1% O2/N2 for 2 hours. | 870 | 5 | H2 | 0.5 | 10 | 60
1 g of ammonium heptamolybdate tetrahydrate dissolved in 4 mL of DI water. Separately, 2 g of sucrose dissolved in 3.5 mL of DI water at 50 °C. The two solutions were then combined. The combined solution was dried at 120 °C in air for 24 hours, then crushed and sieved to 212 microns. 0.6 g of the sieved precursor was carburized at a ramp rate of 5 °C/min to 870 °C for 10 hr under 100 sccm of H2 gas. After carburization the sample was cooled under 30 sccm N2 and passivated under 30 sccm 1% O2/N2 for 2 hours. | 870 | 5 | H2 | 0.5 | 10 | 100
1 g of ammonium heptamolybdate tetrahydrate dissolved in 5.5 mL of DI water. Separately, 1 g of sucrose dissolved in 2 mL of DI water at 50 °C. The two solutions were then combined. The combined solution was dried at 120 °C in air for 24 hours, then crushed and sieved to 212 microns. 0.6 g of the sieved precursor was carburized at a ramp rate of 5 °C/min to 870 °C for 0.5 hr under 30 sccm of H2 gas. After carburization the sample was cooled under 30 sccm N2 and passivated under 30 sccm 1% O2/N2 for 2 hours. | 870 | 5 | H2 | 1 | 0.5 | 30
1 g of ammonium heptamolybdate tetrahydrate dissolved in 5.5 mL of DI water. Separately, 1 g of sucrose dissolved in 2 mL of DI water at 50 °C. The two solutions were then combined. The combined solution was dried at 120 °C in air for 24 hours, then crushed and sieved to 212 microns. 0.6 g of the sieved precursor was carburized at a ramp rate of 5 °C/min to 870 °C for 0.5 hr under 60 sccm of H2 gas. After carburization the sample was cooled under 30 sccm N2 and passivated under 30 sccm 1% O2/N2 for 2 hours. | 870 | 5 | H2 | 1 | 0.5 | 60
1 g of ammonium heptamolybdate tetrahydrate dissolved in 5.5 mL of DI water. Separately, 1 g of sucrose dissolved in 2 mL of DI water at 50 °C. The two solutions were then combined. The combined solution was dried at 120 °C in air for 24 hours, then crushed and sieved to 212 microns. 0.6 g of the sieved precursor was carburized at a ramp rate of 5 °C/min to 870 °C for 0.5 hr under 100 sccm of H2 gas. After carburization the sample was cooled under 30 sccm N2 and passivated under 30 sccm 1% O2/N2 for 2 hours. | 870 | 5 | H2 | 1 | 0.5 | 100
1 g of ammonium heptamolybdate tetrahydrate dissolved in 5.5 mL of DI water. Separately, 1 g of sucrose dissolved in 2 mL of DI water at 50 °C. The two solutions were then combined. The combined solution was dried at 120 °C in air for 24 hours, then crushed and sieved to 212 microns. 0.6 g of the sieved precursor was carburized at a ramp rate of 5 °C/min to 870 °C for 2 hr under 30 sccm of H2 gas. After carburization the sample was cooled under 30 sccm N2 and passivated under 30 sccm 1% O2/N2 for 2 hours. | 870 | 5 | H2 | 1 | 2 | 30
1 g of ammonium heptamolybdate tetrahydrate dissolved in 5.5 mL of DI water. Separately, 1 g of sucrose dissolved in 2 mL of DI water at 50 °C. The two solutions were then combined. The combined solution was dried at 120 °C in air for 24 hours, then crushed and sieved to 212 microns. 0.6 g of the sieved precursor was carburized at a ramp rate of 5 °C/min to 870 °C for 2 hr under 60 sccm of H2 gas. After carburization the sample was cooled under 30 sccm N2 and passivated under 30 sccm 1% O2/N2 for 2 hours. | 870 | 5 | H2 | 1 | 2 | 60
1 g of ammonium heptamolybdate tetrahydrate dissolved in 5.5 mL of DI water. Separately, 1 g of sucrose dissolved in 2 mL of DI water at 50 °C. The two solutions were then combined. The combined solution was dried at 120 °C in air for 24 hours, then crushed and sieved to 212 microns. 0.6 g of the sieved precursor was carburized at a ramp rate of 5 °C/min to 870 °C for 2 hr under 100 sccm of H2 gas. After carburization the sample was cooled under 30 sccm N2 and passivated under 30 sccm 1% O2/N2 for 2 hours. | 870 | 5 | H2 | 1 | 2 | 100
1 g of ammonium heptamolybdate tetrahydrate dissolved in 5.5 mL of DI water. Separately, 1 g of sucrose dissolved in 2 mL of DI water at 50 °C. The two solutions were then combined. The combined solution was dried at 120 °C in air for 24 hours, then crushed and sieved to 212 microns. 0.6 g of the sieved precursor was carburized at a ramp rate of 5 °C/min to 870 °C for 5 hr under 30 sccm of H2 gas. After carburization the sample was cooled under 30 sccm N2 and passivated under 30 sccm 1% O2/N2 for 2 hours. | 870 | 5 | H2 | 1 | 5 | 30
1 g of ammonium heptamolybdate tetrahydrate dissolved in 5.5 mL of DI water. Separately, 1 g of sucrose dissolved in 2 mL of DI water at 50 °C. The two solutions were then combined. The combined solution was dried at 120 °C in air for 24 hours, then crushed and sieved to 212 microns. 0.6 g of the sieved precursor was carburized at a ramp rate of 5 °C/min to 870 °C for 5 hr under 60 sccm of H2 gas. After carburization the sample was cooled under 30 sccm N2 and passivated under 30 sccm 1% O2/N2 for 2 hours. | 870 | 5 | H2 | 1 | 5 | 60
1 g of ammonium heptamolybdate tetrahydrate dissolved in 5.5 mL of DI water. Separately, 1 g of sucrose dissolved in 2 mL of DI water at 50 °C. The two solutions were then combined. The combined solution was dried at 120 °C in air for 24 hours, then crushed and sieved to 212 microns. 0.6 g of the sieved precursor was carburized at a ramp rate of 5 °C/min to 870 °C for 5 hr under 100 sccm of H2 gas. After carburization the sample was cooled under 30 sccm N2 and passivated under 30 sccm 1% O2/N2 for 2 hours. | 870 | 5 | H2 | 1 | 5 | 100
1 g of ammonium heptamolybdate tetrahydrate dissolved in 5.5 mL of DI water. Separately, 1 g of sucrose dissolved in 2 mL of DI water at 50 °C. The two solutions were then combined. The combined solution was dried at 120 °C in air for 24 hours, then crushed and sieved to 212 microns. 0.6 g of the sieved precursor was carburized at a ramp rate of 5 °C/min to 870 °C for 10 hr under 30 sccm of H2 gas. After carburization the sample was cooled under 30 sccm N2 and passivated under 30 sccm 1% O2/N2 for 2 hours. | 870 | 5 | H2 | 1 | 10 | 30
1 g of ammonium heptamolybdate tetrahydrate dissolved in 5.5 mL of DI water. Separately, 1 g of sucrose dissolved in 2 mL of DI water at 50 °C. The two solutions were then combined. The combined solution was dried at 120 °C in air for 24 hours, then crushed and sieved to 212 microns. 0.6 g of the sieved precursor was carburized at a ramp rate of 5 °C/min to 870 °C for 10 hr under 60 sccm of H2 gas. After carburization the sample was cooled under 30 sccm N2 and passivated under 30 sccm 1% O2/N2 for 2 hours. | 870 | 5 | H2 | 1 | 10 | 60
1 g of ammonium heptamolybdate tetrahydrate dissolved in 5.5 mL of DI water. Separately, 1 g of sucrose dissolved in 2 mL of DI water at 50 °C. The two solutions were then combined. The combined solution was dried at 120 °C in air for 24 hours, then crushed and sieved to 212 microns. 0.6 g of the sieved precursor was carburized at a ramp rate of 5 °C/min to 870 °C for 10 hr under 100 sccm of H2 gas. After carburization the sample was cooled under 30 sccm N2 and passivated under 30 sccm 1% O2/N2 for 2 hours. | 870 | 5 | H2 | 1 | 10 | 100
1 g of ammonium heptamolybdate tetrahydrate dissolved in 6 mL of DI water. Separately, 0.5 g of sucrose dissolved in 1.5 mL of DI water at 50 °C. The two solutions were then combined. The combined solution was dried at 120 °C in air for 24 hours, then crushed and sieved to 212 microns. 0.6 g of the sieved precursor was carburized at a ramp rate of 5 °C/min to 870 °C for 0.5 hr under 30 sccm of H2 gas. After carburization the sample was cooled under 30 sccm N2 and passivated under 30 sccm 1% O2/N2 for 2 hours. | 870 | 5 | H2 | 2 | 0.5 | 30
1 g of ammonium heptamolybdate tetrahydrate dissolved in 6 mL of DI water. Separately, 0.5 g of sucrose dissolved in 1.5 mL of DI water at 50 °C. The two solutions were then combined. The combined solution was dried at 120 °C in air for 24 hours, then crushed and sieved to 212 microns. 0.6 g of the sieved precursor was carburized at a ramp rate of 5 °C/min to 870 °C for 0.5 hr under 60 sccm of H2 gas. After carburization the sample was cooled under 30 sccm N2 and passivated under 30 sccm 1% O2/N2 for 2 hours. | 870 | 5 | H2 | 2 | 0.5 | 60
1 g of ammonium heptamolybdate tetrahydrate dissolved in 6 mL of DI water. Separately, 0.5 g of sucrose dissolved in 1.5 mL of DI water at 50 °C. The two solutions were then combined. The combined solution was dried at 120 °C in air for 24 hours, then crushed and sieved to 212 microns. 0.6 g of the sieved precursor was carburized at a ramp rate of 5 °C/min to 870 °C for 0.5 hr under 100 sccm of H2 gas. After carburization the sample was cooled under 30 sccm N2 and passivated under 30 sccm 1% O2/N2 for 2 hours. | 870 | 5 | H2 | 2 | 0.5 | 100
1 g of ammonium heptamolybdate tetrahydrate dissolved in 6 mL of DI water. Separately, 0.5 g of sucrose dissolved in 1.5 mL of DI water at 50 °C. The two solutions were then combined. The combined solution was dried at 120 °C in air for 24 hours, then crushed and sieved to 212 microns. 0.6 g of the sieved precursor was carburized at a ramp rate of 5 °C/min to 870 °C for 2 hr under 30 sccm of H2 gas. After carburization the sample was cooled under 30 sccm N2 and passivated under 30 sccm 1% O2/N2 for 2 hours. | 870 | 5 | H2 | 2 | 2 | 30
1 g of ammonium heptamolybdate tetrahydrate dissolved in 6 mL of DI water. Separately, 0.5 g of sucrose dissolved in 1.5 mL of DI water at 50 °C. The two solutions were then combined. The combined solution was dried at 120 °C in air for 24 hours, then crushed and sieved to 212 microns. 0.6 g of the sieved precursor was carburized at a ramp rate of 5 °C/min to 870 °C for 2 hr under 60 sccm of H2 gas. After carburization the sample was cooled under 30 sccm N2 and passivated under 30 sccm 1% O2/N2 for 2 hours. | 870 | 5 | H2 | 2 | 2 | 60
1 g of ammonium heptamolybdate tetrahydrate dissolved in 6 mL of DI water. Separately, 0.5 g of sucrose dissolved in 1.5 mL of DI water at 50 °C. The two solutions were then combined. The combined solution was dried at 120 °C in air for 24 hours, then crushed and sieved to 212 microns. 0.6 g of the sieved precursor was carburized at a ramp rate of 5 °C/min to 870 °C for 2 hr under 100 sccm of H2 gas. After carburization the sample was cooled under 30 sccm N2 and passivated under 30 sccm 1% O2/N2 for 2 hours. | 870 | 5 | H2 | 2 | 2 | 100
1 g of ammonium heptamolybdate tetrahydrate dissolved in 6 mL of DI water. Separately, 0.5 g of sucrose dissolved in 1.5 mL of DI water at 50 °C. The two solutions were then combined. The combined solution was dried at 120 °C in air for 24 hours, then crushed and sieved to 212 microns. 0.6 g of the sieved precursor was carburized at a ramp rate of 5 °C/min to 870 °C for 5 hr under 30 sccm of H2 gas. After carburization the sample was cooled under 30 sccm N2 and passivated under 30 sccm 1% O2/N2 for 2 hours. | 870 | 5 | H2 | 2 | 5 | 30
1 g of ammonium heptamolybdate tetrahydrate dissolved in 6 mL of DI water. Separately, 0.5 g of sucrose dissolved in 1.5 mL of DI water at 50 °C. The two solutions were then combined. The combined solution was dried at 120 °C in air for 24 hours, then crushed and sieved to 212 microns. 0.6 g of the sieved precursor was carburized at a ramp rate of 5 °C/min to 870 °C for 5 hr under 60 sccm of H2 gas. After carburization the sample was cooled under 30 sccm N2 and passivated under 30 sccm 1% O2/N2 for 2 hours. | 870 | 5 | H2 | 2 | 5 | 60
1 g of ammonium heptamolybdate tetrahydrate dissolved in 6 mL of DI water. Separately, 0.5 g of sucrose dissolved in 1.5 mL of DI water at 50 °C. The two solutions were then combined. The combined solution was dried at 120 °C in air for 24 hours, then crushed and sieved to 212 microns. 0.6 g of the sieved precursor was carburized at a ramp rate of 5 °C/min to 870 °C for 5 hr under 100 sccm of H2 gas. After carburization the sample was cooled under 30 sccm N2 and passivated under 30 sccm 1% O2/N2 for 2 hours. | 870 | 5 | H2 | 2 | 5 | 100
1 g of ammonium heptamolybdate tetrahydrate dissolved in 6 mL of DI water. Separately, 0.5 g of sucrose dissolved in 1.5 mL of DI water at 50 °C. The two solutions were then combined. The combined solution was dried at 120 °C in air for 24 hours, then crushed and sieved to 212 microns. 0.6 g of the sieved precursor was carburized at a ramp rate of 5 °C/min to 870 °C for 10 hr under 30 sccm of H2 gas. After carburization the sample was cooled under 30 sccm N2 and passivated under 30 sccm 1% O2/N2 for 2 hours. | 870 | 5 | H2 | 2 | 10 | 30
1 g of ammonium heptamolybdate tetrahydrate dissolved in 6 mL of DI water. Separately, 0.5 g of sucrose dissolved in 1.5 mL of DI water at 50 °C. The two solutions were then combined. The combined solution was dried at 120 °C in air for 24 hours, then crushed and sieved to 212 microns. 0.6 g of the sieved precursor was carburized at a ramp rate of 5 °C/min to 870 °C for 10 hr under 60 sccm of H2 gas. After carburization the sample was cooled under 30 sccm N2 and passivated under 30 sccm 1% O2/N2 for 2 hours. | 870 | 5 | H2 | 2 | 10 | 60
1 g of ammonium heptamolybdate tetrahydrate dissolved in 6 mL of DI water. Separately, 0.5 g of sucrose dissolved in 1.5 mL of DI water at 50 °C. The two solutions were then combined. The combined solution was dried at 120 °C in air for 24 hours, then crushed and sieved to 212 microns. 0.6 g of the sieved precursor was carburized at a ramp rate of 5 °C/min to 870 °C for 10 hr under 100 sccm of H2 gas. After carburization the sample was cooled under 30 sccm N2 and passivated under 30 sccm 1% O2/N2 for 2 hours. | 870 | 5 | H2 | 2 | 10 | 100
1 g of ammonium heptamolybdate tetrahydrate dissolved in 4 mL of DI water. Separately, 2 g of sucrose dissolved in 3.5 mL of DI water at 50 °C. The two solutions were then combined. The combined solution was dried at 120 °C in air for 24 hours, then crushed and sieved to 212 microns. 0.6 g of the sieved precursor was carburized at a ramp rate of 5 °C/min to 870 °C for 0.5 hr under 30 sccm of N2 gas. After carburization the sample was cooled under 30 sccm N2 and passivated under 30 sccm 1% O2/N2 for 2 hours. | 870 | 5 | N2 | 0.5 | 0.5 | 30
1 g of ammonium heptamolybdate tetrahydrate dissolved in 4 mL of DI water. Separately, 2 g of sucrose dissolved in 3.5 mL of DI water at 50 °C. The two solutions were then combined. The combined solution was dried at 120 °C in air for 24 hours, then crushed and sieved to 212 microns. 0.6 g of the sieved precursor was carburized at a ramp rate of 5 °C/min to 870 °C for 0.5 hr under 60 sccm of N2 gas. After carburization the sample was cooled under 30 sccm N2 and passivated under 30 sccm 1% O2/N2 for 2 hours. | 870 | 5 | N2 | 0.5 | 0.5 | 60
1 g of ammonium heptamolybdate tetrahydrate dissolved in 4 mL of DI water. Separately, 2 g of sucrose dissolved in 3.5 mL of DI water at 50 °C. The two solutions were then combined. The combined solution was dried at 120 °C in air for 24 hours, then crushed and sieved to 212 microns. 0.6 g of the sieved precursor was carburized at a ramp rate of 5 °C/min to 870 °C for 0.5 hr under 100 sccm of N2 gas. After carburization the sample was cooled under 30 sccm N2 and passivated under 30 sccm 1% O2/N2 for 2 hours. | 870 | 5 | N2 | 0.5 | 0.5 | 100
1 g of ammonium heptamolybdate tetrahydrate dissolved in 4 mL of DI water. Separately, 2 g of sucrose dissolved in 3.5 mL of DI water at 50 °C. The two solutions were then combined. The combined solution was dried at 120 °C in air for 24 hours, then crushed and sieved to 212 microns. 0.6 g of the sieved precursor was carburized at a ramp rate of 5 °C/min to 870 °C for 2 hr under 30 sccm of N2 gas. After carburization the sample was cooled under 30 sccm N2 and passivated under 30 sccm 1% O2/N2 for 2 hours. | 870 | 5 | N2 | 0.5 | 2 | 30
1 g of ammonium heptamolybdate tetrahydrate dissolved in 4 mL of DI water. Separately, 2 g of sucrose dissolved in 3.5 mL of DI water at 50 °C. The two solutions were then combined. The combined solution was dried at 120 °C in air for 24 hours, then crushed and sieved to 212 microns. 0.6 g of the sieved precursor was carburized at a ramp rate of 5 °C/min to 870 °C for 2 hr under 60 sccm of N2 gas. After carburization the sample was cooled under 30 sccm N2 and passivated under 30 sccm 1% O2/N2 for 2 hours. | 870 | 5 | N2 | 0.5 | 2 | 60
1 g of ammonium heptamolybdate tetrahydrate dissolved in 4 mL of DI water. Separately, 2 g of sucrose dissolved in 3.5 mL of DI water at 50 °C. The two solutions were then combined. The combined solution was dried at 120 °C in air for 24 hours, then crushed and sieved to 212 microns. 0.6 g of the sieved precursor was carburized at a ramp rate of 5 °C/min to 870 °C for 2 hr under 100 sccm of N2 gas. After carburization the sample was cooled under 30 sccm N2 and passivated under 30 sccm 1% O2/N2 for 2 hours. | 870 | 5 | N2 | 0.5 | 2 | 100
1 g of ammonium heptamolybdate tetrahydrate dissolved in 4 mL of DI water. Separately, 2 g of sucrose dissolved in 3.5 mL of DI water at 50 °C. The two solutions were then combined. The combined solution was dried at 120 °C in air for 24 hours, then crushed and sieved to 212 microns. 0.6 g of the sieved precursor was carburized at a ramp rate of 5 °C/min to 870 °C for 5 hr under 30 sccm of N2 gas. After carburization the sample was cooled under 30 sccm N2 and passivated under 30 sccm 1% O2/N2 for 2 hours. | 870 | 5 | N2 | 0.5 | 5 | 30
1 g of ammonium heptamolybdate tetrahydrate dissolved in 4 mL of DI water. Separately, 2 g of sucrose dissolved in 3.5 mL of DI water at 50 °C. The two solutions were then combined. The combined solution was dried at 120 °C in air for 24 hours, then crushed and sieved to 212 microns. 0.6 g of the sieved precursor was carburized at a ramp rate of 5 °C/min to 870 °C for 5 hr under 60 sccm of N2 gas. After carburization the sample was cooled under 30 sccm N2 and passivated under 30 sccm 1% O2/N2 for 2 hours. | 870 | 5 | N2 | 0.5 | 5 | 60
1 g of ammonium heptamolybdate tetrahydrate dissolved in 4 mL of DI water. Separately, 2 g of sucrose dissolved in 3.5 mL of DI water at 50 °C. The two solutions were then combined. The combined solution was dried at 120 °C in air for 24 hours, then crushed and sieved to 212 microns. 0.6 g of the sieved precursor was carburized at a ramp rate of 5 °C/min to 870 °C for 5 hr under 100 sccm of N2 gas. After carburization the sample was cooled under 30 sccm N2 and passivated under 30 sccm 1% O2/N2 for 2 hours. | 870 | 5 | N2 | 0.5 | 5 | 100
1 g of ammonium heptamolybdate tetrahydrate dissolved in 4 mL of DI water. Separately, 2 g of sucrose dissolved in 3.5 mL of DI water at 50 °C. The two solutions were then combined. The combined solution was dried at 120 °C in air for 24 hours, then crushed and sieved to 212 microns. 0.6 g of the sieved precursor was carburized at a ramp rate of 5 °C/min to 870 °C for 10 hr under 30 sccm of N2 gas. After carburization the sample was cooled under 30 sccm N2 and passivated under 30 sccm 1% O2/N2 for 2 hours. | 870 | 5 | N2 | 0.5 | 10 | 30
1 g of ammonium heptamolybdate tetrahydrate dissolved in 4 mL of DI water. Separately, 2 g of sucrose dissolved in 3.5 mL of DI water at 50 °C. The two solutions were then combined. The combined solution was dried at 120 °C in air for 24 hours, then crushed and sieved to 212 microns. 0.6 g of the sieved precursor was carburized at a ramp rate of 5 °C/min to 870 °C for 10 hr under 60 sccm of N2 gas. After carburization the sample was cooled under 30 sccm N2 and passivated under 30 sccm 1% O2/N2 for 2 hours. | 870 | 5 | N2 | 0.5 | 10 | 60
1 g of ammonium heptamolybdate tetrahydrate dissolved in 4 mL of DI water. Separately, 2 g of sucrose dissolved in 3.5 mL of DI water at 50 °C. The two solutions were then combined. The combined solution was dried at 120 °C in air for 24 hours, then crushed and sieved to 212 microns. 0.6 g of the sieved precursor was carburized at a ramp rate of 5 °C/min to 870 °C for 10 hr under 100 sccm of N2 gas. After carburization the sample was cooled under 30 sccm N2 and passivated under 30 sccm 1% O2/N2 for 2 hours. | 870 | 5 | N2 | 0.5 | 10 | 100
1 g of ammonium heptamolybdate tetrahydrate dissolved in 5.5 mL of DI water. Separately, 1 g of sucrose dissolved in 2 mL of DI water at 50 °C. The two solutions were then combined. The combined solution was dried at 120 °C in air for 24 hours, then crushed and sieved to 212 microns. 0.6 g of the sieved precursor was carburized at a ramp rate of 5 °C/min to 870 °C for 0.5 hr under 30 sccm of N2 gas. After carburization the sample was cooled under 30 sccm N2 and passivated under 30 sccm 1% O2/N2 for 2 hours. | 870 | 5 | N2 | 1 | 0.5 | 30
1 g of ammonium heptamolybdate tetrahydrate dissolved in 5.5 mL of DI water. Separately, 1 g of sucrose dissolved in 2 mL of DI water at 50 °C. The two solutions were then combined. The combined solution was dried at 120 °C in air for 24 hours, then crushed and sieved to 212 microns. 0.6 g of the sieved precursor was carburized at a ramp rate of 5 °C/min to 870 °C for 0.5 hr under 60 sccm of N2 gas. After carburization the sample was cooled under 30 sccm N2 and passivated under 30 sccm 1% O2/N2 for 2 hours. | 870 | 5 | N2 | 1 | 0.5 | 60
1 g of ammonium heptamolybdate tetrahydrate dissolved in 5.5 mL of DI water. Separately, 1 g of sucrose dissolved in 2 mL of DI water at 50 °C. The two solutions were then combined. The combined solution was dried at 120 °C in air for 24 hours, then crushed and sieved to 212 microns. 0.6 g of the sieved precursor was carburized at a ramp rate of 5 °C/min to 870 °C for 0.5 hr under 100 sccm of N2 gas. After carburization the sample was cooled under 30 sccm N2 and passivated under 30 sccm 1% O2/N2 for 2 hours. | 870 | 5 | N2 | 1 | 0.5 | 100
1 g of ammonium heptamolybdate tetrahydrate dissolved in 5.5 mL of DI water. Separately, 1 g of sucrose dissolved in 2 mL of DI water at 50 °C. The two solutions were then combined. The combined solution was dried at 120 °C in air for 24 hours, then crushed and sieved to 212 microns. 0.6 g of the sieved precursor was carburized at a ramp rate of 5 °C/min to 870 °C for 2 hr under 30 sccm of N2 gas. After carburization the sample was cooled under 30 sccm N2 and passivated under 30 sccm 1% O2/N2 for 2 hours. | 870 | 5 | N2 | 1 | 2 | 30
1 g of ammonium heptamolybdate tetrahydrate dissolved in 5.5 mL of DI water. Separately, 1 g of sucrose dissolved in 2 mL of DI water at 50 °C. The two solutions were then combined. The combined solution was dried at 120 °C in air for 24 hours, then crushed and sieved to 212 microns. 0.6 g of the sieved precursor was carburized at a ramp rate of 5 °C/min to 870 °C for 2 hr under 60 sccm of N2 gas. After carburization the sample was cooled under 30 sccm N2 and passivated under 30 sccm 1% O2/N2 for 2 hours. | 870 | 5 | N2 | 1 | 2 | 60
1 g of ammonium heptamolybdate tetrahydrate dissolved in 5.5 mL of DI water. Separately, 1 g of sucrose dissolved in 2 mL of DI water at 50 °C. The two solutions were then combined. The combined solution was dried at 120 °C in air for 24 hours, then crushed and sieved to 212 microns. 0.6 g of the sieved precursor was carburized at a ramp rate of 5 °C/min to 870 °C for 2 hr under 100 sccm of N2 gas. After carburization the sample was cooled under 30 sccm N2 and passivated under 30 sccm 1% O2/N2 for 2 hours. | 870 | 5 | N2 | 1 | 2 | 100
1 g of ammonium heptamolybdate tetrahydrate dissolved in 5.5 mL of DI water. Separately, 1 g of sucrose dissolved in 2 mL of DI water at 50 °C. The two solutions were then combined. The combined solution was dried at 120 °C in air for 24 hours, then crushed and sieved to 212 microns. 0.6 g of the sieved precursor was carburized at a ramp rate of 5 °C/min to 870 °C for 5 hr under 30 sccm of N2 gas. After carburization the sample was cooled under 30 sccm N2 and passivated under 30 sccm 1% O2/N2 for 2 hours. | 870 | 5 | N2 | 1 | 5 | 30
1 g of ammonium heptamolybdate tetrahydrate dissolved in 5.5 mL of DI water. Separately, 1 g of sucrose dissolved in 2 mL of DI water at 50 °C. The two solutions were then combined. The combined solution was dried at 120 °C in air for 24 hours, then crushed and sieved to 212 microns. 0.6 g of the sieved precursor was carburized at a ramp rate of 5 °C/min to 870 °C for 5 hr under 60 sccm of N2 gas. After carburization the sample was cooled under 30 sccm N2 and passivated under 30 sccm 1% O2/N2 for 2 hours. | 870 | 5 | N2 | 1 | 5 | 60
1 g of ammonium heptamolybdate tetrahydrate dissolved in 5.5 mL of DI water. Separately, 1 g of sucrose dissolved in 2 mL of DI water at 50 °C. The two solutions were then combined. The combined solution was dried at 120 °C in air for 24 hours, then crushed and sieved to 212 microns. 0.6 g of the sieved precursor was carburized at a ramp rate of 5 °C/min to 870 °C for 5 hr under 100 sccm of N2 gas. After carburization the sample was cooled under 30 sccm N2 and passivated under 30 sccm 1% O2/N2 for 2 hours. | 870 | 5 | N2 | 1 | 5 | 100
1 g of ammonium heptamolybdate tetrahydrate dissolved in 5.5 mL of DI water. Separately, 1 g of sucrose dissolved in 2 mL of DI water at 50 °C. The two solutions were then combined. The combined solution was dried at 120 °C in air for 24 hours, then crushed and sieved to 212 microns. 0.6 g of the sieved precursor was carburized at a ramp rate of 5 °C/min to 870 °C for 10 hr under 30 sccm of N2 gas. After carburization the sample was cooled under 30 sccm N2 and passivated under 30 sccm 1% O2/N2 for 2 hours. | 870 | 5 | N2 | 1 | 10 | 30
1 g of ammonium heptamolybdate tetrahydrate dissolved in 5.5 mL of DI water. Separately, 1 g of sucrose dissolved in 2 mL of DI water at 50 °C. The two solutions were then combined. The combined solution was dried at 120 °C in air for 24 hours, then crushed and sieved to 212 microns. 0.6 g of the sieved precursor was carburized at a ramp rate of 5 °C/min to 870 °C for 10 hr under 60 sccm of N2 gas. After carburization the sample was cooled under 30 sccm N2 and passivated under 30 sccm 1% O2/N2 for 2 hours. | 870 | 5 | N2 | 1 | 10 | 60
1 g of ammonium heptamolybdate tetrahydrate dissolved in 5.5 mL of DI water. Separately, 1 g of sucrose dissolved in 2 mL of DI water at 50 °C. The two solutions were then combined. The combined solution was dried at 120 °C in air for 24 hours, then crushed and sieved to 212 microns. 0.6 g of the sieved precursor was carburized at a ramp rate of 5 °C/min to 870 °C for 10 hr under 100 sccm of N2 gas. After carburization the sample was cooled under 30 sccm N2 and passivated under 30 sccm 1% O2/N2 for 2 hours. | 870 | 5 | N2 | 1 | 10 | 100
1 g of ammonium heptamolybdate tetrahydrate dissolved in 6 mL of DI water. Separately, 0.5 g of sucrose dissolved in 1.5 mL of DI water at 50 °C. The two solutions were then combined. The combined solution was dried at 120 °C in air for 24 hours, then crushed and sieved to 212 microns. 0.6 g of the sieved precursor was carburized at a ramp rate of 5 °C/min to 870 °C for 0.5 hr under 30 sccm of N2 gas. After carburization the sample was cooled under 30 sccm N2 and passivated under 30 sccm 1% O2/N2 for 2 hours. | 870 | 5 | N2 | 2 | 0.5 | 30
1 g of ammonium heptamolybdate tetrahydrate dissolved in 6 mL of DI water. Separately, 0.5 g of sucrose dissolved in 1.5 mL of DI water at 50 °C. The two solutions were then combined. The combined solution was dried at 120 °C in air for 24 hours, then crushed and sieved to 212 microns. 0.6 g of the sieved precursor was carburized at a ramp rate of 5 °C/min to 870 °C for 0.5 hr under 60 sccm of N2 gas. After carburization the sample was cooled under 30 sccm N2 and passivated under 30 sccm 1% O2/N2 for 2 hours. | 870 | 5 | N2 | 2 | 0.5 | 60
1 g of ammonium heptamolybdate tetrahydrate dissolved in 6 mL of DI water. Separately, 0.5 g of sucrose dissolved in 1.5 mL of DI water at 50 °C. The two solutions were then combined. The combined solution was dried at 120 °C in air for 24 hours, then crushed and sieved to 212 microns. 0.6 g of the sieved precursor was carburized at a ramp rate of 5 °C/min to 870 °C for 0.5 hr under 100 sccm of N2 gas. After carburization the sample was cooled under 30 sccm N2 and passivated under 30 sccm 1% O2/N2 for 2 hours. | 870 | 5 | N2 | 2 | 0.5 | 100
1 g of ammonium heptamolybdate tetrahydrate dissolved in 6 mL of DI water. Separately, 0.5 g of sucrose dissolved in 1.5 mL of DI water at 50 °C. The two solutions were then combined. The combined solution was dried at 120 °C in air for 24 hours, then crushed and sieved to 212 microns. 0.6 g of the sieved precursor was carburized at a ramp rate of 5 °C/min to 870 °C for 2 hr under 30 sccm of N2 gas. After carburization the sample was cooled under 30 sccm N2 and passivated under 30 sccm 1% O2/N2 for 2 hours. | 870 | 5 | N2 | 2 | 2 | 30
1 g of ammonium heptamolybdate tetrahydrate dissolved in 6 mL of DI water. Separately, 0.5 g of sucrose dissolved in 1.5 mL of DI water at 50 °C. The two solutions were then combined. The combined solution was dried at 120 °C in air for 24 hours, then crushed and sieved to 212 microns. 0.6 g of the sieved precursor was carburized at a ramp rate of 5 °C/min to 870 °C for 2 hr under 60 sccm of N2 gas. After carburization the sample was cooled under 30 sccm N2 and passivated under 30 sccm 1% O2/N2 for 2 hours. | 870 | 5 | N2 | 2 | 2 | 60
1 g of ammonium heptamolybdate tetrahydrate dissolved in 6 mL of DI water. Separately, 0.5 g of sucrose dissolved in 1.5 mL of DI water at 50 °C. The two solutions were then combined. The combined solution was dried at 120 °C in air for 24 hours, then crushed and sieved to 212 microns. 0.6 g of the sieved precursor was carburized at a ramp rate of 5 °C/min to 870 °C for 2 hr under 100 sccm of N2 gas. After carburization the sample was cooled under 30 sccm N2 and passivated under 30 sccm 1% O2/N2 for 2 hours. | 870 | 5 | N2 | 2 | 2 | 100
1 g of ammonium heptamolybdate tetrahydrate dissolved in 6 mL of DI water. Separately, 0.5 g of sucrose dissolved in 1.5 mL of DI water at 50 °C. The two solutions were then combined. The combined solution was dried at 120 °C in air for 24 hours, then crushed and sieved to 212 microns. 0.6 g of the sieved precursor was carburized at a ramp rate of 5 °C/min to 870 °C for 5 hr under 30 sccm of N2 gas. After carburization the sample was cooled under 30 sccm N2 and passivated under 30 sccm 1% O2/N2 for 2 hours. | 870 | 5 | N2 | 2 | 5 | 30
1 g of ammonium heptamolybdate tetrahydrate dissolved in 6 mL of DI water. Separately, 0.5 g of sucrose dissolved in 1.5 mL of DI water at 50 °C. The two solutions were then combined. The combined solution was dried at 120 °C in air for 24 hours, then crushed and sieved to 212 microns. 0.6 g of the sieved precursor was carburized at a ramp rate of 5 °C/min to 870 °C for 5 hr under 60 sccm of N2 gas. After carburization the sample was cooled under 30 sccm N2 and passivated under 30 sccm 1% O2/N2 for 2 hours. | 870 | 5 | N2 | 2 | 5 | 60
1 g of ammonium heptamolybdate tetrahydrate dissolved in 6 mL of DI water. Separately, 0.5 g of sucrose dissolved in 1.5 mL of DI water at 50 °C. The two solutions were then combined. The combined solution was dried at 120 °C in air for 24 hours, then crushed and sieved to 212 microns. 0.6 g of the sieved precursor was carburized at a ramp rate of 5 °C/min to 870 °C for 5 hr under 100 sccm of N2 gas. After carburization the sample was cooled under 30 sccm N2 and passivated under 30 sccm 1% O2/N2 for 2 hours. | 870 | 5 | N2 | 2 | 5 | 100
1 g of ammonium heptamolybdate tetrahydrate dissolved in 6 mL of DI water. Separately, 0.5 g of sucrose dissolved in 1.5 mL of DI water at 50 °C. The two solutions were then combined. The combined solution was dried at 120 °C in air for 24 hours, then crushed and sieved to 212 microns. 0.6 g of the sieved precursor was carburized at a ramp rate of 5 °C/min to 870 °C for 10 hr under 30 sccm of N2 gas. After carburization the sample was cooled under 30 sccm N2 and passivated under 30 sccm 1% O2/N2 for 2 hours. | 870 | 5 | N2 | 2 | 10 | 30
1 g of ammonium heptamolybdate tetrahydrate dissolved in 6 mL of DI water. Separately, 0.5 g of sucrose dissolved in 1.5 mL of DI water at 50 °C. The two solutions were then combined. The combined solution was dried at 120 °C in air for 24 hours, then crushed and sieved to 212 microns. 0.6 g of the sieved precursor was carburized at a ramp rate of 5 °C/min to 870 °C for 10 hr under 60 sccm of N2 gas. After carburization the sample was cooled under 30 sccm N2 and passivated under 30 sccm 1% O2/N2 for 2 hours. | 870 | 5 | N2 | 2 | 10 | 60
1 g of ammonium heptamolybdate tetrahydrate dissolved in 6 mL of DI water. Separately, 0.5 g of sucrose dissolved in 1.5 mL of DI water at 50 °C. The two solutions were then combined. The combined solution was dried at 120 °C in air for 24 hours, then crushed and sieved to 212 microns. 0.6 g of the sieved precursor was carburized at a ramp rate of 5 °C/min to 870 °C for 10 hr under 100 sccm of N2 gas. After carburization the sample was cooled under 30 sccm N2 and passivated under 30 sccm 1% O2/N2 for 2 hours. | 870 | 5 | N2 | 2 | 10 | 100
1 g of ammonium heptamolybdate tetrahydrate dissolved in 4 mL of DI water. Separately, 2 g of sucrose dissolved in 3.5 mL of DI water at 50 °C. The two solutions were then combined. The combined solution was dried at 120 °C in air for 24 hours, then crushed and sieved to 212 microns. 0.6 g of the sieved precursor was carburized at a ramp rate of 10 °C/min to 870 °C for 0.5 hr under 30 sccm of H2 gas. After carburization the sample was cooled under 30 sccm N2 and passivated under 30 sccm 1% O2/N2 for 2 hours. | 870 | 10 | H2 | 0.5 | 0.5 | 30
1 g of ammonium heptamolybdate tetrahydrate dissolved in 4 mL of DI water. Separately, 2 g of sucrose dissolved in 3.5 mL of DI water at 50 °C. The two solutions were then combined. The combined solution was dried at 120 °C in air for 24 hours, then crushed and sieved to 212 microns. 0.6 g of the sieved precursor was carburized at a ramp rate of 10 °C/min to 870 °C for 0.5 hr under 60 sccm of H2 gas. After carburization the sample was cooled under 30 sccm N2 and passivated under 30 sccm 1% O2/N2 for 2 hours. | 870 | 10 | H2 | 0.5 | 0.5 | 60
1 g of ammonium heptamolybdate tetrahydrate dissolved in 4 mL of DI water. Separately, 2 g of sucrose dissolved in 3.5 mL of DI water at 50 °C. The two solutions were then combined. The combined solution was dried at 120 °C in air for 24 hours, then crushed and sieved to 212 microns. 0.6 g of the sieved precursor was carburized at a ramp rate of 10 °C/min to 870 °C for 0.5 hr under 100 sccm of H2 gas. After carburization the sample was cooled under 30 sccm N2 and passivated under 30 sccm 1% O2/N2 for 2 hours. | 870 | 10 | H2 | 0.5 | 0.5 | 100
1 g of ammonium heptamolybdate tetrahydrate dissolved in 4 mL of DI water. Separately, 2 g of sucrose dissolved in 3.5 mL of DI water at 50 °C. The two solutions were then combined. The combined solution was dried at 120 °C in air for 24 hours, then crushed and sieved to 212 microns. 0.6 g of the sieved precursor was carburized at a ramp rate of 10 °C/min to 870 °C for 2 hr under 30 sccm of H2 gas. After carburization the sample was cooled under 30 sccm N2 and passivated under 30 sccm 1% O2/N2 for 2 hours. | 870 | 10 | H2 | 0.5 | 2 | 30
1 g of ammonium heptamolybdate tetrahydrate dissolved in 4 mL of DI water. Separately, 2 g of sucrose dissolved in 3.5 mL of DI water at 50 °C. The two solutions were then combined. The combined solution was dried at 120 °C in air for 24 hours, then crushed and sieved to 212 microns. 0.6 g of the sieved precursor was carburized at a ramp rate of 10 °C/min to 870 °C for 2 hr under 60 sccm of H2 gas. After carburization the sample was cooled under 30 sccm N2 and passivated under 30 sccm 1% O2/N2 for 2 hours. | 870 | 10 | H2 | 0.5 | 2 | 60
1 g of ammonium heptamolybdate tetrahydrate dissolved in 4 mL of DI water. Separately, 2 g of sucrose dissolved in 3.5 mL of DI water at 50 °C. The two solutions were then combined. The combined solution was dried at 120 °C in air for 24 hours, then crushed and sieved to 212 microns. 0.6 g of the sieved precursor was carburized at a ramp rate of 10 °C/min to 870 °C for 2 hr under 100 sccm of H2 gas. After carburization the sample was cooled under 30 sccm N2 and passivated under 30 sccm 1% O2/N2 for 2 hours. | 870 | 10 | H2 | 0.5 | 2 | 100
1 g of ammonium heptamolybdate tetrahydrate dissolved in 4 mL of DI water. Separately, 2 g of sucrose dissolved in 3.5 mL of DI water at 50 °C. The two solutions were then combined. The combined solution was dried at 120 °C in air for 24 hours, then crushed and sieved to 212 microns. 0.6 g of the sieved precursor was carburized at a ramp rate of 10 °C/min to 870 °C for 5 hr under 30 sccm of H2 gas. After carburization the sample was cooled under 30 sccm N2 and passivated under 30 sccm 1% O2/N2 for 2 hours. | 870 | 10 | H2 | 0.5 | 5 | 30
1 g of ammonium heptamolybdate tetrahydrate dissolved in 4 mL of DI water. Separately, 2 g of sucrose dissolved in 3.5 mL of DI water at 50 °C. The two solutions were then combined. The combined solution was dried at 120 °C in air for 24 hours, then crushed and sieved to 212 microns. 0.6 g of the sieved precursor was carburized at a ramp rate of 10 °C/min to 870 °C for 5 hr under 60 sccm of H2 gas. After carburization the sample was cooled under 30 sccm N2 and passivated under 30 sccm 1% O2/N2 for 2 hours. | 870 | 10 | H2 | 0.5 | 5 | 60
1 g of ammonium heptamolybdate tetrahydrate dissolved in 4 mL of DI water. Separately, 2 g of sucrose dissolved in 3.5 mL of DI water at 50 °C. The two solutions were then combined. The combined solution was dried at 120 °C in air for 24 hours, then crushed and sieved to 212 microns. 0.6 g of the sieved precursor was carburized at a ramp rate of 10 °C/min to 870 °C for 5 hr under 100 sccm of H2 gas. After carburization the sample was cooled under 30 sccm N2 and passivated under 30 sccm 1% O2/N2 for 2 hours. | 870 | 10 | H2 | 0.5 | 5 | 100
1 g of ammonium heptamolybdate tetrahydrate dissolved in 4 mL of DI water. Separately, 2 g of sucrose dissolved in 3.5 mL of DI water at 50 °C. The two solutions were then combined. The combined solution was dried at 120 °C in air for 24 hours, then crushed and sieved to 212 microns. 0.6 g of the sieved precursor was carburized at a ramp rate of 10 °C/min to 870 °C for 10 hr under 30 sccm of H2 gas. After carburization the sample was cooled under 30 sccm N2 and passivated under 30 sccm 1% O2/N2 for 2 hours. | 870 | 10 | H2 | 0.5 | 10 | 30
1 g of ammonium heptamolybdate tetrahydrate dissolved in 4 mL of DI water. Separately, 2 g of sucrose dissolved in 3.5 mL of DI water at 50 °C. The two solutions were then combined. The combined solution was dried at 120 °C in air for 24 hours, then crushed and sieved to 212 microns. 0.6 g of the sieved precursor was carburized at a ramp rate of 10 °C/min to 870 °C for 10 hr under 60 sccm of H2 gas. After carburization the sample was cooled under 30 sccm N2 and passivated under 30 sccm 1% O2/N2 for 2 hours. | 870 | 10 | H2 | 0.5 | 10 | 60
1 g of ammonium heptamolybdate tetrahydrate dissolved in 4 mL of DI water. Separately, 2 g of sucrose dissolved in 3.5 mL of DI water at 50 °C. The two solutions were then combined. The combined solution was dried at 120 °C in air for 24 hours, then crushed and sieved to 212 microns. 0.6 g of the sieved precursor was carburized at a ramp rate of 10 °C/min to 870 °C for 10 hr under 100 sccm of H2 gas. After carburization the sample was cooled under 30 sccm N2 and passivated under 30 sccm 1% O2/N2 for 2 hours. | 870 | 10 | H2 | 0.5 | 10 | 100
1 g of ammonium heptamolybdate tetrahydrate dissolved in 5.5 mL of DI water. Separately, 1 g of sucrose dissolved in 2 mL of DI water at 50 °C. The two solutions were then combined. The combined solution was dried at 120 °C in air for 24 hours, then crushed and sieved to 212 microns. 0.6 g of the sieved precursor was carburized at a ramp rate of 10 °C/min to 870 °C for 0.5 hr under 30 sccm of H2 gas. After carburization the sample was cooled under 30 sccm N2 and passivated under 30 sccm 1% O2/N2 for 2 hours. | 870 | 10 | H2 | 1 | 0.5 | 30
1 g of ammonium heptamolybdate tetrahydrate dissolved in 5.5 mL of DI water. Separately, 1 g of sucrose dissolved in 2 mL of DI water at 50 °C. The two solutions were then combined. The combined solution was dried at 120 °C in air for 24 hours, then crushed and sieved to 212 microns. 0.6 g of the sieved precursor was carburized at a ramp rate of 10 °C/min to 870 °C for 0.5 hr under 60 sccm of H2 gas. After carburization the sample was cooled under 30 sccm N2 and passivated under 30 sccm 1% O2/N2 for 2 hours. | 870 | 10 | H2 | 1 | 0.5 | 60
1 g of ammonium heptamolybdate tetrahydrate dissolved in 5.5 mL of DI water. Separately, 1 g of sucrose dissolved in 2 mL of DI water at 50 °C. The two solutions were then combined. The combined solution was dried at 120 °C in air for 24 hours, then crushed and sieved to 212 microns. 0.6 g of the sieved precursor was carburized at a ramp rate of 10 °C/min to 870 °C for 0.5 hr under 100 sccm of H2 gas. After carburization the sample was cooled under 30 sccm N2 and passivated under 30 sccm 1% O2/N2 for 2 hours. | 870 | 10 | H2 | 1 | 0.5 | 100
1 g of ammonium heptamolybdate tetrahydrate dissolved in 5.5 mL of DI water. Separately, 1 g of sucrose dissolved in 2 mL of DI water at 50 °C. The two solutions were then combined. The combined solution was dried at 120 °C in air for 24 hours, then crushed and sieved to 212 microns. 0.6 g of the sieved precursor was carburized at a ramp rate of 10 °C/min to 870 °C for 2 hr under 30 sccm of H2 gas. After carburization the sample was cooled under 30 sccm N2 and passivated under 30 sccm 1% O2/N2 for 2 hours. | 870 | 10 | H2 | 1 | 2 | 30
1 g of ammonium heptamolybdate tetrahydrate dissolved in 5.5 mL of DI water. Separately, 1 g of sucrose dissolved in 2 mL of DI water at 50 °C. The two solutions were then combined. The combined solution was dried at 120 °C in air for 24 hours, then crushed and sieved to 212 microns. 0.6 g of the sieved precursor was carburized at a ramp rate of 10 °C/min to 870 °C for 2 hr under 60 sccm of H2 gas. After carburization the sample was cooled under 30 sccm N2 and passivated under 30 sccm 1% O2/N2 for 2 hours. | 870 | 10 | H2 | 1 | 2 | 60
1 g of ammonium heptamolybdate tetrahydrate dissolved in 5.5 mL of DI water. Separately, 1 g of sucrose dissolved in 2 mL of DI water at 50 °C. The two solutions were then combined. The combined solution was dried at 120 °C in air for 24 hours, then crushed and sieved to 212 microns. 0.6 g of the sieved precursor was carburized at a ramp rate of 10 °C/min to 870 °C for 2 hr under 100 sccm of H2 gas. After carburization the sample was cooled under 30 sccm N2 and passivated under 30 sccm 1% O2/N2 for 2 hours. | 870 | 10 | H2 | 1 | 2 | 100
1 g of ammonium heptamolybdate tetrahydrate dissolved in 5.5 mL of DI water. Separately, 1 g of sucrose dissolved in 2 mL of DI water at 50 °C. The two solutions were then combined. The combined solution was dried at 120 °C in air for 24 hours, then crushed and sieved to 212 microns. 0.6 g of the sieved precursor was carburized at a ramp rate of 10 °C/min to 870 °C for 5 hr under 30 sccm of H2 gas. After carburization the sample was cooled under 30 sccm N2 and passivated under 30 sccm 1% O2/N2 for 2 hours. | 870 | 10 | H2 | 1 | 5 | 30
1 g of ammonium heptamolybdate tetrahydrate dissolved in 5.5 mL of DI water. Separately, 1 g of sucrose dissolved in 2 mL of DI water at 50 °C. The two solutions were then combined. The combined solution was dried at 120 °C in air for 24 hours, then crushed and sieved to 212 microns. 0.6 g of the sieved precursor was carburized at a ramp rate of 10 °C/min to 870 °C for 5 hr under 60 sccm of H2 gas. After carburization the sample was cooled under 30 sccm N2 and passivated under 30 sccm 1% O2/N2 for 2 hours. | 870 | 10 | H2 | 1 | 5 | 60
1 g of ammonium heptamolybdate tetrahydrate dissolved in 5.5 mL of DI water. Separately, 1 g of sucrose dissolved in 2 mL of DI water at 50 °C. The two solutions were then combined. The combined solution was dried at 120 °C in air for 24 hours, then crushed and sieved to 212 microns. 0.6 g of the sieved precursor was carburized at a ramp rate of 10 °C/min to 870 °C for 5 hr under 100 sccm of H2 gas. After carburization the sample was cooled under 30 sccm N2 and passivated under 30 sccm 1% O2/N2 for 2 hours. | 870 | 10 | H2 | 1 | 5 | 100
1 g of ammonium heptamolybdate tetrahydrate dissolved in 5.5 mL of DI water. Separately, 1 g of sucrose dissolved in 2 mL of DI water at 50 °C. The two solutions were then combined. The combined solution was dried at 120 °C in air for 24 hours, then crushed and sieved to 212 microns. 0.6 g of the sieved precursor was carburized at a ramp rate of 10 °C/min to 870 °C for 10 hr under 30 sccm of H2 gas. After carburization the sample was cooled under 30 sccm N2 and passivated under 30 sccm 1% O2/N2 for 2 hours. | 870 | 10 | H2 | 1 | 10 | 30
1 g of ammonium heptamolybdate tetrahydrate dissolved in 5.5 mL of DI water. Separately, 1 g of sucrose dissolved in 2 mL of DI water at 50 °C. The two solutions were then combined. The combined solution was dried at 120 °C in air for 24 hours, then crushed and sieved to 212 microns. 0.6 g of the sieved precursor was carburized at a ramp rate of 10 °C/min to 870 °C for 10 hr under 60 sccm of H2 gas. After carburization the sample was cooled under 30 sccm N2 and passivated under 30 sccm 1% O2/N2 for 2 hours. | 870 | 10 | H2 | 1 | 10 | 60
1 g of ammonium heptamolybdate tetrahydrate dissolved in 5.5 mL of DI water. Separately, 1 g of sucrose dissolved in 2 mL of DI water at 50 °C. The two solutions were then combined. The combined solution was dried at 120 °C in air for 24 hours, then crushed and sieved to 212 microns. 0.6 g of the sieved precursor was carburized at a ramp rate of 10 °C/min to 870 °C for 10 hr under 100 sccm of H2 gas. After carburization the sample was cooled under 30 sccm N2 and passivated under 30 sccm 1% O2/N2 for 2 hours. | 870 | 10 | H2 | 1 | 10 | 100
1 g of ammonium heptamolybdate tetrahydrate dissolved in 6 mL of DI water. Separately, 0.5 g of sucrose dissolved in 1.5 mL of DI water at 50 °C. The two solutions were then combined. The combined solution was dried at 120 °C in air for 24 hours, then crushed and sieved to 212 microns. 0.6 g of the sieved precursor was carburized at a ramp rate of 10 °C/min to 870 °C for 0.5 hr under 30 sccm of H2 gas. After carburization the sample was cooled under 30 sccm N2 and passivated under 30 sccm 1% O2/N2 for 2 hours. | 870 | 10 | H2 | 2 | 0.5 | 30
1 g of ammonium heptamolybdate tetrahydrate dissolved in 6 mL of DI water. Separately, 0.5 g of sucrose dissolved in 1.5 mL of DI water at 50 °C. The two solutions were then combined. The combined solution was dried at 120 °C in air for 24 hours, then crushed and sieved to 212 microns. 0.6 g of the sieved precursor was carburized at a ramp rate of 10 °C/min to 870 °C for 0.5 hr under 60 sccm of H2 gas. After carburization the sample was cooled under 30 sccm N2 and passivated under 30 sccm 1% O2/N2 for 2 hours. | 870 | 10 | H2 | 2 | 0.5 | 60
1 g of ammonium heptamolybdate tetrahydrate dissolved in 6 mL of DI water. Separately, 0.5 g of sucrose dissolved in 1.5 mL of DI water at 50 °C. The two solutions were then combined. The combined solution was dried at 120 °C in air for 24 hours, then crushed and sieved to 212 microns. 0.6 g of the sieved precursor was carburized at a ramp rate of 10 °C/min to 870 °C for 0.5 hr under 100 sccm of H2 gas. After carburization the sample was cooled under 30 sccm N2 and passivated under 30 sccm 1% O2/N2 for 2 hours. | 870 | 10 | H2 | 2 | 0.5 | 100
1 g of ammonium heptamolybdate tetrahydrate dissolved in 6 mL of DI water. Separately, 0.5 g of sucrose dissolved in 1.5 mL of DI water at 50 °C. The two solutions were then combined. The combined solution was dried at 120 °C in air for 24 hours, then crushed and sieved to 212 microns. 0.6 g of the sieved precursor was carburized at a ramp rate of 10 °C/min to 870 °C for 2 hr under 30 sccm of H2 gas. After carburization the sample was cooled under 30 sccm N2 and passivated under 30 sccm 1% O2/N2 for 2 hours. | 870 | 10 | H2 | 2 | 2 | 30
1 g of ammonium heptamolybdate tetrahydrate dissolved in 6 mL of DI water. Separately, 0.5 g of sucrose dissolved in 1.5 mL of DI water at 50 °C. The two solutions were then combined. The combined solution was dried at 120 °C in air for 24 hours, then crushed and sieved to 212 microns. 0.6 g of the sieved precursor was carburized at a ramp rate of 10 °C/min to 870 °C for 2 hr under 60 sccm of H2 gas. After carburization the sample was cooled under 30 sccm N2 and passivated under 30 sccm 1% O2/N2 for 2 hours. | 870 | 10 | H2 | 2 | 2 | 60
1 g of ammonium heptamolybdate tetrahydrate dissolved in 6 mL of DI water. Separately, 0.5 g of sucrose dissolved in 1.5 mL of DI water at 50 °C. The two solutions were then combined. The combined solution was dried at 120 °C in air for 24 hours, then crushed and sieved to 212 microns. 0.6 g of the sieved precursor was carburized at a ramp rate of 10 °C/min to 870 °C for 2 hr under 100 sccm of H2 gas. After carburization the sample was cooled under 30 sccm N2 and passivated under 30 sccm 1% O2/N2 for 2 hours. | 870 | 10 | H2 | 2 | 2 | 100
1 g of ammonium heptamolybdate tetrahydrate dissolved in 6 mL of DI water. Separately, 0.5 g of sucrose dissolved in 1.5 mL of DI water at 50 °C. The two solutions were then combined. The combined solution was dried at 120 °C in air for 24 hours, then crushed and sieved to 212 microns. 0.6 g of the sieved precursor was carburized at a ramp rate of 10 °C/min to 870 °C for 5 hr under 30 sccm of H2 gas. After carburization the sample was cooled under 30 sccm N2 and passivated under 30 sccm 1% O2/N2 for 2 hours. | 870 | 10 | H2 | 2 | 5 | 30
1 g of ammonium heptamolybdate tetrahydrate dissolved in 6 mL of DI water. Separately, 0.5 g of sucrose dissolved in 1.5 mL of DI water at 50 °C. The two solutions were then combined. The combined solution was dried at 120 °C in air for 24 hours, then crushed and sieved to 212 microns. 0.6 g of the sieved precursor was carburized at a ramp rate of 10 °C/min to 870 °C for 5 hr under 60 sccm of H2 gas. After carburization the sample was cooled under 30 sccm N2 and passivated under 30 sccm 1% O2/N2 for 2 hours. | 870 | 10 | H2 | 2 | 5 | 60
1 g of ammonium heptamolybdate tetrahydrate dissolved in 6 mL of DI water. Separately, 0.5 g of sucrose dissolved in 1.5 mL of DI water at 50 °C. The two solutions were then combined. The combined solution was dried at 120 °C in air for 24 hours, then crushed and sieved to 212 microns. 0.6 g of the sieved precursor was carburized at a ramp rate of 10 °C/min to 870 °C for 5 hr under 100 sccm of H2 gas. After carburization the sample was cooled under 30 sccm N2 and passivated under 30 sccm 1% O2/N2 for 2 hours. | 870 | 10 | H2 | 2 | 5 | 100
1 g of ammonium heptamolybdate tetrahydrate dissolved in 6 mL of DI water. Separately, 0.5 g of sucrose dissolved in 1.5 mL of DI water at 50 °C. The two solutions were then combined. The combined solution was dried at 120 °C in air for 24 hours, then crushed and sieved to 212 microns. 0.6 g of the sieved precursor was carburized at a ramp rate of 10 °C/min to 870 °C for 10 hr under 30 sccm of H2 gas. After carburization the sample was cooled under 30 sccm N2 and passivated under 30 sccm 1% O2/N2 for 2 hours. | 870 | 10 | H2 | 2 | 10 | 30
1 g of ammonium heptamolybdate tetrahydrate dissolved in 6 mL of DI water. Separately, 0.5 g of sucrose dissolved in 1.5 mL of DI water at 50 °C. The two solutions were then combined. The combined solution was dried at 120 °C in air for 24 hours, then crushed and sieved to 212 microns. 0.6 g of the sieved precursor was carburized at a ramp rate of 10 °C/min to 870 °C for 10 hr under 60 sccm of H2 gas. After carburization the sample was cooled under 30 sccm N2 and passivated under 30 sccm 1% O2/N2 for 2 hours. | 870 | 10 | H2 | 2 | 10 | 60
1 g of ammonium heptamolybdate tetrahydrate dissolved in 6 mL of DI water. Separately, 0.5 g of sucrose dissolved in 1.5 mL of DI water at 50 °C. The two solutions were then combined. The combined solution was dried at 120 °C in air for 24 hours, then crushed and sieved to 212 microns. 0.6 g of the sieved precursor was carburized at a ramp rate of 10 °C/min to 870 °C for 10 hr under 100 sccm of H2 gas. After carburization the sample was cooled under 30 sccm N2 and passivated under 30 sccm 1% O2/N2 for 2 hours. | 870 | 10 | H2 | 2 | 10 | 100
1 g of ammonium heptamolybdate tetrahydrate dissolved in 4 mL of DI water. Separately, 2 g of sucrose dissolved in 3.5 mL of DI water at 50 °C. The two solutions were then combined. The combined solution was dried at 120 °C in air for 24 hours, then crushed and sieved to 212 microns. 0.6 g of the sieved precursor was carburized at a ramp rate of 10 °C/min to 870 °C for 0.5 hr under 30 sccm of N2 gas. After carburization the sample was cooled under 30 sccm N2 and passivated under 30 sccm 1% O2/N2 for 2 hours. | 870 | 10 | N2 | 0.5 | 0.5 | 30
1 g of ammonium heptamolybdate tetrahydrate dissolved in 4 mL of DI water. Separately, 2 g of sucrose dissolved in 3.5 mL of DI water at 50 °C. The two solutions were then combined. The combined solution was dried at 120 °C in air for 24 hours, then crushed and sieved to 212 microns. 0.6 g of the sieved precursor was carburized at a ramp rate of 10 °C/min to 870 °C for 0.5 hr under 60 sccm of N2 gas. After carburization the sample was cooled under 30 sccm N2 and passivated under 30 sccm 1% O2/N2 for 2 hours. | 870 | 10 | N2 | 0.5 | 0.5 | 60
1 g of ammonium heptamolybdate tetrahydrate dissolved in 4 mL of DI water. Separately, 2 g of sucrose dissolved in 3.5 mL of DI water at 50 °C. The two solutions were then combined. The combined solution was dried at 120 °C in air for 24 hours, then crushed and sieved to 212 microns. 0.6 g of the sieved precursor was carburized at a ramp rate of 10 °C/min to 870 °C for 0.5 hr under 100 sccm of N2 gas. After carburization the sample was cooled under 30 sccm N2 and passivated under 30 sccm 1% O2/N2 for 2 hours. | 870 | 10 | N2 | 0.5 | 0.5 | 100
1 g of ammonium heptamolybdate tetrahydrate dissolved in 4 mL of DI water. Separately, 2 g of sucrose dissolved in 3.5 mL of DI water at 50 °C. The two solutions were then combined. The combined solution was dried at 120 °C in air for 24 hours, then crushed and sieved to 212 microns. 0.6 g of the sieved precursor was carburized at a ramp rate of 10 °C/min to 870 °C for 2 hr under 30 sccm of N2 gas. After carburization the sample was cooled under 30 sccm N2 and passivated under 30 sccm 1% O2/N2 for 2 hours. | 870 | 10 | N2 | 0.5 | 2 | 30
1 g of ammonium heptamolybdate tetrahydrate dissolved in 4 mL of DI water. Separately, 2 g of sucrose dissolved in 3.5 mL of DI water at 50 °C. The two solutions were then combined. The combined solution was dried at 120 °C in air for 24 hours, then crushed and sieved to 212 microns. 0.6 g of the sieved precursor was carburized at a ramp rate of 10 °C/min to 870 °C for 2 hr under 60 sccm of N2 gas. After carburization the sample was cooled under 30 sccm N2 and passivated under 30 sccm 1% O2/N2 for 2 hours. | 870 | 10 | N2 | 0.5 | 2 | 60
1 g of ammonium heptamolybdate tetrahydrate dissolved in 4 mL of DI water. Separately, 2 g of sucrose dissolved in 3.5 mL of DI water at 50 °C. The two solutions were then combined. The combined solution was dried at 120 °C in air for 24 hours, then crushed and sieved to 212 microns. 0.6 g of the sieved precursor was carburized at a ramp rate of 10 °C/min to 870 °C for 2 hr under 100 sccm of N2 gas. After carburization the sample was cooled under 30 sccm N2 and passivated under 30 sccm 1% O2/N2 for 2 hours. | 870 | 10 | N2 | 0.5 | 2 | 100
1 g of ammonium heptamolybdate tetrahydrate dissolved in 4 mL of DI water. Separately, 2 g of sucrose dissolved in 3.5 mL of DI water at 50 °C. The two solutions were then combined. The combined solution was dried at 120 °C in air for 24 hours, then crushed and sieved to 212 microns. 0.6 g of the sieved precursor was carburized at a ramp rate of 10 °C/min to 870 °C for 5 hr under 30 sccm of N2 gas. After carburization the sample was cooled under 30 sccm N2 and passivated under 30 sccm 1% O2/N2 for 2 hours. | 870 | 10 | N2 | 0.5 | 5 | 30
1 g of ammonium heptamolybdate tetrahydrate dissolved in 4 mL of DI water. Separately, 2 g of sucrose dissolved in 3.5 mL of DI water at 50 °C. The two solutions were then combined. The combined solution was dried at 120 °C in air for 24 hours, then crushed and sieved to 212 microns. 0.6 g of the sieved precursor was carburized at a ramp rate of 10 °C/min to 870 °C for 5 hr under 60 sccm of N2 gas. After carburization the sample was cooled under 30 sccm N2 and passivated under 30 sccm 1% O2/N2 for 2 hours. | 870 | 10 | N2 | 0.5 | 5 | 60
1 g of ammonium heptamolybdate tetrahydrate dissolved in 4 mL of DI water. Separately, 2 g of sucrose dissolved in 3.5 mL of DI water at 50 °C. The two solutions were then combined. The combined solution was dried at 120 °C in air for 24 hours, then crushed and sieved to 212 microns. 0.6 g of the sieved precursor was carburized at a ramp rate of 10 °C/min to 870 °C for 5 hr under 100 sccm of N2 gas. After carburization the sample was cooled under 30 sccm N2 and passivated under 30 sccm 1% O2/N2 for 2 hours. | 870 | 10 | N2 | 0.5 | 5 | 100
1 g of ammonium heptamolybdate tetrahydrate dissolved in 4 mL of DI water. Separately, 2 g of sucrose dissolved in 3.5 mL of DI water at 50 °C. The two solutions were then combined. The combined solution was dried at 120 °C in air for 24 hours, then crushed and sieved to 212 microns. 0.6 g of the sieved precursor was carburized at a ramp rate of 10 °C/min to 870 °C for 10 hr under 30 sccm of N2 gas. After carburization the sample was cooled under 30 sccm N2 and passivated under 30 sccm 1% O2/N2 for 2 hours. | 870 | 10 | N2 | 0.5 | 10 | 30
1 g of ammonium heptamolybdate tetrahydrate dissolved in 4 mL of DI water. Separately, 2 g of sucrose dissolved in 3.5 mL of DI water at 50 °C. The two solutions were then combined. The combined solution was dried at 120 °C in air for 24 hours, then crushed and sieved to 212 microns. 0.6 g of the sieved precursor was carburized at a ramp rate of 10 °C/min to 870 °C for 10 hr under 60 sccm of N2 gas. After carburization the sample was cooled under 30 sccm N2 and passivated under 30 sccm 1% O2/N2 for 2 hours. | 870 | 10 | N2 | 0.5 | 10 | 60
1 g of ammonium heptamolybdate tetrahydrate dissolved in 4 mL of DI water. Separately, 2 g of sucrose dissolved in 3.5 mL of DI water at 50 °C. The two solutions were then combined. The combined solution was dried at 120 °C in air for 24 hours, then crushed and sieved to 212 microns. 0.6 g of the sieved precursor was carburized at a ramp rate of 10 °C/min to 870 °C for 10 hr under 100 sccm of N2 gas. After carburization the sample was cooled under 30 sccm N2 and passivated under 30 sccm 1% O2/N2 for 2 hours. | 870 | 10 | N2 | 0.5 | 10 | 100
1 g of ammonium heptamolybdate tetrahydrate dissolved in 5.5 mL of DI water. Separately, 1 g of sucrose dissolved in 2 mL of DI water at 50 °C. The two solutions were then combined. The combined solution was dried at 120 °C in air for 24 hours, then crushed and sieved to 212 microns. 0.6 g of the sieved precursor was carburized at a ramp rate of 10 °C/min to 870 °C for 0.5 hr under 30 sccm of N2 gas. After carburization the sample was cooled under 30 sccm N2 and passivated under 30 sccm 1% O2/N2 for 2 hours. | 870 | 10 | N2 | 1 | 0.5 | 30
1 g of ammonium heptamolybdate tetrahydrate dissolved in 5.5 mL of DI water. Separately, 1 g of sucrose dissolved in 2 mL of DI water at 50 °C. The two solutions were then combined. The combined solution was dried at 120 °C in air for 24 hours, then crushed and sieved to 212 microns. 0.6 g of the sieved precursor was carburized at a ramp rate of 10 °C/min to 870 °C for 0.5 hr under 60 sccm of N2 gas. After carburization the sample was cooled under 30 sccm N2 and passivated under 30 sccm 1% O2/N2 for 2 hours. | 870 | 10 | N2 | 1 | 0.5 | 60
1 g of ammonium heptamolybdate tetrahydrate dissolved in 5.5 mL of DI water. Separately, 1 g of sucrose dissolved in 2 mL of DI water at 50 °C. The two solutions were then combined. The combined solution was dried at 120 °C in air for 24 hours, then crushed and sieved to 212 microns. 0.6 g of the sieved precursor was carburized at a ramp rate of 10 °C/min to 870 °C for 0.5 hr under 100 sccm of N2 gas. After carburization the sample was cooled under 30 sccm N2 and passivated under 30 sccm 1% O2/N2 for 2 hours. | 870 | 10 | N2 | 1 | 0.5 | 100
1 g of ammonium heptamolybdate tetrahydrate dissolved in 5.5 mL of DI water. Separately, 1 g of sucrose dissolved in 2 mL of DI water at 50 °C. The two solutions were then combined. The combined solution was dried at 120 °C in air for 24 hours, then crushed and sieved to 212 microns. 0.6 g of the sieved precursor was carburized at a ramp rate of 10 °C/min to 870 °C for 2 hr under 30 sccm of N2 gas. After carburization the sample was cooled under 30 sccm N2 and passivated under 30 sccm 1% O2/N2 for 2 hours. | 870 | 10 | N2 | 1 | 2 | 30
1 g of ammonium heptamolybdate tetrahydrate dissolved in 5.5 mL of DI water. Separately, 1 g of sucrose dissolved in 2 mL of DI water at 50 °C. The two solutions were then combined. The combined solution was dried at 120 °C in air for 24 hours, then crushed and sieved to 212 microns. 0.6 g of the sieved precursor was carburized at a ramp rate of 10 °C/min to 870 °C for 2 hr under 60 sccm of N2 gas. After carburization the sample was cooled under 30 sccm N2 and passivated under 30 sccm 1% O2/N2 for 2 hours. | 870 | 10 | N2 | 1 | 2 | 60
1 g of ammonium heptamolybdate tetrahydrate dissolved in 5.5 mL of DI water. Separately, 1 g of sucrose dissolved in 2 mL of DI water at 50 °C. The two solutions were then combined. The combined solution was dried at 120 °C in air for 24 hours, then crushed and sieved to 212 microns. 0.6 g of the sieved precursor was carburized at a ramp rate of 10 °C/min to 870 °C for 2 hr under 100 sccm of N2 gas. After carburization the sample was cooled under 30 sccm N2 and passivated under 30 sccm 1% O2/N2 for 2 hours. | 870 | 10 | N2 | 1 | 2 | 100
1 g of ammonium heptamolybdate tetrahydrate dissolved in 5.5 mL of DI water. Separately, 1 g of sucrose dissolved in 2 mL of DI water at 50 °C. The two solutions were then combined. The combined solution was dried at 120 °C in air for 24 hours, then crushed and sieved to 212 microns. 0.6 g of the sieved precursor was carburized at a ramp rate of 10 °C/min to 870 °C for 5 hr under 30 sccm of N2 gas. After carburization the sample was cooled under 30 sccm N2 and passivated under 30 sccm 1% O2/N2 for 2 hours. | 870 | 10 | N2 | 1 | 5 | 30
1 g of ammonium heptamolybdate tetrahydrate dissolved in 5.5 mL of DI water. Separately, 1 g of sucrose dissolved in 2 mL of DI water at 50 °C. The two solutions were then combined. The combined solution was dried at 120 °C in air for 24 hours, then crushed and sieved to 212 microns. 0.6 g of the sieved precursor was carburized at a ramp rate of 10 °C/min to 870 °C for 5 hr under 60 sccm of N2 gas. After carburization the sample was cooled under 30 sccm N2 and passivated under 30 sccm 1% O2/N2 for 2 hours. | 870 | 10 | N2 | 1 | 5 | 60
1 g of ammonium heptamolybdate tetrahydrate dissolved in 5.5 mL of DI water. Separately, 1 g of sucrose dissolved in 2 mL of DI water at 50 °C. The two solutions were then combined. The combined solution was dried at 120 °C in air for 24 hours, then crushed and sieved to 212 microns. 0.6 g of the sieved precursor was carburized at a ramp rate of 10 °C/min to 870 °C for 5 hr under 100 sccm of N2 gas. After carburization the sample was cooled under 30 sccm N2 and passivated under 30 sccm 1% O2/N2 for 2 hours. | 870 | 10 | N2 | 1 | 5 | 100
1 g of ammonium heptamolybdate tetrahydrate dissolved in 5.5 mL of DI water. Separately, 1 g of sucrose dissolved in 2 mL of DI water at 50 °C. The two solutions were then combined. The combined solution was dried at 120 °C in air for 24 hours, then crushed and sieved to 212 microns. 0.6 g of the sieved precursor was carburized at a ramp rate of 10 °C/min to 870 °C for 10 hr under 30 sccm of N2 gas. After carburization the sample was cooled under 30 sccm N2 and passivated under 30 sccm 1% O2/N2 for 2 hours. | 870 | 10 | N2 | 1 | 10 | 30
1 g of ammonium heptamolybdate tetrahydrate dissolved in 5.5 mL of DI water. Separately, 1 g of sucrose dissolved in 2 mL of DI water at 50 °C. The two solutions were then combined. The combined solution was dried at 120 °C in air for 24 hours, then crushed and sieved to 212 microns. 0.6 g of the sieved precursor was carburized at a ramp rate of 10 °C/min to 870 °C for 10 hr under 60 sccm of N2 gas. After carburization the sample was cooled under 30 sccm N2 and passivated under 30 sccm 1% O2/N2 for 2 hours. | 870 | 10 | N2 | 1 | 10 | 60
1 g of ammonium heptamolybdate tetrahydrate dissolved in 5.5 mL of DI water. Separately, 1 g of sucrose dissolved in 2 mL of DI water at 50 °C. The two solutions were then combined. The combined solution was dried at 120 °C in air for 24 hours, then crushed and sieved to 212 microns. 0.6 g of the sieved precursor was carburized at a ramp rate of 10 °C/min to 870 °C for 10 hr under 100 sccm of N2 gas. After carburization the sample was cooled under 30 sccm N2 and passivated under 30 sccm 1% O2/N2 for 2 hours. | 870 | 10 | N2 | 1 | 10 | 100
1 g of ammonium heptamolybdate tetrahydrate dissolved in 6 mL of DI water. Separately, 0.5 g of sucrose dissolved in 1.5 mL of DI water at 50 °C. The two solutions were then combined. The combined solution was dried at 120 °C in air for 24 hours, then crushed and sieved to 212 microns. 0.6 g of the sieved precursor was carburized at a ramp rate of 10 °C/min to 870 °C for 0.5 hr under 30 sccm of N2 gas. After carburization the sample was cooled under 30 sccm N2 and passivated under 30 sccm 1% O2/N2 for 2 hours. | 870 | 10 | N2 | 2 | 0.5 | 30
1 g of ammonium heptamolybdate tetrahydrate dissolved in 6 mL of DI water. Separately, 0.5 g of sucrose dissolved in 1.5 mL of DI water at 50 °C. The two solutions were then combined. The combined solution was dried at 120 °C in air for 24 hours, then crushed and sieved to 212 microns. 0.6 g of the sieved precursor was carburized at a ramp rate of 10 °C/min to 870 °C for 0.5 hr under 60 sccm of N2 gas. After carburization the sample was cooled under 30 sccm N2 and passivated under 30 sccm 1% O2/N2 for 2 hours. | 870 | 10 | N2 | 2 | 0.5 | 60
1 g of ammonium heptamolybdate tetrahydrate dissolved in 6 mL of DI water. Separately, 0.5 g of sucrose dissolved in 1.5 mL of DI water at 50 °C. The two solutions were then combined. The combined solution was dried at 120 °C in air for 24 hours, then crushed and sieved to 212 microns. 0.6 g of the sieved precursor was carburized at a ramp rate of 10 °C/min to 870 °C for 0.5 hr under 100 sccm of N2 gas. After carburization the sample was cooled under 30 sccm N2 and passivated under 30 sccm 1% O2/N2 for 2 hours. | 870 | 10 | N2 | 2 | 0.5 | 100
1 g of ammonium heptamolybdate tetrahydrate dissolved in 6 mL of DI water. Separately, 0.5 g of sucrose dissolved in 1.5 mL of DI water at 50 °C. The two solutions were then combined. The combined solution was dried at 120 °C in air for 24 hours, then crushed and sieved to 212 microns. 0.6 g of the sieved precursor was carburized at a ramp rate of 10 °C/min to 870 °C for 2 hr under 30 sccm of N2 gas. After carburization the sample was cooled under 30 sccm N2 and passivated under 30 sccm 1% O2/N2 for 2 hours. | 870 | 10 | N2 | 2 | 2 | 30
1 g of ammonium heptamolybdate tetrahydrate dissolved in 6 mL of DI water. Separately, 0.5 g of sucrose dissolved in 1.5 mL of DI water at 50 °C. The two solutions were then combined. The combined solution was dried at 120 °C in air for 24 hours, then crushed and sieved to 212 microns. 0.6 g of the sieved precursor was carburized at a ramp rate of 10 °C/min to 870 °C for 2 hr under 60 sccm of N2 gas. After carburization the sample was cooled under 30 sccm N2 and passivated under 30 sccm 1% O2/N2 for 2 hours. | 870 | 10 | N2 | 2 | 2 | 60
1 g of ammonium heptamolybdate tetrahydrate dissolved in 6 mL of DI water. Separately, 0.5 g of sucrose dissolved in 1.5 mL of DI water at 50 °C. The two solutions were then combined. The combined solution was dried at 120 °C in air for 24 hours, then crushed and sieved to 212 microns. 0.6 g of the sieved precursor was carburized at a ramp rate of 10 °C/min to 870 °C for 2 hr under 100 sccm of N2 gas. After carburization the sample was cooled under 30 sccm N2 and passivated under 30 sccm 1% O2/N2 for 2 hours. | 870 | 10 | N2 | 2 | 2 | 100
1 g of ammonium heptamolybdate tetrahydrate dissolved in 6 mL of DI water. Separately, 0.5 g of sucrose dissolved in 1.5 mL of DI water at 50 °C. The two solutions were then combined. The combined solution was dried at 120 °C in air for 24 hours, then crushed and sieved to 212 microns. 0.6 g of the sieved precursor was carburized at a ramp rate of 10 °C/min to 870 °C for 5 hr under 30 sccm of N2 gas. After carburization the sample was cooled under 30 sccm N2 and passivated under 30 sccm 1% O2/N2 for 2 hours. | 870 | 10 | N2 | 2 | 5 | 30
1 g of ammonium heptamolybdate tetrahydrate dissolved in 6 mL of DI water. Separately, 0.5 g of sucrose dissolved in 1.5 mL of DI water at 50 °C. The two solutions were then combined. The combined solution was dried at 120 °C in air for 24 hours, then crushed and sieved to 212 microns. 0.6 g of the sieved precursor was carburized at a ramp rate of 10 °C/min to 870 °C for 5 hr under 60 sccm of N2 gas. After carburization the sample was cooled under 30 sccm N2 and passivated under 30 sccm 1% O2/N2 for 2 hours. | 870 | 10 | N2 | 2 | 5 | 60
1 g of ammonium heptamolybdate tetrahydrate dissolved in 6 mL of DI water. Separately, 0.5 g of sucrose dissolved in 1.5 mL of DI water at 50 °C. The two solutions were then combined. The combined solution was dried at 120 °C in air for 24 hours, then crushed and sieved to 212 microns. 0.6 g of the sieved precursor was carburized at a ramp rate of 10 °C/min to 870 °C for 5 hr under 100 sccm of N2 gas. After carburization the sample was cooled under 30 sccm N2 and passivated under 30 sccm 1% O2/N2 for 2 hours. | 870 | 10 | N2 | 2 | 5 | 100
1 g of ammonium heptamolybdate tetrahydrate dissolved in 6 mL of DI water. Separately, 0.5 g of sucrose dissolved in 1.5 mL of DI water at 50 °C. The two solutions were then combined. The combined solution was dried at 120 °C in air for 24 hours, then crushed and sieved to 212 microns. 0.6 g of the sieved precursor was carburized at a ramp rate of 10 °C/min to 870 °C for 10 hr under 30 sccm of N2 gas. After carburization the sample was cooled under 30 sccm N2 and passivated under 30 sccm 1% O2/N2 for 2 hours. | 870 | 10 | N2 | 2 | 10 | 30
1 g of ammonium heptamolybdate tetrahydrate dissolved in 6 mL of DI water. Separately, 0.5 g of sucrose dissolved in 1.5 mL of DI water at 50 °C. The two solutions were then combined. The combined solution was dried at 120 °C in air for 24 hours, then crushed and sieved to 212 microns. 0.6 g of the sieved precursor was carburized at a ramp rate of 10 °C/min to 870 °C for 10 hr under 60 sccm of N2 gas. After carburization the sample was cooled under 30 sccm N2 and passivated under 30 sccm 1% O2/N2 for 2 hours. | 870 | 10 | N2 | 2 | 10 | 60
1 g of ammonium heptamolybdate tetrahydrate dissolved in 6 mL of DI water. Separately, 0.5 g of sucrose dissolved in 1.5 mL of DI water at 50 °C. The two solutions were then combined. The combined solution was dried at 120 °C in air for 24 hours, then crushed and sieved to 212 microns. 0.6 g of the sieved precursor was carburized at a ramp rate of 10 °C/min to 870 °C for 10 hr under 100 sccm of N2 gas. After carburization the sample was cooled under 30 sccm N2 and passivated under 30 sccm 1% O2/N2 for 2 hours. | 870 | 10 | N2 | 2 | 10 | 100
1 g of ammonium heptamolybdate tetrahydrate dissolved in 4 mL of DI water. Separately, 2 g of sucrose dissolved in 3.5 mL of DI water at 50 °C. The two solutions were then combined. The combined solution was dried at 120 °C in air for 24 hours, then crushed and sieved to 212 microns. 0.6 g of the sieved precursor was carburized at a ramp rate of 15 °C/min to 870 °C for 0.5 hr under 30 sccm of H2 gas. After carburization the sample was cooled under 30 sccm N2 and passivated under 30 sccm 1% O2/N2 for 2 hours. | 870 | 15 | H2 | 0.5 | 0.5 | 30
1 g of ammonium heptamolybdate tetrahydrate dissolved in 4 mL of DI water. Separately, 2 g of sucrose dissolved in 3.5 mL of DI water at 50 °C. The two solutions were then combined. The combined solution was dried at 120 °C in air for 24 hours, then crushed and sieved to 212 microns. 0.6 g of the sieved precursor was carburized at a ramp rate of 15 °C/min to 870 °C for 0.5 hr under 60 sccm of H2 gas. After carburization the sample was cooled under 30 sccm N2 and passivated under 30 sccm 1% O2/N2 for 2 hours. | 870 | 15 | H2 | 0.5 | 0.5 | 60
1 g of ammonium heptamolybdate tetrahydrate dissolved in 4 mL of DI water. Separately, 2 g of sucrose dissolved in 3.5 mL of DI water at 50 °C. The two solutions were then combined. The combined solution was dried at 120 °C in air for 24 hours, then crushed and sieved to 212 microns. 0.6 g of the sieved precursor was carburized at a ramp rate of 15 °C/min to 870 °C for 0.5 hr under 100 sccm of H2 gas. After carburization the sample was cooled under 30 sccm N2 and passivated under 30 sccm 1% O2/N2 for 2 hours. | 870 | 15 | H2 | 0.5 | 0.5 | 100
1 g of ammonium heptamolybdate tetrahydrate dissolved in 4 mL of DI water. Separately, 2 g of sucrose dissolved in 3.5 mL of DI water at 50 °C. The two solutions were then combined. The combined solution was dried at 120 °C in air for 24 hours, then crushed and sieved to 212 microns. 0.6 g of the sieved precursor was carburized at a ramp rate of 15 °C/min to 870 °C for 2 hr under 30 sccm of H2 gas. After carburization the sample was cooled under 30 sccm N2 and passivated under 30 sccm 1% O2/N2 for 2 hours. | 870 | 15 | H2 | 0.5 | 2 | 30
1 g of ammonium heptamolybdate tetrahydrate dissolved in 4 mL of DI water. Separately, 2 g of sucrose dissolved in 3.5 mL of DI water at 50 °C. The two solutions were then combined. The combined solution was dried at 120 °C in air for 24 hours, then crushed and sieved to 212 microns. 0.6 g of the sieved precursor was carburized at a ramp rate of 15 °C/min to 870 °C for 2 hr under 60 sccm of H2 gas. After carburization the sample was cooled under 30 sccm N2 and passivated under 30 sccm 1% O2/N2 for 2 hours. | 870 | 15 | H2 | 0.5 | 2 | 60
1 g of ammonium heptamolybdate tetrahydrate dissolved in 4 mL of DI water. Separately, 2 g of sucrose dissolved in 3.5 mL of DI water at 50 °C. The two solutions were then combined. The combined solution was dried at 120 °C in air for 24 hours, then crushed and sieved to 212 microns. 0.6 g of the sieved precursor was carburized at a ramp rate of 15 °C/min to 870 °C for 2 hr under 100 sccm of H2 gas. After carburization the sample was cooled under 30 sccm N2 and passivated under 30 sccm 1% O2/N2 for 2 hours. | 870 | 15 | H2 | 0.5 | 2 | 100
1 g of ammonium heptamolybdate tetrahydrate dissolved in 4 mL of DI water. Separately, 2 g of sucrose dissolved in 3.5 mL of DI water at 50 °C. The two solutions were then combined. The combined solution was dried at 120 °C in air for 24 hours, then crushed and sieved to 212 microns. 0.6 g of the sieved precursor was carburized at a ramp rate of 15 °C/min to 870 °C for 5 hr under 30 sccm of H2 gas. After carburization the sample was cooled under 30 sccm N2 and passivated under 30 sccm 1% O2/N2 for 2 hours. | 870 | 15 | H2 | 0.5 | 5 | 30
1 g of ammonium heptamolybdate tetrahydrate dissolved in 4 mL of DI water. Separately, 2 g of sucrose dissolved in 3.5 mL of DI water at 50 °C. The two solutions were then combined. The combined solution was dried at 120 °C in air for 24 hours, then crushed and sieved to 212 microns. 0.6 g of the sieved precursor was carburized at a ramp rate of 15 °C/min to 870 °C for 5 hr under 60 sccm of H2 gas. After carburization the sample was cooled under 30 sccm N2 and passivated under 30 sccm 1% O2/N2 for 2 hours. | 870 | 15 | H2 | 0.5 | 5 | 60
1 g of ammonium heptamolybdate tetrahydrate dissolved in 4 mL of DI water. Separately, 2 g of sucrose dissolved in 3.5 mL of DI water at 50 °C. The two solutions were then combined. The combined solution was dried at 120 °C in air for 24 hours, then crushed and sieved to 212 microns. 0.6 g of the sieved precursor was carburized at a ramp rate of 15 °C/min to 870 °C for 5 hr under 100 sccm of H2 gas. After carburization the sample was cooled under 30 sccm N2 and passivated under 30 sccm 1% O2/N2 for 2 hours. | 870 | 15 | H2 | 0.5 | 5 | 100
1 g of ammonium heptamolybdate tetrahydrate dissolved in 4 mL of DI water. Separately, 2 g of sucrose dissolved in 3.5 mL of DI water at 50 °C. The two solutions were then combined. The combined solution was dried at 120 °C in air for 24 hours, then crushed and sieved to 212 microns. 0.6 g of the sieved precursor was carburized at a ramp rate of 15 °C/min to 870 °C for 10 hr under 30 sccm of H2 gas. After carburization the sample was cooled under 30 sccm N2 and passivated under 30 sccm 1% O2/N2 for 2 hours. | 870 | 15 | H2 | 0.5 | 10 | 30
1 g of ammonium heptamolybdate tetrahydrate dissolved in 4 mL of DI water. Separately, 2 g of sucrose dissolved in 3.5 mL of DI water at 50 °C. The two solutions were then combined. The combined solution was dried at 120 °C in air for 24 hours, then crushed and sieved to 212 microns. 0.6 g of the sieved precursor was carburized at a ramp rate of 15 °C/min to 870 °C for 10 hr under 60 sccm of H2 gas. After carburization the sample was cooled under 30 sccm N2 and passivated under 30 sccm 1% O2/N2 for 2 hours. | 870 | 15 | H2 | 0.5 | 10 | 60
1 g of ammonium heptamolybdate tetrahydrate dissolved in 4 mL of DI water. Separately, 2 g of sucrose dissolved in 3.5 mL of DI water at 50 °C. The two solutions were then combined. The combined solution was dried at 120 °C in air for 24 hours, then crushed and sieved to 212 microns. 0.6 g of the sieved precursor was carburized at a ramp rate of 15 °C/min to 870 °C for 10 hr under 100 sccm of H2 gas. After carburization the sample was cooled under 30 sccm N2 and passivated under 30 sccm 1% O2/N2 for 2 hours. | 870 | 15 | H2 | 0.5 | 10 | 100
1 g of ammonium heptamolybdate tetrahydrate dissolved in 5.5 mL of DI water. Separately, 1 g of sucrose dissolved in 2 mL of DI water at 50 °C. The two solutions were then combined. The combined solution was dried at 120 °C in air for 24 hours, then crushed and sieved to 212 microns. 0.6 g of the sieved precursor was carburized at a ramp rate of 15 °C/min to 870 °C for 0.5 hr under 30 sccm of H2 gas. After carburization the sample was cooled under 30 sccm N2 and passivated under 30 sccm 1% O2/N2 for 2 hours. | 870 | 15 | H2 | 1 | 0.5 | 30
1 g of ammonium heptamolybdate tetrahydrate dissolved in 5.5 mL of DI water. Separately, 1 g of sucrose dissolved in 2 mL of DI water at 50 °C. The two solutions were then combined. The combined solution was dried at 120 °C in air for 24 hours, then crushed and sieved to 212 microns. 0.6 g of the sieved precursor was carburized at a ramp rate of 15 °C/min to 870 °C for 0.5 hr under 60 sccm of H2 gas. After carburization the sample was cooled under 30 sccm N2 and passivated under 30 sccm 1% O2/N2 for 2 hours. | 870 | 15 | H2 | 1 | 0.5 | 60
1 g of ammonium heptamolybdate tetrahydrate dissolved in 5.5 mL of DI water. Separately, 1 g of sucrose dissolved in 2 mL of DI water at 50 °C. The two solutions were then combined. The combined solution was dried at 120 °C in air for 24 hours, then crushed and sieved to 212 microns. 0.6 g of the sieved precursor was carburized at a ramp rate of 15 °C/min to 870 °C for 0.5 hr under 100 sccm of H2 gas. After carburization the sample was cooled under 30 sccm N2 and passivated under 30 sccm 1% O2/N2 for 2 hours. | 870 | 15 | H2 | 1 | 0.5 | 100
1 g of ammonium heptamolybdate tetrahydrate dissolved in 5.5 mL of DI water. Separately, 1 g of sucrose dissolved in 2 mL of DI water at 50 °C. The two solutions were then combined. The combined solution was dried at 120 °C in air for 24 hours, then crushed and sieved to 212 microns. 0.6 g of the sieved precursor was carburized at a ramp rate of 15 °C/min to 870 °C for 2 hr under 30 sccm of H2 gas. After carburization the sample was cooled under 30 sccm N2 and passivated under 30 sccm 1% O2/N2 for 2 hours. | 870 | 15 | H2 | 1 | 2 | 30
1 g of ammonium heptamolybdate tetrahydrate dissolved in 5.5 mL of DI water. Separately, 1 g of sucrose dissolved in 2 mL of DI water at 50 °C. The two solutions were then combined. The combined solution was dried at 120 °C in air for 24 hours, then crushed and sieved to 212 microns. 0.6 g of the sieved precursor was carburized at a ramp rate of 15 °C/min to 870 °C for 2 hr under 60 sccm of H2 gas. After carburization the sample was cooled under 30 sccm N2 and passivated under 30 sccm 1% O2/N2 for 2 hours. | 870 | 15 | H2 | 1 | 2 | 60
1 g of ammonium heptamolybdate tetrahydrate dissolved in 5.5 mL of DI water. Separately, 1 g of sucrose dissolved in 2 mL of DI water at 50 °C. The two solutions were then combined. The combined solution was dried at 120 °C in air for 24 hours, then crushed and sieved to 212 microns. 0.6 g of the sieved precursor was carburized at a ramp rate of 15 °C/min to 870 °C for 2 hr under 100 sccm of H2 gas. After carburization the sample was cooled under 30 sccm N2 and passivated under 30 sccm 1% O2/N2 for 2 hours. | 870 | 15 | H2 | 1 | 2 | 100
1 g of ammonium heptamolybdate tetrahydrate dissolved in 5.5 mL of DI water. Separately, 1 g of sucrose dissolved in 2 mL of DI water at 50 °C. The two solutions were then combined. The combined solution was dried at 120 °C in air for 24 hours, then crushed and sieved to 212 microns. 0.6 g of the sieved precursor was carburized at a ramp rate of 15 °C/min to 870 °C for 5 hr under 30 sccm of H2 gas. After carburization the sample was cooled under 30 sccm N2 and passivated under 30 sccm 1% O2/N2 for 2 hours. | 870 | 15 | H2 | 1 | 5 | 30
1 g of ammonium heptamolybdate tetrahydrate dissolved in 5.5 mL of DI water. Separately, 1 g of sucrose dissolved in 2 mL of DI water at 50 °C. The two solutions were then combined. The combined solution was dried at 120 °C in air for 24 hours, then crushed and sieved to 212 microns. 0.6 g of the sieved precursor was carburized at a ramp rate of 15 °C/min to 870 °C for 5 hr under 60 sccm of H2 gas. After carburization the sample was cooled under 30 sccm N2 and passivated under 30 sccm 1% O2/N2 for 2 hours. | 870 | 15 | H2 | 1 | 5 | 60
1 g of ammonium heptamolybdate tetrahydrate dissolved in 5.5 mL of DI water. Separately, 1 g of sucrose dissolved in 2 mL of DI water at 50 °C. The two solutions were then combined. The combined solution was dried at 120 °C in air for 24 hours, then crushed and sieved to 212 microns. 0.6 g of the sieved precursor was carburized at a ramp rate of 15 °C/min to 870 °C for 5 hr under 100 sccm of H2 gas. After carburization the sample was cooled under 30 sccm N2 and passivated under 30 sccm 1% O2/N2 for 2 hours. | 870 | 15 | H2 | 1 | 5 | 100
1 g of ammonium heptamolybdate tetrahydrate dissolved in 5.5 mL of DI water. Separately, 1 g of sucrose dissolved in 2 mL of DI water at 50 °C. The two solutions were then combined. The combined solution was dried at 120 °C in air for 24 hours, then crushed and sieved to 212 microns. 0.6 g of the sieved precursor was carburized at a ramp rate of 15 °C/min to 870 °C for 10 hr under 30 sccm of H2 gas. After carburization the sample was cooled under 30 sccm N2 and passivated under 30 sccm 1% O2/N2 for 2 hours. | 870 | 15 | H2 | 1 | 10 | 30
1 g of ammonium heptamolybdate tetrahydrate dissolved in 5.5 mL of DI water. Separately, 1 g of sucrose dissolved in 2 mL of DI water at 50 °C. The two solutions were then combined. The combined solution was dried at 120 °C in air for 24 hours, then crushed and sieved to 212 microns. 0.6 g of the sieved precursor was carburized at a ramp rate of 15 °C/min to 870 °C for 10 hr under 60 sccm of H2 gas. After carburization the sample was cooled under 30 sccm N2 and passivated under 30 sccm 1% O2/N2 for 2 hours. | 870 | 15 | H2 | 1 | 10 | 60
1 g of ammonium heptamolybdate tetrahydrate dissolved in 5.5 mL of DI water. Separately, 1 g of sucrose dissolved in 2 mL of DI water at 50 °C. The two solutions were then combined. The combined solution was dried at 120 °C in air for 24 hours, then crushed and sieved to 212 microns. 0.6 g of the sieved precursor was carburized at a ramp rate of 15 °C/min to 870 °C for 10 hr under 100 sccm of H2 gas. After carburization the sample was cooled under 30 sccm N2 and passivated under 30 sccm 1% O2/N2 for 2 hours. | 870 | 15 | H2 | 1 | 10 | 100
1 g of ammonium heptamolybdate tetrahydrate dissolved in 6 mL of DI water. Separately, 0.5 g of sucrose dissolved in 1.5 mL of DI water at 50 °C. The two solutions were then combined. The combined solution was dried at 120 °C in air for 24 hours, then crushed and sieved to 212 microns. 0.6 g of the sieved precursor was carburized at a ramp rate of 15 °C/min to 870 °C for 0.5 hr under 30 sccm of H2 gas. After carburization the sample was cooled under 30 sccm N2 and passivated under 30 sccm 1% O2/N2 for 2 hours. | 870 | 15 | H2 | 2 | 0.5 | 30
1 g of ammonium heptamolybdate tetrahydrate dissolved in 6 mL of DI water. Separately, 0.5 g of sucrose dissolved in 1.5 mL of DI water at 50 °C. The two solutions were then combined. The combined solution was dried at 120 °C in air for 24 hours, then crushed and sieved to 212 microns. 0.6 g of the sieved precursor was carburized at a ramp rate of 15 °C/min to 870 °C for 0.5 hr under 60 sccm of H2 gas. After carburization the sample was cooled under 30 sccm N2 and passivated under 30 sccm 1% O2/N2 for 2 hours. | 870 | 15 | H2 | 2 | 0.5 | 60
1 g of ammonium heptamolybdate tetrahydrate dissolved in 6 mL of DI water. Separately, 0.5 g of sucrose dissolved in 1.5 mL of DI water at 50 °C. The two solutions were then combined. The combined solution was dried at 120 °C in air for 24 hours, then crushed and sieved to 212 microns. 0.6 g of the sieved precursor was carburized at a ramp rate of 15 °C/min to 870 °C for 0.5 hr under 100 sccm of H2 gas. After carburization the sample was cooled under 30 sccm N2 and passivated under 30 sccm 1% O2/N2 for 2 hours. | 870 | 15 | H2 | 2 | 0.5 | 100
1 g of ammonium heptamolybdate tetrahydrate dissolved in 6 mL of DI water. Separately, 0.5 g of sucrose dissolved in 1.5 mL of DI water at 50 °C. The two solutions were then combined. The combined solution was dried at 120 °C in air for 24 hours, then crushed and sieved to 212 microns. 0.6 g of the sieved precursor was carburized at a ramp rate of 15 °C/min to 870 °C for 2 hr under 30 sccm of H2 gas. After carburization the sample was cooled under 30 sccm N2 and passivated under 30 sccm 1% O2/N2 for 2 hours. | 870 | 15 | H2 | 2 | 2 | 30
1 g of ammonium heptamolybdate tetrahydrate dissolved in 6 mL of DI water. Separately, 0.5 g of sucrose dissolved in 1.5 mL of DI water at 50 °C. The two solutions were then combined. The combined solution was dried at 120 °C in air for 24 hours, then crushed and sieved to 212 microns. 0.6 g of the sieved precursor was carburized at a ramp rate of 15 °C/min to 870 °C for 2 hr under 60 sccm of H2 gas. After carburization the sample was cooled under 30 sccm N2 and passivated under 30 sccm 1% O2/N2 for 2 hours. | 870 | 15 | H2 | 2 | 2 | 60
1 g of ammonium heptamolybdate tetrahydrate dissolved in 6 mL of DI water. Separately, 0.5 g of sucrose dissolved in 1.5 mL of DI water at 50 °C. The two solutions were then combined. The combined solution was dried at 120 °C in air for 24 hours, then crushed and sieved to 212 microns. 0.6 g of the sieved precursor was carburized at a ramp rate of 15 °C/min to 870 °C for 2 hr under 100 sccm of H2 gas. After carburization the sample was cooled under 30 sccm N2 and passivated under 30 sccm 1% O2/N2 for 2 hours. | 870 | 15 | H2 | 2 | 2 | 100
1 g of ammonium heptamolybdate tetrahydrate dissolved in 6 mL of DI water. Separately, 0.5 g of sucrose dissolved in 1.5 mL of DI water at 50 °C. The two solutions were then combined. The combined solution was dried at 120 °C in air for 24 hours, then crushed and sieved to 212 microns. 0.6 g of the sieved precursor was carburized at a ramp rate of 15 °C/min to 870 °C for 5 hr under 30 sccm of H2 gas. After carburization the sample was cooled under 30 sccm N2 and passivated under 30 sccm 1% O2/N2 for 2 hours. | 870 | 15 | H2 | 2 | 5 | 30
1 g of ammonium heptamolybdate tetrahydrate dissolved in 6 mL of DI water. Separately, 0.5 g of sucrose dissolved in 1.5 mL of DI water at 50 °C. The two solutions were then combined. The combined solution was dried at 120 °C in air for 24 hours, then crushed and sieved to 212 microns. 0.6 g of the sieved precursor was carburized at a ramp rate of 15 °C/min to 870 °C for 5 hr under 60 sccm of H2 gas. After carburization the sample was cooled under 30 sccm N2 and passivated under 30 sccm 1% O2/N2 for 2 hours. | 870 | 15 | H2 | 2 | 5 | 60
1 g of ammonium heptamolybdate tetrahydrate dissolved in 6 mL of DI water. Separately, 0.5 g of sucrose dissolved in 1.5 mL of DI water at 50 °C. The two solutions were then combined. The combined solution was dried at 120 °C in air for 24 hours, then crushed and sieved to 212 microns. 0.6 g of the sieved precursor was carburized at a ramp rate of 15 °C/min to 870 °C for 5 hr under 100 sccm of H2 gas. After carburization the sample was cooled under 30 sccm N2 and passivated under 30 sccm 1% O2/N2 for 2 hours. | 870 | 15 | H2 | 2 | 5 | 100
1 g of ammonium heptamolybdate tetrahydrate dissolved in 6 mL of DI water. Separately, 0.5 g of sucrose dissolved in 1.5 mL of DI water at 50 °C. The two solutions were then combined. The combined solution was dried at 120 °C in air for 24 hours, then crushed and sieved to 212 microns. 0.6 g of the sieved precursor was carburized at a ramp rate of 15 °C/min to 870 °C for 10 hr under 30 sccm of H2 gas. After carburization the sample was cooled under 30 sccm N2 and passivated under 30 sccm 1% O2/N2 for 2 hours. | 870 | 15 | H2 | 2 | 10 | 30
1 g of ammonium heptamolybdate tetrahydrate dissolved in 6 mL of DI water. Separately, 0.5 g of sucrose dissolved in 1.5 mL of DI water at 50 °C. The two solutions were then combined. The combined solution was dried at 120 °C in air for 24 hours, then crushed and sieved to 212 microns. 0.6 g of the sieved precursor was carburized at a ramp rate of 15 °C/min to 870 °C for 10 hr under 60 sccm of H2 gas. After carburization the sample was cooled under 30 sccm N2 and passivated under 30 sccm 1% O2/N2 for 2 hours. | 870 | 15 | H2 | 2 | 10 | 60
1 g of ammonium heptamolybdate tetrahydrate dissolved in 6 mL of DI water. Separately, 0.5 g of sucrose dissolved in 1.5 mL of DI water at 50 °C. The two solutions were then combined. The combined solution was dried at 120 °C in air for 24 hours, then crushed and sieved to 212 microns. 0.6 g of the sieved precursor was carburized at a ramp rate of 15 °C/min to 870 °C for 10 hr under 100 sccm of H2 gas. After carburization the sample was cooled under 30 sccm N2 and passivated under 30 sccm 1% O2/N2 for 2 hours. | 870 | 15 | H2 | 2 | 10 | 100
1 g of ammonium heptamolybdate tetrahydrate dissolved in 4 mL of DI water. Separately, 2 g of sucrose dissolved in 3.5 mL of DI water at 50 °C. The two solutions were then combined. The combined solution was dried at 120 °C in air for 24 hours, then crushed and sieved to 212 microns. 0.6 g of the sieved precursor was carburized at a ramp rate of 15 °C/min to 870 °C for 0.5 hr under 30 sccm of N2 gas. After carburization the sample was cooled under 30 sccm N2 and passivated under 30 sccm 1% O2/N2 for 2 hours. | 870 | 15 | N2 | 0.5 | 0.5 | 30
1 g of ammonium heptamolybdate tetrahydrate dissolved in 4 mL of DI water. Separately, 2 g of sucrose dissolved in 3.5 mL of DI water at 50 °C. The two solutions were then combined. The combined solution was dried at 120 °C in air for 24 hours, then crushed and sieved to 212 microns. 0.6 g of the sieved precursor was carburized at a ramp rate of 15 °C/min to 870 °C for 0.5 hr under 60 sccm of N2 gas. After carburization the sample was cooled under 30 sccm N2 and passivated under 30 sccm 1% O2/N2 for 2 hours. | 870 | 15 | N2 | 0.5 | 0.5 | 60
1 g of ammonium heptamolybdate tetrahydrate dissolved in 4 mL of DI water. Separately, 2 g of sucrose dissolved in 3.5 mL of DI water at 50 °C. The two solutions were then combined. The combined solution was dried at 120 °C in air for 24 hours, then crushed and sieved to 212 microns. 0.6 g of the sieved precursor was carburized at a ramp rate of 15 °C/min to 870 °C for 0.5 hr under 100 sccm of N2 gas. After carburization the sample was cooled under 30 sccm N2 and passivated under 30 sccm 1% O2/N2 for 2 hours. | 870 | 15 | N2 | 0.5 | 0.5 | 100
1 g of ammonium heptamolybdate tetrahydrate dissolved in 4 mL of DI water. Separately, 2 g of sucrose dissolved in 3.5 mL of DI water at 50 °C. The two solutions were then combined. The combined solution was dried at 120 °C in air for 24 hours, then crushed and sieved to 212 microns. 0.6 g of the sieved precursor was carburized at a ramp rate of 15 °C/min to 870 °C for 2 hr under 30 sccm of N2 gas. After carburization the sample was cooled under 30 sccm N2 and passivated under 30 sccm 1% O2/N2 for 2 hours. | 870 | 15 | N2 | 0.5 | 2 | 30
1 g of ammonium heptamolybdate tetrahydrate dissolved in 4 mL of DI water. Separately, 2 g of sucrose dissolved in 3.5 mL of DI water at 50 °C. The two solutions were then combined. The combined solution was dried at 120 °C in air for 24 hours, then crushed and sieved to 212 microns. 0.6 g of the sieved precursor was carburized at a ramp rate of 15 °C/min to 870 °C for 2 hr under 60 sccm of N2 gas. After carburization the sample was cooled under 30 sccm N2 and passivated under 30 sccm 1% O2/N2 for 2 hours. | 870 | 15 | N2 | 0.5 | 2 | 60
1 g of ammonium heptamolybdate tetrahydrate dissolved in 4 mL of DI water. Separately, 2 g of sucrose dissolved in 3.5 mL of DI water at 50 °C. The two solutions were then combined. The combined solution was dried at 120 °C in air for 24 hours, then crushed and sieved to 212 microns. 0.6 g of the sieved precursor was carburized at a ramp rate of 15 °C/min to 870 °C for 2 hr under 100 sccm of N2 gas. After carburization the sample was cooled under 30 sccm N2 and passivated under 30 sccm 1% O2/N2 for 2 hours. | 870 | 15 | N2 | 0.5 | 2 | 100
1 g of ammonium heptamolybdate tetrahydrate dissolved in 4 mL of DI water. Separately, 2 g of sucrose dissolved in 3.5 mL of DI water at 50 °C. The two solutions were then combined. The combined solution was dried at 120 °C in air for 24 hours, then crushed and sieved to 212 microns. 0.6 g of the sieved precursor was carburized at a ramp rate of 15 °C/min to 870 °C for 5 hr under 30 sccm of N2 gas. After carburization the sample was cooled under 30 sccm N2 and passivated under 30 sccm 1% O2/N2 for 2 hours. | 870 | 15 | N2 | 0.5 | 5 | 30
1 g of ammonium heptamolybdate tetrahydrate dissolved in 4 mL of DI water. Separately, 2 g of sucrose dissolved in 3.5 mL of DI water at 50 °C. The two solutions were then combined. The combined solution was dried at 120 °C in air for 24 hours, then crushed and sieved to 212 microns. 0.6 g of the sieved precursor was carburized at a ramp rate of 15 °C/min to 870 °C for 5 hr under 60 sccm of N2 gas. After carburization the sample was cooled under 30 sccm N2 and passivated under 30 sccm 1% O2/N2 for 2 hours. | 870 | 15 | N2 | 0.5 | 5 | 60
1 g of ammonium heptamolybdate tetrahydrate dissolved in 4 mL of DI water. Separately, 2 g of sucrose dissolved in 3.5 mL of DI water at 50 °C. The two solutions were then combined. The combined solution was dried at 120 °C in air for 24 hours, then crushed and sieved to 212 microns. 0.6 g of the sieved precursor was carburized at a ramp rate of 15 °C/min to 870 °C for 5 hr under 100 sccm of N2 gas. After carburization the sample was cooled under 30 sccm N2 and passivated under 30 sccm 1% O2/N2 for 2 hours. | 870 | 15 | N2 | 0.5 | 5 | 100
1 g of ammonium heptamolybdate tetrahydrate dissolved in 4 mL of DI water. Separately, 2 g of sucrose dissolved in 3.5 mL of DI water at 50 °C. The two solutions were then combined. The combined solution was dried at 120 °C in air for 24 hours, then crushed and sieved to 212 microns. 0.6 g of the sieved precursor was carburized at a ramp rate of 15 °C/min to 870 °C for 10 hr under 30 sccm of N2 gas. After carburization the sample was cooled under 30 sccm N2 and passivated under 30 sccm 1% O2/N2 for 2 hours. | 870 | 15 | N2 | 0.5 | 10 | 30
1 g of ammonium heptamolybdate tetrahydrate dissolved in 4 mL of DI water. Separately, 2 g of sucrose dissolved in 3.5 mL of DI water at 50 °C. The two solutions were then combined. The combined solution was dried at 120 °C in air for 24 hours, then crushed and sieved to 212 microns. 0.6 g of the sieved precursor was carburized at a ramp rate of 15 °C/min to 870 °C for 10 hr under 60 sccm of N2 gas. After carburization the sample was cooled under 30 sccm N2 and passivated under 30 sccm 1% O2/N2 for 2 hours. | 870 | 15 | N2 | 0.5 | 10 | 60
1 g of ammonium heptamolybdate tetrahydrate dissolved in 4 mL of DI water. Separately, 2 g of sucrose dissolved in 3.5 mL of DI water at 50 °C. The two solutions were then combined. The combined solution was dried at 120 °C in air for 24 hours, then crushed and sieved to 212 microns. 0.6 g of the sieved precursor was carburized at a ramp rate of 15 °C/min to 870 °C for 10 hr under 100 sccm of N2 gas. After carburization the sample was cooled under 30 sccm N2 and passivated under 30 sccm 1% O2/N2 for 2 hours. | 870 | 15 | N2 | 0.5 | 10 | 100
1 g of ammonium heptamolybdate tetrahydrate dissolved in 5.5 mL of DI water. Separately, 1 g of sucrose dissolved in 2 mL of DI water at 50 °C. The two solutions were then combined. The combined solution was dried at 120 °C in air for 24 hours, then crushed and sieved to 212 microns. 0.6 g of the sieved precursor was carburized at a ramp rate of 15 °C/min to 870 °C for 0.5 hr under 30 sccm of N2 gas. After carburization the sample was cooled under 30 sccm N2 and passivated under 30 sccm 1% O2/N2 for 2 hours. | 870 | 15 | N2 | 1 | 0.5 | 30
1 g of ammonium heptamolybdate tetrahydrate dissolved in 5.5 mL of DI water. Separately, 1 g of sucrose dissolved in 2 mL of DI water at 50 °C. The two solutions were then combined. The combined solution was dried at 120 °C in air for 24 hours, then crushed and sieved to 212 microns. 0.6 g of the sieved precursor was carburized at a ramp rate of 15 °C/min to 870 °C for 0.5 hr under 60 sccm of N2 gas. After carburization the sample was cooled under 30 sccm N2 and passivated under 30 sccm 1% O2/N2 for 2 hours. | 870 | 15 | N2 | 1 | 0.5 | 60
1 g of ammonium heptamolybdate tetrahydrate dissolved in 5.5 mL of DI water. Separately, 1 g of sucrose dissolved in 2 mL of DI water at 50 °C. The two solutions were then combined. The combined solution was dried at 120 °C in air for 24 hours, then crushed and sieved to 212 microns. 0.6 g of the sieved precursor was carburized at a ramp rate of 15 °C/min to 870 °C for 0.5 hr under 100 sccm of N2 gas. After carburization the sample was cooled under 30 sccm N2 and passivated under 30 sccm 1% O2/N2 for 2 hours. | 870 | 15 | N2 | 1 | 0.5 | 100
1 g of ammonium heptamolybdate tetrahydrate dissolved in 5.5 mL of DI water. Separately, 1 g of sucrose dissolved in 2 mL of DI water at 50 °C. The two solutions were then combined. The combined solution was dried at 120 °C in air for 24 hours, then crushed and sieved to 212 microns. 0.6 g of the sieved precursor was carburized at a ramp rate of 15 °C/min to 870 °C for 2 hr under 30 sccm of N2 gas. After carburization the sample was cooled under 30 sccm N2 and passivated under 30 sccm 1% O2/N2 for 2 hours. | 870 | 15 | N2 | 1 | 2 | 30
1 g of ammonium heptamolybdate tetrahydrate dissolved in 5.5 mL of DI water. Separately, 1 g of sucrose dissolved in 2 mL of DI water at 50 °C. The two solutions were then combined. The combined solution was dried at 120 °C in air for 24 hours, then crushed and sieved to 212 microns. 0.6 g of the sieved precursor was carburized at a ramp rate of 15 °C/min to 870 °C for 2 hr under 60 sccm of N2 gas. After carburization the sample was cooled under 30 sccm N2 and passivated under 30 sccm 1% O2/N2 for 2 hours. | 870 | 15 | N2 | 1 | 2 | 60
1 g of ammonium heptamolybdate tetrahydrate dissolved in 5.5 mL of DI water. Separately, 1 g of sucrose dissolved in 2 mL of DI water at 50 °C. The two solutions were then combined. The combined solution was dried at 120 °C in air for 24 hours, then crushed and sieved to 212 microns. 0.6 g of the sieved precursor was carburized at a ramp rate of 15 °C/min to 870 °C for 2 hr under 100 sccm of N2 gas. After carburization the sample was cooled under 30 sccm N2 and passivated under 30 sccm 1% O2/N2 for 2 hours. | 870 | 15 | N2 | 1 | 2 | 100
1 g of ammonium heptamolybdate tetrahydrate dissolved in 5.5 mL of DI water. Separately, 1 g of sucrose dissolved in 2 mL of DI water at 50 °C. The two solutions were then combined. The combined solution was dried at 120 °C in air for 24 hours, then crushed and sieved to 212 microns. 0.6 g of the sieved precursor was carburized at a ramp rate of 15 °C/min to 870 °C for 5 hr under 30 sccm of N2 gas. After carburization the sample was cooled under 30 sccm N2 and passivated under 30 sccm 1% O2/N2 for 2 hours. | 870 | 15 | N2 | 1 | 5 | 30
1 g of ammonium heptamolybdate tetrahydrate dissolved in 5.5 mL of DI water. Separately, 1 g of sucrose dissolved in 2 mL of DI water at 50 °C. The two solutions were then combined. The combined solution was dried at 120 °C in air for 24 hours, then crushed and sieved to 212 microns. 0.6 g of the sieved precursor was carburized at a ramp rate of 15 °C/min to 870 °C for 5 hr under 60 sccm of N2 gas. After carburization the sample was cooled under 30 sccm N2 and passivated under 30 sccm 1% O2/N2 for 2 hours. | 870 | 15 | N2 | 1 | 5 | 60
1 g of ammonium heptamolybdate tetrahydrate dissolved in 5.5 mL of DI water. Separately, 1 g of sucrose dissolved in 2 mL of DI water at 50 °C. The two solutions were then combined. The combined solution was dried at 120 °C in air for 24 hours, then crushed and sieved to 212 microns. 0.6 g of the sieved precursor was carburized at a ramp rate of 15 °C/min to 870 °C for 5 hr under 100 sccm of N2 gas. After carburization the sample was cooled under 30 sccm N2 and passivated under 30 sccm 1% O2/N2 for 2 hours. | 870 | 15 | N2 | 1 | 5 | 100
1 g of ammonium heptamolybdate tetrahydrate dissolved in 5.5 mL of DI water. Separately, 1 g of sucrose dissolved in 2 mL of DI water at 50 °C. The two solutions were then combined. The combined solution was dried at 120 °C in air for 24 hours, then crushed and sieved to 212 microns. 0.6 g of the sieved precursor was carburized at a ramp rate of 15 °C/min to 870 °C for 10 hr under 30 sccm of N2 gas. After carburization the sample was cooled under 30 sccm N2 and passivated under 30 sccm 1% O2/N2 for 2 hours. | 870 | 15 | N2 | 1 | 10 | 30
1 g of ammonium heptamolybdate tetrahydrate dissolved in 5.5 mL of DI water. Separately, 1 g of sucrose dissolved in 2 mL of DI water at 50 °C. The two solutions were then combined. The combined solution was dried at 120 °C in air for 24 hours, then crushed and sieved to 212 microns. 0.6 g of the sieved precursor was carburized at a ramp rate of 15 °C/min to 870 °C for 10 hr under 60 sccm of N2 gas. After carburization the sample was cooled under 30 sccm N2 and passivated under 30 sccm 1% O2/N2 for 2 hours. | 870 | 15 | N2 | 1 | 10 | 60
1 g of ammonium heptamolybdate tetrahydrate dissolved in 5.5 mL of DI water. Separately, 1 g of sucrose dissolved in 2 mL of DI water at 50 °C. The two solutions were then combined. The combined solution was dried at 120 °C in air for 24 hours, then crushed and sieved to 212 microns. 0.6 g of the sieved precursor was carburized at a ramp rate of 15 °C/min to 870 °C for 10 hr under 100 sccm of N2 gas. After carburization the sample was cooled under 30 sccm N2 and passivated under 30 sccm 1% O2/N2 for 2 hours. | 870 | 15 | N2 | 1 | 10 | 100
1 g of ammonium heptamolybdate tetrahydrate dissolved in 6 mL of DI water. Separately, 0.5 g of sucrose dissolved in 1.5 mL of DI water at 50 °C. The two solutions were then combined. The combined solution was dried at 120 °C in air for 24 hours, then crushed and sieved to 212 microns. 0.6 g of the sieved precursor was carburized at a ramp rate of 15 °C/min to 870 °C for 0.5 hr under 30 sccm of N2 gas. After carburization the sample was cooled under 30 sccm N2 and passivated under 30 sccm 1% O2/N2 for 2 hours. | 870 | 15 | N2 | 2 | 0.5 | 30
1 g of ammonium heptamolybdate tetrahydrate dissolved in 6 mL of DI water. Separately, 0.5 g of sucrose dissolved in 1.5 mL of DI water at 50 °C. The two solutions were then combined. The combined solution was dried at 120 °C in air for 24 hours, then crushed and sieved to 212 microns. 0.6 g of the sieved precursor was carburized at a ramp rate of 15 °C/min to 870 °C for 0.5 hr under 60 sccm of N2 gas. After carburization the sample was cooled under 30 sccm N2 and passivated under 30 sccm 1% O2/N2 for 2 hours. | 870 | 15 | N2 | 2 | 0.5 | 60
1 g of ammonium heptamolybdate tetrahydrate dissolved in 6 mL of DI water. Separately, 0.5 g of sucrose dissolved in 1.5 mL of DI water at 50 °C. The two solutions were then combined. The combined solution was dried at 120 °C in air for 24 hours, then crushed and sieved to 212 microns. 0.6 g of the sieved precursor was carburized at a ramp rate of 15 °C/min to 870 °C for 0.5 hr under 100 sccm of N2 gas. After carburization the sample was cooled under 30 sccm N2 and passivated under 30 sccm 1% O2/N2 for 2 hours. | 870 | 15 | N2 | 2 | 0.5 | 100
1 g of ammonium heptamolybdate tetrahydrate dissolved in 6 mL of DI water. Separately, 0.5 g of sucrose dissolved in 1.5 mL of DI water at 50 °C. The two solutions were then combined. The combined solution was dried at 120 °C in air for 24 hours, then crushed and sieved to 212 microns. 0.6 g of the sieved precursor was carburized at a ramp rate of 15 °C/min to 870 °C for 2 hr under 30 sccm of N2 gas. After carburization the sample was cooled under 30 sccm N2 and passivated under 30 sccm 1% O2/N2 for 2 hours. | 870 | 15 | N2 | 2 | 2 | 30
1 g of ammonium heptamolybdate tetrahydrate dissolved in 6 mL of DI water. Separately, 0.5 g of sucrose dissolved in 1.5 mL of DI water at 50 °C. The two solutions were then combined. The combined solution was dried at 120 °C in air for 24 hours, then crushed and sieved to 212 microns. 0.6 g of the sieved precursor was carburized at a ramp rate of 15 °C/min to 870 °C for 2 hr under 60 sccm of N2 gas. After carburization the sample was cooled under 30 sccm N2 and passivated under 30 sccm 1% O2/N2 for 2 hours. | 870 | 15 | N2 | 2 | 2 | 60
1 g of ammonium heptamolybdate tetrahydrate dissolved in 6 mL of DI water. Separately, 0.5 g of sucrose dissolved in 1.5 mL of DI water at 50 °C. The two solutions were then combined. The combined solution was dried at 120 °C in air for 24 hours, then crushed and sieved to 212 microns. 0.6 g of the sieved precursor was carburized at a ramp rate of 15 °C/min to 870 °C for 2 hr under 100 sccm of N2 gas. After carburization the sample was cooled under 30 sccm N2 and passivated under 30 sccm 1% O2/N2 for 2 hours. | 870 | 15 | N2 | 2 | 2 | 100
1 g of ammonium heptamolybdate tetrahydrate dissolved in 6 mL of DI water. Separately, 0.5 g of sucrose dissolved in 1.5 mL of DI water at 50 °C. The two solutions were then combined. The combined solution was dried at 120 °C in air for 24 hours, then crushed and sieved to 212 microns. 0.6 g of the sieved precursor was carburized at a ramp rate of 15 °C/min to 870 °C for 5 hr under 30 sccm of N2 gas. After carburization the sample was cooled under 30 sccm N2 and passivated under 30 sccm 1% O2/N2 for 2 hours. | 870 | 15 | N2 | 2 | 5 | 30
1 g of ammonium heptamolybdate tetrahydrate dissolved in 6 mL of DI water. Separately, 0.5 g of sucrose dissolved in 1.5 mL of DI water at 50 °C. The two solutions were then combined. The combined solution was dried at 120 °C in air for 24 hours, then crushed and sieved to 212 microns. 0.6 g of the sieved precursor was carburized at a ramp rate of 15 °C/min to 870 °C for 5 hr under 60 sccm of N2 gas. After carburization the sample was cooled under 30 sccm N2 and passivated under 30 sccm 1% O2/N2 for 2 hours. | 870 | 15 | N2 | 2 | 5 | 60
1 g of ammonium heptamolybdate tetrahydrate dissolved in 6 mL of DI water. Separately, 0.5 g of sucrose dissolved in 1.5 mL of DI water at 50 °C. The two solutions were then combined. The combined solution was dried at 120 °C in air for 24 hours, then crushed and sieved to 212 microns. 0.6 g of the sieved precursor was carburized at a ramp rate of 15 °C/min to 870 °C for 5 hr under 100 sccm of N2 gas. After carburization the sample was cooled under 30 sccm N2 and passivated under 30 sccm 1% O2/N2 for 2 hours. | 870 | 15 | N2 | 2 | 5 | 100
1 g of ammonium heptamolybdate tetrahydrate dissolved in 6 mL of DI water. Separately, 0.5 g of sucrose dissolved in 1.5 mL of DI water at 50 °C. The two solutions were then combined. The combined solution was dried at 120 °C in air for 24 hours, then crushed and sieved to 212 microns. 0.6 g of the sieved precursor was carburized at a ramp rate of 15 °C/min to 870 °C for 10 hr under 30 sccm of N2 gas. After carburization the sample was cooled under 30 sccm N2 and passivated under 30 sccm 1% O2/N2 for 2 hours. | 870 | 15 | N2 | 2 | 10 | 30
1 g of ammonium heptamolybdate tetrahydrate dissolved in 6 mL of DI water. Separately, 0.5 g of sucrose dissolved in 1.5 mL of DI water at 50 °C. The two solutions were then combined. The combined solution was dried at 120 °C in air for 24 hours, then crushed and sieved to 212 microns. 0.6 g of the sieved precursor was carburized at a ramp rate of 15 °C/min to 870 °C for 10 hr under 60 sccm of N2 gas. After carburization the sample was cooled under 30 sccm N2 and passivated under 30 sccm 1% O2/N2 for 2 hours. | 870 | 15 | N2 | 2 | 10 | 60
1 g of ammonium heptamolybdate tetrahydrate dissolved in 6 mL of DI water. Separately, 0.5 g of sucrose dissolved in 1.5 mL of DI water at 50 °C. The two solutions were then combined. The combined solution was dried at 120 °C in air for 24 hours, then crushed and sieved to 212 microns. 0.6 g of the sieved precursor was carburized at a ramp rate of 15 °C/min to 870 °C for 10 hr under 100 sccm of N2 gas. After carburization the sample was cooled under 30 sccm N2 and passivated under 30 sccm 1% O2/N2 for 2 hours. | 870 | 15 | N2 | 2 | 10 | 100
1 g of ammonium heptamolybdate tetrahydrate dissolved in 4 mL of DI water. Separately, 2 g of sucrose dissolved in 3.5 mL of DI water at 50 °C. The two solutions were then combined. The combined solution was dried at 120 °C in air for 24 hours, then crushed and sieved to 212 microns. 0.6 g of the sieved precursor was carburized at a ramp rate of 5 °C/min to 880 °C for 0.5 hr under 30 sccm of H2 gas. After carburization the sample was cooled under 30 sccm N2 and passivated under 30 sccm 1% O2/N2 for 2 hours. | 880 | 5 | H2 | 0.5 | 0.5 | 30
1 g of ammonium heptamolybdate tetrahydrate dissolved in 4 mL of DI water. Separately, 2 g of sucrose dissolved in 3.5 mL of DI water at 50 °C. The two solutions were then combined. The combined solution was dried at 120 °C in air for 24 hours, then crushed and sieved to 212 microns. 0.6 g of the sieved precursor was carburized at a ramp rate of 5 °C/min to 880 °C for 0.5 hr under 60 sccm of H2 gas. After carburization the sample was cooled under 30 sccm N2 and passivated under 30 sccm 1% O2/N2 for 2 hours. | 880 | 5 | H2 | 0.5 | 0.5 | 60
1 g of ammonium heptamolybdate tetrahydrate dissolved in 4 mL of DI water. Separately, 2 g of sucrose dissolved in 3.5 mL of DI water at 50 °C. The two solutions were then combined. The combined solution was dried at 120 °C in air for 24 hours, then crushed and sieved to 212 microns. 0.6 g of the sieved precursor was carburized at a ramp rate of 5 °C/min to 880 °C for 0.5 hr under 100 sccm of H2 gas. After carburization the sample was cooled under 30 sccm N2 and passivated under 30 sccm 1% O2/N2 for 2 hours. | 880 | 5 | H2 | 0.5 | 0.5 | 100
1 g of ammonium heptamolybdate tetrahydrate dissolved in 4 mL of DI water. Separately, 2 g of sucrose dissolved in 3.5 mL of DI water at 50 °C. The two solutions were then combined. The combined solution was dried at 120 °C in air for 24 hours, then crushed and sieved to 212 microns. 0.6 g of the sieved precursor was carburized at a ramp rate of 5 °C/min to 880 °C for 2 hr under 30 sccm of H2 gas. After carburization the sample was cooled under 30 sccm N2 and passivated under 30 sccm 1% O2/N2 for 2 hours. | 880 | 5 | H2 | 0.5 | 2 | 30
1 g of ammonium heptamolybdate tetrahydrate dissolved in 4 mL of DI water. Separately, 2 g of sucrose dissolved in 3.5 mL of DI water at 50 °C. The two solutions were then combined. The combined solution was dried at 120 °C in air for 24 hours, then crushed and sieved to 212 microns. 0.6 g of the sieved precursor was carburized at a ramp rate of 5 °C/min to 880 °C for 2 hr under 60 sccm of H2 gas. After carburization the sample was cooled under 30 sccm N2 and passivated under 30 sccm 1% O2/N2 for 2 hours. | 880 | 5 | H2 | 0.5 | 2 | 60
1 g of ammonium heptamolybdate tetrahydrate dissolved in 4 mL of DI water. Separately, 2 g of sucrose dissolved in 3.5 mL of DI water at 50 °C. The two solutions were then combined. The combined solution was dried at 120 °C in air for 24 hours, then crushed and sieved to 212 microns. 0.6 g of the sieved precursor was carburized at a ramp rate of 5 °C/min to 880 °C for 2 hr under 100 sccm of H2 gas. After carburization the sample was cooled under 30 sccm N2 and passivated under 30 sccm 1% O2/N2 for 2 hours. | 880 | 5 | H2 | 0.5 | 2 | 100
1 g of ammonium heptamolybdate tetrahydrate dissolved in 4 mL of DI water. Separately, 2 g of sucrose dissolved in 3.5 mL of DI water at 50 °C. The two solutions were then combined. The combined solution was dried at 120 °C in air for 24 hours, then crushed and sieved to 212 microns. 0.6 g of the sieved precursor was carburized at a ramp rate of 5 °C/min to 880 °C for 5 hr under 30 sccm of H2 gas. After carburization the sample was cooled under 30 sccm N2 and passivated under 30 sccm 1% O2/N2 for 2 hours. | 880 | 5 | H2 | 0.5 | 5 | 30
1 g of ammonium heptamolybdate tetrahydrate dissolved in 4 mL of DI water. Separately, 2 g of sucrose dissolved in 3.5 mL of DI water at 50 °C. The two solutions were then combined. The combined solution was dried at 120 °C in air for 24 hours, then crushed and sieved to 212 microns. 0.6 g of the sieved precursor was carburized at a ramp rate of 5 °C/min to 880 °C for 5 hr under 60 sccm of H2 gas. After carburization the sample was cooled under 30 sccm N2 and passivated under 30 sccm 1% O2/N2 for 2 hours. | 880 | 5 | H2 | 0.5 | 5 | 60
1 g of ammonium heptamolybdate tetrahydrate dissolved in 4 mL of DI water. Separately, 2 g of sucrose dissolved in 3.5 mL of DI water at 50 °C. The two solutions were then combined. The combined solution was dried at 120 °C in air for 24 hours, then crushed and sieved to 212 microns. 0.6 g of the sieved precursor was carburized at a ramp rate of 5 °C/min to 880 °C for 5 hr under 100 sccm of H2 gas. After carburization the sample was cooled under 30 sccm N2 and passivated under 30 sccm 1% O2/N2 for 2 hours. | 880 | 5 | H2 | 0.5 | 5 | 100
1 g of ammonium heptamolybdate tetrahydrate dissolved in 4 mL of DI water. Separately, 2 g of sucrose dissolved in 3.5 mL of DI water at 50 °C. The two solutions were then combined. The combined solution was dried at 120 °C in air for 24 hours, then crushed and sieved to 212 microns. 0.6 g of the sieved precursor was carburized at a ramp rate of 5 °C/min to 880 °C for 10 hr under 30 sccm of H2 gas. After carburization the sample was cooled under 30 sccm N2 and passivated under 30 sccm 1% O2/N2 for 2 hours. | 880 | 5 | H2 | 0.5 | 10 | 30
1 g of ammonium heptamolybdate tetrahydrate dissolved in 4 mL of DI water. Separately, 2 g of sucrose dissolved in 3.5 mL of DI water at 50 °C. The two solutions were then combined. The combined solution was dried at 120 °C in air for 24 hours, then crushed and sieved to 212 microns. 0.6 g of the sieved precursor was carburized at a ramp rate of 5 °C/min to 880 °C for 10 hr under 60 sccm of H2 gas. After carburization the sample was cooled under 30 sccm N2 and passivated under 30 sccm 1% O2/N2 for 2 hours. | 880 | 5 | H2 | 0.5 | 10 | 60
1 g of ammonium heptamolybdate tetrahydrate dissolved in 4 mL of DI water. Separately, 2 g of sucrose dissolved in 3.5 mL of DI water at 50 °C. The two solutions were then combined. The combined solution was dried at 120 °C in air for 24 hours, then crushed and sieved to 212 microns. 0.6 g of the sieved precursor was carburized at a ramp rate of 5 °C/min to 880 °C for 10 hr under 100 sccm of H2 gas. After carburization the sample was cooled under 30 sccm N2 and passivated under 30 sccm 1% O2/N2 for 2 hours. | 880 | 5 | H2 | 0.5 | 10 | 100
1 g of ammonium heptamolybdate tetrahydrate dissolved in 5.5 mL of DI water. Separately, 1 g of sucrose dissolved in 2 mL of DI water at 50 °C. The two solutions were then combined. The combined solution was dried at 120 °C in air for 24 hours, then crushed and sieved to 212 microns. 0.6 g of the sieved precursor was carburized at a ramp rate of 5 °C/min to 880 °C for 0.5 hr under 30 sccm of H2 gas. After carburization the sample was cooled under 30 sccm N2 and passivated under 30 sccm 1% O2/N2 for 2 hours. | 880 | 5 | H2 | 1 | 0.5 | 30
1 g of ammonium heptamolybdate tetrahydrate dissolved in 5.5 mL of DI water. Separately, 1 g of sucrose dissolved in 2 mL of DI water at 50 °C. The two solutions were then combined. The combined solution was dried at 120 °C in air for 24 hours, then crushed and sieved to 212 microns. 0.6 g of the sieved precursor was carburized at a ramp rate of 5 °C/min to 880 °C for 0.5 hr under 60 sccm of H2 gas. After carburization the sample was cooled under 30 sccm N2 and passivated under 30 sccm 1% O2/N2 for 2 hours. | 880 | 5 | H2 | 1 | 0.5 | 60
1 g of ammonium heptamolybdate tetrahydrate dissolved in 5.5 mL of DI water. Separately, 1 g of sucrose dissolved in 2 mL of DI water at 50 °C. The two solutions were then combined. The combined solution was dried at 120 °C in air for 24 hours, then crushed and sieved to 212 microns. 0.6 g of the sieved precursor was carburized at a ramp rate of 5 °C/min to 880 °C for 0.5 hr under 100 sccm of H2 gas. After carburization the sample was cooled under 30 sccm N2 and passivated under 30 sccm 1% O2/N2 for 2 hours. | 880 | 5 | H2 | 1 | 0.5 | 100
1 g of ammonium heptamolybdate tetrahydrate dissolved in 5.5 mL of DI water. Separately, 1 g of sucrose dissolved in 2 mL of DI water at 50 °C. The two solutions were then combined. The combined solution was dried at 120 °C in air for 24 hours, then crushed and sieved to 212 microns. 0.6 g of the sieved precursor was carburized at a ramp rate of 5 °C/min to 880 °C for 2 hr under 30 sccm of H2 gas. After carburization the sample was cooled under 30 sccm N2 and passivated under 30 sccm 1% O2/N2 for 2 hours. | 880 | 5 | H2 | 1 | 2 | 30
1 g of ammonium heptamolybdate tetrahydrate dissolved in 5.5 mL of DI water. Separately, 1 g of sucrose dissolved in 2 mL of DI water at 50 °C. The two solutions were then combined. The combined solution was dried at 120 °C in air for 24 hours, then crushed and sieved to 212 microns. 0.6 g of the sieved precursor was carburized at a ramp rate of 5 °C/min to 880 °C for 2 hr under 60 sccm of H2 gas. After carburization the sample was cooled under 30 sccm N2 and passivated under 30 sccm 1% O2/N2 for 2 hours. | 880 | 5 | H2 | 1 | 2 | 60
1 g of ammonium heptamolybdate tetrahydrate dissolved in 5.5 mL of DI water. Separately, 1 g of sucrose dissolved in 2 mL of DI water at 50 °C. The two solutions were then combined. The combined solution was dried at 120 °C in air for 24 hours, then crushed and sieved to 212 microns. 0.6 g of the sieved precursor was carburized at a ramp rate of 5 °C/min to 880 °C for 2 hr under 100 sccm of H2 gas. After carburization the sample was cooled under 30 sccm N2 and passivated under 30 sccm 1% O2/N2 for 2 hours. | 880 | 5 | H2 | 1 | 2 | 100
1 g of ammonium heptamolybdate tetrahydrate dissolved in 5.5 mL of DI water. Separately, 1 g of sucrose dissolved in 2 mL of DI water at 50 °C. The two solutions were then combined. The combined solution was dried at 120 °C in air for 24 hours, then crushed and sieved to 212 microns. 0.6 g of the sieved precursor was carburized at a ramp rate of 5 °C/min to 880 °C for 5 hr under 30 sccm of H2 gas. After carburization the sample was cooled under 30 sccm N2 and passivated under 30 sccm 1% O2/N2 for 2 hours. | 880 | 5 | H2 | 1 | 5 | 30
1 g of ammonium heptamolybdate tetrahydrate dissolved in 5.5 mL of DI water. Separately, 1 g of sucrose dissolved in 2 mL of DI water at 50 °C. The two solutions were then combined. The combined solution was dried at 120 °C in air for 24 hours, then crushed and sieved to 212 microns. 0.6 g of the sieved precursor was carburized at a ramp rate of 5 °C/min to 880 °C for 5 hr under 60 sccm of H2 gas. After carburization the sample was cooled under 30 sccm N2 and passivated under 30 sccm 1% O2/N2 for 2 hours. | 880 | 5 | H2 | 1 | 5 | 60
1 g of ammonium heptamolybdate tetrahydrate dissolved in 5.5 mL of DI water. Separately, 1 g of sucrose dissolved in 2 mL of DI water at 50 °C. The two solutions were then combined. The combined solution was dried at 120 °C in air for 24 hours, then crushed and sieved to 212 microns. 0.6 g of the sieved precursor was carburized at a ramp rate of 5 °C/min to 880 °C for 5 hr under 100 sccm of H2 gas. After carburization the sample was cooled under 30 sccm N2 and passivated under 30 sccm 1% O2/N2 for 2 hours. | 880 | 5 | H2 | 1 | 5 | 100
1 g of ammonium heptamolybdate tetrahydrate dissolved in 5.5 mL of DI water. Separately, 1 g of sucrose dissolved in 2 mL of DI water at 50 °C. The two solutions were then combined. The combined solution was dried at 120 °C in air for 24 hours, then crushed and sieved to 212 microns. 0.6 g of the sieved precursor was carburized at a ramp rate of 5 °C/min to 880 °C for 10 hr under 30 sccm of H2 gas. After carburization the sample was cooled under 30 sccm N2 and passivated under 30 sccm 1% O2/N2 for 2 hours. | 880 | 5 | H2 | 1 | 10 | 30
1 g of ammonium heptamolybdate tetrahydrate dissolved in 5.5 mL of DI water. Separately, 1 g of sucrose dissolved in 2 mL of DI water at 50 °C. The two solutions were then combined. The combined solution was dried at 120 °C in air for 24 hours, then crushed and sieved to 212 microns. 0.6 g of the sieved precursor was carburized at a ramp rate of 5 °C/min to 880 °C for 10 hr under 60 sccm of H2 gas. After carburization the sample was cooled under 30 sccm N2 and passivated under 30 sccm 1% O2/N2 for 2 hours. | 880 | 5 | H2 | 1 | 10 | 60
1 g of ammonium heptamolybdate tetrahydrate dissolved in 5.5 mL of DI water. Separately, 1 g of sucrose dissolved in 2 mL of DI water at 50 °C. The two solutions were then combined. The combined solution was dried at 120 °C in air for 24 hours, then crushed and sieved to 212 microns. 0.6 g of the sieved precursor was carburized at a ramp rate of 5 °C/min to 880 °C for 10 hr under 100 sccm of H2 gas. After carburization the sample was cooled under 30 sccm N2 and passivated under 30 sccm 1% O2/N2 for 2 hours. | 880 | 5 | H2 | 1 | 10 | 100
1 g of ammonium heptamolybdate tetrahydrate dissolved in 6 mL of DI water. Separately, 0.5 g of sucrose dissolved in 1.5 mL of DI water at 50 °C. The two solutions were then combined. The combined solution was dried at 120 °C in air for 24 hours, then crushed and sieved to 212 microns. 0.6 g of the sieved precursor was carburized at a ramp rate of 5 °C/min to 880 °C for 0.5 hr under 30 sccm of H2 gas. After carburization the sample was cooled under 30 sccm N2 and passivated under 30 sccm 1% O2/N2 for 2 hours. | 880 | 5 | H2 | 2 | 0.5 | 30
1 g of ammonium heptamolybdate tetrahydrate dissolved in 6 mL of DI water. Separately, 0.5 g of sucrose dissolved in 1.5 mL of DI water at 50 °C. The two solutions were then combined. The combined solution was dried at 120 °C in air for 24 hours, then crushed and sieved to 212 microns. 0.6 g of the sieved precursor was carburized at a ramp rate of 5 °C/min to 880 °C for 0.5 hr under 60 sccm of H2 gas. After carburization the sample was cooled under 30 sccm N2 and passivated under 30 sccm 1% O2/N2 for 2 hours. | 880 | 5 | H2 | 2 | 0.5 | 60
1 g of ammonium heptamolybdate tetrahydrate dissolved in 6 mL of DI water. Separately, 0.5 g of sucrose dissolved in 1.5 mL of DI water at 50 °C. The two solutions were then combined. The combined solution was dried at 120 °C in air for 24 hours, then crushed and sieved to 212 microns. 0.6 g of the sieved precursor was carburized at a ramp rate of 5 °C/min to 880 °C for 0.5 hr under 100 sccm of H2 gas. After carburization the sample was cooled under 30 sccm N2 and passivated under 30 sccm 1% O2/N2 for 2 hours. | 880 | 5 | H2 | 2 | 0.5 | 100
1 g of ammonium heptamolybdate tetrahydrate dissolved in 6 mL of DI water. Separately, 0.5 g of sucrose dissolved in 1.5 mL of DI water at 50 °C. The two solutions were then combined. The combined solution was dried at 120 °C in air for 24 hours, then crushed and sieved to 212 microns. 0.6 g of the sieved precursor was carburized at a ramp rate of 5 °C/min to 880 °C for 2 hr under 30 sccm of H2 gas. After carburization the sample was cooled under 30 sccm N2 and passivated under 30 sccm 1% O2/N2 for 2 hours. | 880 | 5 | H2 | 2 | 2 | 30
1 g of ammonium heptamolybdate tetrahydrate dissolved in 6 mL of DI water. Separately, 0.5 g of sucrose dissolved in 1.5 mL of DI water at 50 °C. The two solutions were then combined. The combined solution was dried at 120 °C in air for 24 hours, then crushed and sieved to 212 microns. 0.6 g of the sieved precursor was carburized at a ramp rate of 5 °C/min to 880 °C for 2 hr under 60 sccm of H2 gas. After carburization the sample was cooled under 30 sccm N2 and passivated under 30 sccm 1% O2/N2 for 2 hours. | 880 | 5 | H2 | 2 | 2 | 60
1 g of ammonium heptamolybdate tetrahydrate dissolved in 6 mL of DI water. Separately, 0.5 g of sucrose dissolved in 1.5 mL of DI water at 50 °C. The two solutions were then combined. The combined solution was dried at 120 °C in air for 24 hours, then crushed and sieved to 212 microns. 0.6 g of the sieved precursor was carburized at a ramp rate of 5 °C/min to 880 °C for 2 hr under 100 sccm of H2 gas. After carburization the sample was cooled under 30 sccm N2 and passivated under 30 sccm 1% O2/N2 for 2 hours. | 880 | 5 | H2 | 2 | 2 | 100
1 g of ammonium heptamolybdate tetrahydrate dissolved in 6 mL of DI water. Separately, 0.5 g of sucrose dissolved in 1.5 mL of DI water at 50 °C. The two solutions were then combined. The combined solution was dried at 120 °C in air for 24 hours, then crushed and sieved to 212 microns. 0.6 g of the sieved precursor was carburized at a ramp rate of 5 °C/min to 880 °C for 5 hr under 30 sccm of H2 gas. After carburization the sample was cooled under 30 sccm N2 and passivated under 30 sccm 1% O2/N2 for 2 hours. | 880 | 5 | H2 | 2 | 5 | 30
1 g of ammonium heptamolybdate tetrahydrate dissolved in 6 mL of DI water. Separately, 0.5 g of sucrose dissolved in 1.5 mL of DI water at 50 °C. The two solutions were then combined. The combined solution was dried at 120 °C in air for 24 hours, then crushed and sieved to 212 microns. 0.6 g of the sieved precursor was carburized at a ramp rate of 5 °C/min to 880 °C for 5 hr under 60 sccm of H2 gas. After carburization the sample was cooled under 30 sccm N2 and passivated under 30 sccm 1% O2/N2 for 2 hours. | 880 | 5 | H2 | 2 | 5 | 60
1 g of ammonium heptamolybdate tetrahydrate dissolved in 6 mL of DI water. Separately, 0.5 g of sucrose dissolved in 1.5 mL of DI water at 50 °C. The two solutions were then combined. The combined solution was dried at 120 °C in air for 24 hours, then crushed and sieved to 212 microns. 0.6 g of the sieved precursor was carburized at a ramp rate of 5 °C/min to 880 °C for 5 hr under 100 sccm of H2 gas. After carburization the sample was cooled under 30 sccm N2 and passivated under 30 sccm 1% O2/N2 for 2 hours. | 880 | 5 | H2 | 2 | 5 | 100
1 g of ammonium heptamolybdate tetrahydrate dissolved in 6 mL of DI water. Separately, 0.5 g of sucrose dissolved in 1.5 mL of DI water at 50 °C. The two solutions were then combined. The combined solution was dried at 120 °C in air for 24 hours, then crushed and sieved to 212 microns. 0.6 g of the sieved precursor was carburized at a ramp rate of 5 °C/min to 880 °C for 10 hr under 30 sccm of H2 gas. After carburization the sample was cooled under 30 sccm N2 and passivated under 30 sccm 1% O2/N2 for 2 hours. | 880 | 5 | H2 | 2 | 10 | 30
1 g of ammonium heptamolybdate tetrahydrate dissolved in 6 mL of DI water. Separately, 0.5 g of sucrose dissolved in 1.5 mL of DI water at 50 °C. The two solutions were then combined. The combined solution was dried at 120 °C in air for 24 hours, then crushed and sieved to 212 microns. 0.6 g of the sieved precursor was carburized at a ramp rate of 5 °C/min to 880 °C for 10 hr under 60 sccm of H2 gas. After carburization the sample was cooled under 30 sccm N2 and passivated under 30 sccm 1% O2/N2 for 2 hours. | 880 | 5 | H2 | 2 | 10 | 60
1 g of ammonium heptamolybdate tetrahydrate dissolved in 6 mL of DI water. Separately, 0.5 g of sucrose dissolved in 1.5 mL of DI water at 50 °C. The two solutions were then combined. The combined solution was dried at 120 °C in air for 24 hours, then crushed and sieved to 212 microns. 0.6 g of the sieved precursor was carburized at a ramp rate of 5 °C/min to 880 °C for 10 hr under 100 sccm of H2 gas. After carburization the sample was cooled under 30 sccm N2 and passivated under 30 sccm 1% O2/N2 for 2 hours. | 880 | 5 | H2 | 2 | 10 | 100
1 g of ammonium heptamolybdate tetrahydrate dissolved in 4 mL of DI water. Separately, 2 g of sucrose dissolved in 3.5 mL of DI water at 50 °C. The two solutions were then combined. The combined solution was dried at 120 °C in air for 24 hours, then crushed and sieved to 212 microns. 0.6 g of the sieved precursor was carburized at a ramp rate of 5 °C/min to 880 °C for 0.5 hr under 30 sccm of N2 gas. After carburization the sample was cooled under 30 sccm N2 and passivated under 30 sccm 1% O2/N2 for 2 hours. | 880 | 5 | N2 | 0.5 | 0.5 | 30
1 g of ammonium heptamolybdate tetrahydrate dissolved in 4 mL of DI water. Separately, 2 g of sucrose dissolved in 3.5 mL of DI water at 50 °C. The two solutions were then combined. The combined solution was dried at 120 °C in air for 24 hours, then crushed and sieved to 212 microns. 0.6 g of the sieved precursor was carburized at a ramp rate of 5 °C/min to 880 °C for 0.5 hr under 60 sccm of N2 gas. After carburization the sample was cooled under 30 sccm N2 and passivated under 30 sccm 1% O2/N2 for 2 hours. | 880 | 5 | N2 | 0.5 | 0.5 | 60
1 g of ammonium heptamolybdate tetrahydrate dissolved in 4 mL of DI water. Separately, 2 g of sucrose dissolved in 3.5 mL of DI water at 50 °C. The two solutions were then combined. The combined solution was dried at 120 °C in air for 24 hours, then crushed and sieved to 212 microns. 0.6 g of the sieved precursor was carburized at a ramp rate of 5 °C/min to 880 °C for 0.5 hr under 100 sccm of N2 gas. After carburization the sample was cooled under 30 sccm N2 and passivated under 30 sccm 1% O2/N2 for 2 hours. | 880 | 5 | N2 | 0.5 | 0.5 | 100
1 g of ammonium heptamolybdate tetrahydrate dissolved in 4 mL of DI water. Separately, 2 g of sucrose dissolved in 3.5 mL of DI water at 50 °C. The two solutions were then combined. The combined solution was dried at 120 °C in air for 24 hours, then crushed and sieved to 212 microns. 0.6 g of the sieved precursor was carburized at a ramp rate of 5 °C/min to 880 °C for 2 hr under 30 sccm of N2 gas. After carburization the sample was cooled under 30 sccm N2 and passivated under 30 sccm 1% O2/N2 for 2 hours. | 880 | 5 | N2 | 0.5 | 2 | 30
1 g of ammonium heptamolybdate tetrahydrate dissolved in 4 mL of DI water. Separately, 2 g of sucrose dissolved in 3.5 mL of DI water at 50 °C. The two solutions were then combined. The combined solution was dried at 120 °C in air for 24 hours, then crushed and sieved to 212 microns. 0.6 g of the sieved precursor was carburized at a ramp rate of 5 °C/min to 880 °C for 2 hr under 60 sccm of N2 gas. After carburization the sample was cooled under 30 sccm N2 and passivated under 30 sccm 1% O2/N2 for 2 hours. | 880 | 5 | N2 | 0.5 | 2 | 60