## Design Space
Procedure | run_id | is_labeled | Carburize Temp (°C) | Ramp Rate (°C/min) | Purge Gas | AMT:Sucrose Ratio | Hold Time (hr) | Flow Rate (sccm) | Mo (Im3m) weight fraction | sigma | Mo2C(pbcn) weight fraction | sigma.1 | MoC(Fm3m) weight fraction | sigma.2 | Rwp | GOF | X^2 | MoO2(P21/c) weight fraction | sigma.3 | MoC Ratio | x_temp_C | x_ramp_C_min | x_flow_sccm | x_log_hold | x_log2_ratio | x_gas_H2 | u_temp_C | u_ramp_C_min | u_flow_sccm | u_log_hold | u_log2_ratio | u_gas_H2
1 g of ammonium heptamolybdate tetrahydrate dissolved in 4 mL of DI water. Separately, 2 g of sucrose dissolved in 3.5 mL of DI water at 50 °C. The two solutions were then combined. The combined solution was dried at 120 °C in air for 24 hours, then crushed and sieved to 212 microns. 0.6 g of the sieved precursor was carburized at a ramp rate of 5 °C/min to 550 °C for 0.5 hr under 30 sccm of H2 gas. After carburization the sample was cooled under 30 sccm N2 and passivated under 30 sccm 1% O2/N2 for 2 hours. |  | 0 | 550 | 5 | H2 | 0.5 | 0.5 | 30 | [12 empty] | 550 | 5 | 30 | -0.6931472 | -1 | 1 | 0 | 0 | 0 | 0 | 0 | 1
1 g of ammonium heptamolybdate tetrahydrate dissolved in 4 mL of DI water. Separately, 2 g of sucrose dissolved in 3.5 mL of DI water at 50 °C. The two solutions were then combined. The combined solution was dried at 120 °C in air for 24 hours, then crushed and sieved to 212 microns. 0.6 g of the sieved precursor was carburized at a ramp rate of 5 °C/min to 550 °C for 0.5 hr under 60 sccm of H2 gas. After carburization the sample was cooled under 30 sccm N2 and passivated under 30 sccm 1% O2/N2 for 2 hours. |  | 0 | 550 | 5 | H2 | 0.5 | 0.5 | 60 | [12 empty] | 550 | 5 | 60 | -0.6931472 | -1 | 1 | 0 | 0 | 0.4285714 | 0 | 0 | 1
1 g of ammonium heptamolybdate tetrahydrate dissolved in 4 mL of DI water. Separately, 2 g of sucrose dissolved in 3.5 mL of DI water at 50 °C. The two solutions were then combined. The combined solution was dried at 120 °C in air for 24 hours, then crushed and sieved to 212 microns. 0.6 g of the sieved precursor was carburized at a ramp rate of 5 °C/min to 550 °C for 0.5 hr under 100 sccm of H2 gas. After carburization the sample was cooled under 30 sccm N2 and passivated under 30 sccm 1% O2/N2 for 2 hours. |  | 0 | 550 | 5 | H2 | 0.5 | 0.5 | 100 | [12 empty] | 550 | 5 | 100 | -0.6931472 | -1 | 1 | 0 | 0 | 1 | 0 | 0 | 1
1 g of ammonium heptamolybdate tetrahydrate dissolved in 4 mL of DI water. Separately, 2 g of sucrose dissolved in 3.5 mL of DI water at 50 °C. The two solutions were then combined. The combined solution was dried at 120 °C in air for 24 hours, then crushed and sieved to 212 microns. 0.6 g of the sieved precursor was carburized at a ramp rate of 5 °C/min to 550 °C for 2 hr under 30 sccm of H2 gas. After carburization the sample was cooled under 30 sccm N2 and passivated under 30 sccm 1% O2/N2 for 2 hours. |  | 0 | 550 | 5 | H2 | 0.5 | 2 | 30 | [12 empty] | 550 | 5 | 30 | 0.6931472 | -1 | 1 | 0 | 0 | 0 | 0.4627564 | 0 | 1
1 g of ammonium heptamolybdate tetrahydrate dissolved in 4 mL of DI water. Separately, 2 g of sucrose dissolved in 3.5 mL of DI water at 50 °C. The two solutions were then combined. The combined solution was dried at 120 °C in air for 24 hours, then crushed and sieved to 212 microns. 0.6 g of the sieved precursor was carburized at a ramp rate of 5 °C/min to 550 °C for 2 hr under 60 sccm of H2 gas. After carburization the sample was cooled under 30 sccm N2 and passivated under 30 sccm 1% O2/N2 for 2 hours. |  | 0 | 550 | 5 | H2 | 0.5 | 2 | 60 | [12 empty] | 550 | 5 | 60 | 0.6931472 | -1 | 1 | 0 | 0 | 0.4285714 | 0.4627564 | 0 | 1
1 g of ammonium heptamolybdate tetrahydrate dissolved in 4 mL of DI water. Separately, 2 g of sucrose dissolved in 3.5 mL of DI water at 50 °C. The two solutions were then combined. The combined solution was dried at 120 °C in air for 24 hours, then crushed and sieved to 212 microns. 0.6 g of the sieved precursor was carburized at a ramp rate of 5 °C/min to 550 °C for 2 hr under 100 sccm of H2 gas. After carburization the sample was cooled under 30 sccm N2 and passivated under 30 sccm 1% O2/N2 for 2 hours. |  | 0 | 550 | 5 | H2 | 0.5 | 2 | 100 | [12 empty] | 550 | 5 | 100 | 0.6931472 | -1 | 1 | 0 | 0 | 1 | 0.4627564 | 0 | 1
1 g of ammonium heptamolybdate tetrahydrate dissolved in 4 mL of DI water. Separately, 2 g of sucrose dissolved in 3.5 mL of DI water at 50 °C. The two solutions were then combined. The combined solution was dried at 120 °C in air for 24 hours, then crushed and sieved to 212 microns. 0.6 g of the sieved precursor was carburized at a ramp rate of 5 °C/min to 550 °C for 5 hr under 30 sccm of H2 gas. After carburization the sample was cooled under 30 sccm N2 and passivated under 30 sccm 1% O2/N2 for 2 hours. |  | 0 | 550 | 5 | H2 | 0.5 | 5 | 30 | [12 empty] | 550 | 5 | 30 | 1.609438 | -1 | 1 | 0 | 0 | 0 | 0.7686218 | 0 | 1
1 g of ammonium heptamolybdate tetrahydrate dissolved in 4 mL of DI water. Separately, 2 g of sucrose dissolved in 3.5 mL of DI water at 50 °C. The two solutions were then combined. The combined solution was dried at 120 °C in air for 24 hours, then crushed and sieved to 212 microns. 0.6 g of the sieved precursor was carburized at a ramp rate of 5 °C/min to 550 °C for 5 hr under 60 sccm of H2 gas. After carburization the sample was cooled under 30 sccm N2 and passivated under 30 sccm 1% O2/N2 for 2 hours. |  | 0 | 550 | 5 | H2 | 0.5 | 5 | 60 | [12 empty] | 550 | 5 | 60 | 1.609438 | -1 | 1 | 0 | 0 | 0.4285714 | 0.7686218 | 0 | 1
1 g of ammonium heptamolybdate tetrahydrate dissolved in 4 mL of DI water. Separately, 2 g of sucrose dissolved in 3.5 mL of DI water at 50 °C. The two solutions were then combined. The combined solution was dried at 120 °C in air for 24 hours, then crushed and sieved to 212 microns. 0.6 g of the sieved precursor was carburized at a ramp rate of 5 °C/min to 550 °C for 5 hr under 100 sccm of H2 gas. After carburization the sample was cooled under 30 sccm N2 and passivated under 30 sccm 1% O2/N2 for 2 hours. |  | 0 | 550 | 5 | H2 | 0.5 | 5 | 100 | [12 empty] | 550 | 5 | 100 | 1.609438 | -1 | 1 | 0 | 0 | 1 | 0.7686218 | 0 | 1
1 g of ammonium heptamolybdate tetrahydrate dissolved in 4 mL of DI water. Separately, 2 g of sucrose dissolved in 3.5 mL of DI water at 50 °C. The two solutions were then combined. The combined solution was dried at 120 °C in air for 24 hours, then crushed and sieved to 212 microns. 0.6 g of the sieved precursor was carburized at a ramp rate of 5 °C/min to 550 °C for 10 hr under 30 sccm of H2 gas. After carburization the sample was cooled under 30 sccm N2 and passivated under 30 sccm 1% O2/N2 for 2 hours. |  | 0 | 550 | 5 | H2 | 0.5 | 10 | 30 | [12 empty] | 550 | 5 | 30 | 2.302585 | -1 | 1 | 0 | 0 | 0 | 1 | 0 | 1
1 g of ammonium heptamolybdate tetrahydrate dissolved in 4 mL of DI water. Separately, 2 g of sucrose dissolved in 3.5 mL of DI water at 50 °C. The two solutions were then combined. The combined solution was dried at 120 °C in air for 24 hours, then crushed and sieved to 212 microns. 0.6 g of the sieved precursor was carburized at a ramp rate of 5 °C/min to 550 °C for 10 hr under 60 sccm of H2 gas. After carburization the sample was cooled under 30 sccm N2 and passivated under 30 sccm 1% O2/N2 for 2 hours. |  | 0 | 550 | 5 | H2 | 0.5 | 10 | 60 | [12 empty] | 550 | 5 | 60 | 2.302585 | -1 | 1 | 0 | 0 | 0.4285714 | 1 | 0 | 1
1 g of ammonium heptamolybdate tetrahydrate dissolved in 4 mL of DI water. Separately, 2 g of sucrose dissolved in 3.5 mL of DI water at 50 °C. The two solutions were then combined. The combined solution was dried at 120 °C in air for 24 hours, then crushed and sieved to 212 microns. 0.6 g of the sieved precursor was carburized at a ramp rate of 5 °C/min to 550 °C for 10 hr under 100 sccm of H2 gas. After carburization the sample was cooled under 30 sccm N2 and passivated under 30 sccm 1% O2/N2 for 2 hours. |  | 0 | 550 | 5 | H2 | 0.5 | 10 | 100 | [12 empty] | 550 | 5 | 100 | 2.302585 | -1 | 1 | 0 | 0 | 1 | 1 | 0 | 1
1 g of ammonium heptamolybdate tetrahydrate dissolved in 5.5 mL of DI water. Separately, 1 g of sucrose dissolved in 2 mL of DI water at 50 °C. The two solutions were then combined. The combined solution was dried at 120 °C in air for 24 hours, then crushed and sieved to 212 microns. 0.6 g of the sieved precursor was carburized at a ramp rate of 5 °C/min to 550 °C for 0.5 hr under 30 sccm of H2 gas. After carburization the sample was cooled under 30 sccm N2 and passivated under 30 sccm 1% O2/N2 for 2 hours. |  | 0 | 550 | 5 | H2 | 1 | 0.5 | 30 | [12 empty] | 550 | 5 | 30 | -0.6931472 | 0 | 1 | 0 | 0 | 0 | 0 | 0.5 | 1
1 g of ammonium heptamolybdate tetrahydrate dissolved in 5.5 mL of DI water. Separately, 1 g of sucrose dissolved in 2 mL of DI water at 50 °C. The two solutions were then combined. The combined solution was dried at 120 °C in air for 24 hours, then crushed and sieved to 212 microns. 0.6 g of the sieved precursor was carburized at a ramp rate of 5 °C/min to 550 °C for 0.5 hr under 60 sccm of H2 gas. After carburization the sample was cooled under 30 sccm N2 and passivated under 30 sccm 1% O2/N2 for 2 hours. |  | 0 | 550 | 5 | H2 | 1 | 0.5 | 60 | [12 empty] | 550 | 5 | 60 | -0.6931472 | 0 | 1 | 0 | 0 | 0.4285714 | 0 | 0.5 | 1
1 g of ammonium heptamolybdate tetrahydrate dissolved in 5.5 mL of DI water. Separately, 1 g of sucrose dissolved in 2 mL of DI water at 50 °C. The two solutions were then combined. The combined solution was dried at 120 °C in air for 24 hours, then crushed and sieved to 212 microns. 0.6 g of the sieved precursor was carburized at a ramp rate of 5 °C/min to 550 °C for 0.5 hr under 100 sccm of H2 gas. After carburization the sample was cooled under 30 sccm N2 and passivated under 30 sccm 1% O2/N2 for 2 hours. |  | 0 | 550 | 5 | H2 | 1 | 0.5 | 100 | [12 empty] | 550 | 5 | 100 | -0.6931472 | 0 | 1 | 0 | 0 | 1 | 0 | 0.5 | 1
1 g of ammonium heptamolybdate tetrahydrate dissolved in 5.5 mL of DI water. Separately, 1 g of sucrose dissolved in 2 mL of DI water at 50 °C. The two solutions were then combined. The combined solution was dried at 120 °C in air for 24 hours, then crushed and sieved to 212 microns. 0.6 g of the sieved precursor was carburized at a ramp rate of 5 °C/min to 550 °C for 2 hr under 30 sccm of H2 gas. After carburization the sample was cooled under 30 sccm N2 and passivated under 30 sccm 1% O2/N2 for 2 hours. |  | 0 | 550 | 5 | H2 | 1 | 2 | 30 | [12 empty] | 550 | 5 | 30 | 0.6931472 | 0 | 1 | 0 | 0 | 0 | 0.4627564 | 0.5 | 1
1 g of ammonium heptamolybdate tetrahydrate dissolved in 5.5 mL of DI water. Separately, 1 g of sucrose dissolved in 2 mL of DI water at 50 °C. The two solutions were then combined. The combined solution was dried at 120 °C in air for 24 hours, then crushed and sieved to 212 microns. 0.6 g of the sieved precursor was carburized at a ramp rate of 5 °C/min to 550 °C for 2 hr under 60 sccm of H2 gas. After carburization the sample was cooled under 30 sccm N2 and passivated under 30 sccm 1% O2/N2 for 2 hours. |  | 0 | 550 | 5 | H2 | 1 | 2 | 60 | [12 empty] | 550 | 5 | 60 | 0.6931472 | 0 | 1 | 0 | 0 | 0.4285714 | 0.4627564 | 0.5 | 1
1 g of ammonium heptamolybdate tetrahydrate dissolved in 5.5 mL of DI water. Separately, 1 g of sucrose dissolved in 2 mL of DI water at 50 °C. The two solutions were then combined. The combined solution was dried at 120 °C in air for 24 hours, then crushed and sieved to 212 microns. 0.6 g of the sieved precursor was carburized at a ramp rate of 5 °C/min to 550 °C for 2 hr under 100 sccm of H2 gas. After carburization the sample was cooled under 30 sccm N2 and passivated under 30 sccm 1% O2/N2 for 2 hours. |  | 0 | 550 | 5 | H2 | 1 | 2 | 100 | [12 empty] | 550 | 5 | 100 | 0.6931472 | 0 | 1 | 0 | 0 | 1 | 0.4627564 | 0.5 | 1
1 g of ammonium heptamolybdate tetrahydrate dissolved in 5.5 mL of DI water. Separately, 1 g of sucrose dissolved in 2 mL of DI water at 50 °C. The two solutions were then combined. The combined solution was dried at 120 °C in air for 24 hours, then crushed and sieved to 212 microns. 0.6 g of the sieved precursor was carburized at a ramp rate of 5 °C/min to 550 °C for 5 hr under 30 sccm of H2 gas. After carburization the sample was cooled under 30 sccm N2 and passivated under 30 sccm 1% O2/N2 for 2 hours. |  | 0 | 550 | 5 | H2 | 1 | 5 | 30 | [12 empty] | 550 | 5 | 30 | 1.609438 | 0 | 1 | 0 | 0 | 0 | 0.7686218 | 0.5 | 1
1 g of ammonium heptamolybdate tetrahydrate dissolved in 5.5 mL of DI water. Separately, 1 g of sucrose dissolved in 2 mL of DI water at 50 °C. The two solutions were then combined. The combined solution was dried at 120 °C in air for 24 hours, then crushed and sieved to 212 microns. 0.6 g of the sieved precursor was carburized at a ramp rate of 5 °C/min to 550 °C for 5 hr under 60 sccm of H2 gas. After carburization the sample was cooled under 30 sccm N2 and passivated under 30 sccm 1% O2/N2 for 2 hours. |  | 0 | 550 | 5 | H2 | 1 | 5 | 60 | [12 empty] | 550 | 5 | 60 | 1.609438 | 0 | 1 | 0 | 0 | 0.4285714 | 0.7686218 | 0.5 | 1
1 g of ammonium heptamolybdate tetrahydrate dissolved in 5.5 mL of DI water. Separately, 1 g of sucrose dissolved in 2 mL of DI water at 50 °C. The two solutions were then combined. The combined solution was dried at 120 °C in air for 24 hours, then crushed and sieved to 212 microns. 0.6 g of the sieved precursor was carburized at a ramp rate of 5 °C/min to 550 °C for 5 hr under 100 sccm of H2 gas. After carburization the sample was cooled under 30 sccm N2 and passivated under 30 sccm 1% O2/N2 for 2 hours. |  | 0 | 550 | 5 | H2 | 1 | 5 | 100 | [12 empty] | 550 | 5 | 100 | 1.609438 | 0 | 1 | 0 | 0 | 1 | 0.7686218 | 0.5 | 1
1 g of ammonium heptamolybdate tetrahydrate dissolved in 5.5 mL of DI water. Separately, 1 g of sucrose dissolved in 2 mL of DI water at 50 °C. The two solutions were then combined. The combined solution was dried at 120 °C in air for 24 hours, then crushed and sieved to 212 microns. 0.6 g of the sieved precursor was carburized at a ramp rate of 5 °C/min to 550 °C for 10 hr under 30 sccm of H2 gas. After carburization the sample was cooled under 30 sccm N2 and passivated under 30 sccm 1% O2/N2 for 2 hours. |  | 0 | 550 | 5 | H2 | 1 | 10 | 30 | [12 empty] | 550 | 5 | 30 | 2.302585 | 0 | 1 | 0 | 0 | 0 | 1 | 0.5 | 1
1 g of ammonium heptamolybdate tetrahydrate dissolved in 5.5 mL of DI water. Separately, 1 g of sucrose dissolved in 2 mL of DI water at 50 °C. The two solutions were then combined. The combined solution was dried at 120 °C in air for 24 hours, then crushed and sieved to 212 microns. 0.6 g of the sieved precursor was carburized at a ramp rate of 5 °C/min to 550 °C for 10 hr under 60 sccm of H2 gas. After carburization the sample was cooled under 30 sccm N2 and passivated under 30 sccm 1% O2/N2 for 2 hours. |  | 0 | 550 | 5 | H2 | 1 | 10 | 60 | [12 empty] | 550 | 5 | 60 | 2.302585 | 0 | 1 | 0 | 0 | 0.4285714 | 1 | 0.5 | 1
1 g of ammonium heptamolybdate tetrahydrate dissolved in 5.5 mL of DI water. Separately, 1 g of sucrose dissolved in 2 mL of DI water at 50 °C. The two solutions were then combined. The combined solution was dried at 120 °C in air for 24 hours, then crushed and sieved to 212 microns. 0.6 g of the sieved precursor was carburized at a ramp rate of 5 °C/min to 550 °C for 10 hr under 100 sccm of H2 gas. After carburization the sample was cooled under 30 sccm N2 and passivated under 30 sccm 1% O2/N2 for 2 hours. |  | 0 | 550 | 5 | H2 | 1 | 10 | 100 | [12 empty] | 550 | 5 | 100 | 2.302585 | 0 | 1 | 0 | 0 | 1 | 1 | 0.5 | 1
1 g of ammonium heptamolybdate tetrahydrate dissolved in 6 mL of DI water. Separately, 0.5 g of sucrose dissolved in 1.5 mL of DI water at 50 °C. The two solutions were then combined. The combined solution was dried at 120 °C in air for 24 hours, then crushed and sieved to 212 microns. 0.6 g of the sieved precursor was carburized at a ramp rate of 5 °C/min to 550 °C for 0.5 hr under 30 sccm of H2 gas. After carburization the sample was cooled under 30 sccm N2 and passivated under 30 sccm 1% O2/N2 for 2 hours. |  | 0 | 550 | 5 | H2 | 2 | 0.5 | 30 | [12 empty] | 550 | 5 | 30 | -0.6931472 | 1 | 1 | 0 | 0 | 0 | 0 | 1 | 1
1 g of ammonium heptamolybdate tetrahydrate dissolved in 6 mL of DI water. Separately, 0.5 g of sucrose dissolved in 1.5 mL of DI water at 50 °C. The two solutions were then combined. The combined solution was dried at 120 °C in air for 24 hours, then crushed and sieved to 212 microns. 0.6 g of the sieved precursor was carburized at a ramp rate of 5 °C/min to 550 °C for 0.5 hr under 60 sccm of H2 gas. After carburization the sample was cooled under 30 sccm N2 and passivated under 30 sccm 1% O2/N2 for 2 hours. |  | 0 | 550 | 5 | H2 | 2 | 0.5 | 60 | [12 empty] | 550 | 5 | 60 | -0.6931472 | 1 | 1 | 0 | 0 | 0.4285714 | 0 | 1 | 1
1 g of ammonium heptamolybdate tetrahydrate dissolved in 6 mL of DI water. Separately, 0.5 g of sucrose dissolved in 1.5 mL of DI water at 50 °C. The two solutions were then combined. The combined solution was dried at 120 °C in air for 24 hours, then crushed and sieved to 212 microns. 0.6 g of the sieved precursor was carburized at a ramp rate of 5 °C/min to 550 °C for 0.5 hr under 100 sccm of H2 gas. After carburization the sample was cooled under 30 sccm N2 and passivated under 30 sccm 1% O2/N2 for 2 hours. |  | 0 | 550 | 5 | H2 | 2 | 0.5 | 100 | [12 empty] | 550 | 5 | 100 | -0.6931472 | 1 | 1 | 0 | 0 | 1 | 0 | 1 | 1
1 g of ammonium heptamolybdate tetrahydrate dissolved in 6 mL of DI water. Separately, 0.5 g of sucrose dissolved in 1.5 mL of DI water at 50 °C. The two solutions were then combined. The combined solution was dried at 120 °C in air for 24 hours, then crushed and sieved to 212 microns. 0.6 g of the sieved precursor was carburized at a ramp rate of 5 °C/min to 550 °C for 2 hr under 30 sccm of H2 gas. After carburization the sample was cooled under 30 sccm N2 and passivated under 30 sccm 1% O2/N2 for 2 hours. |  | 0 | 550 | 5 | H2 | 2 | 2 | 30 | [12 empty] | 550 | 5 | 30 | 0.6931472 | 1 | 1 | 0 | 0 | 0 | 0.4627564 | 1 | 1
1 g of ammonium heptamolybdate tetrahydrate dissolved in 6 mL of DI water. Separately, 0.5 g of sucrose dissolved in 1.5 mL of DI water at 50 °C. The two solutions were then combined. The combined solution was dried at 120 °C in air for 24 hours, then crushed and sieved to 212 microns. 0.6 g of the sieved precursor was carburized at a ramp rate of 5 °C/min to 550 °C for 2 hr under 60 sccm of H2 gas. After carburization the sample was cooled under 30 sccm N2 and passivated under 30 sccm 1% O2/N2 for 2 hours. |  | 0 | 550 | 5 | H2 | 2 | 2 | 60 | [12 empty] | 550 | 5 | 60 | 0.6931472 | 1 | 1 | 0 | 0 | 0.4285714 | 0.4627564 | 1 | 1
1 g of ammonium heptamolybdate tetrahydrate dissolved in 6 mL of DI water. Separately, 0.5 g of sucrose dissolved in 1.5 mL of DI water at 50 °C. The two solutions were then combined. The combined solution was dried at 120 °C in air for 24 hours, then crushed and sieved to 212 microns. 0.6 g of the sieved precursor was carburized at a ramp rate of 5 °C/min to 550 °C for 2 hr under 100 sccm of H2 gas. After carburization the sample was cooled under 30 sccm N2 and passivated under 30 sccm 1% O2/N2 for 2 hours. |  | 0 | 550 | 5 | H2 | 2 | 2 | 100 | [12 empty] | 550 | 5 | 100 | 0.6931472 | 1 | 1 | 0 | 0 | 1 | 0.4627564 | 1 | 1
1 g of ammonium heptamolybdate tetrahydrate dissolved in 6 mL of DI water. Separately, 0.5 g of sucrose dissolved in 1.5 mL of DI water at 50 °C. The two solutions were then combined. The combined solution was dried at 120 °C in air for 24 hours, then crushed and sieved to 212 microns. 0.6 g of the sieved precursor was carburized at a ramp rate of 5 °C/min to 550 °C for 5 hr under 30 sccm of H2 gas. After carburization the sample was cooled under 30 sccm N2 and passivated under 30 sccm 1% O2/N2 for 2 hours. |  | 0 | 550 | 5 | H2 | 2 | 5 | 30 | [12 empty] | 550 | 5 | 30 | 1.609438 | 1 | 1 | 0 | 0 | 0 | 0.7686218 | 1 | 1
1 g of ammonium heptamolybdate tetrahydrate dissolved in 6 mL of DI water. Separately, 0.5 g of sucrose dissolved in 1.5 mL of DI water at 50 °C. The two solutions were then combined. The combined solution was dried at 120 °C in air for 24 hours, then crushed and sieved to 212 microns. 0.6 g of the sieved precursor was carburized at a ramp rate of 5 °C/min to 550 °C for 5 hr under 60 sccm of H2 gas. After carburization the sample was cooled under 30 sccm N2 and passivated under 30 sccm 1% O2/N2 for 2 hours. |  | 0 | 550 | 5 | H2 | 2 | 5 | 60 | [12 empty] | 550 | 5 | 60 | 1.609438 | 1 | 1 | 0 | 0 | 0.4285714 | 0.7686218 | 1 | 1
1 g of ammonium heptamolybdate tetrahydrate dissolved in 6 mL of DI water. Separately, 0.5 g of sucrose dissolved in 1.5 mL of DI water at 50 °C. The two solutions were then combined. The combined solution was dried at 120 °C in air for 24 hours, then crushed and sieved to 212 microns. 0.6 g of the sieved precursor was carburized at a ramp rate of 5 °C/min to 550 °C for 5 hr under 100 sccm of H2 gas. After carburization the sample was cooled under 30 sccm N2 and passivated under 30 sccm 1% O2/N2 for 2 hours. |  | 0 | 550 | 5 | H2 | 2 | 5 | 100 | [12 empty] | 550 | 5 | 100 | 1.609438 | 1 | 1 | 0 | 0 | 1 | 0.7686218 | 1 | 1
1 g of ammonium heptamolybdate tetrahydrate dissolved in 6 mL of DI water. Separately, 0.5 g of sucrose dissolved in 1.5 mL of DI water at 50 °C. The two solutions were then combined. The combined solution was dried at 120 °C in air for 24 hours, then crushed and sieved to 212 microns. 0.6 g of the sieved precursor was carburized at a ramp rate of 5 °C/min to 550 °C for 10 hr under 30 sccm of H2 gas. After carburization the sample was cooled under 30 sccm N2 and passivated under 30 sccm 1% O2/N2 for 2 hours. |  | 0 | 550 | 5 | H2 | 2 | 10 | 30 | [12 empty] | 550 | 5 | 30 | 2.302585 | 1 | 1 | 0 | 0 | 0 | 1 | 1 | 1
1 g of ammonium heptamolybdate tetrahydrate dissolved in 6 mL of DI water. Separately, 0.5 g of sucrose dissolved in 1.5 mL of DI water at 50 °C. The two solutions were then combined. The combined solution was dried at 120 °C in air for 24 hours, then crushed and sieved to 212 microns. 0.6 g of the sieved precursor was carburized at a ramp rate of 5 °C/min to 550 °C for 10 hr under 60 sccm of H2 gas. After carburization the sample was cooled under 30 sccm N2 and passivated under 30 sccm 1% O2/N2 for 2 hours. |  | 0 | 550 | 5 | H2 | 2 | 10 | 60 | [12 empty] | 550 | 5 | 60 | 2.302585 | 1 | 1 | 0 | 0 | 0.4285714 | 1 | 1 | 1
1 g of ammonium heptamolybdate tetrahydrate dissolved in 6 mL of DI water. Separately, 0.5 g of sucrose dissolved in 1.5 mL of DI water at 50 °C. The two solutions were then combined. The combined solution was dried at 120 °C in air for 24 hours, then crushed and sieved to 212 microns. 0.6 g of the sieved precursor was carburized at a ramp rate of 5 °C/min to 550 °C for 10 hr under 100 sccm of H2 gas. After carburization the sample was cooled under 30 sccm N2 and passivated under 30 sccm 1% O2/N2 for 2 hours. |  | 0 | 550 | 5 | H2 | 2 | 10 | 100 | [12 empty] | 550 | 5 | 100 | 2.302585 | 1 | 1 | 0 | 0 | 1 | 1 | 1 | 1
1 g of ammonium heptamolybdate tetrahydrate dissolved in 4 mL of DI water. Separately, 2 g of sucrose dissolved in 3.5 mL of DI water at 50 °C. The two solutions were then combined. The combined solution was dried at 120 °C in air for 24 hours, then crushed and sieved to 212 microns. 0.6 g of the sieved precursor was carburized at a ramp rate of 5 °C/min to 550 °C for 0.5 hr under 30 sccm of N2 gas. After carburization the sample was cooled under 30 sccm N2 and passivated under 30 sccm 1% O2/N2 for 2 hours. |  | 0 | 550 | 5 | N2 | 0.5 | 0.5 | 30 | [12 empty] | 550 | 5 | 30 | -0.6931472 | -1 | 0 | 0 | 0 | 0 | 0 | 0 | 0
1 g of ammonium heptamolybdate tetrahydrate dissolved in 4 mL of DI water. Separately, 2 g of sucrose dissolved in 3.5 mL of DI water at 50 °C. The two solutions were then combined. The combined solution was dried at 120 °C in air for 24 hours, then crushed and sieved to 212 microns. 0.6 g of the sieved precursor was carburized at a ramp rate of 5 °C/min to 550 °C for 0.5 hr under 60 sccm of N2 gas. After carburization the sample was cooled under 30 sccm N2 and passivated under 30 sccm 1% O2/N2 for 2 hours. |  | 0 | 550 | 5 | N2 | 0.5 | 0.5 | 60 | [12 empty] | 550 | 5 | 60 | -0.6931472 | -1 | 0 | 0 | 0 | 0.4285714 | 0 | 0 | 0
1 g of ammonium heptamolybdate tetrahydrate dissolved in 4 mL of DI water. Separately, 2 g of sucrose dissolved in 3.5 mL of DI water at 50 °C. The two solutions were then combined. The combined solution was dried at 120 °C in air for 24 hours, then crushed and sieved to 212 microns. 0.6 g of the sieved precursor was carburized at a ramp rate of 5 °C/min to 550 °C for 0.5 hr under 100 sccm of N2 gas. After carburization the sample was cooled under 30 sccm N2 and passivated under 30 sccm 1% O2/N2 for 2 hours. |  | 0 | 550 | 5 | N2 | 0.5 | 0.5 | 100 | [12 empty] | 550 | 5 | 100 | -0.6931472 | -1 | 0 | 0 | 0 | 1 | 0 | 0 | 0
1 g of ammonium heptamolybdate tetrahydrate dissolved in 4 mL of DI water. Separately, 2 g of sucrose dissolved in 3.5 mL of DI water at 50 °C. The two solutions were then combined. The combined solution was dried at 120 °C in air for 24 hours, then crushed and sieved to 212 microns. 0.6 g of the sieved precursor was carburized at a ramp rate of 5 °C/min to 550 °C for 2 hr under 30 sccm of N2 gas. After carburization the sample was cooled under 30 sccm N2 and passivated under 30 sccm 1% O2/N2 for 2 hours. |  | 0 | 550 | 5 | N2 | 0.5 | 2 | 30 | [12 empty] | 550 | 5 | 30 | 0.6931472 | -1 | 0 | 0 | 0 | 0 | 0.4627564 | 0 | 0
1 g of ammonium heptamolybdate tetrahydrate dissolved in 4 mL of DI water. Separately, 2 g of sucrose dissolved in 3.5 mL of DI water at 50 °C. The two solutions were then combined. The combined solution was dried at 120 °C in air for 24 hours, then crushed and sieved to 212 microns. 0.6 g of the sieved precursor was carburized at a ramp rate of 5 °C/min to 550 °C for 2 hr under 60 sccm of N2 gas. After carburization the sample was cooled under 30 sccm N2 and passivated under 30 sccm 1% O2/N2 for 2 hours. |  | 0 | 550 | 5 | N2 | 0.5 | 2 | 60 | [12 empty] | 550 | 5 | 60 | 0.6931472 | -1 | 0 | 0 | 0 | 0.4285714 | 0.4627564 | 0 | 0
1 g of ammonium heptamolybdate tetrahydrate dissolved in 4 mL of DI water. Separately, 2 g of sucrose dissolved in 3.5 mL of DI water at 50 °C. The two solutions were then combined. The combined solution was dried at 120 °C in air for 24 hours, then crushed and sieved to 212 microns. 0.6 g of the sieved precursor was carburized at a ramp rate of 5 °C/min to 550 °C for 2 hr under 100 sccm of N2 gas. After carburization the sample was cooled under 30 sccm N2 and passivated under 30 sccm 1% O2/N2 for 2 hours. |  | 0 | 550 | 5 | N2 | 0.5 | 2 | 100 | [12 empty] | 550 | 5 | 100 | 0.6931472 | -1 | 0 | 0 | 0 | 1 | 0.4627564 | 0 | 0
1 g of ammonium heptamolybdate tetrahydrate dissolved in 4 mL of DI water. Separately, 2 g of sucrose dissolved in 3.5 mL of DI water at 50 °C. The two solutions were then combined. The combined solution was dried at 120 °C in air for 24 hours, then crushed and sieved to 212 microns. 0.6 g of the sieved precursor was carburized at a ramp rate of 5 °C/min to 550 °C for 5 hr under 30 sccm of N2 gas. After carburization the sample was cooled under 30 sccm N2 and passivated under 30 sccm 1% O2/N2 for 2 hours. |  | 0 | 550 | 5 | N2 | 0.5 | 5 | 30 | [12 empty] | 550 | 5 | 30 | 1.609438 | -1 | 0 | 0 | 0 | 0 | 0.7686218 | 0 | 0
1 g of ammonium heptamolybdate tetrahydrate dissolved in 4 mL of DI water. Separately, 2 g of sucrose dissolved in 3.5 mL of DI water at 50 °C. The two solutions were then combined. The combined solution was dried at 120 °C in air for 24 hours, then crushed and sieved to 212 microns. 0.6 g of the sieved precursor was carburized at a ramp rate of 5 °C/min to 550 °C for 5 hr under 60 sccm of N2 gas. After carburization the sample was cooled under 30 sccm N2 and passivated under 30 sccm 1% O2/N2 for 2 hours. |  | 0 | 550 | 5 | N2 | 0.5 | 5 | 60 | [12 empty] | 550 | 5 | 60 | 1.609438 | -1 | 0 | 0 | 0 | 0.4285714 | 0.7686218 | 0 | 0
1 g of ammonium heptamolybdate tetrahydrate dissolved in 4 mL of DI water. Separately, 2 g of sucrose dissolved in 3.5 mL of DI water at 50 °C. The two solutions were then combined. The combined solution was dried at 120 °C in air for 24 hours, then crushed and sieved to 212 microns. 0.6 g of the sieved precursor was carburized at a ramp rate of 5 °C/min to 550 °C for 5 hr under 100 sccm of N2 gas. After carburization the sample was cooled under 30 sccm N2 and passivated under 30 sccm 1% O2/N2 for 2 hours. |  | 0 | 550 | 5 | N2 | 0.5 | 5 | 100 | [12 empty] | 550 | 5 | 100 | 1.609438 | -1 | 0 | 0 | 0 | 1 | 0.7686218 | 0 | 0
1 g of ammonium heptamolybdate tetrahydrate dissolved in 4 mL of DI water. Separately, 2 g of sucrose dissolved in 3.5 mL of DI water at 50 °C. The two solutions were then combined. The combined solution was dried at 120 °C in air for 24 hours, then crushed and sieved to 212 microns. 0.6 g of the sieved precursor was carburized at a ramp rate of 5 °C/min to 550 °C for 10 hr under 30 sccm of N2 gas. After carburization the sample was cooled under 30 sccm N2 and passivated under 30 sccm 1% O2/N2 for 2 hours. |  | 0 | 550 | 5 | N2 | 0.5 | 10 | 30 | [12 empty] | 550 | 5 | 30 | 2.302585 | -1 | 0 | 0 | 0 | 0 | 1 | 0 | 0
1 g of ammonium heptamolybdate tetrahydrate dissolved in 4 mL of DI water. Separately, 2 g of sucrose dissolved in 3.5 mL of DI water at 50 °C. The two solutions were then combined. The combined solution was dried at 120 °C in air for 24 hours, then crushed and sieved to 212 microns. 0.6 g of the sieved precursor was carburized at a ramp rate of 5 °C/min to 550 °C for 10 hr under 60 sccm of N2 gas. After carburization the sample was cooled under 30 sccm N2 and passivated under 30 sccm 1% O2/N2 for 2 hours. |  | 0 | 550 | 5 | N2 | 0.5 | 10 | 60 | [12 empty] | 550 | 5 | 60 | 2.302585 | -1 | 0 | 0 | 0 | 0.4285714 | 1 | 0 | 0
1 g of ammonium heptamolybdate tetrahydrate dissolved in 4 mL of DI water. Separately, 2 g of sucrose dissolved in 3.5 mL of DI water at 50 °C. The two solutions were then combined. The combined solution was dried at 120 °C in air for 24 hours, then crushed and sieved to 212 microns. 0.6 g of the sieved precursor was carburized at a ramp rate of 5 °C/min to 550 °C for 10 hr under 100 sccm of N2 gas. After carburization the sample was cooled under 30 sccm N2 and passivated under 30 sccm 1% O2/N2 for 2 hours. |  | 0 | 550 | 5 | N2 | 0.5 | 10 | 100 | [12 empty] | 550 | 5 | 100 | 2.302585 | -1 | 0 | 0 | 0 | 1 | 1 | 0 | 0
1 g of ammonium heptamolybdate tetrahydrate dissolved in 5.5 mL of DI water. Separately, 1 g of sucrose dissolved in 2 mL of DI water at 50 °C. The two solutions were then combined. The combined solution was dried at 120 °C in air for 24 hours, then crushed and sieved to 212 microns. 0.6 g of the sieved precursor was carburized at a ramp rate of 5 °C/min to 550 °C for 0.5 hr under 30 sccm of N2 gas. After carburization the sample was cooled under 30 sccm N2 and passivated under 30 sccm 1% O2/N2 for 2 hours. |  | 0 | 550 | 5 | N2 | 1 | 0.5 | 30 | [12 empty] | 550 | 5 | 30 | -0.6931472 | 0 | 0 | 0 | 0 | 0 | 0 | 0.5 | 0
1 g of ammonium heptamolybdate tetrahydrate dissolved in 5.5 mL of DI water. Separately, 1 g of sucrose dissolved in 2 mL of DI water at 50 °C. The two solutions were then combined. The combined solution was dried at 120 °C in air for 24 hours, then crushed and sieved to 212 microns. 0.6 g of the sieved precursor was carburized at a ramp rate of 5 °C/min to 550 °C for 0.5 hr under 60 sccm of N2 gas. After carburization the sample was cooled under 30 sccm N2 and passivated under 30 sccm 1% O2/N2 for 2 hours. |  | 0 | 550 | 5 | N2 | 1 | 0.5 | 60 | [12 empty] | 550 | 5 | 60 | -0.6931472 | 0 | 0 | 0 | 0 | 0.4285714 | 0 | 0.5 | 0
1 g of ammonium heptamolybdate tetrahydrate dissolved in 5.5 mL of DI water. Separately, 1 g of sucrose dissolved in 2 mL of DI water at 50 °C. The two solutions were then combined. The combined solution was dried at 120 °C in air for 24 hours, then crushed and sieved to 212 microns. 0.6 g of the sieved precursor was carburized at a ramp rate of 5 °C/min to 550 °C for 0.5 hr under 100 sccm of N2 gas. After carburization the sample was cooled under 30 sccm N2 and passivated under 30 sccm 1% O2/N2 for 2 hours. |  | 0 | 550 | 5 | N2 | 1 | 0.5 | 100 | [12 empty] | 550 | 5 | 100 | -0.6931472 | 0 | 0 | 0 | 0 | 1 | 0 | 0.5 | 0
1 g of ammonium heptamolybdate tetrahydrate dissolved in 5.5 mL of DI water. Separately, 1 g of sucrose dissolved in 2 mL of DI water at 50 °C. The two solutions were then combined. The combined solution was dried at 120 °C in air for 24 hours, then crushed and sieved to 212 microns. 0.6 g of the sieved precursor was carburized at a ramp rate of 5 °C/min to 550 °C for 2 hr under 30 sccm of N2 gas. After carburization the sample was cooled under 30 sccm N2 and passivated under 30 sccm 1% O2/N2 for 2 hours. |  | 0 | 550 | 5 | N2 | 1 | 2 | 30 | [12 empty] | 550 | 5 | 30 | 0.6931472 | 0 | 0 | 0 | 0 | 0 | 0.4627564 | 0.5 | 0
1 g of ammonium heptamolybdate tetrahydrate dissolved in 5.5 mL of DI water. Separately, 1 g of sucrose dissolved in 2 mL of DI water at 50 °C. The two solutions were then combined. The combined solution was dried at 120 °C in air for 24 hours, then crushed and sieved to 212 microns. 0.6 g of the sieved precursor was carburized at a ramp rate of 5 °C/min to 550 °C for 2 hr under 60 sccm of N2 gas. After carburization the sample was cooled under 30 sccm N2 and passivated under 30 sccm 1% O2/N2 for 2 hours. |  | 0 | 550 | 5 | N2 | 1 | 2 | 60 | [12 empty] | 550 | 5 | 60 | 0.6931472 | 0 | 0 | 0 | 0 | 0.4285714 | 0.4627564 | 0.5 | 0
1 g of ammonium heptamolybdate tetrahydrate dissolved in 5.5 mL of DI water. Separately, 1 g of sucrose dissolved in 2 mL of DI water at 50 °C. The two solutions were then combined. The combined solution was dried at 120 °C in air for 24 hours, then crushed and sieved to 212 microns. 0.6 g of the sieved precursor was carburized at a ramp rate of 5 °C/min to 550 °C for 2 hr under 100 sccm of N2 gas. After carburization the sample was cooled under 30 sccm N2 and passivated under 30 sccm 1% O2/N2 for 2 hours. |  | 0 | 550 | 5 | N2 | 1 | 2 | 100 | [12 empty] | 550 | 5 | 100 | 0.6931472 | 0 | 0 | 0 | 0 | 1 | 0.4627564 | 0.5 | 0
1 g of ammonium heptamolybdate tetrahydrate dissolved in 5.5 mL of DI water. Separately, 1 g of sucrose dissolved in 2 mL of DI water at 50 °C. The two solutions were then combined. The combined solution was dried at 120 °C in air for 24 hours, then crushed and sieved to 212 microns. 0.6 g of the sieved precursor was carburized at a ramp rate of 5 °C/min to 550 °C for 5 hr under 30 sccm of N2 gas. After carburization the sample was cooled under 30 sccm N2 and passivated under 30 sccm 1% O2/N2 for 2 hours. |  | 0 | 550 | 5 | N2 | 1 | 5 | 30 | [12 empty] | 550 | 5 | 30 | 1.609438 | 0 | 0 | 0 | 0 | 0 | 0.7686218 | 0.5 | 0
1 g of ammonium heptamolybdate tetrahydrate dissolved in 5.5 mL of DI water. Separately, 1 g of sucrose dissolved in 2 mL of DI water at 50 °C. The two solutions were then combined. The combined solution was dried at 120 °C in air for 24 hours, then crushed and sieved to 212 microns. 0.6 g of the sieved precursor was carburized at a ramp rate of 5 °C/min to 550 °C for 5 hr under 60 sccm of N2 gas. After carburization the sample was cooled under 30 sccm N2 and passivated under 30 sccm 1% O2/N2 for 2 hours. |  | 0 | 550 | 5 | N2 | 1 | 5 | 60 | [12 empty] | 550 | 5 | 60 | 1.609438 | 0 | 0 | 0 | 0 | 0.4285714 | 0.7686218 | 0.5 | 0
1 g of ammonium heptamolybdate tetrahydrate dissolved in 5.5 mL of DI water. Separately, 1 g of sucrose dissolved in 2 mL of DI water at 50 °C. The two solutions were then combined. The combined solution was dried at 120 °C in air for 24 hours, then crushed and sieved to 212 microns. 0.6 g of the sieved precursor was carburized at a ramp rate of 5 °C/min to 550 °C for 5 hr under 100 sccm of N2 gas. After carburization the sample was cooled under 30 sccm N2 and passivated under 30 sccm 1% O2/N2 for 2 hours. |  | 0 | 550 | 5 | N2 | 1 | 5 | 100 | [12 empty] | 550 | 5 | 100 | 1.609438 | 0 | 0 | 0 | 0 | 1 | 0.7686218 | 0.5 | 0
1 g of ammonium heptamolybdate tetrahydrate dissolved in 5.5 mL of DI water. Separately, 1 g of sucrose dissolved in 2 mL of DI water at 50 °C. The two solutions were then combined. The combined solution was dried at 120 °C in air for 24 hours, then crushed and sieved to 212 microns. 0.6 g of the sieved precursor was carburized at a ramp rate of 5 °C/min to 550 °C for 10 hr under 30 sccm of N2 gas. After carburization the sample was cooled under 30 sccm N2 and passivated under 30 sccm 1% O2/N2 for 2 hours. |  | 0 | 550 | 5 | N2 | 1 | 10 | 30 | [12 empty] | 550 | 5 | 30 | 2.302585 | 0 | 0 | 0 | 0 | 0 | 1 | 0.5 | 0
1 g of ammonium heptamolybdate tetrahydrate dissolved in 5.5 mL of DI water. Separately, 1 g of sucrose dissolved in 2 mL of DI water at 50 °C. The two solutions were then combined. The combined solution was dried at 120 °C in air for 24 hours, then crushed and sieved to 212 microns. 0.6 g of the sieved precursor was carburized at a ramp rate of 5 °C/min to 550 °C for 10 hr under 60 sccm of N2 gas. After carburization the sample was cooled under 30 sccm N2 and passivated under 30 sccm 1% O2/N2 for 2 hours. |  | 0 | 550 | 5 | N2 | 1 | 10 | 60 | [12 empty] | 550 | 5 | 60 | 2.302585 | 0 | 0 | 0 | 0 | 0.4285714 | 1 | 0.5 | 0
1 g of ammonium heptamolybdate tetrahydrate dissolved in 5.5 mL of DI water. Separately, 1 g of sucrose dissolved in 2 mL of DI water at 50 °C. The two solutions were then combined. The combined solution was dried at 120 °C in air for 24 hours, then crushed and sieved to 212 microns. 0.6 g of the sieved precursor was carburized at a ramp rate of 5 °C/min to 550 °C for 10 hr under 100 sccm of N2 gas. After carburization the sample was cooled under 30 sccm N2 and passivated under 30 sccm 1% O2/N2 for 2 hours. |  | 0 | 550 | 5 | N2 | 1 | 10 | 100 | [12 empty] | 550 | 5 | 100 | 2.302585 | 0 | 0 | 0 | 0 | 1 | 1 | 0.5 | 0
1 g of ammonium heptamolybdate tetrahydrate dissolved in 6 mL of DI water. Separately, 0.5 g of sucrose dissolved in 1.5 mL of DI water at 50 °C. The two solutions were then combined. The combined solution was dried at 120 °C in air for 24 hours, then crushed and sieved to 212 microns. 0.6 g of the sieved precursor was carburized at a ramp rate of 5 °C/min to 550 °C for 0.5 hr under 30 sccm of N2 gas. After carburization the sample was cooled under 30 sccm N2 and passivated under 30 sccm 1% O2/N2 for 2 hours. |  | 0 | 550 | 5 | N2 | 2 | 0.5 | 30 | [12 empty] | 550 | 5 | 30 | -0.6931472 | 1 | 0 | 0 | 0 | 0 | 0 | 1 | 0
1 g of ammonium heptamolybdate tetrahydrate dissolved in 6 mL of DI water. Separately, 0.5 g of sucrose dissolved in 1.5 mL of DI water at 50 °C. The two solutions were then combined. The combined solution was dried at 120 °C in air for 24 hours, then crushed and sieved to 212 microns. 0.6 g of the sieved precursor was carburized at a ramp rate of 5 °C/min to 550 °C for 0.5 hr under 60 sccm of N2 gas. After carburization the sample was cooled under 30 sccm N2 and passivated under 30 sccm 1% O2/N2 for 2 hours. |  | 0 | 550 | 5 | N2 | 2 | 0.5 | 60 | [12 empty] | 550 | 5 | 60 | -0.6931472 | 1 | 0 | 0 | 0 | 0.4285714 | 0 | 1 | 0
1 g of ammonium heptamolybdate tetrahydrate dissolved in 6 mL of DI water. Separately, 0.5 g of sucrose dissolved in 1.5 mL of DI water at 50 °C. The two solutions were then combined. The combined solution was dried at 120 °C in air for 24 hours, then crushed and sieved to 212 microns. 0.6 g of the sieved precursor was carburized at a ramp rate of 5 °C/min to 550 °C for 0.5 hr under 100 sccm of N2 gas. After carburization the sample was cooled under 30 sccm N2 and passivated under 30 sccm 1% O2/N2 for 2 hours. |  | 0 | 550 | 5 | N2 | 2 | 0.5 | 100 | [12 empty] | 550 | 5 | 100 | -0.6931472 | 1 | 0 | 0 | 0 | 1 | 0 | 1 | 0
1 g of ammonium heptamolybdate tetrahydrate dissolved in 6 mL of DI water. Separately, 0.5 g of sucrose dissolved in 1.5 mL of DI water at 50 °C. The two solutions were then combined. The combined solution was dried at 120 °C in air for 24 hours, then crushed and sieved to 212 microns. 0.6 g of the sieved precursor was carburized at a ramp rate of 5 °C/min to 550 °C for 2 hr under 30 sccm of N2 gas. After carburization the sample was cooled under 30 sccm N2 and passivated under 30 sccm 1% O2/N2 for 2 hours. |  | 0 | 550 | 5 | N2 | 2 | 2 | 30 | [12 empty] | 550 | 5 | 30 | 0.6931472 | 1 | 0 | 0 | 0 | 0 | 0.4627564 | 1 | 0
1 g of ammonium heptamolybdate tetrahydrate dissolved in 6 mL of DI water. Separately, 0.5 g of sucrose dissolved in 1.5 mL of DI water at 50 °C. The two solutions were then combined. The combined solution was dried at 120 °C in air for 24 hours, then crushed and sieved to 212 microns. 0.6 g of the sieved precursor was carburized at a ramp rate of 5 °C/min to 550 °C for 2 hr under 60 sccm of N2 gas. After carburization the sample was cooled under 30 sccm N2 and passivated under 30 sccm 1% O2/N2 for 2 hours. |  | 0 | 550 | 5 | N2 | 2 | 2 | 60 | [12 empty] | 550 | 5 | 60 | 0.6931472 | 1 | 0 | 0 | 0 | 0.4285714 | 0.4627564 | 1 | 0
1 g of ammonium heptamolybdate tetrahydrate dissolved in 6 mL of DI water. Separately, 0.5 g of sucrose dissolved in 1.5 mL of DI water at 50 °C. The two solutions were then combined. The combined solution was dried at 120 °C in air for 24 hours, then crushed and sieved to 212 microns. 0.6 g of the sieved precursor was carburized at a ramp rate of 5 °C/min to 550 °C for 2 hr under 100 sccm of N2 gas. After carburization the sample was cooled under 30 sccm N2 and passivated under 30 sccm 1% O2/N2 for 2 hours. |  | 0 | 550 | 5 | N2 | 2 | 2 | 100 | [12 empty] | 550 | 5 | 100 | 0.6931472 | 1 | 0 | 0 | 0 | 1 | 0.4627564 | 1 | 0
1 g of ammonium heptamolybdate tetrahydrate dissolved in 6 mL of DI water. Separately, 0.5 g of sucrose dissolved in 1.5 mL of DI water at 50 °C. The two solutions were then combined. The combined solution was dried at 120 °C in air for 24 hours, then crushed and sieved to 212 microns. 0.6 g of the sieved precursor was carburized at a ramp rate of 5 °C/min to 550 °C for 5 hr under 30 sccm of N2 gas. After carburization the sample was cooled under 30 sccm N2 and passivated under 30 sccm 1% O2/N2 for 2 hours. |  | 0 | 550 | 5 | N2 | 2 | 5 | 30 | [12 empty] | 550 | 5 | 30 | 1.609438 | 1 | 0 | 0 | 0 | 0 | 0.7686218 | 1 | 0
1 g of ammonium heptamolybdate tetrahydrate dissolved in 6 mL of DI water. Separately, 0.5 g of sucrose dissolved in 1.5 mL of DI water at 50 °C. The two solutions were then combined. The combined solution was dried at 120 °C in air for 24 hours, then crushed and sieved to 212 microns. 0.6 g of the sieved precursor was carburized at a ramp rate of 5 °C/min to 550 °C for 5 hr under 60 sccm of N2 gas. After carburization the sample was cooled under 30 sccm N2 and passivated under 30 sccm 1% O2/N2 for 2 hours. |  | 0 | 550 | 5 | N2 | 2 | 5 | 60 | [12 empty] | 550 | 5 | 60 | 1.609438 | 1 | 0 | 0 | 0 | 0.4285714 | 0.7686218 | 1 | 0
1 g of ammonium heptamolybdate tetrahydrate dissolved in 6 mL of DI water. Separately, 0.5 g of sucrose dissolved in 1.5 mL of DI water at 50 °C. The two solutions were then combined. The combined solution was dried at 120 °C in air for 24 hours, then crushed and sieved to 212 microns. 0.6 g of the sieved precursor was carburized at a ramp rate of 5 °C/min to 550 °C for 5 hr under 100 sccm of N2 gas. After carburization the sample was cooled under 30 sccm N2 and passivated under 30 sccm 1% O2/N2 for 2 hours. |  | 0 | 550 | 5 | N2 | 2 | 5 | 100 | [12 empty] | 550 | 5 | 100 | 1.609438 | 1 | 0 | 0 | 0 | 1 | 0.7686218 | 1 | 0
1 g of ammonium heptamolybdate tetrahydrate dissolved in 6 mL of DI water. Separately, 0.5 g of sucrose dissolved in 1.5 mL of DI water at 50 °C. The two solutions were then combined. The combined solution was dried at 120 °C in air for 24 hours, then crushed and sieved to 212 microns. 0.6 g of the sieved precursor was carburized at a ramp rate of 5 °C/min to 550 °C for 10 hr under 30 sccm of N2 gas. After carburization the sample was cooled under 30 sccm N2 and passivated under 30 sccm 1% O2/N2 for 2 hours. |  | 0 | 550 | 5 | N2 | 2 | 10 | 30 | [12 empty] | 550 | 5 | 30 | 2.302585 | 1 | 0 | 0 | 0 | 0 | 1 | 1 | 0
1 g of ammonium heptamolybdate tetrahydrate dissolved in 6 mL of DI water. Separately, 0.5 g of sucrose dissolved in 1.5 mL of DI water at 50 °C. The two solutions were then combined. The combined solution was dried at 120 °C in air for 24 hours, then crushed and sieved to 212 microns. 0.6 g of the sieved precursor was carburized at a ramp rate of 5 °C/min to 550 °C for 10 hr under 60 sccm of N2 gas. After carburization the sample was cooled under 30 sccm N2 and passivated under 30 sccm 1% O2/N2 for 2 hours. |  | 0 | 550 | 5 | N2 | 2 | 10 | 60 | [12 empty] | 550 | 5 | 60 | 2.302585 | 1 | 0 | 0 | 0 | 0.4285714 | 1 | 1 | 0
1 g of ammonium heptamolybdate tetrahydrate dissolved in 6 mL of DI water. Separately, 0.5 g of sucrose dissolved in 1.5 mL of DI water at 50 °C. The two solutions were then combined. The combined solution was dried at 120 °C in air for 24 hours, then crushed and sieved to 212 microns. 0.6 g of the sieved precursor was carburized at a ramp rate of 5 °C/min to 550 °C for 10 hr under 100 sccm of N2 gas. After carburization the sample was cooled under 30 sccm N2 and passivated under 30 sccm 1% O2/N2 for 2 hours. |  | 0 | 550 | 5 | N2 | 2 | 10 | 100 | [12 empty] | 550 | 5 | 100 | 2.302585 | 1 | 0 | 0 | 0 | 1 | 1 | 1 | 0
1 g of ammonium heptamolybdate tetrahydrate dissolved in 4 mL of DI water. Separately, 2 g of sucrose dissolved in 3.5 mL of DI water at 50 °C. The two solutions were then combined. The combined solution was dried at 120 °C in air for 24 hours, then crushed and sieved to 212 microns. 0.6 g of the sieved precursor was carburized at a ramp rate of 10 °C/min to 550 °C for 0.5 hr under 30 sccm of H2 gas. After carburization the sample was cooled under 30 sccm N2 and passivated under 30 sccm 1% O2/N2 for 2 hours. |  | 0 | 550 | 10 | H2 | 0.5 | 0.5 | 30 | [12 empty] | 550 | 10 | 30 | -0.6931472 | -1 | 1 | 0 | 0.5 | 0 | 0 | 0 | 1
1 g of ammonium heptamolybdate tetrahydrate dissolved in 4 mL of DI water. Separately, 2 g of sucrose dissolved in 3.5 mL of DI water at 50 °C. The two solutions were then combined. The combined solution was dried at 120 °C in air for 24 hours, then crushed and sieved to 212 microns. 0.6 g of the sieved precursor was carburized at a ramp rate of 10 °C/min to 550 °C for 0.5 hr under 60 sccm of H2 gas. After carburization the sample was cooled under 30 sccm N2 and passivated under 30 sccm 1% O2/N2 for 2 hours. |  | 0 | 550 | 10 | H2 | 0.5 | 0.5 | 60 | [12 empty] | 550 | 10 | 60 | -0.6931472 | -1 | 1 | 0 | 0.5 | 0.4285714 | 0 | 0 | 1
1 g of ammonium heptamolybdate tetrahydrate dissolved in 4 mL of DI water. Separately, 2 g of sucrose dissolved in 3.5 mL of DI water at 50 °C. The two solutions were then combined. The combined solution was dried at 120 °C in air for 24 hours, then crushed and sieved to 212 microns. 0.6 g of the sieved precursor was carburized at a ramp rate of 10 °C/min to 550 °C for 0.5 hr under 100 sccm of H2 gas. After carburization the sample was cooled under 30 sccm N2 and passivated under 30 sccm 1% O2/N2 for 2 hours. |  | 0 | 550 | 10 | H2 | 0.5 | 0.5 | 100 | [12 empty] | 550 | 10 | 100 | -0.6931472 | -1 | 1 | 0 | 0.5 | 1 | 0 | 0 | 1
1 g of ammonium heptamolybdate tetrahydrate dissolved in 4 mL of DI water. Separately, 2 g of sucrose dissolved in 3.5 mL of DI water at 50 °C. The two solutions were then combined. The combined solution was dried at 120 °C in air for 24 hours, then crushed and sieved to 212 microns. 0.6 g of the sieved precursor was carburized at a ramp rate of 10 °C/min to 550 °C for 2 hr under 30 sccm of H2 gas. After carburization the sample was cooled under 30 sccm N2 and passivated under 30 sccm 1% O2/N2 for 2 hours. |  | 0 | 550 | 10 | H2 | 0.5 | 2 | 30 | [12 empty] | 550 | 10 | 30 | 0.6931472 | -1 | 1 | 0 | 0.5 | 0 | 0.4627564 | 0 | 1
1 g of ammonium heptamolybdate tetrahydrate dissolved in 4 mL of DI water. Separately, 2 g of sucrose dissolved in 3.5 mL of DI water at 50 °C. The two solutions were then combined. The combined solution was dried at 120 °C in air for 24 hours, then crushed and sieved to 212 microns. 0.6 g of the sieved precursor was carburized at a ramp rate of 10 °C/min to 550 °C for 2 hr under 60 sccm of H2 gas. After carburization the sample was cooled under 30 sccm N2 and passivated under 30 sccm 1% O2/N2 for 2 hours. |  | 0 | 550 | 10 | H2 | 0.5 | 2 | 60 | [12 empty] | 550 | 10 | 60 | 0.6931472 | -1 | 1 | 0 | 0.5 | 0.4285714 | 0.4627564 | 0 | 1
1 g of ammonium heptamolybdate tetrahydrate dissolved in 4 mL of DI water. Separately, 2 g of sucrose dissolved in 3.5 mL of DI water at 50 °C. The two solutions were then combined. The combined solution was dried at 120 °C in air for 24 hours, then crushed and sieved to 212 microns. 0.6 g of the sieved precursor was carburized at a ramp rate of 10 °C/min to 550 °C for 2 hr under 100 sccm of H2 gas. After carburization the sample was cooled under 30 sccm N2 and passivated under 30 sccm 1% O2/N2 for 2 hours. |  | 0 | 550 | 10 | H2 | 0.5 | 2 | 100 | [12 empty] | 550 | 10 | 100 | 0.6931472 | -1 | 1 | 0 | 0.5 | 1 | 0.4627564 | 0 | 1
1 g of ammonium heptamolybdate tetrahydrate dissolved in 4 mL of DI water. Separately, 2 g of sucrose dissolved in 3.5 mL of DI water at 50 °C. The two solutions were then combined. The combined solution was dried at 120 °C in air for 24 hours, then crushed and sieved to 212 microns. 0.6 g of the sieved precursor was carburized at a ramp rate of 10 °C/min to 550 °C for 5 hr under 30 sccm of H2 gas. After carburization the sample was cooled under 30 sccm N2 and passivated under 30 sccm 1% O2/N2 for 2 hours. |  | 0 | 550 | 10 | H2 | 0.5 | 5 | 30 | [12 empty] | 550 | 10 | 30 | 1.609438 | -1 | 1 | 0 | 0.5 | 0 | 0.7686218 | 0 | 1
1 g of ammonium heptamolybdate tetrahydrate dissolved in 4 mL of DI water. Separately, 2 g of sucrose dissolved in 3.5 mL of DI water at 50 °C. The two solutions were then combined. The combined solution was dried at 120 °C in air for 24 hours, then crushed and sieved to 212 microns. 0.6 g of the sieved precursor was carburized at a ramp rate of 10 °C/min to 550 °C for 5 hr under 60 sccm of H2 gas. After carburization the sample was cooled under 30 sccm N2 and passivated under 30 sccm 1% O2/N2 for 2 hours. |  | 0 | 550 | 10 | H2 | 0.5 | 5 | 60 | [12 empty] | 550 | 10 | 60 | 1.609438 | -1 | 1 | 0 | 0.5 | 0.4285714 | 0.7686218 | 0 | 1
1 g of ammonium heptamolybdate tetrahydrate dissolved in 4 mL of DI water. Separately, 2 g of sucrose dissolved in 3.5 mL of DI water at 50 °C. The two solutions were then combined. The combined solution was dried at 120 °C in air for 24 hours, then crushed and sieved to 212 microns. 0.6 g of the sieved precursor was carburized at a ramp rate of 10 °C/min to 550 °C for 5 hr under 100 sccm of H2 gas. After carburization the sample was cooled under 30 sccm N2 and passivated under 30 sccm 1% O2/N2 for 2 hours. |  | 0 | 550 | 10 | H2 | 0.5 | 5 | 100 | [12 empty] | 550 | 10 | 100 | 1.609438 | -1 | 1 | 0 | 0.5 | 1 | 0.7686218 | 0 | 1
1 g of ammonium heptamolybdate tetrahydrate dissolved in 4 mL of DI water. Separately, 2 g of sucrose dissolved in 3.5 mL of DI water at 50 °C. The two solutions were then combined. The combined solution was dried at 120 °C in air for 24 hours, then crushed and sieved to 212 microns. 0.6 g of the sieved precursor was carburized at a ramp rate of 10 °C/min to 550 °C for 10 hr under 30 sccm of H2 gas. After carburization the sample was cooled under 30 sccm N2 and passivated under 30 sccm 1% O2/N2 for 2 hours. |  | 0 | 550 | 10 | H2 | 0.5 | 10 | 30 | [12 empty] | 550 | 10 | 30 | 2.302585 | -1 | 1 | 0 | 0.5 | 0 | 1 | 0 | 1
1 g of ammonium heptamolybdate tetrahydrate dissolved in 4 mL of DI water. Separately, 2 g of sucrose dissolved in 3.5 mL of DI water at 50 °C. The two solutions were then combined. The combined solution was dried at 120 °C in air for 24 hours, then crushed and sieved to 212 microns. 0.6 g of the sieved precursor was carburized at a ramp rate of 10 °C/min to 550 °C for 10 hr under 60 sccm of H2 gas. After carburization the sample was cooled under 30 sccm N2 and passivated under 30 sccm 1% O2/N2 for 2 hours. |  | 0 | 550 | 10 | H2 | 0.5 | 10 | 60 | [12 empty] | 550 | 10 | 60 | 2.302585 | -1 | 1 | 0 | 0.5 | 0.4285714 | 1 | 0 | 1
1 g of ammonium heptamolybdate tetrahydrate dissolved in 4 mL of DI water. Separately, 2 g of sucrose dissolved in 3.5 mL of DI water at 50 °C. The two solutions were then combined. The combined solution was dried at 120 °C in air for 24 hours, then crushed and sieved to 212 microns. 0.6 g of the sieved precursor was carburized at a ramp rate of 10 °C/min to 550 °C for 10 hr under 100 sccm of H2 gas. After carburization the sample was cooled under 30 sccm N2 and passivated under 30 sccm 1% O2/N2 for 2 hours. |  | 0 | 550 | 10 | H2 | 0.5 | 10 | 100 | [12 empty] | 550 | 10 | 100 | 2.302585 | -1 | 1 | 0 | 0.5 | 1 | 1 | 0 | 1
1 g of ammonium heptamolybdate tetrahydrate dissolved in 5.5 mL of DI water. Separately, 1 g of sucrose dissolved in 2 mL of DI water at 50 °C. The two solutions were then combined. The combined solution was dried at 120 °C in air for 24 hours, then crushed and sieved to 212 microns. 0.6 g of the sieved precursor was carburized at a ramp rate of 10 °C/min to 550 °C for 0.5 hr under 30 sccm of H2 gas. After carburization the sample was cooled under 30 sccm N2 and passivated under 30 sccm 1% O2/N2 for 2 hours. |  | 0 | 550 | 10 | H2 | 1 | 0.5 | 30 | [12 empty] | 550 | 10 | 30 | -0.6931472 | 0 | 1 | 0 | 0.5 | 0 | 0 | 0.5 | 1
1 g of ammonium heptamolybdate tetrahydrate dissolved in 5.5 mL of DI water. Separately, 1 g of sucrose dissolved in 2 mL of DI water at 50 °C. The two solutions were then combined. The combined solution was dried at 120 °C in air for 24 hours, then crushed and sieved to 212 microns. 0.6 g of the sieved precursor was carburized at a ramp rate of 10 °C/min to 550 °C for 0.5 hr under 60 sccm of H2 gas. After carburization the sample was cooled under 30 sccm N2 and passivated under 30 sccm 1% O2/N2 for 2 hours. |  | 0 | 550 | 10 | H2 | 1 | 0.5 | 60 | [12 empty] | 550 | 10 | 60 | -0.6931472 | 0 | 1 | 0 | 0.5 | 0.4285714 | 0 | 0.5 | 1
1 g of ammonium heptamolybdate tetrahydrate dissolved in 5.5 mL of DI water. Separately, 1 g of sucrose dissolved in 2 mL of DI water at 50 °C. The two solutions were then combined. The combined solution was dried at 120 °C in air for 24 hours, then crushed and sieved to 212 microns. 0.6 g of the sieved precursor was carburized at a ramp rate of 10 °C/min to 550 °C for 0.5 hr under 100 sccm of H2 gas. After carburization the sample was cooled under 30 sccm N2 and passivated under 30 sccm 1% O2/N2 for 2 hours. |  | 0 | 550 | 10 | H2 | 1 | 0.5 | 100 | [12 empty] | 550 | 10 | 100 | -0.6931472 | 0 | 1 | 0 | 0.5 | 1 | 0 | 0.5 | 1
1 g of ammonium heptamolybdate tetrahydrate dissolved in 5.5 mL of DI water. Separately, 1 g of sucrose dissolved in 2 mL of DI water at 50 °C. The two solutions were then combined. The combined solution was dried at 120 °C in air for 24 hours, then crushed and sieved to 212 microns. 0.6 g of the sieved precursor was carburized at a ramp rate of 10 °C/min to 550 °C for 2 hr under 30 sccm of H2 gas. After carburization the sample was cooled under 30 sccm N2 and passivated under 30 sccm 1% O2/N2 for 2 hours. |  | 0 | 550 | 10 | H2 | 1 | 2 | 30 | [12 empty] | 550 | 10 | 30 | 0.6931472 | 0 | 1 | 0 | 0.5 | 0 | 0.4627564 | 0.5 | 1
1 g of ammonium heptamolybdate tetrahydrate dissolved in 5.5 mL of DI water. Separately, 1 g of sucrose dissolved in 2 mL of DI water at 50 °C. The two solutions were then combined. The combined solution was dried at 120 °C in air for 24 hours, then crushed and sieved to 212 microns. 0.6 g of the sieved precursor was carburized at a ramp rate of 10 °C/min to 550 °C for 2 hr under 60 sccm of H2 gas. After carburization the sample was cooled under 30 sccm N2 and passivated under 30 sccm 1% O2/N2 for 2 hours. |  | 0 | 550 | 10 | H2 | 1 | 2 | 60 | [12 empty] | 550 | 10 | 60 | 0.6931472 | 0 | 1 | 0 | 0.5 | 0.4285714 | 0.4627564 | 0.5 | 1
1 g of ammonium heptamolybdate tetrahydrate dissolved in 5.5 mL of DI water. Separately, 1 g of sucrose dissolved in 2 mL of DI water at 50 °C. The two solutions were then combined. The combined solution was dried at 120 °C in air for 24 hours, then crushed and sieved to 212 microns. 0.6 g of the sieved precursor was carburized at a ramp rate of 10 °C/min to 550 °C for 2 hr under 100 sccm of H2 gas. After carburization the sample was cooled under 30 sccm N2 and passivated under 30 sccm 1% O2/N2 for 2 hours. |  | 0 | 550 | 10 | H2 | 1 | 2 | 100 | [12 empty] | 550 | 10 | 100 | 0.6931472 | 0 | 1 | 0 | 0.5 | 1 | 0.4627564 | 0.5 | 1
1 g of ammonium heptamolybdate tetrahydrate dissolved in 5.5 mL of DI water. Separately, 1 g of sucrose dissolved in 2 mL of DI water at 50 °C. The two solutions were then combined. The combined solution was dried at 120 °C in air for 24 hours, then crushed and sieved to 212 microns. 0.6 g of the sieved precursor was carburized at a ramp rate of 10 °C/min to 550 °C for 5 hr under 30 sccm of H2 gas. After carburization the sample was cooled under 30 sccm N2 and passivated under 30 sccm 1% O2/N2 for 2 hours. |  | 0 | 550 | 10 | H2 | 1 | 5 | 30 | [12 empty] | 550 | 10 | 30 | 1.609438 | 0 | 1 | 0 | 0.5 | 0 | 0.7686218 | 0.5 | 1
1 g of ammonium heptamolybdate tetrahydrate dissolved in 5.5 mL of DI water. Separately, 1 g of sucrose dissolved in 2 mL of DI water at 50 °C. The two solutions were then combined. The combined solution was dried at 120 °C in air for 24 hours, then crushed and sieved to 212 microns. 0.6 g of the sieved precursor was carburized at a ramp rate of 10 °C/min to 550 °C for 5 hr under 60 sccm of H2 gas. After carburization the sample was cooled under 30 sccm N2 and passivated under 30 sccm 1% O2/N2 for 2 hours. |  | 0 | 550 | 10 | H2 | 1 | 5 | 60 | [12 empty] | 550 | 10 | 60 | 1.609438 | 0 | 1 | 0 | 0.5 | 0.4285714 | 0.7686218 | 0.5 | 1
1 g of ammonium heptamolybdate tetrahydrate dissolved in 5.5 mL of DI water. Separately, 1 g of sucrose dissolved in 2 mL of DI water at 50 °C. The two solutions were then combined. The combined solution was dried at 120 °C in air for 24 hours, then crushed and sieved to 212 microns. 0.6 g of the sieved precursor was carburized at a ramp rate of 10 °C/min to 550 °C for 5 hr under 100 sccm of H2 gas. After carburization the sample was cooled under 30 sccm N2 and passivated under 30 sccm 1% O2/N2 for 2 hours. |  | 0 | 550 | 10 | H2 | 1 | 5 | 100 | [12 empty] | 550 | 10 | 100 | 1.609438 | 0 | 1 | 0 | 0.5 | 1 | 0.7686218 | 0.5 | 1
1 g of ammonium heptamolybdate tetrahydrate dissolved in 5.5 mL of DI water. Separately, 1 g of sucrose dissolved in 2 mL of DI water at 50 °C. The two solutions were then combined. The combined solution was dried at 120 °C in air for 24 hours, then crushed and sieved to 212 microns. 0.6 g of the sieved precursor was carburized at a ramp rate of 10 °C/min to 550 °C for 10 hr under 30 sccm of H2 gas. After carburization the sample was cooled under 30 sccm N2 and passivated under 30 sccm 1% O2/N2 for 2 hours. |  | 0 | 550 | 10 | H2 | 1 | 10 | 30 | [12 empty] | 550 | 10 | 30 | 2.302585 | 0 | 1 | 0 | 0.5 | 0 | 1 | 0.5 | 1
1 g of ammonium heptamolybdate tetrahydrate dissolved in 5.5 mL of DI water. Separately, 1 g of sucrose dissolved in 2 mL of DI water at 50 °C. The two solutions were then combined. The combined solution was dried at 120 °C in air for 24 hours, then crushed and sieved to 212 microns. 0.6 g of the sieved precursor was carburized at a ramp rate of 10 °C/min to 550 °C for 10 hr under 60 sccm of H2 gas. After carburization the sample was cooled under 30 sccm N2 and passivated under 30 sccm 1% O2/N2 for 2 hours. |  | 0 | 550 | 10 | H2 | 1 | 10 | 60 | [12 empty] | 550 | 10 | 60 | 2.302585 | 0 | 1 | 0 | 0.5 | 0.4285714 | 1 | 0.5 | 1
1 g of ammonium heptamolybdate tetrahydrate dissolved in 5.5 mL of DI water. Separately, 1 g of sucrose dissolved in 2 mL of DI water at 50 °C. The two solutions were then combined. The combined solution was dried at 120 °C in air for 24 hours, then crushed and sieved to 212 microns. 0.6 g of the sieved precursor was carburized at a ramp rate of 10 °C/min to 550 °C for 10 hr under 100 sccm of H2 gas. After carburization the sample was cooled under 30 sccm N2 and passivated under 30 sccm 1% O2/N2 for 2 hours. |  | 0 | 550 | 10 | H2 | 1 | 10 | 100 | [12 empty] | 550 | 10 | 100 | 2.302585 | 0 | 1 | 0 | 0.5 | 1 | 1 | 0.5 | 1
1 g of ammonium heptamolybdate tetrahydrate dissolved in 6 mL of DI water. Separately, 0.5 g of sucrose dissolved in 1.5 mL of DI water at 50 °C. The two solutions were then combined. The combined solution was dried at 120 °C in air for 24 hours, then crushed and sieved to 212 microns. 0.6 g of the sieved precursor was carburized at a ramp rate of 10 °C/min to 550 °C for 0.5 hr under 30 sccm of H2 gas. After carburization the sample was cooled under 30 sccm N2 and passivated under 30 sccm 1% O2/N2 for 2 hours. |  | 0 | 550 | 10 | H2 | 2 | 0.5 | 30 | [12 empty] | 550 | 10 | 30 | -0.6931472 | 1 | 1 | 0 | 0.5 | 0 | 0 | 1 | 1
1 g of ammonium heptamolybdate tetrahydrate dissolved in 6 mL of DI water. Separately, 0.5 g of sucrose dissolved in 1.5 mL of DI water at 50 °C. The two solutions were then combined. The combined solution was dried at 120 °C in air for 24 hours, then crushed and sieved to 212 microns. 0.6 g of the sieved precursor was carburized at a ramp rate of 10 °C/min to 550 °C for 0.5 hr under 60 sccm of H2 gas. After carburization the sample was cooled under 30 sccm N2 and passivated under 30 sccm 1% O2/N2 for 2 hours. |  | 0 | 550 | 10 | H2 | 2 | 0.5 | 60 | [12 empty] | 550 | 10 | 60 | -0.6931472 | 1 | 1 | 0 | 0.5 | 0.4285714 | 0 | 1 | 1
1 g of ammonium heptamolybdate tetrahydrate dissolved in 6 mL of DI water. Separately, 0.5 g of sucrose dissolved in 1.5 mL of DI water at 50 °C. The two solutions were then combined. The combined solution was dried at 120 °C in air for 24 hours, then crushed and sieved to 212 microns. 0.6 g of the sieved precursor was carburized at a ramp rate of 10 °C/min to 550 °C for 0.5 hr under 100 sccm of H2 gas. After carburization the sample was cooled under 30 sccm N2 and passivated under 30 sccm 1% O2/N2 for 2 hours. |  | 0 | 550 | 10 | H2 | 2 | 0.5 | 100 | [12 empty] | 550 | 10 | 100 | -0.6931472 | 1 | 1 | 0 | 0.5 | 1 | 0 | 1 | 1
1 g of ammonium heptamolybdate tetrahydrate dissolved in 6 mL of DI water. Separately, 0.5 g of sucrose dissolved in 1.5 mL of DI water at 50 °C. The two solutions were then combined. The combined solution was dried at 120 °C in air for 24 hours, then crushed and sieved to 212 microns. 0.6 g of the sieved precursor was carburized at a ramp rate of 10 °C/min to 550 °C for 2 hr under 30 sccm of H2 gas. After carburization the sample was cooled under 30 sccm N2 and passivated under 30 sccm 1% O2/N2 for 2 hours. |  | 0 | 550 | 10 | H2 | 2 | 2 | 30 | [12 empty] | 550 | 10 | 30 | 0.6931472 | 1 | 1 | 0 | 0.5 | 0 | 0.4627564 | 1 | 1
1 g of ammonium heptamolybdate tetrahydrate dissolved in 6 mL of DI water. Separately, 0.5 g of sucrose dissolved in 1.5 mL of DI water at 50 °C. The two solutions were then combined. The combined solution was dried at 120 °C in air for 24 hours, then crushed and sieved to 212 microns. 0.6 g of the sieved precursor was carburized at a ramp rate of 10 °C/min to 550 °C for 2 hr under 60 sccm of H2 gas. After carburization the sample was cooled under 30 sccm N2 and passivated under 30 sccm 1% O2/N2 for 2 hours. |  | 0 | 550 | 10 | H2 | 2 | 2 | 60 | [12 empty] | 550 | 10 | 60 | 0.6931472 | 1 | 1 | 0 | 0.5 | 0.4285714 | 0.4627564 | 1 | 1
1 g of ammonium heptamolybdate tetrahydrate dissolved in 6 mL of DI water. Separately, 0.5 g of sucrose dissolved in 1.5 mL of DI water at 50 °C. The two solutions were then combined. The combined solution was dried at 120 °C in air for 24 hours, then crushed and sieved to 212 microns. 0.6 g of the sieved precursor was carburized at a ramp rate of 10 °C/min to 550 °C for 2 hr under 100 sccm of H2 gas. After carburization the sample was cooled under 30 sccm N2 and passivated under 30 sccm 1% O2/N2 for 2 hours. |  | 0 | 550 | 10 | H2 | 2 | 2 | 100 | [12 empty] | 550 | 10 | 100 | 0.6931472 | 1 | 1 | 0 | 0.5 | 1 | 0.4627564 | 1 | 1
1 g of ammonium heptamolybdate tetrahydrate dissolved in 6 mL of DI water. Separately, 0.5 g of sucrose dissolved in 1.5 mL of DI water at 50 °C. The two solutions were then combined. The combined solution was dried at 120 °C in air for 24 hours, then crushed and sieved to 212 microns. 0.6 g of the sieved precursor was carburized at a ramp rate of 10 °C/min to 550 °C for 5 hr under 30 sccm of H2 gas. After carburization the sample was cooled under 30 sccm N2 and passivated under 30 sccm 1% O2/N2 for 2 hours. |  | 0 | 550 | 10 | H2 | 2 | 5 | 30 | [12 empty] | 550 | 10 | 30 | 1.609438 | 1 | 1 | 0 | 0.5 | 0 | 0.7686218 | 1 | 1
1 g of ammonium heptamolybdate tetrahydrate dissolved in 6 mL of DI water. Separately, 0.5 g of sucrose dissolved in 1.5 mL of DI water at 50 °C. The two solutions were then combined. The combined solution was dried at 120 °C in air for 24 hours, then crushed and sieved to 212 microns. 0.6 g of the sieved precursor was carburized at a ramp rate of 10 °C/min to 550 °C for 5 hr under 60 sccm of H2 gas. After carburization the sample was cooled under 30 sccm N2 and passivated under 30 sccm 1% O2/N2 for 2 hours. |  | 0 | 550 | 10 | H2 | 2 | 5 | 60 | [12 empty] | 550 | 10 | 60 | 1.609438 | 1 | 1 | 0 | 0.5 | 0.4285714 | 0.7686218 | 1 | 1
1 g of ammonium heptamolybdate tetrahydrate dissolved in 6 mL of DI water. Separately, 0.5 g of sucrose dissolved in 1.5 mL of DI water at 50 °C. The two solutions were then combined. The combined solution was dried at 120 °C in air for 24 hours, then crushed and sieved to 212 microns. 0.6 g of the sieved precursor was carburized at a ramp rate of 10 °C/min to 550 °C for 5 hr under 100 sccm of H2 gas. After carburization the sample was cooled under 30 sccm N2 and passivated under 30 sccm 1% O2/N2 for 2 hours. |  | 0 | 550 | 10 | H2 | 2 | 5 | 100 | [12 empty] | 550 | 10 | 100 | 1.609438 | 1 | 1 | 0 | 0.5 | 1 | 0.7686218 | 1 | 1
1 g of ammonium heptamolybdate tetrahydrate dissolved in 6 mL of DI water. Separately, 0.5 g of sucrose dissolved in 1.5 mL of DI water at 50 °C. The two solutions were then combined. The combined solution was dried at 120 °C in air for 24 hours, then crushed and sieved to 212 microns. 0.6 g of the sieved precursor was carburized at a ramp rate of 10 °C/min to 550 °C for 10 hr under 30 sccm of H2 gas. After carburization the sample was cooled under 30 sccm N2 and passivated under 30 sccm 1% O2/N2 for 2 hours. |  | 0 | 550 | 10 | H2 | 2 | 10 | 30 | [12 empty] | 550 | 10 | 30 | 2.302585 | 1 | 1 | 0 | 0.5 | 0 | 1 | 1 | 1
1 g of ammonium heptamolybdate tetrahydrate dissolved in 6 mL of DI water. Separately, 0.5 g of sucrose dissolved in 1.5 mL of DI water at 50 °C. The two solutions were then combined. The combined solution was dried at 120 °C in air for 24 hours, then crushed and sieved to 212 microns. 0.6 g of the sieved precursor was carburized at a ramp rate of 10 °C/min to 550 °C for 10 hr under 60 sccm of H2 gas. After carburization the sample was cooled under 30 sccm N2 and passivated under 30 sccm 1% O2/N2 for 2 hours. |  | 0 | 550 | 10 | H2 | 2 | 10 | 60 | [12 empty] | 550 | 10 | 60 | 2.302585 | 1 | 1 | 0 | 0.5 | 0.4285714 | 1 | 1 | 1
1 g of ammonium heptamolybdate tetrahydrate dissolved in 6 mL of DI water. Separately, 0.5 g of sucrose dissolved in 1.5 mL of DI water at 50 °C. The two solutions were then combined. The combined solution was dried at 120 °C in air for 24 hours, then crushed and sieved to 212 microns. 0.6 g of the sieved precursor was carburized at a ramp rate of 10 °C/min to 550 °C for 10 hr under 100 sccm of H2 gas. After carburization the sample was cooled under 30 sccm N2 and passivated under 30 sccm 1% O2/N2 for 2 hours. |  | 0 | 550 | 10 | H2 | 2 | 10 | 100 | [12 empty] | 550 | 10 | 100 | 2.302585 | 1 | 1 | 0 | 0.5 | 1 | 1 | 1 | 1
1 g of ammonium heptamolybdate tetrahydrate dissolved in 4 mL of DI water. Separately, 2 g of sucrose dissolved in 3.5 mL of DI water at 50 °C. The two solutions were then combined. The combined solution was dried at 120 °C in air for 24 hours, then crushed and sieved to 212 microns. 0.6 g of the sieved precursor was carburized at a ramp rate of 10 °C/min to 550 °C for 0.5 hr under 30 sccm of N2 gas. After carburization the sample was cooled under 30 sccm N2 and passivated under 30 sccm 1% O2/N2 for 2 hours. |  | 0 | 550 | 10 | N2 | 0.5 | 0.5 | 30 | [12 empty] | 550 | 10 | 30 | -0.6931472 | -1 | 0 | 0 | 0.5 | 0 | 0 | 0 | 0
1 g of ammonium heptamolybdate tetrahydrate dissolved in 4 mL of DI water. Separately, 2 g of sucrose dissolved in 3.5 mL of DI water at 50 °C. The two solutions were then combined. The combined solution was dried at 120 °C in air for 24 hours, then crushed and sieved to 212 microns. 0.6 g of the sieved precursor was carburized at a ramp rate of 10 °C/min to 550 °C for 0.5 hr under 60 sccm of N2 gas. After carburization the sample was cooled under 30 sccm N2 and passivated under 30 sccm 1% O2/N2 for 2 hours. |  | 0 | 550 | 10 | N2 | 0.5 | 0.5 | 60 | [12 empty] | 550 | 10 | 60 | -0.6931472 | -1 | 0 | 0 | 0.5 | 0.4285714 | 0 | 0 | 0
1 g of ammonium heptamolybdate tetrahydrate dissolved in 4 mL of DI water. Separately, 2 g of sucrose dissolved in 3.5 mL of DI water at 50 °C. The two solutions were then combined. The combined solution was dried at 120 °C in air for 24 hours, then crushed and sieved to 212 microns. 0.6 g of the sieved precursor was carburized at a ramp rate of 10 °C/min to 550 °C for 0.5 hr under 100 sccm of N2 gas. After carburization the sample was cooled under 30 sccm N2 and passivated under 30 sccm 1% O2/N2 for 2 hours. |  | 0 | 550 | 10 | N2 | 0.5 | 0.5 | 100 | [12 empty] | 550 | 10 | 100 | -0.6931472 | -1 | 0 | 0 | 0.5 | 1 | 0 | 0 | 0
1 g of ammonium heptamolybdate tetrahydrate dissolved in 4 mL of DI water. Separately, 2 g of sucrose dissolved in 3.5 mL of DI water at 50 °C. The two solutions were then combined. The combined solution was dried at 120 °C in air for 24 hours, then crushed and sieved to 212 microns. 0.6 g of the sieved precursor was carburized at a ramp rate of 10 °C/min to 550 °C for 2 hr under 30 sccm of N2 gas. After carburization the sample was cooled under 30 sccm N2 and passivated under 30 sccm 1% O2/N2 for 2 hours. |  | 0 | 550 | 10 | N2 | 0.5 | 2 | 30 | [12 empty] | 550 | 10 | 30 | 0.6931472 | -1 | 0 | 0 | 0.5 | 0 | 0.4627564 | 0 | 0
1 g of ammonium heptamolybdate tetrahydrate dissolved in 4 mL of DI water. Separately, 2 g of sucrose dissolved in 3.5 mL of DI water at 50 °C. The two solutions were then combined. The combined solution was dried at 120 °C in air for 24 hours, then crushed and sieved to 212 microns. 0.6 g of the sieved precursor was carburized at a ramp rate of 10 °C/min to 550 °C for 2 hr under 60 sccm of N2 gas. After carburization the sample was cooled under 30 sccm N2 and passivated under 30 sccm 1% O2/N2 for 2 hours. |  | 0 | 550 | 10 | N2 | 0.5 | 2 | 60 | [12 empty] | 550 | 10 | 60 | 0.6931472 | -1 | 0 | 0 | 0.5 | 0.4285714 | 0.4627564 | 0 | 0
1 g of ammonium heptamolybdate tetrahydrate dissolved in 4 mL of DI water. Separately, 2 g of sucrose dissolved in 3.5 mL of DI water at 50 °C. The two solutions were then combined. The combined solution was dried at 120 °C in air for 24 hours, then crushed and sieved to 212 microns. 0.6 g of the sieved precursor was carburized at a ramp rate of 10 °C/min to 550 °C for 2 hr under 100 sccm of N2 gas. After carburization the sample was cooled under 30 sccm N2 and passivated under 30 sccm 1% O2/N2 for 2 hours. |  | 0 | 550 | 10 | N2 | 0.5 | 2 | 100 | [12 empty] | 550 | 10 | 100 | 0.6931472 | -1 | 0 | 0 | 0.5 | 1 | 0.4627564 | 0 | 0
1 g of ammonium heptamolybdate tetrahydrate dissolved in 4 mL of DI water. Separately, 2 g of sucrose dissolved in 3.5 mL of DI water at 50 °C. The two solutions were then combined. The combined solution was dried at 120 °C in air for 24 hours, then crushed and sieved to 212 microns. 0.6 g of the sieved precursor was carburized at a ramp rate of 10 °C/min to 550 °C for 5 hr under 30 sccm of N2 gas. After carburization the sample was cooled under 30 sccm N2 and passivated under 30 sccm 1% O2/N2 for 2 hours. |  | 0 | 550 | 10 | N2 | 0.5 | 5 | 30 | [12 empty] | 550 | 10 | 30 | 1.609438 | -1 | 0 | 0 | 0.5 | 0 | 0.7686218 | 0 | 0
1 g of ammonium heptamolybdate tetrahydrate dissolved in 4 mL of DI water. Separately, 2 g of sucrose dissolved in 3.5 mL of DI water at 50 °C. The two solutions were then combined. The combined solution was dried at 120 °C in air for 24 hours, then crushed and sieved to 212 microns. 0.6 g of the sieved precursor was carburized at a ramp rate of 10 °C/min to 550 °C for 5 hr under 60 sccm of N2 gas. After carburization the sample was cooled under 30 sccm N2 and passivated under 30 sccm 1% O2/N2 for 2 hours. |  | 0 | 550 | 10 | N2 | 0.5 | 5 | 60 | [12 empty] | 550 | 10 | 60 | 1.609438 | -1 | 0 | 0 | 0.5 | 0.4285714 | 0.7686218 | 0 | 0
1 g of ammonium heptamolybdate tetrahydrate dissolved in 4 mL of DI water. Separately, 2 g of sucrose dissolved in 3.5 mL of DI water at 50 °C. The two solutions were then combined. The combined solution was dried at 120 °C in air for 24 hours, then crushed and sieved to 212 microns. 0.6 g of the sieved precursor was carburized at a ramp rate of 10 °C/min to 550 °C for 5 hr under 100 sccm of N2 gas. After carburization the sample was cooled under 30 sccm N2 and passivated under 30 sccm 1% O2/N2 for 2 hours. |  | 0 | 550 | 10 | N2 | 0.5 | 5 | 100 | [12 empty] | 550 | 10 | 100 | 1.609438 | -1 | 0 | 0 | 0.5 | 1 | 0.7686218 | 0 | 0
1 g of ammonium heptamolybdate tetrahydrate dissolved in 4 mL of DI water. Separately, 2 g of sucrose dissolved in 3.5 mL of DI water at 50 °C. The two solutions were then combined. The combined solution was dried at 120 °C in air for 24 hours, then crushed and sieved to 212 microns. 0.6 g of the sieved precursor was carburized at a ramp rate of 10 °C/min to 550 °C for 10 hr under 30 sccm of N2 gas. After carburization the sample was cooled under 30 sccm N2 and passivated under 30 sccm 1% O2/N2 for 2 hours. |  | 0 | 550 | 10 | N2 | 0.5 | 10 | 30 | [12 empty] | 550 | 10 | 30 | 2.302585 | -1 | 0 | 0 | 0.5 | 0 | 1 | 0 | 0
1 g of ammonium heptamolybdate tetrahydrate dissolved in 4 mL of DI water. Separately, 2 g of sucrose dissolved in 3.5 mL of DI water at 50 °C. The two solutions were then combined. The combined solution was dried at 120 °C in air for 24 hours, then crushed and sieved to 212 microns. 0.6 g of the sieved precursor was carburized at a ramp rate of 10 °C/min to 550 °C for 10 hr under 60 sccm of N2 gas. After carburization the sample was cooled under 30 sccm N2 and passivated under 30 sccm 1% O2/N2 for 2 hours. |  | 0 | 550 | 10 | N2 | 0.5 | 10 | 60 | [12 empty] | 550 | 10 | 60 | 2.302585 | -1 | 0 | 0 | 0.5 | 0.4285714 | 1 | 0 | 0
1 g of ammonium heptamolybdate tetrahydrate dissolved in 4 mL of DI water. Separately, 2 g of sucrose dissolved in 3.5 mL of DI water at 50 °C. The two solutions were then combined. The combined solution was dried at 120 °C in air for 24 hours, then crushed and sieved to 212 microns. 0.6 g of the sieved precursor was carburized at a ramp rate of 10 °C/min to 550 °C for 10 hr under 100 sccm of N2 gas. After carburization the sample was cooled under 30 sccm N2 and passivated under 30 sccm 1% O2/N2 for 2 hours. |  | 0 | 550 | 10 | N2 | 0.5 | 10 | 100 | [12 empty] | 550 | 10 | 100 | 2.302585 | -1 | 0 | 0 | 0.5 | 1 | 1 | 0 | 0
1 g of ammonium heptamolybdate tetrahydrate dissolved in 5.5 mL of DI water. Separately, 1 g of sucrose dissolved in 2 mL of DI water at 50 °C. The two solutions were then combined. The combined solution was dried at 120 °C in air for 24 hours, then crushed and sieved to 212 microns. 0.6 g of the sieved precursor was carburized at a ramp rate of 10 °C/min to 550 °C for 0.5 hr under 30 sccm of N2 gas. After carburization the sample was cooled under 30 sccm N2 and passivated under 30 sccm 1% O2/N2 for 2 hours. |  | 0 | 550 | 10 | N2 | 1 | 0.5 | 30 | [12 empty] | 550 | 10 | 30 | -0.6931472 | 0 | 0 | 0 | 0.5 | 0 | 0 | 0.5 | 0
1 g of ammonium heptamolybdate tetrahydrate dissolved in 5.5 mL of DI water. Separately, 1 g of sucrose dissolved in 2 mL of DI water at 50 °C. The two solutions were then combined. The combined solution was dried at 120 °C in air for 24 hours, then crushed and sieved to 212 microns. 0.6 g of the sieved precursor was carburized at a ramp rate of 10 °C/min to 550 °C for 0.5 hr under 60 sccm of N2 gas. After carburization the sample was cooled under 30 sccm N2 and passivated under 30 sccm 1% O2/N2 for 2 hours. |  | 0 | 550 | 10 | N2 | 1 | 0.5 | 60 | [12 empty] | 550 | 10 | 60 | -0.6931472 | 0 | 0 | 0 | 0.5 | 0.4285714 | 0 | 0.5 | 0
1 g of ammonium heptamolybdate tetrahydrate dissolved in 5.5 mL of DI water. Separately, 1 g of sucrose dissolved in 2 mL of DI water at 50 °C. The two solutions were then combined. The combined solution was dried at 120 °C in air for 24 hours, then crushed and sieved to 212 microns. 0.6 g of the sieved precursor was carburized at a ramp rate of 10 °C/min to 550 °C for 0.5 hr under 100 sccm of N2 gas. After carburization the sample was cooled under 30 sccm N2 and passivated under 30 sccm 1% O2/N2 for 2 hours. |  | 0 | 550 | 10 | N2 | 1 | 0.5 | 100 | [12 empty] | 550 | 10 | 100 | -0.6931472 | 0 | 0 | 0 | 0.5 | 1 | 0 | 0.5 | 0
1 g of ammonium heptamolybdate tetrahydrate dissolved in 5.5 mL of DI water. Separately, 1 g of sucrose dissolved in 2 mL of DI water at 50 °C. The two solutions were then combined. The combined solution was dried at 120 °C in air for 24 hours, then crushed and sieved to 212 microns. 0.6 g of the sieved precursor was carburized at a ramp rate of 10 °C/min to 550 °C for 2 hr under 30 sccm of N2 gas. After carburization the sample was cooled under 30 sccm N2 and passivated under 30 sccm 1% O2/N2 for 2 hours. |  | 0 | 550 | 10 | N2 | 1 | 2 | 30 | [12 empty] | 550 | 10 | 30 | 0.6931472 | 0 | 0 | 0 | 0.5 | 0 | 0.4627564 | 0.5 | 0
1 g of ammonium heptamolybdate tetrahydrate dissolved in 5.5 mL of DI water. Separately, 1 g of sucrose dissolved in 2 mL of DI water at 50 °C. The two solutions were then combined. The combined solution was dried at 120 °C in air for 24 hours, then crushed and sieved to 212 microns. 0.6 g of the sieved precursor was carburized at a ramp rate of 10 °C/min to 550 °C for 2 hr under 60 sccm of N2 gas. After carburization the sample was cooled under 30 sccm N2 and passivated under 30 sccm 1% O2/N2 for 2 hours. |  | 0 | 550 | 10 | N2 | 1 | 2 | 60 | [12 empty] | 550 | 10 | 60 | 0.6931472 | 0 | 0 | 0 | 0.5 | 0.4285714 | 0.4627564 | 0.5 | 0
1 g of ammonium heptamolybdate tetrahydrate dissolved in 5.5 mL of DI water. Separately, 1 g of sucrose dissolved in 2 mL of DI water at 50 °C. The two solutions were then combined. The combined solution was dried at 120 °C in air for 24 hours, then crushed and sieved to 212 microns. 0.6 g of the sieved precursor was carburized at a ramp rate of 10 °C/min to 550 °C for 2 hr under 100 sccm of N2 gas. After carburization the sample was cooled under 30 sccm N2 and passivated under 30 sccm 1% O2/N2 for 2 hours. |  | 0 | 550 | 10 | N2 | 1 | 2 | 100 | [12 empty] | 550 | 10 | 100 | 0.6931472 | 0 | 0 | 0 | 0.5 | 1 | 0.4627564 | 0.5 | 0
1 g of ammonium heptamolybdate tetrahydrate dissolved in 5.5 mL of DI water. Separately, 1 g of sucrose dissolved in 2 mL of DI water at 50 °C. The two solutions were then combined. The combined solution was dried at 120 °C in air for 24 hours, then crushed and sieved to 212 microns. 0.6 g of the sieved precursor was carburized at a ramp rate of 10 °C/min to 550 °C for 5 hr under 30 sccm of N2 gas. After carburization the sample was cooled under 30 sccm N2 and passivated under 30 sccm 1% O2/N2 for 2 hours. |  | 0 | 550 | 10 | N2 | 1 | 5 | 30 | [12 empty] | 550 | 10 | 30 | 1.609438 | 0 | 0 | 0 | 0.5 | 0 | 0.7686218 | 0.5 | 0
1 g of ammonium heptamolybdate tetrahydrate dissolved in 5.5 mL of DI water. Separately, 1 g of sucrose dissolved in 2 mL of DI water at 50 °C. The two solutions were then combined. The combined solution was dried at 120 °C in air for 24 hours, then crushed and sieved to 212 microns. 0.6 g of the sieved precursor was carburized at a ramp rate of 10 °C/min to 550 °C for 5 hr under 60 sccm of N2 gas. After carburization the sample was cooled under 30 sccm N2 and passivated under 30 sccm 1% O2/N2 for 2 hours. |  | 0 | 550 | 10 | N2 | 1 | 5 | 60 | [12 empty] | 550 | 10 | 60 | 1.609438 | 0 | 0 | 0 | 0.5 | 0.4285714 | 0.7686218 | 0.5 | 0
1 g of ammonium heptamolybdate tetrahydrate dissolved in 5.5 mL of DI water. Separately, 1 g of sucrose dissolved in 2 mL of DI water at 50 °C. The two solutions were then combined. The combined solution was dried at 120 °C in air for 24 hours, then crushed and sieved to 212 microns. 0.6 g of the sieved precursor was carburized at a ramp rate of 10 °C/min to 550 °C for 5 hr under 100 sccm of N2 gas. After carburization the sample was cooled under 30 sccm N2 and passivated under 30 sccm 1% O2/N2 for 2 hours. |  | 0 | 550 | 10 | N2 | 1 | 5 | 100 | [12 empty] | 550 | 10 | 100 | 1.609438 | 0 | 0 | 0 | 0.5 | 1 | 0.7686218 | 0.5 | 0
1 g of ammonium heptamolybdate tetrahydrate dissolved in 5.5 mL of DI water. Separately, 1 g of sucrose dissolved in 2 mL of DI water at 50 °C. The two solutions were then combined. The combined solution was dried at 120 °C in air for 24 hours, then crushed and sieved to 212 microns. 0.6 g of the sieved precursor was carburized at a ramp rate of 10 °C/min to 550 °C for 10 hr under 30 sccm of N2 gas. After carburization the sample was cooled under 30 sccm N2 and passivated under 30 sccm 1% O2/N2 for 2 hours. |  | 0 | 550 | 10 | N2 | 1 | 10 | 30 | [12 empty] | 550 | 10 | 30 | 2.302585 | 0 | 0 | 0 | 0.5 | 0 | 1 | 0.5 | 0
1 g of ammonium heptamolybdate tetrahydrate dissolved in 5.5 mL of DI water. Separately, 1 g of sucrose dissolved in 2 mL of DI water at 50 °C. The two solutions were then combined. The combined solution was dried at 120 °C in air for 24 hours, then crushed and sieved to 212 microns. 0.6 g of the sieved precursor was carburized at a ramp rate of 10 °C/min to 550 °C for 10 hr under 60 sccm of N2 gas. After carburization the sample was cooled under 30 sccm N2 and passivated under 30 sccm 1% O2/N2 for 2 hours. |  | 0 | 550 | 10 | N2 | 1 | 10 | 60 | [12 empty] | 550 | 10 | 60 | 2.302585 | 0 | 0 | 0 | 0.5 | 0.4285714 | 1 | 0.5 | 0
1 g of ammonium heptamolybdate tetrahydrate dissolved in 5.5 mL of DI water. Separately, 1 g of sucrose dissolved in 2 mL of DI water at 50 °C. The two solutions were then combined. The combined solution was dried at 120 °C in air for 24 hours, then crushed and sieved to 212 microns. 0.6 g of the sieved precursor was carburized at a ramp rate of 10 °C/min to 550 °C for 10 hr under 100 sccm of N2 gas. After carburization the sample was cooled under 30 sccm N2 and passivated under 30 sccm 1% O2/N2 for 2 hours. |  | 0 | 550 | 10 | N2 | 1 | 10 | 100 | [12 empty] | 550 | 10 | 100 | 2.302585 | 0 | 0 | 0 | 0.5 | 1 | 1 | 0.5 | 0
1 g of ammonium heptamolybdate tetrahydrate dissolved in 6 mL of DI water. Separately, 0.5 g of sucrose dissolved in 1.5 mL of DI water at 50 °C. The two solutions were then combined. The combined solution was dried at 120 °C in air for 24 hours, then crushed and sieved to 212 microns. 0.6 g of the sieved precursor was carburized at a ramp rate of 10 °C/min to 550 °C for 0.5 hr under 30 sccm of N2 gas. After carburization the sample was cooled under 30 sccm N2 and passivated under 30 sccm 1% O2/N2 for 2 hours. |  | 0 | 550 | 10 | N2 | 2 | 0.5 | 30 | [12 empty] | 550 | 10 | 30 | -0.6931472 | 1 | 0 | 0 | 0.5 | 0 | 0 | 1 | 0
1 g of ammonium heptamolybdate tetrahydrate dissolved in 6 mL of DI water. Separately, 0.5 g of sucrose dissolved in 1.5 mL of DI water at 50 °C. The two solutions were then combined. The combined solution was dried at 120 °C in air for 24 hours, then crushed and sieved to 212 microns. 0.6 g of the sieved precursor was carburized at a ramp rate of 10 °C/min to 550 °C for 0.5 hr under 60 sccm of N2 gas. After carburization the sample was cooled under 30 sccm N2 and passivated under 30 sccm 1% O2/N2 for 2 hours. |  | 0 | 550 | 10 | N2 | 2 | 0.5 | 60 | [12 empty] | 550 | 10 | 60 | -0.6931472 | 1 | 0 | 0 | 0.5 | 0.4285714 | 0 | 1 | 0
1 g of ammonium heptamolybdate tetrahydrate dissolved in 6 mL of DI water. Separately, 0.5 g of sucrose dissolved in 1.5 mL of DI water at 50 °C. The two solutions were then combined. The combined solution was dried at 120 °C in air for 24 hours, then crushed and sieved to 212 microns. 0.6 g of the sieved precursor was carburized at a ramp rate of 10 °C/min to 550 °C for 0.5 hr under 100 sccm of N2 gas. After carburization the sample was cooled under 30 sccm N2 and passivated under 30 sccm 1% O2/N2 for 2 hours. |  | 0 | 550 | 10 | N2 | 2 | 0.5 | 100 | [12 empty] | 550 | 10 | 100 | -0.6931472 | 1 | 0 | 0 | 0.5 | 1 | 0 | 1 | 0
1 g of ammonium heptamolybdate tetrahydrate dissolved in 6 mL of DI water. Separately, 0.5 g of sucrose dissolved in 1.5 mL of DI water at 50 °C. The two solutions were then combined. The combined solution was dried at 120 °C in air for 24 hours, then crushed and sieved to 212 microns. 0.6 g of the sieved precursor was carburized at a ramp rate of 10 °C/min to 550 °C for 2 hr under 30 sccm of N2 gas. After carburization the sample was cooled under 30 sccm N2 and passivated under 30 sccm 1% O2/N2 for 2 hours. |  | 0 | 550 | 10 | N2 | 2 | 2 | 30 | [12 empty] | 550 | 10 | 30 | 0.6931472 | 1 | 0 | 0 | 0.5 | 0 | 0.4627564 | 1 | 0
1 g of ammonium heptamolybdate tetrahydrate dissolved in 6 mL of DI water. Separately, 0.5 g of sucrose dissolved in 1.5 mL of DI water at 50 °C. The two solutions were then combined. The combined solution was dried at 120 °C in air for 24 hours, then crushed and sieved to 212 microns. 0.6 g of the sieved precursor was carburized at a ramp rate of 10 °C/min to 550 °C for 2 hr under 60 sccm of N2 gas. After carburization the sample was cooled under 30 sccm N2 and passivated under 30 sccm 1% O2/N2 for 2 hours. |  | 0 | 550 | 10 | N2 | 2 | 2 | 60 | [12 empty] | 550 | 10 | 60 | 0.6931472 | 1 | 0 | 0 | 0.5 | 0.4285714 | 0.4627564 | 1 | 0
1 g of ammonium heptamolybdate tetrahydrate dissolved in 6 mL of DI water. Separately, 0.5 g of sucrose dissolved in 1.5 mL of DI water at 50 °C. The two solutions were then combined. The combined solution was dried at 120 °C in air for 24 hours, then crushed and sieved to 212 microns. 0.6 g of the sieved precursor was carburized at a ramp rate of 10 °C/min to 550 °C for 2 hr under 100 sccm of N2 gas. After carburization the sample was cooled under 30 sccm N2 and passivated under 30 sccm 1% O2/N2 for 2 hours. |  | 0 | 550 | 10 | N2 | 2 | 2 | 100 | [12 empty] | 550 | 10 | 100 | 0.6931472 | 1 | 0 | 0 | 0.5 | 1 | 0.4627564 | 1 | 0
1 g of ammonium heptamolybdate tetrahydrate dissolved in 6 mL of DI water. Separately, 0.5 g of sucrose dissolved in 1.5 mL of DI water at 50 °C. The two solutions were then combined. The combined solution was dried at 120 °C in air for 24 hours, then crushed and sieved to 212 microns. 0.6 g of the sieved precursor was carburized at a ramp rate of 10 °C/min to 550 °C for 5 hr under 30 sccm of N2 gas. After carburization the sample was cooled under 30 sccm N2 and passivated under 30 sccm 1% O2/N2 for 2 hours. |  | 0 | 550 | 10 | N2 | 2 | 5 | 30 | [12 empty] | 550 | 10 | 30 | 1.609438 | 1 | 0 | 0 | 0.5 | 0 | 0.7686218 | 1 | 0
1 g of ammonium heptamolybdate tetrahydrate dissolved in 6 mL of DI water. Separately, 0.5 g of sucrose dissolved in 1.5 mL of DI water at 50 °C. The two solutions were then combined. The combined solution was dried at 120 °C in air for 24 hours, then crushed and sieved to 212 microns. 0.6 g of the sieved precursor was carburized at a ramp rate of 10 °C/min to 550 °C for 5 hr under 60 sccm of N2 gas. After carburization the sample was cooled under 30 sccm N2 and passivated under 30 sccm 1% O2/N2 for 2 hours. |  | 0 | 550 | 10 | N2 | 2 | 5 | 60 | [12 empty] | 550 | 10 | 60 | 1.609438 | 1 | 0 | 0 | 0.5 | 0.4285714 | 0.7686218 | 1 | 0
1 g of ammonium heptamolybdate tetrahydrate dissolved in 6 mL of DI water. Separately, 0.5 g of sucrose dissolved in 1.5 mL of DI water at 50 °C. The two solutions were then combined. The combined solution was dried at 120 °C in air for 24 hours, then crushed and sieved to 212 microns. 0.6 g of the sieved precursor was carburized at a ramp rate of 10 °C/min to 550 °C for 5 hr under 100 sccm of N2 gas. After carburization the sample was cooled under 30 sccm N2 and passivated under 30 sccm 1% O2/N2 for 2 hours. |  | 0 | 550 | 10 | N2 | 2 | 5 | 100 | [12 empty] | 550 | 10 | 100 | 1.609438 | 1 | 0 | 0 | 0.5 | 1 | 0.7686218 | 1 | 0
1 g of ammonium heptamolybdate tetrahydrate dissolved in 6 mL of DI water. Separately, 0.5 g of sucrose dissolved in 1.5 mL of DI water at 50 °C. The two solutions were then combined. The combined solution was dried at 120 °C in air for 24 hours, then crushed and sieved to 212 microns. 0.6 g of the sieved precursor was carburized at a ramp rate of 10 °C/min to 550 °C for 10 hr under 30 sccm of N2 gas. After carburization the sample was cooled under 30 sccm N2 and passivated under 30 sccm 1% O2/N2 for 2 hours. |  | 0 | 550 | 10 | N2 | 2 | 10 | 30 | [12 empty] | 550 | 10 | 30 | 2.302585 | 1 | 0 | 0 | 0.5 | 0 | 1 | 1 | 0
1 g of ammonium heptamolybdate tetrahydrate dissolved in 6 mL of DI water. Separately, 0.5 g of sucrose dissolved in 1.5 mL of DI water at 50 °C. The two solutions were then combined. The combined solution was dried at 120 °C in air for 24 hours, then crushed and sieved to 212 microns. 0.6 g of the sieved precursor was carburized at a ramp rate of 10 °C/min to 550 °C for 10 hr under 60 sccm of N2 gas. After carburization the sample was cooled under 30 sccm N2 and passivated under 30 sccm 1% O2/N2 for 2 hours. |  | 0 | 550 | 10 | N2 | 2 | 10 | 60 | [12 empty] | 550 | 10 | 60 | 2.302585 | 1 | 0 | 0 | 0.5 | 0.4285714 | 1 | 1 | 0
1 g of ammonium heptamolybdate tetrahydrate dissolved in 6 mL of DI water. Separately, 0.5 g of sucrose dissolved in 1.5 mL of DI water at 50 °C. The two solutions were then combined. The combined solution was dried at 120 °C in air for 24 hours, then crushed and sieved to 212 microns. 0.6 g of the sieved precursor was carburized at a ramp rate of 10 °C/min to 550 °C for 10 hr under 100 sccm of N2 gas. After carburization the sample was cooled under 30 sccm N2 and passivated under 30 sccm 1% O2/N2 for 2 hours. |  | 0 | 550 | 10 | N2 | 2 | 10 | 100 | [12 empty] | 550 | 10 | 100 | 2.302585 | 1 | 0 | 0 | 0.5 | 1 | 1 | 1 | 0
1 g of ammonium heptamolybdate tetrahydrate dissolved in 4 mL of DI water. Separately, 2 g of sucrose dissolved in 3.5 mL of DI water at 50 °C. The two solutions were then combined. The combined solution was dried at 120 °C in air for 24 hours, then crushed and sieved to 212 microns. 0.6 g of the sieved precursor was carburized at a ramp rate of 15 °C/min to 550 °C for 0.5 hr under 30 sccm of H2 gas. After carburization the sample was cooled under 30 sccm N2 and passivated under 30 sccm 1% O2/N2 for 2 hours. |  | 0 | 550 | 15 | H2 | 0.5 | 0.5 | 30 | [12 empty] | 550 | 15 | 30 | -0.6931472 | -1 | 1 | 0 | 1 | 0 | 0 | 0 | 1
1 g of ammonium heptamolybdate tetrahydrate dissolved in 4 mL of DI water. Separately, 2 g of sucrose dissolved in 3.5 mL of DI water at 50 °C. The two solutions were then combined. The combined solution was dried at 120 °C in air for 24 hours, then crushed and sieved to 212 microns. 0.6 g of the sieved precursor was carburized at a ramp rate of 15 °C/min to 550 °C for 0.5 hr under 60 sccm of H2 gas. After carburization the sample was cooled under 30 sccm N2 and passivated under 30 sccm 1% O2/N2 for 2 hours. |  | 0 | 550 | 15 | H2 | 0.5 | 0.5 | 60 | [12 empty] | 550 | 15 | 60 | -0.6931472 | -1 | 1 | 0 | 1 | 0.4285714 | 0 | 0 | 1
1 g of ammonium heptamolybdate tetrahydrate dissolved in 4 mL of DI water. Separately, 2 g of sucrose dissolved in 3.5 mL of DI water at 50 °C. The two solutions were then combined. The combined solution was dried at 120 °C in air for 24 hours, then crushed and sieved to 212 microns. 0.6 g of the sieved precursor was carburized at a ramp rate of 15 °C/min to 550 °C for 0.5 hr under 100 sccm of H2 gas. After carburization the sample was cooled under 30 sccm N2 and passivated under 30 sccm 1% O2/N2 for 2 hours. |  | 0 | 550 | 15 | H2 | 0.5 | 0.5 | 100 | [12 empty] | 550 | 15 | 100 | -0.6931472 | -1 | 1 | 0 | 1 | 1 | 0 | 0 | 1
1 g of ammonium heptamolybdate tetrahydrate dissolved in 4 mL of DI water. Separately, 2 g of sucrose dissolved in 3.5 mL of DI water at 50 °C. The two solutions were then combined. The combined solution was dried at 120 °C in air for 24 hours, then crushed and sieved to 212 microns. 0.6 g of the sieved precursor was carburized at a ramp rate of 15 °C/min to 550 °C for 2 hr under 30 sccm of H2 gas. After carburization the sample was cooled under 30 sccm N2 and passivated under 30 sccm 1% O2/N2 for 2 hours. |  | 0 | 550 | 15 | H2 | 0.5 | 2 | 30 | [12 empty] | 550 | 15 | 30 | 0.6931472 | -1 | 1 | 0 | 1 | 0 | 0.4627564 | 0 | 1
1 g of ammonium heptamolybdate tetrahydrate dissolved in 4 mL of DI water. Separately, 2 g of sucrose dissolved in 3.5 mL of DI water at 50 °C. The two solutions were then combined. The combined solution was dried at 120 °C in air for 24 hours, then crushed and sieved to 212 microns. 0.6 g of the sieved precursor was carburized at a ramp rate of 15 °C/min to 550 °C for 2 hr under 60 sccm of H2 gas. After carburization the sample was cooled under 30 sccm N2 and passivated under 30 sccm 1% O2/N2 for 2 hours. |  | 0 | 550 | 15 | H2 | 0.5 | 2 | 60 | [12 empty] | 550 | 15 | 60 | 0.6931472 | -1 | 1 | 0 | 1 | 0.4285714 | 0.4627564 | 0 | 1
1 g of ammonium heptamolybdate tetrahydrate dissolved in 4 mL of DI water. Separately, 2 g of sucrose dissolved in 3.5 mL of DI water at 50 °C. The two solutions were then combined. The combined solution was dried at 120 °C in air for 24 hours, then crushed and sieved to 212 microns. 0.6 g of the sieved precursor was carburized at a ramp rate of 15 °C/min to 550 °C for 2 hr under 100 sccm of H2 gas. After carburization the sample was cooled under 30 sccm N2 and passivated under 30 sccm 1% O2/N2 for 2 hours. |  | 0 | 550 | 15 | H2 | 0.5 | 2 | 100 | [12 empty] | 550 | 15 | 100 | 0.6931472 | -1 | 1 | 0 | 1 | 1 | 0.4627564 | 0 | 1
1 g of ammonium heptamolybdate tetrahydrate dissolved in 4 mL of DI water. Separately, 2 g of sucrose dissolved in 3.5 mL of DI water at 50 °C. The two solutions were then combined. The combined solution was dried at 120 °C in air for 24 hours, then crushed and sieved to 212 microns. 0.6 g of the sieved precursor was carburized at a ramp rate of 15 °C/min to 550 °C for 5 hr under 30 sccm of H2 gas. After carburization the sample was cooled under 30 sccm N2 and passivated under 30 sccm 1% O2/N2 for 2 hours. |  | 0 | 550 | 15 | H2 | 0.5 | 5 | 30 | [12 empty] | 550 | 15 | 30 | 1.609438 | -1 | 1 | 0 | 1 | 0 | 0.7686218 | 0 | 1
1 g of ammonium heptamolybdate tetrahydrate dissolved in 4 mL of DI water. Separately, 2 g of sucrose dissolved in 3.5 mL of DI water at 50 °C. The two solutions were then combined. The combined solution was dried at 120 °C in air for 24 hours, then crushed and sieved to 212 microns. 0.6 g of the sieved precursor was carburized at a ramp rate of 15 °C/min to 550 °C for 5 hr under 60 sccm of H2 gas. After carburization the sample was cooled under 30 sccm N2 and passivated under 30 sccm 1% O2/N2 for 2 hours. |  | 0 | 550 | 15 | H2 | 0.5 | 5 | 60 | [12 empty] | 550 | 15 | 60 | 1.609438 | -1 | 1 | 0 | 1 | 0.4285714 | 0.7686218 | 0 | 1
1 g of ammonium heptamolybdate tetrahydrate dissolved in 4 mL of DI water. Separately, 2 g of sucrose dissolved in 3.5 mL of DI water at 50 °C. The two solutions were then combined. The combined solution was dried at 120 °C in air for 24 hours, then crushed and sieved to 212 microns. 0.6 g of the sieved precursor was carburized at a ramp rate of 15 °C/min to 550 °C for 5 hr under 100 sccm of H2 gas. After carburization the sample was cooled under 30 sccm N2 and passivated under 30 sccm 1% O2/N2 for 2 hours. |  | 0 | 550 | 15 | H2 | 0.5 | 5 | 100 | [12 empty] | 550 | 15 | 100 | 1.609438 | -1 | 1 | 0 | 1 | 1 | 0.7686218 | 0 | 1
1 g of ammonium heptamolybdate tetrahydrate dissolved in 4 mL of DI water. Separately, 2 g of sucrose dissolved in 3.5 mL of DI water at 50 °C. The two solutions were then combined. The combined solution was dried at 120 °C in air for 24 hours, then crushed and sieved to 212 microns. 0.6 g of the sieved precursor was carburized at a ramp rate of 15 °C/min to 550 °C for 10 hr under 30 sccm of H2 gas. After carburization the sample was cooled under 30 sccm N2 and passivated under 30 sccm 1% O2/N2 for 2 hours. |  | 0 | 550 | 15 | H2 | 0.5 | 10 | 30 | [12 empty] | 550 | 15 | 30 | 2.302585 | -1 | 1 | 0 | 1 | 0 | 1 | 0 | 1
1 g of ammonium heptamolybdate tetrahydrate dissolved in 4 mL of DI water. Separately, 2 g of sucrose dissolved in 3.5 mL of DI water at 50 °C. The two solutions were then combined. The combined solution was dried at 120 °C in air for 24 hours, then crushed and sieved to 212 microns. 0.6 g of the sieved precursor was carburized at a ramp rate of 15 °C/min to 550 °C for 10 hr under 60 sccm of H2 gas. After carburization the sample was cooled under 30 sccm N2 and passivated under 30 sccm 1% O2/N2 for 2 hours. |  | 0 | 550 | 15 | H2 | 0.5 | 10 | 60 | [12 empty] | 550 | 15 | 60 | 2.302585 | -1 | 1 | 0 | 1 | 0.4285714 | 1 | 0 | 1
1 g of ammonium heptamolybdate tetrahydrate dissolved in 4 mL of DI water. Separately, 2 g of sucrose dissolved in 3.5 mL of DI water at 50 °C. The two solutions were then combined. The combined solution was dried at 120 °C in air for 24 hours, then crushed and sieved to 212 microns. 0.6 g of the sieved precursor was carburized at a ramp rate of 15 °C/min to 550 °C for 10 hr under 100 sccm of H2 gas. After carburization the sample was cooled under 30 sccm N2 and passivated under 30 sccm 1% O2/N2 for 2 hours. |  | 0 | 550 | 15 | H2 | 0.5 | 10 | 100 | [12 empty] | 550 | 15 | 100 | 2.302585 | -1 | 1 | 0 | 1 | 1 | 1 | 0 | 1
1 g of ammonium heptamolybdate tetrahydrate dissolved in 5.5 mL of DI water. Separately, 1 g of sucrose dissolved in 2 mL of DI water at 50 °C. The two solutions were then combined. The combined solution was dried at 120 °C in air for 24 hours, then crushed and sieved to 212 microns. 0.6 g of the sieved precursor was carburized at a ramp rate of 15 °C/min to 550 °C for 0.5 hr under 30 sccm of H2 gas. After carburization the sample was cooled under 30 sccm N2 and passivated under 30 sccm 1% O2/N2 for 2 hours. |  | 0 | 550 | 15 | H2 | 1 | 0.5 | 30 | [12 empty] | 550 | 15 | 30 | -0.6931472 | 0 | 1 | 0 | 1 | 0 | 0 | 0.5 | 1
1 g of ammonium heptamolybdate tetrahydrate dissolved in 5.5 mL of DI water. Separately, 1 g of sucrose dissolved in 2 mL of DI water at 50 °C. The two solutions were then combined. The combined solution was dried at 120 °C in air for 24 hours, then crushed and sieved to 212 microns. 0.6 g of the sieved precursor was carburized at a ramp rate of 15 °C/min to 550 °C for 0.5 hr under 60 sccm of H2 gas. After carburization the sample was cooled under 30 sccm N2 and passivated under 30 sccm 1% O2/N2 for 2 hours. |  | 0 | 550 | 15 | H2 | 1 | 0.5 | 60 | [12 empty] | 550 | 15 | 60 | -0.6931472 | 0 | 1 | 0 | 1 | 0.4285714 | 0 | 0.5 | 1
1 g of ammonium heptamolybdate tetrahydrate dissolved in 5.5 mL of DI water. Separately, 1 g of sucrose dissolved in 2 mL of DI water at 50 °C. The two solutions were then combined. The combined solution was dried at 120 °C in air for 24 hours, then crushed and sieved to 212 microns. 0.6 g of the sieved precursor was carburized at a ramp rate of 15 °C/min to 550 °C for 0.5 hr under 100 sccm of H2 gas. After carburization the sample was cooled under 30 sccm N2 and passivated under 30 sccm 1% O2/N2 for 2 hours. |  | 0 | 550 | 15 | H2 | 1 | 0.5 | 100 | [12 empty] | 550 | 15 | 100 | -0.6931472 | 0 | 1 | 0 | 1 | 1 | 0 | 0.5 | 1
1 g of ammonium heptamolybdate tetrahydrate dissolved in 5.5 mL of DI water. Separately, 1 g of sucrose dissolved in 2 mL of DI water at 50 °C. The two solutions were then combined. The combined solution was dried at 120 °C in air for 24 hours, then crushed and sieved to 212 microns. 0.6 g of the sieved precursor was carburized at a ramp rate of 15 °C/min to 550 °C for 2 hr under 30 sccm of H2 gas. After carburization the sample was cooled under 30 sccm N2 and passivated under 30 sccm 1% O2/N2 for 2 hours. |  | 0 | 550 | 15 | H2 | 1 | 2 | 30 | [12 empty] | 550 | 15 | 30 | 0.6931472 | 0 | 1 | 0 | 1 | 0 | 0.4627564 | 0.5 | 1
1 g of ammonium heptamolybdate tetrahydrate dissolved in 5.5 mL of DI water. Separately, 1 g of sucrose dissolved in 2 mL of DI water at 50 °C. The two solutions were then combined. The combined solution was dried at 120 °C in air for 24 hours, then crushed and sieved to 212 microns. 0.6 g of the sieved precursor was carburized at a ramp rate of 15 °C/min to 550 °C for 2 hr under 60 sccm of H2 gas. After carburization the sample was cooled under 30 sccm N2 and passivated under 30 sccm 1% O2/N2 for 2 hours. |  | 0 | 550 | 15 | H2 | 1 | 2 | 60 | [12 empty] | 550 | 15 | 60 | 0.6931472 | 0 | 1 | 0 | 1 | 0.4285714 | 0.4627564 | 0.5 | 1
1 g of ammonium heptamolybdate tetrahydrate dissolved in 5.5 mL of DI water. Separately, 1 g of sucrose dissolved in 2 mL of DI water at 50 °C. The two solutions were then combined. The combined solution was dried at 120 °C in air for 24 hours, then crushed and sieved to 212 microns. 0.6 g of the sieved precursor was carburized at a ramp rate of 15 °C/min to 550 °C for 2 hr under 100 sccm of H2 gas. After carburization the sample was cooled under 30 sccm N2 and passivated under 30 sccm 1% O2/N2 for 2 hours. |  | 0 | 550 | 15 | H2 | 1 | 2 | 100 | [12 empty] | 550 | 15 | 100 | 0.6931472 | 0 | 1 | 0 | 1 | 1 | 0.4627564 | 0.5 | 1
1 g of ammonium heptamolybdate tetrahydrate dissolved in 5.5 mL of DI water. Separately, 1 g of sucrose dissolved in 2 mL of DI water at 50 °C. The two solutions were then combined. The combined solution was dried at 120 °C in air for 24 hours, then crushed and sieved to 212 microns. 0.6 g of the sieved precursor was carburized at a ramp rate of 15 °C/min to 550 °C for 5 hr under 30 sccm of H2 gas. After carburization the sample was cooled under 30 sccm N2 and passivated under 30 sccm 1% O2/N2 for 2 hours. |  | 0 | 550 | 15 | H2 | 1 | 5 | 30 | [12 empty] | 550 | 15 | 30 | 1.609438 | 0 | 1 | 0 | 1 | 0 | 0.7686218 | 0.5 | 1
1 g of ammonium heptamolybdate tetrahydrate dissolved in 5.5 mL of DI water. Separately, 1 g of sucrose dissolved in 2 mL of DI water at 50 °C. The two solutions were then combined. The combined solution was dried at 120 °C in air for 24 hours, then crushed and sieved to 212 microns. 0.6 g of the sieved precursor was carburized at a ramp rate of 15 °C/min to 550 °C for 5 hr under 60 sccm of H2 gas. After carburization the sample was cooled under 30 sccm N2 and passivated under 30 sccm 1% O2/N2 for 2 hours. |  | 0 | 550 | 15 | H2 | 1 | 5 | 60 | [12 empty] | 550 | 15 | 60 | 1.609438 | 0 | 1 | 0 | 1 | 0.4285714 | 0.7686218 | 0.5 | 1
1 g of ammonium heptamolybdate tetrahydrate dissolved in 5.5 mL of DI water. Separately, 1 g of sucrose dissolved in 2 mL of DI water at 50 °C. The two solutions were then combined. The combined solution was dried at 120 °C in air for 24 hours, then crushed and sieved to 212 microns. 0.6 g of the sieved precursor was carburized at a ramp rate of 15 °C/min to 550 °C for 5 hr under 100 sccm of H2 gas. After carburization the sample was cooled under 30 sccm N2 and passivated under 30 sccm 1% O2/N2 for 2 hours. |  | 0 | 550 | 15 | H2 | 1 | 5 | 100 | [12 empty] | 550 | 15 | 100 | 1.609438 | 0 | 1 | 0 | 1 | 1 | 0.7686218 | 0.5 | 1
1 g of ammonium heptamolybdate tetrahydrate dissolved in 5.5 mL of DI water. Separately, 1 g of sucrose dissolved in 2 mL of DI water at 50 °C. The two solutions were then combined. The combined solution was dried at 120 °C in air for 24 hours, then crushed and sieved to 212 microns. 0.6 g of the sieved precursor was carburized at a ramp rate of 15 °C/min to 550 °C for 10 hr under 30 sccm of H2 gas. After carburization the sample was cooled under 30 sccm N2 and passivated under 30 sccm 1% O2/N2 for 2 hours. |  | 0 | 550 | 15 | H2 | 1 | 10 | 30 | [12 empty] | 550 | 15 | 30 | 2.302585 | 0 | 1 | 0 | 1 | 0 | 1 | 0.5 | 1
1 g of ammonium heptamolybdate tetrahydrate dissolved in 5.5 mL of DI water. Separately, 1 g of sucrose dissolved in 2 mL of DI water at 50 °C. The two solutions were then combined. The combined solution was dried at 120 °C in air for 24 hours, then crushed and sieved to 212 microns. 0.6 g of the sieved precursor was carburized at a ramp rate of 15 °C/min to 550 °C for 10 hr under 60 sccm of H2 gas. After carburization the sample was cooled under 30 sccm N2 and passivated under 30 sccm 1% O2/N2 for 2 hours. |  | 0 | 550 | 15 | H2 | 1 | 10 | 60 | [12 empty] | 550 | 15 | 60 | 2.302585 | 0 | 1 | 0 | 1 | 0.4285714 | 1 | 0.5 | 1
1 g of ammonium heptamolybdate tetrahydrate dissolved in 5.5 mL of DI water. Separately, 1 g of sucrose dissolved in 2 mL of DI water at 50 °C. The two solutions were then combined. The combined solution was dried at 120 °C in air for 24 hours, then crushed and sieved to 212 microns. 0.6 g of the sieved precursor was carburized at a ramp rate of 15 °C/min to 550 °C for 10 hr under 100 sccm of H2 gas. After carburization the sample was cooled under 30 sccm N2 and passivated under 30 sccm 1% O2/N2 for 2 hours. |  | 0 | 550 | 15 | H2 | 1 | 10 | 100 | [12 empty] | 550 | 15 | 100 | 2.302585 | 0 | 1 | 0 | 1 | 1 | 1 | 0.5 | 1
1 g of ammonium heptamolybdate tetrahydrate dissolved in 6 mL of DI water. Separately, 0.5 g of sucrose dissolved in 1.5 mL of DI water at 50 °C. The two solutions were then combined. The combined solution was dried at 120 °C in air for 24 hours, then crushed and sieved to 212 microns. 0.6 g of the sieved precursor was carburized at a ramp rate of 15 °C/min to 550 °C for 0.5 hr under 30 sccm of H2 gas. After carburization the sample was cooled under 30 sccm N2 and passivated under 30 sccm 1% O2/N2 for 2 hours. |  | 0 | 550 | 15 | H2 | 2 | 0.5 | 30 | [12 empty] | 550 | 15 | 30 | -0.6931472 | 1 | 1 | 0 | 1 | 0 | 0 | 1 | 1
1 g of ammonium heptamolybdate tetrahydrate dissolved in 6 mL of DI water. Separately, 0.5 g of sucrose dissolved in 1.5 mL of DI water at 50 °C. The two solutions were then combined. The combined solution was dried at 120 °C in air for 24 hours, then crushed and sieved to 212 microns. 0.6 g of the sieved precursor was carburized at a ramp rate of 15 °C/min to 550 °C for 0.5 hr under 60 sccm of H2 gas. After carburization the sample was cooled under 30 sccm N2 and passivated under 30 sccm 1% O2/N2 for 2 hours. |  | 0 | 550 | 15 | H2 | 2 | 0.5 | 60 | [12 empty] | 550 | 15 | 60 | -0.6931472 | 1 | 1 | 0 | 1 | 0.4285714 | 0 | 1 | 1
1 g of ammonium heptamolybdate tetrahydrate dissolved in 6 mL of DI water. Separately, 0.5 g of sucrose dissolved in 1.5 mL of DI water at 50 °C. The two solutions were then combined. The combined solution was dried at 120 °C in air for 24 hours, then crushed and sieved to 212 microns. 0.6 g of the sieved precursor was carburized at a ramp rate of 15 °C/min to 550 °C for 0.5 hr under 100 sccm of H2 gas. After carburization the sample was cooled under 30 sccm N2 and passivated under 30 sccm 1% O2/N2 for 2 hours. |  | 0 | 550 | 15 | H2 | 2 | 0.5 | 100 | [12 empty] | 550 | 15 | 100 | -0.6931472 | 1 | 1 | 0 | 1 | 1 | 0 | 1 | 1
1 g of ammonium heptamolybdate tetrahydrate dissolved in 6 mL of DI water. Separately, 0.5 g of sucrose dissolved in 1.5 mL of DI water at 50 °C. The two solutions were then combined. The combined solution was dried at 120 °C in air for 24 hours, then crushed and sieved to 212 microns. 0.6 g of the sieved precursor was carburized at a ramp rate of 15 °C/min to 550 °C for 2 hr under 30 sccm of H2 gas. After carburization the sample was cooled under 30 sccm N2 and passivated under 30 sccm 1% O2/N2 for 2 hours. |  | 0 | 550 | 15 | H2 | 2 | 2 | 30 | [12 empty] | 550 | 15 | 30 | 0.6931472 | 1 | 1 | 0 | 1 | 0 | 0.4627564 | 1 | 1
1 g of ammonium heptamolybdate tetrahydrate dissolved in 6 mL of DI water. Separately, 0.5 g of sucrose dissolved in 1.5 mL of DI water at 50 °C. The two solutions were then combined. The combined solution was dried at 120 °C in air for 24 hours, then crushed and sieved to 212 microns. 0.6 g of the sieved precursor was carburized at a ramp rate of 15 °C/min to 550 °C for 2 hr under 60 sccm of H2 gas. After carburization the sample was cooled under 30 sccm N2 and passivated under 30 sccm 1% O2/N2 for 2 hours. |  | 0 | 550 | 15 | H2 | 2 | 2 | 60 | [12 empty] | 550 | 15 | 60 | 0.6931472 | 1 | 1 | 0 | 1 | 0.4285714 | 0.4627564 | 1 | 1
1 g of ammonium heptamolybdate tetrahydrate dissolved in 6 mL of DI water. Separately, 0.5 g of sucrose dissolved in 1.5 mL of DI water at 50 °C. The two solutions were then combined. The combined solution was dried at 120 °C in air for 24 hours, then crushed and sieved to 212 microns. 0.6 g of the sieved precursor was carburized at a ramp rate of 15 °C/min to 550 °C for 2 hr under 100 sccm of H2 gas. After carburization the sample was cooled under 30 sccm N2 and passivated under 30 sccm 1% O2/N2 for 2 hours. |  | 0 | 550 | 15 | H2 | 2 | 2 | 100 | [12 empty] | 550 | 15 | 100 | 0.6931472 | 1 | 1 | 0 | 1 | 1 | 0.4627564 | 1 | 1
1 g of ammonium heptamolybdate tetrahydrate dissolved in 6 mL of DI water. Separately, 0.5 g of sucrose dissolved in 1.5 mL of DI water at 50 °C. The two solutions were then combined. The combined solution was dried at 120 °C in air for 24 hours, then crushed and sieved to 212 microns. 0.6 g of the sieved precursor was carburized at a ramp rate of 15 °C/min to 550 °C for 5 hr under 30 sccm of H2 gas. After carburization the sample was cooled under 30 sccm N2 and passivated under 30 sccm 1% O2/N2 for 2 hours. |  | 0 | 550 | 15 | H2 | 2 | 5 | 30 | [12 empty] | 550 | 15 | 30 | 1.609438 | 1 | 1 | 0 | 1 | 0 | 0.7686218 | 1 | 1
1 g of ammonium heptamolybdate tetrahydrate dissolved in 6 mL of DI water. Separately, 0.5 g of sucrose dissolved in 1.5 mL of DI water at 50 °C. The two solutions were then combined. The combined solution was dried at 120 °C in air for 24 hours, then crushed and sieved to 212 microns. 0.6 g of the sieved precursor was carburized at a ramp rate of 15 °C/min to 550 °C for 5 hr under 60 sccm of H2 gas. After carburization the sample was cooled under 30 sccm N2 and passivated under 30 sccm 1% O2/N2 for 2 hours. |  | 0 | 550 | 15 | H2 | 2 | 5 | 60 | [12 empty] | 550 | 15 | 60 | 1.609438 | 1 | 1 | 0 | 1 | 0.4285714 | 0.7686218 | 1 | 1
1 g of ammonium heptamolybdate tetrahydrate dissolved in 6 mL of DI water. Separately, 0.5 g of sucrose dissolved in 1.5 mL of DI water at 50 °C. The two solutions were then combined. The combined solution was dried at 120 °C in air for 24 hours, then crushed and sieved to 212 microns. 0.6 g of the sieved precursor was carburized at a ramp rate of 15 °C/min to 550 °C for 5 hr under 100 sccm of H2 gas. After carburization the sample was cooled under 30 sccm N2 and passivated under 30 sccm 1% O2/N2 for 2 hours. |  | 0 | 550 | 15 | H2 | 2 | 5 | 100 | [12 empty] | 550 | 15 | 100 | 1.609438 | 1 | 1 | 0 | 1 | 1 | 0.7686218 | 1 | 1
1 g of ammonium heptamolybdate tetrahydrate dissolved in 6 mL of DI water. Separately, 0.5 g of sucrose dissolved in 1.5 mL of DI water at 50 °C. The two solutions were then combined. The combined solution was dried at 120 °C in air for 24 hours, then crushed and sieved to 212 microns. 0.6 g of the sieved precursor was carburized at a ramp rate of 15 °C/min to 550 °C for 10 hr under 30 sccm of H2 gas. After carburization the sample was cooled under 30 sccm N2 and passivated under 30 sccm 1% O2/N2 for 2 hours. |  | 0 | 550 | 15 | H2 | 2 | 10 | 30 | [12 empty] | 550 | 15 | 30 | 2.302585 | 1 | 1 | 0 | 1 | 0 | 1 | 1 | 1
1 g of ammonium heptamolybdate tetrahydrate dissolved in 6 mL of DI water. Separately, 0.5 g of sucrose dissolved in 1.5 mL of DI water at 50 °C. The two solutions were then combined. The combined solution was dried at 120 °C in air for 24 hours, then crushed and sieved to 212 microns. 0.6 g of the sieved precursor was carburized at a ramp rate of 15 °C/min to 550 °C for 10 hr under 60 sccm of H2 gas. After carburization the sample was cooled under 30 sccm N2 and passivated under 30 sccm 1% O2/N2 for 2 hours. |  | 0 | 550 | 15 | H2 | 2 | 10 | 60 | [12 empty] | 550 | 15 | 60 | 2.302585 | 1 | 1 | 0 | 1 | 0.4285714 | 1 | 1 | 1
1 g of ammonium heptamolybdate tetrahydrate dissolved in 6 mL of DI water. Separately, 0.5 g of sucrose dissolved in 1.5 mL of DI water at 50 °C. The two solutions were then combined. The combined solution was dried at 120 °C in air for 24 hours, then crushed and sieved to 212 microns. 0.6 g of the sieved precursor was carburized at a ramp rate of 15 °C/min to 550 °C for 10 hr under 100 sccm of H2 gas. After carburization the sample was cooled under 30 sccm N2 and passivated under 30 sccm 1% O2/N2 for 2 hours. |  | 0 | 550 | 15 | H2 | 2 | 10 | 100 | [12 empty] | 550 | 15 | 100 | 2.302585 | 1 | 1 | 0 | 1 | 1 | 1 | 1 | 1
1 g of ammonium heptamolybdate tetrahydrate dissolved in 4 mL of DI water. Separately, 2 g of sucrose dissolved in 3.5 mL of DI water at 50 °C. The two solutions were then combined. The combined solution was dried at 120 °C in air for 24 hours, then crushed and sieved to 212 microns. 0.6 g of the sieved precursor was carburized at a ramp rate of 15 °C/min to 550 °C for 0.5 hr under 30 sccm of N2 gas. After carburization the sample was cooled under 30 sccm N2 and passivated under 30 sccm 1% O2/N2 for 2 hours. |  | 0 | 550 | 15 | N2 | 0.5 | 0.5 | 30 | [12 empty] | 550 | 15 | 30 | -0.6931472 | -1 | 0 | 0 | 1 | 0 | 0 | 0 | 0
1 g of ammonium heptamolybdate tetrahydrate dissolved in 4 mL of DI water. Separately, 2 g of sucrose dissolved in 3.5 mL of DI water at 50 °C. The two solutions were then combined. The combined solution was dried at 120 °C in air for 24 hours, then crushed and sieved to 212 microns. 0.6 g of the sieved precursor was carburized at a ramp rate of 15 °C/min to 550 °C for 0.5 hr under 60 sccm of N2 gas. After carburization the sample was cooled under 30 sccm N2 and passivated under 30 sccm 1% O2/N2 for 2 hours. |  | 0 | 550 | 15 | N2 | 0.5 | 0.5 | 60 | [12 empty] | 550 | 15 | 60 | -0.6931472 | -1 | 0 | 0 | 1 | 0.4285714 | 0 | 0 | 0
1 g of ammonium heptamolybdate tetrahydrate dissolved in 4 mL of DI water. Separately, 2 g of sucrose dissolved in 3.5 mL of DI water at 50 °C. The two solutions were then combined. The combined solution was dried at 120 °C in air for 24 hours, then crushed and sieved to 212 microns. 0.6 g of the sieved precursor was carburized at a ramp rate of 15 °C/min to 550 °C for 0.5 hr under 100 sccm of N2 gas. After carburization the sample was cooled under 30 sccm N2 and passivated under 30 sccm 1% O2/N2 for 2 hours. |  | 0 | 550 | 15 | N2 | 0.5 | 0.5 | 100 | [12 empty] | 550 | 15 | 100 | -0.6931472 | -1 | 0 | 0 | 1 | 1 | 0 | 0 | 0
1 g of ammonium heptamolybdate tetrahydrate dissolved in 4 mL of DI water. Separately, 2 g of sucrose dissolved in 3.5 mL of DI water at 50 °C. The two solutions were then combined. The combined solution was dried at 120 °C in air for 24 hours, then crushed and sieved to 212 microns. 0.6 g of the sieved precursor was carburized at a ramp rate of 15 °C/min to 550 °C for 2 hr under 30 sccm of N2 gas. After carburization the sample was cooled under 30 sccm N2 and passivated under 30 sccm 1% O2/N2 for 2 hours. |  | 0 | 550 | 15 | N2 | 0.5 | 2 | 30 | [12 empty] | 550 | 15 | 30 | 0.6931472 | -1 | 0 | 0 | 1 | 0 | 0.4627564 | 0 | 0
1 g of ammonium heptamolybdate tetrahydrate dissolved in 4 mL of DI water. Separately, 2 g of sucrose dissolved in 3.5 mL of DI water at 50 °C. The two solutions were then combined. The combined solution was dried at 120 °C in air for 24 hours, then crushed and sieved to 212 microns. 0.6 g of the sieved precursor was carburized at a ramp rate of 15 °C/min to 550 °C for 2 hr under 60 sccm of N2 gas. After carburization the sample was cooled under 30 sccm N2 and passivated under 30 sccm 1% O2/N2 for 2 hours. |  | 0 | 550 | 15 | N2 | 0.5 | 2 | 60 | [12 empty] | 550 | 15 | 60 | 0.6931472 | -1 | 0 | 0 | 1 | 0.4285714 | 0.4627564 | 0 | 0
1 g of ammonium heptamolybdate tetrahydrate dissolved in 4 mL of DI water. Separately, 2 g of sucrose dissolved in 3.5 mL of DI water at 50 °C. The two solutions were then combined. The combined solution was dried at 120 °C in air for 24 hours, then crushed and sieved to 212 microns. 0.6 g of the sieved precursor was carburized at a ramp rate of 15 °C/min to 550 °C for 2 hr under 100 sccm of N2 gas. After carburization the sample was cooled under 30 sccm N2 and passivated under 30 sccm 1% O2/N2 for 2 hours. |  | 0 | 550 | 15 | N2 | 0.5 | 2 | 100 | [12 empty] | 550 | 15 | 100 | 0.6931472 | -1 | 0 | 0 | 1 | 1 | 0.4627564 | 0 | 0
1 g of ammonium heptamolybdate tetrahydrate dissolved in 4 mL of DI water. Separately, 2 g of sucrose dissolved in 3.5 mL of DI water at 50 °C. The two solutions were then combined. The combined solution was dried at 120 °C in air for 24 hours, then crushed and sieved to 212 microns. 0.6 g of the sieved precursor was carburized at a ramp rate of 15 °C/min to 550 °C for 5 hr under 30 sccm of N2 gas. After carburization the sample was cooled under 30 sccm N2 and passivated under 30 sccm 1% O2/N2 for 2 hours. |  | 0 | 550 | 15 | N2 | 0.5 | 5 | 30 | [12 empty] | 550 | 15 | 30 | 1.609438 | -1 | 0 | 0 | 1 | 0 | 0.7686218 | 0 | 0
1 g of ammonium heptamolybdate tetrahydrate dissolved in 4 mL of DI water. Separately, 2 g of sucrose dissolved in 3.5 mL of DI water at 50 °C. The two solutions were then combined. The combined solution was dried at 120 °C in air for 24 hours, then crushed and sieved to 212 microns. 0.6 g of the sieved precursor was carburized at a ramp rate of 15 °C/min to 550 °C for 5 hr under 60 sccm of N2 gas. After carburization the sample was cooled under 30 sccm N2 and passivated under 30 sccm 1% O2/N2 for 2 hours. |  | 0 | 550 | 15 | N2 | 0.5 | 5 | 60 | [12 empty] | 550 | 15 | 60 | 1.609438 | -1 | 0 | 0 | 1 | 0.4285714 | 0.7686218 | 0 | 0
1 g of ammonium heptamolybdate tetrahydrate dissolved in 4 mL of DI water. Separately, 2 g of sucrose dissolved in 3.5 mL of DI water at 50 °C. The two solutions were then combined. The combined solution was dried at 120 °C in air for 24 hours, then crushed and sieved to 212 microns. 0.6 g of the sieved precursor was carburized at a ramp rate of 15 °C/min to 550 °C for 5 hr under 100 sccm of N2 gas. After carburization the sample was cooled under 30 sccm N2 and passivated under 30 sccm 1% O2/N2 for 2 hours. |  | 0 | 550 | 15 | N2 | 0.5 | 5 | 100 | [12 empty] | 550 | 15 | 100 | 1.609438 | -1 | 0 | 0 | 1 | 1 | 0.7686218 | 0 | 0
1 g of ammonium heptamolybdate tetrahydrate dissolved in 4 mL of DI water. Separately, 2 g of sucrose dissolved in 3.5 mL of DI water at 50 °C. The two solutions were then combined. The combined solution was dried at 120 °C in air for 24 hours, then crushed and sieved to 212 microns. 0.6 g of the sieved precursor was carburized at a ramp rate of 15 °C/min to 550 °C for 10 hr under 30 sccm of N2 gas. After carburization the sample was cooled under 30 sccm N2 and passivated under 30 sccm 1% O2/N2 for 2 hours. |  | 0 | 550 | 15 | N2 | 0.5 | 10 | 30 | [12 empty] | 550 | 15 | 30 | 2.302585 | -1 | 0 | 0 | 1 | 0 | 1 | 0 | 0
1 g of ammonium heptamolybdate tetrahydrate dissolved in 4 mL of DI water. Separately, 2 g of sucrose dissolved in 3.5 mL of DI water at 50 °C. The two solutions were then combined. The combined solution was dried at 120 °C in air for 24 hours, then crushed and sieved to 212 microns. 0.6 g of the sieved precursor was carburized at a ramp rate of 15 °C/min to 550 °C for 10 hr under 60 sccm of N2 gas. After carburization the sample was cooled under 30 sccm N2 and passivated under 30 sccm 1% O2/N2 for 2 hours. |  | 0 | 550 | 15 | N2 | 0.5 | 10 | 60 | [12 empty] | 550 | 15 | 60 | 2.302585 | -1 | 0 | 0 | 1 | 0.4285714 | 1 | 0 | 0
1 g of ammonium heptamolybdate tetrahydrate dissolved in 4 mL of DI water. Separately, 2 g of sucrose dissolved in 3.5 mL of DI water at 50 °C. The two solutions were then combined. The combined solution was dried at 120 °C in air for 24 hours, then crushed and sieved to 212 microns. 0.6 g of the sieved precursor was carburized at a ramp rate of 15 °C/min to 550 °C for 10 hr under 100 sccm of N2 gas. After carburization the sample was cooled under 30 sccm N2 and passivated under 30 sccm 1% O2/N2 for 2 hours. |  | 0 | 550 | 15 | N2 | 0.5 | 10 | 100 | [12 empty] | 550 | 15 | 100 | 2.302585 | -1 | 0 | 0 | 1 | 1 | 1 | 0 | 0
1 g of ammonium heptamolybdate tetrahydrate dissolved in 5.5 mL of DI water. Separately, 1 g of sucrose dissolved in 2 mL of DI water at 50 °C. The two solutions were then combined. The combined solution was dried at 120 °C in air for 24 hours, then crushed and sieved to 212 microns. 0.6 g of the sieved precursor was carburized at a ramp rate of 15 °C/min to 550 °C for 0.5 hr under 30 sccm of N2 gas. After carburization the sample was cooled under 30 sccm N2 and passivated under 30 sccm 1% O2/N2 for 2 hours. |  | 0 | 550 | 15 | N2 | 1 | 0.5 | 30 | [12 empty] | 550 | 15 | 30 | -0.6931472 | 0 | 0 | 0 | 1 | 0 | 0 | 0.5 | 0
1 g of ammonium heptamolybdate tetrahydrate dissolved in 5.5 mL of DI water. Separately, 1 g of sucrose dissolved in 2 mL of DI water at 50 °C. The two solutions were then combined. The combined solution was dried at 120 °C in air for 24 hours, then crushed and sieved to 212 microns. 0.6 g of the sieved precursor was carburized at a ramp rate of 15 °C/min to 550 °C for 0.5 hr under 60 sccm of N2 gas. After carburization the sample was cooled under 30 sccm N2 and passivated under 30 sccm 1% O2/N2 for 2 hours. |  | 0 | 550 | 15 | N2 | 1 | 0.5 | 60 | [12 empty] | 550 | 15 | 60 | -0.6931472 | 0 | 0 | 0 | 1 | 0.4285714 | 0 | 0.5 | 0
1 g of ammonium heptamolybdate tetrahydrate dissolved in 5.5 mL of DI water. Separately, 1 g of sucrose dissolved in 2 mL of DI water at 50 °C. The two solutions were then combined. The combined solution was dried at 120 °C in air for 24 hours, then crushed and sieved to 212 microns. 0.6 g of the sieved precursor was carburized at a ramp rate of 15 °C/min to 550 °C for 0.5 hr under 100 sccm of N2 gas. After carburization the sample was cooled under 30 sccm N2 and passivated under 30 sccm 1% O2/N2 for 2 hours. |  | 0 | 550 | 15 | N2 | 1 | 0.5 | 100 | [12 empty] | 550 | 15 | 100 | -0.6931472 | 0 | 0 | 0 | 1 | 1 | 0 | 0.5 | 0
1 g of ammonium heptamolybdate tetrahydrate dissolved in 5.5 mL of DI water. Separately, 1 g of sucrose dissolved in 2 mL of DI water at 50 °C. The two solutions were then combined. The combined solution was dried at 120 °C in air for 24 hours, then crushed and sieved to 212 microns. 0.6 g of the sieved precursor was carburized at a ramp rate of 15 °C/min to 550 °C for 2 hr under 30 sccm of N2 gas. After carburization the sample was cooled under 30 sccm N2 and passivated under 30 sccm 1% O2/N2 for 2 hours. |  | 0 | 550 | 15 | N2 | 1 | 2 | 30 | [12 empty] | 550 | 15 | 30 | 0.6931472 | 0 | 0 | 0 | 1 | 0 | 0.4627564 | 0.5 | 0
1 g of ammonium heptamolybdate tetrahydrate dissolved in 5.5 mL of DI water. Separately, 1 g of sucrose dissolved in 2 mL of DI water at 50 °C. The two solutions were then combined. The combined solution was dried at 120 °C in air for 24 hours, then crushed and sieved to 212 microns. 0.6 g of the sieved precursor was carburized at a ramp rate of 15 °C/min to 550 °C for 2 hr under 60 sccm of N2 gas. After carburization the sample was cooled under 30 sccm N2 and passivated under 30 sccm 1% O2/N2 for 2 hours. |  | 0 | 550 | 15 | N2 | 1 | 2 | 60 | [12 empty] | 550 | 15 | 60 | 0.6931472 | 0 | 0 | 0 | 1 | 0.4285714 | 0.4627564 | 0.5 | 0
1 g of ammonium heptamolybdate tetrahydrate dissolved in 5.5 mL of DI water. Separately, 1 g of sucrose dissolved in 2 mL of DI water at 50 °C. The two solutions were then combined. The combined solution was dried at 120 °C in air for 24 hours, then crushed and sieved to 212 microns. 0.6 g of the sieved precursor was carburized at a ramp rate of 15 °C/min to 550 °C for 2 hr under 100 sccm of N2 gas. After carburization the sample was cooled under 30 sccm N2 and passivated under 30 sccm 1% O2/N2 for 2 hours. |  | 0 | 550 | 15 | N2 | 1 | 2 | 100 | [12 empty] | 550 | 15 | 100 | 0.6931472 | 0 | 0 | 0 | 1 | 1 | 0.4627564 | 0.5 | 0
1 g of ammonium heptamolybdate tetrahydrate dissolved in 5.5 mL of DI water. Separately, 1 g of sucrose dissolved in 2 mL of DI water at 50 °C. The two solutions were then combined. The combined solution was dried at 120 °C in air for 24 hours, then crushed and sieved to 212 microns. 0.6 g of the sieved precursor was carburized at a ramp rate of 15 °C/min to 550 °C for 5 hr under 30 sccm of N2 gas. After carburization the sample was cooled under 30 sccm N2 and passivated under 30 sccm 1% O2/N2 for 2 hours. |  | 0 | 550 | 15 | N2 | 1 | 5 | 30 | [12 empty] | 550 | 15 | 30 | 1.609438 | 0 | 0 | 0 | 1 | 0 | 0.7686218 | 0.5 | 0
1 g of ammonium heptamolybdate tetrahydrate dissolved in 5.5 mL of DI water. Separately, 1 g of sucrose dissolved in 2 mL of DI water at 50 °C. The two solutions were then combined. The combined solution was dried at 120 °C in air for 24 hours, then crushed and sieved to 212 microns. 0.6 g of the sieved precursor was carburized at a ramp rate of 15 °C/min to 550 °C for 5 hr under 60 sccm of N2 gas. After carburization the sample was cooled under 30 sccm N2 and passivated under 30 sccm 1% O2/N2 for 2 hours. |  | 0 | 550 | 15 | N2 | 1 | 5 | 60 | [12 empty] | 550 | 15 | 60 | 1.609438 | 0 | 0 | 0 | 1 | 0.4285714 | 0.7686218 | 0.5 | 0
1 g of ammonium heptamolybdate tetrahydrate dissolved in 5.5 mL of DI water. Separately, 1 g of sucrose dissolved in 2 mL of DI water at 50 °C. The two solutions were then combined. The combined solution was dried at 120 °C in air for 24 hours, then crushed and sieved to 212 microns. 0.6 g of the sieved precursor was carburized at a ramp rate of 15 °C/min to 550 °C for 5 hr under 100 sccm of N2 gas. After carburization the sample was cooled under 30 sccm N2 and passivated under 30 sccm 1% O2/N2 for 2 hours. |  | 0 | 550 | 15 | N2 | 1 | 5 | 100 | [12 empty] | 550 | 15 | 100 | 1.609438 | 0 | 0 | 0 | 1 | 1 | 0.7686218 | 0.5 | 0
1 g of ammonium heptamolybdate tetrahydrate dissolved in 5.5 mL of DI water. Separately, 1 g of sucrose dissolved in 2 mL of DI water at 50 °C. The two solutions were then combined. The combined solution was dried at 120 °C in air for 24 hours, then crushed and sieved to 212 microns. 0.6 g of the sieved precursor was carburized at a ramp rate of 15 °C/min to 550 °C for 10 hr under 30 sccm of N2 gas. After carburization the sample was cooled under 30 sccm N2 and passivated under 30 sccm 1% O2/N2 for 2 hours. |  | 0 | 550 | 15 | N2 | 1 | 10 | 30 | [12 empty] | 550 | 15 | 30 | 2.302585 | 0 | 0 | 0 | 1 | 0 | 1 | 0.5 | 0
1 g of ammonium heptamolybdate tetrahydrate dissolved in 5.5 mL of DI water. Separately, 1 g of sucrose dissolved in 2 mL of DI water at 50 °C. The two solutions were then combined. The combined solution was dried at 120 °C in air for 24 hours, then crushed and sieved to 212 microns. 0.6 g of the sieved precursor was carburized at a ramp rate of 15 °C/min to 550 °C for 10 hr under 60 sccm of N2 gas. After carburization the sample was cooled under 30 sccm N2 and passivated under 30 sccm 1% O2/N2 for 2 hours. |  | 0 | 550 | 15 | N2 | 1 | 10 | 60 | [12 empty] | 550 | 15 | 60 | 2.302585 | 0 | 0 | 0 | 1 | 0.4285714 | 1 | 0.5 | 0
1 g of ammonium heptamolybdate tetrahydrate dissolved in 5.5 mL of DI water. Separately, 1 g of sucrose dissolved in 2 mL of DI water at 50 °C. The two solutions were then combined. The combined solution was dried at 120 °C in air for 24 hours, then crushed and sieved to 212 microns. 0.6 g of the sieved precursor was carburized at a ramp rate of 15 °C/min to 550 °C for 10 hr under 100 sccm of N2 gas. After carburization the sample was cooled under 30 sccm N2 and passivated under 30 sccm 1% O2/N2 for 2 hours. |  | 0 | 550 | 15 | N2 | 1 | 10 | 100 | [12 empty] | 550 | 15 | 100 | 2.302585 | 0 | 0 | 0 | 1 | 1 | 1 | 0.5 | 0
1 g of ammonium heptamolybdate tetrahydrate dissolved in 6 mL of DI water. Separately, 0.5 g of sucrose dissolved in 1.5 mL of DI water at 50 °C. The two solutions were then combined. The combined solution was dried at 120 °C in air for 24 hours, then crushed and sieved to 212 microns. 0.6 g of the sieved precursor was carburized at a ramp rate of 15 °C/min to 550 °C for 0.5 hr under 30 sccm of N2 gas. After carburization the sample was cooled under 30 sccm N2 and passivated under 30 sccm 1% O2/N2 for 2 hours. |  | 0 | 550 | 15 | N2 | 2 | 0.5 | 30 | [12 empty] | 550 | 15 | 30 | -0.6931472 | 1 | 0 | 0 | 1 | 0 | 0 | 1 | 0
1 g of ammonium heptamolybdate tetrahydrate dissolved in 6 mL of DI water. Separately, 0.5 g of sucrose dissolved in 1.5 mL of DI water at 50 °C. The two solutions were then combined. The combined solution was dried at 120 °C in air for 24 hours, then crushed and sieved to 212 microns. 0.6 g of the sieved precursor was carburized at a ramp rate of 15 °C/min to 550 °C for 0.5 hr under 60 sccm of N2 gas. After carburization the sample was cooled under 30 sccm N2 and passivated under 30 sccm 1% O2/N2 for 2 hours. |  | 0 | 550 | 15 | N2 | 2 | 0.5 | 60 | [12 empty] | 550 | 15 | 60 | -0.6931472 | 1 | 0 | 0 | 1 | 0.4285714 | 0 | 1 | 0
1 g of ammonium heptamolybdate tetrahydrate dissolved in 6 mL of DI water. Separately, 0.5 g of sucrose dissolved in 1.5 mL of DI water at 50 °C. The two solutions were then combined. The combined solution was dried at 120 °C in air for 24 hours, then crushed and sieved to 212 microns. 0.6 g of the sieved precursor was carburized at a ramp rate of 15 °C/min to 550 °C for 0.5 hr under 100 sccm of N2 gas. After carburization the sample was cooled under 30 sccm N2 and passivated under 30 sccm 1% O2/N2 for 2 hours. |  | 0 | 550 | 15 | N2 | 2 | 0.5 | 100 | [12 empty] | 550 | 15 | 100 | -0.6931472 | 1 | 0 | 0 | 1 | 1 | 0 | 1 | 0
1 g of ammonium heptamolybdate tetrahydrate dissolved in 6 mL of DI water. Separately, 0.5 g of sucrose dissolved in 1.5 mL of DI water at 50 °C. The two solutions were then combined. The combined solution was dried at 120 °C in air for 24 hours, then crushed and sieved to 212 microns. 0.6 g of the sieved precursor was carburized at a ramp rate of 15 °C/min to 550 °C for 2 hr under 30 sccm of N2 gas. After carburization the sample was cooled under 30 sccm N2 and passivated under 30 sccm 1% O2/N2 for 2 hours. |  | 0 | 550 | 15 | N2 | 2 | 2 | 30 | [12 empty] | 550 | 15 | 30 | 0.6931472 | 1 | 0 | 0 | 1 | 0 | 0.4627564 | 1 | 0
1 g of ammonium heptamolybdate tetrahydrate dissolved in 6 mL of DI water. Separately, 0.5 g of sucrose dissolved in 1.5 mL of DI water at 50 °C. The two solutions were then combined. The combined solution was dried at 120 °C in air for 24 hours, then crushed and sieved to 212 microns. 0.6 g of the sieved precursor was carburized at a ramp rate of 15 °C/min to 550 °C for 2 hr under 60 sccm of N2 gas. After carburization the sample was cooled under 30 sccm N2 and passivated under 30 sccm 1% O2/N2 for 2 hours. |  | 0 | 550 | 15 | N2 | 2 | 2 | 60 | [12 empty] | 550 | 15 | 60 | 0.6931472 | 1 | 0 | 0 | 1 | 0.4285714 | 0.4627564 | 1 | 0
1 g of ammonium heptamolybdate tetrahydrate dissolved in 6 mL of DI water. Separately, 0.5 g of sucrose dissolved in 1.5 mL of DI water at 50 °C. The two solutions were then combined. The combined solution was dried at 120 °C in air for 24 hours, then crushed and sieved to 212 microns. 0.6 g of the sieved precursor was carburized at a ramp rate of 15 °C/min to 550 °C for 2 hr under 100 sccm of N2 gas. After carburization the sample was cooled under 30 sccm N2 and passivated under 30 sccm 1% O2/N2 for 2 hours. |  | 0 | 550 | 15 | N2 | 2 | 2 | 100 | [12 empty] | 550 | 15 | 100 | 0.6931472 | 1 | 0 | 0 | 1 | 1 | 0.4627564 | 1 | 0
1 g of ammonium heptamolybdate tetrahydrate dissolved in 6 mL of DI water. Separately, 0.5 g of sucrose dissolved in 1.5 mL of DI water at 50 °C. The two solutions were then combined. The combined solution was dried at 120 °C in air for 24 hours, then crushed and sieved to 212 microns. 0.6 g of the sieved precursor was carburized at a ramp rate of 15 °C/min to 550 °C for 5 hr under 30 sccm of N2 gas. After carburization the sample was cooled under 30 sccm N2 and passivated under 30 sccm 1% O2/N2 for 2 hours. |  | 0 | 550 | 15 | N2 | 2 | 5 | 30 | [12 empty] | 550 | 15 | 30 | 1.609438 | 1 | 0 | 0 | 1 | 0 | 0.7686218 | 1 | 0
1 g of ammonium heptamolybdate tetrahydrate dissolved in 6 mL of DI water. Separately, 0.5 g of sucrose dissolved in 1.5 mL of DI water at 50 °C. The two solutions were then combined. The combined solution was dried at 120 °C in air for 24 hours, then crushed and sieved to 212 microns. 0.6 g of the sieved precursor was carburized at a ramp rate of 15 °C/min to 550 °C for 5 hr under 60 sccm of N2 gas. After carburization the sample was cooled under 30 sccm N2 and passivated under 30 sccm 1% O2/N2 for 2 hours. |  | 0 | 550 | 15 | N2 | 2 | 5 | 60 | [12 empty] | 550 | 15 | 60 | 1.609438 | 1 | 0 | 0 | 1 | 0.4285714 | 0.7686218 | 1 | 0
1 g of ammonium heptamolybdate tetrahydrate dissolved in 6 mL of DI water. Separately, 0.5 g of sucrose dissolved in 1.5 mL of DI water at 50 °C. The two solutions were then combined. The combined solution was dried at 120 °C in air for 24 hours, then crushed and sieved to 212 microns. 0.6 g of the sieved precursor was carburized at a ramp rate of 15 °C/min to 550 °C for 5 hr under 100 sccm of N2 gas. After carburization the sample was cooled under 30 sccm N2 and passivated under 30 sccm 1% O2/N2 for 2 hours. |  | 0 | 550 | 15 | N2 | 2 | 5 | 100 | [12 empty] | 550 | 15 | 100 | 1.609438 | 1 | 0 | 0 | 1 | 1 | 0.7686218 | 1 | 0
1 g of ammonium heptamolybdate tetrahydrate dissolved in 6 mL of DI water. Separately, 0.5 g of sucrose dissolved in 1.5 mL of DI water at 50 °C. The two solutions were then combined. The combined solution was dried at 120 °C in air for 24 hours, then crushed and sieved to 212 microns. 0.6 g of the sieved precursor was carburized at a ramp rate of 15 °C/min to 550 °C for 10 hr under 30 sccm of N2 gas. After carburization the sample was cooled under 30 sccm N2 and passivated under 30 sccm 1% O2/N2 for 2 hours. |  | 0 | 550 | 15 | N2 | 2 | 10 | 30 | [12 empty] | 550 | 15 | 30 | 2.302585 | 1 | 0 | 0 | 1 | 0 | 1 | 1 | 0
1 g of ammonium heptamolybdate tetrahydrate dissolved in 6 mL of DI water. Separately, 0.5 g of sucrose dissolved in 1.5 mL of DI water at 50 °C. The two solutions were then combined. The combined solution was dried at 120 °C in air for 24 hours, then crushed and sieved to 212 microns. 0.6 g of the sieved precursor was carburized at a ramp rate of 15 °C/min to 550 °C for 10 hr under 60 sccm of N2 gas. After carburization the sample was cooled under 30 sccm N2 and passivated under 30 sccm 1% O2/N2 for 2 hours. |  | 0 | 550 | 15 | N2 | 2 | 10 | 60 | [12 empty] | 550 | 15 | 60 | 2.302585 | 1 | 0 | 0 | 1 | 0.4285714 | 1 | 1 | 0
1 g of ammonium heptamolybdate tetrahydrate dissolved in 6 mL of DI water. Separately, 0.5 g of sucrose dissolved in 1.5 mL of DI water at 50 °C. The two solutions were then combined. The combined solution was dried at 120 °C in air for 24 hours, then crushed and sieved to 212 microns. 0.6 g of the sieved precursor was carburized at a ramp rate of 15 °C/min to 550 °C for 10 hr under 100 sccm of N2 gas. After carburization the sample was cooled under 30 sccm N2 and passivated under 30 sccm 1% O2/N2 for 2 hours. |  | 0 | 550 | 15 | N2 | 2 | 10 | 100 | [12 empty] | 550 | 15 | 100 | 2.302585 | 1 | 0 | 0 | 1 | 1 | 1 | 1 | 0
1 g of ammonium heptamolybdate tetrahydrate dissolved in 4 mL of DI water. Separately, 2 g of sucrose dissolved in 3.5 mL of DI water at 50 °C. The two solutions were then combined. The combined solution was dried at 120 °C in air for 24 hours, then crushed and sieved to 212 microns. 0.6 g of the sieved precursor was carburized at a ramp rate of 5 °C/min to 560 °C for 0.5 hr under 30 sccm of H2 gas. After carburization the sample was cooled under 30 sccm N2 and passivated under 30 sccm 1% O2/N2 for 2 hours. |  | 0 | 560 | 5 | H2 | 0.5 | 0.5 | 30 | [12 empty] | 560 | 5 | 30 | -0.6931472 | -1 | 1 | 0.02857143 | 0 | 0 | 0 | 0 | 1
1 g of ammonium heptamolybdate tetrahydrate dissolved in 4 mL of DI water. Separately, 2 g of sucrose dissolved in 3.5 mL of DI water at 50 °C. The two solutions were then combined. The combined solution was dried at 120 °C in air for 24 hours, then crushed and sieved to 212 microns. 0.6 g of the sieved precursor was carburized at a ramp rate of 5 °C/min to 560 °C for 0.5 hr under 60 sccm of H2 gas. After carburization the sample was cooled under 30 sccm N2 and passivated under 30 sccm 1% O2/N2 for 2 hours. |  | 0 | 560 | 5 | H2 | 0.5 | 0.5 | 60 | [12 empty] | 560 | 5 | 60 | -0.6931472 | -1 | 1 | 0.02857143 | 0 | 0.4285714 | 0 | 0 | 1
1 g of ammonium heptamolybdate tetrahydrate dissolved in 4 mL of DI water. Separately, 2 g of sucrose dissolved in 3.5 mL of DI water at 50 °C. The two solutions were then combined. The combined solution was dried at 120 °C in air for 24 hours, then crushed and sieved to 212 microns. 0.6 g of the sieved precursor was carburized at a ramp rate of 5 °C/min to 560 °C for 0.5 hr under 100 sccm of H2 gas. After carburization the sample was cooled under 30 sccm N2 and passivated under 30 sccm 1% O2/N2 for 2 hours. |  | 0 | 560 | 5 | H2 | 0.5 | 0.5 | 100 | [12 empty] | 560 | 5 | 100 | -0.6931472 | -1 | 1 | 0.02857143 | 0 | 1 | 0 | 0 | 1
1 g of ammonium heptamolybdate tetrahydrate dissolved in 4 mL of DI water. Separately, 2 g of sucrose dissolved in 3.5 mL of DI water at 50 °C. The two solutions were then combined. The combined solution was dried at 120 °C in air for 24 hours, then crushed and sieved to 212 microns. 0.6 g of the sieved precursor was carburized at a ramp rate of 5 °C/min to 560 °C for 2 hr under 30 sccm of H2 gas. After carburization the sample was cooled under 30 sccm N2 and passivated under 30 sccm 1% O2/N2 for 2 hours. |  | 0 | 560 | 5 | H2 | 0.5 | 2 | 30 | [12 empty] | 560 | 5 | 30 | 0.6931472 | -1 | 1 | 0.02857143 | 0 | 0 | 0.4627564 | 0 | 1
1 g of ammonium heptamolybdate tetrahydrate dissolved in 4 mL of DI water. Separately, 2 g of sucrose dissolved in 3.5 mL of DI water at 50 °C. The two solutions were then combined. The combined solution was dried at 120 °C in air for 24 hours, then crushed and sieved to 212 microns. 0.6 g of the sieved precursor was carburized at a ramp rate of 5 °C/min to 560 °C for 2 hr under 60 sccm of H2 gas. After carburization the sample was cooled under 30 sccm N2 and passivated under 30 sccm 1% O2/N2 for 2 hours. |  | 0 | 560 | 5 | H2 | 0.5 | 2 | 60 | [12 empty] | 560 | 5 | 60 | 0.6931472 | -1 | 1 | 0.02857143 | 0 | 0.4285714 | 0.4627564 | 0 | 1
1 g of ammonium heptamolybdate tetrahydrate dissolved in 4 mL of DI water. Separately, 2 g of sucrose dissolved in 3.5 mL of DI water at 50 °C. The two solutions were then combined. The combined solution was dried at 120 °C in air for 24 hours, then crushed and sieved to 212 microns. 0.6 g of the sieved precursor was carburized at a ramp rate of 5 °C/min to 560 °C for 2 hr under 100 sccm of H2 gas. After carburization the sample was cooled under 30 sccm N2 and passivated under 30 sccm 1% O2/N2 for 2 hours. |  | 0 | 560 | 5 | H2 | 0.5 | 2 | 100 | [12 empty] | 560 | 5 | 100 | 0.6931472 | -1 | 1 | 0.02857143 | 0 | 1 | 0.4627564 | 0 | 1
1 g of ammonium heptamolybdate tetrahydrate dissolved in 4 mL of DI water. Separately, 2 g of sucrose dissolved in 3.5 mL of DI water at 50 °C. The two solutions were then combined. The combined solution was dried at 120 °C in air for 24 hours, then crushed and sieved to 212 microns. 0.6 g of the sieved precursor was carburized at a ramp rate of 5 °C/min to 560 °C for 5 hr under 30 sccm of H2 gas. After carburization the sample was cooled under 30 sccm N2 and passivated under 30 sccm 1% O2/N2 for 2 hours. |  | 0 | 560 | 5 | H2 | 0.5 | 5 | 30 | [12 empty] | 560 | 5 | 30 | 1.609438 | -1 | 1 | 0.02857143 | 0 | 0 | 0.7686218 | 0 | 1
1 g of ammonium heptamolybdate tetrahydrate dissolved in 4 mL of DI water. Separately, 2 g of sucrose dissolved in 3.5 mL of DI water at 50 °C. The two solutions were then combined. The combined solution was dried at 120 °C in air for 24 hours, then crushed and sieved to 212 microns. 0.6 g of the sieved precursor was carburized at a ramp rate of 5 °C/min to 560 °C for 5 hr under 60 sccm of H2 gas. After carburization the sample was cooled under 30 sccm N2 and passivated under 30 sccm 1% O2/N2 for 2 hours. |  | 0 | 560 | 5 | H2 | 0.5 | 5 | 60 | [12 empty] | 560 | 5 | 60 | 1.609438 | -1 | 1 | 0.02857143 | 0 | 0.4285714 | 0.7686218 | 0 | 1
1 g of ammonium heptamolybdate tetrahydrate dissolved in 4 mL of DI water. Separately, 2 g of sucrose dissolved in 3.5 mL of DI water at 50 °C. The two solutions were then combined. The combined solution was dried at 120 °C in air for 24 hours, then crushed and sieved to 212 microns. 0.6 g of the sieved precursor was carburized at a ramp rate of 5 °C/min to 560 °C for 5 hr under 100 sccm of H2 gas. After carburization the sample was cooled under 30 sccm N2 and passivated under 30 sccm 1% O2/N2 for 2 hours. |  | 0 | 560 | 5 | H2 | 0.5 | 5 | 100 | [12 empty] | 560 | 5 | 100 | 1.609438 | -1 | 1 | 0.02857143 | 0 | 1 | 0.7686218 | 0 | 1
1 g of ammonium heptamolybdate tetrahydrate dissolved in 4 mL of DI water. Separately, 2 g of sucrose dissolved in 3.5 mL of DI water at 50 °C. The two solutions were then combined. The combined solution was dried at 120 °C in air for 24 hours, then crushed and sieved to 212 microns. 0.6 g of the sieved precursor was carburized at a ramp rate of 5 °C/min to 560 °C for 10 hr under 30 sccm of H2 gas. After carburization the sample was cooled under 30 sccm N2 and passivated under 30 sccm 1% O2/N2 for 2 hours. |  | 0 | 560 | 5 | H2 | 0.5 | 10 | 30 | [12 empty] | 560 | 5 | 30 | 2.302585 | -1 | 1 | 0.02857143 | 0 | 0 | 1 | 0 | 1
1 g of ammonium heptamolybdate tetrahydrate dissolved in 4 mL of DI water. Separately, 2 g of sucrose dissolved in 3.5 mL of DI water at 50 °C. The two solutions were then combined. The combined solution was dried at 120 °C in air for 24 hours, then crushed and sieved to 212 microns. 0.6 g of the sieved precursor was carburized at a ramp rate of 5 °C/min to 560 °C for 10 hr under 60 sccm of H2 gas. After carburization the sample was cooled under 30 sccm N2 and passivated under 30 sccm 1% O2/N2 for 2 hours. |  | 0 | 560 | 5 | H2 | 0.5 | 10 | 60 | [12 empty] | 560 | 5 | 60 | 2.302585 | -1 | 1 | 0.02857143 | 0 | 0.4285714 | 1 | 0 | 1
1 g of ammonium heptamolybdate tetrahydrate dissolved in 4 mL of DI water. Separately, 2 g of sucrose dissolved in 3.5 mL of DI water at 50 °C. The two solutions were then combined. The combined solution was dried at 120 °C in air for 24 hours, then crushed and sieved to 212 microns. 0.6 g of the sieved precursor was carburized at a ramp rate of 5 °C/min to 560 °C for 10 hr under 100 sccm of H2 gas. After carburization the sample was cooled under 30 sccm N2 and passivated under 30 sccm 1% O2/N2 for 2 hours. |  | 0 | 560 | 5 | H2 | 0.5 | 10 | 100 | [12 empty] | 560 | 5 | 100 | 2.302585 | -1 | 1 | 0.02857143 | 0 | 1 | 1 | 0 | 1
1 g of ammonium heptamolybdate tetrahydrate dissolved in 5.5 mL of DI water. Separately, 1 g of sucrose dissolved in 2 mL of DI water at 50 °C. The two solutions were then combined. The combined solution was dried at 120 °C in air for 24 hours, then crushed and sieved to 212 microns. 0.6 g of the sieved precursor was carburized at a ramp rate of 5 °C/min to 560 °C for 0.5 hr under 30 sccm of H2 gas. After carburization the sample was cooled under 30 sccm N2 and passivated under 30 sccm 1% O2/N2 for 2 hours. |  | 0 | 560 | 5 | H2 | 1 | 0.5 | 30 | [12 empty] | 560 | 5 | 30 | -0.6931472 | 0 | 1 | 0.02857143 | 0 | 0 | 0 | 0.5 | 1
1 g of ammonium heptamolybdate tetrahydrate dissolved in 5.5 mL of DI water. Separately, 1 g of sucrose dissolved in 2 mL of DI water at 50 °C. The two solutions were then combined. The combined solution was dried at 120 °C in air for 24 hours, then crushed and sieved to 212 microns. 0.6 g of the sieved precursor was carburized at a ramp rate of 5 °C/min to 560 °C for 0.5 hr under 60 sccm of H2 gas. After carburization the sample was cooled under 30 sccm N2 and passivated under 30 sccm 1% O2/N2 for 2 hours. |  | 0 | 560 | 5 | H2 | 1 | 0.5 | 60 | [12 empty] | 560 | 5 | 60 | -0.6931472 | 0 | 1 | 0.02857143 | 0 | 0.4285714 | 0 | 0.5 | 1
1 g of ammonium heptamolybdate tetrahydrate dissolved in 5.5 mL of DI water. Separately, 1 g of sucrose dissolved in 2 mL of DI water at 50 °C. The two solutions were then combined. The combined solution was dried at 120 °C in air for 24 hours, then crushed and sieved to 212 microns. 0.6 g of the sieved precursor was carburized at a ramp rate of 5 °C/min to 560 °C for 0.5 hr under 100 sccm of H2 gas. After carburization the sample was cooled under 30 sccm N2 and passivated under 30 sccm 1% O2/N2 for 2 hours. |  | 0 | 560 | 5 | H2 | 1 | 0.5 | 100 | [12 empty] | 560 | 5 | 100 | -0.6931472 | 0 | 1 | 0.02857143 | 0 | 1 | 0 | 0.5 | 1
1 g of ammonium heptamolybdate tetrahydrate dissolved in 5.5 mL of DI water. Separately, 1 g of sucrose dissolved in 2 mL of DI water at 50 °C. The two solutions were then combined. The combined solution was dried at 120 °C in air for 24 hours, then crushed and sieved to 212 microns. 0.6 g of the sieved precursor was carburized at a ramp rate of 5 °C/min to 560 °C for 2 hr under 30 sccm of H2 gas. After carburization the sample was cooled under 30 sccm N2 and passivated under 30 sccm 1% O2/N2 for 2 hours. |  | 0 | 560 | 5 | H2 | 1 | 2 | 30 | [12 empty] | 560 | 5 | 30 | 0.6931472 | 0 | 1 | 0.02857143 | 0 | 0 | 0.4627564 | 0.5 | 1
1 g of ammonium heptamolybdate tetrahydrate dissolved in 5.5 mL of DI water. Separately, 1 g of sucrose dissolved in 2 mL of DI water at 50 °C. The two solutions were then combined. The combined solution was dried at 120 °C in air for 24 hours, then crushed and sieved to 212 microns. 0.6 g of the sieved precursor was carburized at a ramp rate of 5 °C/min to 560 °C for 2 hr under 60 sccm of H2 gas. After carburization the sample was cooled under 30 sccm N2 and passivated under 30 sccm 1% O2/N2 for 2 hours. |  | 0 | 560 | 5 | H2 | 1 | 2 | 60 | [12 empty] | 560 | 5 | 60 | 0.6931472 | 0 | 1 | 0.02857143 | 0 | 0.4285714 | 0.4627564 | 0.5 | 1
1 g of ammonium heptamolybdate tetrahydrate dissolved in 5.5 mL of DI water. Separately, 1 g of sucrose dissolved in 2 mL of DI water at 50 °C. The two solutions were then combined. The combined solution was dried at 120 °C in air for 24 hours, then crushed and sieved to 212 microns. 0.6 g of the sieved precursor was carburized at a ramp rate of 5 °C/min to 560 °C for 2 hr under 100 sccm of H2 gas. After carburization the sample was cooled under 30 sccm N2 and passivated under 30 sccm 1% O2/N2 for 2 hours. |  | 0 | 560 | 5 | H2 | 1 | 2 | 100 | [12 empty] | 560 | 5 | 100 | 0.6931472 | 0 | 1 | 0.02857143 | 0 | 1 | 0.4627564 | 0.5 | 1
1 g of ammonium heptamolybdate tetrahydrate dissolved in 5.5 mL of DI water. Separately, 1 g of sucrose dissolved in 2 mL of DI water at 50 °C. The two solutions were then combined. The combined solution was dried at 120 °C in air for 24 hours, then crushed and sieved to 212 microns. 0.6 g of the sieved precursor was carburized at a ramp rate of 5 °C/min to 560 °C for 5 hr under 30 sccm of H2 gas. After carburization the sample was cooled under 30 sccm N2 and passivated under 30 sccm 1% O2/N2 for 2 hours. |  | 0 | 560 | 5 | H2 | 1 | 5 | 30 | [12 empty] | 560 | 5 | 30 | 1.609438 | 0 | 1 | 0.02857143 | 0 | 0 | 0.7686218 | 0.5 | 1
1 g of ammonium heptamolybdate tetrahydrate dissolved in 5.5 mL of DI water. Separately, 1 g of sucrose dissolved in 2 mL of DI water at 50 °C. The two solutions were then combined. The combined solution was dried at 120 °C in air for 24 hours, then crushed and sieved to 212 microns. 0.6 g of the sieved precursor was carburized at a ramp rate of 5 °C/min to 560 °C for 5 hr under 60 sccm of H2 gas. After carburization the sample was cooled under 30 sccm N2 and passivated under 30 sccm 1% O2/N2 for 2 hours. |  | 0 | 560 | 5 | H2 | 1 | 5 | 60 | [12 empty] | 560 | 5 | 60 | 1.609438 | 0 | 1 | 0.02857143 | 0 | 0.4285714 | 0.7686218 | 0.5 | 1
1 g of ammonium heptamolybdate tetrahydrate dissolved in 5.5 mL of DI water. Separately, 1 g of sucrose dissolved in 2 mL of DI water at 50 °C. The two solutions were then combined. The combined solution was dried at 120 °C in air for 24 hours, then crushed and sieved to 212 microns. 0.6 g of the sieved precursor was carburized at a ramp rate of 5 °C/min to 560 °C for 5 hr under 100 sccm of H2 gas. After carburization the sample was cooled under 30 sccm N2 and passivated under 30 sccm 1% O2/N2 for 2 hours. |  | 0 | 560 | 5 | H2 | 1 | 5 | 100 | [12 empty] | 560 | 5 | 100 | 1.609438 | 0 | 1 | 0.02857143 | 0 | 1 | 0.7686218 | 0.5 | 1
1 g of ammonium heptamolybdate tetrahydrate dissolved in 5.5 mL of DI water. Separately, 1 g of sucrose dissolved in 2 mL of DI water at 50 °C. The two solutions were then combined. The combined solution was dried at 120 °C in air for 24 hours, then crushed and sieved to 212 microns. 0.6 g of the sieved precursor was carburized at a ramp rate of 5 °C/min to 560 °C for 10 hr under 30 sccm of H2 gas. After carburization the sample was cooled under 30 sccm N2 and passivated under 30 sccm 1% O2/N2 for 2 hours. |  | 0 | 560 | 5 | H2 | 1 | 10 | 30 | [12 empty] | 560 | 5 | 30 | 2.302585 | 0 | 1 | 0.02857143 | 0 | 0 | 1 | 0.5 | 1
1 g of ammonium heptamolybdate tetrahydrate dissolved in 5.5 mL of DI water. Separately, 1 g of sucrose dissolved in 2 mL of DI water at 50 °C. The two solutions were then combined. The combined solution was dried at 120 °C in air for 24 hours, then crushed and sieved to 212 microns. 0.6 g of the sieved precursor was carburized at a ramp rate of 5 °C/min to 560 °C for 10 hr under 60 sccm of H2 gas. After carburization the sample was cooled under 30 sccm N2 and passivated under 30 sccm 1% O2/N2 for 2 hours. |  | 0 | 560 | 5 | H2 | 1 | 10 | 60 | [12 empty] | 560 | 5 | 60 | 2.302585 | 0 | 1 | 0.02857143 | 0 | 0.4285714 | 1 | 0.5 | 1
1 g of ammonium heptamolybdate tetrahydrate dissolved in 5.5 mL of DI water. Separately, 1 g of sucrose dissolved in 2 mL of DI water at 50 °C. The two solutions were then combined. The combined solution was dried at 120 °C in air for 24 hours, then crushed and sieved to 212 microns. 0.6 g of the sieved precursor was carburized at a ramp rate of 5 °C/min to 560 °C for 10 hr under 100 sccm of H2 gas. After carburization the sample was cooled under 30 sccm N2 and passivated under 30 sccm 1% O2/N2 for 2 hours. |  | 0 | 560 | 5 | H2 | 1 | 10 | 100 | [12 empty] | 560 | 5 | 100 | 2.302585 | 0 | 1 | 0.02857143 | 0 | 1 | 1 | 0.5 | 1
1 g of ammonium heptamolybdate tetrahydrate dissolved in 6 mL of DI water. Separately, 0.5 g of sucrose dissolved in 1.5 mL of DI water at 50 °C. The two solutions were then combined. The combined solution was dried at 120 °C in air for 24 hours, then crushed and sieved to 212 microns. 0.6 g of the sieved precursor was carburized at a ramp rate of 5 °C/min to 560 °C for 0.5 hr under 30 sccm of H2 gas. After carburization the sample was cooled under 30 sccm N2 and passivated under 30 sccm 1% O2/N2 for 2 hours. |  | 0 | 560 | 5 | H2 | 2 | 0.5 | 30 | [12 empty] | 560 | 5 | 30 | -0.6931472 | 1 | 1 | 0.02857143 | 0 | 0 | 0 | 1 | 1
1 g of ammonium heptamolybdate tetrahydrate dissolved in 6 mL of DI water. Separately, 0.5 g of sucrose dissolved in 1.5 mL of DI water at 50 °C. The two solutions were then combined. The combined solution was dried at 120 °C in air for 24 hours, then crushed and sieved to 212 microns. 0.6 g of the sieved precursor was carburized at a ramp rate of 5 °C/min to 560 °C for 0.5 hr under 60 sccm of H2 gas. After carburization the sample was cooled under 30 sccm N2 and passivated under 30 sccm 1% O2/N2 for 2 hours. |  | 0 | 560 | 5 | H2 | 2 | 0.5 | 60 | [12 empty] | 560 | 5 | 60 | -0.6931472 | 1 | 1 | 0.02857143 | 0 | 0.4285714 | 0 | 1 | 1
1 g of ammonium heptamolybdate tetrahydrate dissolved in 6 mL of DI water. Separately, 0.5 g of sucrose dissolved in 1.5 mL of DI water at 50 °C. The two solutions were then combined. The combined solution was dried at 120 °C in air for 24 hours, then crushed and sieved to 212 microns. 0.6 g of the sieved precursor was carburized at a ramp rate of 5 °C/min to 560 °C for 0.5 hr under 100 sccm of H2 gas. After carburization the sample was cooled under 30 sccm N2 and passivated under 30 sccm 1% O2/N2 for 2 hours. |  | 0 | 560 | 5 | H2 | 2 | 0.5 | 100 | [12 empty] | 560 | 5 | 100 | -0.6931472 | 1 | 1 | 0.02857143 | 0 | 1 | 0 | 1 | 1
1 g of ammonium heptamolybdate tetrahydrate dissolved in 6 mL of DI water. Separately, 0.5 g of sucrose dissolved in 1.5 mL of DI water at 50 °C. The two solutions were then combined. The combined solution was dried at 120 °C in air for 24 hours, then crushed and sieved to 212 microns. 0.6 g of the sieved precursor was carburized at a ramp rate of 5 °C/min to 560 °C for 2 hr under 30 sccm of H2 gas. After carburization the sample was cooled under 30 sccm N2 and passivated under 30 sccm 1% O2/N2 for 2 hours. |  | 0 | 560 | 5 | H2 | 2 | 2 | 30 | [12 empty] | 560 | 5 | 30 | 0.6931472 | 1 | 1 | 0.02857143 | 0 | 0 | 0.4627564 | 1 | 1
1 g of ammonium heptamolybdate tetrahydrate dissolved in 6 mL of DI water. Separately, 0.5 g of sucrose dissolved in 1.5 mL of DI water at 50 °C. The two solutions were then combined. The combined solution was dried at 120 °C in air for 24 hours, then crushed and sieved to 212 microns. 0.6 g of the sieved precursor was carburized at a ramp rate of 5 °C/min to 560 °C for 2 hr under 60 sccm of H2 gas. After carburization the sample was cooled under 30 sccm N2 and passivated under 30 sccm 1% O2/N2 for 2 hours. |  | 0 | 560 | 5 | H2 | 2 | 2 | 60 | [12 empty] | 560 | 5 | 60 | 0.6931472 | 1 | 1 | 0.02857143 | 0 | 0.4285714 | 0.4627564 | 1 | 1
1 g of ammonium heptamolybdate tetrahydrate dissolved in 6 mL of DI water. Separately, 0.5 g of sucrose dissolved in 1.5 mL of DI water at 50 °C. The two solutions were then combined. The combined solution was dried at 120 °C in air for 24 hours, then crushed and sieved to 212 microns. 0.6 g of the sieved precursor was carburized at a ramp rate of 5 °C/min to 560 °C for 2 hr under 100 sccm of H2 gas. After carburization the sample was cooled under 30 sccm N2 and passivated under 30 sccm 1% O2/N2 for 2 hours. |  | 0 | 560 | 5 | H2 | 2 | 2 | 100 | [12 empty] | 560 | 5 | 100 | 0.6931472 | 1 | 1 | 0.02857143 | 0 | 1 | 0.4627564 | 1 | 1
1 g of ammonium heptamolybdate tetrahydrate dissolved in 6 mL of DI water. Separately, 0.5 g of sucrose dissolved in 1.5 mL of DI water at 50 °C. The two solutions were then combined. The combined solution was dried at 120 °C in air for 24 hours, then crushed and sieved to 212 microns. 0.6 g of the sieved precursor was carburized at a ramp rate of 5 °C/min to 560 °C for 5 hr under 30 sccm of H2 gas. After carburization the sample was cooled under 30 sccm N2 and passivated under 30 sccm 1% O2/N2 for 2 hours. |  | 0 | 560 | 5 | H2 | 2 | 5 | 30 | [12 empty] | 560 | 5 | 30 | 1.609438 | 1 | 1 | 0.02857143 | 0 | 0 | 0.7686218 | 1 | 1
1 g of ammonium heptamolybdate tetrahydrate dissolved in 6 mL of DI water. Separately, 0.5 g of sucrose dissolved in 1.5 mL of DI water at 50 °C. The two solutions were then combined. The combined solution was dried at 120 °C in air for 24 hours, then crushed and sieved to 212 microns. 0.6 g of the sieved precursor was carburized at a ramp rate of 5 °C/min to 560 °C for 5 hr under 60 sccm of H2 gas. After carburization the sample was cooled under 30 sccm N2 and passivated under 30 sccm 1% O2/N2 for 2 hours. |  | 0 | 560 | 5 | H2 | 2 | 5 | 60 | [12 empty] | 560 | 5 | 60 | 1.609438 | 1 | 1 | 0.02857143 | 0 | 0.4285714 | 0.7686218 | 1 | 1
1 g of ammonium heptamolybdate tetrahydrate dissolved in 6 mL of DI water. Separately, 0.5 g of sucrose dissolved in 1.5 mL of DI water at 50 °C. The two solutions were then combined. The combined solution was dried at 120 °C in air for 24 hours, then crushed and sieved to 212 microns. 0.6 g of the sieved precursor was carburized at a ramp rate of 5 °C/min to 560 °C for 5 hr under 100 sccm of H2 gas. After carburization the sample was cooled under 30 sccm N2 and passivated under 30 sccm 1% O2/N2 for 2 hours. |  | 0 | 560 | 5 | H2 | 2 | 5 | 100 | [12 empty] | 560 | 5 | 100 | 1.609438 | 1 | 1 | 0.02857143 | 0 | 1 | 0.7686218 | 1 | 1
1 g of ammonium heptamolybdate tetrahydrate dissolved in 6 mL of DI water. Separately, 0.5 g of sucrose dissolved in 1.5 mL of DI water at 50 °C. The two solutions were then combined. The combined solution was dried at 120 °C in air for 24 hours, then crushed and sieved to 212 microns. 0.6 g of the sieved precursor was carburized at a ramp rate of 5 °C/min to 560 °C for 10 hr under 30 sccm of H2 gas. After carburization the sample was cooled under 30 sccm N2 and passivated under 30 sccm 1% O2/N2 for 2 hours. |  | 0 | 560 | 5 | H2 | 2 | 10 | 30 | [12 empty] | 560 | 5 | 30 | 2.302585 | 1 | 1 | 0.02857143 | 0 | 0 | 1 | 1 | 1
1 g of ammonium heptamolybdate tetrahydrate dissolved in 6 mL of DI water. Separately, 0.5 g of sucrose dissolved in 1.5 mL of DI water at 50 °C. The two solutions were then combined. The combined solution was dried at 120 °C in air for 24 hours, then crushed and sieved to 212 microns. 0.6 g of the sieved precursor was carburized at a ramp rate of 5 °C/min to 560 °C for 10 hr under 60 sccm of H2 gas. After carburization the sample was cooled under 30 sccm N2 and passivated under 30 sccm 1% O2/N2 for 2 hours. |  | 0 | 560 | 5 | H2 | 2 | 10 | 60 | [12 empty] | 560 | 5 | 60 | 2.302585 | 1 | 1 | 0.02857143 | 0 | 0.4285714 | 1 | 1 | 1
1 g of ammonium heptamolybdate tetrahydrate dissolved in 6 mL of DI water. Separately, 0.5 g of sucrose dissolved in 1.5 mL of DI water at 50 °C. The two solutions were then combined. The combined solution was dried at 120 °C in air for 24 hours, then crushed and sieved to 212 microns. 0.6 g of the sieved precursor was carburized at a ramp rate of 5 °C/min to 560 °C for 10 hr under 100 sccm of H2 gas. After carburization the sample was cooled under 30 sccm N2 and passivated under 30 sccm 1% O2/N2 for 2 hours. |  | 0 | 560 | 5 | H2 | 2 | 10 | 100 | [12 empty] | 560 | 5 | 100 | 2.302585 | 1 | 1 | 0.02857143 | 0 | 1 | 1 | 1 | 1
1 g of ammonium heptamolybdate tetrahydrate dissolved in 4 mL of DI water. Separately, 2 g of sucrose dissolved in 3.5 mL of DI water at 50 °C. The two solutions were then combined. The combined solution was dried at 120 °C in air for 24 hours, then crushed and sieved to 212 microns. 0.6 g of the sieved precursor was carburized at a ramp rate of 5 °C/min to 560 °C for 0.5 hr under 30 sccm of N2 gas. After carburization the sample was cooled under 30 sccm N2 and passivated under 30 sccm 1% O2/N2 for 2 hours. |  | 0 | 560 | 5 | N2 | 0.5 | 0.5 | 30 | [12 empty] | 560 | 5 | 30 | -0.6931472 | -1 | 0 | 0.02857143 | 0 | 0 | 0 | 0 | 0
1 g of ammonium heptamolybdate tetrahydrate dissolved in 4 mL of DI water. Separately, 2 g of sucrose dissolved in 3.5 mL of DI water at 50 °C. The two solutions were then combined. The combined solution was dried at 120 °C in air for 24 hours, then crushed and sieved to 212 microns. 0.6 g of the sieved precursor was carburized at a ramp rate of 5 °C/min to 560 °C for 0.5 hr under 60 sccm of N2 gas. After carburization the sample was cooled under 30 sccm N2 and passivated under 30 sccm 1% O2/N2 for 2 hours. |  | 0 | 560 | 5 | N2 | 0.5 | 0.5 | 60 | [12 empty] | 560 | 5 | 60 | -0.6931472 | -1 | 0 | 0.02857143 | 0 | 0.4285714 | 0 | 0 | 0
1 g of ammonium heptamolybdate tetrahydrate dissolved in 4 mL of DI water. Separately, 2 g of sucrose dissolved in 3.5 mL of DI water at 50 °C. The two solutions were then combined. The combined solution was dried at 120 °C in air for 24 hours, then crushed and sieved to 212 microns. 0.6 g of the sieved precursor was carburized at a ramp rate of 5 °C/min to 560 °C for 0.5 hr under 100 sccm of N2 gas. After carburization the sample was cooled under 30 sccm N2 and passivated under 30 sccm 1% O2/N2 for 2 hours. |  | 0 | 560 | 5 | N2 | 0.5 | 0.5 | 100 | [12 empty] | 560 | 5 | 100 | -0.6931472 | -1 | 0 | 0.02857143 | 0 | 1 | 0 | 0 | 0
1 g of ammonium heptamolybdate tetrahydrate dissolved in 4 mL of DI water. Separately, 2 g of sucrose dissolved in 3.5 mL of DI water at 50 °C. The two solutions were then combined. The combined solution was dried at 120 °C in air for 24 hours, then crushed and sieved to 212 microns. 0.6 g of the sieved precursor was carburized at a ramp rate of 5 °C/min to 560 °C for 2 hr under 30 sccm of N2 gas. After carburization the sample was cooled under 30 sccm N2 and passivated under 30 sccm 1% O2/N2 for 2 hours. |  | 0 | 560 | 5 | N2 | 0.5 | 2 | 30 | [12 empty] | 560 | 5 | 30 | 0.6931472 | -1 | 0 | 0.02857143 | 0 | 0 | 0.4627564 | 0 | 0
1 g of ammonium heptamolybdate tetrahydrate dissolved in 4 mL of DI water. Separately, 2 g of sucrose dissolved in 3.5 mL of DI water at 50 °C. The two solutions were then combined. The combined solution was dried at 120 °C in air for 24 hours, then crushed and sieved to 212 microns. 0.6 g of the sieved precursor was carburized at a ramp rate of 5 °C/min to 560 °C for 2 hr under 60 sccm of N2 gas. After carburization the sample was cooled under 30 sccm N2 and passivated under 30 sccm 1% O2/N2 for 2 hours. |  | 0 | 560 | 5 | N2 | 0.5 | 2 | 60 | [12 empty] | 560 | 5 | 60 | 0.6931472 | -1 | 0 | 0.02857143 | 0 | 0.4285714 | 0.4627564 | 0 | 0
1 g of ammonium heptamolybdate tetrahydrate dissolved in 4 mL of DI water. Separately, 2 g of sucrose dissolved in 3.5 mL of DI water at 50 °C. The two solutions were then combined. The combined solution was dried at 120 °C in air for 24 hours, then crushed and sieved to 212 microns. 0.6 g of the sieved precursor was carburized at a ramp rate of 5 °C/min to 560 °C for 2 hr under 100 sccm of N2 gas. After carburization the sample was cooled under 30 sccm N2 and passivated under 30 sccm 1% O2/N2 for 2 hours. |  | 0 | 560 | 5 | N2 | 0.5 | 2 | 100 | [12 empty] | 560 | 5 | 100 | 0.6931472 | -1 | 0 | 0.02857143 | 0 | 1 | 0.4627564 | 0 | 0
1 g of ammonium heptamolybdate tetrahydrate dissolved in 4 mL of DI water. Separately, 2 g of sucrose dissolved in 3.5 mL of DI water at 50 °C. The two solutions were then combined. The combined solution was dried at 120 °C in air for 24 hours, then crushed and sieved to 212 microns. 0.6 g of the sieved precursor was carburized at a ramp rate of 5 °C/min to 560 °C for 5 hr under 30 sccm of N2 gas. After carburization the sample was cooled under 30 sccm N2 and passivated under 30 sccm 1% O2/N2 for 2 hours. |  | 0 | 560 | 5 | N2 | 0.5 | 5 | 30 | [12 empty] | 560 | 5 | 30 | 1.609438 | -1 | 0 | 0.02857143 | 0 | 0 | 0.7686218 | 0 | 0
1 g of ammonium heptamolybdate tetrahydrate dissolved in 4 mL of DI water. Separately, 2 g of sucrose dissolved in 3.5 mL of DI water at 50 °C. The two solutions were then combined. The combined solution was dried at 120 °C in air for 24 hours, then crushed and sieved to 212 microns. 0.6 g of the sieved precursor was carburized at a ramp rate of 5 °C/min to 560 °C for 5 hr under 60 sccm of N2 gas. After carburization the sample was cooled under 30 sccm N2 and passivated under 30 sccm 1% O2/N2 for 2 hours. |  | 0 | 560 | 5 | N2 | 0.5 | 5 | 60 | [12 empty] | 560 | 5 | 60 | 1.609438 | -1 | 0 | 0.02857143 | 0 | 0.4285714 | 0.7686218 | 0 | 0
1 g of ammonium heptamolybdate tetrahydrate dissolved in 4 mL of DI water. Separately, 2 g of sucrose dissolved in 3.5 mL of DI water at 50 °C. The two solutions were then combined. The combined solution was dried at 120 °C in air for 24 hours, then crushed and sieved to 212 microns. 0.6 g of the sieved precursor was carburized at a ramp rate of 5 °C/min to 560 °C for 5 hr under 100 sccm of N2 gas. After carburization the sample was cooled under 30 sccm N2 and passivated under 30 sccm 1% O2/N2 for 2 hours. |  | 0 | 560 | 5 | N2 | 0.5 | 5 | 100 | [12 empty] | 560 | 5 | 100 | 1.609438 | -1 | 0 | 0.02857143 | 0 | 1 | 0.7686218 | 0 | 0
1 g of ammonium heptamolybdate tetrahydrate dissolved in 4 mL of DI water. Separately, 2 g of sucrose dissolved in 3.5 mL of DI water at 50 °C. The two solutions were then combined. The combined solution was dried at 120 °C in air for 24 hours, then crushed and sieved to 212 microns. 0.6 g of the sieved precursor was carburized at a ramp rate of 5 °C/min to 560 °C for 10 hr under 30 sccm of N2 gas. After carburization the sample was cooled under 30 sccm N2 and passivated under 30 sccm 1% O2/N2 for 2 hours. |  | 0 | 560 | 5 | N2 | 0.5 | 10 | 30 | [12 empty] | 560 | 5 | 30 | 2.302585 | -1 | 0 | 0.02857143 | 0 | 0 | 1 | 0 | 0
1 g of ammonium heptamolybdate tetrahydrate dissolved in 4 mL of DI water. Separately, 2 g of sucrose dissolved in 3.5 mL of DI water at 50 °C. The two solutions were then combined. The combined solution was dried at 120 °C in air for 24 hours, then crushed and sieved to 212 microns. 0.6 g of the sieved precursor was carburized at a ramp rate of 5 °C/min to 560 °C for 10 hr under 60 sccm of N2 gas. After carburization the sample was cooled under 30 sccm N2 and passivated under 30 sccm 1% O2/N2 for 2 hours. |  | 0 | 560 | 5 | N2 | 0.5 | 10 | 60 | [12 empty] | 560 | 5 | 60 | 2.302585 | -1 | 0 | 0.02857143 | 0 | 0.4285714 | 1 | 0 | 0
1 g of ammonium heptamolybdate tetrahydrate dissolved in 4 mL of DI water. Separately, 2 g of sucrose dissolved in 3.5 mL of DI water at 50 °C. The two solutions were then combined. The combined solution was dried at 120 °C in air for 24 hours, then crushed and sieved to 212 microns. 0.6 g of the sieved precursor was carburized at a ramp rate of 5 °C/min to 560 °C for 10 hr under 100 sccm of N2 gas. After carburization the sample was cooled under 30 sccm N2 and passivated under 30 sccm 1% O2/N2 for 2 hours. |  | 0 | 560 | 5 | N2 | 0.5 | 10 | 100 | [12 empty] | 560 | 5 | 100 | 2.302585 | -1 | 0 | 0.02857143 | 0 | 1 | 1 | 0 | 0
1 g of ammonium heptamolybdate tetrahydrate dissolved in 5.5 mL of DI water. Separately, 1 g of sucrose dissolved in 2 mL of DI water at 50 °C. The two solutions were then combined. The combined solution was dried at 120 °C in air for 24 hours, then crushed and sieved to 212 microns. 0.6 g of the sieved precursor was carburized at a ramp rate of 5 °C/min to 560 °C for 0.5 hr under 30 sccm of N2 gas. After carburization the sample was cooled under 30 sccm N2 and passivated under 30 sccm 1% O2/N2 for 2 hours. |  | 0 | 560 | 5 | N2 | 1 | 0.5 | 30 | [12 empty] | 560 | 5 | 30 | -0.6931472 | 0 | 0 | 0.02857143 | 0 | 0 | 0 | 0.5 | 0
1 g of ammonium heptamolybdate tetrahydrate dissolved in 5.5 mL of DI water. Separately, 1 g of sucrose dissolved in 2 mL of DI water at 50 °C. The two solutions were then combined. The combined solution was dried at 120 °C in air for 24 hours, then crushed and sieved to 212 microns. 0.6 g of the sieved precursor was carburized at a ramp rate of 5 °C/min to 560 °C for 0.5 hr under 60 sccm of N2 gas. After carburization the sample was cooled under 30 sccm N2 and passivated under 30 sccm 1% O2/N2 for 2 hours. |  | 0 | 560 | 5 | N2 | 1 | 0.5 | 60 | [12 empty] | 560 | 5 | 60 | -0.6931472 | 0 | 0 | 0.02857143 | 0 | 0.4285714 | 0 | 0.5 | 0
1 g of ammonium heptamolybdate tetrahydrate dissolved in 5.5 mL of DI water. Separately, 1 g of sucrose dissolved in 2 mL of DI water at 50 °C. The two solutions were then combined. The combined solution was dried at 120 °C in air for 24 hours, then crushed and sieved to 212 microns. 0.6 g of the sieved precursor was carburized at a ramp rate of 5 °C/min to 560 °C for 0.5 hr under 100 sccm of N2 gas. After carburization the sample was cooled under 30 sccm N2 and passivated under 30 sccm 1% O2/N2 for 2 hours. |  | 0 | 560 | 5 | N2 | 1 | 0.5 | 100 | [12 empty] | 560 | 5 | 100 | -0.6931472 | 0 | 0 | 0.02857143 | 0 | 1 | 0 | 0.5 | 0
1 g of ammonium heptamolybdate tetrahydrate dissolved in 5.5 mL of DI water. Separately, 1 g of sucrose dissolved in 2 mL of DI water at 50 °C. The two solutions were then combined. The combined solution was dried at 120 °C in air for 24 hours, then crushed and sieved to 212 microns. 0.6 g of the sieved precursor was carburized at a ramp rate of 5 °C/min to 560 °C for 2 hr under 30 sccm of N2 gas. After carburization the sample was cooled under 30 sccm N2 and passivated under 30 sccm 1% O2/N2 for 2 hours. |  | 0 | 560 | 5 | N2 | 1 | 2 | 30 | [12 empty] | 560 | 5 | 30 | 0.6931472 | 0 | 0 | 0.02857143 | 0 | 0 | 0.4627564 | 0.5 | 0
1 g of ammonium heptamolybdate tetrahydrate dissolved in 5.5 mL of DI water. Separately, 1 g of sucrose dissolved in 2 mL of DI water at 50 °C. The two solutions were then combined. The combined solution was dried at 120 °C in air for 24 hours, then crushed and sieved to 212 microns. 0.6 g of the sieved precursor was carburized at a ramp rate of 5 °C/min to 560 °C for 2 hr under 60 sccm of N2 gas. After carburization the sample was cooled under 30 sccm N2 and passivated under 30 sccm 1% O2/N2 for 2 hours. |  | 0 | 560 | 5 | N2 | 1 | 2 | 60 | [12 empty] | 560 | 5 | 60 | 0.6931472 | 0 | 0 | 0.02857143 | 0 | 0.4285714 | 0.4627564 | 0.5 | 0
1 g of ammonium heptamolybdate tetrahydrate dissolved in 5.5 mL of DI water. Separately, 1 g of sucrose dissolved in 2 mL of DI water at 50 °C. The two solutions were then combined. The combined solution was dried at 120 °C in air for 24 hours, then crushed and sieved to 212 microns. 0.6 g of the sieved precursor was carburized at a ramp rate of 5 °C/min to 560 °C for 2 hr under 100 sccm of N2 gas. After carburization the sample was cooled under 30 sccm N2 and passivated under 30 sccm 1% O2/N2 for 2 hours. |  | 0 | 560 | 5 | N2 | 1 | 2 | 100 | [12 empty] | 560 | 5 | 100 | 0.6931472 | 0 | 0 | 0.02857143 | 0 | 1 | 0.4627564 | 0.5 | 0
1 g of ammonium heptamolybdate tetrahydrate dissolved in 5.5 mL of DI water. Separately, 1 g of sucrose dissolved in 2 mL of DI water at 50 °C. The two solutions were then combined. The combined solution was dried at 120 °C in air for 24 hours, then crushed and sieved to 212 microns. 0.6 g of the sieved precursor was carburized at a ramp rate of 5 °C/min to 560 °C for 5 hr under 30 sccm of N2 gas. After carburization the sample was cooled under 30 sccm N2 and passivated under 30 sccm 1% O2/N2 for 2 hours. |  | 0 | 560 | 5 | N2 | 1 | 5 | 30 | [12 empty] | 560 | 5 | 30 | 1.609438 | 0 | 0 | 0.02857143 | 0 | 0 | 0.7686218 | 0.5 | 0
1 g of ammonium heptamolybdate tetrahydrate dissolved in 5.5 mL of DI water. Separately, 1 g of sucrose dissolved in 2 mL of DI water at 50 °C. The two solutions were then combined. The combined solution was dried at 120 °C in air for 24 hours, then crushed and sieved to 212 microns. 0.6 g of the sieved precursor was carburized at a ramp rate of 5 °C/min to 560 °C for 5 hr under 60 sccm of N2 gas. After carburization the sample was cooled under 30 sccm N2 and passivated under 30 sccm 1% O2/N2 for 2 hours. |  | 0 | 560 | 5 | N2 | 1 | 5 | 60 | [12 empty] | 560 | 5 | 60 | 1.609438 | 0 | 0 | 0.02857143 | 0 | 0.4285714 | 0.7686218 | 0.5 | 0
1 g of ammonium heptamolybdate tetrahydrate dissolved in 5.5 mL of DI water. Separately, 1 g of sucrose dissolved in 2 mL of DI water at 50 °C. The two solutions were then combined. The combined solution was dried at 120 °C in air for 24 hours, then crushed and sieved to 212 microns. 0.6 g of the sieved precursor was carburized at a ramp rate of 5 °C/min to 560 °C for 5 hr under 100 sccm of N2 gas. After carburization the sample was cooled under 30 sccm N2 and passivated under 30 sccm 1% O2/N2 for 2 hours. |  | 0 | 560 | 5 | N2 | 1 | 5 | 100 | [12 empty] | 560 | 5 | 100 | 1.609438 | 0 | 0 | 0.02857143 | 0 | 1 | 0.7686218 | 0.5 | 0
1 g of ammonium heptamolybdate tetrahydrate dissolved in 5.5 mL of DI water. Separately, 1 g of sucrose dissolved in 2 mL of DI water at 50 °C. The two solutions were then combined. The combined solution was dried at 120 °C in air for 24 hours, then crushed and sieved to 212 microns. 0.6 g of the sieved precursor was carburized at a ramp rate of 5 °C/min to 560 °C for 10 hr under 30 sccm of N2 gas. After carburization the sample was cooled under 30 sccm N2 and passivated under 30 sccm 1% O2/N2 for 2 hours. |  | 0 | 560 | 5 | N2 | 1 | 10 | 30 | [12 empty] | 560 | 5 | 30 | 2.302585 | 0 | 0 | 0.02857143 | 0 | 0 | 1 | 0.5 | 0
1 g of ammonium heptamolybdate tetrahydrate dissolved in 5.5 mL of DI water. Separately, 1 g of sucrose dissolved in 2 mL of DI water at 50 °C. The two solutions were then combined. The combined solution was dried at 120 °C in air for 24 hours, then crushed and sieved to 212 microns. 0.6 g of the sieved precursor was carburized at a ramp rate of 5 °C/min to 560 °C for 10 hr under 60 sccm of N2 gas. After carburization the sample was cooled under 30 sccm N2 and passivated under 30 sccm 1% O2/N2 for 2 hours. |  | 0 | 560 | 5 | N2 | 1 | 10 | 60 | [12 empty] | 560 | 5 | 60 | 2.302585 | 0 | 0 | 0.02857143 | 0 | 0.4285714 | 1 | 0.5 | 0
1 g of ammonium heptamolybdate tetrahydrate dissolved in 5.5 mL of DI water. Separately, 1 g of sucrose dissolved in 2 mL of DI water at 50 °C. The two solutions were then combined. The combined solution was dried at 120 °C in air for 24 hours, then crushed and sieved to 212 microns. 0.6 g of the sieved precursor was carburized at a ramp rate of 5 °C/min to 560 °C for 10 hr under 100 sccm of N2 gas. After carburization the sample was cooled under 30 sccm N2 and passivated under 30 sccm 1% O2/N2 for 2 hours. |  | 0 | 560 | 5 | N2 | 1 | 10 | 100 | [12 empty] | 560 | 5 | 100 | 2.302585 | 0 | 0 | 0.02857143 | 0 | 1 | 1 | 0.5 | 0
1 g of ammonium heptamolybdate tetrahydrate dissolved in 6 mL of DI water. Separately, 0.5 g of sucrose dissolved in 1.5 mL of DI water at 50 °C. The two solutions were then combined. The combined solution was dried at 120 °C in air for 24 hours, then crushed and sieved to 212 microns. 0.6 g of the sieved precursor was carburized at a ramp rate of 5 °C/min to 560 °C for 0.5 hr under 30 sccm of N2 gas. After carburization the sample was cooled under 30 sccm N2 and passivated under 30 sccm 1% O2/N2 for 2 hours. |  | 0 | 560 | 5 | N2 | 2 | 0.5 | 30 | [12 empty] | 560 | 5 | 30 | -0.6931472 | 1 | 0 | 0.02857143 | 0 | 0 | 0 | 1 | 0
1 g of ammonium heptamolybdate tetrahydrate dissolved in 6 mL of DI water. Separately, 0.5 g of sucrose dissolved in 1.5 mL of DI water at 50 °C. The two solutions were then combined. The combined solution was dried at 120 °C in air for 24 hours, then crushed and sieved to 212 microns. 0.6 g of the sieved precursor was carburized at a ramp rate of 5 °C/min to 560 °C for 0.5 hr under 60 sccm of N2 gas. After carburization the sample was cooled under 30 sccm N2 and passivated under 30 sccm 1% O2/N2 for 2 hours. |  | 0 | 560 | 5 | N2 | 2 | 0.5 | 60 | [12 empty] | 560 | 5 | 60 | -0.6931472 | 1 | 0 | 0.02857143 | 0 | 0.4285714 | 0 | 1 | 0
1 g of ammonium heptamolybdate tetrahydrate dissolved in 6 mL of DI water. Separately, 0.5 g of sucrose dissolved in 1.5 mL of DI water at 50 °C. The two solutions were then combined. The combined solution was dried at 120 °C in air for 24 hours, then crushed and sieved to 212 microns. 0.6 g of the sieved precursor was carburized at a ramp rate of 5 °C/min to 560 °C for 0.5 hr under 100 sccm of N2 gas. After carburization the sample was cooled under 30 sccm N2 and passivated under 30 sccm 1% O2/N2 for 2 hours. |  | 0 | 560 | 5 | N2 | 2 | 0.5 | 100 | [12 empty] | 560 | 5 | 100 | -0.6931472 | 1 | 0 | 0.02857143 | 0 | 1 | 0 | 1 | 0
1 g of ammonium heptamolybdate tetrahydrate dissolved in 6 mL of DI water. Separately, 0.5 g of sucrose dissolved in 1.5 mL of DI water at 50 °C. The two solutions were then combined. The combined solution was dried at 120 °C in air for 24 hours, then crushed and sieved to 212 microns. 0.6 g of the sieved precursor was carburized at a ramp rate of 5 °C/min to 560 °C for 2 hr under 30 sccm of N2 gas. After carburization the sample was cooled under 30 sccm N2 and passivated under 30 sccm 1% O2/N2 for 2 hours. |  | 0 | 560 | 5 | N2 | 2 | 2 | 30 | [12 empty] | 560 | 5 | 30 | 0.6931472 | 1 | 0 | 0.02857143 | 0 | 0 | 0.4627564 | 1 | 0
1 g of ammonium heptamolybdate tetrahydrate dissolved in 6 mL of DI water. Separately, 0.5 g of sucrose dissolved in 1.5 mL of DI water at 50 °C. The two solutions were then combined. The combined solution was dried at 120 °C in air for 24 hours, then crushed and sieved to 212 microns. 0.6 g of the sieved precursor was carburized at a ramp rate of 5 °C/min to 560 °C for 2 hr under 60 sccm of N2 gas. After carburization the sample was cooled under 30 sccm N2 and passivated under 30 sccm 1% O2/N2 for 2 hours. |  | 0 | 560 | 5 | N2 | 2 | 2 | 60 | [12 empty] | 560 | 5 | 60 | 0.6931472 | 1 | 0 | 0.02857143 | 0 | 0.4285714 | 0.4627564 | 1 | 0
1 g of ammonium heptamolybdate tetrahydrate dissolved in 6 mL of DI water. Separately, 0.5 g of sucrose dissolved in 1.5 mL of DI water at 50 °C. The two solutions were then combined. The combined solution was dried at 120 °C in air for 24 hours, then crushed and sieved to 212 microns. 0.6 g of the sieved precursor was carburized at a ramp rate of 5 °C/min to 560 °C for 2 hr under 100 sccm of N2 gas. After carburization the sample was cooled under 30 sccm N2 and passivated under 30 sccm 1% O2/N2 for 2 hours. |  | 0 | 560 | 5 | N2 | 2 | 2 | 100 | [12 empty] | 560 | 5 | 100 | 0.6931472 | 1 | 0 | 0.02857143 | 0 | 1 | 0.4627564 | 1 | 0
1 g of ammonium heptamolybdate tetrahydrate dissolved in 6 mL of DI water. Separately, 0.5 g of sucrose dissolved in 1.5 mL of DI water at 50 °C. The two solutions were then combined. The combined solution was dried at 120 °C in air for 24 hours, then crushed and sieved to 212 microns. 0.6 g of the sieved precursor was carburized at a ramp rate of 5 °C/min to 560 °C for 5 hr under 30 sccm of N2 gas. After carburization the sample was cooled under 30 sccm N2 and passivated under 30 sccm 1% O2/N2 for 2 hours. |  | 0 | 560 | 5 | N2 | 2 | 5 | 30 | [12 empty] | 560 | 5 | 30 | 1.609438 | 1 | 0 | 0.02857143 | 0 | 0 | 0.7686218 | 1 | 0
1 g of ammonium heptamolybdate tetrahydrate dissolved in 6 mL of DI water. Separately, 0.5 g of sucrose dissolved in 1.5 mL of DI water at 50 °C. The two solutions were then combined. The combined solution was dried at 120 °C in air for 24 hours, then crushed and sieved to 212 microns. 0.6 g of the sieved precursor was carburized at a ramp rate of 5 °C/min to 560 °C for 5 hr under 60 sccm of N2 gas. After carburization the sample was cooled under 30 sccm N2 and passivated under 30 sccm 1% O2/N2 for 2 hours. |  | 0 | 560 | 5 | N2 | 2 | 5 | 60 | [12 empty] | 560 | 5 | 60 | 1.609438 | 1 | 0 | 0.02857143 | 0 | 0.4285714 | 0.7686218 | 1 | 0
1 g of ammonium heptamolybdate tetrahydrate dissolved in 6 mL of DI water. Separately, 0.5 g of sucrose dissolved in 1.5 mL of DI water at 50 °C. The two solutions were then combined. The combined solution was dried at 120 °C in air for 24 hours, then crushed and sieved to 212 microns. 0.6 g of the sieved precursor was carburized at a ramp rate of 5 °C/min to 560 °C for 5 hr under 100 sccm of N2 gas. After carburization the sample was cooled under 30 sccm N2 and passivated under 30 sccm 1% O2/N2 for 2 hours. |  | 0 | 560 | 5 | N2 | 2 | 5 | 100 | [12 empty] | 560 | 5 | 100 | 1.609438 | 1 | 0 | 0.02857143 | 0 | 1 | 0.7686218 | 1 | 0
1 g of ammonium heptamolybdate tetrahydrate dissolved in 6 mL of DI water. Separately, 0.5 g of sucrose dissolved in 1.5 mL of DI water at 50 °C. The two solutions were then combined. The combined solution was dried at 120 °C in air for 24 hours, then crushed and sieved to 212 microns. 0.6 g of the sieved precursor was carburized at a ramp rate of 5 °C/min to 560 °C for 10 hr under 30 sccm of N2 gas. After carburization the sample was cooled under 30 sccm N2 and passivated under 30 sccm 1% O2/N2 for 2 hours. |  | 0 | 560 | 5 | N2 | 2 | 10 | 30 | [12 empty] | 560 | 5 | 30 | 2.302585 | 1 | 0 | 0.02857143 | 0 | 0 | 1 | 1 | 0
1 g of ammonium heptamolybdate tetrahydrate dissolved in 6 mL of DI water. Separately, 0.5 g of sucrose dissolved in 1.5 mL of DI water at 50 °C. The two solutions were then combined. The combined solution was dried at 120 °C in air for 24 hours, then crushed and sieved to 212 microns. 0.6 g of the sieved precursor was carburized at a ramp rate of 5 °C/min to 560 °C for 10 hr under 60 sccm of N2 gas. After carburization the sample was cooled under 30 sccm N2 and passivated under 30 sccm 1% O2/N2 for 2 hours. |  | 0 | 560 | 5 | N2 | 2 | 10 | 60 | [12 empty] | 560 | 5 | 60 | 2.302585 | 1 | 0 | 0.02857143 | 0 | 0.4285714 | 1 | 1 | 0
1 g of ammonium heptamolybdate tetrahydrate dissolved in 6 mL of DI water. Separately, 0.5 g of sucrose dissolved in 1.5 mL of DI water at 50 °C. The two solutions were then combined. The combined solution was dried at 120 °C in air for 24 hours, then crushed and sieved to 212 microns. 0.6 g of the sieved precursor was carburized at a ramp rate of 5 °C/min to 560 °C for 10 hr under 100 sccm of N2 gas. After carburization the sample was cooled under 30 sccm N2 and passivated under 30 sccm 1% O2/N2 for 2 hours. |  | 0 | 560 | 5 | N2 | 2 | 10 | 100 | [12 empty] | 560 | 5 | 100 | 2.302585 | 1 | 0 | 0.02857143 | 0 | 1 | 1 | 1 | 0
1 g of ammonium heptamolybdate tetrahydrate dissolved in 4 mL of DI water. Separately, 2 g of sucrose dissolved in 3.5 mL of DI water at 50 °C. The two solutions were then combined. The combined solution was dried at 120 °C in air for 24 hours, then crushed and sieved to 212 microns. 0.6 g of the sieved precursor was carburized at a ramp rate of 10 °C/min to 560 °C for 0.5 hr under 30 sccm of H2 gas. After carburization the sample was cooled under 30 sccm N2 and passivated under 30 sccm 1% O2/N2 for 2 hours. |  | 0 | 560 | 10 | H2 | 0.5 | 0.5 | 30 | [12 empty] | 560 | 10 | 30 | -0.6931472 | -1 | 1 | 0.02857143 | 0.5 | 0 | 0 | 0 | 1
1 g of ammonium heptamolybdate tetrahydrate dissolved in 4 mL of DI water. Separately, 2 g of sucrose dissolved in 3.5 mL of DI water at 50 °C. The two solutions were then combined. The combined solution was dried at 120 °C in air for 24 hours, then crushed and sieved to 212 microns. 0.6 g of the sieved precursor was carburized at a ramp rate of 10 °C/min to 560 °C for 0.5 hr under 60 sccm of H2 gas. After carburization the sample was cooled under 30 sccm N2 and passivated under 30 sccm 1% O2/N2 for 2 hours. |  | 0 | 560 | 10 | H2 | 0.5 | 0.5 | 60 | [12 empty] | 560 | 10 | 60 | -0.6931472 | -1 | 1 | 0.02857143 | 0.5 | 0.4285714 | 0 | 0 | 1
1 g of ammonium heptamolybdate tetrahydrate dissolved in 4 mL of DI water. Separately, 2 g of sucrose dissolved in 3.5 mL of DI water at 50 °C. The two solutions were then combined. The combined solution was dried at 120 °C in air for 24 hours, then crushed and sieved to 212 microns. 0.6 g of the sieved precursor was carburized at a ramp rate of 10 °C/min to 560 °C for 0.5 hr under 100 sccm of H2 gas. After carburization the sample was cooled under 30 sccm N2 and passivated under 30 sccm 1% O2/N2 for 2 hours. |  | 0 | 560 | 10 | H2 | 0.5 | 0.5 | 100 | [12 empty] | 560 | 10 | 100 | -0.6931472 | -1 | 1 | 0.02857143 | 0.5 | 1 | 0 | 0 | 1
1 g of ammonium heptamolybdate tetrahydrate dissolved in 4 mL of DI water. Separately, 2 g of sucrose dissolved in 3.5 mL of DI water at 50 °C. The two solutions were then combined. The combined solution was dried at 120 °C in air for 24 hours, then crushed and sieved to 212 microns. 0.6 g of the sieved precursor was carburized at a ramp rate of 10 °C/min to 560 °C for 2 hr under 30 sccm of H2 gas. After carburization the sample was cooled under 30 sccm N2 and passivated under 30 sccm 1% O2/N2 for 2 hours. |  | 0 | 560 | 10 | H2 | 0.5 | 2 | 30 | [12 empty] | 560 | 10 | 30 | 0.6931472 | -1 | 1 | 0.02857143 | 0.5 | 0 | 0.4627564 | 0 | 1
1 g of ammonium heptamolybdate tetrahydrate dissolved in 4 mL of DI water. Separately, 2 g of sucrose dissolved in 3.5 mL of DI water at 50 °C. The two solutions were then combined. The combined solution was dried at 120 °C in air for 24 hours, then crushed and sieved to 212 microns. 0.6 g of the sieved precursor was carburized at a ramp rate of 10 °C/min to 560 °C for 2 hr under 60 sccm of H2 gas. After carburization the sample was cooled under 30 sccm N2 and passivated under 30 sccm 1% O2/N2 for 2 hours. |  | 0 | 560 | 10 | H2 | 0.5 | 2 | 60 | [12 empty] | 560 | 10 | 60 | 0.6931472 | -1 | 1 | 0.02857143 | 0.5 | 0.4285714 | 0.4627564 | 0 | 1
1 g of ammonium heptamolybdate tetrahydrate dissolved in 4 mL of DI water. Separately, 2 g of sucrose dissolved in 3.5 mL of DI water at 50 °C. The two solutions were then combined. The combined solution was dried at 120 °C in air for 24 hours, then crushed and sieved to 212 microns. 0.6 g of the sieved precursor was carburized at a ramp rate of 10 °C/min to 560 °C for 2 hr under 100 sccm of H2 gas. After carburization the sample was cooled under 30 sccm N2 and passivated under 30 sccm 1% O2/N2 for 2 hours. |  | 0 | 560 | 10 | H2 | 0.5 | 2 | 100 | [12 empty] | 560 | 10 | 100 | 0.6931472 | -1 | 1 | 0.02857143 | 0.5 | 1 | 0.4627564 | 0 | 1
1 g of ammonium heptamolybdate tetrahydrate dissolved in 4 mL of DI water. Separately, 2 g of sucrose dissolved in 3.5 mL of DI water at 50 °C. The two solutions were then combined. The combined solution was dried at 120 °C in air for 24 hours, then crushed and sieved to 212 microns. 0.6 g of the sieved precursor was carburized at a ramp rate of 10 °C/min to 560 °C for 5 hr under 30 sccm of H2 gas. After carburization the sample was cooled under 30 sccm N2 and passivated under 30 sccm 1% O2/N2 for 2 hours. |  | 0 | 560 | 10 | H2 | 0.5 | 5 | 30 | [12 empty] | 560 | 10 | 30 | 1.609438 | -1 | 1 | 0.02857143 | 0.5 | 0 | 0.7686218 | 0 | 1
1 g of ammonium heptamolybdate tetrahydrate dissolved in 4 mL of DI water. Separately, 2 g of sucrose dissolved in 3.5 mL of DI water at 50 °C. The two solutions were then combined. The combined solution was dried at 120 °C in air for 24 hours, then crushed and sieved to 212 microns. 0.6 g of the sieved precursor was carburized at a ramp rate of 10 °C/min to 560 °C for 5 hr under 60 sccm of H2 gas. After carburization the sample was cooled under 30 sccm N2 and passivated under 30 sccm 1% O2/N2 for 2 hours. |  | 0 | 560 | 10 | H2 | 0.5 | 5 | 60 | [12 empty] | 560 | 10 | 60 | 1.609438 | -1 | 1 | 0.02857143 | 0.5 | 0.4285714 | 0.7686218 | 0 | 1
1 g of ammonium heptamolybdate tetrahydrate dissolved in 4 mL of DI water. Separately, 2 g of sucrose dissolved in 3.5 mL of DI water at 50 °C. The two solutions were then combined. The combined solution was dried at 120 °C in air for 24 hours, then crushed and sieved to 212 microns. 0.6 g of the sieved precursor was carburized at a ramp rate of 10 °C/min to 560 °C for 5 hr under 100 sccm of H2 gas. After carburization the sample was cooled under 30 sccm N2 and passivated under 30 sccm 1% O2/N2 for 2 hours. |  | 0 | 560 | 10 | H2 | 0.5 | 5 | 100 | [12 empty] | 560 | 10 | 100 | 1.609438 | -1 | 1 | 0.02857143 | 0.5 | 1 | 0.7686218 | 0 | 1
1 g of ammonium heptamolybdate tetrahydrate dissolved in 4 mL of DI water. Separately, 2 g of sucrose dissolved in 3.5 mL of DI water at 50 °C. The two solutions were then combined. The combined solution was dried at 120 °C in air for 24 hours, then crushed and sieved to 212 microns. 0.6 g of the sieved precursor was carburized at a ramp rate of 10 °C/min to 560 °C for 10 hr under 30 sccm of H2 gas. After carburization the sample was cooled under 30 sccm N2 and passivated under 30 sccm 1% O2/N2 for 2 hours. |  | 0 | 560 | 10 | H2 | 0.5 | 10 | 30 | [12 empty] | 560 | 10 | 30 | 2.302585 | -1 | 1 | 0.02857143 | 0.5 | 0 | 1 | 0 | 1
1 g of ammonium heptamolybdate tetrahydrate dissolved in 4 mL of DI water. Separately, 2 g of sucrose dissolved in 3.5 mL of DI water at 50 °C. The two solutions were then combined. The combined solution was dried at 120 °C in air for 24 hours, then crushed and sieved to 212 microns. 0.6 g of the sieved precursor was carburized at a ramp rate of 10 °C/min to 560 °C for 10 hr under 60 sccm of H2 gas. After carburization the sample was cooled under 30 sccm N2 and passivated under 30 sccm 1% O2/N2 for 2 hours. |  | 0 | 560 | 10 | H2 | 0.5 | 10 | 60 | [12 empty] | 560 | 10 | 60 | 2.302585 | -1 | 1 | 0.02857143 | 0.5 | 0.4285714 | 1 | 0 | 1
1 g of ammonium heptamolybdate tetrahydrate dissolved in 4 mL of DI water. Separately, 2 g of sucrose dissolved in 3.5 mL of DI water at 50 °C. The two solutions were then combined. The combined solution was dried at 120 °C in air for 24 hours, then crushed and sieved to 212 microns. 0.6 g of the sieved precursor was carburized at a ramp rate of 10 °C/min to 560 °C for 10 hr under 100 sccm of H2 gas. After carburization the sample was cooled under 30 sccm N2 and passivated under 30 sccm 1% O2/N2 for 2 hours. |  | 0 | 560 | 10 | H2 | 0.5 | 10 | 100 | [12 empty] | 560 | 10 | 100 | 2.302585 | -1 | 1 | 0.02857143 | 0.5 | 1 | 1 | 0 | 1
1 g of ammonium heptamolybdate tetrahydrate dissolved in 5.5 mL of DI water. Separately, 1 g of sucrose dissolved in 2 mL of DI water at 50 °C. The two solutions were then combined. The combined solution was dried at 120 °C in air for 24 hours, then crushed and sieved to 212 microns. 0.6 g of the sieved precursor was carburized at a ramp rate of 10 °C/min to 560 °C for 0.5 hr under 30 sccm of H2 gas. After carburization the sample was cooled under 30 sccm N2 and passivated under 30 sccm 1% O2/N2 for 2 hours. |  | 0 | 560 | 10 | H2 | 1 | 0.5 | 30 | [12 empty] | 560 | 10 | 30 | -0.6931472 | 0 | 1 | 0.02857143 | 0.5 | 0 | 0 | 0.5 | 1
1 g of ammonium heptamolybdate tetrahydrate dissolved in 5.5 mL of DI water. Separately, 1 g of sucrose dissolved in 2 mL of DI water at 50 °C. The two solutions were then combined. The combined solution was dried at 120 °C in air for 24 hours, then crushed and sieved to 212 microns. 0.6 g of the sieved precursor was carburized at a ramp rate of 10 °C/min to 560 °C for 0.5 hr under 60 sccm of H2 gas. After carburization the sample was cooled under 30 sccm N2 and passivated under 30 sccm 1% O2/N2 for 2 hours. |  | 0 | 560 | 10 | H2 | 1 | 0.5 | 60 | [12 empty] | 560 | 10 | 60 | -0.6931472 | 0 | 1 | 0.02857143 | 0.5 | 0.4285714 | 0 | 0.5 | 1
1 g of ammonium heptamolybdate tetrahydrate dissolved in 5.5 mL of DI water. Separately, 1 g of sucrose dissolved in 2 mL of DI water at 50 °C. The two solutions were then combined. The combined solution was dried at 120 °C in air for 24 hours, then crushed and sieved to 212 microns. 0.6 g of the sieved precursor was carburized at a ramp rate of 10 °C/min to 560 °C for 0.5 hr under 100 sccm of H2 gas. After carburization the sample was cooled under 30 sccm N2 and passivated under 30 sccm 1% O2/N2 for 2 hours. |  | 0 | 560 | 10 | H2 | 1 | 0.5 | 100 | [12 empty] | 560 | 10 | 100 | -0.6931472 | 0 | 1 | 0.02857143 | 0.5 | 1 | 0 | 0.5 | 1
1 g of ammonium heptamolybdate tetrahydrate dissolved in 5.5 mL of DI water. Separately, 1 g of sucrose dissolved in 2 mL of DI water at 50 °C. The two solutions were then combined. The combined solution was dried at 120 °C in air for 24 hours, then crushed and sieved to 212 microns. 0.6 g of the sieved precursor was carburized at a ramp rate of 10 °C/min to 560 °C for 2 hr under 30 sccm of H2 gas. After carburization the sample was cooled under 30 sccm N2 and passivated under 30 sccm 1% O2/N2 for 2 hours. |  | 0 | 560 | 10 | H2 | 1 | 2 | 30 | [12 empty] | 560 | 10 | 30 | 0.6931472 | 0 | 1 | 0.02857143 | 0.5 | 0 | 0.4627564 | 0.5 | 1
1 g of ammonium heptamolybdate tetrahydrate dissolved in 5.5 mL of DI water. Separately, 1 g of sucrose dissolved in 2 mL of DI water at 50 °C. The two solutions were then combined. The combined solution was dried at 120 °C in air for 24 hours, then crushed and sieved to 212 microns. 0.6 g of the sieved precursor was carburized at a ramp rate of 10 °C/min to 560 °C for 2 hr under 60 sccm of H2 gas. After carburization the sample was cooled under 30 sccm N2 and passivated under 30 sccm 1% O2/N2 for 2 hours. |  | 0 | 560 | 10 | H2 | 1 | 2 | 60 | [12 empty] | 560 | 10 | 60 | 0.6931472 | 0 | 1 | 0.02857143 | 0.5 | 0.4285714 | 0.4627564 | 0.5 | 1
1 g of ammonium heptamolybdate tetrahydrate dissolved in 5.5 mL of DI water. Separately, 1 g of sucrose dissolved in 2 mL of DI water at 50 °C. The two solutions were then combined. The combined solution was dried at 120 °C in air for 24 hours, then crushed and sieved to 212 microns. 0.6 g of the sieved precursor was carburized at a ramp rate of 10 °C/min to 560 °C for 2 hr under 100 sccm of H2 gas. After carburization the sample was cooled under 30 sccm N2 and passivated under 30 sccm 1% O2/N2 for 2 hours. |  | 0 | 560 | 10 | H2 | 1 | 2 | 100 | [12 empty] | 560 | 10 | 100 | 0.6931472 | 0 | 1 | 0.02857143 | 0.5 | 1 | 0.4627564 | 0.5 | 1
1 g of ammonium heptamolybdate tetrahydrate dissolved in 5.5 mL of DI water. Separately, 1 g of sucrose dissolved in 2 mL of DI water at 50 °C. The two solutions were then combined. The combined solution was dried at 120 °C in air for 24 hours, then crushed and sieved to 212 microns. 0.6 g of the sieved precursor was carburized at a ramp rate of 10 °C/min to 560 °C for 5 hr under 30 sccm of H2 gas. After carburization the sample was cooled under 30 sccm N2 and passivated under 30 sccm 1% O2/N2 for 2 hours. |  | 0 | 560 | 10 | H2 | 1 | 5 | 30 | [12 empty] | 560 | 10 | 30 | 1.609438 | 0 | 1 | 0.02857143 | 0.5 | 0 | 0.7686218 | 0.5 | 1
1 g of ammonium heptamolybdate tetrahydrate dissolved in 5.5 mL of DI water. Separately, 1 g of sucrose dissolved in 2 mL of DI water at 50 °C. The two solutions were then combined. The combined solution was dried at 120 °C in air for 24 hours, then crushed and sieved to 212 microns. 0.6 g of the sieved precursor was carburized at a ramp rate of 10 °C/min to 560 °C for 5 hr under 60 sccm of H2 gas. After carburization the sample was cooled under 30 sccm N2 and passivated under 30 sccm 1% O2/N2 for 2 hours. |  | 0 | 560 | 10 | H2 | 1 | 5 | 60 | [12 empty] | 560 | 10 | 60 | 1.609438 | 0 | 1 | 0.02857143 | 0.5 | 0.4285714 | 0.7686218 | 0.5 | 1
1 g of ammonium heptamolybdate tetrahydrate dissolved in 5.5 mL of DI water. Separately, 1 g of sucrose dissolved in 2 mL of DI water at 50 °C. The two solutions were then combined. The combined solution was dried at 120 °C in air for 24 hours, then crushed and sieved to 212 microns. 0.6 g of the sieved precursor was carburized at a ramp rate of 10 °C/min to 560 °C for 5 hr under 100 sccm of H2 gas. After carburization the sample was cooled under 30 sccm N2 and passivated under 30 sccm 1% O2/N2 for 2 hours. |  | 0 | 560 | 10 | H2 | 1 | 5 | 100 | [12 empty] | 560 | 10 | 100 | 1.609438 | 0 | 1 | 0.02857143 | 0.5 | 1 | 0.7686218 | 0.5 | 1
1 g of ammonium heptamolybdate tetrahydrate dissolved in 5.5 mL of DI water. Separately, 1 g of sucrose dissolved in 2 mL of DI water at 50 °C. The two solutions were then combined. The combined solution was dried at 120 °C in air for 24 hours, then crushed and sieved to 212 microns. 0.6 g of the sieved precursor was carburized at a ramp rate of 10 °C/min to 560 °C for 10 hr under 30 sccm of H2 gas. After carburization the sample was cooled under 30 sccm N2 and passivated under 30 sccm 1% O2/N2 for 2 hours. |  | 0 | 560 | 10 | H2 | 1 | 10 | 30 | [12 empty] | 560 | 10 | 30 | 2.302585 | 0 | 1 | 0.02857143 | 0.5 | 0 | 1 | 0.5 | 1
1 g of ammonium heptamolybdate tetrahydrate dissolved in 5.5 mL of DI water. Separately, 1 g of sucrose dissolved in 2 mL of DI water at 50 °C. The two solutions were then combined. The combined solution was dried at 120 °C in air for 24 hours, then crushed and sieved to 212 microns. 0.6 g of the sieved precursor was carburized at a ramp rate of 10 °C/min to 560 °C for 10 hr under 60 sccm of H2 gas. After carburization the sample was cooled under 30 sccm N2 and passivated under 30 sccm 1% O2/N2 for 2 hours. |  | 0 | 560 | 10 | H2 | 1 | 10 | 60 | [12 empty] | 560 | 10 | 60 | 2.302585 | 0 | 1 | 0.02857143 | 0.5 | 0.4285714 | 1 | 0.5 | 1
1 g of ammonium heptamolybdate tetrahydrate dissolved in 5.5 mL of DI water. Separately, 1 g of sucrose dissolved in 2 mL of DI water at 50 °C. The two solutions were then combined. The combined solution was dried at 120 °C in air for 24 hours, then crushed and sieved to 212 microns. 0.6 g of the sieved precursor was carburized at a ramp rate of 10 °C/min to 560 °C for 10 hr under 100 sccm of H2 gas. After carburization the sample was cooled under 30 sccm N2 and passivated under 30 sccm 1% O2/N2 for 2 hours. |  | 0 | 560 | 10 | H2 | 1 | 10 | 100 | [12 empty] | 560 | 10 | 100 | 2.302585 | 0 | 1 | 0.02857143 | 0.5 | 1 | 1 | 0.5 | 1
1 g of ammonium heptamolybdate tetrahydrate dissolved in 6 mL of DI water. Separately, 0.5 g of sucrose dissolved in 1.5 mL of DI water at 50 °C. The two solutions were then combined. The combined solution was dried at 120 °C in air for 24 hours, then crushed and sieved to 212 microns. 0.6 g of the sieved precursor was carburized at a ramp rate of 10 °C/min to 560 °C for 0.5 hr under 30 sccm of H2 gas. After carburization the sample was cooled under 30 sccm N2 and passivated under 30 sccm 1% O2/N2 for 2 hours. |  | 0 | 560 | 10 | H2 | 2 | 0.5 | 30 | [12 empty] | 560 | 10 | 30 | -0.6931472 | 1 | 1 | 0.02857143 | 0.5 | 0 | 0 | 1 | 1
1 g of ammonium heptamolybdate tetrahydrate dissolved in 6 mL of DI water. Separately, 0.5 g of sucrose dissolved in 1.5 mL of DI water at 50 °C. The two solutions were then combined. The combined solution was dried at 120 °C in air for 24 hours, then crushed and sieved to 212 microns. 0.6 g of the sieved precursor was carburized at a ramp rate of 10 °C/min to 560 °C for 0.5 hr under 60 sccm of H2 gas. After carburization the sample was cooled under 30 sccm N2 and passivated under 30 sccm 1% O2/N2 for 2 hours. |  | 0 | 560 | 10 | H2 | 2 | 0.5 | 60 | [12 empty] | 560 | 10 | 60 | -0.6931472 | 1 | 1 | 0.02857143 | 0.5 | 0.4285714 | 0 | 1 | 1
1 g of ammonium heptamolybdate tetrahydrate dissolved in 6 mL of DI water. Separately, 0.5 g of sucrose dissolved in 1.5 mL of DI water at 50 °C. The two solutions were then combined. The combined solution was dried at 120 °C in air for 24 hours, then crushed and sieved to 212 microns. 0.6 g of the sieved precursor was carburized at a ramp rate of 10 °C/min to 560 °C for 0.5 hr under 100 sccm of H2 gas. After carburization the sample was cooled under 30 sccm N2 and passivated under 30 sccm 1% O2/N2 for 2 hours. |  | 0 | 560 | 10 | H2 | 2 | 0.5 | 100 | [12 empty] | 560 | 10 | 100 | -0.6931472 | 1 | 1 | 0.02857143 | 0.5 | 1 | 0 | 1 | 1
1 g of ammonium heptamolybdate tetrahydrate dissolved in 6 mL of DI water. Separately, 0.5 g of sucrose dissolved in 1.5 mL of DI water at 50 °C. The two solutions were then combined. The combined solution was dried at 120 °C in air for 24 hours, then crushed and sieved to 212 microns. 0.6 g of the sieved precursor was carburized at a ramp rate of 10 °C/min to 560 °C for 2 hr under 30 sccm of H2 gas. After carburization the sample was cooled under 30 sccm N2 and passivated under 30 sccm 1% O2/N2 for 2 hours. |  | 0 | 560 | 10 | H2 | 2 | 2 | 30 | [12 empty] | 560 | 10 | 30 | 0.6931472 | 1 | 1 | 0.02857143 | 0.5 | 0 | 0.4627564 | 1 | 1
1 g of ammonium heptamolybdate tetrahydrate dissolved in 6 mL of DI water. Separately, 0.5 g of sucrose dissolved in 1.5 mL of DI water at 50 °C. The two solutions were then combined. The combined solution was dried at 120 °C in air for 24 hours, then crushed and sieved to 212 microns. 0.6 g of the sieved precursor was carburized at a ramp rate of 10 °C/min to 560 °C for 2 hr under 60 sccm of H2 gas. After carburization the sample was cooled under 30 sccm N2 and passivated under 30 sccm 1% O2/N2 for 2 hours. |  | 0 | 560 | 10 | H2 | 2 | 2 | 60 | [12 empty] | 560 | 10 | 60 | 0.6931472 | 1 | 1 | 0.02857143 | 0.5 | 0.4285714 | 0.4627564 | 1 | 1
1 g of ammonium heptamolybdate tetrahydrate dissolved in 6 mL of DI water. Separately, 0.5 g of sucrose dissolved in 1.5 mL of DI water at 50 °C. The two solutions were then combined. The combined solution was dried at 120 °C in air for 24 hours, then crushed and sieved to 212 microns. 0.6 g of the sieved precursor was carburized at a ramp rate of 10 °C/min to 560 °C for 2 hr under 100 sccm of H2 gas. After carburization the sample was cooled under 30 sccm N2 and passivated under 30 sccm 1% O2/N2 for 2 hours. |  | 0 | 560 | 10 | H2 | 2 | 2 | 100 | [12 empty] | 560 | 10 | 100 | 0.6931472 | 1 | 1 | 0.02857143 | 0.5 | 1 | 0.4627564 | 1 | 1
1 g of ammonium heptamolybdate tetrahydrate dissolved in 6 mL of DI water. Separately, 0.5 g of sucrose dissolved in 1.5 mL of DI water at 50 °C. The two solutions were then combined. The combined solution was dried at 120 °C in air for 24 hours, then crushed and sieved to 212 microns. 0.6 g of the sieved precursor was carburized at a ramp rate of 10 °C/min to 560 °C for 5 hr under 30 sccm of H2 gas. After carburization the sample was cooled under 30 sccm N2 and passivated under 30 sccm 1% O2/N2 for 2 hours. |  | 0 | 560 | 10 | H2 | 2 | 5 | 30 | [12 empty] | 560 | 10 | 30 | 1.609438 | 1 | 1 | 0.02857143 | 0.5 | 0 | 0.7686218 | 1 | 1
1 g of ammonium heptamolybdate tetrahydrate dissolved in 6 mL of DI water. Separately, 0.5 g of sucrose dissolved in 1.5 mL of DI water at 50 °C. The two solutions were then combined. The combined solution was dried at 120 °C in air for 24 hours, then crushed and sieved to 212 microns. 0.6 g of the sieved precursor was carburized at a ramp rate of 10 °C/min to 560 °C for 5 hr under 60 sccm of H2 gas. After carburization the sample was cooled under 30 sccm N2 and passivated under 30 sccm 1% O2/N2 for 2 hours. |  | 0 | 560 | 10 | H2 | 2 | 5 | 60 | [12 empty] | 560 | 10 | 60 | 1.609438 | 1 | 1 | 0.02857143 | 0.5 | 0.4285714 | 0.7686218 | 1 | 1
1 g of ammonium heptamolybdate tetrahydrate dissolved in 6 mL of DI water. Separately, 0.5 g of sucrose dissolved in 1.5 mL of DI water at 50 °C. The two solutions were then combined. The combined solution was dried at 120 °C in air for 24 hours, then crushed and sieved to 212 microns. 0.6 g of the sieved precursor was carburized at a ramp rate of 10 °C/min to 560 °C for 5 hr under 100 sccm of H2 gas. After carburization the sample was cooled under 30 sccm N2 and passivated under 30 sccm 1% O2/N2 for 2 hours. |  | 0 | 560 | 10 | H2 | 2 | 5 | 100 | [12 empty] | 560 | 10 | 100 | 1.609438 | 1 | 1 | 0.02857143 | 0.5 | 1 | 0.7686218 | 1 | 1
1 g of ammonium heptamolybdate tetrahydrate dissolved in 6 mL of DI water. Separately, 0.5 g of sucrose dissolved in 1.5 mL of DI water at 50 °C. The two solutions were then combined. The combined solution was dried at 120 °C in air for 24 hours, then crushed and sieved to 212 microns. 0.6 g of the sieved precursor was carburized at a ramp rate of 10 °C/min to 560 °C for 10 hr under 30 sccm of H2 gas. After carburization the sample was cooled under 30 sccm N2 and passivated under 30 sccm 1% O2/N2 for 2 hours. |  | 0 | 560 | 10 | H2 | 2 | 10 | 30 | [12 empty] | 560 | 10 | 30 | 2.302585 | 1 | 1 | 0.02857143 | 0.5 | 0 | 1 | 1 | 1
1 g of ammonium heptamolybdate tetrahydrate dissolved in 6 mL of DI water. Separately, 0.5 g of sucrose dissolved in 1.5 mL of DI water at 50 °C. The two solutions were then combined. The combined solution was dried at 120 °C in air for 24 hours, then crushed and sieved to 212 microns. 0.6 g of the sieved precursor was carburized at a ramp rate of 10 °C/min to 560 °C for 10 hr under 60 sccm of H2 gas. After carburization the sample was cooled under 30 sccm N2 and passivated under 30 sccm 1% O2/N2 for 2 hours. |  | 0 | 560 | 10 | H2 | 2 | 10 | 60 | [12 empty] | 560 | 10 | 60 | 2.302585 | 1 | 1 | 0.02857143 | 0.5 | 0.4285714 | 1 | 1 | 1
1 g of ammonium heptamolybdate tetrahydrate dissolved in 6 mL of DI water. Separately, 0.5 g of sucrose dissolved in 1.5 mL of DI water at 50 °C. The two solutions were then combined. The combined solution was dried at 120 °C in air for 24 hours, then crushed and sieved to 212 microns. 0.6 g of the sieved precursor was carburized at a ramp rate of 10 °C/min to 560 °C for 10 hr under 100 sccm of H2 gas. After carburization the sample was cooled under 30 sccm N2 and passivated under 30 sccm 1% O2/N2 for 2 hours. |  | 0 | 560 | 10 | H2 | 2 | 10 | 100 | [12 empty] | 560 | 10 | 100 | 2.302585 | 1 | 1 | 0.02857143 | 0.5 | 1 | 1 | 1 | 1
1 g of ammonium heptamolybdate tetrahydrate dissolved in 4 mL of DI water. Separately, 2 g of sucrose dissolved in 3.5 mL of DI water at 50 °C. The two solutions were then combined. The combined solution was dried at 120 °C in air for 24 hours, then crushed and sieved to 212 microns. 0.6 g of the sieved precursor was carburized at a ramp rate of 10 °C/min to 560 °C for 0.5 hr under 30 sccm of N2 gas. After carburization the sample was cooled under 30 sccm N2 and passivated under 30 sccm 1% O2/N2 for 2 hours. |  | 0 | 560 | 10 | N2 | 0.5 | 0.5 | 30 | [12 empty] | 560 | 10 | 30 | -0.6931472 | -1 | 0 | 0.02857143 | 0.5 | 0 | 0 | 0 | 0
1 g of ammonium heptamolybdate tetrahydrate dissolved in 4 mL of DI water. Separately, 2 g of sucrose dissolved in 3.5 mL of DI water at 50 °C. The two solutions were then combined. The combined solution was dried at 120 °C in air for 24 hours, then crushed and sieved to 212 microns. 0.6 g of the sieved precursor was carburized at a ramp rate of 10 °C/min to 560 °C for 0.5 hr under 60 sccm of N2 gas. After carburization the sample was cooled under 30 sccm N2 and passivated under 30 sccm 1% O2/N2 for 2 hours. |  | 0 | 560 | 10 | N2 | 0.5 | 0.5 | 60 | [12 empty] | 560 | 10 | 60 | -0.6931472 | -1 | 0 | 0.02857143 | 0.5 | 0.4285714 | 0 | 0 | 0
1 g of ammonium heptamolybdate tetrahydrate dissolved in 4 mL of DI water. Separately, 2 g of sucrose dissolved in 3.5 mL of DI water at 50 °C. The two solutions were then combined. The combined solution was dried at 120 °C in air for 24 hours, then crushed and sieved to 212 microns. 0.6 g of the sieved precursor was carburized at a ramp rate of 10 °C/min to 560 °C for 0.5 hr under 100 sccm of N2 gas. After carburization the sample was cooled under 30 sccm N2 and passivated under 30 sccm 1% O2/N2 for 2 hours. |  | 0 | 560 | 10 | N2 | 0.5 | 0.5 | 100 | [12 empty] | 560 | 10 | 100 | -0.6931472 | -1 | 0 | 0.02857143 | 0.5 | 1 | 0 | 0 | 0
1 g of ammonium heptamolybdate tetrahydrate dissolved in 4 mL of DI water. Separately, 2 g of sucrose dissolved in 3.5 mL of DI water at 50 °C. The two solutions were then combined. The combined solution was dried at 120 °C in air for 24 hours, then crushed and sieved to 212 microns. 0.6 g of the sieved precursor was carburized at a ramp rate of 10 °C/min to 560 °C for 2 hr under 30 sccm of N2 gas. After carburization the sample was cooled under 30 sccm N2 and passivated under 30 sccm 1% O2/N2 for 2 hours. |  | 0 | 560 | 10 | N2 | 0.5 | 2 | 30 | [12 empty] | 560 | 10 | 30 | 0.6931472 | -1 | 0 | 0.02857143 | 0.5 | 0 | 0.4627564 | 0 | 0
1 g of ammonium heptamolybdate tetrahydrate dissolved in 4 mL of DI water. Separately, 2 g of sucrose dissolved in 3.5 mL of DI water at 50 °C. The two solutions were then combined. The combined solution was dried at 120 °C in air for 24 hours, then crushed and sieved to 212 microns. 0.6 g of the sieved precursor was carburized at a ramp rate of 10 °C/min to 560 °C for 2 hr under 60 sccm of N2 gas. After carburization the sample was cooled under 30 sccm N2 and passivated under 30 sccm 1% O2/N2 for 2 hours. |  | 0 | 560 | 10 | N2 | 0.5 | 2 | 60 | [12 empty] | 560 | 10 | 60 | 0.6931472 | -1 | 0 | 0.02857143 | 0.5 | 0.4285714 | 0.4627564 | 0 | 0
1 g of ammonium heptamolybdate tetrahydrate dissolved in 4 mL of DI water. Separately, 2 g of sucrose dissolved in 3.5 mL of DI water at 50 °C. The two solutions were then combined. The combined solution was dried at 120 °C in air for 24 hours, then crushed and sieved to 212 microns. 0.6 g of the sieved precursor was carburized at a ramp rate of 10 °C/min to 560 °C for 2 hr under 100 sccm of N2 gas. After carburization the sample was cooled under 30 sccm N2 and passivated under 30 sccm 1% O2/N2 for 2 hours. |  | 0 | 560 | 10 | N2 | 0.5 | 2 | 100 | [12 empty] | 560 | 10 | 100 | 0.6931472 | -1 | 0 | 0.02857143 | 0.5 | 1 | 0.4627564 | 0 | 0
1 g of ammonium heptamolybdate tetrahydrate dissolved in 4 mL of DI water. Separately, 2 g of sucrose dissolved in 3.5 mL of DI water at 50 °C. The two solutions were then combined. The combined solution was dried at 120 °C in air for 24 hours, then crushed and sieved to 212 microns. 0.6 g of the sieved precursor was carburized at a ramp rate of 10 °C/min to 560 °C for 5 hr under 30 sccm of N2 gas. After carburization the sample was cooled under 30 sccm N2 and passivated under 30 sccm 1% O2/N2 for 2 hours. |  | 0 | 560 | 10 | N2 | 0.5 | 5 | 30 | [12 empty] | 560 | 10 | 30 | 1.609438 | -1 | 0 | 0.02857143 | 0.5 | 0 | 0.7686218 | 0 | 0
1 g of ammonium heptamolybdate tetrahydrate dissolved in 4 mL of DI water. Separately, 2 g of sucrose dissolved in 3.5 mL of DI water at 50 °C. The two solutions were then combined. The combined solution was dried at 120 °C in air for 24 hours, then crushed and sieved to 212 microns. 0.6 g of the sieved precursor was carburized at a ramp rate of 10 °C/min to 560 °C for 5 hr under 60 sccm of N2 gas. After carburization the sample was cooled under 30 sccm N2 and passivated under 30 sccm 1% O2/N2 for 2 hours. |  | 0 | 560 | 10 | N2 | 0.5 | 5 | 60 | [12 empty] | 560 | 10 | 60 | 1.609438 | -1 | 0 | 0.02857143 | 0.5 | 0.4285714 | 0.7686218 | 0 | 0
1 g of ammonium heptamolybdate tetrahydrate dissolved in 4 mL of DI water. Separately, 2 g of sucrose dissolved in 3.5 mL of DI water at 50 °C. The two solutions were then combined. The combined solution was dried at 120 °C in air for 24 hours, then crushed and sieved to 212 microns. 0.6 g of the sieved precursor was carburized at a ramp rate of 10 °C/min to 560 °C for 5 hr under 100 sccm of N2 gas. After carburization the sample was cooled under 30 sccm N2 and passivated under 30 sccm 1% O2/N2 for 2 hours. |  | 0 | 560 | 10 | N2 | 0.5 | 5 | 100 | [12 empty] | 560 | 10 | 100 | 1.609438 | -1 | 0 | 0.02857143 | 0.5 | 1 | 0.7686218 | 0 | 0
1 g of ammonium heptamolybdate tetrahydrate dissolved in 4 mL of DI water. Separately, 2 g of sucrose dissolved in 3.5 mL of DI water at 50 °C. The two solutions were then combined. The combined solution was dried at 120 °C in air for 24 hours, then crushed and sieved to 212 microns. 0.6 g of the sieved precursor was carburized at a ramp rate of 10 °C/min to 560 °C for 10 hr under 30 sccm of N2 gas. After carburization the sample was cooled under 30 sccm N2 and passivated under 30 sccm 1% O2/N2 for 2 hours. |  | 0 | 560 | 10 | N2 | 0.5 | 10 | 30 | [12 empty] | 560 | 10 | 30 | 2.302585 | -1 | 0 | 0.02857143 | 0.5 | 0 | 1 | 0 | 0
1 g of ammonium heptamolybdate tetrahydrate dissolved in 4 mL of DI water. Separately, 2 g of sucrose dissolved in 3.5 mL of DI water at 50 °C. The two solutions were then combined. The combined solution was dried at 120 °C in air for 24 hours, then crushed and sieved to 212 microns. 0.6 g of the sieved precursor was carburized at a ramp rate of 10 °C/min to 560 °C for 10 hr under 60 sccm of N2 gas. After carburization the sample was cooled under 30 sccm N2 and passivated under 30 sccm 1% O2/N2 for 2 hours. |  | 0 | 560 | 10 | N2 | 0.5 | 10 | 60 | [12 empty] | 560 | 10 | 60 | 2.302585 | -1 | 0 | 0.02857143 | 0.5 | 0.4285714 | 1 | 0 | 0
1 g of ammonium heptamolybdate tetrahydrate dissolved in 4 mL of DI water. Separately, 2 g of sucrose dissolved in 3.5 mL of DI water at 50 °C. The two solutions were then combined. The combined solution was dried at 120 °C in air for 24 hours, then crushed and sieved to 212 microns. 0.6 g of the sieved precursor was carburized at a ramp rate of 10 °C/min to 560 °C for 10 hr under 100 sccm of N2 gas. After carburization the sample was cooled under 30 sccm N2 and passivated under 30 sccm 1% O2/N2 for 2 hours. |  | 0 | 560 | 10 | N2 | 0.5 | 10 | 100 | [12 empty] | 560 | 10 | 100 | 2.302585 | -1 | 0 | 0.02857143 | 0.5 | 1 | 1 | 0 | 0
1 g of ammonium heptamolybdate tetrahydrate dissolved in 5.5 mL of DI water. Separately, 1 g of sucrose dissolved in 2 mL of DI water at 50 °C. The two solutions were then combined. The combined solution was dried at 120 °C in air for 24 hours, then crushed and sieved to 212 microns. 0.6 g of the sieved precursor was carburized at a ramp rate of 10 °C/min to 560 °C for 0.5 hr under 30 sccm of N2 gas. After carburization the sample was cooled under 30 sccm N2 and passivated under 30 sccm 1% O2/N2 for 2 hours. |  | 0 | 560 | 10 | N2 | 1 | 0.5 | 30 | [12 empty] | 560 | 10 | 30 | -0.6931472 | 0 | 0 | 0.02857143 | 0.5 | 0 | 0 | 0.5 | 0
1 g of ammonium heptamolybdate tetrahydrate dissolved in 5.5 mL of DI water. Separately, 1 g of sucrose dissolved in 2 mL of DI water at 50 °C. The two solutions were then combined. The combined solution was dried at 120 °C in air for 24 hours, then crushed and sieved to 212 microns. 0.6 g of the sieved precursor was carburized at a ramp rate of 10 °C/min to 560 °C for 0.5 hr under 60 sccm of N2 gas. After carburization the sample was cooled under 30 sccm N2 and passivated under 30 sccm 1% O2/N2 for 2 hours. |  | 0 | 560 | 10 | N2 | 1 | 0.5 | 60 | [12 empty] | 560 | 10 | 60 | -0.6931472 | 0 | 0 | 0.02857143 | 0.5 | 0.4285714 | 0 | 0.5 | 0
1 g of ammonium heptamolybdate tetrahydrate dissolved in 5.5 mL of DI water. Separately, 1 g of sucrose dissolved in 2 mL of DI water at 50 °C. The two solutions were then combined. The combined solution was dried at 120 °C in air for 24 hours, then crushed and sieved to 212 microns. 0.6 g of the sieved precursor was carburized at a ramp rate of 10 °C/min to 560 °C for 0.5 hr under 100 sccm of N2 gas. After carburization the sample was cooled under 30 sccm N2 and passivated under 30 sccm 1% O2/N2 for 2 hours. |  | 0 | 560 | 10 | N2 | 1 | 0.5 | 100 | [12 empty] | 560 | 10 | 100 | -0.6931472 | 0 | 0 | 0.02857143 | 0.5 | 1 | 0 | 0.5 | 0
1 g of ammonium heptamolybdate tetrahydrate dissolved in 5.5 mL of DI water. Separately, 1 g of sucrose dissolved in 2 mL of DI water at 50 °C. The two solutions were then combined. The combined solution was dried at 120 °C in air for 24 hours, then crushed and sieved to 212 microns. 0.6 g of the sieved precursor was carburized at a ramp rate of 10 °C/min to 560 °C for 2 hr under 30 sccm of N2 gas. After carburization the sample was cooled under 30 sccm N2 and passivated under 30 sccm 1% O2/N2 for 2 hours. |  | 0 | 560 | 10 | N2 | 1 | 2 | 30 | [12 empty] | 560 | 10 | 30 | 0.6931472 | 0 | 0 | 0.02857143 | 0.5 | 0 | 0.4627564 | 0.5 | 0
1 g of ammonium heptamolybdate tetrahydrate dissolved in 5.5 mL of DI water. Separately, 1 g of sucrose dissolved in 2 mL of DI water at 50 °C. The two solutions were then combined. The combined solution was dried at 120 °C in air for 24 hours, then crushed and sieved to 212 microns. 0.6 g of the sieved precursor was carburized at a ramp rate of 10 °C/min to 560 °C for 2 hr under 60 sccm of N2 gas. After carburization the sample was cooled under 30 sccm N2 and passivated under 30 sccm 1% O2/N2 for 2 hours. |  | 0 | 560 | 10 | N2 | 1 | 2 | 60 | [12 empty] | 560 | 10 | 60 | 0.6931472 | 0 | 0 | 0.02857143 | 0.5 | 0.4285714 | 0.4627564 | 0.5 | 0
1 g of ammonium heptamolybdate tetrahydrate dissolved in 5.5 mL of DI water. Separately, 1 g of sucrose dissolved in 2 mL of DI water at 50 °C. The two solutions were then combined. The combined solution was dried at 120 °C in air for 24 hours, then crushed and sieved to 212 microns. 0.6 g of the sieved precursor was carburized at a ramp rate of 10 °C/min to 560 °C for 2 hr under 100 sccm of N2 gas. After carburization the sample was cooled under 30 sccm N2 and passivated under 30 sccm 1% O2/N2 for 2 hours. |  | 0 | 560 | 10 | N2 | 1 | 2 | 100 | [12 empty] | 560 | 10 | 100 | 0.6931472 | 0 | 0 | 0.02857143 | 0.5 | 1 | 0.4627564 | 0.5 | 0
1 g of ammonium heptamolybdate tetrahydrate dissolved in 5.5 mL of DI water. Separately, 1 g of sucrose dissolved in 2 mL of DI water at 50 °C. The two solutions were then combined. The combined solution was dried at 120 °C in air for 24 hours, then crushed and sieved to 212 microns. 0.6 g of the sieved precursor was carburized at a ramp rate of 10 °C/min to 560 °C for 5 hr under 30 sccm of N2 gas. After carburization the sample was cooled under 30 sccm N2 and passivated under 30 sccm 1% O2/N2 for 2 hours. |  | 0 | 560 | 10 | N2 | 1 | 5 | 30 | [12 empty] | 560 | 10 | 30 | 1.609438 | 0 | 0 | 0.02857143 | 0.5 | 0 | 0.7686218 | 0.5 | 0
1 g of ammonium heptamolybdate tetrahydrate dissolved in 5.5 mL of DI water. Separately, 1 g of sucrose dissolved in 2 mL of DI water at 50 °C. The two solutions were then combined. The combined solution was dried at 120 °C in air for 24 hours, then crushed and sieved to 212 microns. 0.6 g of the sieved precursor was carburized at a ramp rate of 10 °C/min to 560 °C for 5 hr under 60 sccm of N2 gas. After carburization the sample was cooled under 30 sccm N2 and passivated under 30 sccm 1% O2/N2 for 2 hours. |  | 0 | 560 | 10 | N2 | 1 | 5 | 60 | [12 empty] | 560 | 10 | 60 | 1.609438 | 0 | 0 | 0.02857143 | 0.5 | 0.4285714 | 0.7686218 | 0.5 | 0
1 g of ammonium heptamolybdate tetrahydrate dissolved in 5.5 mL of DI water. Separately, 1 g of sucrose dissolved in 2 mL of DI water at 50 °C. The two solutions were then combined. The combined solution was dried at 120 °C in air for 24 hours, then crushed and sieved to 212 microns. 0.6 g of the sieved precursor was carburized at a ramp rate of 10 °C/min to 560 °C for 5 hr under 100 sccm of N2 gas. After carburization the sample was cooled under 30 sccm N2 and passivated under 30 sccm 1% O2/N2 for 2 hours. |  | 0 | 560 | 10 | N2 | 1 | 5 | 100 | [12 empty] | 560 | 10 | 100 | 1.609438 | 0 | 0 | 0.02857143 | 0.5 | 1 | 0.7686218 | 0.5 | 0
1 g of ammonium heptamolybdate tetrahydrate dissolved in 5.5 mL of DI water. Separately, 1 g of sucrose dissolved in 2 mL of DI water at 50 °C. The two solutions were then combined. The combined solution was dried at 120 °C in air for 24 hours, then crushed and sieved to 212 microns. 0.6 g of the sieved precursor was carburized at a ramp rate of 10 °C/min to 560 °C for 10 hr under 30 sccm of N2 gas. After carburization the sample was cooled under 30 sccm N2 and passivated under 30 sccm 1% O2/N2 for 2 hours. |  | 0 | 560 | 10 | N2 | 1 | 10 | 30 | [12 empty] | 560 | 10 | 30 | 2.302585 | 0 | 0 | 0.02857143 | 0.5 | 0 | 1 | 0.5 | 0
1 g of ammonium heptamolybdate tetrahydrate dissolved in 5.5 mL of DI water. Separately, 1 g of sucrose dissolved in 2 mL of DI water at 50 °C. The two solutions were then combined. The combined solution was dried at 120 °C in air for 24 hours, then crushed and sieved to 212 microns. 0.6 g of the sieved precursor was carburized at a ramp rate of 10 °C/min to 560 °C for 10 hr under 60 sccm of N2 gas. After carburization the sample was cooled under 30 sccm N2 and passivated under 30 sccm 1% O2/N2 for 2 hours. |  | 0 | 560 | 10 | N2 | 1 | 10 | 60 | [12 empty] | 560 | 10 | 60 | 2.302585 | 0 | 0 | 0.02857143 | 0.5 | 0.4285714 | 1 | 0.5 | 0
1 g of ammonium heptamolybdate tetrahydrate dissolved in 5.5 mL of DI water. Separately, 1 g of sucrose dissolved in 2 mL of DI water at 50 °C. The two solutions were then combined. The combined solution was dried at 120 °C in air for 24 hours, then crushed and sieved to 212 microns. 0.6 g of the sieved precursor was carburized at a ramp rate of 10 °C/min to 560 °C for 10 hr under 100 sccm of N2 gas. After carburization the sample was cooled under 30 sccm N2 and passivated under 30 sccm 1% O2/N2 for 2 hours. |  | 0 | 560 | 10 | N2 | 1 | 10 | 100 | [12 empty] | 560 | 10 | 100 | 2.302585 | 0 | 0 | 0.02857143 | 0.5 | 1 | 1 | 0.5 | 0
1 g of ammonium heptamolybdate tetrahydrate dissolved in 6 mL of DI water. Separately, 0.5 g of sucrose dissolved in 1.5 mL of DI water at 50 °C. The two solutions were then combined. The combined solution was dried at 120 °C in air for 24 hours, then crushed and sieved to 212 microns. 0.6 g of the sieved precursor was carburized at a ramp rate of 10 °C/min to 560 °C for 0.5 hr under 30 sccm of N2 gas. After carburization the sample was cooled under 30 sccm N2 and passivated under 30 sccm 1% O2/N2 for 2 hours. |  | 0 | 560 | 10 | N2 | 2 | 0.5 | 30 | [12 empty] | 560 | 10 | 30 | -0.6931472 | 1 | 0 | 0.02857143 | 0.5 | 0 | 0 | 1 | 0
1 g of ammonium heptamolybdate tetrahydrate dissolved in 6 mL of DI water. Separately, 0.5 g of sucrose dissolved in 1.5 mL of DI water at 50 °C. The two solutions were then combined. The combined solution was dried at 120 °C in air for 24 hours, then crushed and sieved to 212 microns. 0.6 g of the sieved precursor was carburized at a ramp rate of 10 °C/min to 560 °C for 0.5 hr under 60 sccm of N2 gas. After carburization the sample was cooled under 30 sccm N2 and passivated under 30 sccm 1% O2/N2 for 2 hours. |  | 0 | 560 | 10 | N2 | 2 | 0.5 | 60 | [12 empty] | 560 | 10 | 60 | -0.6931472 | 1 | 0 | 0.02857143 | 0.5 | 0.4285714 | 0 | 1 | 0
1 g of ammonium heptamolybdate tetrahydrate dissolved in 6 mL of DI water. Separately, 0.5 g of sucrose dissolved in 1.5 mL of DI water at 50 °C. The two solutions were then combined. The combined solution was dried at 120 °C in air for 24 hours, then crushed and sieved to 212 microns. 0.6 g of the sieved precursor was carburized at a ramp rate of 10 °C/min to 560 °C for 0.5 hr under 100 sccm of N2 gas. After carburization the sample was cooled under 30 sccm N2 and passivated under 30 sccm 1% O2/N2 for 2 hours. |  | 0 | 560 | 10 | N2 | 2 | 0.5 | 100 | [12 empty] | 560 | 10 | 100 | -0.6931472 | 1 | 0 | 0.02857143 | 0.5 | 1 | 0 | 1 | 0
1 g of ammonium heptamolybdate tetrahydrate dissolved in 6 mL of DI water. Separately, 0.5 g of sucrose dissolved in 1.5 mL of DI water at 50 °C. The two solutions were then combined. The combined solution was dried at 120 °C in air for 24 hours, then crushed and sieved to 212 microns. 0.6 g of the sieved precursor was carburized at a ramp rate of 10 °C/min to 560 °C for 2 hr under 30 sccm of N2 gas. After carburization the sample was cooled under 30 sccm N2 and passivated under 30 sccm 1% O2/N2 for 2 hours. |  | 0 | 560 | 10 | N2 | 2 | 2 | 30 | [12 empty] | 560 | 10 | 30 | 0.6931472 | 1 | 0 | 0.02857143 | 0.5 | 0 | 0.4627564 | 1 | 0
1 g of ammonium heptamolybdate tetrahydrate dissolved in 6 mL of DI water. Separately, 0.5 g of sucrose dissolved in 1.5 mL of DI water at 50 °C. The two solutions were then combined. The combined solution was dried at 120 °C in air for 24 hours, then crushed and sieved to 212 microns. 0.6 g of the sieved precursor was carburized at a ramp rate of 10 °C/min to 560 °C for 2 hr under 60 sccm of N2 gas. After carburization the sample was cooled under 30 sccm N2 and passivated under 30 sccm 1% O2/N2 for 2 hours. |  | 0 | 560 | 10 | N2 | 2 | 2 | 60 | [12 empty] | 560 | 10 | 60 | 0.6931472 | 1 | 0 | 0.02857143 | 0.5 | 0.4285714 | 0.4627564 | 1 | 0
1 g of ammonium heptamolybdate tetrahydrate dissolved in 6 mL of DI water. Separately, 0.5 g of sucrose dissolved in 1.5 mL of DI water at 50 °C. The two solutions were then combined. The combined solution was dried at 120 °C in air for 24 hours, then crushed and sieved to 212 microns. 0.6 g of the sieved precursor was carburized at a ramp rate of 10 °C/min to 560 °C for 2 hr under 100 sccm of N2 gas. After carburization the sample was cooled under 30 sccm N2 and passivated under 30 sccm 1% O2/N2 for 2 hours. |  | 0 | 560 | 10 | N2 | 2 | 2 | 100 | [12 empty] | 560 | 10 | 100 | 0.6931472 | 1 | 0 | 0.02857143 | 0.5 | 1 | 0.4627564 | 1 | 0
1 g of ammonium heptamolybdate tetrahydrate dissolved in 6 mL of DI water. Separately, 0.5 g of sucrose dissolved in 1.5 mL of DI water at 50 °C. The two solutions were then combined. The combined solution was dried at 120 °C in air for 24 hours, then crushed and sieved to 212 microns. 0.6 g of the sieved precursor was carburized at a ramp rate of 10 °C/min to 560 °C for 5 hr under 30 sccm of N2 gas. After carburization the sample was cooled under 30 sccm N2 and passivated under 30 sccm 1% O2/N2 for 2 hours. |  | 0 | 560 | 10 | N2 | 2 | 5 | 30 | [12 empty] | 560 | 10 | 30 | 1.609438 | 1 | 0 | 0.02857143 | 0.5 | 0 | 0.7686218 | 1 | 0
1 g of ammonium heptamolybdate tetrahydrate dissolved in 6 mL of DI water. Separately, 0.5 g of sucrose dissolved in 1.5 mL of DI water at 50 °C. The two solutions were then combined. The combined solution was dried at 120 °C in air for 24 hours, then crushed and sieved to 212 microns. 0.6 g of the sieved precursor was carburized at a ramp rate of 10 °C/min to 560 °C for 5 hr under 60 sccm of N2 gas. After carburization the sample was cooled under 30 sccm N2 and passivated under 30 sccm 1% O2/N2 for 2 hours. |  | 0 | 560 | 10 | N2 | 2 | 5 | 60 | [12 empty] | 560 | 10 | 60 | 1.609438 | 1 | 0 | 0.02857143 | 0.5 | 0.4285714 | 0.7686218 | 1 | 0
1 g of ammonium heptamolybdate tetrahydrate dissolved in 6 mL of DI water. Separately, 0.5 g of sucrose dissolved in 1.5 mL of DI water at 50 °C. The two solutions were then combined. The combined solution was dried at 120 °C in air for 24 hours, then crushed and sieved to 212 microns. 0.6 g of the sieved precursor was carburized at a ramp rate of 10 °C/min to 560 °C for 5 hr under 100 sccm of N2 gas. After carburization the sample was cooled under 30 sccm N2 and passivated under 30 sccm 1% O2/N2 for 2 hours. |  | 0 | 560 | 10 | N2 | 2 | 5 | 100 | [12 empty] | 560 | 10 | 100 | 1.609438 | 1 | 0 | 0.02857143 | 0.5 | 1 | 0.7686218 | 1 | 0
1 g of ammonium heptamolybdate tetrahydrate dissolved in 6 mL of DI water. Separately, 0.5 g of sucrose dissolved in 1.5 mL of DI water at 50 °C. The two solutions were then combined. The combined solution was dried at 120 °C in air for 24 hours, then crushed and sieved to 212 microns. 0.6 g of the sieved precursor was carburized at a ramp rate of 10 °C/min to 560 °C for 10 hr under 30 sccm of N2 gas. After carburization the sample was cooled under 30 sccm N2 and passivated under 30 sccm 1% O2/N2 for 2 hours. |  | 0 | 560 | 10 | N2 | 2 | 10 | 30 | [12 empty] | 560 | 10 | 30 | 2.302585 | 1 | 0 | 0.02857143 | 0.5 | 0 | 1 | 1 | 0
1 g of ammonium heptamolybdate tetrahydrate dissolved in 6 mL of DI water. Separately, 0.5 g of sucrose dissolved in 1.5 mL of DI water at 50 °C. The two solutions were then combined. The combined solution was dried at 120 °C in air for 24 hours, then crushed and sieved to 212 microns. 0.6 g of the sieved precursor was carburized at a ramp rate of 10 °C/min to 560 °C for 10 hr under 60 sccm of N2 gas. After carburization the sample was cooled under 30 sccm N2 and passivated under 30 sccm 1% O2/N2 for 2 hours. |  | 0 | 560 | 10 | N2 | 2 | 10 | 60 | [12 empty] | 560 | 10 | 60 | 2.302585 | 1 | 0 | 0.02857143 | 0.5 | 0.4285714 | 1 | 1 | 0
1 g of ammonium heptamolybdate tetrahydrate dissolved in 6 mL of DI water. Separately, 0.5 g of sucrose dissolved in 1.5 mL of DI water at 50 °C. The two solutions were then combined. The combined solution was dried at 120 °C in air for 24 hours, then crushed and sieved to 212 microns. 0.6 g of the sieved precursor was carburized at a ramp rate of 10 °C/min to 560 °C for 10 hr under 100 sccm of N2 gas. After carburization the sample was cooled under 30 sccm N2 and passivated under 30 sccm 1% O2/N2 for 2 hours. |  | 0 | 560 | 10 | N2 | 2 | 10 | 100 | [12 empty] | 560 | 10 | 100 | 2.302585 | 1 | 0 | 0.02857143 | 0.5 | 1 | 1 | 1 | 0
1 g of ammonium heptamolybdate tetrahydrate dissolved in 4 mL of DI water. Separately, 2 g of sucrose dissolved in 3.5 mL of DI water at 50 °C. The two solutions were then combined. The combined solution was dried at 120 °C in air for 24 hours, then crushed and sieved to 212 microns. 0.6 g of the sieved precursor was carburized at a ramp rate of 15 °C/min to 560 °C for 0.5 hr under 30 sccm of H2 gas. After carburization the sample was cooled under 30 sccm N2 and passivated under 30 sccm 1% O2/N2 for 2 hours. |  | 0 | 560 | 15 | H2 | 0.5 | 0.5 | 30 | [12 empty] | 560 | 15 | 30 | -0.6931472 | -1 | 1 | 0.02857143 | 1 | 0 | 0 | 0 | 1
1 g of ammonium heptamolybdate tetrahydrate dissolved in 4 mL of DI water. Separately, 2 g of sucrose dissolved in 3.5 mL of DI water at 50 °C. The two solutions were then combined. The combined solution was dried at 120 °C in air for 24 hours, then crushed and sieved to 212 microns. 0.6 g of the sieved precursor was carburized at a ramp rate of 15 °C/min to 560 °C for 0.5 hr under 60 sccm of H2 gas. After carburization the sample was cooled under 30 sccm N2 and passivated under 30 sccm 1% O2/N2 for 2 hours. |  | 0 | 560 | 15 | H2 | 0.5 | 0.5 | 60 | [12 empty] | 560 | 15 | 60 | -0.6931472 | -1 | 1 | 0.02857143 | 1 | 0.4285714 | 0 | 0 | 1
1 g of ammonium heptamolybdate tetrahydrate dissolved in 4 mL of DI water. Separately, 2 g of sucrose dissolved in 3.5 mL of DI water at 50 °C. The two solutions were then combined. The combined solution was dried at 120 °C in air for 24 hours, then crushed and sieved to 212 microns. 0.6 g of the sieved precursor was carburized at a ramp rate of 15 °C/min to 560 °C for 0.5 hr under 100 sccm of H2 gas. After carburization the sample was cooled under 30 sccm N2 and passivated under 30 sccm 1% O2/N2 for 2 hours. |  | 0 | 560 | 15 | H2 | 0.5 | 0.5 | 100 | [12 empty] | 560 | 15 | 100 | -0.6931472 | -1 | 1 | 0.02857143 | 1 | 1 | 0 | 0 | 1
1 g of ammonium heptamolybdate tetrahydrate dissolved in 4 mL of DI water. Separately, 2 g of sucrose dissolved in 3.5 mL of DI water at 50 °C. The two solutions were then combined. The combined solution was dried at 120 °C in air for 24 hours, then crushed and sieved to 212 microns. 0.6 g of the sieved precursor was carburized at a ramp rate of 15 °C/min to 560 °C for 2 hr under 30 sccm of H2 gas. After carburization the sample was cooled under 30 sccm N2 and passivated under 30 sccm 1% O2/N2 for 2 hours. |  | 0 | 560 | 15 | H2 | 0.5 | 2 | 30 | [12 empty] | 560 | 15 | 30 | 0.6931472 | -1 | 1 | 0.02857143 | 1 | 0 | 0.4627564 | 0 | 1
1 g of ammonium heptamolybdate tetrahydrate dissolved in 4 mL of DI water. Separately, 2 g of sucrose dissolved in 3.5 mL of DI water at 50 °C. The two solutions were then combined. The combined solution was dried at 120 °C in air for 24 hours, then crushed and sieved to 212 microns. 0.6 g of the sieved precursor was carburized at a ramp rate of 15 °C/min to 560 °C for 2 hr under 60 sccm of H2 gas. After carburization the sample was cooled under 30 sccm N2 and passivated under 30 sccm 1% O2/N2 for 2 hours. |  | 0 | 560 | 15 | H2 | 0.5 | 2 | 60 | [12 empty] | 560 | 15 | 60 | 0.6931472 | -1 | 1 | 0.02857143 | 1 | 0.4285714 | 0.4627564 | 0 | 1
1 g of ammonium heptamolybdate tetrahydrate dissolved in 4 mL of DI water. Separately, 2 g of sucrose dissolved in 3.5 mL of DI water at 50 °C. The two solutions were then combined. The combined solution was dried at 120 °C in air for 24 hours, then crushed and sieved to 212 microns. 0.6 g of the sieved precursor was carburized at a ramp rate of 15 °C/min to 560 °C for 2 hr under 100 sccm of H2 gas. After carburization the sample was cooled under 30 sccm N2 and passivated under 30 sccm 1% O2/N2 for 2 hours. |  | 0 | 560 | 15 | H2 | 0.5 | 2 | 100 | [12 empty] | 560 | 15 | 100 | 0.6931472 | -1 | 1 | 0.02857143 | 1 | 1 | 0.4627564 | 0 | 1
1 g of ammonium heptamolybdate tetrahydrate dissolved in 4 mL of DI water. Separately, 2 g of sucrose dissolved in 3.5 mL of DI water at 50 °C. The two solutions were then combined. The combined solution was dried at 120 °C in air for 24 hours, then crushed and sieved to 212 microns. 0.6 g of the sieved precursor was carburized at a ramp rate of 15 °C/min to 560 °C for 5 hr under 30 sccm of H2 gas. After carburization the sample was cooled under 30 sccm N2 and passivated under 30 sccm 1% O2/N2 for 2 hours. |  | 0 | 560 | 15 | H2 | 0.5 | 5 | 30 | [12 empty] | 560 | 15 | 30 | 1.609438 | -1 | 1 | 0.02857143 | 1 | 0 | 0.7686218 | 0 | 1
1 g of ammonium heptamolybdate tetrahydrate dissolved in 4 mL of DI water. Separately, 2 g of sucrose dissolved in 3.5 mL of DI water at 50 °C. The two solutions were then combined. The combined solution was dried at 120 °C in air for 24 hours, then crushed and sieved to 212 microns. 0.6 g of the sieved precursor was carburized at a ramp rate of 15 °C/min to 560 °C for 5 hr under 60 sccm of H2 gas. After carburization the sample was cooled under 30 sccm N2 and passivated under 30 sccm 1% O2/N2 for 2 hours. |  | 0 | 560 | 15 | H2 | 0.5 | 5 | 60 | [12 empty] | 560 | 15 | 60 | 1.609438 | -1 | 1 | 0.02857143 | 1 | 0.4285714 | 0.7686218 | 0 | 1
1 g of ammonium heptamolybdate tetrahydrate dissolved in 4 mL of DI water. Separately, 2 g of sucrose dissolved in 3.5 mL of DI water at 50 °C. The two solutions were then combined. The combined solution was dried at 120 °C in air for 24 hours, then crushed and sieved to 212 microns. 0.6 g of the sieved precursor was carburized at a ramp rate of 15 °C/min to 560 °C for 5 hr under 100 sccm of H2 gas. After carburization the sample was cooled under 30 sccm N2 and passivated under 30 sccm 1% O2/N2 for 2 hours. |  | 0 | 560 | 15 | H2 | 0.5 | 5 | 100 | [12 empty] | 560 | 15 | 100 | 1.609438 | -1 | 1 | 0.02857143 | 1 | 1 | 0.7686218 | 0 | 1
1 g of ammonium heptamolybdate tetrahydrate dissolved in 4 mL of DI water. Separately, 2 g of sucrose dissolved in 3.5 mL of DI water at 50 °C. The two solutions were then combined. The combined solution was dried at 120 °C in air for 24 hours, then crushed and sieved to 212 microns. 0.6 g of the sieved precursor was carburized at a ramp rate of 15 °C/min to 560 °C for 10 hr under 30 sccm of H2 gas. After carburization the sample was cooled under 30 sccm N2 and passivated under 30 sccm 1% O2/N2 for 2 hours. |  | 0 | 560 | 15 | H2 | 0.5 | 10 | 30 | [12 empty] | 560 | 15 | 30 | 2.302585 | -1 | 1 | 0.02857143 | 1 | 0 | 1 | 0 | 1
1 g of ammonium heptamolybdate tetrahydrate dissolved in 4 mL of DI water. Separately, 2 g of sucrose dissolved in 3.5 mL of DI water at 50 °C. The two solutions were then combined. The combined solution was dried at 120 °C in air for 24 hours, then crushed and sieved to 212 microns. 0.6 g of the sieved precursor was carburized at a ramp rate of 15 °C/min to 560 °C for 10 hr under 60 sccm of H2 gas. After carburization the sample was cooled under 30 sccm N2 and passivated under 30 sccm 1% O2/N2 for 2 hours. |  | 0 | 560 | 15 | H2 | 0.5 | 10 | 60 | [12 empty] | 560 | 15 | 60 | 2.302585 | -1 | 1 | 0.02857143 | 1 | 0.4285714 | 1 | 0 | 1
1 g of ammonium heptamolybdate tetrahydrate dissolved in 4 mL of DI water. Separately, 2 g of sucrose dissolved in 3.5 mL of DI water at 50 °C. The two solutions were then combined. The combined solution was dried at 120 °C in air for 24 hours, then crushed and sieved to 212 microns. 0.6 g of the sieved precursor was carburized at a ramp rate of 15 °C/min to 560 °C for 10 hr under 100 sccm of H2 gas. After carburization the sample was cooled under 30 sccm N2 and passivated under 30 sccm 1% O2/N2 for 2 hours. |  | 0 | 560 | 15 | H2 | 0.5 | 10 | 100 | [12 empty] | 560 | 15 | 100 | 2.302585 | -1 | 1 | 0.02857143 | 1 | 1 | 1 | 0 | 1
1 g of ammonium heptamolybdate tetrahydrate dissolved in 5.5 mL of DI water. Separately, 1 g of sucrose dissolved in 2 mL of DI water at 50 °C. The two solutions were then combined. The combined solution was dried at 120 °C in air for 24 hours, then crushed and sieved to 212 microns. 0.6 g of the sieved precursor was carburized at a ramp rate of 15 °C/min to 560 °C for 0.5 hr under 30 sccm of H2 gas. After carburization the sample was cooled under 30 sccm N2 and passivated under 30 sccm 1% O2/N2 for 2 hours. |  | 0 | 560 | 15 | H2 | 1 | 0.5 | 30 | [12 empty] | 560 | 15 | 30 | -0.6931472 | 0 | 1 | 0.02857143 | 1 | 0 | 0 | 0.5 | 1
1 g of ammonium heptamolybdate tetrahydrate dissolved in 5.5 mL of DI water. Separately, 1 g of sucrose dissolved in 2 mL of DI water at 50 °C. The two solutions were then combined. The combined solution was dried at 120 °C in air for 24 hours, then crushed and sieved to 212 microns. 0.6 g of the sieved precursor was carburized at a ramp rate of 15 °C/min to 560 °C for 0.5 hr under 60 sccm of H2 gas. After carburization the sample was cooled under 30 sccm N2 and passivated under 30 sccm 1% O2/N2 for 2 hours. |  | 0 | 560 | 15 | H2 | 1 | 0.5 | 60 | [12 empty] | 560 | 15 | 60 | -0.6931472 | 0 | 1 | 0.02857143 | 1 | 0.4285714 | 0 | 0.5 | 1
1 g of ammonium heptamolybdate tetrahydrate dissolved in 5.5 mL of DI water. Separately, 1 g of sucrose dissolved in 2 mL of DI water at 50 °C. The two solutions were then combined. The combined solution was dried at 120 °C in air for 24 hours, then crushed and sieved to 212 microns. 0.6 g of the sieved precursor was carburized at a ramp rate of 15 °C/min to 560 °C for 0.5 hr under 100 sccm of H2 gas. After carburization the sample was cooled under 30 sccm N2 and passivated under 30 sccm 1% O2/N2 for 2 hours. |  | 0 | 560 | 15 | H2 | 1 | 0.5 | 100 | [12 empty] | 560 | 15 | 100 | -0.6931472 | 0 | 1 | 0.02857143 | 1 | 1 | 0 | 0.5 | 1
1 g of ammonium heptamolybdate tetrahydrate dissolved in 5.5 mL of DI water. Separately, 1 g of sucrose dissolved in 2 mL of DI water at 50 °C. The two solutions were then combined. The combined solution was dried at 120 °C in air for 24 hours, then crushed and sieved to 212 microns. 0.6 g of the sieved precursor was carburized at a ramp rate of 15 °C/min to 560 °C for 2 hr under 30 sccm of H2 gas. After carburization the sample was cooled under 30 sccm N2 and passivated under 30 sccm 1% O2/N2 for 2 hours. |  | 0 | 560 | 15 | H2 | 1 | 2 | 30 | [12 empty] | 560 | 15 | 30 | 0.6931472 | 0 | 1 | 0.02857143 | 1 | 0 | 0.4627564 | 0.5 | 1
1 g of ammonium heptamolybdate tetrahydrate dissolved in 5.5 mL of DI water. Separately, 1 g of sucrose dissolved in 2 mL of DI water at 50 °C. The two solutions were then combined. The combined solution was dried at 120 °C in air for 24 hours, then crushed and sieved to 212 microns. 0.6 g of the sieved precursor was carburized at a ramp rate of 15 °C/min to 560 °C for 2 hr under 60 sccm of H2 gas. After carburization the sample was cooled under 30 sccm N2 and passivated under 30 sccm 1% O2/N2 for 2 hours. |  | 0 | 560 | 15 | H2 | 1 | 2 | 60 | [12 empty] | 560 | 15 | 60 | 0.6931472 | 0 | 1 | 0.02857143 | 1 | 0.4285714 | 0.4627564 | 0.5 | 1
1 g of ammonium heptamolybdate tetrahydrate dissolved in 5.5 mL of DI water. Separately, 1 g of sucrose dissolved in 2 mL of DI water at 50 °C. The two solutions were then combined. The combined solution was dried at 120 °C in air for 24 hours, then crushed and sieved to 212 microns. 0.6 g of the sieved precursor was carburized at a ramp rate of 15 °C/min to 560 °C for 2 hr under 100 sccm of H2 gas. After carburization the sample was cooled under 30 sccm N2 and passivated under 30 sccm 1% O2/N2 for 2 hours. |  | 0 | 560 | 15 | H2 | 1 | 2 | 100 | [12 empty] | 560 | 15 | 100 | 0.6931472 | 0 | 1 | 0.02857143 | 1 | 1 | 0.4627564 | 0.5 | 1
1 g of ammonium heptamolybdate tetrahydrate dissolved in 5.5 mL of DI water. Separately, 1 g of sucrose dissolved in 2 mL of DI water at 50 °C. The two solutions were then combined. The combined solution was dried at 120 °C in air for 24 hours, then crushed and sieved to 212 microns. 0.6 g of the sieved precursor was carburized at a ramp rate of 15 °C/min to 560 °C for 5 hr under 30 sccm of H2 gas. After carburization the sample was cooled under 30 sccm N2 and passivated under 30 sccm 1% O2/N2 for 2 hours. |  | 0 | 560 | 15 | H2 | 1 | 5 | 30 | [12 empty] | 560 | 15 | 30 | 1.609438 | 0 | 1 | 0.02857143 | 1 | 0 | 0.7686218 | 0.5 | 1
1 g of ammonium heptamolybdate tetrahydrate dissolved in 5.5 mL of DI water. Separately, 1 g of sucrose dissolved in 2 mL of DI water at 50 °C. The two solutions were then combined. The combined solution was dried at 120 °C in air for 24 hours, then crushed and sieved to 212 microns. 0.6 g of the sieved precursor was carburized at a ramp rate of 15 °C/min to 560 °C for 5 hr under 60 sccm of H2 gas. After carburization the sample was cooled under 30 sccm N2 and passivated under 30 sccm 1% O2/N2 for 2 hours. |  | 0 | 560 | 15 | H2 | 1 | 5 | 60 | [12 empty] | 560 | 15 | 60 | 1.609438 | 0 | 1 | 0.02857143 | 1 | 0.4285714 | 0.7686218 | 0.5 | 1
1 g of ammonium heptamolybdate tetrahydrate dissolved in 5.5 mL of DI water. Separately, 1 g of sucrose dissolved in 2 mL of DI water at 50 °C. The two solutions were then combined. The combined solution was dried at 120 °C in air for 24 hours, then crushed and sieved to 212 microns. 0.6 g of the sieved precursor was carburized at a ramp rate of 15 °C/min to 560 °C for 5 hr under 100 sccm of H2 gas. After carburization the sample was cooled under 30 sccm N2 and passivated under 30 sccm 1% O2/N2 for 2 hours. |  | 0 | 560 | 15 | H2 | 1 | 5 | 100 | [12 empty] | 560 | 15 | 100 | 1.609438 | 0 | 1 | 0.02857143 | 1 | 1 | 0.7686218 | 0.5 | 1
1 g of ammonium heptamolybdate tetrahydrate dissolved in 5.5 mL of DI water. Separately, 1 g of sucrose dissolved in 2 mL of DI water at 50 °C. The two solutions were then combined. The combined solution was dried at 120 °C in air for 24 hours, then crushed and sieved to 212 microns. 0.6 g of the sieved precursor was carburized at a ramp rate of 15 °C/min to 560 °C for 10 hr under 30 sccm of H2 gas. After carburization the sample was cooled under 30 sccm N2 and passivated under 30 sccm 1% O2/N2 for 2 hours. |  | 0 | 560 | 15 | H2 | 1 | 10 | 30 | [12 empty] | 560 | 15 | 30 | 2.302585 | 0 | 1 | 0.02857143 | 1 | 0 | 1 | 0.5 | 1
1 g of ammonium heptamolybdate tetrahydrate dissolved in 5.5 mL of DI water. Separately, 1 g of sucrose dissolved in 2 mL of DI water at 50 °C. The two solutions were then combined. The combined solution was dried at 120 °C in air for 24 hours, then crushed and sieved to 212 microns. 0.6 g of the sieved precursor was carburized at a ramp rate of 15 °C/min to 560 °C for 10 hr under 60 sccm of H2 gas. After carburization the sample was cooled under 30 sccm N2 and passivated under 30 sccm 1% O2/N2 for 2 hours. |  | 0 | 560 | 15 | H2 | 1 | 10 | 60 | [12 empty] | 560 | 15 | 60 | 2.302585 | 0 | 1 | 0.02857143 | 1 | 0.4285714 | 1 | 0.5 | 1
1 g of ammonium heptamolybdate tetrahydrate dissolved in 5.5 mL of DI water. Separately, 1 g of sucrose dissolved in 2 mL of DI water at 50 °C. The two solutions were then combined. The combined solution was dried at 120 °C in air for 24 hours, then crushed and sieved to 212 microns. 0.6 g of the sieved precursor was carburized at a ramp rate of 15 °C/min to 560 °C for 10 hr under 100 sccm of H2 gas. After carburization the sample was cooled under 30 sccm N2 and passivated under 30 sccm 1% O2/N2 for 2 hours. |  | 0 | 560 | 15 | H2 | 1 | 10 | 100 | [12 empty] | 560 | 15 | 100 | 2.302585 | 0 | 1 | 0.02857143 | 1 | 1 | 1 | 0.5 | 1
1 g of ammonium heptamolybdate tetrahydrate dissolved in 6 mL of DI water. Separately, 0.5 g of sucrose dissolved in 1.5 mL of DI water at 50 °C. The two solutions were then combined. The combined solution was dried at 120 °C in air for 24 hours, then crushed and sieved to 212 microns. 0.6 g of the sieved precursor was carburized at a ramp rate of 15 °C/min to 560 °C for 0.5 hr under 30 sccm of H2 gas. After carburization the sample was cooled under 30 sccm N2 and passivated under 30 sccm 1% O2/N2 for 2 hours. |  | 0 | 560 | 15 | H2 | 2 | 0.5 | 30 | [12 empty] | 560 | 15 | 30 | -0.6931472 | 1 | 1 | 0.02857143 | 1 | 0 | 0 | 1 | 1
1 g of ammonium heptamolybdate tetrahydrate dissolved in 6 mL of DI water. Separately, 0.5 g of sucrose dissolved in 1.5 mL of DI water at 50 °C. The two solutions were then combined. The combined solution was dried at 120 °C in air for 24 hours, then crushed and sieved to 212 microns. 0.6 g of the sieved precursor was carburized at a ramp rate of 15 °C/min to 560 °C for 0.5 hr under 60 sccm of H2 gas. After carburization the sample was cooled under 30 sccm N2 and passivated under 30 sccm 1% O2/N2 for 2 hours. |  | 0 | 560 | 15 | H2 | 2 | 0.5 | 60 | [12 empty] | 560 | 15 | 60 | -0.6931472 | 1 | 1 | 0.02857143 | 1 | 0.4285714 | 0 | 1 | 1
1 g of ammonium heptamolybdate tetrahydrate dissolved in 6 mL of DI water. Separately, 0.5 g of sucrose dissolved in 1.5 mL of DI water at 50 °C. The two solutions were then combined. The combined solution was dried at 120 °C in air for 24 hours, then crushed and sieved to 212 microns. 0.6 g of the sieved precursor was carburized at a ramp rate of 15 °C/min to 560 °C for 0.5 hr under 100 sccm of H2 gas. After carburization the sample was cooled under 30 sccm N2 and passivated under 30 sccm 1% O2/N2 for 2 hours. |  | 0 | 560 | 15 | H2 | 2 | 0.5 | 100 | [12 empty] | 560 | 15 | 100 | -0.6931472 | 1 | 1 | 0.02857143 | 1 | 1 | 0 | 1 | 1
1 g of ammonium heptamolybdate tetrahydrate dissolved in 6 mL of DI water. Separately, 0.5 g of sucrose dissolved in 1.5 mL of DI water at 50 °C. The two solutions were then combined. The combined solution was dried at 120 °C in air for 24 hours, then crushed and sieved to 212 microns. 0.6 g of the sieved precursor was carburized at a ramp rate of 15 °C/min to 560 °C for 2 hr under 30 sccm of H2 gas. After carburization the sample was cooled under 30 sccm N2 and passivated under 30 sccm 1% O2/N2 for 2 hours. |  | 0 | 560 | 15 | H2 | 2 | 2 | 30 | [12 empty] | 560 | 15 | 30 | 0.6931472 | 1 | 1 | 0.02857143 | 1 | 0 | 0.4627564 | 1 | 1
1 g of ammonium heptamolybdate tetrahydrate dissolved in 6 mL of DI water. Separately, 0.5 g of sucrose dissolved in 1.5 mL of DI water at 50 °C. The two solutions were then combined. The combined solution was dried at 120 °C in air for 24 hours, then crushed and sieved to 212 microns. 0.6 g of the sieved precursor was carburized at a ramp rate of 15 °C/min to 560 °C for 2 hr under 60 sccm of H2 gas. After carburization the sample was cooled under 30 sccm N2 and passivated under 30 sccm 1% O2/N2 for 2 hours. |  | 0 | 560 | 15 | H2 | 2 | 2 | 60 | [12 empty] | 560 | 15 | 60 | 0.6931472 | 1 | 1 | 0.02857143 | 1 | 0.4285714 | 0.4627564 | 1 | 1
1 g of ammonium heptamolybdate tetrahydrate dissolved in 6 mL of DI water. Separately, 0.5 g of sucrose dissolved in 1.5 mL of DI water at 50 °C. The two solutions were then combined. The combined solution was dried at 120 °C in air for 24 hours, then crushed and sieved to 212 microns. 0.6 g of the sieved precursor was carburized at a ramp rate of 15 °C/min to 560 °C for 2 hr under 100 sccm of H2 gas. After carburization the sample was cooled under 30 sccm N2 and passivated under 30 sccm 1% O2/N2 for 2 hours. |  | 0 | 560 | 15 | H2 | 2 | 2 | 100 | [12 empty] | 560 | 15 | 100 | 0.6931472 | 1 | 1 | 0.02857143 | 1 | 1 | 0.4627564 | 1 | 1
1 g of ammonium heptamolybdate tetrahydrate dissolved in 6 mL of DI water. Separately, 0.5 g of sucrose dissolved in 1.5 mL of DI water at 50 °C. The two solutions were then combined. The combined solution was dried at 120 °C in air for 24 hours, then crushed and sieved to 212 microns. 0.6 g of the sieved precursor was carburized at a ramp rate of 15 °C/min to 560 °C for 5 hr under 30 sccm of H2 gas. After carburization the sample was cooled under 30 sccm N2 and passivated under 30 sccm 1% O2/N2 for 2 hours. |  | 0 | 560 | 15 | H2 | 2 | 5 | 30 | [12 empty] | 560 | 15 | 30 | 1.609438 | 1 | 1 | 0.02857143 | 1 | 0 | 0.7686218 | 1 | 1
1 g of ammonium heptamolybdate tetrahydrate dissolved in 6 mL of DI water. Separately, 0.5 g of sucrose dissolved in 1.5 mL of DI water at 50 °C. The two solutions were then combined. The combined solution was dried at 120 °C in air for 24 hours, then crushed and sieved to 212 microns. 0.6 g of the sieved precursor was carburized at a ramp rate of 15 °C/min to 560 °C for 5 hr under 60 sccm of H2 gas. After carburization the sample was cooled under 30 sccm N2 and passivated under 30 sccm 1% O2/N2 for 2 hours. |  | 0 | 560 | 15 | H2 | 2 | 5 | 60 | [12 empty] | 560 | 15 | 60 | 1.609438 | 1 | 1 | 0.02857143 | 1 | 0.4285714 | 0.7686218 | 1 | 1
1 g of ammonium heptamolybdate tetrahydrate dissolved in 6 mL of DI water. Separately, 0.5 g of sucrose dissolved in 1.5 mL of DI water at 50 °C. The two solutions were then combined. The combined solution was dried at 120 °C in air for 24 hours, then crushed and sieved to 212 microns. 0.6 g of the sieved precursor was carburized at a ramp rate of 15 °C/min to 560 °C for 5 hr under 100 sccm of H2 gas. After carburization the sample was cooled under 30 sccm N2 and passivated under 30 sccm 1% O2/N2 for 2 hours. |  | 0 | 560 | 15 | H2 | 2 | 5 | 100 | [12 empty] | 560 | 15 | 100 | 1.609438 | 1 | 1 | 0.02857143 | 1 | 1 | 0.7686218 | 1 | 1
1 g of ammonium heptamolybdate tetrahydrate dissolved in 6 mL of DI water. Separately, 0.5 g of sucrose dissolved in 1.5 mL of DI water at 50 °C. The two solutions were then combined. The combined solution was dried at 120 °C in air for 24 hours, then crushed and sieved to 212 microns. 0.6 g of the sieved precursor was carburized at a ramp rate of 15 °C/min to 560 °C for 10 hr under 30 sccm of H2 gas. After carburization the sample was cooled under 30 sccm N2 and passivated under 30 sccm 1% O2/N2 for 2 hours. |  | 0 | 560 | 15 | H2 | 2 | 10 | 30 | [12 empty] | 560 | 15 | 30 | 2.302585 | 1 | 1 | 0.02857143 | 1 | 0 | 1 | 1 | 1
1 g of ammonium heptamolybdate tetrahydrate dissolved in 6 mL of DI water. Separately, 0.5 g of sucrose dissolved in 1.5 mL of DI water at 50 °C. The two solutions were then combined. The combined solution was dried at 120 °C in air for 24 hours, then crushed and sieved to 212 microns. 0.6 g of the sieved precursor was carburized at a ramp rate of 15 °C/min to 560 °C for 10 hr under 60 sccm of H2 gas. After carburization the sample was cooled under 30 sccm N2 and passivated under 30 sccm 1% O2/N2 for 2 hours. |  | 0 | 560 | 15 | H2 | 2 | 10 | 60 | [12 empty] | 560 | 15 | 60 | 2.302585 | 1 | 1 | 0.02857143 | 1 | 0.4285714 | 1 | 1 | 1
1 g of ammonium heptamolybdate tetrahydrate dissolved in 6 mL of DI water. Separately, 0.5 g of sucrose dissolved in 1.5 mL of DI water at 50 °C. The two solutions were then combined. The combined solution was dried at 120 °C in air for 24 hours, then crushed and sieved to 212 microns. 0.6 g of the sieved precursor was carburized at a ramp rate of 15 °C/min to 560 °C for 10 hr under 100 sccm of H2 gas. After carburization the sample was cooled under 30 sccm N2 and passivated under 30 sccm 1% O2/N2 for 2 hours. |  | 0 | 560 | 15 | H2 | 2 | 10 | 100 | [12 empty] | 560 | 15 | 100 | 2.302585 | 1 | 1 | 0.02857143 | 1 | 1 | 1 | 1 | 1
1 g of ammonium heptamolybdate tetrahydrate dissolved in 4 mL of DI water. Separately, 2 g of sucrose dissolved in 3.5 mL of DI water at 50 °C. The two solutions were then combined. The combined solution was dried at 120 °C in air for 24 hours, then crushed and sieved to 212 microns. 0.6 g of the sieved precursor was carburized at a ramp rate of 15 °C/min to 560 °C for 0.5 hr under 30 sccm of N2 gas. After carburization the sample was cooled under 30 sccm N2 and passivated under 30 sccm 1% O2/N2 for 2 hours. |  | 0 | 560 | 15 | N2 | 0.5 | 0.5 | 30 | [12 empty] | 560 | 15 | 30 | -0.6931472 | -1 | 0 | 0.02857143 | 1 | 0 | 0 | 0 | 0
1 g of ammonium heptamolybdate tetrahydrate dissolved in 4 mL of DI water. Separately, 2 g of sucrose dissolved in 3.5 mL of DI water at 50 °C. The two solutions were then combined. The combined solution was dried at 120 °C in air for 24 hours, then crushed and sieved to 212 microns. 0.6 g of the sieved precursor was carburized at a ramp rate of 15 °C/min to 560 °C for 0.5 hr under 60 sccm of N2 gas. After carburization the sample was cooled under 30 sccm N2 and passivated under 30 sccm 1% O2/N2 for 2 hours. |  | 0 | 560 | 15 | N2 | 0.5 | 0.5 | 60 | [12 empty] | 560 | 15 | 60 | -0.6931472 | -1 | 0 | 0.02857143 | 1 | 0.4285714 | 0 | 0 | 0
1 g of ammonium heptamolybdate tetrahydrate dissolved in 4 mL of DI water. Separately, 2 g of sucrose dissolved in 3.5 mL of DI water at 50 °C. The two solutions were then combined. The combined solution was dried at 120 °C in air for 24 hours, then crushed and sieved to 212 microns. 0.6 g of the sieved precursor was carburized at a ramp rate of 15 °C/min to 560 °C for 0.5 hr under 100 sccm of N2 gas. After carburization the sample was cooled under 30 sccm N2 and passivated under 30 sccm 1% O2/N2 for 2 hours. |  | 0 | 560 | 15 | N2 | 0.5 | 0.5 | 100 | [12 empty] | 560 | 15 | 100 | -0.6931472 | -1 | 0 | 0.02857143 | 1 | 1 | 0 | 0 | 0
1 g of ammonium heptamolybdate tetrahydrate dissolved in 4 mL of DI water. Separately, 2 g of sucrose dissolved in 3.5 mL of DI water at 50 °C. The two solutions were then combined. The combined solution was dried at 120 °C in air for 24 hours, then crushed and sieved to 212 microns. 0.6 g of the sieved precursor was carburized at a ramp rate of 15 °C/min to 560 °C for 2 hr under 30 sccm of N2 gas. After carburization the sample was cooled under 30 sccm N2 and passivated under 30 sccm 1% O2/N2 for 2 hours. |  | 0 | 560 | 15 | N2 | 0.5 | 2 | 30 | [12 empty] | 560 | 15 | 30 | 0.6931472 | -1 | 0 | 0.02857143 | 1 | 0 | 0.4627564 | 0 | 0
1 g of ammonium heptamolybdate tetrahydrate dissolved in 4 mL of DI water. Separately, 2 g of sucrose dissolved in 3.5 mL of DI water at 50 °C. The two solutions were then combined. The combined solution was dried at 120 °C in air for 24 hours, then crushed and sieved to 212 microns. 0.6 g of the sieved precursor was carburized at a ramp rate of 15 °C/min to 560 °C for 2 hr under 60 sccm of N2 gas. After carburization the sample was cooled under 30 sccm N2 and passivated under 30 sccm 1% O2/N2 for 2 hours. |  | 0 | 560 | 15 | N2 | 0.5 | 2 | 60 | [12 empty] | 560 | 15 | 60 | 0.6931472 | -1 | 0 | 0.02857143 | 1 | 0.4285714 | 0.4627564 | 0 | 0
1 g of ammonium heptamolybdate tetrahydrate dissolved in 4 mL of DI water. Separately, 2 g of sucrose dissolved in 3.5 mL of DI water at 50 °C. The two solutions were then combined. The combined solution was dried at 120 °C in air for 24 hours, then crushed and sieved to 212 microns. 0.6 g of the sieved precursor was carburized at a ramp rate of 15 °C/min to 560 °C for 2 hr under 100 sccm of N2 gas. After carburization the sample was cooled under 30 sccm N2 and passivated under 30 sccm 1% O2/N2 for 2 hours. |  | 0 | 560 | 15 | N2 | 0.5 | 2 | 100 | [12 empty] | 560 | 15 | 100 | 0.6931472 | -1 | 0 | 0.02857143 | 1 | 1 | 0.4627564 | 0 | 0
1 g of ammonium heptamolybdate tetrahydrate dissolved in 4 mL of DI water. Separately, 2 g of sucrose dissolved in 3.5 mL of DI water at 50 °C. The two solutions were then combined. The combined solution was dried at 120 °C in air for 24 hours, then crushed and sieved to 212 microns. 0.6 g of the sieved precursor was carburized at a ramp rate of 15 °C/min to 560 °C for 5 hr under 30 sccm of N2 gas. After carburization the sample was cooled under 30 sccm N2 and passivated under 30 sccm 1% O2/N2 for 2 hours. |  | 0 | 560 | 15 | N2 | 0.5 | 5 | 30 | [12 empty] | 560 | 15 | 30 | 1.609438 | -1 | 0 | 0.02857143 | 1 | 0 | 0.7686218 | 0 | 0
1 g of ammonium heptamolybdate tetrahydrate dissolved in 4 mL of DI water. Separately, 2 g of sucrose dissolved in 3.5 mL of DI water at 50 °C. The two solutions were then combined. The combined solution was dried at 120 °C in air for 24 hours, then crushed and sieved to 212 microns. 0.6 g of the sieved precursor was carburized at a ramp rate of 15 °C/min to 560 °C for 5 hr under 60 sccm of N2 gas. After carburization the sample was cooled under 30 sccm N2 and passivated under 30 sccm 1% O2/N2 for 2 hours. |  | 0 | 560 | 15 | N2 | 0.5 | 5 | 60 | [12 empty] | 560 | 15 | 60 | 1.609438 | -1 | 0 | 0.02857143 | 1 | 0.4285714 | 0.7686218 | 0 | 0
1 g of ammonium heptamolybdate tetrahydrate dissolved in 4 mL of DI water. Separately, 2 g of sucrose dissolved in 3.5 mL of DI water at 50 °C. The two solutions were then combined. The combined solution was dried at 120 °C in air for 24 hours, then crushed and sieved to 212 microns. 0.6 g of the sieved precursor was carburized at a ramp rate of 15 °C/min to 560 °C for 5 hr under 100 sccm of N2 gas. After carburization the sample was cooled under 30 sccm N2 and passivated under 30 sccm 1% O2/N2 for 2 hours. |  | 0 | 560 | 15 | N2 | 0.5 | 5 | 100 | [12 empty] | 560 | 15 | 100 | 1.609438 | -1 | 0 | 0.02857143 | 1 | 1 | 0.7686218 | 0 | 0
1 g of ammonium heptamolybdate tetrahydrate dissolved in 4 mL of DI water. Separately, 2 g of sucrose dissolved in 3.5 mL of DI water at 50 °C. The two solutions were then combined. The combined solution was dried at 120 °C in air for 24 hours, then crushed and sieved to 212 microns. 0.6 g of the sieved precursor was carburized at a ramp rate of 15 °C/min to 560 °C for 10 hr under 30 sccm of N2 gas. After carburization the sample was cooled under 30 sccm N2 and passivated under 30 sccm 1% O2/N2 for 2 hours. |  | 0 | 560 | 15 | N2 | 0.5 | 10 | 30 | [12 empty] | 560 | 15 | 30 | 2.302585 | -1 | 0 | 0.02857143 | 1 | 0 | 1 | 0 | 0
1 g of ammonium heptamolybdate tetrahydrate dissolved in 4 mL of DI water. Separately, 2 g of sucrose dissolved in 3.5 mL of DI water at 50 °C. The two solutions were then combined. The combined solution was dried at 120 °C in air for 24 hours, then crushed and sieved to 212 microns. 0.6 g of the sieved precursor was carburized at a ramp rate of 15 °C/min to 560 °C for 10 hr under 60 sccm of N2 gas. After carburization the sample was cooled under 30 sccm N2 and passivated under 30 sccm 1% O2/N2 for 2 hours. |  | 0 | 560 | 15 | N2 | 0.5 | 10 | 60 | [12 empty] | 560 | 15 | 60 | 2.302585 | -1 | 0 | 0.02857143 | 1 | 0.4285714 | 1 | 0 | 0
1 g of ammonium heptamolybdate tetrahydrate dissolved in 4 mL of DI water. Separately, 2 g of sucrose dissolved in 3.5 mL of DI water at 50 °C. The two solutions were then combined. The combined solution was dried at 120 °C in air for 24 hours, then crushed and sieved to 212 microns. 0.6 g of the sieved precursor was carburized at a ramp rate of 15 °C/min to 560 °C for 10 hr under 100 sccm of N2 gas. After carburization the sample was cooled under 30 sccm N2 and passivated under 30 sccm 1% O2/N2 for 2 hours. |  | 0 | 560 | 15 | N2 | 0.5 | 10 | 100 | [12 empty] | 560 | 15 | 100 | 2.302585 | -1 | 0 | 0.02857143 | 1 | 1 | 1 | 0 | 0
1 g of ammonium heptamolybdate tetrahydrate dissolved in 5.5 mL of DI water. Separately, 1 g of sucrose dissolved in 2 mL of DI water at 50 °C. The two solutions were then combined. The combined solution was dried at 120 °C in air for 24 hours, then crushed and sieved to 212 microns. 0.6 g of the sieved precursor was carburized at a ramp rate of 15 °C/min to 560 °C for 0.5 hr under 30 sccm of N2 gas. After carburization the sample was cooled under 30 sccm N2 and passivated under 30 sccm 1% O2/N2 for 2 hours. |  | 0 | 560 | 15 | N2 | 1 | 0.5 | 30 | [12 empty] | 560 | 15 | 30 | -0.6931472 | 0 | 0 | 0.02857143 | 1 | 0 | 0 | 0.5 | 0
1 g of ammonium heptamolybdate tetrahydrate dissolved in 5.5 mL of DI water. Separately, 1 g of sucrose dissolved in 2 mL of DI water at 50 °C. The two solutions were then combined. The combined solution was dried at 120 °C in air for 24 hours, then crushed and sieved to 212 microns. 0.6 g of the sieved precursor was carburized at a ramp rate of 15 °C/min to 560 °C for 0.5 hr under 60 sccm of N2 gas. After carburization the sample was cooled under 30 sccm N2 and passivated under 30 sccm 1% O2/N2 for 2 hours. |  | 0 | 560 | 15 | N2 | 1 | 0.5 | 60 | [12 empty] | 560 | 15 | 60 | -0.6931472 | 0 | 0 | 0.02857143 | 1 | 0.4285714 | 0 | 0.5 | 0
1 g of ammonium heptamolybdate tetrahydrate dissolved in 5.5 mL of DI water. Separately, 1 g of sucrose dissolved in 2 mL of DI water at 50 °C. The two solutions were then combined. The combined solution was dried at 120 °C in air for 24 hours, then crushed and sieved to 212 microns. 0.6 g of the sieved precursor was carburized at a ramp rate of 15 °C/min to 560 °C for 0.5 hr under 100 sccm of N2 gas. After carburization the sample was cooled under 30 sccm N2 and passivated under 30 sccm 1% O2/N2 for 2 hours. |  | 0 | 560 | 15 | N2 | 1 | 0.5 | 100 | [12 empty] | 560 | 15 | 100 | -0.6931472 | 0 | 0 | 0.02857143 | 1 | 1 | 0 | 0.5 | 0
1 g of ammonium heptamolybdate tetrahydrate dissolved in 5.5 mL of DI water. Separately, 1 g of sucrose dissolved in 2 mL of DI water at 50 °C. The two solutions were then combined. The combined solution was dried at 120 °C in air for 24 hours, then crushed and sieved to 212 microns. 0.6 g of the sieved precursor was carburized at a ramp rate of 15 °C/min to 560 °C for 2 hr under 30 sccm of N2 gas. After carburization the sample was cooled under 30 sccm N2 and passivated under 30 sccm 1% O2/N2 for 2 hours. |  | 0 | 560 | 15 | N2 | 1 | 2 | 30 | [12 empty] | 560 | 15 | 30 | 0.6931472 | 0 | 0 | 0.02857143 | 1 | 0 | 0.4627564 | 0.5 | 0
1 g of ammonium heptamolybdate tetrahydrate dissolved in 5.5 mL of DI water. Separately, 1 g of sucrose dissolved in 2 mL of DI water at 50 °C. The two solutions were then combined. The combined solution was dried at 120 °C in air for 24 hours, then crushed and sieved to 212 microns. 0.6 g of the sieved precursor was carburized at a ramp rate of 15 °C/min to 560 °C for 2 hr under 60 sccm of N2 gas. After carburization the sample was cooled under 30 sccm N2 and passivated under 30 sccm 1% O2/N2 for 2 hours. |  | 0 | 560 | 15 | N2 | 1 | 2 | 60 | [12 empty] | 560 | 15 | 60 | 0.6931472 | 0 | 0 | 0.02857143 | 1 | 0.4285714 | 0.4627564 | 0.5 | 0
1 g of ammonium heptamolybdate tetrahydrate dissolved in 5.5 mL of DI water. Separately, 1 g of sucrose dissolved in 2 mL of DI water at 50 °C. The two solutions were then combined. The combined solution was dried at 120 °C in air for 24 hours, then crushed and sieved to 212 microns. 0.6 g of the sieved precursor was carburized at a ramp rate of 15 °C/min to 560 °C for 2 hr under 100 sccm of N2 gas. After carburization the sample was cooled under 30 sccm N2 and passivated under 30 sccm 1% O2/N2 for 2 hours. |  | 0 | 560 | 15 | N2 | 1 | 2 | 100 | [12 empty] | 560 | 15 | 100 | 0.6931472 | 0 | 0 | 0.02857143 | 1 | 1 | 0.4627564 | 0.5 | 0
1 g of ammonium heptamolybdate tetrahydrate dissolved in 5.5 mL of DI water. Separately, 1 g of sucrose dissolved in 2 mL of DI water at 50 °C. The two solutions were then combined. The combined solution was dried at 120 °C in air for 24 hours, then crushed and sieved to 212 microns. 0.6 g of the sieved precursor was carburized at a ramp rate of 15 °C/min to 560 °C for 5 hr under 30 sccm of N2 gas. After carburization the sample was cooled under 30 sccm N2 and passivated under 30 sccm 1% O2/N2 for 2 hours. |  | 0 | 560 | 15 | N2 | 1 | 5 | 30 | [12 empty] | 560 | 15 | 30 | 1.609438 | 0 | 0 | 0.02857143 | 1 | 0 | 0.7686218 | 0.5 | 0
1 g of ammonium heptamolybdate tetrahydrate dissolved in 5.5 mL of DI water. Separately, 1 g of sucrose dissolved in 2 mL of DI water at 50 °C. The two solutions were then combined. The combined solution was dried at 120 °C in air for 24 hours, then crushed and sieved to 212 microns. 0.6 g of the sieved precursor was carburized at a ramp rate of 15 °C/min to 560 °C for 5 hr under 60 sccm of N2 gas. After carburization the sample was cooled under 30 sccm N2 and passivated under 30 sccm 1% O2/N2 for 2 hours. |  | 0 | 560 | 15 | N2 | 1 | 5 | 60 | [12 empty] | 560 | 15 | 60 | 1.609438 | 0 | 0 | 0.02857143 | 1 | 0.4285714 | 0.7686218 | 0.5 | 0
1 g of ammonium heptamolybdate tetrahydrate dissolved in 5.5 mL of DI water. Separately, 1 g of sucrose dissolved in 2 mL of DI water at 50 °C. The two solutions were then combined. The combined solution was dried at 120 °C in air for 24 hours, then crushed and sieved to 212 microns. 0.6 g of the sieved precursor was carburized at a ramp rate of 15 °C/min to 560 °C for 5 hr under 100 sccm of N2 gas. After carburization the sample was cooled under 30 sccm N2 and passivated under 30 sccm 1% O2/N2 for 2 hours. |  | 0 | 560 | 15 | N2 | 1 | 5 | 100 | [12 empty] | 560 | 15 | 100 | 1.609438 | 0 | 0 | 0.02857143 | 1 | 1 | 0.7686218 | 0.5 | 0
1 g of ammonium heptamolybdate tetrahydrate dissolved in 5.5 mL of DI water. Separately, 1 g of sucrose dissolved in 2 mL of DI water at 50 °C. The two solutions were then combined. The combined solution was dried at 120 °C in air for 24 hours, then crushed and sieved to 212 microns. 0.6 g of the sieved precursor was carburized at a ramp rate of 15 °C/min to 560 °C for 10 hr under 30 sccm of N2 gas. After carburization the sample was cooled under 30 sccm N2 and passivated under 30 sccm 1% O2/N2 for 2 hours. |  | 0 | 560 | 15 | N2 | 1 | 10 | 30 | [12 empty] | 560 | 15 | 30 | 2.302585 | 0 | 0 | 0.02857143 | 1 | 0 | 1 | 0.5 | 0
1 g of ammonium heptamolybdate tetrahydrate dissolved in 5.5 mL of DI water. Separately, 1 g of sucrose dissolved in 2 mL of DI water at 50 °C. The two solutions were then combined. The combined solution was dried at 120 °C in air for 24 hours, then crushed and sieved to 212 microns. 0.6 g of the sieved precursor was carburized at a ramp rate of 15 °C/min to 560 °C for 10 hr under 60 sccm of N2 gas. After carburization the sample was cooled under 30 sccm N2 and passivated under 30 sccm 1% O2/N2 for 2 hours. |  | 0 | 560 | 15 | N2 | 1 | 10 | 60 | [12 empty] | 560 | 15 | 60 | 2.302585 | 0 | 0 | 0.02857143 | 1 | 0.4285714 | 1 | 0.5 | 0
1 g of ammonium heptamolybdate tetrahydrate dissolved in 5.5 mL of DI water. Separately, 1 g of sucrose dissolved in 2 mL of DI water at 50 °C. The two solutions were then combined. The combined solution was dried at 120 °C in air for 24 hours, then crushed and sieved to 212 microns. 0.6 g of the sieved precursor was carburized at a ramp rate of 15 °C/min to 560 °C for 10 hr under 100 sccm of N2 gas. After carburization the sample was cooled under 30 sccm N2 and passivated under 30 sccm 1% O2/N2 for 2 hours. |  | 0 | 560 | 15 | N2 | 1 | 10 | 100 | [12 empty] | 560 | 15 | 100 | 2.302585 | 0 | 0 | 0.02857143 | 1 | 1 | 1 | 0.5 | 0
1 g of ammonium heptamolybdate tetrahydrate dissolved in 6 mL of DI water. Separately, 0.5 g of sucrose dissolved in 1.5 mL of DI water at 50 °C. The two solutions were then combined. The combined solution was dried at 120 °C in air for 24 hours, then crushed and sieved to 212 microns. 0.6 g of the sieved precursor was carburized at a ramp rate of 15 °C/min to 560 °C for 0.5 hr under 30 sccm of N2 gas. After carburization the sample was cooled under 30 sccm N2 and passivated under 30 sccm 1% O2/N2 for 2 hours. |  | 0 | 560 | 15 | N2 | 2 | 0.5 | 30 | [12 empty] | 560 | 15 | 30 | -0.6931472 | 1 | 0 | 0.02857143 | 1 | 0 | 0 | 1 | 0
1 g of ammonium heptamolybdate tetrahydrate dissolved in 6 mL of DI water. Separately, 0.5 g of sucrose dissolved in 1.5 mL of DI water at 50 °C. The two solutions were then combined. The combined solution was dried at 120 °C in air for 24 hours, then crushed and sieved to 212 microns. 0.6 g of the sieved precursor was carburized at a ramp rate of 15 °C/min to 560 °C for 0.5 hr under 60 sccm of N2 gas. After carburization the sample was cooled under 30 sccm N2 and passivated under 30 sccm 1% O2/N2 for 2 hours. |  | 0 | 560 | 15 | N2 | 2 | 0.5 | 60 | [12 empty] | 560 | 15 | 60 | -0.6931472 | 1 | 0 | 0.02857143 | 1 | 0.4285714 | 0 | 1 | 0
1 g of ammonium heptamolybdate tetrahydrate dissolved in 6 mL of DI water. Separately, 0.5 g of sucrose dissolved in 1.5 mL of DI water at 50 °C. The two solutions were then combined. The combined solution was dried at 120 °C in air for 24 hours, then crushed and sieved to 212 microns. 0.6 g of the sieved precursor was carburized at a ramp rate of 15 °C/min to 560 °C for 0.5 hr under 100 sccm of N2 gas. After carburization the sample was cooled under 30 sccm N2 and passivated under 30 sccm 1% O2/N2 for 2 hours. |  | 0 | 560 | 15 | N2 | 2 | 0.5 | 100 | [12 empty] | 560 | 15 | 100 | -0.6931472 | 1 | 0 | 0.02857143 | 1 | 1 | 0 | 1 | 0
1 g of ammonium heptamolybdate tetrahydrate dissolved in 6 mL of DI water. Separately, 0.5 g of sucrose dissolved in 1.5 mL of DI water at 50 °C. The two solutions were then combined. The combined solution was dried at 120 °C in air for 24 hours, then crushed and sieved to 212 microns. 0.6 g of the sieved precursor was carburized at a ramp rate of 15 °C/min to 560 °C for 2 hr under 30 sccm of N2 gas. After carburization the sample was cooled under 30 sccm N2 and passivated under 30 sccm 1% O2/N2 for 2 hours. |  | 0 | 560 | 15 | N2 | 2 | 2 | 30 | [12 empty] | 560 | 15 | 30 | 0.6931472 | 1 | 0 | 0.02857143 | 1 | 0 | 0.4627564 | 1 | 0
1 g of ammonium heptamolybdate tetrahydrate dissolved in 6 mL of DI water. Separately, 0.5 g of sucrose dissolved in 1.5 mL of DI water at 50 °C. The two solutions were then combined. The combined solution was dried at 120 °C in air for 24 hours, then crushed and sieved to 212 microns. 0.6 g of the sieved precursor was carburized at a ramp rate of 15 °C/min to 560 °C for 2 hr under 60 sccm of N2 gas. After carburization the sample was cooled under 30 sccm N2 and passivated under 30 sccm 1% O2/N2 for 2 hours. |  | 0 | 560 | 15 | N2 | 2 | 2 | 60 | [12 empty] | 560 | 15 | 60 | 0.6931472 | 1 | 0 | 0.02857143 | 1 | 0.4285714 | 0.4627564 | 1 | 0
1 g of ammonium heptamolybdate tetrahydrate dissolved in 6 mL of DI water. Separately, 0.5 g of sucrose dissolved in 1.5 mL of DI water at 50 °C. The two solutions were then combined. The combined solution was dried at 120 °C in air for 24 hours, then crushed and sieved to 212 microns. 0.6 g of the sieved precursor was carburized at a ramp rate of 15 °C/min to 560 °C for 2 hr under 100 sccm of N2 gas. After carburization the sample was cooled under 30 sccm N2 and passivated under 30 sccm 1% O2/N2 for 2 hours. |  | 0 | 560 | 15 | N2 | 2 | 2 | 100 | [12 empty] | 560 | 15 | 100 | 0.6931472 | 1 | 0 | 0.02857143 | 1 | 1 | 0.4627564 | 1 | 0
1 g of ammonium heptamolybdate tetrahydrate dissolved in 6 mL of DI water. Separately, 0.5 g of sucrose dissolved in 1.5 mL of DI water at 50 °C. The two solutions were then combined. The combined solution was dried at 120 °C in air for 24 hours, then crushed and sieved to 212 microns. 0.6 g of the sieved precursor was carburized at a ramp rate of 15 °C/min to 560 °C for 5 hr under 30 sccm of N2 gas. After carburization the sample was cooled under 30 sccm N2 and passivated under 30 sccm 1% O2/N2 for 2 hours. |  | 0 | 560 | 15 | N2 | 2 | 5 | 30 | [12 empty] | 560 | 15 | 30 | 1.609438 | 1 | 0 | 0.02857143 | 1 | 0 | 0.7686218 | 1 | 0
1 g of ammonium heptamolybdate tetrahydrate dissolved in 6 mL of DI water. Separately, 0.5 g of sucrose dissolved in 1.5 mL of DI water at 50 °C. The two solutions were then combined. The combined solution was dried at 120 °C in air for 24 hours, then crushed and sieved to 212 microns. 0.6 g of the sieved precursor was carburized at a ramp rate of 15 °C/min to 560 °C for 5 hr under 60 sccm of N2 gas. After carburization the sample was cooled under 30 sccm N2 and passivated under 30 sccm 1% O2/N2 for 2 hours. |  | 0 | 560 | 15 | N2 | 2 | 5 | 60 | [12 empty] | 560 | 15 | 60 | 1.609438 | 1 | 0 | 0.02857143 | 1 | 0.4285714 | 0.7686218 | 1 | 0
1 g of ammonium heptamolybdate tetrahydrate dissolved in 6 mL of DI water. Separately, 0.5 g of sucrose dissolved in 1.5 mL of DI water at 50 °C. The two solutions were then combined. The combined solution was dried at 120 °C in air for 24 hours, then crushed and sieved to 212 microns. 0.6 g of the sieved precursor was carburized at a ramp rate of 15 °C/min to 560 °C for 5 hr under 100 sccm of N2 gas. After carburization the sample was cooled under 30 sccm N2 and passivated under 30 sccm 1% O2/N2 for 2 hours. |  | 0 | 560 | 15 | N2 | 2 | 5 | 100 | [12 empty] | 560 | 15 | 100 | 1.609438 | 1 | 0 | 0.02857143 | 1 | 1 | 0.7686218 | 1 | 0
1 g of ammonium heptamolybdate tetrahydrate dissolved in 6 mL of DI water. Separately, 0.5 g of sucrose dissolved in 1.5 mL of DI water at 50 °C. The two solutions were then combined. The combined solution was dried at 120 °C in air for 24 hours, then crushed and sieved to 212 microns. 0.6 g of the sieved precursor was carburized at a ramp rate of 15 °C/min to 560 °C for 10 hr under 30 sccm of N2 gas. After carburization the sample was cooled under 30 sccm N2 and passivated under 30 sccm 1% O2/N2 for 2 hours. |  | 0 | 560 | 15 | N2 | 2 | 10 | 30 | [12 empty] | 560 | 15 | 30 | 2.302585 | 1 | 0 | 0.02857143 | 1 | 0 | 1 | 1 | 0
1 g of ammonium heptamolybdate tetrahydrate dissolved in 6 mL of DI water. Separately, 0.5 g of sucrose dissolved in 1.5 mL of DI water at 50 °C. The two solutions were then combined. The combined solution was dried at 120 °C in air for 24 hours, then crushed and sieved to 212 microns. 0.6 g of the sieved precursor was carburized at a ramp rate of 15 °C/min to 560 °C for 10 hr under 60 sccm of N2 gas. After carburization the sample was cooled under 30 sccm N2 and passivated under 30 sccm 1% O2/N2 for 2 hours. |  | 0 | 560 | 15 | N2 | 2 | 10 | 60 | [12 empty] | 560 | 15 | 60 | 2.302585 | 1 | 0 | 0.02857143 | 1 | 0.4285714 | 1 | 1 | 0
1 g of ammonium heptamolybdate tetrahydrate dissolved in 6 mL of DI water. Separately, 0.5 g of sucrose dissolved in 1.5 mL of DI water at 50 °C. The two solutions were then combined. The combined solution was dried at 120 °C in air for 24 hours, then crushed and sieved to 212 microns. 0.6 g of the sieved precursor was carburized at a ramp rate of 15 °C/min to 560 °C for 10 hr under 100 sccm of N2 gas. After carburization the sample was cooled under 30 sccm N2 and passivated under 30 sccm 1% O2/N2 for 2 hours. |  | 0 | 560 | 15 | N2 | 2 | 10 | 100 | [12 empty] | 560 | 15 | 100 | 2.302585 | 1 | 0 | 0.02857143 | 1 | 1 | 1 | 1 | 0
1 g of ammonium heptamolybdate tetrahydrate dissolved in 4 mL of DI water. Separately, 2 g of sucrose dissolved in 3.5 mL of DI water at 50 °C. The two solutions were then combined. The combined solution was dried at 120 °C in air for 24 hours, then crushed and sieved to 212 microns. 0.6 g of the sieved precursor was carburized at a ramp rate of 5 °C/min to 570 °C for 0.5 hr under 30 sccm of H2 gas. After carburization the sample was cooled under 30 sccm N2 and passivated under 30 sccm 1% O2/N2 for 2 hours. |  | 0 | 570 | 5 | H2 | 0.5 | 0.5 | 30 | [12 empty] | 570 | 5 | 30 | -0.6931472 | -1 | 1 | 0.05714286 | 0 | 0 | 0 | 0 | 1
1 g of ammonium heptamolybdate tetrahydrate dissolved in 4 mL of DI water. Separately, 2 g of sucrose dissolved in 3.5 mL of DI water at 50 °C. The two solutions were then combined. The combined solution was dried at 120 °C in air for 24 hours, then crushed and sieved to 212 microns. 0.6 g of the sieved precursor was carburized at a ramp rate of 5 °C/min to 570 °C for 0.5 hr under 60 sccm of H2 gas. After carburization the sample was cooled under 30 sccm N2 and passivated under 30 sccm 1% O2/N2 for 2 hours. |  | 0 | 570 | 5 | H2 | 0.5 | 0.5 | 60 | [12 empty] | 570 | 5 | 60 | -0.6931472 | -1 | 1 | 0.05714286 | 0 | 0.4285714 | 0 | 0 | 1
1 g of ammonium heptamolybdate tetrahydrate dissolved in 4 mL of DI water. Separately, 2 g of sucrose dissolved in 3.5 mL of DI water at 50 °C. The two solutions were then combined. The combined solution was dried at 120 °C in air for 24 hours, then crushed and sieved to 212 microns. 0.6 g of the sieved precursor was carburized at a ramp rate of 5 °C/min to 570 °C for 0.5 hr under 100 sccm of H2 gas. After carburization the sample was cooled under 30 sccm N2 and passivated under 30 sccm 1% O2/N2 for 2 hours. |  | 0 | 570 | 5 | H2 | 0.5 | 0.5 | 100 | [12 empty] | 570 | 5 | 100 | -0.6931472 | -1 | 1 | 0.05714286 | 0 | 1 | 0 | 0 | 1
1 g of ammonium heptamolybdate tetrahydrate dissolved in 4 mL of DI water. Separately, 2 g of sucrose dissolved in 3.5 mL of DI water at 50 °C. The two solutions were then combined. The combined solution was dried at 120 °C in air for 24 hours, then crushed and sieved to 212 microns. 0.6 g of the sieved precursor was carburized at a ramp rate of 5 °C/min to 570 °C for 2 hr under 30 sccm of H2 gas. After carburization the sample was cooled under 30 sccm N2 and passivated under 30 sccm 1% O2/N2 for 2 hours. |  | 0 | 570 | 5 | H2 | 0.5 | 2 | 30 | [12 empty] | 570 | 5 | 30 | 0.6931472 | -1 | 1 | 0.05714286 | 0 | 0 | 0.4627564 | 0 | 1
1 g of ammonium heptamolybdate tetrahydrate dissolved in 4 mL of DI water. Separately, 2 g of sucrose dissolved in 3.5 mL of DI water at 50 °C. The two solutions were then combined. The combined solution was dried at 120 °C in air for 24 hours, then crushed and sieved to 212 microns. 0.6 g of the sieved precursor was carburized at a ramp rate of 5 °C/min to 570 °C for 2 hr under 60 sccm of H2 gas. After carburization the sample was cooled under 30 sccm N2 and passivated under 30 sccm 1% O2/N2 for 2 hours. |  | 0 | 570 | 5 | H2 | 0.5 | 2 | 60 | [12 empty] | 570 | 5 | 60 | 0.6931472 | -1 | 1 | 0.05714286 | 0 | 0.4285714 | 0.4627564 | 0 | 1
1 g of ammonium heptamolybdate tetrahydrate dissolved in 4 mL of DI water. Separately, 2 g of sucrose dissolved in 3.5 mL of DI water at 50 °C. The two solutions were then combined. The combined solution was dried at 120 °C in air for 24 hours, then crushed and sieved to 212 microns. 0.6 g of the sieved precursor was carburized at a ramp rate of 5 °C/min to 570 °C for 2 hr under 100 sccm of H2 gas. After carburization the sample was cooled under 30 sccm N2 and passivated under 30 sccm 1% O2/N2 for 2 hours. |  | 0 | 570 | 5 | H2 | 0.5 | 2 | 100 | [12 empty] | 570 | 5 | 100 | 0.6931472 | -1 | 1 | 0.05714286 | 0 | 1 | 0.4627564 | 0 | 1
1 g of ammonium heptamolybdate tetrahydrate dissolved in 4 mL of DI water. Separately, 2 g of sucrose dissolved in 3.5 mL of DI water at 50 °C. The two solutions were then combined. The combined solution was dried at 120 °C in air for 24 hours, then crushed and sieved to 212 microns. 0.6 g of the sieved precursor was carburized at a ramp rate of 5 °C/min to 570 °C for 5 hr under 30 sccm of H2 gas. After carburization the sample was cooled under 30 sccm N2 and passivated under 30 sccm 1% O2/N2 for 2 hours. |  | 0 | 570 | 5 | H2 | 0.5 | 5 | 30 | [12 empty] | 570 | 5 | 30 | 1.609438 | -1 | 1 | 0.05714286 | 0 | 0 | 0.7686218 | 0 | 1
1 g of ammonium heptamolybdate tetrahydrate dissolved in 4 mL of DI water. Separately, 2 g of sucrose dissolved in 3.5 mL of DI water at 50 °C. The two solutions were then combined. The combined solution was dried at 120 °C in air for 24 hours, then crushed and sieved to 212 microns. 0.6 g of the sieved precursor was carburized at a ramp rate of 5 °C/min to 570 °C for 5 hr under 60 sccm of H2 gas. After carburization the sample was cooled under 30 sccm N2 and passivated under 30 sccm 1% O2/N2 for 2 hours. |  | 0 | 570 | 5 | H2 | 0.5 | 5 | 60 | [12 empty] | 570 | 5 | 60 | 1.609438 | -1 | 1 | 0.05714286 | 0 | 0.4285714 | 0.7686218 | 0 | 1
1 g of ammonium heptamolybdate tetrahydrate dissolved in 4 mL of DI water. Separately, 2 g of sucrose dissolved in 3.5 mL of DI water at 50 °C. The two solutions were then combined. The combined solution was dried at 120 °C in air for 24 hours, then crushed and sieved to 212 microns. 0.6 g of the sieved precursor was carburized at a ramp rate of 5 °C/min to 570 °C for 5 hr under 100 sccm of H2 gas. After carburization the sample was cooled under 30 sccm N2 and passivated under 30 sccm 1% O2/N2 for 2 hours. |  | 0 | 570 | 5 | H2 | 0.5 | 5 | 100 | [12 empty] | 570 | 5 | 100 | 1.609438 | -1 | 1 | 0.05714286 | 0 | 1 | 0.7686218 | 0 | 1
1 g of ammonium heptamolybdate tetrahydrate dissolved in 4 mL of DI water. Separately, 2 g of sucrose dissolved in 3.5 mL of DI water at 50 °C. The two solutions were then combined. The combined solution was dried at 120 °C in air for 24 hours, then crushed and sieved to 212 microns. 0.6 g of the sieved precursor was carburized at a ramp rate of 5 °C/min to 570 °C for 10 hr under 30 sccm of H2 gas. After carburization the sample was cooled under 30 sccm N2 and passivated under 30 sccm 1% O2/N2 for 2 hours. |  | 0 | 570 | 5 | H2 | 0.5 | 10 | 30 | [12 empty] | 570 | 5 | 30 | 2.302585 | -1 | 1 | 0.05714286 | 0 | 0 | 1 | 0 | 1
1 g of ammonium heptamolybdate tetrahydrate dissolved in 4 mL of DI water. Separately, 2 g of sucrose dissolved in 3.5 mL of DI water at 50 °C. The two solutions were then combined. The combined solution was dried at 120 °C in air for 24 hours, then crushed and sieved to 212 microns. 0.6 g of the sieved precursor was carburized at a ramp rate of 5 °C/min to 570 °C for 10 hr under 60 sccm of H2 gas. After carburization the sample was cooled under 30 sccm N2 and passivated under 30 sccm 1% O2/N2 for 2 hours. |  | 0 | 570 | 5 | H2 | 0.5 | 10 | 60 | [12 empty] | 570 | 5 | 60 | 2.302585 | -1 | 1 | 0.05714286 | 0 | 0.4285714 | 1 | 0 | 1
1 g of ammonium heptamolybdate tetrahydrate dissolved in 4 mL of DI water. Separately, 2 g of sucrose dissolved in 3.5 mL of DI water at 50 °C. The two solutions were then combined. The combined solution was dried at 120 °C in air for 24 hours, then crushed and sieved to 212 microns. 0.6 g of the sieved precursor was carburized at a ramp rate of 5 °C/min to 570 °C for 10 hr under 100 sccm of H2 gas. After carburization the sample was cooled under 30 sccm N2 and passivated under 30 sccm 1% O2/N2 for 2 hours. |  | 0 | 570 | 5 | H2 | 0.5 | 10 | 100 | [12 empty] | 570 | 5 | 100 | 2.302585 | -1 | 1 | 0.05714286 | 0 | 1 | 1 | 0 | 1
1 g of ammonium heptamolybdate tetrahydrate dissolved in 5.5 mL of DI water. Separately, 1 g of sucrose dissolved in 2 mL of DI water at 50 °C. The two solutions were then combined. The combined solution was dried at 120 °C in air for 24 hours, then crushed and sieved to 212 microns. 0.6 g of the sieved precursor was carburized at a ramp rate of 5 °C/min to 570 °C for 0.5 hr under 30 sccm of H2 gas. After carburization the sample was cooled under 30 sccm N2 and passivated under 30 sccm 1% O2/N2 for 2 hours. |  | 0 | 570 | 5 | H2 | 1 | 0.5 | 30 | [12 empty] | 570 | 5 | 30 | -0.6931472 | 0 | 1 | 0.05714286 | 0 | 0 | 0 | 0.5 | 1
1 g of ammonium heptamolybdate tetrahydrate dissolved in 5.5 mL of DI water. Separately, 1 g of sucrose dissolved in 2 mL of DI water at 50 °C. The two solutions were then combined. The combined solution was dried at 120 °C in air for 24 hours, then crushed and sieved to 212 microns. 0.6 g of the sieved precursor was carburized at a ramp rate of 5 °C/min to 570 °C for 0.5 hr under 60 sccm of H2 gas. After carburization the sample was cooled under 30 sccm N2 and passivated under 30 sccm 1% O2/N2 for 2 hours. |  | 0 | 570 | 5 | H2 | 1 | 0.5 | 60 | [12 empty] | 570 | 5 | 60 | -0.6931472 | 0 | 1 | 0.05714286 | 0 | 0.4285714 | 0 | 0.5 | 1
1 g of ammonium heptamolybdate tetrahydrate dissolved in 5.5 mL of DI water. Separately, 1 g of sucrose dissolved in 2 mL of DI water at 50 °C. The two solutions were then combined. The combined solution was dried at 120 °C in air for 24 hours, then crushed and sieved to 212 microns. 0.6 g of the sieved precursor was carburized at a ramp rate of 5 °C/min to 570 °C for 0.5 hr under 100 sccm of H2 gas. After carburization the sample was cooled under 30 sccm N2 and passivated under 30 sccm 1% O2/N2 for 2 hours. |  | 0 | 570 | 5 | H2 | 1 | 0.5 | 100 | [12 empty] | 570 | 5 | 100 | -0.6931472 | 0 | 1 | 0.05714286 | 0 | 1 | 0 | 0.5 | 1
1 g of ammonium heptamolybdate tetrahydrate dissolved in 5.5 mL of DI water. Separately, 1 g of sucrose dissolved in 2 mL of DI water at 50 °C. The two solutions were then combined. The combined solution was dried at 120 °C in air for 24 hours, then crushed and sieved to 212 microns. 0.6 g of the sieved precursor was carburized at a ramp rate of 5 °C/min to 570 °C for 2 hr under 30 sccm of H2 gas. After carburization the sample was cooled under 30 sccm N2 and passivated under 30 sccm 1% O2/N2 for 2 hours. |  | 0 | 570 | 5 | H2 | 1 | 2 | 30 | [12 empty] | 570 | 5 | 30 | 0.6931472 | 0 | 1 | 0.05714286 | 0 | 0 | 0.4627564 | 0.5 | 1
1 g of ammonium heptamolybdate tetrahydrate dissolved in 5.5 mL of DI water. Separately, 1 g of sucrose dissolved in 2 mL of DI water at 50 °C. The two solutions were then combined. The combined solution was dried at 120 °C in air for 24 hours, then crushed and sieved to 212 microns. 0.6 g of the sieved precursor was carburized at a ramp rate of 5 °C/min to 570 °C for 2 hr under 60 sccm of H2 gas. After carburization the sample was cooled under 30 sccm N2 and passivated under 30 sccm 1% O2/N2 for 2 hours. |  | 0 | 570 | 5 | H2 | 1 | 2 | 60 | [12 empty] | 570 | 5 | 60 | 0.6931472 | 0 | 1 | 0.05714286 | 0 | 0.4285714 | 0.4627564 | 0.5 | 1
1 g of ammonium heptamolybdate tetrahydrate dissolved in 5.5 mL of DI water. Separately, 1 g of sucrose dissolved in 2 mL of DI water at 50 °C. The two solutions were then combined. The combined solution was dried at 120 °C in air for 24 hours, then crushed and sieved to 212 microns. 0.6 g of the sieved precursor was carburized at a ramp rate of 5 °C/min to 570 °C for 2 hr under 100 sccm of H2 gas. After carburization the sample was cooled under 30 sccm N2 and passivated under 30 sccm 1% O2/N2 for 2 hours. |  | 0 | 570 | 5 | H2 | 1 | 2 | 100 | [12 empty] | 570 | 5 | 100 | 0.6931472 | 0 | 1 | 0.05714286 | 0 | 1 | 0.4627564 | 0.5 | 1
1 g of ammonium heptamolybdate tetrahydrate dissolved in 5.5 mL of DI water. Separately, 1 g of sucrose dissolved in 2 mL of DI water at 50 °C. The two solutions were then combined. The combined solution was dried at 120 °C in air for 24 hours, then crushed and sieved to 212 microns. 0.6 g of the sieved precursor was carburized at a ramp rate of 5 °C/min to 570 °C for 5 hr under 30 sccm of H2 gas. After carburization the sample was cooled under 30 sccm N2 and passivated under 30 sccm 1% O2/N2 for 2 hours. |  | 0 | 570 | 5 | H2 | 1 | 5 | 30 | [12 empty] | 570 | 5 | 30 | 1.609438 | 0 | 1 | 0.05714286 | 0 | 0 | 0.7686218 | 0.5 | 1
1 g of ammonium heptamolybdate tetrahydrate dissolved in 5.5 mL of DI water. Separately, 1 g of sucrose dissolved in 2 mL of DI water at 50 °C. The two solutions were then combined. The combined solution was dried at 120 °C in air for 24 hours, then crushed and sieved to 212 microns. 0.6 g of the sieved precursor was carburized at a ramp rate of 5 °C/min to 570 °C for 5 hr under 60 sccm of H2 gas. After carburization the sample was cooled under 30 sccm N2 and passivated under 30 sccm 1% O2/N2 for 2 hours. |  | 0 | 570 | 5 | H2 | 1 | 5 | 60 | [12 empty] | 570 | 5 | 60 | 1.609438 | 0 | 1 | 0.05714286 | 0 | 0.4285714 | 0.7686218 | 0.5 | 1
1 g of ammonium heptamolybdate tetrahydrate dissolved in 5.5 mL of DI water. Separately, 1 g of sucrose dissolved in 2 mL of DI water at 50 °C. The two solutions were then combined. The combined solution was dried at 120 °C in air for 24 hours, then crushed and sieved to 212 microns. 0.6 g of the sieved precursor was carburized at a ramp rate of 5 °C/min to 570 °C for 5 hr under 100 sccm of H2 gas. After carburization the sample was cooled under 30 sccm N2 and passivated under 30 sccm 1% O2/N2 for 2 hours. |  | 0 | 570 | 5 | H2 | 1 | 5 | 100 | [12 empty] | 570 | 5 | 100 | 1.609438 | 0 | 1 | 0.05714286 | 0 | 1 | 0.7686218 | 0.5 | 1
1 g of ammonium heptamolybdate tetrahydrate dissolved in 5.5 mL of DI water. Separately, 1 g of sucrose dissolved in 2 mL of DI water at 50 °C. The two solutions were then combined. The combined solution was dried at 120 °C in air for 24 hours, then crushed and sieved to 212 microns. 0.6 g of the sieved precursor was carburized at a ramp rate of 5 °C/min to 570 °C for 10 hr under 30 sccm of H2 gas. After carburization the sample was cooled under 30 sccm N2 and passivated under 30 sccm 1% O2/N2 for 2 hours. |  | 0 | 570 | 5 | H2 | 1 | 10 | 30 | [12 empty] | 570 | 5 | 30 | 2.302585 | 0 | 1 | 0.05714286 | 0 | 0 | 1 | 0.5 | 1
1 g of ammonium heptamolybdate tetrahydrate dissolved in 5.5 mL of DI water. Separately, 1 g of sucrose dissolved in 2 mL of DI water at 50 °C. The two solutions were then combined. The combined solution was dried at 120 °C in air for 24 hours, then crushed and sieved to 212 microns. 0.6 g of the sieved precursor was carburized at a ramp rate of 5 °C/min to 570 °C for 10 hr under 60 sccm of H2 gas. After carburization the sample was cooled under 30 sccm N2 and passivated under 30 sccm 1% O2/N2 for 2 hours. |  | 0 | 570 | 5 | H2 | 1 | 10 | 60 | [12 empty] | 570 | 5 | 60 | 2.302585 | 0 | 1 | 0.05714286 | 0 | 0.4285714 | 1 | 0.5 | 1
1 g of ammonium heptamolybdate tetrahydrate dissolved in 5.5 mL of DI water. Separately, 1 g of sucrose dissolved in 2 mL of DI water at 50 °C. The two solutions were then combined. The combined solution was dried at 120 °C in air for 24 hours, then crushed and sieved to 212 microns. 0.6 g of the sieved precursor was carburized at a ramp rate of 5 °C/min to 570 °C for 10 hr under 100 sccm of H2 gas. After carburization the sample was cooled under 30 sccm N2 and passivated under 30 sccm 1% O2/N2 for 2 hours. |  | 0 | 570 | 5 | H2 | 1 | 10 | 100 | [12 empty] | 570 | 5 | 100 | 2.302585 | 0 | 1 | 0.05714286 | 0 | 1 | 1 | 0.5 | 1
1 g of ammonium heptamolybdate tetrahydrate dissolved in 6 mL of DI water. Separately, 0.5 g of sucrose dissolved in 1.5 mL of DI water at 50 °C. The two solutions were then combined. The combined solution was dried at 120 °C in air for 24 hours, then crushed and sieved to 212 microns. 0.6 g of the sieved precursor was carburized at a ramp rate of 5 °C/min to 570 °C for 0.5 hr under 30 sccm of H2 gas. After carburization the sample was cooled under 30 sccm N2 and passivated under 30 sccm 1% O2/N2 for 2 hours. |  | 0 | 570 | 5 | H2 | 2 | 0.5 | 30 | [12 empty] | 570 | 5 | 30 | -0.6931472 | 1 | 1 | 0.05714286 | 0 | 0 | 0 | 1 | 1
1 g of ammonium heptamolybdate tetrahydrate dissolved in 6 mL of DI water. Separately, 0.5 g of sucrose dissolved in 1.5 mL of DI water at 50 °C. The two solutions were then combined. The combined solution was dried at 120 °C in air for 24 hours, then crushed and sieved to 212 microns. 0.6 g of the sieved precursor was carburized at a ramp rate of 5 °C/min to 570 °C for 0.5 hr under 60 sccm of H2 gas. After carburization the sample was cooled under 30 sccm N2 and passivated under 30 sccm 1% O2/N2 for 2 hours. |  | 0 | 570 | 5 | H2 | 2 | 0.5 | 60 | [12 empty] | 570 | 5 | 60 | -0.6931472 | 1 | 1 | 0.05714286 | 0 | 0.4285714 | 0 | 1 | 1
1 g of ammonium heptamolybdate tetrahydrate dissolved in 6 mL of DI water. Separately, 0.5 g of sucrose dissolved in 1.5 mL of DI water at 50 °C. The two solutions were then combined. The combined solution was dried at 120 °C in air for 24 hours, then crushed and sieved to 212 microns. 0.6 g of the sieved precursor was carburized at a ramp rate of 5 °C/min to 570 °C for 0.5 hr under 100 sccm of H2 gas. After carburization the sample was cooled under 30 sccm N2 and passivated under 30 sccm 1% O2/N2 for 2 hours. |  | 0 | 570 | 5 | H2 | 2 | 0.5 | 100 | [12 empty] | 570 | 5 | 100 | -0.6931472 | 1 | 1 | 0.05714286 | 0 | 1 | 0 | 1 | 1
1 g of ammonium heptamolybdate tetrahydrate dissolved in 6 mL of DI water. Separately, 0.5 g of sucrose dissolved in 1.5 mL of DI water at 50 °C. The two solutions were then combined. The combined solution was dried at 120 °C in air for 24 hours, then crushed and sieved to 212 microns. 0.6 g of the sieved precursor was carburized at a ramp rate of 5 °C/min to 570 °C for 2 hr under 30 sccm of H2 gas. After carburization the sample was cooled under 30 sccm N2 and passivated under 30 sccm 1% O2/N2 for 2 hours. |  | 0 | 570 | 5 | H2 | 2 | 2 | 30 | [12 empty] | 570 | 5 | 30 | 0.6931472 | 1 | 1 | 0.05714286 | 0 | 0 | 0.4627564 | 1 | 1
1 g of ammonium heptamolybdate tetrahydrate dissolved in 6 mL of DI water. Separately, 0.5 g of sucrose dissolved in 1.5 mL of DI water at 50 °C. The two solutions were then combined. The combined solution was dried at 120 °C in air for 24 hours, then crushed and sieved to 212 microns. 0.6 g of the sieved precursor was carburized at a ramp rate of 5 °C/min to 570 °C for 2 hr under 60 sccm of H2 gas. After carburization the sample was cooled under 30 sccm N2 and passivated under 30 sccm 1% O2/N2 for 2 hours. |  | 0 | 570 | 5 | H2 | 2 | 2 | 60 | [12 empty] | 570 | 5 | 60 | 0.6931472 | 1 | 1 | 0.05714286 | 0 | 0.4285714 | 0.4627564 | 1 | 1
1 g of ammonium heptamolybdate tetrahydrate dissolved in 6 mL of DI water. Separately, 0.5 g of sucrose dissolved in 1.5 mL of DI water at 50 °C. The two solutions were then combined. The combined solution was dried at 120 °C in air for 24 hours, then crushed and sieved to 212 microns. 0.6 g of the sieved precursor was carburized at a ramp rate of 5 °C/min to 570 °C for 2 hr under 100 sccm of H2 gas. After carburization the sample was cooled under 30 sccm N2 and passivated under 30 sccm 1% O2/N2 for 2 hours. |  | 0 | 570 | 5 | H2 | 2 | 2 | 100 | [12 empty] | 570 | 5 | 100 | 0.6931472 | 1 | 1 | 0.05714286 | 0 | 1 | 0.4627564 | 1 | 1
1 g of ammonium heptamolybdate tetrahydrate dissolved in 6 mL of DI water. Separately, 0.5 g of sucrose dissolved in 1.5 mL of DI water at 50 °C. The two solutions were then combined. The combined solution was dried at 120 °C in air for 24 hours, then crushed and sieved to 212 microns. 0.6 g of the sieved precursor was carburized at a ramp rate of 5 °C/min to 570 °C for 5 hr under 30 sccm of H2 gas. After carburization the sample was cooled under 30 sccm N2 and passivated under 30 sccm 1% O2/N2 for 2 hours. |  | 0 | 570 | 5 | H2 | 2 | 5 | 30 | [12 empty] | 570 | 5 | 30 | 1.609438 | 1 | 1 | 0.05714286 | 0 | 0 | 0.7686218 | 1 | 1
1 g of ammonium heptamolybdate tetrahydrate dissolved in 6 mL of DI water. Separately, 0.5 g of sucrose dissolved in 1.5 mL of DI water at 50 °C. The two solutions were then combined. The combined solution was dried at 120 °C in air for 24 hours, then crushed and sieved to 212 microns. 0.6 g of the sieved precursor was carburized at a ramp rate of 5 °C/min to 570 °C for 5 hr under 60 sccm of H2 gas. After carburization the sample was cooled under 30 sccm N2 and passivated under 30 sccm 1% O2/N2 for 2 hours. |  | 0 | 570 | 5 | H2 | 2 | 5 | 60 | [12 empty] | 570 | 5 | 60 | 1.609438 | 1 | 1 | 0.05714286 | 0 | 0.4285714 | 0.7686218 | 1 | 1
1 g of ammonium heptamolybdate tetrahydrate dissolved in 6 mL of DI water. Separately, 0.5 g of sucrose dissolved in 1.5 mL of DI water at 50 °C. The two solutions were then combined. The combined solution was dried at 120 °C in air for 24 hours, then crushed and sieved to 212 microns. 0.6 g of the sieved precursor was carburized at a ramp rate of 5 °C/min to 570 °C for 5 hr under 100 sccm of H2 gas. After carburization the sample was cooled under 30 sccm N2 and passivated under 30 sccm 1% O2/N2 for 2 hours. |  | 0 | 570 | 5 | H2 | 2 | 5 | 100 | [12 empty] | 570 | 5 | 100 | 1.609438 | 1 | 1 | 0.05714286 | 0 | 1 | 0.7686218 | 1 | 1
1 g of ammonium heptamolybdate tetrahydrate dissolved in 6 mL of DI water. Separately, 0.5 g of sucrose dissolved in 1.5 mL of DI water at 50 °C. The two solutions were then combined. The combined solution was dried at 120 °C in air for 24 hours, then crushed and sieved to 212 microns. 0.6 g of the sieved precursor was carburized at a ramp rate of 5 °C/min to 570 °C for 10 hr under 30 sccm of H2 gas. After carburization the sample was cooled under 30 sccm N2 and passivated under 30 sccm 1% O2/N2 for 2 hours. |  | 0 | 570 | 5 | H2 | 2 | 10 | 30 | [12 empty] | 570 | 5 | 30 | 2.302585 | 1 | 1 | 0.05714286 | 0 | 0 | 1 | 1 | 1
1 g of ammonium heptamolybdate tetrahydrate dissolved in 6 mL of DI water. Separately, 0.5 g of sucrose dissolved in 1.5 mL of DI water at 50 °C. The two solutions were then combined. The combined solution was dried at 120 °C in air for 24 hours, then crushed and sieved to 212 microns. 0.6 g of the sieved precursor was carburized at a ramp rate of 5 °C/min to 570 °C for 10 hr under 60 sccm of H2 gas. After carburization the sample was cooled under 30 sccm N2 and passivated under 30 sccm 1% O2/N2 for 2 hours. |  | 0 | 570 | 5 | H2 | 2 | 10 | 60 | [12 empty] | 570 | 5 | 60 | 2.302585 | 1 | 1 | 0.05714286 | 0 | 0.4285714 | 1 | 1 | 1
1 g of ammonium heptamolybdate tetrahydrate dissolved in 6 mL of DI water. Separately, 0.5 g of sucrose dissolved in 1.5 mL of DI water at 50 °C. The two solutions were then combined. The combined solution was dried at 120 °C in air for 24 hours, then crushed and sieved to 212 microns. 0.6 g of the sieved precursor was carburized at a ramp rate of 5 °C/min to 570 °C for 10 hr under 100 sccm of H2 gas. After carburization the sample was cooled under 30 sccm N2 and passivated under 30 sccm 1% O2/N2 for 2 hours. |  | 0 | 570 | 5 | H2 | 2 | 10 | 100 | [12 empty] | 570 | 5 | 100 | 2.302585 | 1 | 1 | 0.05714286 | 0 | 1 | 1 | 1 | 1
1 g of ammonium heptamolybdate tetrahydrate dissolved in 4 mL of DI water. Separately, 2 g of sucrose dissolved in 3.5 mL of DI water at 50 °C. The two solutions were then combined. The combined solution was dried at 120 °C in air for 24 hours, then crushed and sieved to 212 microns. 0.6 g of the sieved precursor was carburized at a ramp rate of 5 °C/min to 570 °C for 0.5 hr under 30 sccm of N2 gas. After carburization the sample was cooled under 30 sccm N2 and passivated under 30 sccm 1% O2/N2 for 2 hours. |  | 0 | 570 | 5 | N2 | 0.5 | 0.5 | 30 | [12 empty] | 570 | 5 | 30 | -0.6931472 | -1 | 0 | 0.05714286 | 0 | 0 | 0 | 0 | 0
1 g of ammonium heptamolybdate tetrahydrate dissolved in 4 mL of DI water. Separately, 2 g of sucrose dissolved in 3.5 mL of DI water at 50 °C. The two solutions were then combined. The combined solution was dried at 120 °C in air for 24 hours, then crushed and sieved to 212 microns. 0.6 g of the sieved precursor was carburized at a ramp rate of 5 °C/min to 570 °C for 0.5 hr under 60 sccm of N2 gas. After carburization the sample was cooled under 30 sccm N2 and passivated under 30 sccm 1% O2/N2 for 2 hours. |  | 0 | 570 | 5 | N2 | 0.5 | 0.5 | 60 | [12 empty] | 570 | 5 | 60 | -0.6931472 | -1 | 0 | 0.05714286 | 0 | 0.4285714 | 0 | 0 | 0
1 g of ammonium heptamolybdate tetrahydrate dissolved in 4 mL of DI water. Separately, 2 g of sucrose dissolved in 3.5 mL of DI water at 50 °C. The two solutions were then combined. The combined solution was dried at 120 °C in air for 24 hours, then crushed and sieved to 212 microns. 0.6 g of the sieved precursor was carburized at a ramp rate of 5 °C/min to 570 °C for 0.5 hr under 100 sccm of N2 gas. After carburization the sample was cooled under 30 sccm N2 and passivated under 30 sccm 1% O2/N2 for 2 hours. |  | 0 | 570 | 5 | N2 | 0.5 | 0.5 | 100 | [12 empty] | 570 | 5 | 100 | -0.6931472 | -1 | 0 | 0.05714286 | 0 | 1 | 0 | 0 | 0
1 g of ammonium heptamolybdate tetrahydrate dissolved in 4 mL of DI water. Separately, 2 g of sucrose dissolved in 3.5 mL of DI water at 50 °C. The two solutions were then combined. The combined solution was dried at 120 °C in air for 24 hours, then crushed and sieved to 212 microns. 0.6 g of the sieved precursor was carburized at a ramp rate of 5 °C/min to 570 °C for 2 hr under 30 sccm of N2 gas. After carburization the sample was cooled under 30 sccm N2 and passivated under 30 sccm 1% O2/N2 for 2 hours. |  | 0 | 570 | 5 | N2 | 0.5 | 2 | 30 | [12 empty] | 570 | 5 | 30 | 0.6931472 | -1 | 0 | 0.05714286 | 0 | 0 | 0.4627564 | 0 | 0
1 g of ammonium heptamolybdate tetrahydrate dissolved in 4 mL of DI water. Separately, 2 g of sucrose dissolved in 3.5 mL of DI water at 50 °C. The two solutions were then combined. The combined solution was dried at 120 °C in air for 24 hours, then crushed and sieved to 212 microns. 0.6 g of the sieved precursor was carburized at a ramp rate of 5 °C/min to 570 °C for 2 hr under 60 sccm of N2 gas. After carburization the sample was cooled under 30 sccm N2 and passivated under 30 sccm 1% O2/N2 for 2 hours. |  | 0 | 570 | 5 | N2 | 0.5 | 2 | 60 | [12 empty] | 570 | 5 | 60 | 0.6931472 | -1 | 0 | 0.05714286 | 0 | 0.4285714 | 0.4627564 | 0 | 0
1 g of ammonium heptamolybdate tetrahydrate dissolved in 4 mL of DI water. Separately, 2 g of sucrose dissolved in 3.5 mL of DI water at 50 °C. The two solutions were then combined. The combined solution was dried at 120 °C in air for 24 hours, then crushed and sieved to 212 microns. 0.6 g of the sieved precursor was carburized at a ramp rate of 5 °C/min to 570 °C for 2 hr under 100 sccm of N2 gas. After carburization the sample was cooled under 30 sccm N2 and passivated under 30 sccm 1% O2/N2 for 2 hours. |  | 0 | 570 | 5 | N2 | 0.5 | 2 | 100 | [12 empty] | 570 | 5 | 100 | 0.6931472 | -1 | 0 | 0.05714286 | 0 | 1 | 0.4627564 | 0 | 0
1 g of ammonium heptamolybdate tetrahydrate dissolved in 4 mL of DI water. Separately, 2 g of sucrose dissolved in 3.5 mL of DI water at 50 °C. The two solutions were then combined. The combined solution was dried at 120 °C in air for 24 hours, then crushed and sieved to 212 microns. 0.6 g of the sieved precursor was carburized at a ramp rate of 5 °C/min to 570 °C for 5 hr under 30 sccm of N2 gas. After carburization the sample was cooled under 30 sccm N2 and passivated under 30 sccm 1% O2/N2 for 2 hours. |  | 0 | 570 | 5 | N2 | 0.5 | 5 | 30 | [12 empty] | 570 | 5 | 30 | 1.609438 | -1 | 0 | 0.05714286 | 0 | 0 | 0.7686218 | 0 | 0
1 g of ammonium heptamolybdate tetrahydrate dissolved in 4 mL of DI water. Separately, 2 g of sucrose dissolved in 3.5 mL of DI water at 50 °C. The two solutions were then combined. The combined solution was dried at 120 °C in air for 24 hours, then crushed and sieved to 212 microns. 0.6 g of the sieved precursor was carburized at a ramp rate of 5 °C/min to 570 °C for 5 hr under 60 sccm of N2 gas. After carburization the sample was cooled under 30 sccm N2 and passivated under 30 sccm 1% O2/N2 for 2 hours. |  | 0 | 570 | 5 | N2 | 0.5 | 5 | 60 | [12 empty] | 570 | 5 | 60 | 1.609438 | -1 | 0 | 0.05714286 | 0 | 0.4285714 | 0.7686218 | 0 | 0
1 g of ammonium heptamolybdate tetrahydrate dissolved in 4 mL of DI water. Separately, 2 g of sucrose dissolved in 3.5 mL of DI water at 50 °C. The two solutions were then combined. The combined solution was dried at 120 °C in air for 24 hours, then crushed and sieved to 212 microns. 0.6 g of the sieved precursor was carburized at a ramp rate of 5 °C/min to 570 °C for 5 hr under 100 sccm of N2 gas. After carburization the sample was cooled under 30 sccm N2 and passivated under 30 sccm 1% O2/N2 for 2 hours. |  | 0 | 570 | 5 | N2 | 0.5 | 5 | 100 | [12 empty] | 570 | 5 | 100 | 1.609438 | -1 | 0 | 0.05714286 | 0 | 1 | 0.7686218 | 0 | 0
1 g of ammonium heptamolybdate tetrahydrate dissolved in 4 mL of DI water. Separately, 2 g of sucrose dissolved in 3.5 mL of DI water at 50 °C. The two solutions were then combined. The combined solution was dried at 120 °C in air for 24 hours, then crushed and sieved to 212 microns. 0.6 g of the sieved precursor was carburized at a ramp rate of 5 °C/min to 570 °C for 10 hr under 30 sccm of N2 gas. After carburization the sample was cooled under 30 sccm N2 and passivated under 30 sccm 1% O2/N2 for 2 hours. |  | 0 | 570 | 5 | N2 | 0.5 | 10 | 30 | [12 empty] | 570 | 5 | 30 | 2.302585 | -1 | 0 | 0.05714286 | 0 | 0 | 1 | 0 | 0
1 g of ammonium heptamolybdate tetrahydrate dissolved in 4 mL of DI water. Separately, 2 g of sucrose dissolved in 3.5 mL of DI water at 50 °C. The two solutions were then combined. The combined solution was dried at 120 °C in air for 24 hours, then crushed and sieved to 212 microns. 0.6 g of the sieved precursor was carburized at a ramp rate of 5 °C/min to 570 °C for 10 hr under 60 sccm of N2 gas. After carburization the sample was cooled under 30 sccm N2 and passivated under 30 sccm 1% O2/N2 for 2 hours. |  | 0 | 570 | 5 | N2 | 0.5 | 10 | 60 | [12 empty] | 570 | 5 | 60 | 2.302585 | -1 | 0 | 0.05714286 | 0 | 0.4285714 | 1 | 0 | 0
1 g of ammonium heptamolybdate tetrahydrate dissolved in 4 mL of DI water. Separately, 2 g of sucrose dissolved in 3.5 mL of DI water at 50 °C. The two solutions were then combined. The combined solution was dried at 120 °C in air for 24 hours, then crushed and sieved to 212 microns. 0.6 g of the sieved precursor was carburized at a ramp rate of 5 °C/min to 570 °C for 10 hr under 100 sccm of N2 gas. After carburization the sample was cooled under 30 sccm N2 and passivated under 30 sccm 1% O2/N2 for 2 hours. |  | 0 | 570 | 5 | N2 | 0.5 | 10 | 100 | [12 empty] | 570 | 5 | 100 | 2.302585 | -1 | 0 | 0.05714286 | 0 | 1 | 1 | 0 | 0
1 g of ammonium heptamolybdate tetrahydrate dissolved in 5.5 mL of DI water. Separately, 1 g of sucrose dissolved in 2 mL of DI water at 50 °C. The two solutions were then combined. The combined solution was dried at 120 °C in air for 24 hours, then crushed and sieved to 212 microns. 0.6 g of the sieved precursor was carburized at a ramp rate of 5 °C/min to 570 °C for 0.5 hr under 30 sccm of N2 gas. After carburization the sample was cooled under 30 sccm N2 and passivated under 30 sccm 1% O2/N2 for 2 hours. |  | 0 | 570 | 5 | N2 | 1 | 0.5 | 30 | [12 empty] | 570 | 5 | 30 | -0.6931472 | 0 | 0 | 0.05714286 | 0 | 0 | 0 | 0.5 | 0
1 g of ammonium heptamolybdate tetrahydrate dissolved in 5.5 mL of DI water. Separately, 1 g of sucrose dissolved in 2 mL of DI water at 50 °C. The two solutions were then combined. The combined solution was dried at 120 °C in air for 24 hours, then crushed and sieved to 212 microns. 0.6 g of the sieved precursor was carburized at a ramp rate of 5 °C/min to 570 °C for 0.5 hr under 60 sccm of N2 gas. After carburization the sample was cooled under 30 sccm N2 and passivated under 30 sccm 1% O2/N2 for 2 hours. |  | 0 | 570 | 5 | N2 | 1 | 0.5 | 60 | [12 empty] | 570 | 5 | 60 | -0.6931472 | 0 | 0 | 0.05714286 | 0 | 0.4285714 | 0 | 0.5 | 0
1 g of ammonium heptamolybdate tetrahydrate dissolved in 5.5 mL of DI water. Separately, 1 g of sucrose dissolved in 2 mL of DI water at 50 °C. The two solutions were then combined. The combined solution was dried at 120 °C in air for 24 hours, then crushed and sieved to 212 microns. 0.6 g of the sieved precursor was carburized at a ramp rate of 5 °C/min to 570 °C for 0.5 hr under 100 sccm of N2 gas. After carburization the sample was cooled under 30 sccm N2 and passivated under 30 sccm 1% O2/N2 for 2 hours. |  | 0 | 570 | 5 | N2 | 1 | 0.5 | 100 | [12 empty] | 570 | 5 | 100 | -0.6931472 | 0 | 0 | 0.05714286 | 0 | 1 | 0 | 0.5 | 0
1 g of ammonium heptamolybdate tetrahydrate dissolved in 5.5 mL of DI water. Separately, 1 g of sucrose dissolved in 2 mL of DI water at 50 °C. The two solutions were then combined. The combined solution was dried at 120 °C in air for 24 hours, then crushed and sieved to 212 microns. 0.6 g of the sieved precursor was carburized at a ramp rate of 5 °C/min to 570 °C for 2 hr under 30 sccm of N2 gas. After carburization the sample was cooled under 30 sccm N2 and passivated under 30 sccm 1% O2/N2 for 2 hours. |  | 0 | 570 | 5 | N2 | 1 | 2 | 30 | [12 empty] | 570 | 5 | 30 | 0.6931472 | 0 | 0 | 0.05714286 | 0 | 0 | 0.4627564 | 0.5 | 0
1 g of ammonium heptamolybdate tetrahydrate dissolved in 5.5 mL of DI water. Separately, 1 g of sucrose dissolved in 2 mL of DI water at 50 °C. The two solutions were then combined. The combined solution was dried at 120 °C in air for 24 hours, then crushed and sieved to 212 microns. 0.6 g of the sieved precursor was carburized at a ramp rate of 5 °C/min to 570 °C for 2 hr under 60 sccm of N2 gas. After carburization the sample was cooled under 30 sccm N2 and passivated under 30 sccm 1% O2/N2 for 2 hours. |  | 0 | 570 | 5 | N2 | 1 | 2 | 60 | [12 empty] | 570 | 5 | 60 | 0.6931472 | 0 | 0 | 0.05714286 | 0 | 0.4285714 | 0.4627564 | 0.5 | 0
1 g of ammonium heptamolybdate tetrahydrate dissolved in 5.5 mL of DI water. Separately, 1 g of sucrose dissolved in 2 mL of DI water at 50 °C. The two solutions were then combined. The combined solution was dried at 120 °C in air for 24 hours, then crushed and sieved to 212 microns. 0.6 g of the sieved precursor was carburized at a ramp rate of 5 °C/min to 570 °C for 2 hr under 100 sccm of N2 gas. After carburization the sample was cooled under 30 sccm N2 and passivated under 30 sccm 1% O2/N2 for 2 hours. |  | 0 | 570 | 5 | N2 | 1 | 2 | 100 | [12 empty] | 570 | 5 | 100 | 0.6931472 | 0 | 0 | 0.05714286 | 0 | 1 | 0.4627564 | 0.5 | 0
1 g of ammonium heptamolybdate tetrahydrate dissolved in 5.5 mL of DI water. Separately, 1 g of sucrose dissolved in 2 mL of DI water at 50 °C. The two solutions were then combined. The combined solution was dried at 120 °C in air for 24 hours, then crushed and sieved to 212 microns. 0.6 g of the sieved precursor was carburized at a ramp rate of 5 °C/min to 570 °C for 5 hr under 30 sccm of N2 gas. After carburization the sample was cooled under 30 sccm N2 and passivated under 30 sccm 1% O2/N2 for 2 hours. |  | 0 | 570 | 5 | N2 | 1 | 5 | 30 | [12 empty] | 570 | 5 | 30 | 1.609438 | 0 | 0 | 0.05714286 | 0 | 0 | 0.7686218 | 0.5 | 0
1 g of ammonium heptamolybdate tetrahydrate dissolved in 5.5 mL of DI water. Separately, 1 g of sucrose dissolved in 2 mL of DI water at 50 °C. The two solutions were then combined. The combined solution was dried at 120 °C in air for 24 hours, then crushed and sieved to 212 microns. 0.6 g of the sieved precursor was carburized at a ramp rate of 5 °C/min to 570 °C for 5 hr under 60 sccm of N2 gas. After carburization the sample was cooled under 30 sccm N2 and passivated under 30 sccm 1% O2/N2 for 2 hours. |  | 0 | 570 | 5 | N2 | 1 | 5 | 60 | [12 empty] | 570 | 5 | 60 | 1.609438 | 0 | 0 | 0.05714286 | 0 | 0.4285714 | 0.7686218 | 0.5 | 0
1 g of ammonium heptamolybdate tetrahydrate dissolved in 5.5 mL of DI water. Separately, 1 g of sucrose dissolved in 2 mL of DI water at 50 °C. The two solutions were then combined. The combined solution was dried at 120 °C in air for 24 hours, then crushed and sieved to 212 microns. 0.6 g of the sieved precursor was carburized at a ramp rate of 5 °C/min to 570 °C for 5 hr under 100 sccm of N2 gas. After carburization the sample was cooled under 30 sccm N2 and passivated under 30 sccm 1% O2/N2 for 2 hours. |  | 0 | 570 | 5 | N2 | 1 | 5 | 100 | [12 empty] | 570 | 5 | 100 | 1.609438 | 0 | 0 | 0.05714286 | 0 | 1 | 0.7686218 | 0.5 | 0
1 g of ammonium heptamolybdate tetrahydrate dissolved in 5.5 mL of DI water. Separately, 1 g of sucrose dissolved in 2 mL of DI water at 50 °C. The two solutions were then combined. The combined solution was dried at 120 °C in air for 24 hours, then crushed and sieved to 212 microns. 0.6 g of the sieved precursor was carburized at a ramp rate of 5 °C/min to 570 °C for 10 hr under 30 sccm of N2 gas. After carburization the sample was cooled under 30 sccm N2 and passivated under 30 sccm 1% O2/N2 for 2 hours. |  | 0 | 570 | 5 | N2 | 1 | 10 | 30 | [12 empty] | 570 | 5 | 30 | 2.302585 | 0 | 0 | 0.05714286 | 0 | 0 | 1 | 0.5 | 0
1 g of ammonium heptamolybdate tetrahydrate dissolved in 5.5 mL of DI water. Separately, 1 g of sucrose dissolved in 2 mL of DI water at 50 °C. The two solutions were then combined. The combined solution was dried at 120 °C in air for 24 hours, then crushed and sieved to 212 microns. 0.6 g of the sieved precursor was carburized at a ramp rate of 5 °C/min to 570 °C for 10 hr under 60 sccm of N2 gas. After carburization the sample was cooled under 30 sccm N2 and passivated under 30 sccm 1% O2/N2 for 2 hours. |  | 0 | 570 | 5 | N2 | 1 | 10 | 60 | [12 empty] | 570 | 5 | 60 | 2.302585 | 0 | 0 | 0.05714286 | 0 | 0.4285714 | 1 | 0.5 | 0
1 g of ammonium heptamolybdate tetrahydrate dissolved in 5.5 mL of DI water. Separately, 1 g of sucrose dissolved in 2 mL of DI water at 50 °C. The two solutions were then combined. The combined solution was dried at 120 °C in air for 24 hours, then crushed and sieved to 212 microns. 0.6 g of the sieved precursor was carburized at a ramp rate of 5 °C/min to 570 °C for 10 hr under 100 sccm of N2 gas. After carburization the sample was cooled under 30 sccm N2 and passivated under 30 sccm 1% O2/N2 for 2 hours. |  | 0 | 570 | 5 | N2 | 1 | 10 | 100 | [12 empty] | 570 | 5 | 100 | 2.302585 | 0 | 0 | 0.05714286 | 0 | 1 | 1 | 0.5 | 0
1 g of ammonium heptamolybdate tetrahydrate dissolved in 6 mL of DI water. Separately, 0.5 g of sucrose dissolved in 1.5 mL of DI water at 50 °C. The two solutions were then combined. The combined solution was dried at 120 °C in air for 24 hours, then crushed and sieved to 212 microns. 0.6 g of the sieved precursor was carburized at a ramp rate of 5 °C/min to 570 °C for 0.5 hr under 30 sccm of N2 gas. After carburization the sample was cooled under 30 sccm N2 and passivated under 30 sccm 1% O2/N2 for 2 hours. |  | 0 | 570 | 5 | N2 | 2 | 0.5 | 30 | [12 empty] | 570 | 5 | 30 | -0.6931472 | 1 | 0 | 0.05714286 | 0 | 0 | 0 | 1 | 0
1 g of ammonium heptamolybdate tetrahydrate dissolved in 6 mL of DI water. Separately, 0.5 g of sucrose dissolved in 1.5 mL of DI water at 50 °C. The two solutions were then combined. The combined solution was dried at 120 °C in air for 24 hours, then crushed and sieved to 212 microns. 0.6 g of the sieved precursor was carburized at a ramp rate of 5 °C/min to 570 °C for 0.5 hr under 60 sccm of N2 gas. After carburization the sample was cooled under 30 sccm N2 and passivated under 30 sccm 1% O2/N2 for 2 hours. |  | 0 | 570 | 5 | N2 | 2 | 0.5 | 60 | [12 empty] | 570 | 5 | 60 | -0.6931472 | 1 | 0 | 0.05714286 | 0 | 0.4285714 | 0 | 1 | 0
1 g of ammonium heptamolybdate tetrahydrate dissolved in 6 mL of DI water. Separately, 0.5 g of sucrose dissolved in 1.5 mL of DI water at 50 °C. The two solutions were then combined. The combined solution was dried at 120 °C in air for 24 hours, then crushed and sieved to 212 microns. 0.6 g of the sieved precursor was carburized at a ramp rate of 5 °C/min to 570 °C for 0.5 hr under 100 sccm of N2 gas. After carburization the sample was cooled under 30 sccm N2 and passivated under 30 sccm 1% O2/N2 for 2 hours. |  | 0 | 570 | 5 | N2 | 2 | 0.5 | 100 | [12 empty] | 570 | 5 | 100 | -0.6931472 | 1 | 0 | 0.05714286 | 0 | 1 | 0 | 1 | 0
1 g of ammonium heptamolybdate tetrahydrate dissolved in 6 mL of DI water. Separately, 0.5 g of sucrose dissolved in 1.5 mL of DI water at 50 °C. The two solutions were then combined. The combined solution was dried at 120 °C in air for 24 hours, then crushed and sieved to 212 microns. 0.6 g of the sieved precursor was carburized at a ramp rate of 5 °C/min to 570 °C for 2 hr under 30 sccm of N2 gas. After carburization the sample was cooled under 30 sccm N2 and passivated under 30 sccm 1% O2/N2 for 2 hours. |  | 0 | 570 | 5 | N2 | 2 | 2 | 30 | [12 empty] | 570 | 5 | 30 | 0.6931472 | 1 | 0 | 0.05714286 | 0 | 0 | 0.4627564 | 1 | 0
1 g of ammonium heptamolybdate tetrahydrate dissolved in 6 mL of DI water. Separately, 0.5 g of sucrose dissolved in 1.5 mL of DI water at 50 °C. The two solutions were then combined. The combined solution was dried at 120 °C in air for 24 hours, then crushed and sieved to 212 microns. 0.6 g of the sieved precursor was carburized at a ramp rate of 5 °C/min to 570 °C for 2 hr under 60 sccm of N2 gas. After carburization the sample was cooled under 30 sccm N2 and passivated under 30 sccm 1% O2/N2 for 2 hours. |  | 0 | 570 | 5 | N2 | 2 | 2 | 60 | [12 empty] | 570 | 5 | 60 | 0.6931472 | 1 | 0 | 0.05714286 | 0 | 0.4285714 | 0.4627564 | 1 | 0
1 g of ammonium heptamolybdate tetrahydrate dissolved in 6 mL of DI water. Separately, 0.5 g of sucrose dissolved in 1.5 mL of DI water at 50 °C. The two solutions were then combined. The combined solution was dried at 120 °C in air for 24 hours, then crushed and sieved to 212 microns. 0.6 g of the sieved precursor was carburized at a ramp rate of 5 °C/min to 570 °C for 2 hr under 100 sccm of N2 gas. After carburization the sample was cooled under 30 sccm N2 and passivated under 30 sccm 1% O2/N2 for 2 hours. |  | 0 | 570 | 5 | N2 | 2 | 2 | 100 | [12 empty] | 570 | 5 | 100 | 0.6931472 | 1 | 0 | 0.05714286 | 0 | 1 | 0.4627564 | 1 | 0
1 g of ammonium heptamolybdate tetrahydrate dissolved in 6 mL of DI water. Separately, 0.5 g of sucrose dissolved in 1.5 mL of DI water at 50 °C. The two solutions were then combined. The combined solution was dried at 120 °C in air for 24 hours, then crushed and sieved to 212 microns. 0.6 g of the sieved precursor was carburized at a ramp rate of 5 °C/min to 570 °C for 5 hr under 30 sccm of N2 gas. After carburization the sample was cooled under 30 sccm N2 and passivated under 30 sccm 1% O2/N2 for 2 hours. |  | 0 | 570 | 5 | N2 | 2 | 5 | 30 | [12 empty] | 570 | 5 | 30 | 1.609438 | 1 | 0 | 0.05714286 | 0 | 0 | 0.7686218 | 1 | 0
1 g of ammonium heptamolybdate tetrahydrate dissolved in 6 mL of DI water. Separately, 0.5 g of sucrose dissolved in 1.5 mL of DI water at 50 °C. The two solutions were then combined. The combined solution was dried at 120 °C in air for 24 hours, then crushed and sieved to 212 microns. 0.6 g of the sieved precursor was carburized at a ramp rate of 5 °C/min to 570 °C for 5 hr under 60 sccm of N2 gas. After carburization the sample was cooled under 30 sccm N2 and passivated under 30 sccm 1% O2/N2 for 2 hours. |  | 0 | 570 | 5 | N2 | 2 | 5 | 60 | [12 empty] | 570 | 5 | 60 | 1.609438 | 1 | 0 | 0.05714286 | 0 | 0.4285714 | 0.7686218 | 1 | 0
1 g of ammonium heptamolybdate tetrahydrate dissolved in 6 mL of DI water. Separately, 0.5 g of sucrose dissolved in 1.5 mL of DI water at 50 °C. The two solutions were then combined. The combined solution was dried at 120 °C in air for 24 hours, then crushed and sieved to 212 microns. 0.6 g of the sieved precursor was carburized at a ramp rate of 5 °C/min to 570 °C for 5 hr under 100 sccm of N2 gas. After carburization the sample was cooled under 30 sccm N2 and passivated under 30 sccm 1% O2/N2 for 2 hours. |  | 0 | 570 | 5 | N2 | 2 | 5 | 100 | [12 empty] | 570 | 5 | 100 | 1.609438 | 1 | 0 | 0.05714286 | 0 | 1 | 0.7686218 | 1 | 0
1 g of ammonium heptamolybdate tetrahydrate dissolved in 6 mL of DI water. Separately, 0.5 g of sucrose dissolved in 1.5 mL of DI water at 50 °C. The two solutions were then combined. The combined solution was dried at 120 °C in air for 24 hours, then crushed and sieved to 212 microns. 0.6 g of the sieved precursor was carburized at a ramp rate of 5 °C/min to 570 °C for 10 hr under 30 sccm of N2 gas. After carburization the sample was cooled under 30 sccm N2 and passivated under 30 sccm 1% O2/N2 for 2 hours. |  | 0 | 570 | 5 | N2 | 2 | 10 | 30 | [12 empty] | 570 | 5 | 30 | 2.302585 | 1 | 0 | 0.05714286 | 0 | 0 | 1 | 1 | 0
1 g of ammonium heptamolybdate tetrahydrate dissolved in 6 mL of DI water. Separately, 0.5 g of sucrose dissolved in 1.5 mL of DI water at 50 °C. The two solutions were then combined. The combined solution was dried at 120 °C in air for 24 hours, then crushed and sieved to 212 microns. 0.6 g of the sieved precursor was carburized at a ramp rate of 5 °C/min to 570 °C for 10 hr under 60 sccm of N2 gas. After carburization the sample was cooled under 30 sccm N2 and passivated under 30 sccm 1% O2/N2 for 2 hours. |  | 0 | 570 | 5 | N2 | 2 | 10 | 60 | [12 empty] | 570 | 5 | 60 | 2.302585 | 1 | 0 | 0.05714286 | 0 | 0.4285714 | 1 | 1 | 0
1 g of ammonium heptamolybdate tetrahydrate dissolved in 6 mL of DI water. Separately, 0.5 g of sucrose dissolved in 1.5 mL of DI water at 50 °C. The two solutions were then combined. The combined solution was dried at 120 °C in air for 24 hours, then crushed and sieved to 212 microns. 0.6 g of the sieved precursor was carburized at a ramp rate of 5 °C/min to 570 °C for 10 hr under 100 sccm of N2 gas. After carburization the sample was cooled under 30 sccm N2 and passivated under 30 sccm 1% O2/N2 for 2 hours. |  | 0 | 570 | 5 | N2 | 2 | 10 | 100 | [12 empty] | 570 | 5 | 100 | 2.302585 | 1 | 0 | 0.05714286 | 0 | 1 | 1 | 1 | 0
1 g of ammonium heptamolybdate tetrahydrate dissolved in 4 mL of DI water. Separately, 2 g of sucrose dissolved in 3.5 mL of DI water at 50 °C. The two solutions were then combined. The combined solution was dried at 120 °C in air for 24 hours, then crushed and sieved to 212 microns. 0.6 g of the sieved precursor was carburized at a ramp rate of 10 °C/min to 570 °C for 0.5 hr under 30 sccm of H2 gas. After carburization the sample was cooled under 30 sccm N2 and passivated under 30 sccm 1% O2/N2 for 2 hours. |  | 0 | 570 | 10 | H2 | 0.5 | 0.5 | 30 | [12 empty] | 570 | 10 | 30 | -0.6931472 | -1 | 1 | 0.05714286 | 0.5 | 0 | 0 | 0 | 1
1 g of ammonium heptamolybdate tetrahydrate dissolved in 4 mL of DI water. Separately, 2 g of sucrose dissolved in 3.5 mL of DI water at 50 °C. The two solutions were then combined. The combined solution was dried at 120 °C in air for 24 hours, then crushed and sieved to 212 microns. 0.6 g of the sieved precursor was carburized at a ramp rate of 10 °C/min to 570 °C for 0.5 hr under 60 sccm of H2 gas. After carburization the sample was cooled under 30 sccm N2 and passivated under 30 sccm 1% O2/N2 for 2 hours. |  | 0 | 570 | 10 | H2 | 0.5 | 0.5 | 60 | [12 empty] | 570 | 10 | 60 | -0.6931472 | -1 | 1 | 0.05714286 | 0.5 | 0.4285714 | 0 | 0 | 1
1 g of ammonium heptamolybdate tetrahydrate dissolved in 4 mL of DI water. Separately, 2 g of sucrose dissolved in 3.5 mL of DI water at 50 °C. The two solutions were then combined. The combined solution was dried at 120 °C in air for 24 hours, then crushed and sieved to 212 microns. 0.6 g of the sieved precursor was carburized at a ramp rate of 10 °C/min to 570 °C for 0.5 hr under 100 sccm of H2 gas. After carburization the sample was cooled under 30 sccm N2 and passivated under 30 sccm 1% O2/N2 for 2 hours. |  | 0 | 570 | 10 | H2 | 0.5 | 0.5 | 100 | [12 empty] | 570 | 10 | 100 | -0.6931472 | -1 | 1 | 0.05714286 | 0.5 | 1 | 0 | 0 | 1
1 g of ammonium heptamolybdate tetrahydrate dissolved in 4 mL of DI water. Separately, 2 g of sucrose dissolved in 3.5 mL of DI water at 50 °C. The two solutions were then combined. The combined solution was dried at 120 °C in air for 24 hours, then crushed and sieved to 212 microns. 0.6 g of the sieved precursor was carburized at a ramp rate of 10 °C/min to 570 °C for 2 hr under 30 sccm of H2 gas. After carburization the sample was cooled under 30 sccm N2 and passivated under 30 sccm 1% O2/N2 for 2 hours. |  | 0 | 570 | 10 | H2 | 0.5 | 2 | 30 | [12 empty] | 570 | 10 | 30 | 0.6931472 | -1 | 1 | 0.05714286 | 0.5 | 0 | 0.4627564 | 0 | 1
1 g of ammonium heptamolybdate tetrahydrate dissolved in 4 mL of DI water. Separately, 2 g of sucrose dissolved in 3.5 mL of DI water at 50 °C. The two solutions were then combined. The combined solution was dried at 120 °C in air for 24 hours, then crushed and sieved to 212 microns. 0.6 g of the sieved precursor was carburized at a ramp rate of 10 °C/min to 570 °C for 2 hr under 60 sccm of H2 gas. After carburization the sample was cooled under 30 sccm N2 and passivated under 30 sccm 1% O2/N2 for 2 hours. |  | 0 | 570 | 10 | H2 | 0.5 | 2 | 60 | [12 empty] | 570 | 10 | 60 | 0.6931472 | -1 | 1 | 0.05714286 | 0.5 | 0.4285714 | 0.4627564 | 0 | 1
1 g of ammonium heptamolybdate tetrahydrate dissolved in 4 mL of DI water. Separately, 2 g of sucrose dissolved in 3.5 mL of DI water at 50 °C. The two solutions were then combined. The combined solution was dried at 120 °C in air for 24 hours, then crushed and sieved to 212 microns. 0.6 g of the sieved precursor was carburized at a ramp rate of 10 °C/min to 570 °C for 2 hr under 100 sccm of H2 gas. After carburization the sample was cooled under 30 sccm N2 and passivated under 30 sccm 1% O2/N2 for 2 hours. |  | 0 | 570 | 10 | H2 | 0.5 | 2 | 100 | [12 empty] | 570 | 10 | 100 | 0.6931472 | -1 | 1 | 0.05714286 | 0.5 | 1 | 0.4627564 | 0 | 1
1 g of ammonium heptamolybdate tetrahydrate dissolved in 4 mL of DI water. Separately, 2 g of sucrose dissolved in 3.5 mL of DI water at 50 °C. The two solutions were then combined. The combined solution was dried at 120 °C in air for 24 hours, then crushed and sieved to 212 microns. 0.6 g of the sieved precursor was carburized at a ramp rate of 10 °C/min to 570 °C for 5 hr under 30 sccm of H2 gas. After carburization the sample was cooled under 30 sccm N2 and passivated under 30 sccm 1% O2/N2 for 2 hours. |  | 0 | 570 | 10 | H2 | 0.5 | 5 | 30 | [12 empty] | 570 | 10 | 30 | 1.609438 | -1 | 1 | 0.05714286 | 0.5 | 0 | 0.7686218 | 0 | 1
1 g of ammonium heptamolybdate tetrahydrate dissolved in 4 mL of DI water. Separately, 2 g of sucrose dissolved in 3.5 mL of DI water at 50 °C. The two solutions were then combined. The combined solution was dried at 120 °C in air for 24 hours, then crushed and sieved to 212 microns. 0.6 g of the sieved precursor was carburized at a ramp rate of 10 °C/min to 570 °C for 5 hr under 60 sccm of H2 gas. After carburization the sample was cooled under 30 sccm N2 and passivated under 30 sccm 1% O2/N2 for 2 hours. |  | 0 | 570 | 10 | H2 | 0.5 | 5 | 60 | [12 empty] | 570 | 10 | 60 | 1.609438 | -1 | 1 | 0.05714286 | 0.5 | 0.4285714 | 0.7686218 | 0 | 1
1 g of ammonium heptamolybdate tetrahydrate dissolved in 4 mL of DI water. Separately, 2 g of sucrose dissolved in 3.5 mL of DI water at 50 °C. The two solutions were then combined. The combined solution was dried at 120 °C in air for 24 hours, then crushed and sieved to 212 microns. 0.6 g of the sieved precursor was carburized at a ramp rate of 10 °C/min to 570 °C for 5 hr under 100 sccm of H2 gas. After carburization the sample was cooled under 30 sccm N2 and passivated under 30 sccm 1% O2/N2 for 2 hours. |  | 0 | 570 | 10 | H2 | 0.5 | 5 | 100 | [12 empty] | 570 | 10 | 100 | 1.609438 | -1 | 1 | 0.05714286 | 0.5 | 1 | 0.7686218 | 0 | 1
1 g of ammonium heptamolybdate tetrahydrate dissolved in 4 mL of DI water. Separately, 2 g of sucrose dissolved in 3.5 mL of DI water at 50 °C. The two solutions were then combined. The combined solution was dried at 120 °C in air for 24 hours, then crushed and sieved to 212 microns. 0.6 g of the sieved precursor was carburized at a ramp rate of 10 °C/min to 570 °C for 10 hr under 30 sccm of H2 gas. After carburization the sample was cooled under 30 sccm N2 and passivated under 30 sccm 1% O2/N2 for 2 hours. |  | 0 | 570 | 10 | H2 | 0.5 | 10 | 30 | [12 empty] | 570 | 10 | 30 | 2.302585 | -1 | 1 | 0.05714286 | 0.5 | 0 | 1 | 0 | 1
1 g of ammonium heptamolybdate tetrahydrate dissolved in 4 mL of DI water. Separately, 2 g of sucrose dissolved in 3.5 mL of DI water at 50 °C. The two solutions were then combined. The combined solution was dried at 120 °C in air for 24 hours, then crushed and sieved to 212 microns. 0.6 g of the sieved precursor was carburized at a ramp rate of 10 °C/min to 570 °C for 10 hr under 60 sccm of H2 gas. After carburization the sample was cooled under 30 sccm N2 and passivated under 30 sccm 1% O2/N2 for 2 hours. |  | 0 | 570 | 10 | H2 | 0.5 | 10 | 60 | [12 empty] | 570 | 10 | 60 | 2.302585 | -1 | 1 | 0.05714286 | 0.5 | 0.4285714 | 1 | 0 | 1
1 g of ammonium heptamolybdate tetrahydrate dissolved in 4 mL of DI water. Separately, 2 g of sucrose dissolved in 3.5 mL of DI water at 50 °C. The two solutions were then combined. The combined solution was dried at 120 °C in air for 24 hours, then crushed and sieved to 212 microns. 0.6 g of the sieved precursor was carburized at a ramp rate of 10 °C/min to 570 °C for 10 hr under 100 sccm of H2 gas. After carburization the sample was cooled under 30 sccm N2 and passivated under 30 sccm 1% O2/N2 for 2 hours. |  | 0 | 570 | 10 | H2 | 0.5 | 10 | 100 | [12 empty] | 570 | 10 | 100 | 2.302585 | -1 | 1 | 0.05714286 | 0.5 | 1 | 1 | 0 | 1
1 g of ammonium heptamolybdate tetrahydrate dissolved in 5.5 mL of DI water. Separately, 1 g of sucrose dissolved in 2 mL of DI water at 50 °C. The two solutions were then combined. The combined solution was dried at 120 °C in air for 24 hours, then crushed and sieved to 212 microns. 0.6 g of the sieved precursor was carburized at a ramp rate of 10 °C/min to 570 °C for 0.5 hr under 30 sccm of H2 gas. After carburization the sample was cooled under 30 sccm N2 and passivated under 30 sccm 1% O2/N2 for 2 hours. |  | 0 | 570 | 10 | H2 | 1 | 0.5 | 30 | [12 empty] | 570 | 10 | 30 | -0.6931472 | 0 | 1 | 0.05714286 | 0.5 | 0 | 0 | 0.5 | 1
1 g of ammonium heptamolybdate tetrahydrate dissolved in 5.5 mL of DI water. Separately, 1 g of sucrose dissolved in 2 mL of DI water at 50 °C. The two solutions were then combined. The combined solution was dried at 120 °C in air for 24 hours, then crushed and sieved to 212 microns. 0.6 g of the sieved precursor was carburized at a ramp rate of 10 °C/min to 570 °C for 0.5 hr under 60 sccm of H2 gas. After carburization the sample was cooled under 30 sccm N2 and passivated under 30 sccm 1% O2/N2 for 2 hours. |  | 0 | 570 | 10 | H2 | 1 | 0.5 | 60 | [12 empty] | 570 | 10 | 60 | -0.6931472 | 0 | 1 | 0.05714286 | 0.5 | 0.4285714 | 0 | 0.5 | 1
1 g of ammonium heptamolybdate tetrahydrate dissolved in 5.5 mL of DI water. Separately, 1 g of sucrose dissolved in 2 mL of DI water at 50 °C. The two solutions were then combined. The combined solution was dried at 120 °C in air for 24 hours, then crushed and sieved to 212 microns. 0.6 g of the sieved precursor was carburized at a ramp rate of 10 °C/min to 570 °C for 0.5 hr under 100 sccm of H2 gas. After carburization the sample was cooled under 30 sccm N2 and passivated under 30 sccm 1% O2/N2 for 2 hours. |  | 0 | 570 | 10 | H2 | 1 | 0.5 | 100 | [12 empty] | 570 | 10 | 100 | -0.6931472 | 0 | 1 | 0.05714286 | 0.5 | 1 | 0 | 0.5 | 1
1 g of ammonium heptamolybdate tetrahydrate dissolved in 5.5 mL of DI water. Separately, 1 g of sucrose dissolved in 2 mL of DI water at 50 °C. The two solutions were then combined. The combined solution was dried at 120 °C in air for 24 hours, then crushed and sieved to 212 microns. 0.6 g of the sieved precursor was carburized at a ramp rate of 10 °C/min to 570 °C for 2 hr under 30 sccm of H2 gas. After carburization the sample was cooled under 30 sccm N2 and passivated under 30 sccm 1% O2/N2 for 2 hours. |  | 0 | 570 | 10 | H2 | 1 | 2 | 30 | [12 empty] | 570 | 10 | 30 | 0.6931472 | 0 | 1 | 0.05714286 | 0.5 | 0 | 0.4627564 | 0.5 | 1
1 g of ammonium heptamolybdate tetrahydrate dissolved in 5.5 mL of DI water. Separately, 1 g of sucrose dissolved in 2 mL of DI water at 50 °C. The two solutions were then combined. The combined solution was dried at 120 °C in air for 24 hours, then crushed and sieved to 212 microns. 0.6 g of the sieved precursor was carburized at a ramp rate of 10 °C/min to 570 °C for 2 hr under 60 sccm of H2 gas. After carburization the sample was cooled under 30 sccm N2 and passivated under 30 sccm 1% O2/N2 for 2 hours. |  | 0 | 570 | 10 | H2 | 1 | 2 | 60 | [12 empty] | 570 | 10 | 60 | 0.6931472 | 0 | 1 | 0.05714286 | 0.5 | 0.4285714 | 0.4627564 | 0.5 | 1
1 g of ammonium heptamolybdate tetrahydrate dissolved in 5.5 mL of DI water. Separately, 1 g of sucrose dissolved in 2 mL of DI water at 50 °C. The two solutions were then combined. The combined solution was dried at 120 °C in air for 24 hours, then crushed and sieved to 212 microns. 0.6 g of the sieved precursor was carburized at a ramp rate of 10 °C/min to 570 °C for 2 hr under 100 sccm of H2 gas. After carburization the sample was cooled under 30 sccm N2 and passivated under 30 sccm 1% O2/N2 for 2 hours. |  | 0 | 570 | 10 | H2 | 1 | 2 | 100 | [12 empty] | 570 | 10 | 100 | 0.6931472 | 0 | 1 | 0.05714286 | 0.5 | 1 | 0.4627564 | 0.5 | 1
1 g of ammonium heptamolybdate tetrahydrate dissolved in 5.5 mL of DI water. Separately, 1 g of sucrose dissolved in 2 mL of DI water at 50 °C. The two solutions were then combined. The combined solution was dried at 120 °C in air for 24 hours, then crushed and sieved to 212 microns. 0.6 g of the sieved precursor was carburized at a ramp rate of 10 °C/min to 570 °C for 5 hr under 30 sccm of H2 gas. After carburization the sample was cooled under 30 sccm N2 and passivated under 30 sccm 1% O2/N2 for 2 hours. |  | 0 | 570 | 10 | H2 | 1 | 5 | 30 | [12 empty] | 570 | 10 | 30 | 1.609438 | 0 | 1 | 0.05714286 | 0.5 | 0 | 0.7686218 | 0.5 | 1
1 g of ammonium heptamolybdate tetrahydrate dissolved in 5.5 mL of DI water. Separately, 1 g of sucrose dissolved in 2 mL of DI water at 50 °C. The two solutions were then combined. The combined solution was dried at 120 °C in air for 24 hours, then crushed and sieved to 212 microns. 0.6 g of the sieved precursor was carburized at a ramp rate of 10 °C/min to 570 °C for 5 hr under 60 sccm of H2 gas. After carburization the sample was cooled under 30 sccm N2 and passivated under 30 sccm 1% O2/N2 for 2 hours. |  | 0 | 570 | 10 | H2 | 1 | 5 | 60 | [12 empty] | 570 | 10 | 60 | 1.609438 | 0 | 1 | 0.05714286 | 0.5 | 0.4285714 | 0.7686218 | 0.5 | 1
1 g of ammonium heptamolybdate tetrahydrate dissolved in 5.5 mL of DI water. Separately, 1 g of sucrose dissolved in 2 mL of DI water at 50 °C. The two solutions were then combined. The combined solution was dried at 120 °C in air for 24 hours, then crushed and sieved to 212 microns. 0.6 g of the sieved precursor was carburized at a ramp rate of 10 °C/min to 570 °C for 5 hr under 100 sccm of H2 gas. After carburization the sample was cooled under 30 sccm N2 and passivated under 30 sccm 1% O2/N2 for 2 hours. |  | 0 | 570 | 10 | H2 | 1 | 5 | 100 | [12 empty] | 570 | 10 | 100 | 1.609438 | 0 | 1 | 0.05714286 | 0.5 | 1 | 0.7686218 | 0.5 | 1
1 g of ammonium heptamolybdate tetrahydrate dissolved in 5.5 mL of DI water. Separately, 1 g of sucrose dissolved in 2 mL of DI water at 50 °C. The two solutions were then combined. The combined solution was dried at 120 °C in air for 24 hours, then crushed and sieved to 212 microns. 0.6 g of the sieved precursor was carburized at a ramp rate of 10 °C/min to 570 °C for 10 hr under 30 sccm of H2 gas. After carburization the sample was cooled under 30 sccm N2 and passivated under 30 sccm 1% O2/N2 for 2 hours. |  | 0 | 570 | 10 | H2 | 1 | 10 | 30 | [12 empty] | 570 | 10 | 30 | 2.302585 | 0 | 1 | 0.05714286 | 0.5 | 0 | 1 | 0.5 | 1
1 g of ammonium heptamolybdate tetrahydrate dissolved in 5.5 mL of DI water. Separately, 1 g of sucrose dissolved in 2 mL of DI water at 50 °C. The two solutions were then combined. The combined solution was dried at 120 °C in air for 24 hours, then crushed and sieved to 212 microns. 0.6 g of the sieved precursor was carburized at a ramp rate of 10 °C/min to 570 °C for 10 hr under 60 sccm of H2 gas. After carburization the sample was cooled under 30 sccm N2 and passivated under 30 sccm 1% O2/N2 for 2 hours. |  | 0 | 570 | 10 | H2 | 1 | 10 | 60 | [12 empty] | 570 | 10 | 60 | 2.302585 | 0 | 1 | 0.05714286 | 0.5 | 0.4285714 | 1 | 0.5 | 1
1 g of ammonium heptamolybdate tetrahydrate dissolved in 5.5 mL of DI water. Separately, 1 g of sucrose dissolved in 2 mL of DI water at 50 °C. The two solutions were then combined. The combined solution was dried at 120 °C in air for 24 hours, then crushed and sieved to 212 microns. 0.6 g of the sieved precursor was carburized at a ramp rate of 10 °C/min to 570 °C for 10 hr under 100 sccm of H2 gas. After carburization the sample was cooled under 30 sccm N2 and passivated under 30 sccm 1% O2/N2 for 2 hours. |  | 0 | 570 | 10 | H2 | 1 | 10 | 100 | [12 empty] | 570 | 10 | 100 | 2.302585 | 0 | 1 | 0.05714286 | 0.5 | 1 | 1 | 0.5 | 1
1 g of ammonium heptamolybdate tetrahydrate dissolved in 6 mL of DI water. Separately, 0.5 g of sucrose dissolved in 1.5 mL of DI water at 50 °C. The two solutions were then combined. The combined solution was dried at 120 °C in air for 24 hours, then crushed and sieved to 212 microns. 0.6 g of the sieved precursor was carburized at a ramp rate of 10 °C/min to 570 °C for 0.5 hr under 30 sccm of H2 gas. After carburization the sample was cooled under 30 sccm N2 and passivated under 30 sccm 1% O2/N2 for 2 hours. |  | 0 | 570 | 10 | H2 | 2 | 0.5 | 30 | [12 empty] | 570 | 10 | 30 | -0.6931472 | 1 | 1 | 0.05714286 | 0.5 | 0 | 0 | 1 | 1
1 g of ammonium heptamolybdate tetrahydrate dissolved in 6 mL of DI water. Separately, 0.5 g of sucrose dissolved in 1.5 mL of DI water at 50 °C. The two solutions were then combined. The combined solution was dried at 120 °C in air for 24 hours, then crushed and sieved to 212 microns. 0.6 g of the sieved precursor was carburized at a ramp rate of 10 °C/min to 570 °C for 0.5 hr under 60 sccm of H2 gas. After carburization the sample was cooled under 30 sccm N2 and passivated under 30 sccm 1% O2/N2 for 2 hours. |  | 0 | 570 | 10 | H2 | 2 | 0.5 | 60 | [12 empty] | 570 | 10 | 60 | -0.6931472 | 1 | 1 | 0.05714286 | 0.5 | 0.4285714 | 0 | 1 | 1
1 g of ammonium heptamolybdate tetrahydrate dissolved in 6 mL of DI water. Separately, 0.5 g of sucrose dissolved in 1.5 mL of DI water at 50 °C. The two solutions were then combined. The combined solution was dried at 120 °C in air for 24 hours, then crushed and sieved to 212 microns. 0.6 g of the sieved precursor was carburized at a ramp rate of 10 °C/min to 570 °C for 0.5 hr under 100 sccm of H2 gas. After carburization the sample was cooled under 30 sccm N2 and passivated under 30 sccm 1% O2/N2 for 2 hours. |  | 0 | 570 | 10 | H2 | 2 | 0.5 | 100 | [12 empty] | 570 | 10 | 100 | -0.6931472 | 1 | 1 | 0.05714286 | 0.5 | 1 | 0 | 1 | 1
1 g of ammonium heptamolybdate tetrahydrate dissolved in 6 mL of DI water. Separately, 0.5 g of sucrose dissolved in 1.5 mL of DI water at 50 °C. The two solutions were then combined. The combined solution was dried at 120 °C in air for 24 hours, then crushed and sieved to 212 microns. 0.6 g of the sieved precursor was carburized at a ramp rate of 10 °C/min to 570 °C for 2 hr under 30 sccm of H2 gas. After carburization the sample was cooled under 30 sccm N2 and passivated under 30 sccm 1% O2/N2 for 2 hours. |  | 0 | 570 | 10 | H2 | 2 | 2 | 30 | [12 empty] | 570 | 10 | 30 | 0.6931472 | 1 | 1 | 0.05714286 | 0.5 | 0 | 0.4627564 | 1 | 1
1 g of ammonium heptamolybdate tetrahydrate dissolved in 6 mL of DI water. Separately, 0.5 g of sucrose dissolved in 1.5 mL of DI water at 50 °C. The two solutions were then combined. The combined solution was dried at 120 °C in air for 24 hours, then crushed and sieved to 212 microns. 0.6 g of the sieved precursor was carburized at a ramp rate of 10 °C/min to 570 °C for 2 hr under 60 sccm of H2 gas. After carburization the sample was cooled under 30 sccm N2 and passivated under 30 sccm 1% O2/N2 for 2 hours. |  | 0 | 570 | 10 | H2 | 2 | 2 | 60 | [12 empty] | 570 | 10 | 60 | 0.6931472 | 1 | 1 | 0.05714286 | 0.5 | 0.4285714 | 0.4627564 | 1 | 1
1 g of ammonium heptamolybdate tetrahydrate dissolved in 6 mL of DI water. Separately, 0.5 g of sucrose dissolved in 1.5 mL of DI water at 50 °C. The two solutions were then combined. The combined solution was dried at 120 °C in air for 24 hours, then crushed and sieved to 212 microns. 0.6 g of the sieved precursor was carburized at a ramp rate of 10 °C/min to 570 °C for 2 hr under 100 sccm of H2 gas. After carburization the sample was cooled under 30 sccm N2 and passivated under 30 sccm 1% O2/N2 for 2 hours. |  | 0 | 570 | 10 | H2 | 2 | 2 | 100 | [12 empty] | 570 | 10 | 100 | 0.6931472 | 1 | 1 | 0.05714286 | 0.5 | 1 | 0.4627564 | 1 | 1
1 g of ammonium heptamolybdate tetrahydrate dissolved in 6 mL of DI water. Separately, 0.5 g of sucrose dissolved in 1.5 mL of DI water at 50 °C. The two solutions were then combined. The combined solution was dried at 120 °C in air for 24 hours, then crushed and sieved to 212 microns. 0.6 g of the sieved precursor was carburized at a ramp rate of 10 °C/min to 570 °C for 5 hr under 30 sccm of H2 gas. After carburization the sample was cooled under 30 sccm N2 and passivated under 30 sccm 1% O2/N2 for 2 hours. |  | 0 | 570 | 10 | H2 | 2 | 5 | 30 | [12 empty] | 570 | 10 | 30 | 1.609438 | 1 | 1 | 0.05714286 | 0.5 | 0 | 0.7686218 | 1 | 1
1 g of ammonium heptamolybdate tetrahydrate dissolved in 6 mL of DI water. Separately, 0.5 g of sucrose dissolved in 1.5 mL of DI water at 50 °C. The two solutions were then combined. The combined solution was dried at 120 °C in air for 24 hours, then crushed and sieved to 212 microns. 0.6 g of the sieved precursor was carburized at a ramp rate of 10 °C/min to 570 °C for 5 hr under 60 sccm of H2 gas. After carburization the sample was cooled under 30 sccm N2 and passivated under 30 sccm 1% O2/N2 for 2 hours. |  | 0 | 570 | 10 | H2 | 2 | 5 | 60 | [12 empty] | 570 | 10 | 60 | 1.609438 | 1 | 1 | 0.05714286 | 0.5 | 0.4285714 | 0.7686218 | 1 | 1
1 g of ammonium heptamolybdate tetrahydrate dissolved in 6 mL of DI water. Separately, 0.5 g of sucrose dissolved in 1.5 mL of DI water at 50 °C. The two solutions were then combined. The combined solution was dried at 120 °C in air for 24 hours, then crushed and sieved to 212 microns. 0.6 g of the sieved precursor was carburized at a ramp rate of 10 °C/min to 570 °C for 5 hr under 100 sccm of H2 gas. After carburization the sample was cooled under 30 sccm N2 and passivated under 30 sccm 1% O2/N2 for 2 hours. |  | 0 | 570 | 10 | H2 | 2 | 5 | 100 | [12 empty] | 570 | 10 | 100 | 1.609438 | 1 | 1 | 0.05714286 | 0.5 | 1 | 0.7686218 | 1 | 1
1 g of ammonium heptamolybdate tetrahydrate dissolved in 6 mL of DI water. Separately, 0.5 g of sucrose dissolved in 1.5 mL of DI water at 50 °C. The two solutions were then combined. The combined solution was dried at 120 °C in air for 24 hours, then crushed and sieved to 212 microns. 0.6 g of the sieved precursor was carburized at a ramp rate of 10 °C/min to 570 °C for 10 hr under 30 sccm of H2 gas. After carburization the sample was cooled under 30 sccm N2 and passivated under 30 sccm 1% O2/N2 for 2 hours. |  | 0 | 570 | 10 | H2 | 2 | 10 | 30 | [12 empty] | 570 | 10 | 30 | 2.302585 | 1 | 1 | 0.05714286 | 0.5 | 0 | 1 | 1 | 1
1 g of ammonium heptamolybdate tetrahydrate dissolved in 6 mL of DI water. Separately, 0.5 g of sucrose dissolved in 1.5 mL of DI water at 50 °C. The two solutions were then combined. The combined solution was dried at 120 °C in air for 24 hours, then crushed and sieved to 212 microns. 0.6 g of the sieved precursor was carburized at a ramp rate of 10 °C/min to 570 °C for 10 hr under 60 sccm of H2 gas. After carburization the sample was cooled under 30 sccm N2 and passivated under 30 sccm 1% O2/N2 for 2 hours. |  | 0 | 570 | 10 | H2 | 2 | 10 | 60 | [12 empty] | 570 | 10 | 60 | 2.302585 | 1 | 1 | 0.05714286 | 0.5 | 0.4285714 | 1 | 1 | 1
1 g of ammonium heptamolybdate tetrahydrate dissolved in 6 mL of DI water. Separately, 0.5 g of sucrose dissolved in 1.5 mL of DI water at 50 °C. The two solutions were then combined. The combined solution was dried at 120 °C in air for 24 hours, then crushed and sieved to 212 microns. 0.6 g of the sieved precursor was carburized at a ramp rate of 10 °C/min to 570 °C for 10 hr under 100 sccm of H2 gas. After carburization the sample was cooled under 30 sccm N2 and passivated under 30 sccm 1% O2/N2 for 2 hours. |  | 0 | 570 | 10 | H2 | 2 | 10 | 100 | [12 empty] | 570 | 10 | 100 | 2.302585 | 1 | 1 | 0.05714286 | 0.5 | 1 | 1 | 1 | 1
1 g of ammonium heptamolybdate tetrahydrate dissolved in 4 mL of DI water. Separately, 2 g of sucrose dissolved in 3.5 mL of DI water at 50 °C. The two solutions were then combined. The combined solution was dried at 120 °C in air for 24 hours, then crushed and sieved to 212 microns. 0.6 g of the sieved precursor was carburized at a ramp rate of 10 °C/min to 570 °C for 0.5 hr under 30 sccm of N2 gas. After carburization the sample was cooled under 30 sccm N2 and passivated under 30 sccm 1% O2/N2 for 2 hours. |  | 0 | 570 | 10 | N2 | 0.5 | 0.5 | 30 | [12 empty] | 570 | 10 | 30 | -0.6931472 | -1 | 0 | 0.05714286 | 0.5 | 0 | 0 | 0 | 0
1 g of ammonium heptamolybdate tetrahydrate dissolved in 4 mL of DI water. Separately, 2 g of sucrose dissolved in 3.5 mL of DI water at 50 °C. The two solutions were then combined. The combined solution was dried at 120 °C in air for 24 hours, then crushed and sieved to 212 microns. 0.6 g of the sieved precursor was carburized at a ramp rate of 10 °C/min to 570 °C for 0.5 hr under 60 sccm of N2 gas. After carburization the sample was cooled under 30 sccm N2 and passivated under 30 sccm 1% O2/N2 for 2 hours. |  | 0 | 570 | 10 | N2 | 0.5 | 0.5 | 60 | [12 empty] | 570 | 10 | 60 | -0.6931472 | -1 | 0 | 0.05714286 | 0.5 | 0.4285714 | 0 | 0 | 0
1 g of ammonium heptamolybdate tetrahydrate dissolved in 4 mL of DI water. Separately, 2 g of sucrose dissolved in 3.5 mL of DI water at 50 °C. The two solutions were then combined. The combined solution was dried at 120 °C in air for 24 hours, then crushed and sieved to 212 microns. 0.6 g of the sieved precursor was carburized at a ramp rate of 10 °C/min to 570 °C for 0.5 hr under 100 sccm of N2 gas. After carburization the sample was cooled under 30 sccm N2 and passivated under 30 sccm 1% O2/N2 for 2 hours. |  | 0 | 570 | 10 | N2 | 0.5 | 0.5 | 100 | [12 empty] | 570 | 10 | 100 | -0.6931472 | -1 | 0 | 0.05714286 | 0.5 | 1 | 0 | 0 | 0
1 g of ammonium heptamolybdate tetrahydrate dissolved in 4 mL of DI water. Separately, 2 g of sucrose dissolved in 3.5 mL of DI water at 50 °C. The two solutions were then combined. The combined solution was dried at 120 °C in air for 24 hours, then crushed and sieved to 212 microns. 0.6 g of the sieved precursor was carburized at a ramp rate of 10 °C/min to 570 °C for 2 hr under 30 sccm of N2 gas. After carburization the sample was cooled under 30 sccm N2 and passivated under 30 sccm 1% O2/N2 for 2 hours. |  | 0 | 570 | 10 | N2 | 0.5 | 2 | 30 | [12 empty] | 570 | 10 | 30 | 0.6931472 | -1 | 0 | 0.05714286 | 0.5 | 0 | 0.4627564 | 0 | 0
1 g of ammonium heptamolybdate tetrahydrate dissolved in 4 mL of DI water. Separately, 2 g of sucrose dissolved in 3.5 mL of DI water at 50 °C. The two solutions were then combined. The combined solution was dried at 120 °C in air for 24 hours, then crushed and sieved to 212 microns. 0.6 g of the sieved precursor was carburized at a ramp rate of 10 °C/min to 570 °C for 2 hr under 60 sccm of N2 gas. After carburization the sample was cooled under 30 sccm N2 and passivated under 30 sccm 1% O2/N2 for 2 hours. |  | 0 | 570 | 10 | N2 | 0.5 | 2 | 60 | [12 empty] | 570 | 10 | 60 | 0.6931472 | -1 | 0 | 0.05714286 | 0.5 | 0.4285714 | 0.4627564 | 0 | 0
1 g of ammonium heptamolybdate tetrahydrate dissolved in 4 mL of DI water. Separately, 2 g of sucrose dissolved in 3.5 mL of DI water at 50 °C. The two solutions were then combined. The combined solution was dried at 120 °C in air for 24 hours, then crushed and sieved to 212 microns. 0.6 g of the sieved precursor was carburized at a ramp rate of 10 °C/min to 570 °C for 2 hr under 100 sccm of N2 gas. After carburization the sample was cooled under 30 sccm N2 and passivated under 30 sccm 1% O2/N2 for 2 hours. |  | 0 | 570 | 10 | N2 | 0.5 | 2 | 100 | [12 empty] | 570 | 10 | 100 | 0.6931472 | -1 | 0 | 0.05714286 | 0.5 | 1 | 0.4627564 | 0 | 0
1 g of ammonium heptamolybdate tetrahydrate dissolved in 4 mL of DI water. Separately, 2 g of sucrose dissolved in 3.5 mL of DI water at 50 °C. The two solutions were then combined. The combined solution was dried at 120 °C in air for 24 hours, then crushed and sieved to 212 microns. 0.6 g of the sieved precursor was carburized at a ramp rate of 10 °C/min to 570 °C for 5 hr under 30 sccm of N2 gas. After carburization the sample was cooled under 30 sccm N2 and passivated under 30 sccm 1% O2/N2 for 2 hours. |  | 0 | 570 | 10 | N2 | 0.5 | 5 | 30 | [12 empty] | 570 | 10 | 30 | 1.609438 | -1 | 0 | 0.05714286 | 0.5 | 0 | 0.7686218 | 0 | 0
1 g of ammonium heptamolybdate tetrahydrate dissolved in 4 mL of DI water. Separately, 2 g of sucrose dissolved in 3.5 mL of DI water at 50 °C. The two solutions were then combined. The combined solution was dried at 120 °C in air for 24 hours, then crushed and sieved to 212 microns. 0.6 g of the sieved precursor was carburized at a ramp rate of 10 °C/min to 570 °C for 5 hr under 60 sccm of N2 gas. After carburization the sample was cooled under 30 sccm N2 and passivated under 30 sccm 1% O2/N2 for 2 hours. |  | 0 | 570 | 10 | N2 | 0.5 | 5 | 60 | [12 empty] | 570 | 10 | 60 | 1.609438 | -1 | 0 | 0.05714286 | 0.5 | 0.4285714 | 0.7686218 | 0 | 0
1 g of ammonium heptamolybdate tetrahydrate dissolved in 4 mL of DI water. Separately, 2 g of sucrose dissolved in 3.5 mL of DI water at 50 °C. The two solutions were then combined. The combined solution was dried at 120 °C in air for 24 hours, then crushed and sieved to 212 microns. 0.6 g of the sieved precursor was carburized at a ramp rate of 10 °C/min to 570 °C for 5 hr under 100 sccm of N2 gas. After carburization the sample was cooled under 30 sccm N2 and passivated under 30 sccm 1% O2/N2 for 2 hours. |  | 0 | 570 | 10 | N2 | 0.5 | 5 | 100 | [12 empty] | 570 | 10 | 100 | 1.609438 | -1 | 0 | 0.05714286 | 0.5 | 1 | 0.7686218 | 0 | 0
1 g of ammonium heptamolybdate tetrahydrate dissolved in 4 mL of DI water. Separately, 2 g of sucrose dissolved in 3.5 mL of DI water at 50 °C. The two solutions were then combined. The combined solution was dried at 120 °C in air for 24 hours, then crushed and sieved to 212 microns. 0.6 g of the sieved precursor was carburized at a ramp rate of 10 °C/min to 570 °C for 10 hr under 30 sccm of N2 gas. After carburization the sample was cooled under 30 sccm N2 and passivated under 30 sccm 1% O2/N2 for 2 hours. |  | 0 | 570 | 10 | N2 | 0.5 | 10 | 30 | [12 empty] | 570 | 10 | 30 | 2.302585 | -1 | 0 | 0.05714286 | 0.5 | 0 | 1 | 0 | 0
1 g of ammonium heptamolybdate tetrahydrate dissolved in 4 mL of DI water. Separately, 2 g of sucrose dissolved in 3.5 mL of DI water at 50 °C. The two solutions were then combined. The combined solution was dried at 120 °C in air for 24 hours, then crushed and sieved to 212 microns. 0.6 g of the sieved precursor was carburized at a ramp rate of 10 °C/min to 570 °C for 10 hr under 60 sccm of N2 gas. After carburization the sample was cooled under 30 sccm N2 and passivated under 30 sccm 1% O2/N2 for 2 hours. |  | 0 | 570 | 10 | N2 | 0.5 | 10 | 60 | [12 empty] | 570 | 10 | 60 | 2.302585 | -1 | 0 | 0.05714286 | 0.5 | 0.4285714 | 1 | 0 | 0
1 g of ammonium heptamolybdate tetrahydrate dissolved in 4 mL of DI water. Separately, 2 g of sucrose dissolved in 3.5 mL of DI water at 50 °C. The two solutions were then combined. The combined solution was dried at 120 °C in air for 24 hours, then crushed and sieved to 212 microns. 0.6 g of the sieved precursor was carburized at a ramp rate of 10 °C/min to 570 °C for 10 hr under 100 sccm of N2 gas. After carburization the sample was cooled under 30 sccm N2 and passivated under 30 sccm 1% O2/N2 for 2 hours. |  | 0 | 570 | 10 | N2 | 0.5 | 10 | 100 | [12 empty] | 570 | 10 | 100 | 2.302585 | -1 | 0 | 0.05714286 | 0.5 | 1 | 1 | 0 | 0
1 g of ammonium heptamolybdate tetrahydrate dissolved in 5.5 mL of DI water. Separately, 1 g of sucrose dissolved in 2 mL of DI water at 50 °C. The two solutions were then combined. The combined solution was dried at 120 °C in air for 24 hours, then crushed and sieved to 212 microns. 0.6 g of the sieved precursor was carburized at a ramp rate of 10 °C/min to 570 °C for 0.5 hr under 30 sccm of N2 gas. After carburization the sample was cooled under 30 sccm N2 and passivated under 30 sccm 1% O2/N2 for 2 hours. |  | 0 | 570 | 10 | N2 | 1 | 0.5 | 30 | [12 empty] | 570 | 10 | 30 | -0.6931472 | 0 | 0 | 0.05714286 | 0.5 | 0 | 0 | 0.5 | 0
1 g of ammonium heptamolybdate tetrahydrate dissolved in 5.5 mL of DI water. Separately, 1 g of sucrose dissolved in 2 mL of DI water at 50 °C. The two solutions were then combined. The combined solution was dried at 120 °C in air for 24 hours, then crushed and sieved to 212 microns. 0.6 g of the sieved precursor was carburized at a ramp rate of 10 °C/min to 570 °C for 0.5 hr under 60 sccm of N2 gas. After carburization the sample was cooled under 30 sccm N2 and passivated under 30 sccm 1% O2/N2 for 2 hours. |  | 0 | 570 | 10 | N2 | 1 | 0.5 | 60 | [12 empty] | 570 | 10 | 60 | -0.6931472 | 0 | 0 | 0.05714286 | 0.5 | 0.4285714 | 0 | 0.5 | 0
1 g of ammonium heptamolybdate tetrahydrate dissolved in 5.5 mL of DI water. Separately, 1 g of sucrose dissolved in 2 mL of DI water at 50 °C. The two solutions were then combined. The combined solution was dried at 120 °C in air for 24 hours, then crushed and sieved to 212 microns. 0.6 g of the sieved precursor was carburized at a ramp rate of 10 °C/min to 570 °C for 0.5 hr under 100 sccm of N2 gas. After carburization the sample was cooled under 30 sccm N2 and passivated under 30 sccm 1% O2/N2 for 2 hours. |  | 0 | 570 | 10 | N2 | 1 | 0.5 | 100 | [12 empty] | 570 | 10 | 100 | -0.6931472 | 0 | 0 | 0.05714286 | 0.5 | 1 | 0 | 0.5 | 0
1 g of ammonium heptamolybdate tetrahydrate dissolved in 5.5 mL of DI water. Separately, 1 g of sucrose dissolved in 2 mL of DI water at 50 °C. The two solutions were then combined. The combined solution was dried at 120 °C in air for 24 hours, then crushed and sieved to 212 microns. 0.6 g of the sieved precursor was carburized at a ramp rate of 10 °C/min to 570 °C for 2 hr under 30 sccm of N2 gas. After carburization the sample was cooled under 30 sccm N2 and passivated under 30 sccm 1% O2/N2 for 2 hours. |  | 0 | 570 | 10 | N2 | 1 | 2 | 30 | [12 empty] | 570 | 10 | 30 | 0.6931472 | 0 | 0 | 0.05714286 | 0.5 | 0 | 0.4627564 | 0.5 | 0
1 g of ammonium heptamolybdate tetrahydrate dissolved in 5.5 mL of DI water. Separately, 1 g of sucrose dissolved in 2 mL of DI water at 50 °C. The two solutions were then combined. The combined solution was dried at 120 °C in air for 24 hours, then crushed and sieved to 212 microns. 0.6 g of the sieved precursor was carburized at a ramp rate of 10 °C/min to 570 °C for 2 hr under 60 sccm of N2 gas. After carburization the sample was cooled under 30 sccm N2 and passivated under 30 sccm 1% O2/N2 for 2 hours. |  | 0 | 570 | 10 | N2 | 1 | 2 | 60 | [12 empty] | 570 | 10 | 60 | 0.6931472 | 0 | 0 | 0.05714286 | 0.5 | 0.4285714 | 0.4627564 | 0.5 | 0
1 g of ammonium heptamolybdate tetrahydrate dissolved in 5.5 mL of DI water. Separately, 1 g of sucrose dissolved in 2 mL of DI water at 50 °C. The two solutions were then combined. The combined solution was dried at 120 °C in air for 24 hours, then crushed and sieved to 212 microns. 0.6 g of the sieved precursor was carburized at a ramp rate of 10 °C/min to 570 °C for 2 hr under 100 sccm of N2 gas. After carburization the sample was cooled under 30 sccm N2 and passivated under 30 sccm 1% O2/N2 for 2 hours. |  | 0 | 570 | 10 | N2 | 1 | 2 | 100 | [12 empty] | 570 | 10 | 100 | 0.6931472 | 0 | 0 | 0.05714286 | 0.5 | 1 | 0.4627564 | 0.5 | 0
1 g of ammonium heptamolybdate tetrahydrate dissolved in 5.5 mL of DI water. Separately, 1 g of sucrose dissolved in 2 mL of DI water at 50 °C. The two solutions were then combined. The combined solution was dried at 120 °C in air for 24 hours, then crushed and sieved to 212 microns. 0.6 g of the sieved precursor was carburized at a ramp rate of 10 °C/min to 570 °C for 5 hr under 30 sccm of N2 gas. After carburization the sample was cooled under 30 sccm N2 and passivated under 30 sccm 1% O2/N2 for 2 hours. |  | 0 | 570 | 10 | N2 | 1 | 5 | 30 | [12 empty] | 570 | 10 | 30 | 1.609438 | 0 | 0 | 0.05714286 | 0.5 | 0 | 0.7686218 | 0.5 | 0
1 g of ammonium heptamolybdate tetrahydrate dissolved in 5.5 mL of DI water. Separately, 1 g of sucrose dissolved in 2 mL of DI water at 50 °C. The two solutions were then combined. The combined solution was dried at 120 °C in air for 24 hours, then crushed and sieved to 212 microns. 0.6 g of the sieved precursor was carburized at a ramp rate of 10 °C/min to 570 °C for 5 hr under 60 sccm of N2 gas. After carburization the sample was cooled under 30 sccm N2 and passivated under 30 sccm 1% O2/N2 for 2 hours. |  | 0 | 570 | 10 | N2 | 1 | 5 | 60 | [12 empty] | 570 | 10 | 60 | 1.609438 | 0 | 0 | 0.05714286 | 0.5 | 0.4285714 | 0.7686218 | 0.5 | 0
1 g of ammonium heptamolybdate tetrahydrate dissolved in 5.5 mL of DI water. Separately, 1 g of sucrose dissolved in 2 mL of DI water at 50 °C. The two solutions were then combined. The combined solution was dried at 120 °C in air for 24 hours, then crushed and sieved to 212 microns. 0.6 g of the sieved precursor was carburized at a ramp rate of 10 °C/min to 570 °C for 5 hr under 100 sccm of N2 gas. After carburization the sample was cooled under 30 sccm N2 and passivated under 30 sccm 1% O2/N2 for 2 hours. |  | 0 | 570 | 10 | N2 | 1 | 5 | 100 | [12 empty] | 570 | 10 | 100 | 1.609438 | 0 | 0 | 0.05714286 | 0.5 | 1 | 0.7686218 | 0.5 | 0
1 g of ammonium heptamolybdate tetrahydrate dissolved in 5.5 mL of DI water. Separately, 1 g of sucrose dissolved in 2 mL of DI water at 50 °C. The two solutions were then combined. The combined solution was dried at 120 °C in air for 24 hours, then crushed and sieved to 212 microns. 0.6 g of the sieved precursor was carburized at a ramp rate of 10 °C/min to 570 °C for 10 hr under 30 sccm of N2 gas. After carburization the sample was cooled under 30 sccm N2 and passivated under 30 sccm 1% O2/N2 for 2 hours. |  | 0 | 570 | 10 | N2 | 1 | 10 | 30 | [12 empty] | 570 | 10 | 30 | 2.302585 | 0 | 0 | 0.05714286 | 0.5 | 0 | 1 | 0.5 | 0
1 g of ammonium heptamolybdate tetrahydrate dissolved in 5.5 mL of DI water. Separately, 1 g of sucrose dissolved in 2 mL of DI water at 50 °C. The two solutions were then combined. The combined solution was dried at 120 °C in air for 24 hours, then crushed and sieved to 212 microns. 0.6 g of the sieved precursor was carburized at a ramp rate of 10 °C/min to 570 °C for 10 hr under 60 sccm of N2 gas. After carburization the sample was cooled under 30 sccm N2 and passivated under 30 sccm 1% O2/N2 for 2 hours. |  | 0 | 570 | 10 | N2 | 1 | 10 | 60 | [12 empty] | 570 | 10 | 60 | 2.302585 | 0 | 0 | 0.05714286 | 0.5 | 0.4285714 | 1 | 0.5 | 0
1 g of ammonium heptamolybdate tetrahydrate dissolved in 5.5 mL of DI water. Separately, 1 g of sucrose dissolved in 2 mL of DI water at 50 °C. The two solutions were then combined. The combined solution was dried at 120 °C in air for 24 hours, then crushed and sieved to 212 microns. 0.6 g of the sieved precursor was carburized at a ramp rate of 10 °C/min to 570 °C for 10 hr under 100 sccm of N2 gas. After carburization the sample was cooled under 30 sccm N2 and passivated under 30 sccm 1% O2/N2 for 2 hours. |  | 0 | 570 | 10 | N2 | 1 | 10 | 100 | [12 empty] | 570 | 10 | 100 | 2.302585 | 0 | 0 | 0.05714286 | 0.5 | 1 | 1 | 0.5 | 0
1 g of ammonium heptamolybdate tetrahydrate dissolved in 6 mL of DI water. Separately, 0.5 g of sucrose dissolved in 1.5 mL of DI water at 50 °C. The two solutions were then combined. The combined solution was dried at 120 °C in air for 24 hours, then crushed and sieved to 212 microns. 0.6 g of the sieved precursor was carburized at a ramp rate of 10 °C/min to 570 °C for 0.5 hr under 30 sccm of N2 gas. After carburization the sample was cooled under 30 sccm N2 and passivated under 30 sccm 1% O2/N2 for 2 hours. |  | 0 | 570 | 10 | N2 | 2 | 0.5 | 30 | [12 empty] | 570 | 10 | 30 | -0.6931472 | 1 | 0 | 0.05714286 | 0.5 | 0 | 0 | 1 | 0
1 g of ammonium heptamolybdate tetrahydrate dissolved in 6 mL of DI water. Separately, 0.5 g of sucrose dissolved in 1.5 mL of DI water at 50 °C. The two solutions were then combined. The combined solution was dried at 120 °C in air for 24 hours, then crushed and sieved to 212 microns. 0.6 g of the sieved precursor was carburized at a ramp rate of 10 °C/min to 570 °C for 0.5 hr under 60 sccm of N2 gas. After carburization the sample was cooled under 30 sccm N2 and passivated under 30 sccm 1% O2/N2 for 2 hours. |  | 0 | 570 | 10 | N2 | 2 | 0.5 | 60 | [12 empty] | 570 | 10 | 60 | -0.6931472 | 1 | 0 | 0.05714286 | 0.5 | 0.4285714 | 0 | 1 | 0
1 g of ammonium heptamolybdate tetrahydrate dissolved in 6 mL of DI water. Separately, 0.5 g of sucrose dissolved in 1.5 mL of DI water at 50 °C. The two solutions were then combined. The combined solution was dried at 120 °C in air for 24 hours, then crushed and sieved to 212 microns. 0.6 g of the sieved precursor was carburized at a ramp rate of 10 °C/min to 570 °C for 0.5 hr under 100 sccm of N2 gas. After carburization the sample was cooled under 30 sccm N2 and passivated under 30 sccm 1% O2/N2 for 2 hours. |  | 0 | 570 | 10 | N2 | 2 | 0.5 | 100 | [12 empty] | 570 | 10 | 100 | -0.6931472 | 1 | 0 | 0.05714286 | 0.5 | 1 | 0 | 1 | 0
1 g of ammonium heptamolybdate tetrahydrate dissolved in 6 mL of DI water. Separately, 0.5 g of sucrose dissolved in 1.5 mL of DI water at 50 °C. The two solutions were then combined. The combined solution was dried at 120 °C in air for 24 hours, then crushed and sieved to 212 microns. 0.6 g of the sieved precursor was carburized at a ramp rate of 10 °C/min to 570 °C for 2 hr under 30 sccm of N2 gas. After carburization the sample was cooled under 30 sccm N2 and passivated under 30 sccm 1% O2/N2 for 2 hours. |  | 0 | 570 | 10 | N2 | 2 | 2 | 30 | [12 empty] | 570 | 10 | 30 | 0.6931472 | 1 | 0 | 0.05714286 | 0.5 | 0 | 0.4627564 | 1 | 0
1 g of ammonium heptamolybdate tetrahydrate dissolved in 6 mL of DI water. Separately, 0.5 g of sucrose dissolved in 1.5 mL of DI water at 50 °C. The two solutions were then combined. The combined solution was dried at 120 °C in air for 24 hours, then crushed and sieved to 212 microns. 0.6 g of the sieved precursor was carburized at a ramp rate of 10 °C/min to 570 °C for 2 hr under 60 sccm of N2 gas. After carburization the sample was cooled under 30 sccm N2 and passivated under 30 sccm 1% O2/N2 for 2 hours. |  | 0 | 570 | 10 | N2 | 2 | 2 | 60 | [12 empty] | 570 | 10 | 60 | 0.6931472 | 1 | 0 | 0.05714286 | 0.5 | 0.4285714 | 0.4627564 | 1 | 0
1 g of ammonium heptamolybdate tetrahydrate dissolved in 6 mL of DI water. Separately, 0.5 g of sucrose dissolved in 1.5 mL of DI water at 50 °C. The two solutions were then combined. The combined solution was dried at 120 °C in air for 24 hours, then crushed and sieved to 212 microns. 0.6 g of the sieved precursor was carburized at a ramp rate of 10 °C/min to 570 °C for 2 hr under 100 sccm of N2 gas. After carburization the sample was cooled under 30 sccm N2 and passivated under 30 sccm 1% O2/N2 for 2 hours. |  | 0 | 570 | 10 | N2 | 2 | 2 | 100 | [12 empty] | 570 | 10 | 100 | 0.6931472 | 1 | 0 | 0.05714286 | 0.5 | 1 | 0.4627564 | 1 | 0
1 g of ammonium heptamolybdate tetrahydrate dissolved in 6 mL of DI water. Separately, 0.5 g of sucrose dissolved in 1.5 mL of DI water at 50 °C. The two solutions were then combined. The combined solution was dried at 120 °C in air for 24 hours, then crushed and sieved to 212 microns. 0.6 g of the sieved precursor was carburized at a ramp rate of 10 °C/min to 570 °C for 5 hr under 30 sccm of N2 gas. After carburization the sample was cooled under 30 sccm N2 and passivated under 30 sccm 1% O2/N2 for 2 hours. |  | 0 | 570 | 10 | N2 | 2 | 5 | 30 | [12 empty] | 570 | 10 | 30 | 1.609438 | 1 | 0 | 0.05714286 | 0.5 | 0 | 0.7686218 | 1 | 0
1 g of ammonium heptamolybdate tetrahydrate dissolved in 6 mL of DI water. Separately, 0.5 g of sucrose dissolved in 1.5 mL of DI water at 50 °C. The two solutions were then combined. The combined solution was dried at 120 °C in air for 24 hours, then crushed and sieved to 212 microns. 0.6 g of the sieved precursor was carburized at a ramp rate of 10 °C/min to 570 °C for 5 hr under 60 sccm of N2 gas. After carburization the sample was cooled under 30 sccm N2 and passivated under 30 sccm 1% O2/N2 for 2 hours. |  | 0 | 570 | 10 | N2 | 2 | 5 | 60 | [12 empty] | 570 | 10 | 60 | 1.609438 | 1 | 0 | 0.05714286 | 0.5 | 0.4285714 | 0.7686218 | 1 | 0
1 g of ammonium heptamolybdate tetrahydrate dissolved in 6 mL of DI water. Separately, 0.5 g of sucrose dissolved in 1.5 mL of DI water at 50 °C. The two solutions were then combined. The combined solution was dried at 120 °C in air for 24 hours, then crushed and sieved to 212 microns. 0.6 g of the sieved precursor was carburized at a ramp rate of 10 °C/min to 570 °C for 5 hr under 100 sccm of N2 gas. After carburization the sample was cooled under 30 sccm N2 and passivated under 30 sccm 1% O2/N2 for 2 hours. |  | 0 | 570 | 10 | N2 | 2 | 5 | 100 | [12 empty] | 570 | 10 | 100 | 1.609438 | 1 | 0 | 0.05714286 | 0.5 | 1 | 0.7686218 | 1 | 0
1 g of ammonium heptamolybdate tetrahydrate dissolved in 6 mL of DI water. Separately, 0.5 g of sucrose dissolved in 1.5 mL of DI water at 50 °C. The two solutions were then combined. The combined solution was dried at 120 °C in air for 24 hours, then crushed and sieved to 212 microns. 0.6 g of the sieved precursor was carburized at a ramp rate of 10 °C/min to 570 °C for 10 hr under 30 sccm of N2 gas. After carburization the sample was cooled under 30 sccm N2 and passivated under 30 sccm 1% O2/N2 for 2 hours. |  | 0 | 570 | 10 | N2 | 2 | 10 | 30 | [12 empty] | 570 | 10 | 30 | 2.302585 | 1 | 0 | 0.05714286 | 0.5 | 0 | 1 | 1 | 0
1 g of ammonium heptamolybdate tetrahydrate dissolved in 6 mL of DI water. Separately, 0.5 g of sucrose dissolved in 1.5 mL of DI water at 50 °C. The two solutions were then combined. The combined solution was dried at 120 °C in air for 24 hours, then crushed and sieved to 212 microns. 0.6 g of the sieved precursor was carburized at a ramp rate of 10 °C/min to 570 °C for 10 hr under 60 sccm of N2 gas. After carburization the sample was cooled under 30 sccm N2 and passivated under 30 sccm 1% O2/N2 for 2 hours. |  | 0 | 570 | 10 | N2 | 2 | 10 | 60 | [12 empty] | 570 | 10 | 60 | 2.302585 | 1 | 0 | 0.05714286 | 0.5 | 0.4285714 | 1 | 1 | 0
1 g of ammonium heptamolybdate tetrahydrate dissolved in 6 mL of DI water. Separately, 0.5 g of sucrose dissolved in 1.5 mL of DI water at 50 °C. The two solutions were then combined. The combined solution was dried at 120 °C in air for 24 hours, then crushed and sieved to 212 microns. 0.6 g of the sieved precursor was carburized at a ramp rate of 10 °C/min to 570 °C for 10 hr under 100 sccm of N2 gas. After carburization the sample was cooled under 30 sccm N2 and passivated under 30 sccm 1% O2/N2 for 2 hours. |  | 0 | 570 | 10 | N2 | 2 | 10 | 100 | [12 empty] | 570 | 10 | 100 | 2.302585 | 1 | 0 | 0.05714286 | 0.5 | 1 | 1 | 1 | 0
1 g of ammonium heptamolybdate tetrahydrate dissolved in 4 mL of DI water. Separately, 2 g of sucrose dissolved in 3.5 mL of DI water at 50 °C. The two solutions were then combined. The combined solution was dried at 120 °C in air for 24 hours, then crushed and sieved to 212 microns. 0.6 g of the sieved precursor was carburized at a ramp rate of 15 °C/min to 570 °C for 0.5 hr under 30 sccm of H2 gas. After carburization the sample was cooled under 30 sccm N2 and passivated under 30 sccm 1% O2/N2 for 2 hours. |  | 0 | 570 | 15 | H2 | 0.5 | 0.5 | 30 | [12 empty] | 570 | 15 | 30 | -0.6931472 | -1 | 1 | 0.05714286 | 1 | 0 | 0 | 0 | 1
1 g of ammonium heptamolybdate tetrahydrate dissolved in 4 mL of DI water. Separately, 2 g of sucrose dissolved in 3.5 mL of DI water at 50 °C. The two solutions were then combined. The combined solution was dried at 120 °C in air for 24 hours, then crushed and sieved to 212 microns. 0.6 g of the sieved precursor was carburized at a ramp rate of 15 °C/min to 570 °C for 0.5 hr under 60 sccm of H2 gas. After carburization the sample was cooled under 30 sccm N2 and passivated under 30 sccm 1% O2/N2 for 2 hours. |  | 0 | 570 | 15 | H2 | 0.5 | 0.5 | 60 | [12 empty] | 570 | 15 | 60 | -0.6931472 | -1 | 1 | 0.05714286 | 1 | 0.4285714 | 0 | 0 | 1
1 g of ammonium heptamolybdate tetrahydrate dissolved in 4 mL of DI water. Separately, 2 g of sucrose dissolved in 3.5 mL of DI water at 50 °C. The two solutions were then combined. The combined solution was dried at 120 °C in air for 24 hours, then crushed and sieved to 212 microns. 0.6 g of the sieved precursor was carburized at a ramp rate of 15 °C/min to 570 °C for 0.5 hr under 100 sccm of H2 gas. After carburization the sample was cooled under 30 sccm N2 and passivated under 30 sccm 1% O2/N2 for 2 hours. |  | 0 | 570 | 15 | H2 | 0.5 | 0.5 | 100 | [12 empty] | 570 | 15 | 100 | -0.6931472 | -1 | 1 | 0.05714286 | 1 | 1 | 0 | 0 | 1
1 g of ammonium heptamolybdate tetrahydrate dissolved in 4 mL of DI water. Separately, 2 g of sucrose dissolved in 3.5 mL of DI water at 50 °C. The two solutions were then combined. The combined solution was dried at 120 °C in air for 24 hours, then crushed and sieved to 212 microns. 0.6 g of the sieved precursor was carburized at a ramp rate of 15 °C/min to 570 °C for 2 hr under 30 sccm of H2 gas. After carburization the sample was cooled under 30 sccm N2 and passivated under 30 sccm 1% O2/N2 for 2 hours. |  | 0 | 570 | 15 | H2 | 0.5 | 2 | 30 | [12 empty] | 570 | 15 | 30 | 0.6931472 | -1 | 1 | 0.05714286 | 1 | 0 | 0.4627564 | 0 | 1
1 g of ammonium heptamolybdate tetrahydrate dissolved in 4 mL of DI water. Separately, 2 g of sucrose dissolved in 3.5 mL of DI water at 50 °C. The two solutions were then combined. The combined solution was dried at 120 °C in air for 24 hours, then crushed and sieved to 212 microns. 0.6 g of the sieved precursor was carburized at a ramp rate of 15 °C/min to 570 °C for 2 hr under 60 sccm of H2 gas. After carburization the sample was cooled under 30 sccm N2 and passivated under 30 sccm 1% O2/N2 for 2 hours. |  | 0 | 570 | 15 | H2 | 0.5 | 2 | 60 | [12 empty] | 570 | 15 | 60 | 0.6931472 | -1 | 1 | 0.05714286 | 1 | 0.4285714 | 0.4627564 | 0 | 1
1 g of ammonium heptamolybdate tetrahydrate dissolved in 4 mL of DI water. Separately, 2 g of sucrose dissolved in 3.5 mL of DI water at 50 °C. The two solutions were then combined. The combined solution was dried at 120 °C in air for 24 hours, then crushed and sieved to 212 microns. 0.6 g of the sieved precursor was carburized at a ramp rate of 15 °C/min to 570 °C for 2 hr under 100 sccm of H2 gas. After carburization the sample was cooled under 30 sccm N2 and passivated under 30 sccm 1% O2/N2 for 2 hours. |  | 0 | 570 | 15 | H2 | 0.5 | 2 | 100 | [12 empty] | 570 | 15 | 100 | 0.6931472 | -1 | 1 | 0.05714286 | 1 | 1 | 0.4627564 | 0 | 1
1 g of ammonium heptamolybdate tetrahydrate dissolved in 4 mL of DI water. Separately, 2 g of sucrose dissolved in 3.5 mL of DI water at 50 °C. The two solutions were then combined. The combined solution was dried at 120 °C in air for 24 hours, then crushed and sieved to 212 microns. 0.6 g of the sieved precursor was carburized at a ramp rate of 15 °C/min to 570 °C for 5 hr under 30 sccm of H2 gas. After carburization the sample was cooled under 30 sccm N2 and passivated under 30 sccm 1% O2/N2 for 2 hours. |  | 0 | 570 | 15 | H2 | 0.5 | 5 | 30 | [12 empty] | 570 | 15 | 30 | 1.609438 | -1 | 1 | 0.05714286 | 1 | 0 | 0.7686218 | 0 | 1
1 g of ammonium heptamolybdate tetrahydrate dissolved in 4 mL of DI water. Separately, 2 g of sucrose dissolved in 3.5 mL of DI water at 50 °C. The two solutions were then combined. The combined solution was dried at 120 °C in air for 24 hours, then crushed and sieved to 212 microns. 0.6 g of the sieved precursor was carburized at a ramp rate of 15 °C/min to 570 °C for 5 hr under 60 sccm of H2 gas. After carburization the sample was cooled under 30 sccm N2 and passivated under 30 sccm 1% O2/N2 for 2 hours. |  | 0 | 570 | 15 | H2 | 0.5 | 5 | 60 | [12 empty] | 570 | 15 | 60 | 1.609438 | -1 | 1 | 0.05714286 | 1 | 0.4285714 | 0.7686218 | 0 | 1
1 g of ammonium heptamolybdate tetrahydrate dissolved in 4 mL of DI water. Separately, 2 g of sucrose dissolved in 3.5 mL of DI water at 50 °C. The two solutions were then combined. The combined solution was dried at 120 °C in air for 24 hours, then crushed and sieved to 212 microns. 0.6 g of the sieved precursor was carburized at a ramp rate of 15 °C/min to 570 °C for 5 hr under 100 sccm of H2 gas. After carburization the sample was cooled under 30 sccm N2 and passivated under 30 sccm 1% O2/N2 for 2 hours. |  | 0 | 570 | 15 | H2 | 0.5 | 5 | 100 | [12 empty] | 570 | 15 | 100 | 1.609438 | -1 | 1 | 0.05714286 | 1 | 1 | 0.7686218 | 0 | 1
1 g of ammonium heptamolybdate tetrahydrate dissolved in 4 mL of DI water. Separately, 2 g of sucrose dissolved in 3.5 mL of DI water at 50 °C. The two solutions were then combined. The combined solution was dried at 120 °C in air for 24 hours, then crushed and sieved to 212 microns. 0.6 g of the sieved precursor was carburized at a ramp rate of 15 °C/min to 570 °C for 10 hr under 30 sccm of H2 gas. After carburization the sample was cooled under 30 sccm N2 and passivated under 30 sccm 1% O2/N2 for 2 hours. |  | 0 | 570 | 15 | H2 | 0.5 | 10 | 30 | [12 empty] | 570 | 15 | 30 | 2.302585 | -1 | 1 | 0.05714286 | 1 | 0 | 1 | 0 | 1
1 g of ammonium heptamolybdate tetrahydrate dissolved in 4 mL of DI water. Separately, 2 g of sucrose dissolved in 3.5 mL of DI water at 50 °C. The two solutions were then combined. The combined solution was dried at 120 °C in air for 24 hours, then crushed and sieved to 212 microns. 0.6 g of the sieved precursor was carburized at a ramp rate of 15 °C/min to 570 °C for 10 hr under 60 sccm of H2 gas. After carburization the sample was cooled under 30 sccm N2 and passivated under 30 sccm 1% O2/N2 for 2 hours. |  | 0 | 570 | 15 | H2 | 0.5 | 10 | 60 | [12 empty] | 570 | 15 | 60 | 2.302585 | -1 | 1 | 0.05714286 | 1 | 0.4285714 | 1 | 0 | 1
1 g of ammonium heptamolybdate tetrahydrate dissolved in 4 mL of DI water. Separately, 2 g of sucrose dissolved in 3.5 mL of DI water at 50 °C. The two solutions were then combined. The combined solution was dried at 120 °C in air for 24 hours, then crushed and sieved to 212 microns. 0.6 g of the sieved precursor was carburized at a ramp rate of 15 °C/min to 570 °C for 10 hr under 100 sccm of H2 gas. After carburization the sample was cooled under 30 sccm N2 and passivated under 30 sccm 1% O2/N2 for 2 hours. |  | 0 | 570 | 15 | H2 | 0.5 | 10 | 100 | [12 empty] | 570 | 15 | 100 | 2.302585 | -1 | 1 | 0.05714286 | 1 | 1 | 1 | 0 | 1
1 g of ammonium heptamolybdate tetrahydrate dissolved in 5.5 mL of DI water. Separately, 1 g of sucrose dissolved in 2 mL of DI water at 50 °C. The two solutions were then combined. The combined solution was dried at 120 °C in air for 24 hours, then crushed and sieved to 212 microns. 0.6 g of the sieved precursor was carburized at a ramp rate of 15 °C/min to 570 °C for 0.5 hr under 30 sccm of H2 gas. After carburization the sample was cooled under 30 sccm N2 and passivated under 30 sccm 1% O2/N2 for 2 hours. |  | 0 | 570 | 15 | H2 | 1 | 0.5 | 30 | [12 empty] | 570 | 15 | 30 | -0.6931472 | 0 | 1 | 0.05714286 | 1 | 0 | 0 | 0.5 | 1
1 g of ammonium heptamolybdate tetrahydrate dissolved in 5.5 mL of DI water. Separately, 1 g of sucrose dissolved in 2 mL of DI water at 50 °C. The two solutions were then combined. The combined solution was dried at 120 °C in air for 24 hours, then crushed and sieved to 212 microns. 0.6 g of the sieved precursor was carburized at a ramp rate of 15 °C/min to 570 °C for 0.5 hr under 60 sccm of H2 gas. After carburization the sample was cooled under 30 sccm N2 and passivated under 30 sccm 1% O2/N2 for 2 hours. |  | 0 | 570 | 15 | H2 | 1 | 0.5 | 60 | [12 empty] | 570 | 15 | 60 | -0.6931472 | 0 | 1 | 0.05714286 | 1 | 0.4285714 | 0 | 0.5 | 1
1 g of ammonium heptamolybdate tetrahydrate dissolved in 5.5 mL of DI water. Separately, 1 g of sucrose dissolved in 2 mL of DI water at 50 °C. The two solutions were then combined. The combined solution was dried at 120 °C in air for 24 hours, then crushed and sieved to 212 microns. 0.6 g of the sieved precursor was carburized at a ramp rate of 15 °C/min to 570 °C for 0.5 hr under 100 sccm of H2 gas. After carburization the sample was cooled under 30 sccm N2 and passivated under 30 sccm 1% O2/N2 for 2 hours. |  | 0 | 570 | 15 | H2 | 1 | 0.5 | 100 | [12 empty] | 570 | 15 | 100 | -0.6931472 | 0 | 1 | 0.05714286 | 1 | 1 | 0 | 0.5 | 1
1 g of ammonium heptamolybdate tetrahydrate dissolved in 5.5 mL of DI water. Separately, 1 g of sucrose dissolved in 2 mL of DI water at 50 °C. The two solutions were then combined. The combined solution was dried at 120 °C in air for 24 hours, then crushed and sieved to 212 microns. 0.6 g of the sieved precursor was carburized at a ramp rate of 15 °C/min to 570 °C for 2 hr under 30 sccm of H2 gas. After carburization the sample was cooled under 30 sccm N2 and passivated under 30 sccm 1% O2/N2 for 2 hours. |  | 0 | 570 | 15 | H2 | 1 | 2 | 30 | [12 empty] | 570 | 15 | 30 | 0.6931472 | 0 | 1 | 0.05714286 | 1 | 0 | 0.4627564 | 0.5 | 1
1 g of ammonium heptamolybdate tetrahydrate dissolved in 5.5 mL of DI water. Separately, 1 g of sucrose dissolved in 2 mL of DI water at 50 °C. The two solutions were then combined. The combined solution was dried at 120 °C in air for 24 hours, then crushed and sieved to 212 microns. 0.6 g of the sieved precursor was carburized at a ramp rate of 15 °C/min to 570 °C for 2 hr under 60 sccm of H2 gas. After carburization the sample was cooled under 30 sccm N2 and passivated under 30 sccm 1% O2/N2 for 2 hours. |  | 0 | 570 | 15 | H2 | 1 | 2 | 60 | [12 empty] | 570 | 15 | 60 | 0.6931472 | 0 | 1 | 0.05714286 | 1 | 0.4285714 | 0.4627564 | 0.5 | 1
1 g of ammonium heptamolybdate tetrahydrate dissolved in 5.5 mL of DI water. Separately, 1 g of sucrose dissolved in 2 mL of DI water at 50 °C. The two solutions were then combined. The combined solution was dried at 120 °C in air for 24 hours, then crushed and sieved to 212 microns. 0.6 g of the sieved precursor was carburized at a ramp rate of 15 °C/min to 570 °C for 2 hr under 100 sccm of H2 gas. After carburization the sample was cooled under 30 sccm N2 and passivated under 30 sccm 1% O2/N2 for 2 hours. |  | 0 | 570 | 15 | H2 | 1 | 2 | 100 | [12 empty] | 570 | 15 | 100 | 0.6931472 | 0 | 1 | 0.05714286 | 1 | 1 | 0.4627564 | 0.5 | 1
1 g of ammonium heptamolybdate tetrahydrate dissolved in 5.5 mL of DI water. Separately, 1 g of sucrose dissolved in 2 mL of DI water at 50 °C. The two solutions were then combined. The combined solution was dried at 120 °C in air for 24 hours, then crushed and sieved to 212 microns. 0.6 g of the sieved precursor was carburized at a ramp rate of 15 °C/min to 570 °C for 5 hr under 30 sccm of H2 gas. After carburization the sample was cooled under 30 sccm N2 and passivated under 30 sccm 1% O2/N2 for 2 hours. |  | 0 | 570 | 15 | H2 | 1 | 5 | 30 | [12 empty] | 570 | 15 | 30 | 1.609438 | 0 | 1 | 0.05714286 | 1 | 0 | 0.7686218 | 0.5 | 1
1 g of ammonium heptamolybdate tetrahydrate dissolved in 5.5 mL of DI water. Separately, 1 g of sucrose dissolved in 2 mL of DI water at 50 °C. The two solutions were then combined. The combined solution was dried at 120 °C in air for 24 hours, then crushed and sieved to 212 microns. 0.6 g of the sieved precursor was carburized at a ramp rate of 15 °C/min to 570 °C for 5 hr under 60 sccm of H2 gas. After carburization the sample was cooled under 30 sccm N2 and passivated under 30 sccm 1% O2/N2 for 2 hours. |  | 0 | 570 | 15 | H2 | 1 | 5 | 60 | [12 empty] | 570 | 15 | 60 | 1.609438 | 0 | 1 | 0.05714286 | 1 | 0.4285714 | 0.7686218 | 0.5 | 1
1 g of ammonium heptamolybdate tetrahydrate dissolved in 5.5 mL of DI water. Separately, 1 g of sucrose dissolved in 2 mL of DI water at 50 °C. The two solutions were then combined. The combined solution was dried at 120 °C in air for 24 hours, then crushed and sieved to 212 microns. 0.6 g of the sieved precursor was carburized at a ramp rate of 15 °C/min to 570 °C for 5 hr under 100 sccm of H2 gas. After carburization the sample was cooled under 30 sccm N2 and passivated under 30 sccm 1% O2/N2 for 2 hours. |  | 0 | 570 | 15 | H2 | 1 | 5 | 100 | [12 empty] | 570 | 15 | 100 | 1.609438 | 0 | 1 | 0.05714286 | 1 | 1 | 0.7686218 | 0.5 | 1
1 g of ammonium heptamolybdate tetrahydrate dissolved in 5.5 mL of DI water. Separately, 1 g of sucrose dissolved in 2 mL of DI water at 50 °C. The two solutions were then combined. The combined solution was dried at 120 °C in air for 24 hours, then crushed and sieved to 212 microns. 0.6 g of the sieved precursor was carburized at a ramp rate of 15 °C/min to 570 °C for 10 hr under 30 sccm of H2 gas. After carburization the sample was cooled under 30 sccm N2 and passivated under 30 sccm 1% O2/N2 for 2 hours. |  | 0 | 570 | 15 | H2 | 1 | 10 | 30 | [12 empty] | 570 | 15 | 30 | 2.302585 | 0 | 1 | 0.05714286 | 1 | 0 | 1 | 0.5 | 1
1 g of ammonium heptamolybdate tetrahydrate dissolved in 5.5 mL of DI water. Separately, 1 g of sucrose dissolved in 2 mL of DI water at 50 °C. The two solutions were then combined. The combined solution was dried at 120 °C in air for 24 hours, then crushed and sieved to 212 microns. 0.6 g of the sieved precursor was carburized at a ramp rate of 15 °C/min to 570 °C for 10 hr under 60 sccm of H2 gas. After carburization the sample was cooled under 30 sccm N2 and passivated under 30 sccm 1% O2/N2 for 2 hours. |  | 0 | 570 | 15 | H2 | 1 | 10 | 60 | [12 empty] | 570 | 15 | 60 | 2.302585 | 0 | 1 | 0.05714286 | 1 | 0.4285714 | 1 | 0.5 | 1
1 g of ammonium heptamolybdate tetrahydrate dissolved in 5.5 mL of DI water. Separately, 1 g of sucrose dissolved in 2 mL of DI water at 50 °C. The two solutions were then combined. The combined solution was dried at 120 °C in air for 24 hours, then crushed and sieved to 212 microns. 0.6 g of the sieved precursor was carburized at a ramp rate of 15 °C/min to 570 °C for 10 hr under 100 sccm of H2 gas. After carburization the sample was cooled under 30 sccm N2 and passivated under 30 sccm 1% O2/N2 for 2 hours. |  | 0 | 570 | 15 | H2 | 1 | 10 | 100 | [12 empty] | 570 | 15 | 100 | 2.302585 | 0 | 1 | 0.05714286 | 1 | 1 | 1 | 0.5 | 1
1 g of ammonium heptamolybdate tetrahydrate dissolved in 6 mL of DI water. Separately, 0.5 g of sucrose dissolved in 1.5 mL of DI water at 50 °C. The two solutions were then combined. The combined solution was dried at 120 °C in air for 24 hours, then crushed and sieved to 212 microns. 0.6 g of the sieved precursor was carburized at a ramp rate of 15 °C/min to 570 °C for 0.5 hr under 30 sccm of H2 gas. After carburization the sample was cooled under 30 sccm N2 and passivated under 30 sccm 1% O2/N2 for 2 hours. |  | 0 | 570 | 15 | H2 | 2 | 0.5 | 30 | [12 empty] | 570 | 15 | 30 | -0.6931472 | 1 | 1 | 0.05714286 | 1 | 0 | 0 | 1 | 1
1 g of ammonium heptamolybdate tetrahydrate dissolved in 6 mL of DI water. Separately, 0.5 g of sucrose dissolved in 1.5 mL of DI water at 50 °C. The two solutions were then combined. The combined solution was dried at 120 °C in air for 24 hours, then crushed and sieved to 212 microns. 0.6 g of the sieved precursor was carburized at a ramp rate of 15 °C/min to 570 °C for 0.5 hr under 60 sccm of H2 gas. After carburization the sample was cooled under 30 sccm N2 and passivated under 30 sccm 1% O2/N2 for 2 hours. |  | 0 | 570 | 15 | H2 | 2 | 0.5 | 60 | [12 empty] | 570 | 15 | 60 | -0.6931472 | 1 | 1 | 0.05714286 | 1 | 0.4285714 | 0 | 1 | 1
1 g of ammonium heptamolybdate tetrahydrate dissolved in 6 mL of DI water. Separately, 0.5 g of sucrose dissolved in 1.5 mL of DI water at 50 °C. The two solutions were then combined. The combined solution was dried at 120 °C in air for 24 hours, then crushed and sieved to 212 microns. 0.6 g of the sieved precursor was carburized at a ramp rate of 15 °C/min to 570 °C for 0.5 hr under 100 sccm of H2 gas. After carburization the sample was cooled under 30 sccm N2 and passivated under 30 sccm 1% O2/N2 for 2 hours. |  | 0 | 570 | 15 | H2 | 2 | 0.5 | 100 | [12 empty] | 570 | 15 | 100 | -0.6931472 | 1 | 1 | 0.05714286 | 1 | 1 | 0 | 1 | 1
1 g of ammonium heptamolybdate tetrahydrate dissolved in 6 mL of DI water. Separately, 0.5 g of sucrose dissolved in 1.5 mL of DI water at 50 °C. The two solutions were then combined. The combined solution was dried at 120 °C in air for 24 hours, then crushed and sieved to 212 microns. 0.6 g of the sieved precursor was carburized at a ramp rate of 15 °C/min to 570 °C for 2 hr under 30 sccm of H2 gas. After carburization the sample was cooled under 30 sccm N2 and passivated under 30 sccm 1% O2/N2 for 2 hours. |  | 0 | 570 | 15 | H2 | 2 | 2 | 30 | [12 empty] | 570 | 15 | 30 | 0.6931472 | 1 | 1 | 0.05714286 | 1 | 0 | 0.4627564 | 1 | 1
1 g of ammonium heptamolybdate tetrahydrate dissolved in 6 mL of DI water. Separately, 0.5 g of sucrose dissolved in 1.5 mL of DI water at 50 °C. The two solutions were then combined. The combined solution was dried at 120 °C in air for 24 hours, then crushed and sieved to 212 microns. 0.6 g of the sieved precursor was carburized at a ramp rate of 15 °C/min to 570 °C for 2 hr under 60 sccm of H2 gas. After carburization the sample was cooled under 30 sccm N2 and passivated under 30 sccm 1% O2/N2 for 2 hours. |  | 0 | 570 | 15 | H2 | 2 | 2 | 60 | [12 empty] | 570 | 15 | 60 | 0.6931472 | 1 | 1 | 0.05714286 | 1 | 0.4285714 | 0.4627564 | 1 | 1
1 g of ammonium heptamolybdate tetrahydrate dissolved in 6 mL of DI water. Separately, 0.5 g of sucrose dissolved in 1.5 mL of DI water at 50 °C. The two solutions were then combined. The combined solution was dried at 120 °C in air for 24 hours, then crushed and sieved to 212 microns. 0.6 g of the sieved precursor was carburized at a ramp rate of 15 °C/min to 570 °C for 2 hr under 100 sccm of H2 gas. After carburization the sample was cooled under 30 sccm N2 and passivated under 30 sccm 1% O2/N2 for 2 hours. |  | 0 | 570 | 15 | H2 | 2 | 2 | 100 | [12 empty] | 570 | 15 | 100 | 0.6931472 | 1 | 1 | 0.05714286 | 1 | 1 | 0.4627564 | 1 | 1
1 g of ammonium heptamolybdate tetrahydrate dissolved in 6 mL of DI water. Separately, 0.5 g of sucrose dissolved in 1.5 mL of DI water at 50 °C. The two solutions were then combined. The combined solution was dried at 120 °C in air for 24 hours, then crushed and sieved to 212 microns. 0.6 g of the sieved precursor was carburized at a ramp rate of 15 °C/min to 570 °C for 5 hr under 30 sccm of H2 gas. After carburization the sample was cooled under 30 sccm N2 and passivated under 30 sccm 1% O2/N2 for 2 hours. |  | 0 | 570 | 15 | H2 | 2 | 5 | 30 | [12 empty] | 570 | 15 | 30 | 1.609438 | 1 | 1 | 0.05714286 | 1 | 0 | 0.7686218 | 1 | 1
1 g of ammonium heptamolybdate tetrahydrate dissolved in 6 mL of DI water. Separately, 0.5 g of sucrose dissolved in 1.5 mL of DI water at 50 °C. The two solutions were then combined. The combined solution was dried at 120 °C in air for 24 hours, then crushed and sieved to 212 microns. 0.6 g of the sieved precursor was carburized at a ramp rate of 15 °C/min to 570 °C for 5 hr under 60 sccm of H2 gas. After carburization the sample was cooled under 30 sccm N2 and passivated under 30 sccm 1% O2/N2 for 2 hours. |  | 0 | 570 | 15 | H2 | 2 | 5 | 60 | [12 empty] | 570 | 15 | 60 | 1.609438 | 1 | 1 | 0.05714286 | 1 | 0.4285714 | 0.7686218 | 1 | 1
1 g of ammonium heptamolybdate tetrahydrate dissolved in 6 mL of DI water. Separately, 0.5 g of sucrose dissolved in 1.5 mL of DI water at 50 °C. The two solutions were then combined. The combined solution was dried at 120 °C in air for 24 hours, then crushed and sieved to 212 microns. 0.6 g of the sieved precursor was carburized at a ramp rate of 15 °C/min to 570 °C for 5 hr under 100 sccm of H2 gas. After carburization the sample was cooled under 30 sccm N2 and passivated under 30 sccm 1% O2/N2 for 2 hours. |  | 0 | 570 | 15 | H2 | 2 | 5 | 100 | [12 empty] | 570 | 15 | 100 | 1.609438 | 1 | 1 | 0.05714286 | 1 | 1 | 0.7686218 | 1 | 1
1 g of ammonium heptamolybdate tetrahydrate dissolved in 6 mL of DI water. Separately, 0.5 g of sucrose dissolved in 1.5 mL of DI water at 50 °C. The two solutions were then combined. The combined solution was dried at 120 °C in air for 24 hours, then crushed and sieved to 212 microns. 0.6 g of the sieved precursor was carburized at a ramp rate of 15 °C/min to 570 °C for 10 hr under 30 sccm of H2 gas. After carburization the sample was cooled under 30 sccm N2 and passivated under 30 sccm 1% O2/N2 for 2 hours. |  | 0 | 570 | 15 | H2 | 2 | 10 | 30 | [12 empty] | 570 | 15 | 30 | 2.302585 | 1 | 1 | 0.05714286 | 1 | 0 | 1 | 1 | 1
1 g of ammonium heptamolybdate tetrahydrate dissolved in 6 mL of DI water. Separately, 0.5 g of sucrose dissolved in 1.5 mL of DI water at 50 °C. The two solutions were then combined. The combined solution was dried at 120 °C in air for 24 hours, then crushed and sieved to 212 microns. 0.6 g of the sieved precursor was carburized at a ramp rate of 15 °C/min to 570 °C for 10 hr under 60 sccm of H2 gas. After carburization the sample was cooled under 30 sccm N2 and passivated under 30 sccm 1% O2/N2 for 2 hours. |  | 0 | 570 | 15 | H2 | 2 | 10 | 60 | [12 empty] | 570 | 15 | 60 | 2.302585 | 1 | 1 | 0.05714286 | 1 | 0.4285714 | 1 | 1 | 1
1 g of ammonium heptamolybdate tetrahydrate dissolved in 6 mL of DI water. Separately, 0.5 g of sucrose dissolved in 1.5 mL of DI water at 50 °C. The two solutions were then combined. The combined solution was dried at 120 °C in air for 24 hours, then crushed and sieved to 212 microns. 0.6 g of the sieved precursor was carburized at a ramp rate of 15 °C/min to 570 °C for 10 hr under 100 sccm of H2 gas. After carburization the sample was cooled under 30 sccm N2 and passivated under 30 sccm 1% O2/N2 for 2 hours. |  | 0 | 570 | 15 | H2 | 2 | 10 | 100 | [12 empty] | 570 | 15 | 100 | 2.302585 | 1 | 1 | 0.05714286 | 1 | 1 | 1 | 1 | 1
1 g of ammonium heptamolybdate tetrahydrate dissolved in 4 mL of DI water. Separately, 2 g of sucrose dissolved in 3.5 mL of DI water at 50 °C. The two solutions were then combined. The combined solution was dried at 120 °C in air for 24 hours, then crushed and sieved to 212 microns. 0.6 g of the sieved precursor was carburized at a ramp rate of 15 °C/min to 570 °C for 0.5 hr under 30 sccm of N2 gas. After carburization the sample was cooled under 30 sccm N2 and passivated under 30 sccm 1% O2/N2 for 2 hours. |  | 0 | 570 | 15 | N2 | 0.5 | 0.5 | 30 | [12 empty] | 570 | 15 | 30 | -0.6931472 | -1 | 0 | 0.05714286 | 1 | 0 | 0 | 0 | 0
1 g of ammonium heptamolybdate tetrahydrate dissolved in 4 mL of DI water. Separately, 2 g of sucrose dissolved in 3.5 mL of DI water at 50 °C. The two solutions were then combined. The combined solution was dried at 120 °C in air for 24 hours, then crushed and sieved to 212 microns. 0.6 g of the sieved precursor was carburized at a ramp rate of 15 °C/min to 570 °C for 0.5 hr under 60 sccm of N2 gas. After carburization the sample was cooled under 30 sccm N2 and passivated under 30 sccm 1% O2/N2 for 2 hours. |  | 0 | 570 | 15 | N2 | 0.5 | 0.5 | 60 | [12 empty] | 570 | 15 | 60 | -0.6931472 | -1 | 0 | 0.05714286 | 1 | 0.4285714 | 0 | 0 | 0
1 g of ammonium heptamolybdate tetrahydrate dissolved in 4 mL of DI water. Separately, 2 g of sucrose dissolved in 3.5 mL of DI water at 50 °C. The two solutions were then combined. The combined solution was dried at 120 °C in air for 24 hours, then crushed and sieved to 212 microns. 0.6 g of the sieved precursor was carburized at a ramp rate of 15 °C/min to 570 °C for 0.5 hr under 100 sccm of N2 gas. After carburization the sample was cooled under 30 sccm N2 and passivated under 30 sccm 1% O2/N2 for 2 hours. |  | 0 | 570 | 15 | N2 | 0.5 | 0.5 | 100 | [12 empty] | 570 | 15 | 100 | -0.6931472 | -1 | 0 | 0.05714286 | 1 | 1 | 0 | 0 | 0
1 g of ammonium heptamolybdate tetrahydrate dissolved in 4 mL of DI water. Separately, 2 g of sucrose dissolved in 3.5 mL of DI water at 50 °C. The two solutions were then combined. The combined solution was dried at 120 °C in air for 24 hours, then crushed and sieved to 212 microns. 0.6 g of the sieved precursor was carburized at a ramp rate of 15 °C/min to 570 °C for 2 hr under 30 sccm of N2 gas. After carburization the sample was cooled under 30 sccm N2 and passivated under 30 sccm 1% O2/N2 for 2 hours. |  | 0 | 570 | 15 | N2 | 0.5 | 2 | 30 | [12 empty] | 570 | 15 | 30 | 0.6931472 | -1 | 0 | 0.05714286 | 1 | 0 | 0.4627564 | 0 | 0
1 g of ammonium heptamolybdate tetrahydrate dissolved in 4 mL of DI water. Separately, 2 g of sucrose dissolved in 3.5 mL of DI water at 50 °C. The two solutions were then combined. The combined solution was dried at 120 °C in air for 24 hours, then crushed and sieved to 212 microns. 0.6 g of the sieved precursor was carburized at a ramp rate of 15 °C/min to 570 °C for 2 hr under 60 sccm of N2 gas. After carburization the sample was cooled under 30 sccm N2 and passivated under 30 sccm 1% O2/N2 for 2 hours. |  | 0 | 570 | 15 | N2 | 0.5 | 2 | 60 | [12 empty] | 570 | 15 | 60 | 0.6931472 | -1 | 0 | 0.05714286 | 1 | 0.4285714 | 0.4627564 | 0 | 0
1 g of ammonium heptamolybdate tetrahydrate dissolved in 4 mL of DI water. Separately, 2 g of sucrose dissolved in 3.5 mL of DI water at 50 °C. The two solutions were then combined. The combined solution was dried at 120 °C in air for 24 hours, then crushed and sieved to 212 microns. 0.6 g of the sieved precursor was carburized at a ramp rate of 15 °C/min to 570 °C for 2 hr under 100 sccm of N2 gas. After carburization the sample was cooled under 30 sccm N2 and passivated under 30 sccm 1% O2/N2 for 2 hours. |  | 0 | 570 | 15 | N2 | 0.5 | 2 | 100 | [12 empty] | 570 | 15 | 100 | 0.6931472 | -1 | 0 | 0.05714286 | 1 | 1 | 0.4627564 | 0 | 0
1 g of ammonium heptamolybdate tetrahydrate dissolved in 4 mL of DI water. Separately, 2 g of sucrose dissolved in 3.5 mL of DI water at 50 °C. The two solutions were then combined. The combined solution was dried at 120 °C in air for 24 hours, then crushed and sieved to 212 microns. 0.6 g of the sieved precursor was carburized at a ramp rate of 15 °C/min to 570 °C for 5 hr under 30 sccm of N2 gas. After carburization the sample was cooled under 30 sccm N2 and passivated under 30 sccm 1% O2/N2 for 2 hours. |  | 0 | 570 | 15 | N2 | 0.5 | 5 | 30 | [12 empty] | 570 | 15 | 30 | 1.609438 | -1 | 0 | 0.05714286 | 1 | 0 | 0.7686218 | 0 | 0
1 g of ammonium heptamolybdate tetrahydrate dissolved in 4 mL of DI water. Separately, 2 g of sucrose dissolved in 3.5 mL of DI water at 50 °C. The two solutions were then combined. The combined solution was dried at 120 °C in air for 24 hours, then crushed and sieved to 212 microns. 0.6 g of the sieved precursor was carburized at a ramp rate of 15 °C/min to 570 °C for 5 hr under 60 sccm of N2 gas. After carburization the sample was cooled under 30 sccm N2 and passivated under 30 sccm 1% O2/N2 for 2 hours. |  | 0 | 570 | 15 | N2 | 0.5 | 5 | 60 | [12 empty] | 570 | 15 | 60 | 1.609438 | -1 | 0 | 0.05714286 | 1 | 0.4285714 | 0.7686218 | 0 | 0
1 g of ammonium heptamolybdate tetrahydrate dissolved in 4 mL of DI water. Separately, 2 g of sucrose dissolved in 3.5 mL of DI water at 50 °C. The two solutions were then combined. The combined solution was dried at 120 °C in air for 24 hours, then crushed and sieved to 212 microns. 0.6 g of the sieved precursor was carburized at a ramp rate of 15 °C/min to 570 °C for 5 hr under 100 sccm of N2 gas. After carburization the sample was cooled under 30 sccm N2 and passivated under 30 sccm 1% O2/N2 for 2 hours. |  | 0 | 570 | 15 | N2 | 0.5 | 5 | 100 | [12 empty] | 570 | 15 | 100 | 1.609438 | -1 | 0 | 0.05714286 | 1 | 1 | 0.7686218 | 0 | 0
1 g of ammonium heptamolybdate tetrahydrate dissolved in 4 mL of DI water. Separately, 2 g of sucrose dissolved in 3.5 mL of DI water at 50 °C. The two solutions were then combined. The combined solution was dried at 120 °C in air for 24 hours, then crushed and sieved to 212 microns. 0.6 g of the sieved precursor was carburized at a ramp rate of 15 °C/min to 570 °C for 10 hr under 30 sccm of N2 gas. After carburization the sample was cooled under 30 sccm N2 and passivated under 30 sccm 1% O2/N2 for 2 hours. |  | 0 | 570 | 15 | N2 | 0.5 | 10 | 30 | [12 empty] | 570 | 15 | 30 | 2.302585 | -1 | 0 | 0.05714286 | 1 | 0 | 1 | 0 | 0
1 g of ammonium heptamolybdate tetrahydrate dissolved in 4 mL of DI water. Separately, 2 g of sucrose dissolved in 3.5 mL of DI water at 50 °C. The two solutions were then combined. The combined solution was dried at 120 °C in air for 24 hours, then crushed and sieved to 212 microns. 0.6 g of the sieved precursor was carburized at a ramp rate of 15 °C/min to 570 °C for 10 hr under 60 sccm of N2 gas. After carburization the sample was cooled under 30 sccm N2 and passivated under 30 sccm 1% O2/N2 for 2 hours. |  | 0 | 570 | 15 | N2 | 0.5 | 10 | 60 | [12 empty] | 570 | 15 | 60 | 2.302585 | -1 | 0 | 0.05714286 | 1 | 0.4285714 | 1 | 0 | 0
1 g of ammonium heptamolybdate tetrahydrate dissolved in 4 mL of DI water. Separately, 2 g of sucrose dissolved in 3.5 mL of DI water at 50 °C. The two solutions were then combined. The combined solution was dried at 120 °C in air for 24 hours, then crushed and sieved to 212 microns. 0.6 g of the sieved precursor was carburized at a ramp rate of 15 °C/min to 570 °C for 10 hr under 100 sccm of N2 gas. After carburization the sample was cooled under 30 sccm N2 and passivated under 30 sccm 1% O2/N2 for 2 hours. |  | 0 | 570 | 15 | N2 | 0.5 | 10 | 100 | [12 empty] | 570 | 15 | 100 | 2.302585 | -1 | 0 | 0.05714286 | 1 | 1 | 1 | 0 | 0
1 g of ammonium heptamolybdate tetrahydrate dissolved in 5.5 mL of DI water. Separately, 1 g of sucrose dissolved in 2 mL of DI water at 50 °C. The two solutions were then combined. The combined solution was dried at 120 °C in air for 24 hours, then crushed and sieved to 212 microns. 0.6 g of the sieved precursor was carburized at a ramp rate of 15 °C/min to 570 °C for 0.5 hr under 30 sccm of N2 gas. After carburization the sample was cooled under 30 sccm N2 and passivated under 30 sccm 1% O2/N2 for 2 hours. |  | 0 | 570 | 15 | N2 | 1 | 0.5 | 30 | [12 empty] | 570 | 15 | 30 | -0.6931472 | 0 | 0 | 0.05714286 | 1 | 0 | 0 | 0.5 | 0
1 g of ammonium heptamolybdate tetrahydrate dissolved in 5.5 mL of DI water. Separately, 1 g of sucrose dissolved in 2 mL of DI water at 50 °C. The two solutions were then combined. The combined solution was dried at 120 °C in air for 24 hours, then crushed and sieved to 212 microns. 0.6 g of the sieved precursor was carburized at a ramp rate of 15 °C/min to 570 °C for 0.5 hr under 60 sccm of N2 gas. After carburization the sample was cooled under 30 sccm N2 and passivated under 30 sccm 1% O2/N2 for 2 hours. |  | 0 | 570 | 15 | N2 | 1 | 0.5 | 60 | [12 empty] | 570 | 15 | 60 | -0.6931472 | 0 | 0 | 0.05714286 | 1 | 0.4285714 | 0 | 0.5 | 0
1 g of ammonium heptamolybdate tetrahydrate dissolved in 5.5 mL of DI water. Separately, 1 g of sucrose dissolved in 2 mL of DI water at 50 °C. The two solutions were then combined. The combined solution was dried at 120 °C in air for 24 hours, then crushed and sieved to 212 microns. 0.6 g of the sieved precursor was carburized at a ramp rate of 15 °C/min to 570 °C for 0.5 hr under 100 sccm of N2 gas. After carburization the sample was cooled under 30 sccm N2 and passivated under 30 sccm 1% O2/N2 for 2 hours. |  | 0 | 570 | 15 | N2 | 1 | 0.5 | 100 | [12 empty] | 570 | 15 | 100 | -0.6931472 | 0 | 0 | 0.05714286 | 1 | 1 | 0 | 0.5 | 0
1 g of ammonium heptamolybdate tetrahydrate dissolved in 5.5 mL of DI water. Separately, 1 g of sucrose dissolved in 2 mL of DI water at 50 °C. The two solutions were then combined. The combined solution was dried at 120 °C in air for 24 hours, then crushed and sieved to 212 microns. 0.6 g of the sieved precursor was carburized at a ramp rate of 15 °C/min to 570 °C for 2 hr under 30 sccm of N2 gas. After carburization the sample was cooled under 30 sccm N2 and passivated under 30 sccm 1% O2/N2 for 2 hours. |  | 0 | 570 | 15 | N2 | 1 | 2 | 30 | [12 empty] | 570 | 15 | 30 | 0.6931472 | 0 | 0 | 0.05714286 | 1 | 0 | 0.4627564 | 0.5 | 0
1 g of ammonium heptamolybdate tetrahydrate dissolved in 5.5 mL of DI water. Separately, 1 g of sucrose dissolved in 2 mL of DI water at 50 °C. The two solutions were then combined. The combined solution was dried at 120 °C in air for 24 hours, then crushed and sieved to 212 microns. 0.6 g of the sieved precursor was carburized at a ramp rate of 15 °C/min to 570 °C for 2 hr under 60 sccm of N2 gas. After carburization the sample was cooled under 30 sccm N2 and passivated under 30 sccm 1% O2/N2 for 2 hours. |  | 0 | 570 | 15 | N2 | 1 | 2 | 60 | [12 empty] | 570 | 15 | 60 | 0.6931472 | 0 | 0 | 0.05714286 | 1 | 0.4285714 | 0.4627564 | 0.5 | 0
1 g of ammonium heptamolybdate tetrahydrate dissolved in 5.5 mL of DI water. Separately, 1 g of sucrose dissolved in 2 mL of DI water at 50 °C. The two solutions were then combined. The combined solution was dried at 120 °C in air for 24 hours, then crushed and sieved to 212 microns. 0.6 g of the sieved precursor was carburized at a ramp rate of 15 °C/min to 570 °C for 2 hr under 100 sccm of N2 gas. After carburization the sample was cooled under 30 sccm N2 and passivated under 30 sccm 1% O2/N2 for 2 hours. |  | 0 | 570 | 15 | N2 | 1 | 2 | 100 | [12 empty] | 570 | 15 | 100 | 0.6931472 | 0 | 0 | 0.05714286 | 1 | 1 | 0.4627564 | 0.5 | 0
1 g of ammonium heptamolybdate tetrahydrate dissolved in 5.5 mL of DI water. Separately, 1 g of sucrose dissolved in 2 mL of DI water at 50 °C. The two solutions were then combined. The combined solution was dried at 120 °C in air for 24 hours, then crushed and sieved to 212 microns. 0.6 g of the sieved precursor was carburized at a ramp rate of 15 °C/min to 570 °C for 5 hr under 30 sccm of N2 gas. After carburization the sample was cooled under 30 sccm N2 and passivated under 30 sccm 1% O2/N2 for 2 hours. |  | 0 | 570 | 15 | N2 | 1 | 5 | 30 | [12 empty] | 570 | 15 | 30 | 1.609438 | 0 | 0 | 0.05714286 | 1 | 0 | 0.7686218 | 0.5 | 0
1 g of ammonium heptamolybdate tetrahydrate dissolved in 5.5 mL of DI water. Separately, 1 g of sucrose dissolved in 2 mL of DI water at 50 °C. The two solutions were then combined. The combined solution was dried at 120 °C in air for 24 hours, then crushed and sieved to 212 microns. 0.6 g of the sieved precursor was carburized at a ramp rate of 15 °C/min to 570 °C for 5 hr under 60 sccm of N2 gas. After carburization the sample was cooled under 30 sccm N2 and passivated under 30 sccm 1% O2/N2 for 2 hours. |  | 0 | 570 | 15 | N2 | 1 | 5 | 60 | [12 empty] | 570 | 15 | 60 | 1.609438 | 0 | 0 | 0.05714286 | 1 | 0.4285714 | 0.7686218 | 0.5 | 0
1 g of ammonium heptamolybdate tetrahydrate dissolved in 5.5 mL of DI water. Separately, 1 g of sucrose dissolved in 2 mL of DI water at 50 °C. The two solutions were then combined. The combined solution was dried at 120 °C in air for 24 hours, then crushed and sieved to 212 microns. 0.6 g of the sieved precursor was carburized at a ramp rate of 15 °C/min to 570 °C for 5 hr under 100 sccm of N2 gas. After carburization the sample was cooled under 30 sccm N2 and passivated under 30 sccm 1% O2/N2 for 2 hours. |  | 0 | 570 | 15 | N2 | 1 | 5 | 100 | [12 empty] | 570 | 15 | 100 | 1.609438 | 0 | 0 | 0.05714286 | 1 | 1 | 0.7686218 | 0.5 | 0
1 g of ammonium heptamolybdate tetrahydrate dissolved in 5.5 mL of DI water. Separately, 1 g of sucrose dissolved in 2 mL of DI water at 50 °C. The two solutions were then combined. The combined solution was dried at 120 °C in air for 24 hours, then crushed and sieved to 212 microns. 0.6 g of the sieved precursor was carburized at a ramp rate of 15 °C/min to 570 °C for 10 hr under 30 sccm of N2 gas. After carburization the sample was cooled under 30 sccm N2 and passivated under 30 sccm 1% O2/N2 for 2 hours. |  | 0 | 570 | 15 | N2 | 1 | 10 | 30 | [12 empty] | 570 | 15 | 30 | 2.302585 | 0 | 0 | 0.05714286 | 1 | 0 | 1 | 0.5 | 0
1 g of ammonium heptamolybdate tetrahydrate dissolved in 5.5 mL of DI water. Separately, 1 g of sucrose dissolved in 2 mL of DI water at 50 °C. The two solutions were then combined. The combined solution was dried at 120 °C in air for 24 hours, then crushed and sieved to 212 microns. 0.6 g of the sieved precursor was carburized at a ramp rate of 15 °C/min to 570 °C for 10 hr under 60 sccm of N2 gas. After carburization the sample was cooled under 30 sccm N2 and passivated under 30 sccm 1% O2/N2 for 2 hours. |  | 0 | 570 | 15 | N2 | 1 | 10 | 60 | [12 empty] | 570 | 15 | 60 | 2.302585 | 0 | 0 | 0.05714286 | 1 | 0.4285714 | 1 | 0.5 | 0
1 g of ammonium heptamolybdate tetrahydrate dissolved in 5.5 mL of DI water. Separately, 1 g of sucrose dissolved in 2 mL of DI water at 50 °C. The two solutions were then combined. The combined solution was dried at 120 °C in air for 24 hours, then crushed and sieved to 212 microns. 0.6 g of the sieved precursor was carburized at a ramp rate of 15 °C/min to 570 °C for 10 hr under 100 sccm of N2 gas. After carburization the sample was cooled under 30 sccm N2 and passivated under 30 sccm 1% O2/N2 for 2 hours. |  | 0 | 570 | 15 | N2 | 1 | 10 | 100 | [12 empty] | 570 | 15 | 100 | 2.302585 | 0 | 0 | 0.05714286 | 1 | 1 | 1 | 0.5 | 0
1 g of ammonium heptamolybdate tetrahydrate dissolved in 6 mL of DI water. Separately, 0.5 g of sucrose dissolved in 1.5 mL of DI water at 50 °C. The two solutions were then combined. The combined solution was dried at 120 °C in air for 24 hours, then crushed and sieved to 212 microns. 0.6 g of the sieved precursor was carburized at a ramp rate of 15 °C/min to 570 °C for 0.5 hr under 30 sccm of N2 gas. After carburization the sample was cooled under 30 sccm N2 and passivated under 30 sccm 1% O2/N2 for 2 hours. |  | 0 | 570 | 15 | N2 | 2 | 0.5 | 30 | [12 empty] | 570 | 15 | 30 | -0.6931472 | 1 | 0 | 0.05714286 | 1 | 0 | 0 | 1 | 0
1 g of ammonium heptamolybdate tetrahydrate dissolved in 6 mL of DI water. Separately, 0.5 g of sucrose dissolved in 1.5 mL of DI water at 50 °C. The two solutions were then combined. The combined solution was dried at 120 °C in air for 24 hours, then crushed and sieved to 212 microns. 0.6 g of the sieved precursor was carburized at a ramp rate of 15 °C/min to 570 °C for 0.5 hr under 60 sccm of N2 gas. After carburization the sample was cooled under 30 sccm N2 and passivated under 30 sccm 1% O2/N2 for 2 hours. |  | 0 | 570 | 15 | N2 | 2 | 0.5 | 60 | [12 empty] | 570 | 15 | 60 | -0.6931472 | 1 | 0 | 0.05714286 | 1 | 0.4285714 | 0 | 1 | 0
1 g of ammonium heptamolybdate tetrahydrate dissolved in 6 mL of DI water. Separately, 0.5 g of sucrose dissolved in 1.5 mL of DI water at 50 °C. The two solutions were then combined. The combined solution was dried at 120 °C in air for 24 hours, then crushed and sieved to 212 microns. 0.6 g of the sieved precursor was carburized at a ramp rate of 15 °C/min to 570 °C for 0.5 hr under 100 sccm of N2 gas. After carburization the sample was cooled under 30 sccm N2 and passivated under 30 sccm 1% O2/N2 for 2 hours. |  | 0 | 570 | 15 | N2 | 2 | 0.5 | 100 | [12 empty] | 570 | 15 | 100 | -0.6931472 | 1 | 0 | 0.05714286 | 1 | 1 | 0 | 1 | 0
1 g of ammonium heptamolybdate tetrahydrate dissolved in 6 mL of DI water. Separately, 0.5 g of sucrose dissolved in 1.5 mL of DI water at 50 °C. The two solutions were then combined. The combined solution was dried at 120 °C in air for 24 hours, then crushed and sieved to 212 microns. 0.6 g of the sieved precursor was carburized at a ramp rate of 15 °C/min to 570 °C for 2 hr under 30 sccm of N2 gas. After carburization the sample was cooled under 30 sccm N2 and passivated under 30 sccm 1% O2/N2 for 2 hours. |  | 0 | 570 | 15 | N2 | 2 | 2 | 30 | [12 empty] | 570 | 15 | 30 | 0.6931472 | 1 | 0 | 0.05714286 | 1 | 0 | 0.4627564 | 1 | 0
1 g of ammonium heptamolybdate tetrahydrate dissolved in 6 mL of DI water. Separately, 0.5 g of sucrose dissolved in 1.5 mL of DI water at 50 °C. The two solutions were then combined. The combined solution was dried at 120 °C in air for 24 hours, then crushed and sieved to 212 microns. 0.6 g of the sieved precursor was carburized at a ramp rate of 15 °C/min to 570 °C for 2 hr under 60 sccm of N2 gas. After carburization the sample was cooled under 30 sccm N2 and passivated under 30 sccm 1% O2/N2 for 2 hours. |  | 0 | 570 | 15 | N2 | 2 | 2 | 60 | [12 empty] | 570 | 15 | 60 | 0.6931472 | 1 | 0 | 0.05714286 | 1 | 0.4285714 | 0.4627564 | 1 | 0
1 g of ammonium heptamolybdate tetrahydrate dissolved in 6 mL of DI water. Separately, 0.5 g of sucrose dissolved in 1.5 mL of DI water at 50 °C. The two solutions were then combined. The combined solution was dried at 120 °C in air for 24 hours, then crushed and sieved to 212 microns. 0.6 g of the sieved precursor was carburized at a ramp rate of 15 °C/min to 570 °C for 2 hr under 100 sccm of N2 gas. After carburization the sample was cooled under 30 sccm N2 and passivated under 30 sccm 1% O2/N2 for 2 hours. |  | 0 | 570 | 15 | N2 | 2 | 2 | 100 | [12 empty] | 570 | 15 | 100 | 0.6931472 | 1 | 0 | 0.05714286 | 1 | 1 | 0.4627564 | 1 | 0
1 g of ammonium heptamolybdate tetrahydrate dissolved in 6 mL of DI water. Separately, 0.5 g of sucrose dissolved in 1.5 mL of DI water at 50 °C. The two solutions were then combined. The combined solution was dried at 120 °C in air for 24 hours, then crushed and sieved to 212 microns. 0.6 g of the sieved precursor was carburized at a ramp rate of 15 °C/min to 570 °C for 5 hr under 30 sccm of N2 gas. After carburization the sample was cooled under 30 sccm N2 and passivated under 30 sccm 1% O2/N2 for 2 hours. |  | 0 | 570 | 15 | N2 | 2 | 5 | 30 | [12 empty] | 570 | 15 | 30 | 1.609438 | 1 | 0 | 0.05714286 | 1 | 0 | 0.7686218 | 1 | 0
1 g of ammonium heptamolybdate tetrahydrate dissolved in 6 mL of DI water. Separately, 0.5 g of sucrose dissolved in 1.5 mL of DI water at 50 °C. The two solutions were then combined. The combined solution was dried at 120 °C in air for 24 hours, then crushed and sieved to 212 microns. 0.6 g of the sieved precursor was carburized at a ramp rate of 15 °C/min to 570 °C for 5 hr under 60 sccm of N2 gas. After carburization the sample was cooled under 30 sccm N2 and passivated under 30 sccm 1% O2/N2 for 2 hours. |  | 0 | 570 | 15 | N2 | 2 | 5 | 60 | [12 empty] | 570 | 15 | 60 | 1.609438 | 1 | 0 | 0.05714286 | 1 | 0.4285714 | 0.7686218 | 1 | 0
1 g of ammonium heptamolybdate tetrahydrate dissolved in 6 mL of DI water. Separately, 0.5 g of sucrose dissolved in 1.5 mL of DI water at 50 °C. The two solutions were then combined. The combined solution was dried at 120 °C in air for 24 hours, then crushed and sieved to 212 microns. 0.6 g of the sieved precursor was carburized at a ramp rate of 15 °C/min to 570 °C for 5 hr under 100 sccm of N2 gas. After carburization the sample was cooled under 30 sccm N2 and passivated under 30 sccm 1% O2/N2 for 2 hours. |  | 0 | 570 | 15 | N2 | 2 | 5 | 100 | [12 empty] | 570 | 15 | 100 | 1.609438 | 1 | 0 | 0.05714286 | 1 | 1 | 0.7686218 | 1 | 0
1 g of ammonium heptamolybdate tetrahydrate dissolved in 6 mL of DI water. Separately, 0.5 g of sucrose dissolved in 1.5 mL of DI water at 50 °C. The two solutions were then combined. The combined solution was dried at 120 °C in air for 24 hours, then crushed and sieved to 212 microns. 0.6 g of the sieved precursor was carburized at a ramp rate of 15 °C/min to 570 °C for 10 hr under 30 sccm of N2 gas. After carburization the sample was cooled under 30 sccm N2 and passivated under 30 sccm 1% O2/N2 for 2 hours. |  | 0 | 570 | 15 | N2 | 2 | 10 | 30 | [12 empty] | 570 | 15 | 30 | 2.302585 | 1 | 0 | 0.05714286 | 1 | 0 | 1 | 1 | 0
1 g of ammonium heptamolybdate tetrahydrate dissolved in 6 mL of DI water. Separately, 0.5 g of sucrose dissolved in 1.5 mL of DI water at 50 °C. The two solutions were then combined. The combined solution was dried at 120 °C in air for 24 hours, then crushed and sieved to 212 microns. 0.6 g of the sieved precursor was carburized at a ramp rate of 15 °C/min to 570 °C for 10 hr under 60 sccm of N2 gas. After carburization the sample was cooled under 30 sccm N2 and passivated under 30 sccm 1% O2/N2 for 2 hours. |  | 0 | 570 | 15 | N2 | 2 | 10 | 60 | [12 empty] | 570 | 15 | 60 | 2.302585 | 1 | 0 | 0.05714286 | 1 | 0.4285714 | 1 | 1 | 0
1 g of ammonium heptamolybdate tetrahydrate dissolved in 6 mL of DI water. Separately, 0.5 g of sucrose dissolved in 1.5 mL of DI water at 50 °C. The two solutions were then combined. The combined solution was dried at 120 °C in air for 24 hours, then crushed and sieved to 212 microns. 0.6 g of the sieved precursor was carburized at a ramp rate of 15 °C/min to 570 °C for 10 hr under 100 sccm of N2 gas. After carburization the sample was cooled under 30 sccm N2 and passivated under 30 sccm 1% O2/N2 for 2 hours. |  | 0 | 570 | 15 | N2 | 2 | 10 | 100 | [12 empty] | 570 | 15 | 100 | 2.302585 | 1 | 0 | 0.05714286 | 1 | 1 | 1 | 1 | 0
1 g of ammonium heptamolybdate tetrahydrate dissolved in 4 mL of DI water. Separately, 2 g of sucrose dissolved in 3.5 mL of DI water at 50 °C. The two solutions were then combined. The combined solution was dried at 120 °C in air for 24 hours, then crushed and sieved to 212 microns. 0.6 g of the sieved precursor was carburized at a ramp rate of 5 °C/min to 580 °C for 0.5 hr under 30 sccm of H2 gas. After carburization the sample was cooled under 30 sccm N2 and passivated under 30 sccm 1% O2/N2 for 2 hours. |  | 0 | 580 | 5 | H2 | 0.5 | 0.5 | 30 | [12 empty] | 580 | 5 | 30 | -0.6931472 | -1 | 1 | 0.08571429 | 0 | 0 | 0 | 0 | 1
1 g of ammonium heptamolybdate tetrahydrate dissolved in 4 mL of DI water. Separately, 2 g of sucrose dissolved in 3.5 mL of DI water at 50 °C. The two solutions were then combined. The combined solution was dried at 120 °C in air for 24 hours, then crushed and sieved to 212 microns. 0.6 g of the sieved precursor was carburized at a ramp rate of 5 °C/min to 580 °C for 0.5 hr under 60 sccm of H2 gas. After carburization the sample was cooled under 30 sccm N2 and passivated under 30 sccm 1% O2/N2 for 2 hours. |  | 0 | 580 | 5 | H2 | 0.5 | 0.5 | 60 | [12 empty] | 580 | 5 | 60 | -0.6931472 | -1 | 1 | 0.08571429 | 0 | 0.4285714 | 0 | 0 | 1
1 g of ammonium heptamolybdate tetrahydrate dissolved in 4 mL of DI water. Separately, 2 g of sucrose dissolved in 3.5 mL of DI water at 50 °C. The two solutions were then combined. The combined solution was dried at 120 °C in air for 24 hours, then crushed and sieved to 212 microns. 0.6 g of the sieved precursor was carburized at a ramp rate of 5 °C/min to 580 °C for 0.5 hr under 100 sccm of H2 gas. After carburization the sample was cooled under 30 sccm N2 and passivated under 30 sccm 1% O2/N2 for 2 hours. |  | 0 | 580 | 5 | H2 | 0.5 | 0.5 | 100 | [12 empty] | 580 | 5 | 100 | -0.6931472 | -1 | 1 | 0.08571429 | 0 | 1 | 0 | 0 | 1
1 g of ammonium heptamolybdate tetrahydrate dissolved in 4 mL of DI water. Separately, 2 g of sucrose dissolved in 3.5 mL of DI water at 50 °C. The two solutions were then combined. The combined solution was dried at 120 °C in air for 24 hours, then crushed and sieved to 212 microns. 0.6 g of the sieved precursor was carburized at a ramp rate of 5 °C/min to 580 °C for 2 hr under 30 sccm of H2 gas. After carburization the sample was cooled under 30 sccm N2 and passivated under 30 sccm 1% O2/N2 for 2 hours. |  | 0 | 580 | 5 | H2 | 0.5 | 2 | 30 | [12 empty] | 580 | 5 | 30 | 0.6931472 | -1 | 1 | 0.08571429 | 0 | 0 | 0.4627564 | 0 | 1
1 g of ammonium heptamolybdate tetrahydrate dissolved in 4 mL of DI water. Separately, 2 g of sucrose dissolved in 3.5 mL of DI water at 50 °C. The two solutions were then combined. The combined solution was dried at 120 °C in air for 24 hours, then crushed and sieved to 212 microns. 0.6 g of the sieved precursor was carburized at a ramp rate of 5 °C/min to 580 °C for 2 hr under 60 sccm of H2 gas. After carburization the sample was cooled under 30 sccm N2 and passivated under 30 sccm 1% O2/N2 for 2 hours. |  | 0 | 580 | 5 | H2 | 0.5 | 2 | 60 | [12 empty] | 580 | 5 | 60 | 0.6931472 | -1 | 1 | 0.08571429 | 0 | 0.4285714 | 0.4627564 | 0 | 1
1 g of ammonium heptamolybdate tetrahydrate dissolved in 4 mL of DI water. Separately, 2 g of sucrose dissolved in 3.5 mL of DI water at 50 °C. The two solutions were then combined. The combined solution was dried at 120 °C in air for 24 hours, then crushed and sieved to 212 microns. 0.6 g of the sieved precursor was carburized at a ramp rate of 5 °C/min to 580 °C for 2 hr under 100 sccm of H2 gas. After carburization the sample was cooled under 30 sccm N2 and passivated under 30 sccm 1% O2/N2 for 2 hours. |  | 0 | 580 | 5 | H2 | 0.5 | 2 | 100 | [12 empty] | 580 | 5 | 100 | 0.6931472 | -1 | 1 | 0.08571429 | 0 | 1 | 0.4627564 | 0 | 1
1 g of ammonium heptamolybdate tetrahydrate dissolved in 4 mL of DI water. Separately, 2 g of sucrose dissolved in 3.5 mL of DI water at 50 °C. The two solutions were then combined. The combined solution was dried at 120 °C in air for 24 hours, then crushed and sieved to 212 microns. 0.6 g of the sieved precursor was carburized at a ramp rate of 5 °C/min to 580 °C for 5 hr under 30 sccm of H2 gas. After carburization the sample was cooled under 30 sccm N2 and passivated under 30 sccm 1% O2/N2 for 2 hours. |  | 0 | 580 | 5 | H2 | 0.5 | 5 | 30 | [12 empty] | 580 | 5 | 30 | 1.609438 | -1 | 1 | 0.08571429 | 0 | 0 | 0.7686218 | 0 | 1
1 g of ammonium heptamolybdate tetrahydrate dissolved in 4 mL of DI water. Separately, 2 g of sucrose dissolved in 3.5 mL of DI water at 50 °C. The two solutions were then combined. The combined solution was dried at 120 °C in air for 24 hours, then crushed and sieved to 212 microns. 0.6 g of the sieved precursor was carburized at a ramp rate of 5 °C/min to 580 °C for 5 hr under 60 sccm of H2 gas. After carburization the sample was cooled under 30 sccm N2 and passivated under 30 sccm 1% O2/N2 for 2 hours. |  | 0 | 580 | 5 | H2 | 0.5 | 5 | 60 | [12 empty] | 580 | 5 | 60 | 1.609438 | -1 | 1 | 0.08571429 | 0 | 0.4285714 | 0.7686218 | 0 | 1
1 g of ammonium heptamolybdate tetrahydrate dissolved in 4 mL of DI water. Separately, 2 g of sucrose dissolved in 3.5 mL of DI water at 50 °C. The two solutions were then combined. The combined solution was dried at 120 °C in air for 24 hours, then crushed and sieved to 212 microns. 0.6 g of the sieved precursor was carburized at a ramp rate of 5 °C/min to 580 °C for 5 hr under 100 sccm of H2 gas. After carburization the sample was cooled under 30 sccm N2 and passivated under 30 sccm 1% O2/N2 for 2 hours. |  | 0 | 580 | 5 | H2 | 0.5 | 5 | 100 | [12 empty] | 580 | 5 | 100 | 1.609438 | -1 | 1 | 0.08571429 | 0 | 1 | 0.7686218 | 0 | 1
1 g of ammonium heptamolybdate tetrahydrate dissolved in 4 mL of DI water. Separately, 2 g of sucrose dissolved in 3.5 mL of DI water at 50 °C. The two solutions were then combined. The combined solution was dried at 120 °C in air for 24 hours, then crushed and sieved to 212 microns. 0.6 g of the sieved precursor was carburized at a ramp rate of 5 °C/min to 580 °C for 10 hr under 30 sccm of H2 gas. After carburization the sample was cooled under 30 sccm N2 and passivated under 30 sccm 1% O2/N2 for 2 hours. |  | 0 | 580 | 5 | H2 | 0.5 | 10 | 30 | [12 empty] | 580 | 5 | 30 | 2.302585 | -1 | 1 | 0.08571429 | 0 | 0 | 1 | 0 | 1
1 g of ammonium heptamolybdate tetrahydrate dissolved in 4 mL of DI water. Separately, 2 g of sucrose dissolved in 3.5 mL of DI water at 50 °C. The two solutions were then combined. The combined solution was dried at 120 °C in air for 24 hours, then crushed and sieved to 212 microns. 0.6 g of the sieved precursor was carburized at a ramp rate of 5 °C/min to 580 °C for 10 hr under 60 sccm of H2 gas. After carburization the sample was cooled under 30 sccm N2 and passivated under 30 sccm 1% O2/N2 for 2 hours. |  | 0 | 580 | 5 | H2 | 0.5 | 10 | 60 | [12 empty] | 580 | 5 | 60 | 2.302585 | -1 | 1 | 0.08571429 | 0 | 0.4285714 | 1 | 0 | 1
1 g of ammonium heptamolybdate tetrahydrate dissolved in 4 mL of DI water. Separately, 2 g of sucrose dissolved in 3.5 mL of DI water at 50 °C. The two solutions were then combined. The combined solution was dried at 120 °C in air for 24 hours, then crushed and sieved to 212 microns. 0.6 g of the sieved precursor was carburized at a ramp rate of 5 °C/min to 580 °C for 10 hr under 100 sccm of H2 gas. After carburization the sample was cooled under 30 sccm N2 and passivated under 30 sccm 1% O2/N2 for 2 hours. |  | 0 | 580 | 5 | H2 | 0.5 | 10 | 100 | [12 empty] | 580 | 5 | 100 | 2.302585 | -1 | 1 | 0.08571429 | 0 | 1 | 1 | 0 | 1
1 g of ammonium heptamolybdate tetrahydrate dissolved in 5.5 mL of DI water. Separately, 1 g of sucrose dissolved in 2 mL of DI water at 50 °C. The two solutions were then combined. The combined solution was dried at 120 °C in air for 24 hours, then crushed and sieved to 212 microns. 0.6 g of the sieved precursor was carburized at a ramp rate of 5 °C/min to 580 °C for 0.5 hr under 30 sccm of H2 gas. After carburization the sample was cooled under 30 sccm N2 and passivated under 30 sccm 1% O2/N2 for 2 hours. |  | 0 | 580 | 5 | H2 | 1 | 0.5 | 30 | [12 empty] | 580 | 5 | 30 | -0.6931472 | 0 | 1 | 0.08571429 | 0 | 0 | 0 | 0.5 | 1
1 g of ammonium heptamolybdate tetrahydrate dissolved in 5.5 mL of DI water. Separately, 1 g of sucrose dissolved in 2 mL of DI water at 50 °C. The two solutions were then combined. The combined solution was dried at 120 °C in air for 24 hours, then crushed and sieved to 212 microns. 0.6 g of the sieved precursor was carburized at a ramp rate of 5 °C/min to 580 °C for 0.5 hr under 60 sccm of H2 gas. After carburization the sample was cooled under 30 sccm N2 and passivated under 30 sccm 1% O2/N2 for 2 hours. |  | 0 | 580 | 5 | H2 | 1 | 0.5 | 60 | [12 empty] | 580 | 5 | 60 | -0.6931472 | 0 | 1 | 0.08571429 | 0 | 0.4285714 | 0 | 0.5 | 1
1 g of ammonium heptamolybdate tetrahydrate dissolved in 5.5 mL of DI water. Separately, 1 g of sucrose dissolved in 2 mL of DI water at 50 °C. The two solutions were then combined. The combined solution was dried at 120 °C in air for 24 hours, then crushed and sieved to 212 microns. 0.6 g of the sieved precursor was carburized at a ramp rate of 5 °C/min to 580 °C for 0.5 hr under 100 sccm of H2 gas. After carburization the sample was cooled under 30 sccm N2 and passivated under 30 sccm 1% O2/N2 for 2 hours. |  | 0 | 580 | 5 | H2 | 1 | 0.5 | 100 | [12 empty] | 580 | 5 | 100 | -0.6931472 | 0 | 1 | 0.08571429 | 0 | 1 | 0 | 0.5 | 1
1 g of ammonium heptamolybdate tetrahydrate dissolved in 5.5 mL of DI water. Separately, 1 g of sucrose dissolved in 2 mL of DI water at 50 °C. The two solutions were then combined. The combined solution was dried at 120 °C in air for 24 hours, then crushed and sieved to 212 microns. 0.6 g of the sieved precursor was carburized at a ramp rate of 5 °C/min to 580 °C for 2 hr under 30 sccm of H2 gas. After carburization the sample was cooled under 30 sccm N2 and passivated under 30 sccm 1% O2/N2 for 2 hours. |  | 0 | 580 | 5 | H2 | 1 | 2 | 30 | [12 empty] | 580 | 5 | 30 | 0.6931472 | 0 | 1 | 0.08571429 | 0 | 0 | 0.4627564 | 0.5 | 1
1 g of ammonium heptamolybdate tetrahydrate dissolved in 5.5 mL of DI water. Separately, 1 g of sucrose dissolved in 2 mL of DI water at 50 °C. The two solutions were then combined. The combined solution was dried at 120 °C in air for 24 hours, then crushed and sieved to 212 microns. 0.6 g of the sieved precursor was carburized at a ramp rate of 5 °C/min to 580 °C for 2 hr under 60 sccm of H2 gas. After carburization the sample was cooled under 30 sccm N2 and passivated under 30 sccm 1% O2/N2 for 2 hours. |  | 0 | 580 | 5 | H2 | 1 | 2 | 60 | [12 empty] | 580 | 5 | 60 | 0.6931472 | 0 | 1 | 0.08571429 | 0 | 0.4285714 | 0.4627564 | 0.5 | 1
1 g of ammonium heptamolybdate tetrahydrate dissolved in 5.5 mL of DI water. Separately, 1 g of sucrose dissolved in 2 mL of DI water at 50 °C. The two solutions were then combined. The combined solution was dried at 120 °C in air for 24 hours, then crushed and sieved to 212 microns. 0.6 g of the sieved precursor was carburized at a ramp rate of 5 °C/min to 580 °C for 2 hr under 100 sccm of H2 gas. After carburization the sample was cooled under 30 sccm N2 and passivated under 30 sccm 1% O2/N2 for 2 hours. |  | 0 | 580 | 5 | H2 | 1 | 2 | 100 | [12 empty] | 580 | 5 | 100 | 0.6931472 | 0 | 1 | 0.08571429 | 0 | 1 | 0.4627564 | 0.5 | 1
1 g of ammonium heptamolybdate tetrahydrate dissolved in 5.5 mL of DI water. Separately, 1 g of sucrose dissolved in 2 mL of DI water at 50 °C. The two solutions were then combined. The combined solution was dried at 120 °C in air for 24 hours, then crushed and sieved to 212 microns. 0.6 g of the sieved precursor was carburized at a ramp rate of 5 °C/min to 580 °C for 5 hr under 30 sccm of H2 gas. After carburization the sample was cooled under 30 sccm N2 and passivated under 30 sccm 1% O2/N2 for 2 hours. |  | 0 | 580 | 5 | H2 | 1 | 5 | 30 | [12 empty] | 580 | 5 | 30 | 1.609438 | 0 | 1 | 0.08571429 | 0 | 0 | 0.7686218 | 0.5 | 1
1 g of ammonium heptamolybdate tetrahydrate dissolved in 5.5 mL of DI water. Separately, 1 g of sucrose dissolved in 2 mL of DI water at 50 °C. The two solutions were then combined. The combined solution was dried at 120 °C in air for 24 hours, then crushed and sieved to 212 microns. 0.6 g of the sieved precursor was carburized at a ramp rate of 5 °C/min to 580 °C for 5 hr under 60 sccm of H2 gas. After carburization the sample was cooled under 30 sccm N2 and passivated under 30 sccm 1% O2/N2 for 2 hours. |  | 0 | 580 | 5 | H2 | 1 | 5 | 60 | [12 empty] | 580 | 5 | 60 | 1.609438 | 0 | 1 | 0.08571429 | 0 | 0.4285714 | 0.7686218 | 0.5 | 1
1 g of ammonium heptamolybdate tetrahydrate dissolved in 5.5 mL of DI water. Separately, 1 g of sucrose dissolved in 2 mL of DI water at 50 °C. The two solutions were then combined. The combined solution was dried at 120 °C in air for 24 hours, then crushed and sieved to 212 microns. 0.6 g of the sieved precursor was carburized at a ramp rate of 5 °C/min to 580 °C for 5 hr under 100 sccm of H2 gas. After carburization the sample was cooled under 30 sccm N2 and passivated under 30 sccm 1% O2/N2 for 2 hours. |  | 0 | 580 | 5 | H2 | 1 | 5 | 100 | [12 empty] | 580 | 5 | 100 | 1.609438 | 0 | 1 | 0.08571429 | 0 | 1 | 0.7686218 | 0.5 | 1
1 g of ammonium heptamolybdate tetrahydrate dissolved in 5.5 mL of DI water. Separately, 1 g of sucrose dissolved in 2 mL of DI water at 50 °C. The two solutions were then combined. The combined solution was dried at 120 °C in air for 24 hours, then crushed and sieved to 212 microns. 0.6 g of the sieved precursor was carburized at a ramp rate of 5 °C/min to 580 °C for 10 hr under 30 sccm of H2 gas. After carburization the sample was cooled under 30 sccm N2 and passivated under 30 sccm 1% O2/N2 for 2 hours. |  | 0 | 580 | 5 | H2 | 1 | 10 | 30 | [12 empty] | 580 | 5 | 30 | 2.302585 | 0 | 1 | 0.08571429 | 0 | 0 | 1 | 0.5 | 1
1 g of ammonium heptamolybdate tetrahydrate dissolved in 5.5 mL of DI water. Separately, 1 g of sucrose dissolved in 2 mL of DI water at 50 °C. The two solutions were then combined. The combined solution was dried at 120 °C in air for 24 hours, then crushed and sieved to 212 microns. 0.6 g of the sieved precursor was carburized at a ramp rate of 5 °C/min to 580 °C for 10 hr under 60 sccm of H2 gas. After carburization the sample was cooled under 30 sccm N2 and passivated under 30 sccm 1% O2/N2 for 2 hours. |  | 0 | 580 | 5 | H2 | 1 | 10 | 60 | [12 empty] | 580 | 5 | 60 | 2.302585 | 0 | 1 | 0.08571429 | 0 | 0.4285714 | 1 | 0.5 | 1
1 g of ammonium heptamolybdate tetrahydrate dissolved in 5.5 mL of DI water. Separately, 1 g of sucrose dissolved in 2 mL of DI water at 50 °C. The two solutions were then combined. The combined solution was dried at 120 °C in air for 24 hours, then crushed and sieved to 212 microns. 0.6 g of the sieved precursor was carburized at a ramp rate of 5 °C/min to 580 °C for 10 hr under 100 sccm of H2 gas. After carburization the sample was cooled under 30 sccm N2 and passivated under 30 sccm 1% O2/N2 for 2 hours. |  | 0 | 580 | 5 | H2 | 1 | 10 | 100 | [12 empty] | 580 | 5 | 100 | 2.302585 | 0 | 1 | 0.08571429 | 0 | 1 | 1 | 0.5 | 1
1 g of ammonium heptamolybdate tetrahydrate dissolved in 6 mL of DI water. Separately, 0.5 g of sucrose dissolved in 1.5 mL of DI water at 50 °C. The two solutions were then combined. The combined solution was dried at 120 °C in air for 24 hours, then crushed and sieved to 212 microns. 0.6 g of the sieved precursor was carburized at a ramp rate of 5 °C/min to 580 °C for 0.5 hr under 30 sccm of H2 gas. After carburization the sample was cooled under 30 sccm N2 and passivated under 30 sccm 1% O2/N2 for 2 hours. |  | 0 | 580 | 5 | H2 | 2 | 0.5 | 30 | [12 empty] | 580 | 5 | 30 | -0.6931472 | 1 | 1 | 0.08571429 | 0 | 0 | 0 | 1 | 1
1 g of ammonium heptamolybdate tetrahydrate dissolved in 6 mL of DI water. Separately, 0.5 g of sucrose dissolved in 1.5 mL of DI water at 50 °C. The two solutions were then combined. The combined solution was dried at 120 °C in air for 24 hours, then crushed and sieved to 212 microns. 0.6 g of the sieved precursor was carburized at a ramp rate of 5 °C/min to 580 °C for 0.5 hr under 60 sccm of H2 gas. After carburization the sample was cooled under 30 sccm N2 and passivated under 30 sccm 1% O2/N2 for 2 hours. |  | 0 | 580 | 5 | H2 | 2 | 0.5 | 60 | [12 empty] | 580 | 5 | 60 | -0.6931472 | 1 | 1 | 0.08571429 | 0 | 0.4285714 | 0 | 1 | 1
1 g of ammonium heptamolybdate tetrahydrate dissolved in 6 mL of DI water. Separately, 0.5 g of sucrose dissolved in 1.5 mL of DI water at 50 °C. The two solutions were then combined. The combined solution was dried at 120 °C in air for 24 hours, then crushed and sieved to 212 microns. 0.6 g of the sieved precursor was carburized at a ramp rate of 5 °C/min to 580 °C for 0.5 hr under 100 sccm of H2 gas. After carburization the sample was cooled under 30 sccm N2 and passivated under 30 sccm 1% O2/N2 for 2 hours. |  | 0 | 580 | 5 | H2 | 2 | 0.5 | 100 | [12 empty] | 580 | 5 | 100 | -0.6931472 | 1 | 1 | 0.08571429 | 0 | 1 | 0 | 1 | 1
1 g of ammonium heptamolybdate tetrahydrate dissolved in 6 mL of DI water. Separately, 0.5 g of sucrose dissolved in 1.5 mL of DI water at 50 °C. The two solutions were then combined. The combined solution was dried at 120 °C in air for 24 hours, then crushed and sieved to 212 microns. 0.6 g of the sieved precursor was carburized at a ramp rate of 5 °C/min to 580 °C for 2 hr under 30 sccm of H2 gas. After carburization the sample was cooled under 30 sccm N2 and passivated under 30 sccm 1% O2/N2 for 2 hours. |  | 0 | 580 | 5 | H2 | 2 | 2 | 30 | [12 empty] | 580 | 5 | 30 | 0.6931472 | 1 | 1 | 0.08571429 | 0 | 0 | 0.4627564 | 1 | 1
1 g of ammonium heptamolybdate tetrahydrate dissolved in 6 mL of DI water. Separately, 0.5 g of sucrose dissolved in 1.5 mL of DI water at 50 °C. The two solutions were then combined. The combined solution was dried at 120 °C in air for 24 hours, then crushed and sieved to 212 microns. 0.6 g of the sieved precursor was carburized at a ramp rate of 5 °C/min to 580 °C for 2 hr under 60 sccm of H2 gas. After carburization the sample was cooled under 30 sccm N2 and passivated under 30 sccm 1% O2/N2 for 2 hours. |  | 0 | 580 | 5 | H2 | 2 | 2 | 60 | [12 empty] | 580 | 5 | 60 | 0.6931472 | 1 | 1 | 0.08571429 | 0 | 0.4285714 | 0.4627564 | 1 | 1
1 g of ammonium heptamolybdate tetrahydrate dissolved in 6 mL of DI water. Separately, 0.5 g of sucrose dissolved in 1.5 mL of DI water at 50 °C. The two solutions were then combined. The combined solution was dried at 120 °C in air for 24 hours, then crushed and sieved to 212 microns. 0.6 g of the sieved precursor was carburized at a ramp rate of 5 °C/min to 580 °C for 2 hr under 100 sccm of H2 gas. After carburization the sample was cooled under 30 sccm N2 and passivated under 30 sccm 1% O2/N2 for 2 hours. |  | 0 | 580 | 5 | H2 | 2 | 2 | 100 | [12 empty] | 580 | 5 | 100 | 0.6931472 | 1 | 1 | 0.08571429 | 0 | 1 | 0.4627564 | 1 | 1
1 g of ammonium heptamolybdate tetrahydrate dissolved in 6 mL of DI water. Separately, 0.5 g of sucrose dissolved in 1.5 mL of DI water at 50 °C. The two solutions were then combined. The combined solution was dried at 120 °C in air for 24 hours, then crushed and sieved to 212 microns. 0.6 g of the sieved precursor was carburized at a ramp rate of 5 °C/min to 580 °C for 5 hr under 30 sccm of H2 gas. After carburization the sample was cooled under 30 sccm N2 and passivated under 30 sccm 1% O2/N2 for 2 hours. |  | 0 | 580 | 5 | H2 | 2 | 5 | 30 | [12 empty] | 580 | 5 | 30 | 1.609438 | 1 | 1 | 0.08571429 | 0 | 0 | 0.7686218 | 1 | 1
1 g of ammonium heptamolybdate tetrahydrate dissolved in 6 mL of DI water. Separately, 0.5 g of sucrose dissolved in 1.5 mL of DI water at 50 °C. The two solutions were then combined. The combined solution was dried at 120 °C in air for 24 hours, then crushed and sieved to 212 microns. 0.6 g of the sieved precursor was carburized at a ramp rate of 5 °C/min to 580 °C for 5 hr under 60 sccm of H2 gas. After carburization the sample was cooled under 30 sccm N2 and passivated under 30 sccm 1% O2/N2 for 2 hours. |  | 0 | 580 | 5 | H2 | 2 | 5 | 60 | [12 empty] | 580 | 5 | 60 | 1.609438 | 1 | 1 | 0.08571429 | 0 | 0.4285714 | 0.7686218 | 1 | 1
1 g of ammonium heptamolybdate tetrahydrate dissolved in 6 mL of DI water. Separately, 0.5 g of sucrose dissolved in 1.5 mL of DI water at 50 °C. The two solutions were then combined. The combined solution was dried at 120 °C in air for 24 hours, then crushed and sieved to 212 microns. 0.6 g of the sieved precursor was carburized at a ramp rate of 5 °C/min to 580 °C for 5 hr under 100 sccm of H2 gas. After carburization the sample was cooled under 30 sccm N2 and passivated under 30 sccm 1% O2/N2 for 2 hours. |  | 0 | 580 | 5 | H2 | 2 | 5 | 100 | [12 empty] | 580 | 5 | 100 | 1.609438 | 1 | 1 | 0.08571429 | 0 | 1 | 0.7686218 | 1 | 1
1 g of ammonium heptamolybdate tetrahydrate dissolved in 6 mL of DI water. Separately, 0.5 g of sucrose dissolved in 1.5 mL of DI water at 50 °C. The two solutions were then combined. The combined solution was dried at 120 °C in air for 24 hours, then crushed and sieved to 212 microns. 0.6 g of the sieved precursor was carburized at a ramp rate of 5 °C/min to 580 °C for 10 hr under 30 sccm of H2 gas. After carburization the sample was cooled under 30 sccm N2 and passivated under 30 sccm 1% O2/N2 for 2 hours. |  | 0 | 580 | 5 | H2 | 2 | 10 | 30 | [12 empty] | 580 | 5 | 30 | 2.302585 | 1 | 1 | 0.08571429 | 0 | 0 | 1 | 1 | 1
1 g of ammonium heptamolybdate tetrahydrate dissolved in 6 mL of DI water. Separately, 0.5 g of sucrose dissolved in 1.5 mL of DI water at 50 °C. The two solutions were then combined. The combined solution was dried at 120 °C in air for 24 hours, then crushed and sieved to 212 microns. 0.6 g of the sieved precursor was carburized at a ramp rate of 5 °C/min to 580 °C for 10 hr under 60 sccm of H2 gas. After carburization the sample was cooled under 30 sccm N2 and passivated under 30 sccm 1% O2/N2 for 2 hours. |  | 0 | 580 | 5 | H2 | 2 | 10 | 60 | [12 empty] | 580 | 5 | 60 | 2.302585 | 1 | 1 | 0.08571429 | 0 | 0.4285714 | 1 | 1 | 1
1 g of ammonium heptamolybdate tetrahydrate dissolved in 6 mL of DI water. Separately, 0.5 g of sucrose dissolved in 1.5 mL of DI water at 50 °C. The two solutions were then combined. The combined solution was dried at 120 °C in air for 24 hours, then crushed and sieved to 212 microns. 0.6 g of the sieved precursor was carburized at a ramp rate of 5 °C/min to 580 °C for 10 hr under 100 sccm of H2 gas. After carburization the sample was cooled under 30 sccm N2 and passivated under 30 sccm 1% O2/N2 for 2 hours. |  | 0 | 580 | 5 | H2 | 2 | 10 | 100 | [12 empty] | 580 | 5 | 100 | 2.302585 | 1 | 1 | 0.08571429 | 0 | 1 | 1 | 1 | 1
1 g of ammonium heptamolybdate tetrahydrate dissolved in 4 mL of DI water. Separately, 2 g of sucrose dissolved in 3.5 mL of DI water at 50 °C. The two solutions were then combined. The combined solution was dried at 120 °C in air for 24 hours, then crushed and sieved to 212 microns. 0.6 g of the sieved precursor was carburized at a ramp rate of 5 °C/min to 580 °C for 0.5 hr under 30 sccm of N2 gas. After carburization the sample was cooled under 30 sccm N2 and passivated under 30 sccm 1% O2/N2 for 2 hours. |  | 0 | 580 | 5 | N2 | 0.5 | 0.5 | 30 | [12 empty] | 580 | 5 | 30 | -0.6931472 | -1 | 0 | 0.08571429 | 0 | 0 | 0 | 0 | 0
1 g of ammonium heptamolybdate tetrahydrate dissolved in 4 mL of DI water. Separately, 2 g of sucrose dissolved in 3.5 mL of DI water at 50 °C. The two solutions were then combined. The combined solution was dried at 120 °C in air for 24 hours, then crushed and sieved to 212 microns. 0.6 g of the sieved precursor was carburized at a ramp rate of 5 °C/min to 580 °C for 0.5 hr under 60 sccm of N2 gas. After carburization the sample was cooled under 30 sccm N2 and passivated under 30 sccm 1% O2/N2 for 2 hours. |  | 0 | 580 | 5 | N2 | 0.5 | 0.5 | 60 | [12 empty] | 580 | 5 | 60 | -0.6931472 | -1 | 0 | 0.08571429 | 0 | 0.4285714 | 0 | 0 | 0
1 g of ammonium heptamolybdate tetrahydrate dissolved in 4 mL of DI water. Separately, 2 g of sucrose dissolved in 3.5 mL of DI water at 50 °C. The two solutions were then combined. The combined solution was dried at 120 °C in air for 24 hours, then crushed and sieved to 212 microns. 0.6 g of the sieved precursor was carburized at a ramp rate of 5 °C/min to 580 °C for 0.5 hr under 100 sccm of N2 gas. After carburization the sample was cooled under 30 sccm N2 and passivated under 30 sccm 1% O2/N2 for 2 hours. |  | 0 | 580 | 5 | N2 | 0.5 | 0.5 | 100 | [12 empty] | 580 | 5 | 100 | -0.6931472 | -1 | 0 | 0.08571429 | 0 | 1 | 0 | 0 | 0
1 g of ammonium heptamolybdate tetrahydrate dissolved in 4 mL of DI water. Separately, 2 g of sucrose dissolved in 3.5 mL of DI water at 50 °C. The two solutions were then combined. The combined solution was dried at 120 °C in air for 24 hours, then crushed and sieved to 212 microns. 0.6 g of the sieved precursor was carburized at a ramp rate of 5 °C/min to 580 °C for 2 hr under 30 sccm of N2 gas. After carburization the sample was cooled under 30 sccm N2 and passivated under 30 sccm 1% O2/N2 for 2 hours. |  | 0 | 580 | 5 | N2 | 0.5 | 2 | 30 | [12 empty] | 580 | 5 | 30 | 0.6931472 | -1 | 0 | 0.08571429 | 0 | 0 | 0.4627564 | 0 | 0
1 g of ammonium heptamolybdate tetrahydrate dissolved in 4 mL of DI water. Separately, 2 g of sucrose dissolved in 3.5 mL of DI water at 50 °C. The two solutions were then combined. The combined solution was dried at 120 °C in air for 24 hours, then crushed and sieved to 212 microns. 0.6 g of the sieved precursor was carburized at a ramp rate of 5 °C/min to 580 °C for 2 hr under 60 sccm of N2 gas. After carburization the sample was cooled under 30 sccm N2 and passivated under 30 sccm 1% O2/N2 for 2 hours. |  | 0 | 580 | 5 | N2 | 0.5 | 2 | 60 | [12 empty] | 580 | 5 | 60 | 0.6931472 | -1 | 0 | 0.08571429 | 0 | 0.4285714 | 0.4627564 | 0 | 0
1 g of ammonium heptamolybdate tetrahydrate dissolved in 4 mL of DI water. Separately, 2 g of sucrose dissolved in 3.5 mL of DI water at 50 °C. The two solutions were then combined. The combined solution was dried at 120 °C in air for 24 hours, then crushed and sieved to 212 microns. 0.6 g of the sieved precursor was carburized at a ramp rate of 5 °C/min to 580 °C for 2 hr under 100 sccm of N2 gas. After carburization the sample was cooled under 30 sccm N2 and passivated under 30 sccm 1% O2/N2 for 2 hours. |  | 0 | 580 | 5 | N2 | 0.5 | 2 | 100 | [12 empty] | 580 | 5 | 100 | 0.6931472 | -1 | 0 | 0.08571429 | 0 | 1 | 0.4627564 | 0 | 0
1 g of ammonium heptamolybdate tetrahydrate dissolved in 4 mL of DI water. Separately, 2 g of sucrose dissolved in 3.5 mL of DI water at 50 °C. The two solutions were then combined. The combined solution was dried at 120 °C in air for 24 hours, then crushed and sieved to 212 microns. 0.6 g of the sieved precursor was carburized at a ramp rate of 5 °C/min to 580 °C for 5 hr under 30 sccm of N2 gas. After carburization the sample was cooled under 30 sccm N2 and passivated under 30 sccm 1% O2/N2 for 2 hours. |  | 0 | 580 | 5 | N2 | 0.5 | 5 | 30 | [12 empty] | 580 | 5 | 30 | 1.609438 | -1 | 0 | 0.08571429 | 0 | 0 | 0.7686218 | 0 | 0
1 g of ammonium heptamolybdate tetrahydrate dissolved in 4 mL of DI water. Separately, 2 g of sucrose dissolved in 3.5 mL of DI water at 50 °C. The two solutions were then combined. The combined solution was dried at 120 °C in air for 24 hours, then crushed and sieved to 212 microns. 0.6 g of the sieved precursor was carburized at a ramp rate of 5 °C/min to 580 °C for 5 hr under 60 sccm of N2 gas. After carburization the sample was cooled under 30 sccm N2 and passivated under 30 sccm 1% O2/N2 for 2 hours. |  | 0 | 580 | 5 | N2 | 0.5 | 5 | 60 | [12 empty] | 580 | 5 | 60 | 1.609438 | -1 | 0 | 0.08571429 | 0 | 0.4285714 | 0.7686218 | 0 | 0
1 g of ammonium heptamolybdate tetrahydrate dissolved in 4 mL of DI water. Separately, 2 g of sucrose dissolved in 3.5 mL of DI water at 50 °C. The two solutions were then combined. The combined solution was dried at 120 °C in air for 24 hours, then crushed and sieved to 212 microns. 0.6 g of the sieved precursor was carburized at a ramp rate of 5 °C/min to 580 °C for 5 hr under 100 sccm of N2 gas. After carburization the sample was cooled under 30 sccm N2 and passivated under 30 sccm 1% O2/N2 for 2 hours. |  | 0 | 580 | 5 | N2 | 0.5 | 5 | 100 | [12 empty] | 580 | 5 | 100 | 1.609438 | -1 | 0 | 0.08571429 | 0 | 1 | 0.7686218 | 0 | 0
1 g of ammonium heptamolybdate tetrahydrate dissolved in 4 mL of DI water. Separately, 2 g of sucrose dissolved in 3.5 mL of DI water at 50 °C. The two solutions were then combined. The combined solution was dried at 120 °C in air for 24 hours, then crushed and sieved to 212 microns. 0.6 g of the sieved precursor was carburized at a ramp rate of 5 °C/min to 580 °C for 10 hr under 30 sccm of N2 gas. After carburization the sample was cooled under 30 sccm N2 and passivated under 30 sccm 1% O2/N2 for 2 hours. |  | 0 | 580 | 5 | N2 | 0.5 | 10 | 30 | [12 empty] | 580 | 5 | 30 | 2.302585 | -1 | 0 | 0.08571429 | 0 | 0 | 1 | 0 | 0
1 g of ammonium heptamolybdate tetrahydrate dissolved in 4 mL of DI water. Separately, 2 g of sucrose dissolved in 3.5 mL of DI water at 50 °C. The two solutions were then combined. The combined solution was dried at 120 °C in air for 24 hours, then crushed and sieved to 212 microns. 0.6 g of the sieved precursor was carburized at a ramp rate of 5 °C/min to 580 °C for 10 hr under 60 sccm of N2 gas. After carburization the sample was cooled under 30 sccm N2 and passivated under 30 sccm 1% O2/N2 for 2 hours. |  | 0 | 580 | 5 | N2 | 0.5 | 10 | 60 | [12 empty] | 580 | 5 | 60 | 2.302585 | -1 | 0 | 0.08571429 | 0 | 0.4285714 | 1 | 0 | 0
1 g of ammonium heptamolybdate tetrahydrate dissolved in 4 mL of DI water. Separately, 2 g of sucrose dissolved in 3.5 mL of DI water at 50 °C. The two solutions were then combined. The combined solution was dried at 120 °C in air for 24 hours, then crushed and sieved to 212 microns. 0.6 g of the sieved precursor was carburized at a ramp rate of 5 °C/min to 580 °C for 10 hr under 100 sccm of N2 gas. After carburization the sample was cooled under 30 sccm N2 and passivated under 30 sccm 1% O2/N2 for 2 hours. |  | 0 | 580 | 5 | N2 | 0.5 | 10 | 100 | [12 empty] | 580 | 5 | 100 | 2.302585 | -1 | 0 | 0.08571429 | 0 | 1 | 1 | 0 | 0
1 g of ammonium heptamolybdate tetrahydrate dissolved in 5.5 mL of DI water. Separately, 1 g of sucrose dissolved in 2 mL of DI water at 50 °C. The two solutions were then combined. The combined solution was dried at 120 °C in air for 24 hours, then crushed and sieved to 212 microns. 0.6 g of the sieved precursor was carburized at a ramp rate of 5 °C/min to 580 °C for 0.5 hr under 30 sccm of N2 gas. After carburization the sample was cooled under 30 sccm N2 and passivated under 30 sccm 1% O2/N2 for 2 hours. |  | 0 | 580 | 5 | N2 | 1 | 0.5 | 30 | [12 empty] | 580 | 5 | 30 | -0.6931472 | 0 | 0 | 0.08571429 | 0 | 0 | 0 | 0.5 | 0
1 g of ammonium heptamolybdate tetrahydrate dissolved in 5.5 mL of DI water. Separately, 1 g of sucrose dissolved in 2 mL of DI water at 50 °C. The two solutions were then combined. The combined solution was dried at 120 °C in air for 24 hours, then crushed and sieved to 212 microns. 0.6 g of the sieved precursor was carburized at a ramp rate of 5 °C/min to 580 °C for 0.5 hr under 60 sccm of N2 gas. After carburization the sample was cooled under 30 sccm N2 and passivated under 30 sccm 1% O2/N2 for 2 hours. |  | 0 | 580 | 5 | N2 | 1 | 0.5 | 60 | [12 empty] | 580 | 5 | 60 | -0.6931472 | 0 | 0 | 0.08571429 | 0 | 0.4285714 | 0 | 0.5 | 0
1 g of ammonium heptamolybdate tetrahydrate dissolved in 5.5 mL of DI water. Separately, 1 g of sucrose dissolved in 2 mL of DI water at 50 °C. The two solutions were then combined. The combined solution was dried at 120 °C in air for 24 hours, then crushed and sieved to 212 microns. 0.6 g of the sieved precursor was carburized at a ramp rate of 5 °C/min to 580 °C for 0.5 hr under 100 sccm of N2 gas. After carburization the sample was cooled under 30 sccm N2 and passivated under 30 sccm 1% O2/N2 for 2 hours. |  | 0 | 580 | 5 | N2 | 1 | 0.5 | 100 | [12 empty] | 580 | 5 | 100 | -0.6931472 | 0 | 0 | 0.08571429 | 0 | 1 | 0 | 0.5 | 0
1 g of ammonium heptamolybdate tetrahydrate dissolved in 5.5 mL of DI water. Separately, 1 g of sucrose dissolved in 2 mL of DI water at 50 °C. The two solutions were then combined. The combined solution was dried at 120 °C in air for 24 hours, then crushed and sieved to 212 microns. 0.6 g of the sieved precursor was carburized at a ramp rate of 5 °C/min to 580 °C for 2 hr under 30 sccm of N2 gas. After carburization the sample was cooled under 30 sccm N2 and passivated under 30 sccm 1% O2/N2 for 2 hours. |  | 0 | 580 | 5 | N2 | 1 | 2 | 30 | [12 empty] | 580 | 5 | 30 | 0.6931472 | 0 | 0 | 0.08571429 | 0 | 0 | 0.4627564 | 0.5 | 0
1 g of ammonium heptamolybdate tetrahydrate dissolved in 5.5 mL of DI water. Separately, 1 g of sucrose dissolved in 2 mL of DI water at 50 °C. The two solutions were then combined. The combined solution was dried at 120 °C in air for 24 hours, then crushed and sieved to 212 microns. 0.6 g of the sieved precursor was carburized at a ramp rate of 5 °C/min to 580 °C for 2 hr under 60 sccm of N2 gas. After carburization the sample was cooled under 30 sccm N2 and passivated under 30 sccm 1% O2/N2 for 2 hours. |  | 0 | 580 | 5 | N2 | 1 | 2 | 60 | [12 empty] | 580 | 5 | 60 | 0.6931472 | 0 | 0 | 0.08571429 | 0 | 0.4285714 | 0.4627564 | 0.5 | 0
1 g of ammonium heptamolybdate tetrahydrate dissolved in 5.5 mL of DI water. Separately, 1 g of sucrose dissolved in 2 mL of DI water at 50 °C. The two solutions were then combined. The combined solution was dried at 120 °C in air for 24 hours, then crushed and sieved to 212 microns. 0.6 g of the sieved precursor was carburized at a ramp rate of 5 °C/min to 580 °C for 2 hr under 100 sccm of N2 gas. After carburization the sample was cooled under 30 sccm N2 and passivated under 30 sccm 1% O2/N2 for 2 hours. |  | 0 | 580 | 5 | N2 | 1 | 2 | 100 | [12 empty] | 580 | 5 | 100 | 0.6931472 | 0 | 0 | 0.08571429 | 0 | 1 | 0.4627564 | 0.5 | 0
1 g of ammonium heptamolybdate tetrahydrate dissolved in 5.5 mL of DI water. Separately, 1 g of sucrose dissolved in 2 mL of DI water at 50 °C. The two solutions were then combined. The combined solution was dried at 120 °C in air for 24 hours, then crushed and sieved to 212 microns. 0.6 g of the sieved precursor was carburized at a ramp rate of 5 °C/min to 580 °C for 5 hr under 30 sccm of N2 gas. After carburization the sample was cooled under 30 sccm N2 and passivated under 30 sccm 1% O2/N2 for 2 hours. |  | 0 | 580 | 5 | N2 | 1 | 5 | 30 | [12 empty] | 580 | 5 | 30 | 1.609438 | 0 | 0 | 0.08571429 | 0 | 0 | 0.7686218 | 0.5 | 0
1 g of ammonium heptamolybdate tetrahydrate dissolved in 5.5 mL of DI water. Separately, 1 g of sucrose dissolved in 2 mL of DI water at 50 °C. The two solutions were then combined. The combined solution was dried at 120 °C in air for 24 hours, then crushed and sieved to 212 microns. 0.6 g of the sieved precursor was carburized at a ramp rate of 5 °C/min to 580 °C for 5 hr under 60 sccm of N2 gas. After carburization the sample was cooled under 30 sccm N2 and passivated under 30 sccm 1% O2/N2 for 2 hours. |  | 0 | 580 | 5 | N2 | 1 | 5 | 60 | [12 empty] | 580 | 5 | 60 | 1.609438 | 0 | 0 | 0.08571429 | 0 | 0.4285714 | 0.7686218 | 0.5 | 0
1 g of ammonium heptamolybdate tetrahydrate dissolved in 5.5 mL of DI water. Separately, 1 g of sucrose dissolved in 2 mL of DI water at 50 °C. The two solutions were then combined. The combined solution was dried at 120 °C in air for 24 hours, then crushed and sieved to 212 microns. 0.6 g of the sieved precursor was carburized at a ramp rate of 5 °C/min to 580 °C for 5 hr under 100 sccm of N2 gas. After carburization the sample was cooled under 30 sccm N2 and passivated under 30 sccm 1% O2/N2 for 2 hours. |  | 0 | 580 | 5 | N2 | 1 | 5 | 100 | [12 empty] | 580 | 5 | 100 | 1.609438 | 0 | 0 | 0.08571429 | 0 | 1 | 0.7686218 | 0.5 | 0
1 g of ammonium heptamolybdate tetrahydrate dissolved in 5.5 mL of DI water. Separately, 1 g of sucrose dissolved in 2 mL of DI water at 50 °C. The two solutions were then combined. The combined solution was dried at 120 °C in air for 24 hours, then crushed and sieved to 212 microns. 0.6 g of the sieved precursor was carburized at a ramp rate of 5 °C/min to 580 °C for 10 hr under 30 sccm of N2 gas. After carburization the sample was cooled under 30 sccm N2 and passivated under 30 sccm 1% O2/N2 for 2 hours. |  | 0 | 580 | 5 | N2 | 1 | 10 | 30 | [12 empty] | 580 | 5 | 30 | 2.302585 | 0 | 0 | 0.08571429 | 0 | 0 | 1 | 0.5 | 0
1 g of ammonium heptamolybdate tetrahydrate dissolved in 5.5 mL of DI water. Separately, 1 g of sucrose dissolved in 2 mL of DI water at 50 °C. The two solutions were then combined. The combined solution was dried at 120 °C in air for 24 hours, then crushed and sieved to 212 microns. 0.6 g of the sieved precursor was carburized at a ramp rate of 5 °C/min to 580 °C for 10 hr under 60 sccm of N2 gas. After carburization the sample was cooled under 30 sccm N2 and passivated under 30 sccm 1% O2/N2 for 2 hours. |  | 0 | 580 | 5 | N2 | 1 | 10 | 60 | [12 empty] | 580 | 5 | 60 | 2.302585 | 0 | 0 | 0.08571429 | 0 | 0.4285714 | 1 | 0.5 | 0
1 g of ammonium heptamolybdate tetrahydrate dissolved in 5.5 mL of DI water. Separately, 1 g of sucrose dissolved in 2 mL of DI water at 50 °C. The two solutions were then combined. The combined solution was dried at 120 °C in air for 24 hours, then crushed and sieved to 212 microns. 0.6 g of the sieved precursor was carburized at a ramp rate of 5 °C/min to 580 °C for 10 hr under 100 sccm of N2 gas. After carburization the sample was cooled under 30 sccm N2 and passivated under 30 sccm 1% O2/N2 for 2 hours. |  | 0 | 580 | 5 | N2 | 1 | 10 | 100 | [12 empty] | 580 | 5 | 100 | 2.302585 | 0 | 0 | 0.08571429 | 0 | 1 | 1 | 0.5 | 0
1 g of ammonium heptamolybdate tetrahydrate dissolved in 6 mL of DI water. Separately, 0.5 g of sucrose dissolved in 1.5 mL of DI water at 50 °C. The two solutions were then combined. The combined solution was dried at 120 °C in air for 24 hours, then crushed and sieved to 212 microns. 0.6 g of the sieved precursor was carburized at a ramp rate of 5 °C/min to 580 °C for 0.5 hr under 30 sccm of N2 gas. After carburization the sample was cooled under 30 sccm N2 and passivated under 30 sccm 1% O2/N2 for 2 hours. |  | 0 | 580 | 5 | N2 | 2 | 0.5 | 30 | [12 empty] | 580 | 5 | 30 | -0.6931472 | 1 | 0 | 0.08571429 | 0 | 0 | 0 | 1 | 0
1 g of ammonium heptamolybdate tetrahydrate dissolved in 6 mL of DI water. Separately, 0.5 g of sucrose dissolved in 1.5 mL of DI water at 50 °C. The two solutions were then combined. The combined solution was dried at 120 °C in air for 24 hours, then crushed and sieved to 212 microns. 0.6 g of the sieved precursor was carburized at a ramp rate of 5 °C/min to 580 °C for 0.5 hr under 60 sccm of N2 gas. After carburization the sample was cooled under 30 sccm N2 and passivated under 30 sccm 1% O2/N2 for 2 hours. |  | 0 | 580 | 5 | N2 | 2 | 0.5 | 60 | [12 empty] | 580 | 5 | 60 | -0.6931472 | 1 | 0 | 0.08571429 | 0 | 0.4285714 | 0 | 1 | 0
1 g of ammonium heptamolybdate tetrahydrate dissolved in 6 mL of DI water. Separately, 0.5 g of sucrose dissolved in 1.5 mL of DI water at 50 °C. The two solutions were then combined. The combined solution was dried at 120 °C in air for 24 hours, then crushed and sieved to 212 microns. 0.6 g of the sieved precursor was carburized at a ramp rate of 5 °C/min to 580 °C for 0.5 hr under 100 sccm of N2 gas. After carburization the sample was cooled under 30 sccm N2 and passivated under 30 sccm 1% O2/N2 for 2 hours. |  | 0 | 580 | 5 | N2 | 2 | 0.5 | 100 | [12 empty] | 580 | 5 | 100 | -0.6931472 | 1 | 0 | 0.08571429 | 0 | 1 | 0 | 1 | 0
1 g of ammonium heptamolybdate tetrahydrate dissolved in 6 mL of DI water. Separately, 0.5 g of sucrose dissolved in 1.5 mL of DI water at 50 °C. The two solutions were then combined. The combined solution was dried at 120 °C in air for 24 hours, then crushed and sieved to 212 microns. 0.6 g of the sieved precursor was carburized at a ramp rate of 5 °C/min to 580 °C for 2 hr under 30 sccm of N2 gas. After carburization the sample was cooled under 30 sccm N2 and passivated under 30 sccm 1% O2/N2 for 2 hours. |  | 0 | 580 | 5 | N2 | 2 | 2 | 30 | [12 empty] | 580 | 5 | 30 | 0.6931472 | 1 | 0 | 0.08571429 | 0 | 0 | 0.4627564 | 1 | 0
1 g of ammonium heptamolybdate tetrahydrate dissolved in 6 mL of DI water. Separately, 0.5 g of sucrose dissolved in 1.5 mL of DI water at 50 °C. The two solutions were then combined. The combined solution was dried at 120 °C in air for 24 hours, then crushed and sieved to 212 microns. 0.6 g of the sieved precursor was carburized at a ramp rate of 5 °C/min to 580 °C for 2 hr under 60 sccm of N2 gas. After carburization the sample was cooled under 30 sccm N2 and passivated under 30 sccm 1% O2/N2 for 2 hours. |  | 0 | 580 | 5 | N2 | 2 | 2 | 60 | [12 empty] | 580 | 5 | 60 | 0.6931472 | 1 | 0 | 0.08571429 | 0 | 0.4285714 | 0.4627564 | 1 | 0
1 g of ammonium heptamolybdate tetrahydrate dissolved in 6 mL of DI water. Separately, 0.5 g of sucrose dissolved in 1.5 mL of DI water at 50 °C. The two solutions were then combined. The combined solution was dried at 120 °C in air for 24 hours, then crushed and sieved to 212 microns. 0.6 g of the sieved precursor was carburized at a ramp rate of 5 °C/min to 580 °C for 2 hr under 100 sccm of N2 gas. After carburization the sample was cooled under 30 sccm N2 and passivated under 30 sccm 1% O2/N2 for 2 hours. |  | 0 | 580 | 5 | N2 | 2 | 2 | 100 | [12 empty] | 580 | 5 | 100 | 0.6931472 | 1 | 0 | 0.08571429 | 0 | 1 | 0.4627564 | 1 | 0
1 g of ammonium heptamolybdate tetrahydrate dissolved in 6 mL of DI water. Separately, 0.5 g of sucrose dissolved in 1.5 mL of DI water at 50 °C. The two solutions were then combined. The combined solution was dried at 120 °C in air for 24 hours, then crushed and sieved to 212 microns. 0.6 g of the sieved precursor was carburized at a ramp rate of 5 °C/min to 580 °C for 5 hr under 30 sccm of N2 gas. After carburization the sample was cooled under 30 sccm N2 and passivated under 30 sccm 1% O2/N2 for 2 hours. |  | 0 | 580 | 5 | N2 | 2 | 5 | 30 | [12 empty] | 580 | 5 | 30 | 1.609438 | 1 | 0 | 0.08571429 | 0 | 0 | 0.7686218 | 1 | 0
1 g of ammonium heptamolybdate tetrahydrate dissolved in 6 mL of DI water. Separately, 0.5 g of sucrose dissolved in 1.5 mL of DI water at 50 °C. The two solutions were then combined. The combined solution was dried at 120 °C in air for 24 hours, then crushed and sieved to 212 microns. 0.6 g of the sieved precursor was carburized at a ramp rate of 5 °C/min to 580 °C for 5 hr under 60 sccm of N2 gas. After carburization the sample was cooled under 30 sccm N2 and passivated under 30 sccm 1% O2/N2 for 2 hours. |  | 0 | 580 | 5 | N2 | 2 | 5 | 60 | [12 empty] | 580 | 5 | 60 | 1.609438 | 1 | 0 | 0.08571429 | 0 | 0.4285714 | 0.7686218 | 1 | 0
1 g of ammonium heptamolybdate tetrahydrate dissolved in 6 mL of DI water. Separately, 0.5 g of sucrose dissolved in 1.5 mL of DI water at 50 °C. The two solutions were then combined. The combined solution was dried at 120 °C in air for 24 hours, then crushed and sieved to 212 microns. 0.6 g of the sieved precursor was carburized at a ramp rate of 5 °C/min to 580 °C for 5 hr under 100 sccm of N2 gas. After carburization the sample was cooled under 30 sccm N2 and passivated under 30 sccm 1% O2/N2 for 2 hours. |  | 0 | 580 | 5 | N2 | 2 | 5 | 100 | [12 empty] | 580 | 5 | 100 | 1.609438 | 1 | 0 | 0.08571429 | 0 | 1 | 0.7686218 | 1 | 0
1 g of ammonium heptamolybdate tetrahydrate dissolved in 6 mL of DI water. Separately, 0.5 g of sucrose dissolved in 1.5 mL of DI water at 50 °C. The two solutions were then combined. The combined solution was dried at 120 °C in air for 24 hours, then crushed and sieved to 212 microns. 0.6 g of the sieved precursor was carburized at a ramp rate of 5 °C/min to 580 °C for 10 hr under 30 sccm of N2 gas. After carburization the sample was cooled under 30 sccm N2 and passivated under 30 sccm 1% O2/N2 for 2 hours. |  | 0 | 580 | 5 | N2 | 2 | 10 | 30 | [12 empty] | 580 | 5 | 30 | 2.302585 | 1 | 0 | 0.08571429 | 0 | 0 | 1 | 1 | 0
1 g of ammonium heptamolybdate tetrahydrate dissolved in 6 mL of DI water. Separately, 0.5 g of sucrose dissolved in 1.5 mL of DI water at 50 °C. The two solutions were then combined. The combined solution was dried at 120 °C in air for 24 hours, then crushed and sieved to 212 microns. 0.6 g of the sieved precursor was carburized at a ramp rate of 5 °C/min to 580 °C for 10 hr under 60 sccm of N2 gas. After carburization the sample was cooled under 30 sccm N2 and passivated under 30 sccm 1% O2/N2 for 2 hours. |  | 0 | 580 | 5 | N2 | 2 | 10 | 60 | [12 empty] | 580 | 5 | 60 | 2.302585 | 1 | 0 | 0.08571429 | 0 | 0.4285714 | 1 | 1 | 0
1 g of ammonium heptamolybdate tetrahydrate dissolved in 6 mL of DI water. Separately, 0.5 g of sucrose dissolved in 1.5 mL of DI water at 50 °C. The two solutions were then combined. The combined solution was dried at 120 °C in air for 24 hours, then crushed and sieved to 212 microns. 0.6 g of the sieved precursor was carburized at a ramp rate of 5 °C/min to 580 °C for 10 hr under 100 sccm of N2 gas. After carburization the sample was cooled under 30 sccm N2 and passivated under 30 sccm 1% O2/N2 for 2 hours. |  | 0 | 580 | 5 | N2 | 2 | 10 | 100 | [12 empty] | 580 | 5 | 100 | 2.302585 | 1 | 0 | 0.08571429 | 0 | 1 | 1 | 1 | 0
1 g of ammonium heptamolybdate tetrahydrate dissolved in 4 mL of DI water. Separately, 2 g of sucrose dissolved in 3.5 mL of DI water at 50 °C. The two solutions were then combined. The combined solution was dried at 120 °C in air for 24 hours, then crushed and sieved to 212 microns. 0.6 g of the sieved precursor was carburized at a ramp rate of 10 °C/min to 580 °C for 0.5 hr under 30 sccm of H2 gas. After carburization the sample was cooled under 30 sccm N2 and passivated under 30 sccm 1% O2/N2 for 2 hours. |  | 0 | 580 | 10 | H2 | 0.5 | 0.5 | 30 | [12 empty] | 580 | 10 | 30 | -0.6931472 | -1 | 1 | 0.08571429 | 0.5 | 0 | 0 | 0 | 1
1 g of ammonium heptamolybdate tetrahydrate dissolved in 4 mL of DI water. Separately, 2 g of sucrose dissolved in 3.5 mL of DI water at 50 °C. The two solutions were then combined. The combined solution was dried at 120 °C in air for 24 hours, then crushed and sieved to 212 microns. 0.6 g of the sieved precursor was carburized at a ramp rate of 10 °C/min to 580 °C for 0.5 hr under 60 sccm of H2 gas. After carburization the sample was cooled under 30 sccm N2 and passivated under 30 sccm 1% O2/N2 for 2 hours. |  | 0 | 580 | 10 | H2 | 0.5 | 0.5 | 60 | [12 empty] | 580 | 10 | 60 | -0.6931472 | -1 | 1 | 0.08571429 | 0.5 | 0.4285714 | 0 | 0 | 1
1 g of ammonium heptamolybdate tetrahydrate dissolved in 4 mL of DI water. Separately, 2 g of sucrose dissolved in 3.5 mL of DI water at 50 °C. The two solutions were then combined. The combined solution was dried at 120 °C in air for 24 hours, then crushed and sieved to 212 microns. 0.6 g of the sieved precursor was carburized at a ramp rate of 10 °C/min to 580 °C for 0.5 hr under 100 sccm of H2 gas. After carburization the sample was cooled under 30 sccm N2 and passivated under 30 sccm 1% O2/N2 for 2 hours. |  | 0 | 580 | 10 | H2 | 0.5 | 0.5 | 100 | [12 empty] | 580 | 10 | 100 | -0.6931472 | -1 | 1 | 0.08571429 | 0.5 | 1 | 0 | 0 | 1
1 g of ammonium heptamolybdate tetrahydrate dissolved in 4 mL of DI water. Separately, 2 g of sucrose dissolved in 3.5 mL of DI water at 50 °C. The two solutions were then combined. The combined solution was dried at 120 °C in air for 24 hours, then crushed and sieved to 212 microns. 0.6 g of the sieved precursor was carburized at a ramp rate of 10 °C/min to 580 °C for 2 hr under 30 sccm of H2 gas. After carburization the sample was cooled under 30 sccm N2 and passivated under 30 sccm 1% O2/N2 for 2 hours. |  | 0 | 580 | 10 | H2 | 0.5 | 2 | 30 | [12 empty] | 580 | 10 | 30 | 0.6931472 | -1 | 1 | 0.08571429 | 0.5 | 0 | 0.4627564 | 0 | 1
1 g of ammonium heptamolybdate tetrahydrate dissolved in 4 mL of DI water. Separately, 2 g of sucrose dissolved in 3.5 mL of DI water at 50 °C. The two solutions were then combined. The combined solution was dried at 120 °C in air for 24 hours, then crushed and sieved to 212 microns. 0.6 g of the sieved precursor was carburized at a ramp rate of 10 °C/min to 580 °C for 2 hr under 60 sccm of H2 gas. After carburization the sample was cooled under 30 sccm N2 and passivated under 30 sccm 1% O2/N2 for 2 hours. |  | 0 | 580 | 10 | H2 | 0.5 | 2 | 60 | [12 empty] | 580 | 10 | 60 | 0.6931472 | -1 | 1 | 0.08571429 | 0.5 | 0.4285714 | 0.4627564 | 0 | 1
1 g of ammonium heptamolybdate tetrahydrate dissolved in 4 mL of DI water. Separately, 2 g of sucrose dissolved in 3.5 mL of DI water at 50 °C. The two solutions were then combined. The combined solution was dried at 120 °C in air for 24 hours, then crushed and sieved to 212 microns. 0.6 g of the sieved precursor was carburized at a ramp rate of 10 °C/min to 580 °C for 2 hr under 100 sccm of H2 gas. After carburization the sample was cooled under 30 sccm N2 and passivated under 30 sccm 1% O2/N2 for 2 hours. |  | 0 | 580 | 10 | H2 | 0.5 | 2 | 100 | [12 empty] | 580 | 10 | 100 | 0.6931472 | -1 | 1 | 0.08571429 | 0.5 | 1 | 0.4627564 | 0 | 1
1 g of ammonium heptamolybdate tetrahydrate dissolved in 4 mL of DI water. Separately, 2 g of sucrose dissolved in 3.5 mL of DI water at 50 °C. The two solutions were then combined. The combined solution was dried at 120 °C in air for 24 hours, then crushed and sieved to 212 microns. 0.6 g of the sieved precursor was carburized at a ramp rate of 10 °C/min to 580 °C for 5 hr under 30 sccm of H2 gas. After carburization the sample was cooled under 30 sccm N2 and passivated under 30 sccm 1% O2/N2 for 2 hours. |  | 0 | 580 | 10 | H2 | 0.5 | 5 | 30 | [12 empty] | 580 | 10 | 30 | 1.609438 | -1 | 1 | 0.08571429 | 0.5 | 0 | 0.7686218 | 0 | 1
1 g of ammonium heptamolybdate tetrahydrate dissolved in 4 mL of DI water. Separately, 2 g of sucrose dissolved in 3.5 mL of DI water at 50 °C. The two solutions were then combined. The combined solution was dried at 120 °C in air for 24 hours, then crushed and sieved to 212 microns. 0.6 g of the sieved precursor was carburized at a ramp rate of 10 °C/min to 580 °C for 5 hr under 60 sccm of H2 gas. After carburization the sample was cooled under 30 sccm N2 and passivated under 30 sccm 1% O2/N2 for 2 hours. |  | 0 | 580 | 10 | H2 | 0.5 | 5 | 60 | [12 empty] | 580 | 10 | 60 | 1.609438 | -1 | 1 | 0.08571429 | 0.5 | 0.4285714 | 0.7686218 | 0 | 1
1 g of ammonium heptamolybdate tetrahydrate dissolved in 4 mL of DI water. Separately, 2 g of sucrose dissolved in 3.5 mL of DI water at 50 °C. The two solutions were then combined. The combined solution was dried at 120 °C in air for 24 hours, then crushed and sieved to 212 microns. 0.6 g of the sieved precursor was carburized at a ramp rate of 10 °C/min to 580 °C for 5 hr under 100 sccm of H2 gas. After carburization the sample was cooled under 30 sccm N2 and passivated under 30 sccm 1% O2/N2 for 2 hours. |  | 0 | 580 | 10 | H2 | 0.5 | 5 | 100 | [12 empty] | 580 | 10 | 100 | 1.609438 | -1 | 1 | 0.08571429 | 0.5 | 1 | 0.7686218 | 0 | 1
1 g of ammonium heptamolybdate tetrahydrate dissolved in 4 mL of DI water. Separately, 2 g of sucrose dissolved in 3.5 mL of DI water at 50 °C. The two solutions were then combined. The combined solution was dried at 120 °C in air for 24 hours, then crushed and sieved to 212 microns. 0.6 g of the sieved precursor was carburized at a ramp rate of 10 °C/min to 580 °C for 10 hr under 30 sccm of H2 gas. After carburization the sample was cooled under 30 sccm N2 and passivated under 30 sccm 1% O2/N2 for 2 hours. |  | 0 | 580 | 10 | H2 | 0.5 | 10 | 30 | [12 empty] | 580 | 10 | 30 | 2.302585 | -1 | 1 | 0.08571429 | 0.5 | 0 | 1 | 0 | 1
1 g of ammonium heptamolybdate tetrahydrate dissolved in 4 mL of DI water. Separately, 2 g of sucrose dissolved in 3.5 mL of DI water at 50 °C. The two solutions were then combined. The combined solution was dried at 120 °C in air for 24 hours, then crushed and sieved to 212 microns. 0.6 g of the sieved precursor was carburized at a ramp rate of 10 °C/min to 580 °C for 10 hr under 60 sccm of H2 gas. After carburization the sample was cooled under 30 sccm N2 and passivated under 30 sccm 1% O2/N2 for 2 hours. |  | 0 | 580 | 10 | H2 | 0.5 | 10 | 60 | [12 empty] | 580 | 10 | 60 | 2.302585 | -1 | 1 | 0.08571429 | 0.5 | 0.4285714 | 1 | 0 | 1
1 g of ammonium heptamolybdate tetrahydrate dissolved in 4 mL of DI water. Separately, 2 g of sucrose dissolved in 3.5 mL of DI water at 50 °C. The two solutions were then combined. The combined solution was dried at 120 °C in air for 24 hours, then crushed and sieved to 212 microns. 0.6 g of the sieved precursor was carburized at a ramp rate of 10 °C/min to 580 °C for 10 hr under 100 sccm of H2 gas. After carburization the sample was cooled under 30 sccm N2 and passivated under 30 sccm 1% O2/N2 for 2 hours. |  | 0 | 580 | 10 | H2 | 0.5 | 10 | 100 | [12 empty] | 580 | 10 | 100 | 2.302585 | -1 | 1 | 0.08571429 | 0.5 | 1 | 1 | 0 | 1
1 g of ammonium heptamolybdate tetrahydrate dissolved in 5.5 mL of DI water. Separately, 1 g of sucrose dissolved in 2 mL of DI water at 50 °C. The two solutions were then combined. The combined solution was dried at 120 °C in air for 24 hours, then crushed and sieved to 212 microns. 0.6 g of the sieved precursor was carburized at a ramp rate of 10 °C/min to 580 °C for 0.5 hr under 30 sccm of H2 gas. After carburization the sample was cooled under 30 sccm N2 and passivated under 30 sccm 1% O2/N2 for 2 hours. |  | 0 | 580 | 10 | H2 | 1 | 0.5 | 30 | [12 empty] | 580 | 10 | 30 | -0.6931472 | 0 | 1 | 0.08571429 | 0.5 | 0 | 0 | 0.5 | 1
1 g of ammonium heptamolybdate tetrahydrate dissolved in 5.5 mL of DI water. Separately, 1 g of sucrose dissolved in 2 mL of DI water at 50 °C. The two solutions were then combined. The combined solution was dried at 120 °C in air for 24 hours, then crushed and sieved to 212 microns. 0.6 g of the sieved precursor was carburized at a ramp rate of 10 °C/min to 580 °C for 0.5 hr under 60 sccm of H2 gas. After carburization the sample was cooled under 30 sccm N2 and passivated under 30 sccm 1% O2/N2 for 2 hours. |  | 0 | 580 | 10 | H2 | 1 | 0.5 | 60 | [12 empty] | 580 | 10 | 60 | -0.6931472 | 0 | 1 | 0.08571429 | 0.5 | 0.4285714 | 0 | 0.5 | 1
1 g of ammonium heptamolybdate tetrahydrate dissolved in 5.5 mL of DI water. Separately, 1 g of sucrose dissolved in 2 mL of DI water at 50 °C. The two solutions were then combined. The combined solution was dried at 120 °C in air for 24 hours, then crushed and sieved to 212 microns. 0.6 g of the sieved precursor was carburized at a ramp rate of 10 °C/min to 580 °C for 0.5 hr under 100 sccm of H2 gas. After carburization the sample was cooled under 30 sccm N2 and passivated under 30 sccm 1% O2/N2 for 2 hours. |  | 0 | 580 | 10 | H2 | 1 | 0.5 | 100 | [12 empty] | 580 | 10 | 100 | -0.6931472 | 0 | 1 | 0.08571429 | 0.5 | 1 | 0 | 0.5 | 1
1 g of ammonium heptamolybdate tetrahydrate dissolved in 5.5 mL of DI water. Separately, 1 g of sucrose dissolved in 2 mL of DI water at 50 °C. The two solutions were then combined. The combined solution was dried at 120 °C in air for 24 hours, then crushed and sieved to 212 microns. 0.6 g of the sieved precursor was carburized at a ramp rate of 10 °C/min to 580 °C for 2 hr under 30 sccm of H2 gas. After carburization the sample was cooled under 30 sccm N2 and passivated under 30 sccm 1% O2/N2 for 2 hours. |  | 0 | 580 | 10 | H2 | 1 | 2 | 30 | [12 empty] | 580 | 10 | 30 | 0.6931472 | 0 | 1 | 0.08571429 | 0.5 | 0 | 0.4627564 | 0.5 | 1
1 g of ammonium heptamolybdate tetrahydrate dissolved in 5.5 mL of DI water. Separately, 1 g of sucrose dissolved in 2 mL of DI water at 50 °C. The two solutions were then combined. The combined solution was dried at 120 °C in air for 24 hours, then crushed and sieved to 212 microns. 0.6 g of the sieved precursor was carburized at a ramp rate of 10 °C/min to 580 °C for 2 hr under 60 sccm of H2 gas. After carburization the sample was cooled under 30 sccm N2 and passivated under 30 sccm 1% O2/N2 for 2 hours. |  | 0 | 580 | 10 | H2 | 1 | 2 | 60 | [12 empty] | 580 | 10 | 60 | 0.6931472 | 0 | 1 | 0.08571429 | 0.5 | 0.4285714 | 0.4627564 | 0.5 | 1
1 g of ammonium heptamolybdate tetrahydrate dissolved in 5.5 mL of DI water. Separately, 1 g of sucrose dissolved in 2 mL of DI water at 50 °C. The two solutions were then combined. The combined solution was dried at 120 °C in air for 24 hours, then crushed and sieved to 212 microns. 0.6 g of the sieved precursor was carburized at a ramp rate of 10 °C/min to 580 °C for 2 hr under 100 sccm of H2 gas. After carburization the sample was cooled under 30 sccm N2 and passivated under 30 sccm 1% O2/N2 for 2 hours. |  | 0 | 580 | 10 | H2 | 1 | 2 | 100 | [12 empty] | 580 | 10 | 100 | 0.6931472 | 0 | 1 | 0.08571429 | 0.5 | 1 | 0.4627564 | 0.5 | 1
1 g of ammonium heptamolybdate tetrahydrate dissolved in 5.5 mL of DI water. Separately, 1 g of sucrose dissolved in 2 mL of DI water at 50 °C. The two solutions were then combined. The combined solution was dried at 120 °C in air for 24 hours, then crushed and sieved to 212 microns. 0.6 g of the sieved precursor was carburized at a ramp rate of 10 °C/min to 580 °C for 5 hr under 30 sccm of H2 gas. After carburization the sample was cooled under 30 sccm N2 and passivated under 30 sccm 1% O2/N2 for 2 hours. |  | 0 | 580 | 10 | H2 | 1 | 5 | 30 | [12 empty] | 580 | 10 | 30 | 1.609438 | 0 | 1 | 0.08571429 | 0.5 | 0 | 0.7686218 | 0.5 | 1
1 g of ammonium heptamolybdate tetrahydrate dissolved in 5.5 mL of DI water. Separately, 1 g of sucrose dissolved in 2 mL of DI water at 50 °C. The two solutions were then combined. The combined solution was dried at 120 °C in air for 24 hours, then crushed and sieved to 212 microns. 0.6 g of the sieved precursor was carburized at a ramp rate of 10 °C/min to 580 °C for 5 hr under 60 sccm of H2 gas. After carburization the sample was cooled under 30 sccm N2 and passivated under 30 sccm 1% O2/N2 for 2 hours. |  | 0 | 580 | 10 | H2 | 1 | 5 | 60 | [12 empty] | 580 | 10 | 60 | 1.609438 | 0 | 1 | 0.08571429 | 0.5 | 0.4285714 | 0.7686218 | 0.5 | 1
1 g of ammonium heptamolybdate tetrahydrate dissolved in 5.5 mL of DI water. Separately, 1 g of sucrose dissolved in 2 mL of DI water at 50 °C. The two solutions were then combined. The combined solution was dried at 120 °C in air for 24 hours, then crushed and sieved to 212 microns. 0.6 g of the sieved precursor was carburized at a ramp rate of 10 °C/min to 580 °C for 5 hr under 100 sccm of H2 gas. After carburization the sample was cooled under 30 sccm N2 and passivated under 30 sccm 1% O2/N2 for 2 hours. |  | 0 | 580 | 10 | H2 | 1 | 5 | 100 | [12 empty] | 580 | 10 | 100 | 1.609438 | 0 | 1 | 0.08571429 | 0.5 | 1 | 0.7686218 | 0.5 | 1
1 g of ammonium heptamolybdate tetrahydrate dissolved in 5.5 mL of DI water. Separately, 1 g of sucrose dissolved in 2 mL of DI water at 50 °C. The two solutions were then combined. The combined solution was dried at 120 °C in air for 24 hours, then crushed and sieved to 212 microns. 0.6 g of the sieved precursor was carburized at a ramp rate of 10 °C/min to 580 °C for 10 hr under 30 sccm of H2 gas. After carburization the sample was cooled under 30 sccm N2 and passivated under 30 sccm 1% O2/N2 for 2 hours. |  | 0 | 580 | 10 | H2 | 1 | 10 | 30 | [12 empty] | 580 | 10 | 30 | 2.302585 | 0 | 1 | 0.08571429 | 0.5 | 0 | 1 | 0.5 | 1
1 g of ammonium heptamolybdate tetrahydrate dissolved in 5.5 mL of DI water. Separately, 1 g of sucrose dissolved in 2 mL of DI water at 50 °C. The two solutions were then combined. The combined solution was dried at 120 °C in air for 24 hours, then crushed and sieved to 212 microns. 0.6 g of the sieved precursor was carburized at a ramp rate of 10 °C/min to 580 °C for 10 hr under 60 sccm of H2 gas. After carburization the sample was cooled under 30 sccm N2 and passivated under 30 sccm 1% O2/N2 for 2 hours. |  | 0 | 580 | 10 | H2 | 1 | 10 | 60 | [12 empty] | 580 | 10 | 60 | 2.302585 | 0 | 1 | 0.08571429 | 0.5 | 0.4285714 | 1 | 0.5 | 1
1 g of ammonium heptamolybdate tetrahydrate dissolved in 5.5 mL of DI water. Separately, 1 g of sucrose dissolved in 2 mL of DI water at 50 °C. The two solutions were then combined. The combined solution was dried at 120 °C in air for 24 hours, then crushed and sieved to 212 microns. 0.6 g of the sieved precursor was carburized at a ramp rate of 10 °C/min to 580 °C for 10 hr under 100 sccm of H2 gas. After carburization the sample was cooled under 30 sccm N2 and passivated under 30 sccm 1% O2/N2 for 2 hours. |  | 0 | 580 | 10 | H2 | 1 | 10 | 100 | [12 empty] | 580 | 10 | 100 | 2.302585 | 0 | 1 | 0.08571429 | 0.5 | 1 | 1 | 0.5 | 1
1 g of ammonium heptamolybdate tetrahydrate dissolved in 6 mL of DI water. Separately, 0.5 g of sucrose dissolved in 1.5 mL of DI water at 50 °C. The two solutions were then combined. The combined solution was dried at 120 °C in air for 24 hours, then crushed and sieved to 212 microns. 0.6 g of the sieved precursor was carburized at a ramp rate of 10 °C/min to 580 °C for 0.5 hr under 30 sccm of H2 gas. After carburization the sample was cooled under 30 sccm N2 and passivated under 30 sccm 1% O2/N2 for 2 hours. |  | 0 | 580 | 10 | H2 | 2 | 0.5 | 30 | [12 empty] | 580 | 10 | 30 | -0.6931472 | 1 | 1 | 0.08571429 | 0.5 | 0 | 0 | 1 | 1
1 g of ammonium heptamolybdate tetrahydrate dissolved in 6 mL of DI water. Separately, 0.5 g of sucrose dissolved in 1.5 mL of DI water at 50 °C. The two solutions were then combined. The combined solution was dried at 120 °C in air for 24 hours, then crushed and sieved to 212 microns. 0.6 g of the sieved precursor was carburized at a ramp rate of 10 °C/min to 580 °C for 0.5 hr under 60 sccm of H2 gas. After carburization the sample was cooled under 30 sccm N2 and passivated under 30 sccm 1% O2/N2 for 2 hours. |  | 0 | 580 | 10 | H2 | 2 | 0.5 | 60 | [12 empty] | 580 | 10 | 60 | -0.6931472 | 1 | 1 | 0.08571429 | 0.5 | 0.4285714 | 0 | 1 | 1
1 g of ammonium heptamolybdate tetrahydrate dissolved in 6 mL of DI water. Separately, 0.5 g of sucrose dissolved in 1.5 mL of DI water at 50 °C. The two solutions were then combined. The combined solution was dried at 120 °C in air for 24 hours, then crushed and sieved to 212 microns. 0.6 g of the sieved precursor was carburized at a ramp rate of 10 °C/min to 580 °C for 0.5 hr under 100 sccm of H2 gas. After carburization the sample was cooled under 30 sccm N2 and passivated under 30 sccm 1% O2/N2 for 2 hours. |  | 0 | 580 | 10 | H2 | 2 | 0.5 | 100 | [12 empty] | 580 | 10 | 100 | -0.6931472 | 1 | 1 | 0.08571429 | 0.5 | 1 | 0 | 1 | 1
1 g of ammonium heptamolybdate tetrahydrate dissolved in 6 mL of DI water. Separately, 0.5 g of sucrose dissolved in 1.5 mL of DI water at 50 °C. The two solutions were then combined. The combined solution was dried at 120 °C in air for 24 hours, then crushed and sieved to 212 microns. 0.6 g of the sieved precursor was carburized at a ramp rate of 10 °C/min to 580 °C for 2 hr under 30 sccm of H2 gas. After carburization the sample was cooled under 30 sccm N2 and passivated under 30 sccm 1% O2/N2 for 2 hours. |  | 0 | 580 | 10 | H2 | 2 | 2 | 30 | [12 empty] | 580 | 10 | 30 | 0.6931472 | 1 | 1 | 0.08571429 | 0.5 | 0 | 0.4627564 | 1 | 1
1 g of ammonium heptamolybdate tetrahydrate dissolved in 6 mL of DI water. Separately, 0.5 g of sucrose dissolved in 1.5 mL of DI water at 50 °C. The two solutions were then combined. The combined solution was dried at 120 °C in air for 24 hours, then crushed and sieved to 212 microns. 0.6 g of the sieved precursor was carburized at a ramp rate of 10 °C/min to 580 °C for 2 hr under 60 sccm of H2 gas. After carburization the sample was cooled under 30 sccm N2 and passivated under 30 sccm 1% O2/N2 for 2 hours. |  | 0 | 580 | 10 | H2 | 2 | 2 | 60 | [12 empty] | 580 | 10 | 60 | 0.6931472 | 1 | 1 | 0.08571429 | 0.5 | 0.4285714 | 0.4627564 | 1 | 1
1 g of ammonium heptamolybdate tetrahydrate dissolved in 6 mL of DI water. Separately, 0.5 g of sucrose dissolved in 1.5 mL of DI water at 50 °C. The two solutions were then combined. The combined solution was dried at 120 °C in air for 24 hours, then crushed and sieved to 212 microns. 0.6 g of the sieved precursor was carburized at a ramp rate of 10 °C/min to 580 °C for 2 hr under 100 sccm of H2 gas. After carburization the sample was cooled under 30 sccm N2 and passivated under 30 sccm 1% O2/N2 for 2 hours. |  | 0 | 580 | 10 | H2 | 2 | 2 | 100 | [12 empty] | 580 | 10 | 100 | 0.6931472 | 1 | 1 | 0.08571429 | 0.5 | 1 | 0.4627564 | 1 | 1
1 g of ammonium heptamolybdate tetrahydrate dissolved in 6 mL of DI water. Separately, 0.5 g of sucrose dissolved in 1.5 mL of DI water at 50 °C. The two solutions were then combined. The combined solution was dried at 120 °C in air for 24 hours, then crushed and sieved to 212 microns. 0.6 g of the sieved precursor was carburized at a ramp rate of 10 °C/min to 580 °C for 5 hr under 30 sccm of H2 gas. After carburization the sample was cooled under 30 sccm N2 and passivated under 30 sccm 1% O2/N2 for 2 hours. |  | 0 | 580 | 10 | H2 | 2 | 5 | 30 | [12 empty] | 580 | 10 | 30 | 1.609438 | 1 | 1 | 0.08571429 | 0.5 | 0 | 0.7686218 | 1 | 1
1 g of ammonium heptamolybdate tetrahydrate dissolved in 6 mL of DI water. Separately, 0.5 g of sucrose dissolved in 1.5 mL of DI water at 50 °C. The two solutions were then combined. The combined solution was dried at 120 °C in air for 24 hours, then crushed and sieved to 212 microns. 0.6 g of the sieved precursor was carburized at a ramp rate of 10 °C/min to 580 °C for 5 hr under 60 sccm of H2 gas. After carburization the sample was cooled under 30 sccm N2 and passivated under 30 sccm 1% O2/N2 for 2 hours. |  | 0 | 580 | 10 | H2 | 2 | 5 | 60 | [12 empty] | 580 | 10 | 60 | 1.609438 | 1 | 1 | 0.08571429 | 0.5 | 0.4285714 | 0.7686218 | 1 | 1
1 g of ammonium heptamolybdate tetrahydrate dissolved in 6 mL of DI water. Separately, 0.5 g of sucrose dissolved in 1.5 mL of DI water at 50 °C. The two solutions were then combined. The combined solution was dried at 120 °C in air for 24 hours, then crushed and sieved to 212 microns. 0.6 g of the sieved precursor was carburized at a ramp rate of 10 °C/min to 580 °C for 5 hr under 100 sccm of H2 gas. After carburization the sample was cooled under 30 sccm N2 and passivated under 30 sccm 1% O2/N2 for 2 hours. |  | 0 | 580 | 10 | H2 | 2 | 5 | 100 | [12 empty] | 580 | 10 | 100 | 1.609438 | 1 | 1 | 0.08571429 | 0.5 | 1 | 0.7686218 | 1 | 1
1 g of ammonium heptamolybdate tetrahydrate dissolved in 6 mL of DI water. Separately, 0.5 g of sucrose dissolved in 1.5 mL of DI water at 50 °C. The two solutions were then combined. The combined solution was dried at 120 °C in air for 24 hours, then crushed and sieved to 212 microns. 0.6 g of the sieved precursor was carburized at a ramp rate of 10 °C/min to 580 °C for 10 hr under 30 sccm of H2 gas. After carburization the sample was cooled under 30 sccm N2 and passivated under 30 sccm 1% O2/N2 for 2 hours. |  | 0 | 580 | 10 | H2 | 2 | 10 | 30 | [12 empty] | 580 | 10 | 30 | 2.302585 | 1 | 1 | 0.08571429 | 0.5 | 0 | 1 | 1 | 1
1 g of ammonium heptamolybdate tetrahydrate dissolved in 6 mL of DI water. Separately, 0.5 g of sucrose dissolved in 1.5 mL of DI water at 50 °C. The two solutions were then combined. The combined solution was dried at 120 °C in air for 24 hours, then crushed and sieved to 212 microns. 0.6 g of the sieved precursor was carburized at a ramp rate of 10 °C/min to 580 °C for 10 hr under 60 sccm of H2 gas. After carburization the sample was cooled under 30 sccm N2 and passivated under 30 sccm 1% O2/N2 for 2 hours. |  | 0 | 580 | 10 | H2 | 2 | 10 | 60 | [12 empty] | 580 | 10 | 60 | 2.302585 | 1 | 1 | 0.08571429 | 0.5 | 0.4285714 | 1 | 1 | 1
1 g of ammonium heptamolybdate tetrahydrate dissolved in 6 mL of DI water. Separately, 0.5 g of sucrose dissolved in 1.5 mL of DI water at 50 °C. The two solutions were then combined. The combined solution was dried at 120 °C in air for 24 hours, then crushed and sieved to 212 microns. 0.6 g of the sieved precursor was carburized at a ramp rate of 10 °C/min to 580 °C for 10 hr under 100 sccm of H2 gas. After carburization the sample was cooled under 30 sccm N2 and passivated under 30 sccm 1% O2/N2 for 2 hours. |  | 0 | 580 | 10 | H2 | 2 | 10 | 100 | [12 empty] | 580 | 10 | 100 | 2.302585 | 1 | 1 | 0.08571429 | 0.5 | 1 | 1 | 1 | 1
1 g of ammonium heptamolybdate tetrahydrate dissolved in 4 mL of DI water. Separately, 2 g of sucrose dissolved in 3.5 mL of DI water at 50 °C. The two solutions were then combined. The combined solution was dried at 120 °C in air for 24 hours, then crushed and sieved to 212 microns. 0.6 g of the sieved precursor was carburized at a ramp rate of 10 °C/min to 580 °C for 0.5 hr under 30 sccm of N2 gas. After carburization the sample was cooled under 30 sccm N2 and passivated under 30 sccm 1% O2/N2 for 2 hours. |  | 0 | 580 | 10 | N2 | 0.5 | 0.5 | 30 | [12 empty] | 580 | 10 | 30 | -0.6931472 | -1 | 0 | 0.08571429 | 0.5 | 0 | 0 | 0 | 0
1 g of ammonium heptamolybdate tetrahydrate dissolved in 4 mL of DI water. Separately, 2 g of sucrose dissolved in 3.5 mL of DI water at 50 °C. The two solutions were then combined. The combined solution was dried at 120 °C in air for 24 hours, then crushed and sieved to 212 microns. 0.6 g of the sieved precursor was carburized at a ramp rate of 10 °C/min to 580 °C for 0.5 hr under 60 sccm of N2 gas. After carburization the sample was cooled under 30 sccm N2 and passivated under 30 sccm 1% O2/N2 for 2 hours. |  | 0 | 580 | 10 | N2 | 0.5 | 0.5 | 60 | [12 empty] | 580 | 10 | 60 | -0.6931472 | -1 | 0 | 0.08571429 | 0.5 | 0.4285714 | 0 | 0 | 0
1 g of ammonium heptamolybdate tetrahydrate dissolved in 4 mL of DI water. Separately, 2 g of sucrose dissolved in 3.5 mL of DI water at 50 °C. The two solutions were then combined. The combined solution was dried at 120 °C in air for 24 hours, then crushed and sieved to 212 microns. 0.6 g of the sieved precursor was carburized at a ramp rate of 10 °C/min to 580 °C for 0.5 hr under 100 sccm of N2 gas. After carburization the sample was cooled under 30 sccm N2 and passivated under 30 sccm 1% O2/N2 for 2 hours. |  | 0 | 580 | 10 | N2 | 0.5 | 0.5 | 100 | [12 empty] | 580 | 10 | 100 | -0.6931472 | -1 | 0 | 0.08571429 | 0.5 | 1 | 0 | 0 | 0
1 g of ammonium heptamolybdate tetrahydrate dissolved in 4 mL of DI water. Separately, 2 g of sucrose dissolved in 3.5 mL of DI water at 50 °C. The two solutions were then combined. The combined solution was dried at 120 °C in air for 24 hours, then crushed and sieved to 212 microns. 0.6 g of the sieved precursor was carburized at a ramp rate of 10 °C/min to 580 °C for 2 hr under 30 sccm of N2 gas. After carburization the sample was cooled under 30 sccm N2 and passivated under 30 sccm 1% O2/N2 for 2 hours. |  | 0 | 580 | 10 | N2 | 0.5 | 2 | 30 | [12 empty] | 580 | 10 | 30 | 0.6931472 | -1 | 0 | 0.08571429 | 0.5 | 0 | 0.4627564 | 0 | 0
1 g of ammonium heptamolybdate tetrahydrate dissolved in 4 mL of DI water. Separately, 2 g of sucrose dissolved in 3.5 mL of DI water at 50 °C. The two solutions were then combined. The combined solution was dried at 120 °C in air for 24 hours, then crushed and sieved to 212 microns. 0.6 g of the sieved precursor was carburized at a ramp rate of 10 °C/min to 580 °C for 2 hr under 60 sccm of N2 gas. After carburization the sample was cooled under 30 sccm N2 and passivated under 30 sccm 1% O2/N2 for 2 hours. |  | 0 | 580 | 10 | N2 | 0.5 | 2 | 60 | [12 empty] | 580 | 10 | 60 | 0.6931472 | -1 | 0 | 0.08571429 | 0.5 | 0.4285714 | 0.4627564 | 0 | 0
1 g of ammonium heptamolybdate tetrahydrate dissolved in 4 mL of DI water. Separately, 2 g of sucrose dissolved in 3.5 mL of DI water at 50 °C. The two solutions were then combined. The combined solution was dried at 120 °C in air for 24 hours, then crushed and sieved to 212 microns. 0.6 g of the sieved precursor was carburized at a ramp rate of 10 °C/min to 580 °C for 2 hr under 100 sccm of N2 gas. After carburization the sample was cooled under 30 sccm N2 and passivated under 30 sccm 1% O2/N2 for 2 hours. |  | 0 | 580 | 10 | N2 | 0.5 | 2 | 100 | [12 empty] | 580 | 10 | 100 | 0.6931472 | -1 | 0 | 0.08571429 | 0.5 | 1 | 0.4627564 | 0 | 0
1 g of ammonium heptamolybdate tetrahydrate dissolved in 4 mL of DI water. Separately, 2 g of sucrose dissolved in 3.5 mL of DI water at 50 °C. The two solutions were then combined. The combined solution was dried at 120 °C in air for 24 hours, then crushed and sieved to 212 microns. 0.6 g of the sieved precursor was carburized at a ramp rate of 10 °C/min to 580 °C for 5 hr under 30 sccm of N2 gas. After carburization the sample was cooled under 30 sccm N2 and passivated under 30 sccm 1% O2/N2 for 2 hours. |  | 0 | 580 | 10 | N2 | 0.5 | 5 | 30 | [12 empty] | 580 | 10 | 30 | 1.609438 | -1 | 0 | 0.08571429 | 0.5 | 0 | 0.7686218 | 0 | 0
1 g of ammonium heptamolybdate tetrahydrate dissolved in 4 mL of DI water. Separately, 2 g of sucrose dissolved in 3.5 mL of DI water at 50 °C. The two solutions were then combined. The combined solution was dried at 120 °C in air for 24 hours, then crushed and sieved to 212 microns. 0.6 g of the sieved precursor was carburized at a ramp rate of 10 °C/min to 580 °C for 5 hr under 60 sccm of N2 gas. After carburization the sample was cooled under 30 sccm N2 and passivated under 30 sccm 1% O2/N2 for 2 hours. |  | 0 | 580 | 10 | N2 | 0.5 | 5 | 60 | [12 empty] | 580 | 10 | 60 | 1.609438 | -1 | 0 | 0.08571429 | 0.5 | 0.4285714 | 0.7686218 | 0 | 0
1 g of ammonium heptamolybdate tetrahydrate dissolved in 4 mL of DI water. Separately, 2 g of sucrose dissolved in 3.5 mL of DI water at 50 °C. The two solutions were then combined. The combined solution was dried at 120 °C in air for 24 hours, then crushed and sieved to 212 microns. 0.6 g of the sieved precursor was carburized at a ramp rate of 10 °C/min to 580 °C for 5 hr under 100 sccm of N2 gas. After carburization the sample was cooled under 30 sccm N2 and passivated under 30 sccm 1% O2/N2 for 2 hours. |  | 0 | 580 | 10 | N2 | 0.5 | 5 | 100 | [12 empty] | 580 | 10 | 100 | 1.609438 | -1 | 0 | 0.08571429 | 0.5 | 1 | 0.7686218 | 0 | 0
1 g of ammonium heptamolybdate tetrahydrate dissolved in 4 mL of DI water. Separately, 2 g of sucrose dissolved in 3.5 mL of DI water at 50 °C. The two solutions were then combined. The combined solution was dried at 120 °C in air for 24 hours, then crushed and sieved to 212 microns. 0.6 g of the sieved precursor was carburized at a ramp rate of 10 °C/min to 580 °C for 10 hr under 30 sccm of N2 gas. After carburization the sample was cooled under 30 sccm N2 and passivated under 30 sccm 1% O2/N2 for 2 hours. |  | 0 | 580 | 10 | N2 | 0.5 | 10 | 30 | [12 empty] | 580 | 10 | 30 | 2.302585 | -1 | 0 | 0.08571429 | 0.5 | 0 | 1 | 0 | 0
1 g of ammonium heptamolybdate tetrahydrate dissolved in 4 mL of DI water. Separately, 2 g of sucrose dissolved in 3.5 mL of DI water at 50 °C. The two solutions were then combined. The combined solution was dried at 120 °C in air for 24 hours, then crushed and sieved to 212 microns. 0.6 g of the sieved precursor was carburized at a ramp rate of 10 °C/min to 580 °C for 10 hr under 60 sccm of N2 gas. After carburization the sample was cooled under 30 sccm N2 and passivated under 30 sccm 1% O2/N2 for 2 hours. |  | 0 | 580 | 10 | N2 | 0.5 | 10 | 60 | [12 empty] | 580 | 10 | 60 | 2.302585 | -1 | 0 | 0.08571429 | 0.5 | 0.4285714 | 1 | 0 | 0
1 g of ammonium heptamolybdate tetrahydrate dissolved in 4 mL of DI water. Separately, 2 g of sucrose dissolved in 3.5 mL of DI water at 50 °C. The two solutions were then combined. The combined solution was dried at 120 °C in air for 24 hours, then crushed and sieved to 212 microns. 0.6 g of the sieved precursor was carburized at a ramp rate of 10 °C/min to 580 °C for 10 hr under 100 sccm of N2 gas. After carburization the sample was cooled under 30 sccm N2 and passivated under 30 sccm 1% O2/N2 for 2 hours. |  | 0 | 580 | 10 | N2 | 0.5 | 10 | 100 | [12 empty] | 580 | 10 | 100 | 2.302585 | -1 | 0 | 0.08571429 | 0.5 | 1 | 1 | 0 | 0
1 g of ammonium heptamolybdate tetrahydrate dissolved in 5.5 mL of DI water. Separately, 1 g of sucrose dissolved in 2 mL of DI water at 50 °C. The two solutions were then combined. The combined solution was dried at 120 °C in air for 24 hours, then crushed and sieved to 212 microns. 0.6 g of the sieved precursor was carburized at a ramp rate of 10 °C/min to 580 °C for 0.5 hr under 30 sccm of N2 gas. After carburization the sample was cooled under 30 sccm N2 and passivated under 30 sccm 1% O2/N2 for 2 hours. |  | 0 | 580 | 10 | N2 | 1 | 0.5 | 30 | [12 empty] | 580 | 10 | 30 | -0.6931472 | 0 | 0 | 0.08571429 | 0.5 | 0 | 0 | 0.5 | 0
1 g of ammonium heptamolybdate tetrahydrate dissolved in 5.5 mL of DI water. Separately, 1 g of sucrose dissolved in 2 mL of DI water at 50 °C. The two solutions were then combined. The combined solution was dried at 120 °C in air for 24 hours, then crushed and sieved to 212 microns. 0.6 g of the sieved precursor was carburized at a ramp rate of 10 °C/min to 580 °C for 0.5 hr under 60 sccm of N2 gas. After carburization the sample was cooled under 30 sccm N2 and passivated under 30 sccm 1% O2/N2 for 2 hours. |  | 0 | 580 | 10 | N2 | 1 | 0.5 | 60 | [12 empty] | 580 | 10 | 60 | -0.6931472 | 0 | 0 | 0.08571429 | 0.5 | 0.4285714 | 0 | 0.5 | 0
1 g of ammonium heptamolybdate tetrahydrate dissolved in 5.5 mL of DI water. Separately, 1 g of sucrose dissolved in 2 mL of DI water at 50 °C. The two solutions were then combined. The combined solution was dried at 120 °C in air for 24 hours, then crushed and sieved to 212 microns. 0.6 g of the sieved precursor was carburized at a ramp rate of 10 °C/min to 580 °C for 0.5 hr under 100 sccm of N2 gas. After carburization the sample was cooled under 30 sccm N2 and passivated under 30 sccm 1% O2/N2 for 2 hours. |  | 0 | 580 | 10 | N2 | 1 | 0.5 | 100 | [12 empty] | 580 | 10 | 100 | -0.6931472 | 0 | 0 | 0.08571429 | 0.5 | 1 | 0 | 0.5 | 0
1 g of ammonium heptamolybdate tetrahydrate dissolved in 5.5 mL of DI water. Separately, 1 g of sucrose dissolved in 2 mL of DI water at 50 °C. The two solutions were then combined. The combined solution was dried at 120 °C in air for 24 hours, then crushed and sieved to 212 microns. 0.6 g of the sieved precursor was carburized at a ramp rate of 10 °C/min to 580 °C for 2 hr under 30 sccm of N2 gas. After carburization the sample was cooled under 30 sccm N2 and passivated under 30 sccm 1% O2/N2 for 2 hours. |  | 0 | 580 | 10 | N2 | 1 | 2 | 30 | [12 empty] | 580 | 10 | 30 | 0.6931472 | 0 | 0 | 0.08571429 | 0.5 | 0 | 0.4627564 | 0.5 | 0
1 g of ammonium heptamolybdate tetrahydrate dissolved in 5.5 mL of DI water. Separately, 1 g of sucrose dissolved in 2 mL of DI water at 50 °C. The two solutions were then combined. The combined solution was dried at 120 °C in air for 24 hours, then crushed and sieved to 212 microns. 0.6 g of the sieved precursor was carburized at a ramp rate of 10 °C/min to 580 °C for 2 hr under 60 sccm of N2 gas. After carburization the sample was cooled under 30 sccm N2 and passivated under 30 sccm 1% O2/N2 for 2 hours. |  | 0 | 580 | 10 | N2 | 1 | 2 | 60 | [12 empty] | 580 | 10 | 60 | 0.6931472 | 0 | 0 | 0.08571429 | 0.5 | 0.4285714 | 0.4627564 | 0.5 | 0
1 g of ammonium heptamolybdate tetrahydrate dissolved in 5.5 mL of DI water. Separately, 1 g of sucrose dissolved in 2 mL of DI water at 50 °C. The two solutions were then combined. The combined solution was dried at 120 °C in air for 24 hours, then crushed and sieved to 212 microns. 0.6 g of the sieved precursor was carburized at a ramp rate of 10 °C/min to 580 °C for 2 hr under 100 sccm of N2 gas. After carburization the sample was cooled under 30 sccm N2 and passivated under 30 sccm 1% O2/N2 for 2 hours. |  | 0 | 580 | 10 | N2 | 1 | 2 | 100 | [12 empty] | 580 | 10 | 100 | 0.6931472 | 0 | 0 | 0.08571429 | 0.5 | 1 | 0.4627564 | 0.5 | 0
1 g of ammonium heptamolybdate tetrahydrate dissolved in 5.5 mL of DI water. Separately, 1 g of sucrose dissolved in 2 mL of DI water at 50 °C. The two solutions were then combined. The combined solution was dried at 120 °C in air for 24 hours, then crushed and sieved to 212 microns. 0.6 g of the sieved precursor was carburized at a ramp rate of 10 °C/min to 580 °C for 5 hr under 30 sccm of N2 gas. After carburization the sample was cooled under 30 sccm N2 and passivated under 30 sccm 1% O2/N2 for 2 hours. |  | 0 | 580 | 10 | N2 | 1 | 5 | 30 | [12 empty] | 580 | 10 | 30 | 1.609438 | 0 | 0 | 0.08571429 | 0.5 | 0 | 0.7686218 | 0.5 | 0
1 g of ammonium heptamolybdate tetrahydrate dissolved in 5.5 mL of DI water. Separately, 1 g of sucrose dissolved in 2 mL of DI water at 50 °C. The two solutions were then combined. The combined solution was dried at 120 °C in air for 24 hours, then crushed and sieved to 212 microns. 0.6 g of the sieved precursor was carburized at a ramp rate of 10 °C/min to 580 °C for 5 hr under 60 sccm of N2 gas. After carburization the sample was cooled under 30 sccm N2 and passivated under 30 sccm 1% O2/N2 for 2 hours. |  | 0 | 580 | 10 | N2 | 1 | 5 | 60 | [12 empty] | 580 | 10 | 60 | 1.609438 | 0 | 0 | 0.08571429 | 0.5 | 0.4285714 | 0.7686218 | 0.5 | 0
1 g of ammonium heptamolybdate tetrahydrate dissolved in 5.5 mL of DI water. Separately, 1 g of sucrose dissolved in 2 mL of DI water at 50 °C. The two solutions were then combined. The combined solution was dried at 120 °C in air for 24 hours, then crushed and sieved to 212 microns. 0.6 g of the sieved precursor was carburized at a ramp rate of 10 °C/min to 580 °C for 5 hr under 100 sccm of N2 gas. After carburization the sample was cooled under 30 sccm N2 and passivated under 30 sccm 1% O2/N2 for 2 hours. |  | 0 | 580 | 10 | N2 | 1 | 5 | 100 | [12 empty] | 580 | 10 | 100 | 1.609438 | 0 | 0 | 0.08571429 | 0.5 | 1 | 0.7686218 | 0.5 | 0
1 g of ammonium heptamolybdate tetrahydrate dissolved in 5.5 mL of DI water. Separately, 1 g of sucrose dissolved in 2 mL of DI water at 50 °C. The two solutions were then combined. The combined solution was dried at 120 °C in air for 24 hours, then crushed and sieved to 212 microns. 0.6 g of the sieved precursor was carburized at a ramp rate of 10 °C/min to 580 °C for 10 hr under 30 sccm of N2 gas. After carburization the sample was cooled under 30 sccm N2 and passivated under 30 sccm 1% O2/N2 for 2 hours. |  | 0 | 580 | 10 | N2 | 1 | 10 | 30 | [12 empty] | 580 | 10 | 30 | 2.302585 | 0 | 0 | 0.08571429 | 0.5 | 0 | 1 | 0.5 | 0
1 g of ammonium heptamolybdate tetrahydrate dissolved in 5.5 mL of DI water. Separately, 1 g of sucrose dissolved in 2 mL of DI water at 50 °C. The two solutions were then combined. The combined solution was dried at 120 °C in air for 24 hours, then crushed and sieved to 212 microns. 0.6 g of the sieved precursor was carburized at a ramp rate of 10 °C/min to 580 °C for 10 hr under 60 sccm of N2 gas. After carburization the sample was cooled under 30 sccm N2 and passivated under 30 sccm 1% O2/N2 for 2 hours. |  | 0 | 580 | 10 | N2 | 1 | 10 | 60 | [12 empty] | 580 | 10 | 60 | 2.302585 | 0 | 0 | 0.08571429 | 0.5 | 0.4285714 | 1 | 0.5 | 0
1 g of ammonium heptamolybdate tetrahydrate dissolved in 5.5 mL of DI water. Separately, 1 g of sucrose dissolved in 2 mL of DI water at 50 °C. The two solutions were then combined. The combined solution was dried at 120 °C in air for 24 hours, then crushed and sieved to 212 microns. 0.6 g of the sieved precursor was carburized at a ramp rate of 10 °C/min to 580 °C for 10 hr under 100 sccm of N2 gas. After carburization the sample was cooled under 30 sccm N2 and passivated under 30 sccm 1% O2/N2 for 2 hours. |  | 0 | 580 | 10 | N2 | 1 | 10 | 100 | [12 empty] | 580 | 10 | 100 | 2.302585 | 0 | 0 | 0.08571429 | 0.5 | 1 | 1 | 0.5 | 0
1 g of ammonium heptamolybdate tetrahydrate dissolved in 6 mL of DI water. Separately, 0.5 g of sucrose dissolved in 1.5 mL of DI water at 50 °C. The two solutions were then combined. The combined solution was dried at 120 °C in air for 24 hours, then crushed and sieved to 212 microns. 0.6 g of the sieved precursor was carburized at a ramp rate of 10 °C/min to 580 °C for 0.5 hr under 30 sccm of N2 gas. After carburization the sample was cooled under 30 sccm N2 and passivated under 30 sccm 1% O2/N2 for 2 hours. |  | 0 | 580 | 10 | N2 | 2 | 0.5 | 30 | [12 empty] | 580 | 10 | 30 | -0.6931472 | 1 | 0 | 0.08571429 | 0.5 | 0 | 0 | 1 | 0
1 g of ammonium heptamolybdate tetrahydrate dissolved in 6 mL of DI water. Separately, 0.5 g of sucrose dissolved in 1.5 mL of DI water at 50 °C. The two solutions were then combined. The combined solution was dried at 120 °C in air for 24 hours, then crushed and sieved to 212 microns. 0.6 g of the sieved precursor was carburized at a ramp rate of 10 °C/min to 580 °C for 0.5 hr under 60 sccm of N2 gas. After carburization the sample was cooled under 30 sccm N2 and passivated under 30 sccm 1% O2/N2 for 2 hours. |  | 0 | 580 | 10 | N2 | 2 | 0.5 | 60 | [12 empty] | 580 | 10 | 60 | -0.6931472 | 1 | 0 | 0.08571429 | 0.5 | 0.4285714 | 0 | 1 | 0
1 g of ammonium heptamolybdate tetrahydrate dissolved in 6 mL of DI water. Separately, 0.5 g of sucrose dissolved in 1.5 mL of DI water at 50 °C. The two solutions were then combined. The combined solution was dried at 120 °C in air for 24 hours, then crushed and sieved to 212 microns. 0.6 g of the sieved precursor was carburized at a ramp rate of 10 °C/min to 580 °C for 0.5 hr under 100 sccm of N2 gas. After carburization the sample was cooled under 30 sccm N2 and passivated under 30 sccm 1% O2/N2 for 2 hours. |  | 0 | 580 | 10 | N2 | 2 | 0.5 | 100 | [12 empty] | 580 | 10 | 100 | -0.6931472 | 1 | 0 | 0.08571429 | 0.5 | 1 | 0 | 1 | 0
1 g of ammonium heptamolybdate tetrahydrate dissolved in 6 mL of DI water. Separately, 0.5 g of sucrose dissolved in 1.5 mL of DI water at 50 °C. The two solutions were then combined. The combined solution was dried at 120 °C in air for 24 hours, then crushed and sieved to 212 microns. 0.6 g of the sieved precursor was carburized at a ramp rate of 10 °C/min to 580 °C for 2 hr under 30 sccm of N2 gas. After carburization the sample was cooled under 30 sccm N2 and passivated under 30 sccm 1% O2/N2 for 2 hours. |  | 0 | 580 | 10 | N2 | 2 | 2 | 30 | [12 empty] | 580 | 10 | 30 | 0.6931472 | 1 | 0 | 0.08571429 | 0.5 | 0 | 0.4627564 | 1 | 0
1 g of ammonium heptamolybdate tetrahydrate dissolved in 6 mL of DI water. Separately, 0.5 g of sucrose dissolved in 1.5 mL of DI water at 50 °C. The two solutions were then combined. The combined solution was dried at 120 °C in air for 24 hours, then crushed and sieved to 212 microns. 0.6 g of the sieved precursor was carburized at a ramp rate of 10 °C/min to 580 °C for 2 hr under 60 sccm of N2 gas. After carburization the sample was cooled under 30 sccm N2 and passivated under 30 sccm 1% O2/N2 for 2 hours. |  | 0 | 580 | 10 | N2 | 2 | 2 | 60 | [12 empty] | 580 | 10 | 60 | 0.6931472 | 1 | 0 | 0.08571429 | 0.5 | 0.4285714 | 0.4627564 | 1 | 0
1 g of ammonium heptamolybdate tetrahydrate dissolved in 6 mL of DI water. Separately, 0.5 g of sucrose dissolved in 1.5 mL of DI water at 50 °C. The two solutions were then combined. The combined solution was dried at 120 °C in air for 24 hours, then crushed and sieved to 212 microns. 0.6 g of the sieved precursor was carburized at a ramp rate of 10 °C/min to 580 °C for 2 hr under 100 sccm of N2 gas. After carburization the sample was cooled under 30 sccm N2 and passivated under 30 sccm 1% O2/N2 for 2 hours. |  | 0 | 580 | 10 | N2 | 2 | 2 | 100 | [12 empty] | 580 | 10 | 100 | 0.6931472 | 1 | 0 | 0.08571429 | 0.5 | 1 | 0.4627564 | 1 | 0
1 g of ammonium heptamolybdate tetrahydrate dissolved in 6 mL of DI water. Separately, 0.5 g of sucrose dissolved in 1.5 mL of DI water at 50 °C. The two solutions were then combined. The combined solution was dried at 120 °C in air for 24 hours, then crushed and sieved to 212 microns. 0.6 g of the sieved precursor was carburized at a ramp rate of 10 °C/min to 580 °C for 5 hr under 30 sccm of N2 gas. After carburization the sample was cooled under 30 sccm N2 and passivated under 30 sccm 1% O2/N2 for 2 hours. |  | 0 | 580 | 10 | N2 | 2 | 5 | 30 | [12 empty] | 580 | 10 | 30 | 1.609438 | 1 | 0 | 0.08571429 | 0.5 | 0 | 0.7686218 | 1 | 0
1 g of ammonium heptamolybdate tetrahydrate dissolved in 6 mL of DI water. Separately, 0.5 g of sucrose dissolved in 1.5 mL of DI water at 50 °C. The two solutions were then combined. The combined solution was dried at 120 °C in air for 24 hours, then crushed and sieved to 212 microns. 0.6 g of the sieved precursor was carburized at a ramp rate of 10 °C/min to 580 °C for 5 hr under 60 sccm of N2 gas. After carburization the sample was cooled under 30 sccm N2 and passivated under 30 sccm 1% O2/N2 for 2 hours. |  | 0 | 580 | 10 | N2 | 2 | 5 | 60 | [12 empty] | 580 | 10 | 60 | 1.609438 | 1 | 0 | 0.08571429 | 0.5 | 0.4285714 | 0.7686218 | 1 | 0
1 g of ammonium heptamolybdate tetrahydrate dissolved in 6 mL of DI water. Separately, 0.5 g of sucrose dissolved in 1.5 mL of DI water at 50 °C. The two solutions were then combined. The combined solution was dried at 120 °C in air for 24 hours, then crushed and sieved to 212 microns. 0.6 g of the sieved precursor was carburized at a ramp rate of 10 °C/min to 580 °C for 5 hr under 100 sccm of N2 gas. After carburization the sample was cooled under 30 sccm N2 and passivated under 30 sccm 1% O2/N2 for 2 hours. |  | 0 | 580 | 10 | N2 | 2 | 5 | 100 | [12 empty] | 580 | 10 | 100 | 1.609438 | 1 | 0 | 0.08571429 | 0.5 | 1 | 0.7686218 | 1 | 0
1 g of ammonium heptamolybdate tetrahydrate dissolved in 6 mL of DI water. Separately, 0.5 g of sucrose dissolved in 1.5 mL of DI water at 50 °C. The two solutions were then combined. The combined solution was dried at 120 °C in air for 24 hours, then crushed and sieved to 212 microns. 0.6 g of the sieved precursor was carburized at a ramp rate of 10 °C/min to 580 °C for 10 hr under 30 sccm of N2 gas. After carburization the sample was cooled under 30 sccm N2 and passivated under 30 sccm 1% O2/N2 for 2 hours. |  | 0 | 580 | 10 | N2 | 2 | 10 | 30 | [12 empty] | 580 | 10 | 30 | 2.302585 | 1 | 0 | 0.08571429 | 0.5 | 0 | 1 | 1 | 0
1 g of ammonium heptamolybdate tetrahydrate dissolved in 6 mL of DI water. Separately, 0.5 g of sucrose dissolved in 1.5 mL of DI water at 50 °C. The two solutions were then combined. The combined solution was dried at 120 °C in air for 24 hours, then crushed and sieved to 212 microns. 0.6 g of the sieved precursor was carburized at a ramp rate of 10 °C/min to 580 °C for 10 hr under 60 sccm of N2 gas. After carburization the sample was cooled under 30 sccm N2 and passivated under 30 sccm 1% O2/N2 for 2 hours. |  | 0 | 580 | 10 | N2 | 2 | 10 | 60 | [12 empty] | 580 | 10 | 60 | 2.302585 | 1 | 0 | 0.08571429 | 0.5 | 0.4285714 | 1 | 1 | 0
1 g of ammonium heptamolybdate tetrahydrate dissolved in 6 mL of DI water. Separately, 0.5 g of sucrose dissolved in 1.5 mL of DI water at 50 °C. The two solutions were then combined. The combined solution was dried at 120 °C in air for 24 hours, then crushed and sieved to 212 microns. 0.6 g of the sieved precursor was carburized at a ramp rate of 10 °C/min to 580 °C for 10 hr under 100 sccm of N2 gas. After carburization the sample was cooled under 30 sccm N2 and passivated under 30 sccm 1% O2/N2 for 2 hours. |  | 0 | 580 | 10 | N2 | 2 | 10 | 100 | [12 empty] | 580 | 10 | 100 | 2.302585 | 1 | 0 | 0.08571429 | 0.5 | 1 | 1 | 1 | 0
1 g of ammonium heptamolybdate tetrahydrate dissolved in 4 mL of DI water. Separately, 2 g of sucrose dissolved in 3.5 mL of DI water at 50 °C. The two solutions were then combined. The combined solution was dried at 120 °C in air for 24 hours, then crushed and sieved to 212 microns. 0.6 g of the sieved precursor was carburized at a ramp rate of 15 °C/min to 580 °C for 0.5 hr under 30 sccm of H2 gas. After carburization the sample was cooled under 30 sccm N2 and passivated under 30 sccm 1% O2/N2 for 2 hours. |  | 0 | 580 | 15 | H2 | 0.5 | 0.5 | 30 | [12 empty] | 580 | 15 | 30 | -0.6931472 | -1 | 1 | 0.08571429 | 1 | 0 | 0 | 0 | 1
1 g of ammonium heptamolybdate tetrahydrate dissolved in 4 mL of DI water. Separately, 2 g of sucrose dissolved in 3.5 mL of DI water at 50 °C. The two solutions were then combined. The combined solution was dried at 120 °C in air for 24 hours, then crushed and sieved to 212 microns. 0.6 g of the sieved precursor was carburized at a ramp rate of 15 °C/min to 580 °C for 0.5 hr under 60 sccm of H2 gas. After carburization the sample was cooled under 30 sccm N2 and passivated under 30 sccm 1% O2/N2 for 2 hours. |  | 0 | 580 | 15 | H2 | 0.5 | 0.5 | 60 | [12 empty] | 580 | 15 | 60 | -0.6931472 | -1 | 1 | 0.08571429 | 1 | 0.4285714 | 0 | 0 | 1
1 g of ammonium heptamolybdate tetrahydrate dissolved in 4 mL of DI water. Separately, 2 g of sucrose dissolved in 3.5 mL of DI water at 50 °C. The two solutions were then combined. The combined solution was dried at 120 °C in air for 24 hours, then crushed and sieved to 212 microns. 0.6 g of the sieved precursor was carburized at a ramp rate of 15 °C/min to 580 °C for 0.5 hr under 100 sccm of H2 gas. After carburization the sample was cooled under 30 sccm N2 and passivated under 30 sccm 1% O2/N2 for 2 hours. |  | 0 | 580 | 15 | H2 | 0.5 | 0.5 | 100 | [12 empty] | 580 | 15 | 100 | -0.6931472 | -1 | 1 | 0.08571429 | 1 | 1 | 0 | 0 | 1
1 g of ammonium heptamolybdate tetrahydrate dissolved in 4 mL of DI water. Separately, 2 g of sucrose dissolved in 3.5 mL of DI water at 50 °C. The two solutions were then combined. The combined solution was dried at 120 °C in air for 24 hours, then crushed and sieved to 212 microns. 0.6 g of the sieved precursor was carburized at a ramp rate of 15 °C/min to 580 °C for 2 hr under 30 sccm of H2 gas. After carburization the sample was cooled under 30 sccm N2 and passivated under 30 sccm 1% O2/N2 for 2 hours. |  | 0 | 580 | 15 | H2 | 0.5 | 2 | 30 | [12 empty] | 580 | 15 | 30 | 0.6931472 | -1 | 1 | 0.08571429 | 1 | 0 | 0.4627564 | 0 | 1
1 g of ammonium heptamolybdate tetrahydrate dissolved in 4 mL of DI water. Separately, 2 g of sucrose dissolved in 3.5 mL of DI water at 50 °C. The two solutions were then combined. The combined solution was dried at 120 °C in air for 24 hours, then crushed and sieved to 212 microns. 0.6 g of the sieved precursor was carburized at a ramp rate of 15 °C/min to 580 °C for 2 hr under 60 sccm of H2 gas. After carburization the sample was cooled under 30 sccm N2 and passivated under 30 sccm 1% O2/N2 for 2 hours. |  | 0 | 580 | 15 | H2 | 0.5 | 2 | 60 | [12 empty] | 580 | 15 | 60 | 0.6931472 | -1 | 1 | 0.08571429 | 1 | 0.4285714 | 0.4627564 | 0 | 1
1 g of ammonium heptamolybdate tetrahydrate dissolved in 4 mL of DI water. Separately, 2 g of sucrose dissolved in 3.5 mL of DI water at 50 °C. The two solutions were then combined. The combined solution was dried at 120 °C in air for 24 hours, then crushed and sieved to 212 microns. 0.6 g of the sieved precursor was carburized at a ramp rate of 15 °C/min to 580 °C for 2 hr under 100 sccm of H2 gas. After carburization the sample was cooled under 30 sccm N2 and passivated under 30 sccm 1% O2/N2 for 2 hours. |  | 0 | 580 | 15 | H2 | 0.5 | 2 | 100 | [12 empty] | 580 | 15 | 100 | 0.6931472 | -1 | 1 | 0.08571429 | 1 | 1 | 0.4627564 | 0 | 1
1 g of ammonium heptamolybdate tetrahydrate dissolved in 4 mL of DI water. Separately, 2 g of sucrose dissolved in 3.5 mL of DI water at 50 °C. The two solutions were then combined. The combined solution was dried at 120 °C in air for 24 hours, then crushed and sieved to 212 microns. 0.6 g of the sieved precursor was carburized at a ramp rate of 15 °C/min to 580 °C for 5 hr under 30 sccm of H2 gas. After carburization the sample was cooled under 30 sccm N2 and passivated under 30 sccm 1% O2/N2 for 2 hours. |  | 0 | 580 | 15 | H2 | 0.5 | 5 | 30 | [12 empty] | 580 | 15 | 30 | 1.609438 | -1 | 1 | 0.08571429 | 1 | 0 | 0.7686218 | 0 | 1
1 g of ammonium heptamolybdate tetrahydrate dissolved in 4 mL of DI water. Separately, 2 g of sucrose dissolved in 3.5 mL of DI water at 50 °C. The two solutions were then combined. The combined solution was dried at 120 °C in air for 24 hours, then crushed and sieved to 212 microns. 0.6 g of the sieved precursor was carburized at a ramp rate of 15 °C/min to 580 °C for 5 hr under 60 sccm of H2 gas. After carburization the sample was cooled under 30 sccm N2 and passivated under 30 sccm 1% O2/N2 for 2 hours. |  | 0 | 580 | 15 | H2 | 0.5 | 5 | 60 | [12 empty] | 580 | 15 | 60 | 1.609438 | -1 | 1 | 0.08571429 | 1 | 0.4285714 | 0.7686218 | 0 | 1
1 g of ammonium heptamolybdate tetrahydrate dissolved in 4 mL of DI water. Separately, 2 g of sucrose dissolved in 3.5 mL of DI water at 50 °C. The two solutions were then combined. The combined solution was dried at 120 °C in air for 24 hours, then crushed and sieved to 212 microns. 0.6 g of the sieved precursor was carburized at a ramp rate of 15 °C/min to 580 °C for 5 hr under 100 sccm of H2 gas. After carburization the sample was cooled under 30 sccm N2 and passivated under 30 sccm 1% O2/N2 for 2 hours. |  | 0 | 580 | 15 | H2 | 0.5 | 5 | 100 | [12 empty] | 580 | 15 | 100 | 1.609438 | -1 | 1 | 0.08571429 | 1 | 1 | 0.7686218 | 0 | 1
1 g of ammonium heptamolybdate tetrahydrate dissolved in 4 mL of DI water. Separately, 2 g of sucrose dissolved in 3.5 mL of DI water at 50 °C. The two solutions were then combined. The combined solution was dried at 120 °C in air for 24 hours, then crushed and sieved to 212 microns. 0.6 g of the sieved precursor was carburized at a ramp rate of 15 °C/min to 580 °C for 10 hr under 30 sccm of H2 gas. After carburization the sample was cooled under 30 sccm N2 and passivated under 30 sccm 1% O2/N2 for 2 hours. |  | 0 | 580 | 15 | H2 | 0.5 | 10 | 30 | [12 empty] | 580 | 15 | 30 | 2.302585 | -1 | 1 | 0.08571429 | 1 | 0 | 1 | 0 | 1
1 g of ammonium heptamolybdate tetrahydrate dissolved in 4 mL of DI water. Separately, 2 g of sucrose dissolved in 3.5 mL of DI water at 50 °C. The two solutions were then combined. The combined solution was dried at 120 °C in air for 24 hours, then crushed and sieved to 212 microns. 0.6 g of the sieved precursor was carburized at a ramp rate of 15 °C/min to 580 °C for 10 hr under 60 sccm of H2 gas. After carburization the sample was cooled under 30 sccm N2 and passivated under 30 sccm 1% O2/N2 for 2 hours. |  | 0 | 580 | 15 | H2 | 0.5 | 10 | 60 | [12 empty] | 580 | 15 | 60 | 2.302585 | -1 | 1 | 0.08571429 | 1 | 0.4285714 | 1 | 0 | 1
1 g of ammonium heptamolybdate tetrahydrate dissolved in 4 mL of DI water. Separately, 2 g of sucrose dissolved in 3.5 mL of DI water at 50 °C. The two solutions were then combined. The combined solution was dried at 120 °C in air for 24 hours, then crushed and sieved to 212 microns. 0.6 g of the sieved precursor was carburized at a ramp rate of 15 °C/min to 580 °C for 10 hr under 100 sccm of H2 gas. After carburization the sample was cooled under 30 sccm N2 and passivated under 30 sccm 1% O2/N2 for 2 hours. |  | 0 | 580 | 15 | H2 | 0.5 | 10 | 100 | [12 empty] | 580 | 15 | 100 | 2.302585 | -1 | 1 | 0.08571429 | 1 | 1 | 1 | 0 | 1
1 g of ammonium heptamolybdate tetrahydrate dissolved in 5.5 mL of DI water. Separately, 1 g of sucrose dissolved in 2 mL of DI water at 50 °C. The two solutions were then combined. The combined solution was dried at 120 °C in air for 24 hours, then crushed and sieved to 212 microns. 0.6 g of the sieved precursor was carburized at a ramp rate of 15 °C/min to 580 °C for 0.5 hr under 30 sccm of H2 gas. After carburization the sample was cooled under 30 sccm N2 and passivated under 30 sccm 1% O2/N2 for 2 hours. |  | 0 | 580 | 15 | H2 | 1 | 0.5 | 30 | [12 empty] | 580 | 15 | 30 | -0.6931472 | 0 | 1 | 0.08571429 | 1 | 0 | 0 | 0.5 | 1
1 g of ammonium heptamolybdate tetrahydrate dissolved in 5.5 mL of DI water. Separately, 1 g of sucrose dissolved in 2 mL of DI water at 50 °C. The two solutions were then combined. The combined solution was dried at 120 °C in air for 24 hours, then crushed and sieved to 212 microns. 0.6 g of the sieved precursor was carburized at a ramp rate of 15 °C/min to 580 °C for 0.5 hr under 60 sccm of H2 gas. After carburization the sample was cooled under 30 sccm N2 and passivated under 30 sccm 1% O2/N2 for 2 hours. |  | 0 | 580 | 15 | H2 | 1 | 0.5 | 60 | [12 empty] | 580 | 15 | 60 | -0.6931472 | 0 | 1 | 0.08571429 | 1 | 0.4285714 | 0 | 0.5 | 1
1 g of ammonium heptamolybdate tetrahydrate dissolved in 5.5 mL of DI water. Separately, 1 g of sucrose dissolved in 2 mL of DI water at 50 °C. The two solutions were then combined. The combined solution was dried at 120 °C in air for 24 hours, then crushed and sieved to 212 microns. 0.6 g of the sieved precursor was carburized at a ramp rate of 15 °C/min to 580 °C for 0.5 hr under 100 sccm of H2 gas. After carburization the sample was cooled under 30 sccm N2 and passivated under 30 sccm 1% O2/N2 for 2 hours. |  | 0 | 580 | 15 | H2 | 1 | 0.5 | 100 | [12 empty] | 580 | 15 | 100 | -0.6931472 | 0 | 1 | 0.08571429 | 1 | 1 | 0 | 0.5 | 1
1 g of ammonium heptamolybdate tetrahydrate dissolved in 5.5 mL of DI water. Separately, 1 g of sucrose dissolved in 2 mL of DI water at 50 °C. The two solutions were then combined. The combined solution was dried at 120 °C in air for 24 hours, then crushed and sieved to 212 microns. 0.6 g of the sieved precursor was carburized at a ramp rate of 15 °C/min to 580 °C for 2 hr under 30 sccm of H2 gas. After carburization the sample was cooled under 30 sccm N2 and passivated under 30 sccm 1% O2/N2 for 2 hours. |  | 0 | 580 | 15 | H2 | 1 | 2 | 30 | [12 empty] | 580 | 15 | 30 | 0.6931472 | 0 | 1 | 0.08571429 | 1 | 0 | 0.4627564 | 0.5 | 1
1 g of ammonium heptamolybdate tetrahydrate dissolved in 5.5 mL of DI water. Separately, 1 g of sucrose dissolved in 2 mL of DI water at 50 °C. The two solutions were then combined. The combined solution was dried at 120 °C in air for 24 hours, then crushed and sieved to 212 microns. 0.6 g of the sieved precursor was carburized at a ramp rate of 15 °C/min to 580 °C for 2 hr under 60 sccm of H2 gas. After carburization the sample was cooled under 30 sccm N2 and passivated under 30 sccm 1% O2/N2 for 2 hours. |  | 0 | 580 | 15 | H2 | 1 | 2 | 60 | [12 empty] | 580 | 15 | 60 | 0.6931472 | 0 | 1 | 0.08571429 | 1 | 0.4285714 | 0.4627564 | 0.5 | 1
1 g of ammonium heptamolybdate tetrahydrate dissolved in 5.5 mL of DI water. Separately, 1 g of sucrose dissolved in 2 mL of DI water at 50 °C. The two solutions were then combined. The combined solution was dried at 120 °C in air for 24 hours, then crushed and sieved to 212 microns. 0.6 g of the sieved precursor was carburized at a ramp rate of 15 °C/min to 580 °C for 2 hr under 100 sccm of H2 gas. After carburization the sample was cooled under 30 sccm N2 and passivated under 30 sccm 1% O2/N2 for 2 hours. |  | 0 | 580 | 15 | H2 | 1 | 2 | 100 | [12 empty] | 580 | 15 | 100 | 0.6931472 | 0 | 1 | 0.08571429 | 1 | 1 | 0.4627564 | 0.5 | 1
1 g of ammonium heptamolybdate tetrahydrate dissolved in 5.5 mL of DI water. Separately, 1 g of sucrose dissolved in 2 mL of DI water at 50 °C. The two solutions were then combined. The combined solution was dried at 120 °C in air for 24 hours, then crushed and sieved to 212 microns. 0.6 g of the sieved precursor was carburized at a ramp rate of 15 °C/min to 580 °C for 5 hr under 30 sccm of H2 gas. After carburization the sample was cooled under 30 sccm N2 and passivated under 30 sccm 1% O2/N2 for 2 hours. |  | 0 | 580 | 15 | H2 | 1 | 5 | 30 | [12 empty] | 580 | 15 | 30 | 1.609438 | 0 | 1 | 0.08571429 | 1 | 0 | 0.7686218 | 0.5 | 1
1 g of ammonium heptamolybdate tetrahydrate dissolved in 5.5 mL of DI water. Separately, 1 g of sucrose dissolved in 2 mL of DI water at 50 °C. The two solutions were then combined. The combined solution was dried at 120 °C in air for 24 hours, then crushed and sieved to 212 microns. 0.6 g of the sieved precursor was carburized at a ramp rate of 15 °C/min to 580 °C for 5 hr under 60 sccm of H2 gas. After carburization the sample was cooled under 30 sccm N2 and passivated under 30 sccm 1% O2/N2 for 2 hours. |  | 0 | 580 | 15 | H2 | 1 | 5 | 60 | [12 empty] | 580 | 15 | 60 | 1.609438 | 0 | 1 | 0.08571429 | 1 | 0.4285714 | 0.7686218 | 0.5 | 1
1 g of ammonium heptamolybdate tetrahydrate dissolved in 5.5 mL of DI water. Separately, 1 g of sucrose dissolved in 2 mL of DI water at 50 °C. The two solutions were then combined. The combined solution was dried at 120 °C in air for 24 hours, then crushed and sieved to 212 microns. 0.6 g of the sieved precursor was carburized at a ramp rate of 15 °C/min to 580 °C for 5 hr under 100 sccm of H2 gas. After carburization the sample was cooled under 30 sccm N2 and passivated under 30 sccm 1% O2/N2 for 2 hours. |  | 0 | 580 | 15 | H2 | 1 | 5 | 100 | [12 empty] | 580 | 15 | 100 | 1.609438 | 0 | 1 | 0.08571429 | 1 | 1 | 0.7686218 | 0.5 | 1
1 g of ammonium heptamolybdate tetrahydrate dissolved in 5.5 mL of DI water. Separately, 1 g of sucrose dissolved in 2 mL of DI water at 50 °C. The two solutions were then combined. The combined solution was dried at 120 °C in air for 24 hours, then crushed and sieved to 212 microns. 0.6 g of the sieved precursor was carburized at a ramp rate of 15 °C/min to 580 °C for 10 hr under 30 sccm of H2 gas. After carburization the sample was cooled under 30 sccm N2 and passivated under 30 sccm 1% O2/N2 for 2 hours. |  | 0 | 580 | 15 | H2 | 1 | 10 | 30 | [12 empty] | 580 | 15 | 30 | 2.302585 | 0 | 1 | 0.08571429 | 1 | 0 | 1 | 0.5 | 1
1 g of ammonium heptamolybdate tetrahydrate dissolved in 5.5 mL of DI water. Separately, 1 g of sucrose dissolved in 2 mL of DI water at 50 °C. The two solutions were then combined. The combined solution was dried at 120 °C in air for 24 hours, then crushed and sieved to 212 microns. 0.6 g of the sieved precursor was carburized at a ramp rate of 15 °C/min to 580 °C for 10 hr under 60 sccm of H2 gas. After carburization the sample was cooled under 30 sccm N2 and passivated under 30 sccm 1% O2/N2 for 2 hours. |  | 0 | 580 | 15 | H2 | 1 | 10 | 60 | [12 empty] | 580 | 15 | 60 | 2.302585 | 0 | 1 | 0.08571429 | 1 | 0.4285714 | 1 | 0.5 | 1
1 g of ammonium heptamolybdate tetrahydrate dissolved in 5.5 mL of DI water. Separately, 1 g of sucrose dissolved in 2 mL of DI water at 50 °C. The two solutions were then combined. The combined solution was dried at 120 °C in air for 24 hours, then crushed and sieved to 212 microns. 0.6 g of the sieved precursor was carburized at a ramp rate of 15 °C/min to 580 °C for 10 hr under 100 sccm of H2 gas. After carburization the sample was cooled under 30 sccm N2 and passivated under 30 sccm 1% O2/N2 for 2 hours. |  | 0 | 580 | 15 | H2 | 1 | 10 | 100 | [12 empty] | 580 | 15 | 100 | 2.302585 | 0 | 1 | 0.08571429 | 1 | 1 | 1 | 0.5 | 1
1 g of ammonium heptamolybdate tetrahydrate dissolved in 6 mL of DI water. Separately, 0.5 g of sucrose dissolved in 1.5 mL of DI water at 50 °C. The two solutions were then combined. The combined solution was dried at 120 °C in air for 24 hours, then crushed and sieved to 212 microns. 0.6 g of the sieved precursor was carburized at a ramp rate of 15 °C/min to 580 °C for 0.5 hr under 30 sccm of H2 gas. After carburization the sample was cooled under 30 sccm N2 and passivated under 30 sccm 1% O2/N2 for 2 hours. |  | 0 | 580 | 15 | H2 | 2 | 0.5 | 30 | [12 empty] | 580 | 15 | 30 | -0.6931472 | 1 | 1 | 0.08571429 | 1 | 0 | 0 | 1 | 1
1 g of ammonium heptamolybdate tetrahydrate dissolved in 6 mL of DI water. Separately, 0.5 g of sucrose dissolved in 1.5 mL of DI water at 50 °C. The two solutions were then combined. The combined solution was dried at 120 °C in air for 24 hours, then crushed and sieved to 212 microns. 0.6 g of the sieved precursor was carburized at a ramp rate of 15 °C/min to 580 °C for 0.5 hr under 60 sccm of H2 gas. After carburization the sample was cooled under 30 sccm N2 and passivated under 30 sccm 1% O2/N2 for 2 hours. |  | 0 | 580 | 15 | H2 | 2 | 0.5 | 60 | [12 empty] | 580 | 15 | 60 | -0.6931472 | 1 | 1 | 0.08571429 | 1 | 0.4285714 | 0 | 1 | 1
1 g of ammonium heptamolybdate tetrahydrate dissolved in 6 mL of DI water. Separately, 0.5 g of sucrose dissolved in 1.5 mL of DI water at 50 °C. The two solutions were then combined. The combined solution was dried at 120 °C in air for 24 hours, then crushed and sieved to 212 microns. 0.6 g of the sieved precursor was carburized at a ramp rate of 15 °C/min to 580 °C for 0.5 hr under 100 sccm of H2 gas. After carburization the sample was cooled under 30 sccm N2 and passivated under 30 sccm 1% O2/N2 for 2 hours. |  | 0 | 580 | 15 | H2 | 2 | 0.5 | 100 | [12 empty] | 580 | 15 | 100 | -0.6931472 | 1 | 1 | 0.08571429 | 1 | 1 | 0 | 1 | 1
1 g of ammonium heptamolybdate tetrahydrate dissolved in 6 mL of DI water. Separately, 0.5 g of sucrose dissolved in 1.5 mL of DI water at 50 °C. The two solutions were then combined. The combined solution was dried at 120 °C in air for 24 hours, then crushed and sieved to 212 microns. 0.6 g of the sieved precursor was carburized at a ramp rate of 15 °C/min to 580 °C for 2 hr under 30 sccm of H2 gas. After carburization the sample was cooled under 30 sccm N2 and passivated under 30 sccm 1% O2/N2 for 2 hours. |  | 0 | 580 | 15 | H2 | 2 | 2 | 30 | [12 empty] | 580 | 15 | 30 | 0.6931472 | 1 | 1 | 0.08571429 | 1 | 0 | 0.4627564 | 1 | 1
1 g of ammonium heptamolybdate tetrahydrate dissolved in 6 mL of DI water. Separately, 0.5 g of sucrose dissolved in 1.5 mL of DI water at 50 °C. The two solutions were then combined. The combined solution was dried at 120 °C in air for 24 hours, then crushed and sieved to 212 microns. 0.6 g of the sieved precursor was carburized at a ramp rate of 15 °C/min to 580 °C for 2 hr under 60 sccm of H2 gas. After carburization the sample was cooled under 30 sccm N2 and passivated under 30 sccm 1% O2/N2 for 2 hours. |  | 0 | 580 | 15 | H2 | 2 | 2 | 60 | [12 empty] | 580 | 15 | 60 | 0.6931472 | 1 | 1 | 0.08571429 | 1 | 0.4285714 | 0.4627564 | 1 | 1
1 g of ammonium heptamolybdate tetrahydrate dissolved in 6 mL of DI water. Separately, 0.5 g of sucrose dissolved in 1.5 mL of DI water at 50 °C. The two solutions were then combined. The combined solution was dried at 120 °C in air for 24 hours, then crushed and sieved to 212 microns. 0.6 g of the sieved precursor was carburized at a ramp rate of 15 °C/min to 580 °C for 2 hr under 100 sccm of H2 gas. After carburization the sample was cooled under 30 sccm N2 and passivated under 30 sccm 1% O2/N2 for 2 hours. |  | 0 | 580 | 15 | H2 | 2 | 2 | 100 | [12 empty] | 580 | 15 | 100 | 0.6931472 | 1 | 1 | 0.08571429 | 1 | 1 | 0.4627564 | 1 | 1
1 g of ammonium heptamolybdate tetrahydrate dissolved in 6 mL of DI water. Separately, 0.5 g of sucrose dissolved in 1.5 mL of DI water at 50 °C. The two solutions were then combined. The combined solution was dried at 120 °C in air for 24 hours, then crushed and sieved to 212 microns. 0.6 g of the sieved precursor was carburized at a ramp rate of 15 °C/min to 580 °C for 5 hr under 30 sccm of H2 gas. After carburization the sample was cooled under 30 sccm N2 and passivated under 30 sccm 1% O2/N2 for 2 hours. |  | 0 | 580 | 15 | H2 | 2 | 5 | 30 | [12 empty] | 580 | 15 | 30 | 1.609438 | 1 | 1 | 0.08571429 | 1 | 0 | 0.7686218 | 1 | 1
1 g of ammonium heptamolybdate tetrahydrate dissolved in 6 mL of DI water. Separately, 0.5 g of sucrose dissolved in 1.5 mL of DI water at 50 °C. The two solutions were then combined. The combined solution was dried at 120 °C in air for 24 hours, then crushed and sieved to 212 microns. 0.6 g of the sieved precursor was carburized at a ramp rate of 15 °C/min to 580 °C for 5 hr under 60 sccm of H2 gas. After carburization the sample was cooled under 30 sccm N2 and passivated under 30 sccm 1% O2/N2 for 2 hours. |  | 0 | 580 | 15 | H2 | 2 | 5 | 60 | [12 empty] | 580 | 15 | 60 | 1.609438 | 1 | 1 | 0.08571429 | 1 | 0.4285714 | 0.7686218 | 1 | 1
1 g of ammonium heptamolybdate tetrahydrate dissolved in 6 mL of DI water. Separately, 0.5 g of sucrose dissolved in 1.5 mL of DI water at 50 °C. The two solutions were then combined. The combined solution was dried at 120 °C in air for 24 hours, then crushed and sieved to 212 microns. 0.6 g of the sieved precursor was carburized at a ramp rate of 15 °C/min to 580 °C for 5 hr under 100 sccm of H2 gas. After carburization the sample was cooled under 30 sccm N2 and passivated under 30 sccm 1% O2/N2 for 2 hours. |  | 0 | 580 | 15 | H2 | 2 | 5 | 100 | [12 empty] | 580 | 15 | 100 | 1.609438 | 1 | 1 | 0.08571429 | 1 | 1 | 0.7686218 | 1 | 1
1 g of ammonium heptamolybdate tetrahydrate dissolved in 6 mL of DI water. Separately, 0.5 g of sucrose dissolved in 1.5 mL of DI water at 50 °C. The two solutions were then combined. The combined solution was dried at 120 °C in air for 24 hours, then crushed and sieved to 212 microns. 0.6 g of the sieved precursor was carburized at a ramp rate of 15 °C/min to 580 °C for 10 hr under 30 sccm of H2 gas. After carburization the sample was cooled under 30 sccm N2 and passivated under 30 sccm 1% O2/N2 for 2 hours. |  | 0 | 580 | 15 | H2 | 2 | 10 | 30 | [12 empty] | 580 | 15 | 30 | 2.302585 | 1 | 1 | 0.08571429 | 1 | 0 | 1 | 1 | 1
1 g of ammonium heptamolybdate tetrahydrate dissolved in 6 mL of DI water. Separately, 0.5 g of sucrose dissolved in 1.5 mL of DI water at 50 °C. The two solutions were then combined. The combined solution was dried at 120 °C in air for 24 hours, then crushed and sieved to 212 microns. 0.6 g of the sieved precursor was carburized at a ramp rate of 15 °C/min to 580 °C for 10 hr under 60 sccm of H2 gas. After carburization the sample was cooled under 30 sccm N2 and passivated under 30 sccm 1% O2/N2 for 2 hours. |  | 0 | 580 | 15 | H2 | 2 | 10 | 60 | [12 empty] | 580 | 15 | 60 | 2.302585 | 1 | 1 | 0.08571429 | 1 | 0.4285714 | 1 | 1 | 1
1 g of ammonium heptamolybdate tetrahydrate dissolved in 6 mL of DI water. Separately, 0.5 g of sucrose dissolved in 1.5 mL of DI water at 50 °C. The two solutions were then combined. The combined solution was dried at 120 °C in air for 24 hours, then crushed and sieved to 212 microns. 0.6 g of the sieved precursor was carburized at a ramp rate of 15 °C/min to 580 °C for 10 hr under 100 sccm of H2 gas. After carburization the sample was cooled under 30 sccm N2 and passivated under 30 sccm 1% O2/N2 for 2 hours. |  | 0 | 580 | 15 | H2 | 2 | 10 | 100 | [12 empty] | 580 | 15 | 100 | 2.302585 | 1 | 1 | 0.08571429 | 1 | 1 | 1 | 1 | 1
1 g of ammonium heptamolybdate tetrahydrate dissolved in 4 mL of DI water. Separately, 2 g of sucrose dissolved in 3.5 mL of DI water at 50 °C. The two solutions were then combined. The combined solution was dried at 120 °C in air for 24 hours, then crushed and sieved to 212 microns. 0.6 g of the sieved precursor was carburized at a ramp rate of 15 °C/min to 580 °C for 0.5 hr under 30 sccm of N2 gas. After carburization the sample was cooled under 30 sccm N2 and passivated under 30 sccm 1% O2/N2 for 2 hours. |  | 0 | 580 | 15 | N2 | 0.5 | 0.5 | 30 | [12 empty] | 580 | 15 | 30 | -0.6931472 | -1 | 0 | 0.08571429 | 1 | 0 | 0 | 0 | 0
1 g of ammonium heptamolybdate tetrahydrate dissolved in 4 mL of DI water. Separately, 2 g of sucrose dissolved in 3.5 mL of DI water at 50 °C. The two solutions were then combined. The combined solution was dried at 120 °C in air for 24 hours, then crushed and sieved to 212 microns. 0.6 g of the sieved precursor was carburized at a ramp rate of 15 °C/min to 580 °C for 0.5 hr under 60 sccm of N2 gas. After carburization the sample was cooled under 30 sccm N2 and passivated under 30 sccm 1% O2/N2 for 2 hours. |  | 0 | 580 | 15 | N2 | 0.5 | 0.5 | 60 | [12 empty] | 580 | 15 | 60 | -0.6931472 | -1 | 0 | 0.08571429 | 1 | 0.4285714 | 0 | 0 | 0
1 g of ammonium heptamolybdate tetrahydrate dissolved in 4 mL of DI water. Separately, 2 g of sucrose dissolved in 3.5 mL of DI water at 50 °C. The two solutions were then combined. The combined solution was dried at 120 °C in air for 24 hours, then crushed and sieved to 212 microns. 0.6 g of the sieved precursor was carburized at a ramp rate of 15 °C/min to 580 °C for 0.5 hr under 100 sccm of N2 gas. After carburization the sample was cooled under 30 sccm N2 and passivated under 30 sccm 1% O2/N2 for 2 hours. |  | 0 | 580 | 15 | N2 | 0.5 | 0.5 | 100 | [12 empty] | 580 | 15 | 100 | -0.6931472 | -1 | 0 | 0.08571429 | 1 | 1 | 0 | 0 | 0
1 g of ammonium heptamolybdate tetrahydrate dissolved in 4 mL of DI water. Separately, 2 g of sucrose dissolved in 3.5 mL of DI water at 50 °C. The two solutions were then combined. The combined solution was dried at 120 °C in air for 24 hours, then crushed and sieved to 212 microns. 0.6 g of the sieved precursor was carburized at a ramp rate of 15 °C/min to 580 °C for 2 hr under 30 sccm of N2 gas. After carburization the sample was cooled under 30 sccm N2 and passivated under 30 sccm 1% O2/N2 for 2 hours. |  | 0 | 580 | 15 | N2 | 0.5 | 2 | 30 | [12 empty] | 580 | 15 | 30 | 0.6931472 | -1 | 0 | 0.08571429 | 1 | 0 | 0.4627564 | 0 | 0
1 g of ammonium heptamolybdate tetrahydrate dissolved in 4 mL of DI water. Separately, 2 g of sucrose dissolved in 3.5 mL of DI water at 50 °C. The two solutions were then combined. The combined solution was dried at 120 °C in air for 24 hours, then crushed and sieved to 212 microns. 0.6 g of the sieved precursor was carburized at a ramp rate of 15 °C/min to 580 °C for 2 hr under 60 sccm of N2 gas. After carburization the sample was cooled under 30 sccm N2 and passivated under 30 sccm 1% O2/N2 for 2 hours. |  | 0 | 580 | 15 | N2 | 0.5 | 2 | 60 | [12 empty] | 580 | 15 | 60 | 0.6931472 | -1 | 0 | 0.08571429 | 1 | 0.4285714 | 0.4627564 | 0 | 0
1 g of ammonium heptamolybdate tetrahydrate dissolved in 4 mL of DI water. Separately, 2 g of sucrose dissolved in 3.5 mL of DI water at 50 °C. The two solutions were then combined. The combined solution was dried at 120 °C in air for 24 hours, then crushed and sieved to 212 microns. 0.6 g of the sieved precursor was carburized at a ramp rate of 15 °C/min to 580 °C for 2 hr under 100 sccm of N2 gas. After carburization the sample was cooled under 30 sccm N2 and passivated under 30 sccm 1% O2/N2 for 2 hours. |  | 0 | 580 | 15 | N2 | 0.5 | 2 | 100 | [12 empty] | 580 | 15 | 100 | 0.6931472 | -1 | 0 | 0.08571429 | 1 | 1 | 0.4627564 | 0 | 0
1 g of ammonium heptamolybdate tetrahydrate dissolved in 4 mL of DI water. Separately, 2 g of sucrose dissolved in 3.5 mL of DI water at 50 °C. The two solutions were then combined. The combined solution was dried at 120 °C in air for 24 hours, then crushed and sieved to 212 microns. 0.6 g of the sieved precursor was carburized at a ramp rate of 15 °C/min to 580 °C for 5 hr under 30 sccm of N2 gas. After carburization the sample was cooled under 30 sccm N2 and passivated under 30 sccm 1% O2/N2 for 2 hours. |  | 0 | 580 | 15 | N2 | 0.5 | 5 | 30 | [12 empty] | 580 | 15 | 30 | 1.609438 | -1 | 0 | 0.08571429 | 1 | 0 | 0.7686218 | 0 | 0
1 g of ammonium heptamolybdate tetrahydrate dissolved in 4 mL of DI water. Separately, 2 g of sucrose dissolved in 3.5 mL of DI water at 50 °C. The two solutions were then combined. The combined solution was dried at 120 °C in air for 24 hours, then crushed and sieved to 212 microns. 0.6 g of the sieved precursor was carburized at a ramp rate of 15 °C/min to 580 °C for 5 hr under 60 sccm of N2 gas. After carburization the sample was cooled under 30 sccm N2 and passivated under 30 sccm 1% O2/N2 for 2 hours. |  | 0 | 580 | 15 | N2 | 0.5 | 5 | 60 | [12 empty] | 580 | 15 | 60 | 1.609438 | -1 | 0 | 0.08571429 | 1 | 0.4285714 | 0.7686218 | 0 | 0
1 g of ammonium heptamolybdate tetrahydrate dissolved in 4 mL of DI water. Separately, 2 g of sucrose dissolved in 3.5 mL of DI water at 50 °C. The two solutions were then combined. The combined solution was dried at 120 °C in air for 24 hours, then crushed and sieved to 212 microns. 0.6 g of the sieved precursor was carburized at a ramp rate of 15 °C/min to 580 °C for 5 hr under 100 sccm of N2 gas. After carburization the sample was cooled under 30 sccm N2 and passivated under 30 sccm 1% O2/N2 for 2 hours. |  | 0 | 580 | 15 | N2 | 0.5 | 5 | 100 | [12 empty] | 580 | 15 | 100 | 1.609438 | -1 | 0 | 0.08571429 | 1 | 1 | 0.7686218 | 0 | 0
1 g of ammonium heptamolybdate tetrahydrate dissolved in 4 mL of DI water. Separately, 2 g of sucrose dissolved in 3.5 mL of DI water at 50 °C. The two solutions were then combined. The combined solution was dried at 120 °C in air for 24 hours, then crushed and sieved to 212 microns. 0.6 g of the sieved precursor was carburized at a ramp rate of 15 °C/min to 580 °C for 10 hr under 30 sccm of N2 gas. After carburization the sample was cooled under 30 sccm N2 and passivated under 30 sccm 1% O2/N2 for 2 hours. |  | 0 | 580 | 15 | N2 | 0.5 | 10 | 30 | [12 empty] | 580 | 15 | 30 | 2.302585 | -1 | 0 | 0.08571429 | 1 | 0 | 1 | 0 | 0
1 g of ammonium heptamolybdate tetrahydrate dissolved in 4 mL of DI water. Separately, 2 g of sucrose dissolved in 3.5 mL of DI water at 50 °C. The two solutions were then combined. The combined solution was dried at 120 °C in air for 24 hours, then crushed and sieved to 212 microns. 0.6 g of the sieved precursor was carburized at a ramp rate of 15 °C/min to 580 °C for 10 hr under 60 sccm of N2 gas. After carburization the sample was cooled under 30 sccm N2 and passivated under 30 sccm 1% O2/N2 for 2 hours. |  | 0 | 580 | 15 | N2 | 0.5 | 10 | 60 | [12 empty] | 580 | 15 | 60 | 2.302585 | -1 | 0 | 0.08571429 | 1 | 0.4285714 | 1 | 0 | 0
1 g of ammonium heptamolybdate tetrahydrate dissolved in 4 mL of DI water. Separately, 2 g of sucrose dissolved in 3.5 mL of DI water at 50 °C. The two solutions were then combined. The combined solution was dried at 120 °C in air for 24 hours, then crushed and sieved to 212 microns. 0.6 g of the sieved precursor was carburized at a ramp rate of 15 °C/min to 580 °C for 10 hr under 100 sccm of N2 gas. After carburization the sample was cooled under 30 sccm N2 and passivated under 30 sccm 1% O2/N2 for 2 hours. |  | 0 | 580 | 15 | N2 | 0.5 | 10 | 100 | [12 empty] | 580 | 15 | 100 | 2.302585 | -1 | 0 | 0.08571429 | 1 | 1 | 1 | 0 | 0
1 g of ammonium heptamolybdate tetrahydrate dissolved in 5.5 mL of DI water. Separately, 1 g of sucrose dissolved in 2 mL of DI water at 50 °C. The two solutions were then combined. The combined solution was dried at 120 °C in air for 24 hours, then crushed and sieved to 212 microns. 0.6 g of the sieved precursor was carburized at a ramp rate of 15 °C/min to 580 °C for 0.5 hr under 30 sccm of N2 gas. After carburization the sample was cooled under 30 sccm N2 and passivated under 30 sccm 1% O2/N2 for 2 hours. |  | 0 | 580 | 15 | N2 | 1 | 0.5 | 30 | [12 empty] | 580 | 15 | 30 | -0.6931472 | 0 | 0 | 0.08571429 | 1 | 0 | 0 | 0.5 | 0
1 g of ammonium heptamolybdate tetrahydrate dissolved in 5.5 mL of DI water. Separately, 1 g of sucrose dissolved in 2 mL of DI water at 50 °C. The two solutions were then combined. The combined solution was dried at 120 °C in air for 24 hours, then crushed and sieved to 212 microns. 0.6 g of the sieved precursor was carburized at a ramp rate of 15 °C/min to 580 °C for 0.5 hr under 60 sccm of N2 gas. After carburization the sample was cooled under 30 sccm N2 and passivated under 30 sccm 1% O2/N2 for 2 hours. |  | 0 | 580 | 15 | N2 | 1 | 0.5 | 60 | [12 empty] | 580 | 15 | 60 | -0.6931472 | 0 | 0 | 0.08571429 | 1 | 0.4285714 | 0 | 0.5 | 0
1 g of ammonium heptamolybdate tetrahydrate dissolved in 5.5 mL of DI water. Separately, 1 g of sucrose dissolved in 2 mL of DI water at 50 °C. The two solutions were then combined. The combined solution was dried at 120 °C in air for 24 hours, then crushed and sieved to 212 microns. 0.6 g of the sieved precursor was carburized at a ramp rate of 15 °C/min to 580 °C for 0.5 hr under 100 sccm of N2 gas. After carburization the sample was cooled under 30 sccm N2 and passivated under 30 sccm 1% O2/N2 for 2 hours. |  | 0 | 580 | 15 | N2 | 1 | 0.5 | 100 | [12 empty] | 580 | 15 | 100 | -0.6931472 | 0 | 0 | 0.08571429 | 1 | 1 | 0 | 0.5 | 0
1 g of ammonium heptamolybdate tetrahydrate dissolved in 5.5 mL of DI water. Separately, 1 g of sucrose dissolved in 2 mL of DI water at 50 °C. The two solutions were then combined. The combined solution was dried at 120 °C in air for 24 hours, then crushed and sieved to 212 microns. 0.6 g of the sieved precursor was carburized at a ramp rate of 15 °C/min to 580 °C for 2 hr under 30 sccm of N2 gas. After carburization the sample was cooled under 30 sccm N2 and passivated under 30 sccm 1% O2/N2 for 2 hours. |  | 0 | 580 | 15 | N2 | 1 | 2 | 30 | [12 empty] | 580 | 15 | 30 | 0.6931472 | 0 | 0 | 0.08571429 | 1 | 0 | 0.4627564 | 0.5 | 0
1 g of ammonium heptamolybdate tetrahydrate dissolved in 5.5 mL of DI water. Separately, 1 g of sucrose dissolved in 2 mL of DI water at 50 °C. The two solutions were then combined. The combined solution was dried at 120 °C in air for 24 hours, then crushed and sieved to 212 microns. 0.6 g of the sieved precursor was carburized at a ramp rate of 15 °C/min to 580 °C for 2 hr under 60 sccm of N2 gas. After carburization the sample was cooled under 30 sccm N2 and passivated under 30 sccm 1% O2/N2 for 2 hours. |  | 0 | 580 | 15 | N2 | 1 | 2 | 60 | [12 empty] | 580 | 15 | 60 | 0.6931472 | 0 | 0 | 0.08571429 | 1 | 0.4285714 | 0.4627564 | 0.5 | 0
1 g of ammonium heptamolybdate tetrahydrate dissolved in 5.5 mL of DI water. Separately, 1 g of sucrose dissolved in 2 mL of DI water at 50 °C. The two solutions were then combined. The combined solution was dried at 120 °C in air for 24 hours, then crushed and sieved to 212 microns. 0.6 g of the sieved precursor was carburized at a ramp rate of 15 °C/min to 580 °C for 2 hr under 100 sccm of N2 gas. After carburization the sample was cooled under 30 sccm N2 and passivated under 30 sccm 1% O2/N2 for 2 hours. |  | 0 | 580 | 15 | N2 | 1 | 2 | 100 | [12 empty] | 580 | 15 | 100 | 0.6931472 | 0 | 0 | 0.08571429 | 1 | 1 | 0.4627564 | 0.5 | 0
1 g of ammonium heptamolybdate tetrahydrate dissolved in 5.5 mL of DI water. Separately, 1 g of sucrose dissolved in 2 mL of DI water at 50 °C. The two solutions were then combined. The combined solution was dried at 120 °C in air for 24 hours, then crushed and sieved to 212 microns. 0.6 g of the sieved precursor was carburized at a ramp rate of 15 °C/min to 580 °C for 5 hr under 30 sccm of N2 gas. After carburization the sample was cooled under 30 sccm N2 and passivated under 30 sccm 1% O2/N2 for 2 hours. |  | 0 | 580 | 15 | N2 | 1 | 5 | 30 | [12 empty] | 580 | 15 | 30 | 1.609438 | 0 | 0 | 0.08571429 | 1 | 0 | 0.7686218 | 0.5 | 0
1 g of ammonium heptamolybdate tetrahydrate dissolved in 5.5 mL of DI water. Separately, 1 g of sucrose dissolved in 2 mL of DI water at 50 °C. The two solutions were then combined. The combined solution was dried at 120 °C in air for 24 hours, then crushed and sieved to 212 microns. 0.6 g of the sieved precursor was carburized at a ramp rate of 15 °C/min to 580 °C for 5 hr under 60 sccm of N2 gas. After carburization the sample was cooled under 30 sccm N2 and passivated under 30 sccm 1% O2/N2 for 2 hours. |  | 0 | 580 | 15 | N2 | 1 | 5 | 60 | [12 empty] | 580 | 15 | 60 | 1.609438 | 0 | 0 | 0.08571429 | 1 | 0.4285714 | 0.7686218 | 0.5 | 0
1 g of ammonium heptamolybdate tetrahydrate dissolved in 5.5 mL of DI water. Separately, 1 g of sucrose dissolved in 2 mL of DI water at 50 °C. The two solutions were then combined. The combined solution was dried at 120 °C in air for 24 hours, then crushed and sieved to 212 microns. 0.6 g of the sieved precursor was carburized at a ramp rate of 15 °C/min to 580 °C for 5 hr under 100 sccm of N2 gas. After carburization the sample was cooled under 30 sccm N2 and passivated under 30 sccm 1% O2/N2 for 2 hours. |  | 0 | 580 | 15 | N2 | 1 | 5 | 100 | [12 empty] | 580 | 15 | 100 | 1.609438 | 0 | 0 | 0.08571429 | 1 | 1 | 0.7686218 | 0.5 | 0
1 g of ammonium heptamolybdate tetrahydrate dissolved in 5.5 mL of DI water. Separately, 1 g of sucrose dissolved in 2 mL of DI water at 50 °C. The two solutions were then combined. The combined solution was dried at 120 °C in air for 24 hours, then crushed and sieved to 212 microns. 0.6 g of the sieved precursor was carburized at a ramp rate of 15 °C/min to 580 °C for 10 hr under 30 sccm of N2 gas. After carburization the sample was cooled under 30 sccm N2 and passivated under 30 sccm 1% O2/N2 for 2 hours. |  | 0 | 580 | 15 | N2 | 1 | 10 | 30 | [12 empty] | 580 | 15 | 30 | 2.302585 | 0 | 0 | 0.08571429 | 1 | 0 | 1 | 0.5 | 0
1 g of ammonium heptamolybdate tetrahydrate dissolved in 5.5 mL of DI water. Separately, 1 g of sucrose dissolved in 2 mL of DI water at 50 °C. The two solutions were then combined. The combined solution was dried at 120 °C in air for 24 hours, then crushed and sieved to 212 microns. 0.6 g of the sieved precursor was carburized at a ramp rate of 15 °C/min to 580 °C for 10 hr under 60 sccm of N2 gas. After carburization the sample was cooled under 30 sccm N2 and passivated under 30 sccm 1% O2/N2 for 2 hours. |  | 0 | 580 | 15 | N2 | 1 | 10 | 60 | [12 empty] | 580 | 15 | 60 | 2.302585 | 0 | 0 | 0.08571429 | 1 | 0.4285714 | 1 | 0.5 | 0
1 g of ammonium heptamolybdate tetrahydrate dissolved in 5.5 mL of DI water. Separately, 1 g of sucrose dissolved in 2 mL of DI water at 50 °C. The two solutions were then combined. The combined solution was dried at 120 °C in air for 24 hours, then crushed and sieved to 212 microns. 0.6 g of the sieved precursor was carburized at a ramp rate of 15 °C/min to 580 °C for 10 hr under 100 sccm of N2 gas. After carburization the sample was cooled under 30 sccm N2 and passivated under 30 sccm 1% O2/N2 for 2 hours. |  | 0 | 580 | 15 | N2 | 1 | 10 | 100 | [12 empty] | 580 | 15 | 100 | 2.302585 | 0 | 0 | 0.08571429 | 1 | 1 | 1 | 0.5 | 0
1 g of ammonium heptamolybdate tetrahydrate dissolved in 6 mL of DI water. Separately, 0.5 g of sucrose dissolved in 1.5 mL of DI water at 50 °C. The two solutions were then combined. The combined solution was dried at 120 °C in air for 24 hours, then crushed and sieved to 212 microns. 0.6 g of the sieved precursor was carburized at a ramp rate of 15 °C/min to 580 °C for 0.5 hr under 30 sccm of N2 gas. After carburization the sample was cooled under 30 sccm N2 and passivated under 30 sccm 1% O2/N2 for 2 hours. |  | 0 | 580 | 15 | N2 | 2 | 0.5 | 30 | [12 empty] | 580 | 15 | 30 | -0.6931472 | 1 | 0 | 0.08571429 | 1 | 0 | 0 | 1 | 0
1 g of ammonium heptamolybdate tetrahydrate dissolved in 6 mL of DI water. Separately, 0.5 g of sucrose dissolved in 1.5 mL of DI water at 50 °C. The two solutions were then combined. The combined solution was dried at 120 °C in air for 24 hours, then crushed and sieved to 212 microns. 0.6 g of the sieved precursor was carburized at a ramp rate of 15 °C/min to 580 °C for 0.5 hr under 60 sccm of N2 gas. After carburization the sample was cooled under 30 sccm N2 and passivated under 30 sccm 1% O2/N2 for 2 hours. |  | 0 | 580 | 15 | N2 | 2 | 0.5 | 60 | [12 empty] | 580 | 15 | 60 | -0.6931472 | 1 | 0 | 0.08571429 | 1 | 0.4285714 | 0 | 1 | 0
1 g of ammonium heptamolybdate tetrahydrate dissolved in 6 mL of DI water. Separately, 0.5 g of sucrose dissolved in 1.5 mL of DI water at 50 °C. The two solutions were then combined. The combined solution was dried at 120 °C in air for 24 hours, then crushed and sieved to 212 microns. 0.6 g of the sieved precursor was carburized at a ramp rate of 15 °C/min to 580 °C for 0.5 hr under 100 sccm of N2 gas. After carburization the sample was cooled under 30 sccm N2 and passivated under 30 sccm 1% O2/N2 for 2 hours. |  | 0 | 580 | 15 | N2 | 2 | 0.5 | 100 | [12 empty] | 580 | 15 | 100 | -0.6931472 | 1 | 0 | 0.08571429 | 1 | 1 | 0 | 1 | 0
1 g of ammonium heptamolybdate tetrahydrate dissolved in 6 mL of DI water. Separately, 0.5 g of sucrose dissolved in 1.5 mL of DI water at 50 °C. The two solutions were then combined. The combined solution was dried at 120 °C in air for 24 hours, then crushed and sieved to 212 microns. 0.6 g of the sieved precursor was carburized at a ramp rate of 15 °C/min to 580 °C for 2 hr under 30 sccm of N2 gas. After carburization the sample was cooled under 30 sccm N2 and passivated under 30 sccm 1% O2/N2 for 2 hours. |  | 0 | 580 | 15 | N2 | 2 | 2 | 30 | [12 empty] | 580 | 15 | 30 | 0.6931472 | 1 | 0 | 0.08571429 | 1 | 0 | 0.4627564 | 1 | 0
1 g of ammonium heptamolybdate tetrahydrate dissolved in 6 mL of DI water. Separately, 0.5 g of sucrose dissolved in 1.5 mL of DI water at 50 °C. The two solutions were then combined. The combined solution was dried at 120 °C in air for 24 hours, then crushed and sieved to 212 microns. 0.6 g of the sieved precursor was carburized at a ramp rate of 15 °C/min to 580 °C for 2 hr under 60 sccm of N2 gas. After carburization the sample was cooled under 30 sccm N2 and passivated under 30 sccm 1% O2/N2 for 2 hours. |  | 0 | 580 | 15 | N2 | 2 | 2 | 60 | [12 empty] | 580 | 15 | 60 | 0.6931472 | 1 | 0 | 0.08571429 | 1 | 0.4285714 | 0.4627564 | 1 | 0
1 g of ammonium heptamolybdate tetrahydrate dissolved in 6 mL of DI water. Separately, 0.5 g of sucrose dissolved in 1.5 mL of DI water at 50 °C. The two solutions were then combined. The combined solution was dried at 120 °C in air for 24 hours, then crushed and sieved to 212 microns. 0.6 g of the sieved precursor was carburized at a ramp rate of 15 °C/min to 580 °C for 2 hr under 100 sccm of N2 gas. After carburization the sample was cooled under 30 sccm N2 and passivated under 30 sccm 1% O2/N2 for 2 hours. |  | 0 | 580 | 15 | N2 | 2 | 2 | 100 | [12 empty] | 580 | 15 | 100 | 0.6931472 | 1 | 0 | 0.08571429 | 1 | 1 | 0.4627564 | 1 | 0
1 g of ammonium heptamolybdate tetrahydrate dissolved in 6 mL of DI water. Separately, 0.5 g of sucrose dissolved in 1.5 mL of DI water at 50 °C. The two solutions were then combined. The combined solution was dried at 120 °C in air for 24 hours, then crushed and sieved to 212 microns. 0.6 g of the sieved precursor was carburized at a ramp rate of 15 °C/min to 580 °C for 5 hr under 30 sccm of N2 gas. After carburization the sample was cooled under 30 sccm N2 and passivated under 30 sccm 1% O2/N2 for 2 hours. |  | 0 | 580 | 15 | N2 | 2 | 5 | 30 | [12 empty] | 580 | 15 | 30 | 1.609438 | 1 | 0 | 0.08571429 | 1 | 0 | 0.7686218 | 1 | 0
1 g of ammonium heptamolybdate tetrahydrate dissolved in 6 mL of DI water. Separately, 0.5 g of sucrose dissolved in 1.5 mL of DI water at 50 °C. The two solutions were then combined. The combined solution was dried at 120 °C in air for 24 hours, then crushed and sieved to 212 microns. 0.6 g of the sieved precursor was carburized at a ramp rate of 15 °C/min to 580 °C for 5 hr under 60 sccm of N2 gas. After carburization the sample was cooled under 30 sccm N2 and passivated under 30 sccm 1% O2/N2 for 2 hours. |  | 0 | 580 | 15 | N2 | 2 | 5 | 60 | [12 empty] | 580 | 15 | 60 | 1.609438 | 1 | 0 | 0.08571429 | 1 | 0.4285714 | 0.7686218 | 1 | 0
1 g of ammonium heptamolybdate tetrahydrate dissolved in 6 mL of DI water. Separately, 0.5 g of sucrose dissolved in 1.5 mL of DI water at 50 °C. The two solutions were then combined. The combined solution was dried at 120 °C in air for 24 hours, then crushed and sieved to 212 microns. 0.6 g of the sieved precursor was carburized at a ramp rate of 15 °C/min to 580 °C for 5 hr under 100 sccm of N2 gas. After carburization the sample was cooled under 30 sccm N2 and passivated under 30 sccm 1% O2/N2 for 2 hours. |  | 0 | 580 | 15 | N2 | 2 | 5 | 100 | [12 empty] | 580 | 15 | 100 | 1.609438 | 1 | 0 | 0.08571429 | 1 | 1 | 0.7686218 | 1 | 0
1 g of ammonium heptamolybdate tetrahydrate dissolved in 6 mL of DI water. Separately, 0.5 g of sucrose dissolved in 1.5 mL of DI water at 50 °C. The two solutions were then combined. The combined solution was dried at 120 °C in air for 24 hours, then crushed and sieved to 212 microns. 0.6 g of the sieved precursor was carburized at a ramp rate of 15 °C/min to 580 °C for 10 hr under 30 sccm of N2 gas. After carburization the sample was cooled under 30 sccm N2 and passivated under 30 sccm 1% O2/N2 for 2 hours. |  | 0 | 580 | 15 | N2 | 2 | 10 | 30 | [12 empty] | 580 | 15 | 30 | 2.302585 | 1 | 0 | 0.08571429 | 1 | 0 | 1 | 1 | 0
1 g of ammonium heptamolybdate tetrahydrate dissolved in 6 mL of DI water. Separately, 0.5 g of sucrose dissolved in 1.5 mL of DI water at 50 °C. The two solutions were then combined. The combined solution was dried at 120 °C in air for 24 hours, then crushed and sieved to 212 microns. 0.6 g of the sieved precursor was carburized at a ramp rate of 15 °C/min to 580 °C for 10 hr under 60 sccm of N2 gas. After carburization the sample was cooled under 30 sccm N2 and passivated under 30 sccm 1% O2/N2 for 2 hours. |  | 0 | 580 | 15 | N2 | 2 | 10 | 60 | [12 empty] | 580 | 15 | 60 | 2.302585 | 1 | 0 | 0.08571429 | 1 | 0.4285714 | 1 | 1 | 0
1 g of ammonium heptamolybdate tetrahydrate dissolved in 6 mL of DI water. Separately, 0.5 g of sucrose dissolved in 1.5 mL of DI water at 50 °C. The two solutions were then combined. The combined solution was dried at 120 °C in air for 24 hours, then crushed and sieved to 212 microns. 0.6 g of the sieved precursor was carburized at a ramp rate of 15 °C/min to 580 °C for 10 hr under 100 sccm of N2 gas. After carburization the sample was cooled under 30 sccm N2 and passivated under 30 sccm 1% O2/N2 for 2 hours. |  | 0 | 580 | 15 | N2 | 2 | 10 | 100 | [12 empty] | 580 | 15 | 100 | 2.302585 | 1 | 0 | 0.08571429 | 1 | 1 | 1 | 1 | 0
1 g of ammonium heptamolybdate tetrahydrate dissolved in 4 mL of DI water. Separately, 2 g of sucrose dissolved in 3.5 mL of DI water at 50 °C. The two solutions were then combined. The combined solution was dried at 120 °C in air for 24 hours, then crushed and sieved to 212 microns. 0.6 g of the sieved precursor was carburized at a ramp rate of 5 °C/min to 590 °C for 0.5 hr under 30 sccm of H2 gas. After carburization the sample was cooled under 30 sccm N2 and passivated under 30 sccm 1% O2/N2 for 2 hours. |  | 0 | 590 | 5 | H2 | 0.5 | 0.5 | 30 | [12 empty] | 590 | 5 | 30 | -0.6931472 | -1 | 1 | 0.1142857 | 0 | 0 | 0 | 0 | 1
1 g of ammonium heptamolybdate tetrahydrate dissolved in 4 mL of DI water. Separately, 2 g of sucrose dissolved in 3.5 mL of DI water at 50 °C. The two solutions were then combined. The combined solution was dried at 120 °C in air for 24 hours, then crushed and sieved to 212 microns. 0.6 g of the sieved precursor was carburized at a ramp rate of 5 °C/min to 590 °C for 0.5 hr under 60 sccm of H2 gas. After carburization the sample was cooled under 30 sccm N2 and passivated under 30 sccm 1% O2/N2 for 2 hours. |  | 0 | 590 | 5 | H2 | 0.5 | 0.5 | 60 | [12 empty] | 590 | 5 | 60 | -0.6931472 | -1 | 1 | 0.1142857 | 0 | 0.4285714 | 0 | 0 | 1
1 g of ammonium heptamolybdate tetrahydrate dissolved in 4 mL of DI water. Separately, 2 g of sucrose dissolved in 3.5 mL of DI water at 50 °C. The two solutions were then combined. The combined solution was dried at 120 °C in air for 24 hours, then crushed and sieved to 212 microns. 0.6 g of the sieved precursor was carburized at a ramp rate of 5 °C/min to 590 °C for 0.5 hr under 100 sccm of H2 gas. After carburization the sample was cooled under 30 sccm N2 and passivated under 30 sccm 1% O2/N2 for 2 hours. |  | 0 | 590 | 5 | H2 | 0.5 | 0.5 | 100 | [12 empty] | 590 | 5 | 100 | -0.6931472 | -1 | 1 | 0.1142857 | 0 | 1 | 0 | 0 | 1
1 g of ammonium heptamolybdate tetrahydrate dissolved in 4 mL of DI water. Separately, 2 g of sucrose dissolved in 3.5 mL of DI water at 50 °C. The two solutions were then combined. The combined solution was dried at 120 °C in air for 24 hours, then crushed and sieved to 212 microns. 0.6 g of the sieved precursor was carburized at a ramp rate of 5 °C/min to 590 °C for 2 hr under 30 sccm of H2 gas. After carburization the sample was cooled under 30 sccm N2 and passivated under 30 sccm 1% O2/N2 for 2 hours. |  | 0 | 590 | 5 | H2 | 0.5 | 2 | 30 | [12 empty] | 590 | 5 | 30 | 0.6931472 | -1 | 1 | 0.1142857 | 0 | 0 | 0.4627564 | 0 | 1
1 g of ammonium heptamolybdate tetrahydrate dissolved in 4 mL of DI water. Separately, 2 g of sucrose dissolved in 3.5 mL of DI water at 50 °C. The two solutions were then combined. The combined solution was dried at 120 °C in air for 24 hours, then crushed and sieved to 212 microns. 0.6 g of the sieved precursor was carburized at a ramp rate of 5 °C/min to 590 °C for 2 hr under 60 sccm of H2 gas. After carburization the sample was cooled under 30 sccm N2 and passivated under 30 sccm 1% O2/N2 for 2 hours. |  | 0 | 590 | 5 | H2 | 0.5 | 2 | 60 | [12 empty] | 590 | 5 | 60 | 0.6931472 | -1 | 1 | 0.1142857 | 0 | 0.4285714 | 0.4627564 | 0 | 1
1 g of ammonium heptamolybdate tetrahydrate dissolved in 4 mL of DI water. Separately, 2 g of sucrose dissolved in 3.5 mL of DI water at 50 °C. The two solutions were then combined. The combined solution was dried at 120 °C in air for 24 hours, then crushed and sieved to 212 microns. 0.6 g of the sieved precursor was carburized at a ramp rate of 5 °C/min to 590 °C for 2 hr under 100 sccm of H2 gas. After carburization the sample was cooled under 30 sccm N2 and passivated under 30 sccm 1% O2/N2 for 2 hours. |  | 0 | 590 | 5 | H2 | 0.5 | 2 | 100 | [12 empty] | 590 | 5 | 100 | 0.6931472 | -1 | 1 | 0.1142857 | 0 | 1 | 0.4627564 | 0 | 1
1 g of ammonium heptamolybdate tetrahydrate dissolved in 4 mL of DI water. Separately, 2 g of sucrose dissolved in 3.5 mL of DI water at 50 °C. The two solutions were then combined. The combined solution was dried at 120 °C in air for 24 hours, then crushed and sieved to 212 microns. 0.6 g of the sieved precursor was carburized at a ramp rate of 5 °C/min to 590 °C for 5 hr under 30 sccm of H2 gas. After carburization the sample was cooled under 30 sccm N2 and passivated under 30 sccm 1% O2/N2 for 2 hours. |  | 0 | 590 | 5 | H2 | 0.5 | 5 | 30 | [12 empty] | 590 | 5 | 30 | 1.609438 | -1 | 1 | 0.1142857 | 0 | 0 | 0.7686218 | 0 | 1
1 g of ammonium heptamolybdate tetrahydrate dissolved in 4 mL of DI water. Separately, 2 g of sucrose dissolved in 3.5 mL of DI water at 50 °C. The two solutions were then combined. The combined solution was dried at 120 °C in air for 24 hours, then crushed and sieved to 212 microns. 0.6 g of the sieved precursor was carburized at a ramp rate of 5 °C/min to 590 °C for 5 hr under 60 sccm of H2 gas. After carburization the sample was cooled under 30 sccm N2 and passivated under 30 sccm 1% O2/N2 for 2 hours. |  | 0 | 590 | 5 | H2 | 0.5 | 5 | 60 | [12 empty] | 590 | 5 | 60 | 1.609438 | -1 | 1 | 0.1142857 | 0 | 0.4285714 | 0.7686218 | 0 | 1
1 g of ammonium heptamolybdate tetrahydrate dissolved in 4 mL of DI water. Separately, 2 g of sucrose dissolved in 3.5 mL of DI water at 50 °C. The two solutions were then combined. The combined solution was dried at 120 °C in air for 24 hours, then crushed and sieved to 212 microns. 0.6 g of the sieved precursor was carburized at a ramp rate of 5 °C/min to 590 °C for 5 hr under 100 sccm of H2 gas. After carburization the sample was cooled under 30 sccm N2 and passivated under 30 sccm 1% O2/N2 for 2 hours. |  | 0 | 590 | 5 | H2 | 0.5 | 5 | 100 | [12 empty] | 590 | 5 | 100 | 1.609438 | -1 | 1 | 0.1142857 | 0 | 1 | 0.7686218 | 0 | 1
1 g of ammonium heptamolybdate tetrahydrate dissolved in 4 mL of DI water. Separately, 2 g of sucrose dissolved in 3.5 mL of DI water at 50 °C. The two solutions were then combined. The combined solution was dried at 120 °C in air for 24 hours, then crushed and sieved to 212 microns. 0.6 g of the sieved precursor was carburized at a ramp rate of 5 °C/min to 590 °C for 10 hr under 30 sccm of H2 gas. After carburization the sample was cooled under 30 sccm N2 and passivated under 30 sccm 1% O2/N2 for 2 hours. |  | 0 | 590 | 5 | H2 | 0.5 | 10 | 30 | [12 empty] | 590 | 5 | 30 | 2.302585 | -1 | 1 | 0.1142857 | 0 | 0 | 1 | 0 | 1
1 g of ammonium heptamolybdate tetrahydrate dissolved in 4 mL of DI water. Separately, 2 g of sucrose dissolved in 3.5 mL of DI water at 50 °C. The two solutions were then combined. The combined solution was dried at 120 °C in air for 24 hours, then crushed and sieved to 212 microns. 0.6 g of the sieved precursor was carburized at a ramp rate of 5 °C/min to 590 °C for 10 hr under 60 sccm of H2 gas. After carburization the sample was cooled under 30 sccm N2 and passivated under 30 sccm 1% O2/N2 for 2 hours. |  | 0 | 590 | 5 | H2 | 0.5 | 10 | 60 | [12 empty] | 590 | 5 | 60 | 2.302585 | -1 | 1 | 0.1142857 | 0 | 0.4285714 | 1 | 0 | 1
1 g of ammonium heptamolybdate tetrahydrate dissolved in 4 mL of DI water. Separately, 2 g of sucrose dissolved in 3.5 mL of DI water at 50 °C. The two solutions were then combined. The combined solution was dried at 120 °C in air for 24 hours, then crushed and sieved to 212 microns. 0.6 g of the sieved precursor was carburized at a ramp rate of 5 °C/min to 590 °C for 10 hr under 100 sccm of H2 gas. After carburization the sample was cooled under 30 sccm N2 and passivated under 30 sccm 1% O2/N2 for 2 hours. |  | 0 | 590 | 5 | H2 | 0.5 | 10 | 100 | [12 empty] | 590 | 5 | 100 | 2.302585 | -1 | 1 | 0.1142857 | 0 | 1 | 1 | 0 | 1
1 g of ammonium heptamolybdate tetrahydrate dissolved in 5.5 mL of DI water. Separately, 1 g of sucrose dissolved in 2 mL of DI water at 50 °C. The two solutions were then combined. The combined solution was dried at 120 °C in air for 24 hours, then crushed and sieved to 212 microns. 0.6 g of the sieved precursor was carburized at a ramp rate of 5 °C/min to 590 °C for 0.5 hr under 30 sccm of H2 gas. After carburization the sample was cooled under 30 sccm N2 and passivated under 30 sccm 1% O2/N2 for 2 hours. |  | 0 | 590 | 5 | H2 | 1 | 0.5 | 30 | [12 empty] | 590 | 5 | 30 | -0.6931472 | 0 | 1 | 0.1142857 | 0 | 0 | 0 | 0.5 | 1
1 g of ammonium heptamolybdate tetrahydrate dissolved in 5.5 mL of DI water. Separately, 1 g of sucrose dissolved in 2 mL of DI water at 50 °C. The two solutions were then combined. The combined solution was dried at 120 °C in air for 24 hours, then crushed and sieved to 212 microns. 0.6 g of the sieved precursor was carburized at a ramp rate of 5 °C/min to 590 °C for 0.5 hr under 60 sccm of H2 gas. After carburization the sample was cooled under 30 sccm N2 and passivated under 30 sccm 1% O2/N2 for 2 hours. |  | 0 | 590 | 5 | H2 | 1 | 0.5 | 60 | [12 empty] | 590 | 5 | 60 | -0.6931472 | 0 | 1 | 0.1142857 | 0 | 0.4285714 | 0 | 0.5 | 1
1 g of ammonium heptamolybdate tetrahydrate dissolved in 5.5 mL of DI water. Separately, 1 g of sucrose dissolved in 2 mL of DI water at 50 °C. The two solutions were then combined. The combined solution was dried at 120 °C in air for 24 hours, then crushed and sieved to 212 microns. 0.6 g of the sieved precursor was carburized at a ramp rate of 5 °C/min to 590 °C for 0.5 hr under 100 sccm of H2 gas. After carburization the sample was cooled under 30 sccm N2 and passivated under 30 sccm 1% O2/N2 for 2 hours. |  | 0 | 590 | 5 | H2 | 1 | 0.5 | 100 | [12 empty] | 590 | 5 | 100 | -0.6931472 | 0 | 1 | 0.1142857 | 0 | 1 | 0 | 0.5 | 1
1 g of ammonium heptamolybdate tetrahydrate dissolved in 5.5 mL of DI water. Separately, 1 g of sucrose dissolved in 2 mL of DI water at 50 °C. The two solutions were then combined. The combined solution was dried at 120 °C in air for 24 hours, then crushed and sieved to 212 microns. 0.6 g of the sieved precursor was carburized at a ramp rate of 5 °C/min to 590 °C for 2 hr under 30 sccm of H2 gas. After carburization the sample was cooled under 30 sccm N2 and passivated under 30 sccm 1% O2/N2 for 2 hours. |  | 0 | 590 | 5 | H2 | 1 | 2 | 30 | [12 empty] | 590 | 5 | 30 | 0.6931472 | 0 | 1 | 0.1142857 | 0 | 0 | 0.4627564 | 0.5 | 1
1 g of ammonium heptamolybdate tetrahydrate dissolved in 5.5 mL of DI water. Separately, 1 g of sucrose dissolved in 2 mL of DI water at 50 °C. The two solutions were then combined. The combined solution was dried at 120 °C in air for 24 hours, then crushed and sieved to 212 microns. 0.6 g of the sieved precursor was carburized at a ramp rate of 5 °C/min to 590 °C for 2 hr under 60 sccm of H2 gas. After carburization the sample was cooled under 30 sccm N2 and passivated under 30 sccm 1% O2/N2 for 2 hours. |  | 0 | 590 | 5 | H2 | 1 | 2 | 60 | [12 empty] | 590 | 5 | 60 | 0.6931472 | 0 | 1 | 0.1142857 | 0 | 0.4285714 | 0.4627564 | 0.5 | 1
1 g of ammonium heptamolybdate tetrahydrate dissolved in 5.5 mL of DI water. Separately, 1 g of sucrose dissolved in 2 mL of DI water at 50 °C. The two solutions were then combined. The combined solution was dried at 120 °C in air for 24 hours, then crushed and sieved to 212 microns. 0.6 g of the sieved precursor was carburized at a ramp rate of 5 °C/min to 590 °C for 2 hr under 100 sccm of H2 gas. After carburization the sample was cooled under 30 sccm N2 and passivated under 30 sccm 1% O2/N2 for 2 hours. |  | 0 | 590 | 5 | H2 | 1 | 2 | 100 | [12 empty] | 590 | 5 | 100 | 0.6931472 | 0 | 1 | 0.1142857 | 0 | 1 | 0.4627564 | 0.5 | 1
1 g of ammonium heptamolybdate tetrahydrate dissolved in 5.5 mL of DI water. Separately, 1 g of sucrose dissolved in 2 mL of DI water at 50 °C. The two solutions were then combined. The combined solution was dried at 120 °C in air for 24 hours, then crushed and sieved to 212 microns. 0.6 g of the sieved precursor was carburized at a ramp rate of 5 °C/min to 590 °C for 5 hr under 30 sccm of H2 gas. After carburization the sample was cooled under 30 sccm N2 and passivated under 30 sccm 1% O2/N2 for 2 hours. |  | 0 | 590 | 5 | H2 | 1 | 5 | 30 | [12 empty] | 590 | 5 | 30 | 1.609438 | 0 | 1 | 0.1142857 | 0 | 0 | 0.7686218 | 0.5 | 1
1 g of ammonium heptamolybdate tetrahydrate dissolved in 5.5 mL of DI water. Separately, 1 g of sucrose dissolved in 2 mL of DI water at 50 °C. The two solutions were then combined. The combined solution was dried at 120 °C in air for 24 hours, then crushed and sieved to 212 microns. 0.6 g of the sieved precursor was carburized at a ramp rate of 5 °C/min to 590 °C for 5 hr under 60 sccm of H2 gas. After carburization the sample was cooled under 30 sccm N2 and passivated under 30 sccm 1% O2/N2 for 2 hours. |  | 0 | 590 | 5 | H2 | 1 | 5 | 60 | [12 empty] | 590 | 5 | 60 | 1.609438 | 0 | 1 | 0.1142857 | 0 | 0.4285714 | 0.7686218 | 0.5 | 1
1 g of ammonium heptamolybdate tetrahydrate dissolved in 5.5 mL of DI water. Separately, 1 g of sucrose dissolved in 2 mL of DI water at 50 °C. The two solutions were then combined. The combined solution was dried at 120 °C in air for 24 hours, then crushed and sieved to 212 microns. 0.6 g of the sieved precursor was carburized at a ramp rate of 5 °C/min to 590 °C for 5 hr under 100 sccm of H2 gas. After carburization the sample was cooled under 30 sccm N2 and passivated under 30 sccm 1% O2/N2 for 2 hours. |  | 0 | 590 | 5 | H2 | 1 | 5 | 100 | [12 empty] | 590 | 5 | 100 | 1.609438 | 0 | 1 | 0.1142857 | 0 | 1 | 0.7686218 | 0.5 | 1
1 g of ammonium heptamolybdate tetrahydrate dissolved in 5.5 mL of DI water. Separately, 1 g of sucrose dissolved in 2 mL of DI water at 50 °C. The two solutions were then combined. The combined solution was dried at 120 °C in air for 24 hours, then crushed and sieved to 212 microns. 0.6 g of the sieved precursor was carburized at a ramp rate of 5 °C/min to 590 °C for 10 hr under 30 sccm of H2 gas. After carburization the sample was cooled under 30 sccm N2 and passivated under 30 sccm 1% O2/N2 for 2 hours. |  | 0 | 590 | 5 | H2 | 1 | 10 | 30 | [12 empty] | 590 | 5 | 30 | 2.302585 | 0 | 1 | 0.1142857 | 0 | 0 | 1 | 0.5 | 1
1 g of ammonium heptamolybdate tetrahydrate dissolved in 5.5 mL of DI water. Separately, 1 g of sucrose dissolved in 2 mL of DI water at 50 °C. The two solutions were then combined. The combined solution was dried at 120 °C in air for 24 hours, then crushed and sieved to 212 microns. 0.6 g of the sieved precursor was carburized at a ramp rate of 5 °C/min to 590 °C for 10 hr under 60 sccm of H2 gas. After carburization the sample was cooled under 30 sccm N2 and passivated under 30 sccm 1% O2/N2 for 2 hours. |  | 0 | 590 | 5 | H2 | 1 | 10 | 60 | [12 empty] | 590 | 5 | 60 | 2.302585 | 0 | 1 | 0.1142857 | 0 | 0.4285714 | 1 | 0.5 | 1
1 g of ammonium heptamolybdate tetrahydrate dissolved in 5.5 mL of DI water. Separately, 1 g of sucrose dissolved in 2 mL of DI water at 50 °C. The two solutions were then combined. The combined solution was dried at 120 °C in air for 24 hours, then crushed and sieved to 212 microns. 0.6 g of the sieved precursor was carburized at a ramp rate of 5 °C/min to 590 °C for 10 hr under 100 sccm of H2 gas. After carburization the sample was cooled under 30 sccm N2 and passivated under 30 sccm 1% O2/N2 for 2 hours. |  | 0 | 590 | 5 | H2 | 1 | 10 | 100 | [12 empty] | 590 | 5 | 100 | 2.302585 | 0 | 1 | 0.1142857 | 0 | 1 | 1 | 0.5 | 1
1 g of ammonium heptamolybdate tetrahydrate dissolved in 6 mL of DI water. Separately, 0.5 g of sucrose dissolved in 1.5 mL of DI water at 50 °C. The two solutions were then combined. The combined solution was dried at 120 °C in air for 24 hours, then crushed and sieved to 212 microns. 0.6 g of the sieved precursor was carburized at a ramp rate of 5 °C/min to 590 °C for 0.5 hr under 30 sccm of H2 gas. After carburization the sample was cooled under 30 sccm N2 and passivated under 30 sccm 1% O2/N2 for 2 hours. |  | 0 | 590 | 5 | H2 | 2 | 0.5 | 30 | [12 empty] | 590 | 5 | 30 | -0.6931472 | 1 | 1 | 0.1142857 | 0 | 0 | 0 | 1 | 1
1 g of ammonium heptamolybdate tetrahydrate dissolved in 6 mL of DI water. Separately, 0.5 g of sucrose dissolved in 1.5 mL of DI water at 50 °C. The two solutions were then combined. The combined solution was dried at 120 °C in air for 24 hours, then crushed and sieved to 212 microns. 0.6 g of the sieved precursor was carburized at a ramp rate of 5 °C/min to 590 °C for 0.5 hr under 60 sccm of H2 gas. After carburization the sample was cooled under 30 sccm N2 and passivated under 30 sccm 1% O2/N2 for 2 hours. |  | 0 | 590 | 5 | H2 | 2 | 0.5 | 60 | [12 empty] | 590 | 5 | 60 | -0.6931472 | 1 | 1 | 0.1142857 | 0 | 0.4285714 | 0 | 1 | 1
1 g of ammonium heptamolybdate tetrahydrate dissolved in 6 mL of DI water. Separately, 0.5 g of sucrose dissolved in 1.5 mL of DI water at 50 °C. The two solutions were then combined. The combined solution was dried at 120 °C in air for 24 hours, then crushed and sieved to 212 microns. 0.6 g of the sieved precursor was carburized at a ramp rate of 5 °C/min to 590 °C for 0.5 hr under 100 sccm of H2 gas. After carburization the sample was cooled under 30 sccm N2 and passivated under 30 sccm 1% O2/N2 for 2 hours. |  | 0 | 590 | 5 | H2 | 2 | 0.5 | 100 | [12 empty] | 590 | 5 | 100 | -0.6931472 | 1 | 1 | 0.1142857 | 0 | 1 | 0 | 1 | 1
1 g of ammonium heptamolybdate tetrahydrate dissolved in 6 mL of DI water. Separately, 0.5 g of sucrose dissolved in 1.5 mL of DI water at 50 °C. The two solutions were then combined. The combined solution was dried at 120 °C in air for 24 hours, then crushed and sieved to 212 microns. 0.6 g of the sieved precursor was carburized at a ramp rate of 5 °C/min to 590 °C for 2 hr under 30 sccm of H2 gas. After carburization the sample was cooled under 30 sccm N2 and passivated under 30 sccm 1% O2/N2 for 2 hours. |  | 0 | 590 | 5 | H2 | 2 | 2 | 30 | [12 empty] | 590 | 5 | 30 | 0.6931472 | 1 | 1 | 0.1142857 | 0 | 0 | 0.4627564 | 1 | 1
1 g of ammonium heptamolybdate tetrahydrate dissolved in 6 mL of DI water. Separately, 0.5 g of sucrose dissolved in 1.5 mL of DI water at 50 °C. The two solutions were then combined. The combined solution was dried at 120 °C in air for 24 hours, then crushed and sieved to 212 microns. 0.6 g of the sieved precursor was carburized at a ramp rate of 5 °C/min to 590 °C for 2 hr under 60 sccm of H2 gas. After carburization the sample was cooled under 30 sccm N2 and passivated under 30 sccm 1% O2/N2 for 2 hours. |  | 0 | 590 | 5 | H2 | 2 | 2 | 60 | [12 empty] | 590 | 5 | 60 | 0.6931472 | 1 | 1 | 0.1142857 | 0 | 0.4285714 | 0.4627564 | 1 | 1
1 g of ammonium heptamolybdate tetrahydrate dissolved in 6 mL of DI water. Separately, 0.5 g of sucrose dissolved in 1.5 mL of DI water at 50 °C. The two solutions were then combined. The combined solution was dried at 120 °C in air for 24 hours, then crushed and sieved to 212 microns. 0.6 g of the sieved precursor was carburized at a ramp rate of 5 °C/min to 590 °C for 2 hr under 100 sccm of H2 gas. After carburization the sample was cooled under 30 sccm N2 and passivated under 30 sccm 1% O2/N2 for 2 hours. |  | 0 | 590 | 5 | H2 | 2 | 2 | 100 | [12 empty] | 590 | 5 | 100 | 0.6931472 | 1 | 1 | 0.1142857 | 0 | 1 | 0.4627564 | 1 | 1
1 g of ammonium heptamolybdate tetrahydrate dissolved in 6 mL of DI water. Separately, 0.5 g of sucrose dissolved in 1.5 mL of DI water at 50 °C. The two solutions were then combined. The combined solution was dried at 120 °C in air for 24 hours, then crushed and sieved to 212 microns. 0.6 g of the sieved precursor was carburized at a ramp rate of 5 °C/min to 590 °C for 5 hr under 30 sccm of H2 gas. After carburization the sample was cooled under 30 sccm N2 and passivated under 30 sccm 1% O2/N2 for 2 hours. |  | 0 | 590 | 5 | H2 | 2 | 5 | 30 | [12 empty] | 590 | 5 | 30 | 1.609438 | 1 | 1 | 0.1142857 | 0 | 0 | 0.7686218 | 1 | 1
1 g of ammonium heptamolybdate tetrahydrate dissolved in 6 mL of DI water. Separately, 0.5 g of sucrose dissolved in 1.5 mL of DI water at 50 °C. The two solutions were then combined. The combined solution was dried at 120 °C in air for 24 hours, then crushed and sieved to 212 microns. 0.6 g of the sieved precursor was carburized at a ramp rate of 5 °C/min to 590 °C for 5 hr under 60 sccm of H2 gas. After carburization the sample was cooled under 30 sccm N2 and passivated under 30 sccm 1% O2/N2 for 2 hours. |  | 0 | 590 | 5 | H2 | 2 | 5 | 60 | [12 empty] | 590 | 5 | 60 | 1.609438 | 1 | 1 | 0.1142857 | 0 | 0.4285714 | 0.7686218 | 1 | 1
1 g of ammonium heptamolybdate tetrahydrate dissolved in 6 mL of DI water. Separately, 0.5 g of sucrose dissolved in 1.5 mL of DI water at 50 °C. The two solutions were then combined. The combined solution was dried at 120 °C in air for 24 hours, then crushed and sieved to 212 microns. 0.6 g of the sieved precursor was carburized at a ramp rate of 5 °C/min to 590 °C for 5 hr under 100 sccm of H2 gas. After carburization the sample was cooled under 30 sccm N2 and passivated under 30 sccm 1% O2/N2 for 2 hours. |  | 0 | 590 | 5 | H2 | 2 | 5 | 100 | [12 empty] | 590 | 5 | 100 | 1.609438 | 1 | 1 | 0.1142857 | 0 | 1 | 0.7686218 | 1 | 1
1 g of ammonium heptamolybdate tetrahydrate dissolved in 6 mL of DI water. Separately, 0.5 g of sucrose dissolved in 1.5 mL of DI water at 50 °C. The two solutions were then combined. The combined solution was dried at 120 °C in air for 24 hours, then crushed and sieved to 212 microns. 0.6 g of the sieved precursor was carburized at a ramp rate of 5 °C/min to 590 °C for 10 hr under 30 sccm of H2 gas. After carburization the sample was cooled under 30 sccm N2 and passivated under 30 sccm 1% O2/N2 for 2 hours. |  | 0 | 590 | 5 | H2 | 2 | 10 | 30 | [12 empty] | 590 | 5 | 30 | 2.302585 | 1 | 1 | 0.1142857 | 0 | 0 | 1 | 1 | 1
1 g of ammonium heptamolybdate tetrahydrate dissolved in 6 mL of DI water. Separately, 0.5 g of sucrose dissolved in 1.5 mL of DI water at 50 °C. The two solutions were then combined. The combined solution was dried at 120 °C in air for 24 hours, then crushed and sieved to 212 microns. 0.6 g of the sieved precursor was carburized at a ramp rate of 5 °C/min to 590 °C for 10 hr under 60 sccm of H2 gas. After carburization the sample was cooled under 30 sccm N2 and passivated under 30 sccm 1% O2/N2 for 2 hours. |  | 0 | 590 | 5 | H2 | 2 | 10 | 60 | [12 empty] | 590 | 5 | 60 | 2.302585 | 1 | 1 | 0.1142857 | 0 | 0.4285714 | 1 | 1 | 1
1 g of ammonium heptamolybdate tetrahydrate dissolved in 6 mL of DI water. Separately, 0.5 g of sucrose dissolved in 1.5 mL of DI water at 50 °C. The two solutions were then combined. The combined solution was dried at 120 °C in air for 24 hours, then crushed and sieved to 212 microns. 0.6 g of the sieved precursor was carburized at a ramp rate of 5 °C/min to 590 °C for 10 hr under 100 sccm of H2 gas. After carburization the sample was cooled under 30 sccm N2 and passivated under 30 sccm 1% O2/N2 for 2 hours. |  | 0 | 590 | 5 | H2 | 2 | 10 | 100 | [12 empty] | 590 | 5 | 100 | 2.302585 | 1 | 1 | 0.1142857 | 0 | 1 | 1 | 1 | 1
1 g of ammonium heptamolybdate tetrahydrate dissolved in 4 mL of DI water. Separately, 2 g of sucrose dissolved in 3.5 mL of DI water at 50 °C. The two solutions were then combined. The combined solution was dried at 120 °C in air for 24 hours, then crushed and sieved to 212 microns. 0.6 g of the sieved precursor was carburized at a ramp rate of 5 °C/min to 590 °C for 0.5 hr under 30 sccm of N2 gas. After carburization the sample was cooled under 30 sccm N2 and passivated under 30 sccm 1% O2/N2 for 2 hours. |  | 0 | 590 | 5 | N2 | 0.5 | 0.5 | 30 | [12 empty] | 590 | 5 | 30 | -0.6931472 | -1 | 0 | 0.1142857 | 0 | 0 | 0 | 0 | 0
1 g of ammonium heptamolybdate tetrahydrate dissolved in 4 mL of DI water. Separately, 2 g of sucrose dissolved in 3.5 mL of DI water at 50 °C. The two solutions were then combined. The combined solution was dried at 120 °C in air for 24 hours, then crushed and sieved to 212 microns. 0.6 g of the sieved precursor was carburized at a ramp rate of 5 °C/min to 590 °C for 0.5 hr under 60 sccm of N2 gas. After carburization the sample was cooled under 30 sccm N2 and passivated under 30 sccm 1% O2/N2 for 2 hours. |  | 0 | 590 | 5 | N2 | 0.5 | 0.5 | 60 | [12 empty] | 590 | 5 | 60 | -0.6931472 | -1 | 0 | 0.1142857 | 0 | 0.4285714 | 0 | 0 | 0
1 g of ammonium heptamolybdate tetrahydrate dissolved in 4 mL of DI water. Separately, 2 g of sucrose dissolved in 3.5 mL of DI water at 50 °C. The two solutions were then combined. The combined solution was dried at 120 °C in air for 24 hours, then crushed and sieved to 212 microns. 0.6 g of the sieved precursor was carburized at a ramp rate of 5 °C/min to 590 °C for 0.5 hr under 100 sccm of N2 gas. After carburization the sample was cooled under 30 sccm N2 and passivated under 30 sccm 1% O2/N2 for 2 hours. |  | 0 | 590 | 5 | N2 | 0.5 | 0.5 | 100 | [12 empty] | 590 | 5 | 100 | -0.6931472 | -1 | 0 | 0.1142857 | 0 | 1 | 0 | 0 | 0
1 g of ammonium heptamolybdate tetrahydrate dissolved in 4 mL of DI water. Separately, 2 g of sucrose dissolved in 3.5 mL of DI water at 50 °C. The two solutions were then combined. The combined solution was dried at 120 °C in air for 24 hours, then crushed and sieved to 212 microns. 0.6 g of the sieved precursor was carburized at a ramp rate of 5 °C/min to 590 °C for 2 hr under 30 sccm of N2 gas. After carburization the sample was cooled under 30 sccm N2 and passivated under 30 sccm 1% O2/N2 for 2 hours. |  | 0 | 590 | 5 | N2 | 0.5 | 2 | 30 | [12 empty] | 590 | 5 | 30 | 0.6931472 | -1 | 0 | 0.1142857 | 0 | 0 | 0.4627564 | 0 | 0
1 g of ammonium heptamolybdate tetrahydrate dissolved in 4 mL of DI water. Separately, 2 g of sucrose dissolved in 3.5 mL of DI water at 50 °C. The two solutions were then combined. The combined solution was dried at 120 °C in air for 24 hours, then crushed and sieved to 212 microns. 0.6 g of the sieved precursor was carburized at a ramp rate of 5 °C/min to 590 °C for 2 hr under 60 sccm of N2 gas. After carburization the sample was cooled under 30 sccm N2 and passivated under 30 sccm 1% O2/N2 for 2 hours. |  | 0 | 590 | 5 | N2 | 0.5 | 2 | 60 | [12 empty] | 590 | 5 | 60 | 0.6931472 | -1 | 0 | 0.1142857 | 0 | 0.4285714 | 0.4627564 | 0 | 0
1 g of ammonium heptamolybdate tetrahydrate dissolved in 4 mL of DI water. Separately, 2 g of sucrose dissolved in 3.5 mL of DI water at 50 °C. The two solutions were then combined. The combined solution was dried at 120 °C in air for 24 hours, then crushed and sieved to 212 microns. 0.6 g of the sieved precursor was carburized at a ramp rate of 5 °C/min to 590 °C for 2 hr under 100 sccm of N2 gas. After carburization the sample was cooled under 30 sccm N2 and passivated under 30 sccm 1% O2/N2 for 2 hours. |  | 0 | 590 | 5 | N2 | 0.5 | 2 | 100 | [12 empty] | 590 | 5 | 100 | 0.6931472 | -1 | 0 | 0.1142857 | 0 | 1 | 0.4627564 | 0 | 0
1 g of ammonium heptamolybdate tetrahydrate dissolved in 4 mL of DI water. Separately, 2 g of sucrose dissolved in 3.5 mL of DI water at 50 °C. The two solutions were then combined. The combined solution was dried at 120 °C in air for 24 hours, then crushed and sieved to 212 microns. 0.6 g of the sieved precursor was carburized at a ramp rate of 5 °C/min to 590 °C for 5 hr under 30 sccm of N2 gas. After carburization the sample was cooled under 30 sccm N2 and passivated under 30 sccm 1% O2/N2 for 2 hours. |  | 0 | 590 | 5 | N2 | 0.5 | 5 | 30 | [12 empty] | 590 | 5 | 30 | 1.609438 | -1 | 0 | 0.1142857 | 0 | 0 | 0.7686218 | 0 | 0
1 g of ammonium heptamolybdate tetrahydrate dissolved in 4 mL of DI water. Separately, 2 g of sucrose dissolved in 3.5 mL of DI water at 50 °C. The two solutions were then combined. The combined solution was dried at 120 °C in air for 24 hours, then crushed and sieved to 212 microns. 0.6 g of the sieved precursor was carburized at a ramp rate of 5 °C/min to 590 °C for 5 hr under 60 sccm of N2 gas. After carburization the sample was cooled under 30 sccm N2 and passivated under 30 sccm 1% O2/N2 for 2 hours. |  | 0 | 590 | 5 | N2 | 0.5 | 5 | 60 | [12 empty] | 590 | 5 | 60 | 1.609438 | -1 | 0 | 0.1142857 | 0 | 0.4285714 | 0.7686218 | 0 | 0
1 g of ammonium heptamolybdate tetrahydrate dissolved in 4 mL of DI water. Separately, 2 g of sucrose dissolved in 3.5 mL of DI water at 50 °C. The two solutions were then combined. The combined solution was dried at 120 °C in air for 24 hours, then crushed and sieved to 212 microns. 0.6 g of the sieved precursor was carburized at a ramp rate of 5 °C/min to 590 °C for 5 hr under 100 sccm of N2 gas. After carburization the sample was cooled under 30 sccm N2 and passivated under 30 sccm 1% O2/N2 for 2 hours. |  | 0 | 590 | 5 | N2 | 0.5 | 5 | 100 | [12 empty] | 590 | 5 | 100 | 1.609438 | -1 | 0 | 0.1142857 | 0 | 1 | 0.7686218 | 0 | 0
1 g of ammonium heptamolybdate tetrahydrate dissolved in 4 mL of DI water. Separately, 2 g of sucrose dissolved in 3.5 mL of DI water at 50 °C. The two solutions were then combined. The combined solution was dried at 120 °C in air for 24 hours, then crushed and sieved to 212 microns. 0.6 g of the sieved precursor was carburized at a ramp rate of 5 °C/min to 590 °C for 10 hr under 30 sccm of N2 gas. After carburization the sample was cooled under 30 sccm N2 and passivated under 30 sccm 1% O2/N2 for 2 hours. |  | 0 | 590 | 5 | N2 | 0.5 | 10 | 30 | [12 empty] | 590 | 5 | 30 | 2.302585 | -1 | 0 | 0.1142857 | 0 | 0 | 1 | 0 | 0
1 g of ammonium heptamolybdate tetrahydrate dissolved in 4 mL of DI water. Separately, 2 g of sucrose dissolved in 3.5 mL of DI water at 50 °C. The two solutions were then combined. The combined solution was dried at 120 °C in air for 24 hours, then crushed and sieved to 212 microns. 0.6 g of the sieved precursor was carburized at a ramp rate of 5 °C/min to 590 °C for 10 hr under 60 sccm of N2 gas. After carburization the sample was cooled under 30 sccm N2 and passivated under 30 sccm 1% O2/N2 for 2 hours. |  | 0 | 590 | 5 | N2 | 0.5 | 10 | 60 | [12 empty] | 590 | 5 | 60 | 2.302585 | -1 | 0 | 0.1142857 | 0 | 0.4285714 | 1 | 0 | 0
1 g of ammonium heptamolybdate tetrahydrate dissolved in 4 mL of DI water. Separately, 2 g of sucrose dissolved in 3.5 mL of DI water at 50 °C. The two solutions were then combined. The combined solution was dried at 120 °C in air for 24 hours, then crushed and sieved to 212 microns. 0.6 g of the sieved precursor was carburized at a ramp rate of 5 °C/min to 590 °C for 10 hr under 100 sccm of N2 gas. After carburization the sample was cooled under 30 sccm N2 and passivated under 30 sccm 1% O2/N2 for 2 hours. |  | 0 | 590 | 5 | N2 | 0.5 | 10 | 100 | [12 empty] | 590 | 5 | 100 | 2.302585 | -1 | 0 | 0.1142857 | 0 | 1 | 1 | 0 | 0
1 g of ammonium heptamolybdate tetrahydrate dissolved in 5.5 mL of DI water. Separately, 1 g of sucrose dissolved in 2 mL of DI water at 50 °C. The two solutions were then combined. The combined solution was dried at 120 °C in air for 24 hours, then crushed and sieved to 212 microns. 0.6 g of the sieved precursor was carburized at a ramp rate of 5 °C/min to 590 °C for 0.5 hr under 30 sccm of N2 gas. After carburization the sample was cooled under 30 sccm N2 and passivated under 30 sccm 1% O2/N2 for 2 hours. |  | 0 | 590 | 5 | N2 | 1 | 0.5 | 30 | [12 empty] | 590 | 5 | 30 | -0.6931472 | 0 | 0 | 0.1142857 | 0 | 0 | 0 | 0.5 | 0
1 g of ammonium heptamolybdate tetrahydrate dissolved in 5.5 mL of DI water. Separately, 1 g of sucrose dissolved in 2 mL of DI water at 50 °C. The two solutions were then combined. The combined solution was dried at 120 °C in air for 24 hours, then crushed and sieved to 212 microns. 0.6 g of the sieved precursor was carburized at a ramp rate of 5 °C/min to 590 °C for 0.5 hr under 60 sccm of N2 gas. After carburization the sample was cooled under 30 sccm N2 and passivated under 30 sccm 1% O2/N2 for 2 hours. |  | 0 | 590 | 5 | N2 | 1 | 0.5 | 60 | [12 empty] | 590 | 5 | 60 | -0.6931472 | 0 | 0 | 0.1142857 | 0 | 0.4285714 | 0 | 0.5 | 0
1 g of ammonium heptamolybdate tetrahydrate dissolved in 5.5 mL of DI water. Separately, 1 g of sucrose dissolved in 2 mL of DI water at 50 °C. The two solutions were then combined. The combined solution was dried at 120 °C in air for 24 hours, then crushed and sieved to 212 microns. 0.6 g of the sieved precursor was carburized at a ramp rate of 5 °C/min to 590 °C for 0.5 hr under 100 sccm of N2 gas. After carburization the sample was cooled under 30 sccm N2 and passivated under 30 sccm 1% O2/N2 for 2 hours. |  | 0 | 590 | 5 | N2 | 1 | 0.5 | 100 | [12 empty] | 590 | 5 | 100 | -0.6931472 | 0 | 0 | 0.1142857 | 0 | 1 | 0 | 0.5 | 0
1 g of ammonium heptamolybdate tetrahydrate dissolved in 5.5 mL of DI water. Separately, 1 g of sucrose dissolved in 2 mL of DI water at 50 °C. The two solutions were then combined. The combined solution was dried at 120 °C in air for 24 hours, then crushed and sieved to 212 microns. 0.6 g of the sieved precursor was carburized at a ramp rate of 5 °C/min to 590 °C for 2 hr under 30 sccm of N2 gas. After carburization the sample was cooled under 30 sccm N2 and passivated under 30 sccm 1% O2/N2 for 2 hours. |  | 0 | 590 | 5 | N2 | 1 | 2 | 30 | [12 empty] | 590 | 5 | 30 | 0.6931472 | 0 | 0 | 0.1142857 | 0 | 0 | 0.4627564 | 0.5 | 0
1 g of ammonium heptamolybdate tetrahydrate dissolved in 5.5 mL of DI water. Separately, 1 g of sucrose dissolved in 2 mL of DI water at 50 °C. The two solutions were then combined. The combined solution was dried at 120 °C in air for 24 hours, then crushed and sieved to 212 microns. 0.6 g of the sieved precursor was carburized at a ramp rate of 5 °C/min to 590 °C for 2 hr under 60 sccm of N2 gas. After carburization the sample was cooled under 30 sccm N2 and passivated under 30 sccm 1% O2/N2 for 2 hours. |  | 0 | 590 | 5 | N2 | 1 | 2 | 60 | [12 empty] | 590 | 5 | 60 | 0.6931472 | 0 | 0 | 0.1142857 | 0 | 0.4285714 | 0.4627564 | 0.5 | 0
1 g of ammonium heptamolybdate tetrahydrate dissolved in 5.5 mL of DI water. Separately, 1 g of sucrose dissolved in 2 mL of DI water at 50 °C. The two solutions were then combined. The combined solution was dried at 120 °C in air for 24 hours, then crushed and sieved to 212 microns. 0.6 g of the sieved precursor was carburized at a ramp rate of 5 °C/min to 590 °C for 2 hr under 100 sccm of N2 gas. After carburization the sample was cooled under 30 sccm N2 and passivated under 30 sccm 1% O2/N2 for 2 hours. |  | 0 | 590 | 5 | N2 | 1 | 2 | 100 | [12 empty] | 590 | 5 | 100 | 0.6931472 | 0 | 0 | 0.1142857 | 0 | 1 | 0.4627564 | 0.5 | 0
1 g of ammonium heptamolybdate tetrahydrate dissolved in 5.5 mL of DI water. Separately, 1 g of sucrose dissolved in 2 mL of DI water at 50 °C. The two solutions were then combined. The combined solution was dried at 120 °C in air for 24 hours, then crushed and sieved to 212 microns. 0.6 g of the sieved precursor was carburized at a ramp rate of 5 °C/min to 590 °C for 5 hr under 30 sccm of N2 gas. After carburization the sample was cooled under 30 sccm N2 and passivated under 30 sccm 1% O2/N2 for 2 hours. |  | 0 | 590 | 5 | N2 | 1 | 5 | 30 | [12 empty] | 590 | 5 | 30 | 1.609438 | 0 | 0 | 0.1142857 | 0 | 0 | 0.7686218 | 0.5 | 0
1 g of ammonium heptamolybdate tetrahydrate dissolved in 5.5 mL of DI water. Separately, 1 g of sucrose dissolved in 2 mL of DI water at 50 °C. The two solutions were then combined. The combined solution was dried at 120 °C in air for 24 hours, then crushed and sieved to 212 microns. 0.6 g of the sieved precursor was carburized at a ramp rate of 5 °C/min to 590 °C for 5 hr under 60 sccm of N2 gas. After carburization the sample was cooled under 30 sccm N2 and passivated under 30 sccm 1% O2/N2 for 2 hours. |  | 0 | 590 | 5 | N2 | 1 | 5 | 60 | [12 empty] | 590 | 5 | 60 | 1.609438 | 0 | 0 | 0.1142857 | 0 | 0.4285714 | 0.7686218 | 0.5 | 0
1 g of ammonium heptamolybdate tetrahydrate dissolved in 5.5 mL of DI water. Separately, 1 g of sucrose dissolved in 2 mL of DI water at 50 °C. The two solutions were then combined. The combined solution was dried at 120 °C in air for 24 hours, then crushed and sieved to 212 microns. 0.6 g of the sieved precursor was carburized at a ramp rate of 5 °C/min to 590 °C for 5 hr under 100 sccm of N2 gas. After carburization the sample was cooled under 30 sccm N2 and passivated under 30 sccm 1% O2/N2 for 2 hours. |  | 0 | 590 | 5 | N2 | 1 | 5 | 100 | [12 empty] | 590 | 5 | 100 | 1.609438 | 0 | 0 | 0.1142857 | 0 | 1 | 0.7686218 | 0.5 | 0
1 g of ammonium heptamolybdate tetrahydrate dissolved in 5.5 mL of DI water. Separately, 1 g of sucrose dissolved in 2 mL of DI water at 50 °C. The two solutions were then combined. The combined solution was dried at 120 °C in air for 24 hours, then crushed and sieved to 212 microns. 0.6 g of the sieved precursor was carburized at a ramp rate of 5 °C/min to 590 °C for 10 hr under 30 sccm of N2 gas. After carburization the sample was cooled under 30 sccm N2 and passivated under 30 sccm 1% O2/N2 for 2 hours. |  | 0 | 590 | 5 | N2 | 1 | 10 | 30 | [12 empty] | 590 | 5 | 30 | 2.302585 | 0 | 0 | 0.1142857 | 0 | 0 | 1 | 0.5 | 0
1 g of ammonium heptamolybdate tetrahydrate dissolved in 5.5 mL of DI water. Separately, 1 g of sucrose dissolved in 2 mL of DI water at 50 °C. The two solutions were then combined. The combined solution was dried at 120 °C in air for 24 hours, then crushed and sieved to 212 microns. 0.6 g of the sieved precursor was carburized at a ramp rate of 5 °C/min to 590 °C for 10 hr under 60 sccm of N2 gas. After carburization the sample was cooled under 30 sccm N2 and passivated under 30 sccm 1% O2/N2 for 2 hours. |  | 0 | 590 | 5 | N2 | 1 | 10 | 60 | [12 empty] | 590 | 5 | 60 | 2.302585 | 0 | 0 | 0.1142857 | 0 | 0.4285714 | 1 | 0.5 | 0
1 g of ammonium heptamolybdate tetrahydrate dissolved in 5.5 mL of DI water. Separately, 1 g of sucrose dissolved in 2 mL of DI water at 50 °C. The two solutions were then combined. The combined solution was dried at 120 °C in air for 24 hours, then crushed and sieved to 212 microns. 0.6 g of the sieved precursor was carburized at a ramp rate of 5 °C/min to 590 °C for 10 hr under 100 sccm of N2 gas. After carburization the sample was cooled under 30 sccm N2 and passivated under 30 sccm 1% O2/N2 for 2 hours. |  | 0 | 590 | 5 | N2 | 1 | 10 | 100 | [12 empty] | 590 | 5 | 100 | 2.302585 | 0 | 0 | 0.1142857 | 0 | 1 | 1 | 0.5 | 0
1 g of ammonium heptamolybdate tetrahydrate dissolved in 6 mL of DI water. Separately, 0.5 g of sucrose dissolved in 1.5 mL of DI water at 50 °C. The two solutions were then combined. The combined solution was dried at 120 °C in air for 24 hours, then crushed and sieved to 212 microns. 0.6 g of the sieved precursor was carburized at a ramp rate of 5 °C/min to 590 °C for 0.5 hr under 30 sccm of N2 gas. After carburization the sample was cooled under 30 sccm N2 and passivated under 30 sccm 1% O2/N2 for 2 hours. |  | 0 | 590 | 5 | N2 | 2 | 0.5 | 30 | [12 empty] | 590 | 5 | 30 | -0.6931472 | 1 | 0 | 0.1142857 | 0 | 0 | 0 | 1 | 0
1 g of ammonium heptamolybdate tetrahydrate dissolved in 6 mL of DI water. Separately, 0.5 g of sucrose dissolved in 1.5 mL of DI water at 50 °C. The two solutions were then combined. The combined solution was dried at 120 °C in air for 24 hours, then crushed and sieved to 212 microns. 0.6 g of the sieved precursor was carburized at a ramp rate of 5 °C/min to 590 °C for 0.5 hr under 60 sccm of N2 gas. After carburization the sample was cooled under 30 sccm N2 and passivated under 30 sccm 1% O2/N2 for 2 hours. |  | 0 | 590 | 5 | N2 | 2 | 0.5 | 60 | [12 empty] | 590 | 5 | 60 | -0.6931472 | 1 | 0 | 0.1142857 | 0 | 0.4285714 | 0 | 1 | 0
1 g of ammonium heptamolybdate tetrahydrate dissolved in 6 mL of DI water. Separately, 0.5 g of sucrose dissolved in 1.5 mL of DI water at 50 °C. The two solutions were then combined. The combined solution was dried at 120 °C in air for 24 hours, then crushed and sieved to 212 microns. 0.6 g of the sieved precursor was carburized at a ramp rate of 5 °C/min to 590 °C for 0.5 hr under 100 sccm of N2 gas. After carburization the sample was cooled under 30 sccm N2 and passivated under 30 sccm 1% O2/N2 for 2 hours. |  | 0 | 590 | 5 | N2 | 2 | 0.5 | 100 | [12 empty] | 590 | 5 | 100 | -0.6931472 | 1 | 0 | 0.1142857 | 0 | 1 | 0 | 1 | 0
1 g of ammonium heptamolybdate tetrahydrate dissolved in 6 mL of DI water. Separately, 0.5 g of sucrose dissolved in 1.5 mL of DI water at 50 °C. The two solutions were then combined. The combined solution was dried at 120 °C in air for 24 hours, then crushed and sieved to 212 microns. 0.6 g of the sieved precursor was carburized at a ramp rate of 5 °C/min to 590 °C for 2 hr under 30 sccm of N2 gas. After carburization the sample was cooled under 30 sccm N2 and passivated under 30 sccm 1% O2/N2 for 2 hours. |  | 0 | 590 | 5 | N2 | 2 | 2 | 30 | [12 empty] | 590 | 5 | 30 | 0.6931472 | 1 | 0 | 0.1142857 | 0 | 0 | 0.4627564 | 1 | 0
1 g of ammonium heptamolybdate tetrahydrate dissolved in 6 mL of DI water. Separately, 0.5 g of sucrose dissolved in 1.5 mL of DI water at 50 °C. The two solutions were then combined. The combined solution was dried at 120 °C in air for 24 hours, then crushed and sieved to 212 microns. 0.6 g of the sieved precursor was carburized at a ramp rate of 5 °C/min to 590 °C for 2 hr under 60 sccm of N2 gas. After carburization the sample was cooled under 30 sccm N2 and passivated under 30 sccm 1% O2/N2 for 2 hours. |  | 0 | 590 | 5 | N2 | 2 | 2 | 60 | [12 empty] | 590 | 5 | 60 | 0.6931472 | 1 | 0 | 0.1142857 | 0 | 0.4285714 | 0.4627564 | 1 | 0
1 g of ammonium heptamolybdate tetrahydrate dissolved in 6 mL of DI water. Separately, 0.5 g of sucrose dissolved in 1.5 mL of DI water at 50 °C. The two solutions were then combined. The combined solution was dried at 120 °C in air for 24 hours, then crushed and sieved to 212 microns. 0.6 g of the sieved precursor was carburized at a ramp rate of 5 °C/min to 590 °C for 2 hr under 100 sccm of N2 gas. After carburization the sample was cooled under 30 sccm N2 and passivated under 30 sccm 1% O2/N2 for 2 hours. |  | 0 | 590 | 5 | N2 | 2 | 2 | 100 | [12 empty] | 590 | 5 | 100 | 0.6931472 | 1 | 0 | 0.1142857 | 0 | 1 | 0.4627564 | 1 | 0
1 g of ammonium heptamolybdate tetrahydrate dissolved in 6 mL of DI water. Separately, 0.5 g of sucrose dissolved in 1.5 mL of DI water at 50 °C. The two solutions were then combined. The combined solution was dried at 120 °C in air for 24 hours, then crushed and sieved to 212 microns. 0.6 g of the sieved precursor was carburized at a ramp rate of 5 °C/min to 590 °C for 5 hr under 30 sccm of N2 gas. After carburization the sample was cooled under 30 sccm N2 and passivated under 30 sccm 1% O2/N2 for 2 hours. |  | 0 | 590 | 5 | N2 | 2 | 5 | 30 | [12 empty] | 590 | 5 | 30 | 1.609438 | 1 | 0 | 0.1142857 | 0 | 0 | 0.7686218 | 1 | 0
1 g of ammonium heptamolybdate tetrahydrate dissolved in 6 mL of DI water. Separately, 0.5 g of sucrose dissolved in 1.5 mL of DI water at 50 °C. The two solutions were then combined. The combined solution was dried at 120 °C in air for 24 hours, then crushed and sieved to 212 microns. 0.6 g of the sieved precursor was carburized at a ramp rate of 5 °C/min to 590 °C for 5 hr under 60 sccm of N2 gas. After carburization the sample was cooled under 30 sccm N2 and passivated under 30 sccm 1% O2/N2 for 2 hours. |  | 0 | 590 | 5 | N2 | 2 | 5 | 60 | [12 empty] | 590 | 5 | 60 | 1.609438 | 1 | 0 | 0.1142857 | 0 | 0.4285714 | 0.7686218 | 1 | 0
1 g of ammonium heptamolybdate tetrahydrate dissolved in 6 mL of DI water. Separately, 0.5 g of sucrose dissolved in 1.5 mL of DI water at 50 °C. The two solutions were then combined. The combined solution was dried at 120 °C in air for 24 hours, then crushed and sieved to 212 microns. 0.6 g of the sieved precursor was carburized at a ramp rate of 5 °C/min to 590 °C for 5 hr under 100 sccm of N2 gas. After carburization the sample was cooled under 30 sccm N2 and passivated under 30 sccm 1% O2/N2 for 2 hours. |  | 0 | 590 | 5 | N2 | 2 | 5 | 100 | [12 empty] | 590 | 5 | 100 | 1.609438 | 1 | 0 | 0.1142857 | 0 | 1 | 0.7686218 | 1 | 0
1 g of ammonium heptamolybdate tetrahydrate dissolved in 6 mL of DI water. Separately, 0.5 g of sucrose dissolved in 1.5 mL of DI water at 50 °C. The two solutions were then combined. The combined solution was dried at 120 °C in air for 24 hours, then crushed and sieved to 212 microns. 0.6 g of the sieved precursor was carburized at a ramp rate of 5 °C/min to 590 °C for 10 hr under 30 sccm of N2 gas. After carburization the sample was cooled under 30 sccm N2 and passivated under 30 sccm 1% O2/N2 for 2 hours. |  | 0 | 590 | 5 | N2 | 2 | 10 | 30 | [12 empty] | 590 | 5 | 30 | 2.302585 | 1 | 0 | 0.1142857 | 0 | 0 | 1 | 1 | 0
1 g of ammonium heptamolybdate tetrahydrate dissolved in 6 mL of DI water. Separately, 0.5 g of sucrose dissolved in 1.5 mL of DI water at 50 °C. The two solutions were then combined. The combined solution was dried at 120 °C in air for 24 hours, then crushed and sieved to 212 microns. 0.6 g of the sieved precursor was carburized at a ramp rate of 5 °C/min to 590 °C for 10 hr under 60 sccm of N2 gas. After carburization the sample was cooled under 30 sccm N2 and passivated under 30 sccm 1% O2/N2 for 2 hours. |  | 0 | 590 | 5 | N2 | 2 | 10 | 60 | [12 empty] | 590 | 5 | 60 | 2.302585 | 1 | 0 | 0.1142857 | 0 | 0.4285714 | 1 | 1 | 0
1 g of ammonium heptamolybdate tetrahydrate dissolved in 6 mL of DI water. Separately, 0.5 g of sucrose dissolved in 1.5 mL of DI water at 50 °C. The two solutions were then combined. The combined solution was dried at 120 °C in air for 24 hours, then crushed and sieved to 212 microns. 0.6 g of the sieved precursor was carburized at a ramp rate of 5 °C/min to 590 °C for 10 hr under 100 sccm of N2 gas. After carburization the sample was cooled under 30 sccm N2 and passivated under 30 sccm 1% O2/N2 for 2 hours. |  | 0 | 590 | 5 | N2 | 2 | 10 | 100 | [12 empty] | 590 | 5 | 100 | 2.302585 | 1 | 0 | 0.1142857 | 0 | 1 | 1 | 1 | 0
1 g of ammonium heptamolybdate tetrahydrate dissolved in 4 mL of DI water. Separately, 2 g of sucrose dissolved in 3.5 mL of DI water at 50 °C. The two solutions were then combined. The combined solution was dried at 120 °C in air for 24 hours, then crushed and sieved to 212 microns. 0.6 g of the sieved precursor was carburized at a ramp rate of 10 °C/min to 590 °C for 0.5 hr under 30 sccm of H2 gas. After carburization the sample was cooled under 30 sccm N2 and passivated under 30 sccm 1% O2/N2 for 2 hours. |  | 0 | 590 | 10 | H2 | 0.5 | 0.5 | 30 | [12 empty] | 590 | 10 | 30 | -0.6931472 | -1 | 1 | 0.1142857 | 0.5 | 0 | 0 | 0 | 1
1 g of ammonium heptamolybdate tetrahydrate dissolved in 4 mL of DI water. Separately, 2 g of sucrose dissolved in 3.5 mL of DI water at 50 °C. The two solutions were then combined. The combined solution was dried at 120 °C in air for 24 hours, then crushed and sieved to 212 microns. 0.6 g of the sieved precursor was carburized at a ramp rate of 10 °C/min to 590 °C for 0.5 hr under 60 sccm of H2 gas. After carburization the sample was cooled under 30 sccm N2 and passivated under 30 sccm 1% O2/N2 for 2 hours. |  | 0 | 590 | 10 | H2 | 0.5 | 0.5 | 60 | [12 empty] | 590 | 10 | 60 | -0.6931472 | -1 | 1 | 0.1142857 | 0.5 | 0.4285714 | 0 | 0 | 1
1 g of ammonium heptamolybdate tetrahydrate dissolved in 4 mL of DI water. Separately, 2 g of sucrose dissolved in 3.5 mL of DI water at 50 °C. The two solutions were then combined. The combined solution was dried at 120 °C in air for 24 hours, then crushed and sieved to 212 microns. 0.6 g of the sieved precursor was carburized at a ramp rate of 10 °C/min to 590 °C for 0.5 hr under 100 sccm of H2 gas. After carburization the sample was cooled under 30 sccm N2 and passivated under 30 sccm 1% O2/N2 for 2 hours. |  | 0 | 590 | 10 | H2 | 0.5 | 0.5 | 100 | [12 empty] | 590 | 10 | 100 | -0.6931472 | -1 | 1 | 0.1142857 | 0.5 | 1 | 0 | 0 | 1
1 g of ammonium heptamolybdate tetrahydrate dissolved in 4 mL of DI water. Separately, 2 g of sucrose dissolved in 3.5 mL of DI water at 50 °C. The two solutions were then combined. The combined solution was dried at 120 °C in air for 24 hours, then crushed and sieved to 212 microns. 0.6 g of the sieved precursor was carburized at a ramp rate of 10 °C/min to 590 °C for 2 hr under 30 sccm of H2 gas. After carburization the sample was cooled under 30 sccm N2 and passivated under 30 sccm 1% O2/N2 for 2 hours. |  | 0 | 590 | 10 | H2 | 0.5 | 2 | 30 | [12 empty] | 590 | 10 | 30 | 0.6931472 | -1 | 1 | 0.1142857 | 0.5 | 0 | 0.4627564 | 0 | 1
1 g of ammonium heptamolybdate tetrahydrate dissolved in 4 mL of DI water. Separately, 2 g of sucrose dissolved in 3.5 mL of DI water at 50 °C. The two solutions were then combined. The combined solution was dried at 120 °C in air for 24 hours, then crushed and sieved to 212 microns. 0.6 g of the sieved precursor was carburized at a ramp rate of 10 °C/min to 590 °C for 2 hr under 60 sccm of H2 gas. After carburization the sample was cooled under 30 sccm N2 and passivated under 30 sccm 1% O2/N2 for 2 hours. |  | 0 | 590 | 10 | H2 | 0.5 | 2 | 60 | [12 empty] | 590 | 10 | 60 | 0.6931472 | -1 | 1 | 0.1142857 | 0.5 | 0.4285714 | 0.4627564 | 0 | 1
1 g of ammonium heptamolybdate tetrahydrate dissolved in 4 mL of DI water. Separately, 2 g of sucrose dissolved in 3.5 mL of DI water at 50 °C. The two solutions were then combined. The combined solution was dried at 120 °C in air for 24 hours, then crushed and sieved to 212 microns. 0.6 g of the sieved precursor was carburized at a ramp rate of 10 °C/min to 590 °C for 2 hr under 100 sccm of H2 gas. After carburization the sample was cooled under 30 sccm N2 and passivated under 30 sccm 1% O2/N2 for 2 hours. |  | 0 | 590 | 10 | H2 | 0.5 | 2 | 100 | [12 empty] | 590 | 10 | 100 | 0.6931472 | -1 | 1 | 0.1142857 | 0.5 | 1 | 0.4627564 | 0 | 1
1 g of ammonium heptamolybdate tetrahydrate dissolved in 4 mL of DI water. Separately, 2 g of sucrose dissolved in 3.5 mL of DI water at 50 °C. The two solutions were then combined. The combined solution was dried at 120 °C in air for 24 hours, then crushed and sieved to 212 microns. 0.6 g of the sieved precursor was carburized at a ramp rate of 10 °C/min to 590 °C for 5 hr under 30 sccm of H2 gas. After carburization the sample was cooled under 30 sccm N2 and passivated under 30 sccm 1% O2/N2 for 2 hours. |  | 0 | 590 | 10 | H2 | 0.5 | 5 | 30 | [12 empty] | 590 | 10 | 30 | 1.609438 | -1 | 1 | 0.1142857 | 0.5 | 0 | 0.7686218 | 0 | 1
1 g of ammonium heptamolybdate tetrahydrate dissolved in 4 mL of DI water. Separately, 2 g of sucrose dissolved in 3.5 mL of DI water at 50 °C. The two solutions were then combined. The combined solution was dried at 120 °C in air for 24 hours, then crushed and sieved to 212 microns. 0.6 g of the sieved precursor was carburized at a ramp rate of 10 °C/min to 590 °C for 5 hr under 60 sccm of H2 gas. After carburization the sample was cooled under 30 sccm N2 and passivated under 30 sccm 1% O2/N2 for 2 hours. |  | 0 | 590 | 10 | H2 | 0.5 | 5 | 60 | [12 empty] | 590 | 10 | 60 | 1.609438 | -1 | 1 | 0.1142857 | 0.5 | 0.4285714 | 0.7686218 | 0 | 1
1 g of ammonium heptamolybdate tetrahydrate dissolved in 4 mL of DI water. Separately, 2 g of sucrose dissolved in 3.5 mL of DI water at 50 °C. The two solutions were then combined. The combined solution was dried at 120 °C in air for 24 hours, then crushed and sieved to 212 microns. 0.6 g of the sieved precursor was carburized at a ramp rate of 10 °C/min to 590 °C for 5 hr under 100 sccm of H2 gas. After carburization the sample was cooled under 30 sccm N2 and passivated under 30 sccm 1% O2/N2 for 2 hours. |  | 0 | 590 | 10 | H2 | 0.5 | 5 | 100 | [12 empty] | 590 | 10 | 100 | 1.609438 | -1 | 1 | 0.1142857 | 0.5 | 1 | 0.7686218 | 0 | 1
1 g of ammonium heptamolybdate tetrahydrate dissolved in 4 mL of DI water. Separately, 2 g of sucrose dissolved in 3.5 mL of DI water at 50 °C. The two solutions were then combined. The combined solution was dried at 120 °C in air for 24 hours, then crushed and sieved to 212 microns. 0.6 g of the sieved precursor was carburized at a ramp rate of 10 °C/min to 590 °C for 10 hr under 30 sccm of H2 gas. After carburization the sample was cooled under 30 sccm N2 and passivated under 30 sccm 1% O2/N2 for 2 hours. |  | 0 | 590 | 10 | H2 | 0.5 | 10 | 30 | [12 empty] | 590 | 10 | 30 | 2.302585 | -1 | 1 | 0.1142857 | 0.5 | 0 | 1 | 0 | 1
1 g of ammonium heptamolybdate tetrahydrate dissolved in 4 mL of DI water. Separately, 2 g of sucrose dissolved in 3.5 mL of DI water at 50 °C. The two solutions were then combined. The combined solution was dried at 120 °C in air for 24 hours, then crushed and sieved to 212 microns. 0.6 g of the sieved precursor was carburized at a ramp rate of 10 °C/min to 590 °C for 10 hr under 60 sccm of H2 gas. After carburization the sample was cooled under 30 sccm N2 and passivated under 30 sccm 1% O2/N2 for 2 hours. |  | 0 | 590 | 10 | H2 | 0.5 | 10 | 60 | [12 empty] | 590 | 10 | 60 | 2.302585 | -1 | 1 | 0.1142857 | 0.5 | 0.4285714 | 1 | 0 | 1
1 g of ammonium heptamolybdate tetrahydrate dissolved in 4 mL of DI water. Separately, 2 g of sucrose dissolved in 3.5 mL of DI water at 50 °C. The two solutions were then combined. The combined solution was dried at 120 °C in air for 24 hours, then crushed and sieved to 212 microns. 0.6 g of the sieved precursor was carburized at a ramp rate of 10 °C/min to 590 °C for 10 hr under 100 sccm of H2 gas. After carburization the sample was cooled under 30 sccm N2 and passivated under 30 sccm 1% O2/N2 for 2 hours. |  | 0 | 590 | 10 | H2 | 0.5 | 10 | 100 | [12 empty] | 590 | 10 | 100 | 2.302585 | -1 | 1 | 0.1142857 | 0.5 | 1 | 1 | 0 | 1
1 g of ammonium heptamolybdate tetrahydrate dissolved in 5.5 mL of DI water. Separately, 1 g of sucrose dissolved in 2 mL of DI water at 50 °C. The two solutions were then combined. The combined solution was dried at 120 °C in air for 24 hours, then crushed and sieved to 212 microns. 0.6 g of the sieved precursor was carburized at a ramp rate of 10 °C/min to 590 °C for 0.5 hr under 30 sccm of H2 gas. After carburization the sample was cooled under 30 sccm N2 and passivated under 30 sccm 1% O2/N2 for 2 hours. |  | 0 | 590 | 10 | H2 | 1 | 0.5 | 30 | [12 empty] | 590 | 10 | 30 | -0.6931472 | 0 | 1 | 0.1142857 | 0.5 | 0 | 0 | 0.5 | 1
1 g of ammonium heptamolybdate tetrahydrate dissolved in 5.5 mL of DI water. Separately, 1 g of sucrose dissolved in 2 mL of DI water at 50 °C. The two solutions were then combined. The combined solution was dried at 120 °C in air for 24 hours, then crushed and sieved to 212 microns. 0.6 g of the sieved precursor was carburized at a ramp rate of 10 °C/min to 590 °C for 0.5 hr under 60 sccm of H2 gas. After carburization the sample was cooled under 30 sccm N2 and passivated under 30 sccm 1% O2/N2 for 2 hours. |  | 0 | 590 | 10 | H2 | 1 | 0.5 | 60 | [12 empty] | 590 | 10 | 60 | -0.6931472 | 0 | 1 | 0.1142857 | 0.5 | 0.4285714 | 0 | 0.5 | 1
1 g of ammonium heptamolybdate tetrahydrate dissolved in 5.5 mL of DI water. Separately, 1 g of sucrose dissolved in 2 mL of DI water at 50 °C. The two solutions were then combined. The combined solution was dried at 120 °C in air for 24 hours, then crushed and sieved to 212 microns. 0.6 g of the sieved precursor was carburized at a ramp rate of 10 °C/min to 590 °C for 0.5 hr under 100 sccm of H2 gas. After carburization the sample was cooled under 30 sccm N2 and passivated under 30 sccm 1% O2/N2 for 2 hours. |  | 0 | 590 | 10 | H2 | 1 | 0.5 | 100 | [12 empty] | 590 | 10 | 100 | -0.6931472 | 0 | 1 | 0.1142857 | 0.5 | 1 | 0 | 0.5 | 1
1 g of ammonium heptamolybdate tetrahydrate dissolved in 5.5 mL of DI water. Separately, 1 g of sucrose dissolved in 2 mL of DI water at 50 °C. The two solutions were then combined. The combined solution was dried at 120 °C in air for 24 hours, then crushed and sieved to 212 microns. 0.6 g of the sieved precursor was carburized at a ramp rate of 10 °C/min to 590 °C for 2 hr under 30 sccm of H2 gas. After carburization the sample was cooled under 30 sccm N2 and passivated under 30 sccm 1% O2/N2 for 2 hours. |  | 0 | 590 | 10 | H2 | 1 | 2 | 30 | [12 empty] | 590 | 10 | 30 | 0.6931472 | 0 | 1 | 0.1142857 | 0.5 | 0 | 0.4627564 | 0.5 | 1
1 g of ammonium heptamolybdate tetrahydrate dissolved in 5.5 mL of DI water. Separately, 1 g of sucrose dissolved in 2 mL of DI water at 50 °C. The two solutions were then combined. The combined solution was dried at 120 °C in air for 24 hours, then crushed and sieved to 212 microns. 0.6 g of the sieved precursor was carburized at a ramp rate of 10 °C/min to 590 °C for 2 hr under 60 sccm of H2 gas. After carburization the sample was cooled under 30 sccm N2 and passivated under 30 sccm 1% O2/N2 for 2 hours. |  | 0 | 590 | 10 | H2 | 1 | 2 | 60 | [12 empty] | 590 | 10 | 60 | 0.6931472 | 0 | 1 | 0.1142857 | 0.5 | 0.4285714 | 0.4627564 | 0.5 | 1
1 g of ammonium heptamolybdate tetrahydrate dissolved in 5.5 mL of DI water. Separately, 1 g of sucrose dissolved in 2 mL of DI water at 50 °C. The two solutions were then combined. The combined solution was dried at 120 °C in air for 24 hours, then crushed and sieved to 212 microns. 0.6 g of the sieved precursor was carburized at a ramp rate of 10 °C/min to 590 °C for 2 hr under 100 sccm of H2 gas. After carburization the sample was cooled under 30 sccm N2 and passivated under 30 sccm 1% O2/N2 for 2 hours. |  | 0 | 590 | 10 | H2 | 1 | 2 | 100 | [12 empty] | 590 | 10 | 100 | 0.6931472 | 0 | 1 | 0.1142857 | 0.5 | 1 | 0.4627564 | 0.5 | 1
1 g of ammonium heptamolybdate tetrahydrate dissolved in 5.5 mL of DI water. Separately, 1 g of sucrose dissolved in 2 mL of DI water at 50 °C. The two solutions were then combined. The combined solution was dried at 120 °C in air for 24 hours, then crushed and sieved to 212 microns. 0.6 g of the sieved precursor was carburized at a ramp rate of 10 °C/min to 590 °C for 5 hr under 30 sccm of H2 gas. After carburization the sample was cooled under 30 sccm N2 and passivated under 30 sccm 1% O2/N2 for 2 hours. |  | 0 | 590 | 10 | H2 | 1 | 5 | 30 | [12 empty] | 590 | 10 | 30 | 1.609438 | 0 | 1 | 0.1142857 | 0.5 | 0 | 0.7686218 | 0.5 | 1
1 g of ammonium heptamolybdate tetrahydrate dissolved in 5.5 mL of DI water. Separately, 1 g of sucrose dissolved in 2 mL of DI water at 50 °C. The two solutions were then combined. The combined solution was dried at 120 °C in air for 24 hours, then crushed and sieved to 212 microns. 0.6 g of the sieved precursor was carburized at a ramp rate of 10 °C/min to 590 °C for 5 hr under 60 sccm of H2 gas. After carburization the sample was cooled under 30 sccm N2 and passivated under 30 sccm 1% O2/N2 for 2 hours. |  | 0 | 590 | 10 | H2 | 1 | 5 | 60 | [12 empty] | 590 | 10 | 60 | 1.609438 | 0 | 1 | 0.1142857 | 0.5 | 0.4285714 | 0.7686218 | 0.5 | 1
1 g of ammonium heptamolybdate tetrahydrate dissolved in 5.5 mL of DI water. Separately, 1 g of sucrose dissolved in 2 mL of DI water at 50 °C. The two solutions were then combined. The combined solution was dried at 120 °C in air for 24 hours, then crushed and sieved to 212 microns. 0.6 g of the sieved precursor was carburized at a ramp rate of 10 °C/min to 590 °C for 5 hr under 100 sccm of H2 gas. After carburization the sample was cooled under 30 sccm N2 and passivated under 30 sccm 1% O2/N2 for 2 hours. |  | 0 | 590 | 10 | H2 | 1 | 5 | 100 | [12 empty] | 590 | 10 | 100 | 1.609438 | 0 | 1 | 0.1142857 | 0.5 | 1 | 0.7686218 | 0.5 | 1
1 g of ammonium heptamolybdate tetrahydrate dissolved in 5.5 mL of DI water. Separately, 1 g of sucrose dissolved in 2 mL of DI water at 50 °C. The two solutions were then combined. The combined solution was dried at 120 °C in air for 24 hours, then crushed and sieved to 212 microns. 0.6 g of the sieved precursor was carburized at a ramp rate of 10 °C/min to 590 °C for 10 hr under 30 sccm of H2 gas. After carburization the sample was cooled under 30 sccm N2 and passivated under 30 sccm 1% O2/N2 for 2 hours. |  | 0 | 590 | 10 | H2 | 1 | 10 | 30 | [12 empty] | 590 | 10 | 30 | 2.302585 | 0 | 1 | 0.1142857 | 0.5 | 0 | 1 | 0.5 | 1
1 g of ammonium heptamolybdate tetrahydrate dissolved in 5.5 mL of DI water. Separately, 1 g of sucrose dissolved in 2 mL of DI water at 50 °C. The two solutions were then combined. The combined solution was dried at 120 °C in air for 24 hours, then crushed and sieved to 212 microns. 0.6 g of the sieved precursor was carburized at a ramp rate of 10 °C/min to 590 °C for 10 hr under 60 sccm of H2 gas. After carburization the sample was cooled under 30 sccm N2 and passivated under 30 sccm 1% O2/N2 for 2 hours. |  | 0 | 590 | 10 | H2 | 1 | 10 | 60 | [12 empty] | 590 | 10 | 60 | 2.302585 | 0 | 1 | 0.1142857 | 0.5 | 0.4285714 | 1 | 0.5 | 1
1 g of ammonium heptamolybdate tetrahydrate dissolved in 5.5 mL of DI water. Separately, 1 g of sucrose dissolved in 2 mL of DI water at 50 °C. The two solutions were then combined. The combined solution was dried at 120 °C in air for 24 hours, then crushed and sieved to 212 microns. 0.6 g of the sieved precursor was carburized at a ramp rate of 10 °C/min to 590 °C for 10 hr under 100 sccm of H2 gas. After carburization the sample was cooled under 30 sccm N2 and passivated under 30 sccm 1% O2/N2 for 2 hours. |  | 0 | 590 | 10 | H2 | 1 | 10 | 100 | [12 empty] | 590 | 10 | 100 | 2.302585 | 0 | 1 | 0.1142857 | 0.5 | 1 | 1 | 0.5 | 1
1 g of ammonium heptamolybdate tetrahydrate dissolved in 6 mL of DI water. Separately, 0.5 g of sucrose dissolved in 1.5 mL of DI water at 50 °C. The two solutions were then combined. The combined solution was dried at 120 °C in air for 24 hours, then crushed and sieved to 212 microns. 0.6 g of the sieved precursor was carburized at a ramp rate of 10 °C/min to 590 °C for 0.5 hr under 30 sccm of H2 gas. After carburization the sample was cooled under 30 sccm N2 and passivated under 30 sccm 1% O2/N2 for 2 hours. |  | 0 | 590 | 10 | H2 | 2 | 0.5 | 30 | [12 empty] | 590 | 10 | 30 | -0.6931472 | 1 | 1 | 0.1142857 | 0.5 | 0 | 0 | 1 | 1
1 g of ammonium heptamolybdate tetrahydrate dissolved in 6 mL of DI water. Separately, 0.5 g of sucrose dissolved in 1.5 mL of DI water at 50 °C. The two solutions were then combined. The combined solution was dried at 120 °C in air for 24 hours, then crushed and sieved to 212 microns. 0.6 g of the sieved precursor was carburized at a ramp rate of 10 °C/min to 590 °C for 0.5 hr under 60 sccm of H2 gas. After carburization the sample was cooled under 30 sccm N2 and passivated under 30 sccm 1% O2/N2 for 2 hours. |  | 0 | 590 | 10 | H2 | 2 | 0.5 | 60 | [12 empty] | 590 | 10 | 60 | -0.6931472 | 1 | 1 | 0.1142857 | 0.5 | 0.4285714 | 0 | 1 | 1
1 g of ammonium heptamolybdate tetrahydrate dissolved in 6 mL of DI water. Separately, 0.5 g of sucrose dissolved in 1.5 mL of DI water at 50 °C. The two solutions were then combined. The combined solution was dried at 120 °C in air for 24 hours, then crushed and sieved to 212 microns. 0.6 g of the sieved precursor was carburized at a ramp rate of 10 °C/min to 590 °C for 0.5 hr under 100 sccm of H2 gas. After carburization the sample was cooled under 30 sccm N2 and passivated under 30 sccm 1% O2/N2 for 2 hours. |  | 0 | 590 | 10 | H2 | 2 | 0.5 | 100 | [12 empty] | 590 | 10 | 100 | -0.6931472 | 1 | 1 | 0.1142857 | 0.5 | 1 | 0 | 1 | 1
1 g of ammonium heptamolybdate tetrahydrate dissolved in 6 mL of DI water. Separately, 0.5 g of sucrose dissolved in 1.5 mL of DI water at 50 °C. The two solutions were then combined. The combined solution was dried at 120 °C in air for 24 hours, then crushed and sieved to 212 microns. 0.6 g of the sieved precursor was carburized at a ramp rate of 10 °C/min to 590 °C for 2 hr under 30 sccm of H2 gas. After carburization the sample was cooled under 30 sccm N2 and passivated under 30 sccm 1% O2/N2 for 2 hours. |  | 0 | 590 | 10 | H2 | 2 | 2 | 30 | [12 empty] | 590 | 10 | 30 | 0.6931472 | 1 | 1 | 0.1142857 | 0.5 | 0 | 0.4627564 | 1 | 1
1 g of ammonium heptamolybdate tetrahydrate dissolved in 6 mL of DI water. Separately, 0.5 g of sucrose dissolved in 1.5 mL of DI water at 50 °C. The two solutions were then combined. The combined solution was dried at 120 °C in air for 24 hours, then crushed and sieved to 212 microns. 0.6 g of the sieved precursor was carburized at a ramp rate of 10 °C/min to 590 °C for 2 hr under 60 sccm of H2 gas. After carburization the sample was cooled under 30 sccm N2 and passivated under 30 sccm 1% O2/N2 for 2 hours. |  | 0 | 590 | 10 | H2 | 2 | 2 | 60 | [12 empty] | 590 | 10 | 60 | 0.6931472 | 1 | 1 | 0.1142857 | 0.5 | 0.4285714 | 0.4627564 | 1 | 1
1 g of ammonium heptamolybdate tetrahydrate dissolved in 6 mL of DI water. Separately, 0.5 g of sucrose dissolved in 1.5 mL of DI water at 50 °C. The two solutions were then combined. The combined solution was dried at 120 °C in air for 24 hours, then crushed and sieved to 212 microns. 0.6 g of the sieved precursor was carburized at a ramp rate of 10 °C/min to 590 °C for 2 hr under 100 sccm of H2 gas. After carburization the sample was cooled under 30 sccm N2 and passivated under 30 sccm 1% O2/N2 for 2 hours. |  | 0 | 590 | 10 | H2 | 2 | 2 | 100 | [12 empty] | 590 | 10 | 100 | 0.6931472 | 1 | 1 | 0.1142857 | 0.5 | 1 | 0.4627564 | 1 | 1
1 g of ammonium heptamolybdate tetrahydrate dissolved in 6 mL of DI water. Separately, 0.5 g of sucrose dissolved in 1.5 mL of DI water at 50 °C. The two solutions were then combined. The combined solution was dried at 120 °C in air for 24 hours, then crushed and sieved to 212 microns. 0.6 g of the sieved precursor was carburized at a ramp rate of 10 °C/min to 590 °C for 5 hr under 30 sccm of H2 gas. After carburization the sample was cooled under 30 sccm N2 and passivated under 30 sccm 1% O2/N2 for 2 hours. |  | 0 | 590 | 10 | H2 | 2 | 5 | 30 | [12 empty] | 590 | 10 | 30 | 1.609438 | 1 | 1 | 0.1142857 | 0.5 | 0 | 0.7686218 | 1 | 1
1 g of ammonium heptamolybdate tetrahydrate dissolved in 6 mL of DI water. Separately, 0.5 g of sucrose dissolved in 1.5 mL of DI water at 50 °C. The two solutions were then combined. The combined solution was dried at 120 °C in air for 24 hours, then crushed and sieved to 212 microns. 0.6 g of the sieved precursor was carburized at a ramp rate of 10 °C/min to 590 °C for 5 hr under 60 sccm of H2 gas. After carburization the sample was cooled under 30 sccm N2 and passivated under 30 sccm 1% O2/N2 for 2 hours. |  | 0 | 590 | 10 | H2 | 2 | 5 | 60 | [12 empty] | 590 | 10 | 60 | 1.609438 | 1 | 1 | 0.1142857 | 0.5 | 0.4285714 | 0.7686218 | 1 | 1
1 g of ammonium heptamolybdate tetrahydrate dissolved in 6 mL of DI water. Separately, 0.5 g of sucrose dissolved in 1.5 mL of DI water at 50 °C. The two solutions were then combined. The combined solution was dried at 120 °C in air for 24 hours, then crushed and sieved to 212 microns. 0.6 g of the sieved precursor was carburized at a ramp rate of 10 °C/min to 590 °C for 5 hr under 100 sccm of H2 gas. After carburization the sample was cooled under 30 sccm N2 and passivated under 30 sccm 1% O2/N2 for 2 hours. |  | 0 | 590 | 10 | H2 | 2 | 5 | 100 | [12 empty] | 590 | 10 | 100 | 1.609438 | 1 | 1 | 0.1142857 | 0.5 | 1 | 0.7686218 | 1 | 1
1 g of ammonium heptamolybdate tetrahydrate dissolved in 6 mL of DI water. Separately, 0.5 g of sucrose dissolved in 1.5 mL of DI water at 50 °C. The two solutions were then combined. The combined solution was dried at 120 °C in air for 24 hours, then crushed and sieved to 212 microns. 0.6 g of the sieved precursor was carburized at a ramp rate of 10 °C/min to 590 °C for 10 hr under 30 sccm of H2 gas. After carburization the sample was cooled under 30 sccm N2 and passivated under 30 sccm 1% O2/N2 for 2 hours. |  | 0 | 590 | 10 | H2 | 2 | 10 | 30 | [12 empty] | 590 | 10 | 30 | 2.302585 | 1 | 1 | 0.1142857 | 0.5 | 0 | 1 | 1 | 1
1 g of ammonium heptamolybdate tetrahydrate dissolved in 6 mL of DI water. Separately, 0.5 g of sucrose dissolved in 1.5 mL of DI water at 50 °C. The two solutions were then combined. The combined solution was dried at 120 °C in air for 24 hours, then crushed and sieved to 212 microns. 0.6 g of the sieved precursor was carburized at a ramp rate of 10 °C/min to 590 °C for 10 hr under 60 sccm of H2 gas. After carburization the sample was cooled under 30 sccm N2 and passivated under 30 sccm 1% O2/N2 for 2 hours. |  | 0 | 590 | 10 | H2 | 2 | 10 | 60 | [12 empty] | 590 | 10 | 60 | 2.302585 | 1 | 1 | 0.1142857 | 0.5 | 0.4285714 | 1 | 1 | 1
1 g of ammonium heptamolybdate tetrahydrate dissolved in 6 mL of DI water. Separately, 0.5 g of sucrose dissolved in 1.5 mL of DI water at 50 °C. The two solutions were then combined. The combined solution was dried at 120 °C in air for 24 hours, then crushed and sieved to 212 microns. 0.6 g of the sieved precursor was carburized at a ramp rate of 10 °C/min to 590 °C for 10 hr under 100 sccm of H2 gas. After carburization the sample was cooled under 30 sccm N2 and passivated under 30 sccm 1% O2/N2 for 2 hours. |  | 0 | 590 | 10 | H2 | 2 | 10 | 100 | [12 empty] | 590 | 10 | 100 | 2.302585 | 1 | 1 | 0.1142857 | 0.5 | 1 | 1 | 1 | 1
1 g of ammonium heptamolybdate tetrahydrate dissolved in 4 mL of DI water. Separately, 2 g of sucrose dissolved in 3.5 mL of DI water at 50 °C. The two solutions were then combined. The combined solution was dried at 120 °C in air for 24 hours, then crushed and sieved to 212 microns. 0.6 g of the sieved precursor was carburized at a ramp rate of 10 °C/min to 590 °C for 0.5 hr under 30 sccm of N2 gas. After carburization the sample was cooled under 30 sccm N2 and passivated under 30 sccm 1% O2/N2 for 2 hours. |  | 0 | 590 | 10 | N2 | 0.5 | 0.5 | 30 | [12 empty] | 590 | 10 | 30 | -0.6931472 | -1 | 0 | 0.1142857 | 0.5 | 0 | 0 | 0 | 0
1 g of ammonium heptamolybdate tetrahydrate dissolved in 4 mL of DI water. Separately, 2 g of sucrose dissolved in 3.5 mL of DI water at 50 °C. The two solutions were then combined. The combined solution was dried at 120 °C in air for 24 hours, then crushed and sieved to 212 microns. 0.6 g of the sieved precursor was carburized at a ramp rate of 10 °C/min to 590 °C for 0.5 hr under 60 sccm of N2 gas. After carburization the sample was cooled under 30 sccm N2 and passivated under 30 sccm 1% O2/N2 for 2 hours. |  | 0 | 590 | 10 | N2 | 0.5 | 0.5 | 60 | [12 empty] | 590 | 10 | 60 | -0.6931472 | -1 | 0 | 0.1142857 | 0.5 | 0.4285714 | 0 | 0 | 0
1 g of ammonium heptamolybdate tetrahydrate dissolved in 4 mL of DI water. Separately, 2 g of sucrose dissolved in 3.5 mL of DI water at 50 °C. The two solutions were then combined. The combined solution was dried at 120 °C in air for 24 hours, then crushed and sieved to 212 microns. 0.6 g of the sieved precursor was carburized at a ramp rate of 10 °C/min to 590 °C for 0.5 hr under 100 sccm of N2 gas. After carburization the sample was cooled under 30 sccm N2 and passivated under 30 sccm 1% O2/N2 for 2 hours. |  | 0 | 590 | 10 | N2 | 0.5 | 0.5 | 100 | [12 empty] | 590 | 10 | 100 | -0.6931472 | -1 | 0 | 0.1142857 | 0.5 | 1 | 0 | 0 | 0
1 g of ammonium heptamolybdate tetrahydrate dissolved in 4 mL of DI water. Separately, 2 g of sucrose dissolved in 3.5 mL of DI water at 50 °C. The two solutions were then combined. The combined solution was dried at 120 °C in air for 24 hours, then crushed and sieved to 212 microns. 0.6 g of the sieved precursor was carburized at a ramp rate of 10 °C/min to 590 °C for 2 hr under 30 sccm of N2 gas. After carburization the sample was cooled under 30 sccm N2 and passivated under 30 sccm 1% O2/N2 for 2 hours. |  | 0 | 590 | 10 | N2 | 0.5 | 2 | 30 | [12 empty] | 590 | 10 | 30 | 0.6931472 | -1 | 0 | 0.1142857 | 0.5 | 0 | 0.4627564 | 0 | 0
1 g of ammonium heptamolybdate tetrahydrate dissolved in 4 mL of DI water. Separately, 2 g of sucrose dissolved in 3.5 mL of DI water at 50 °C. The two solutions were then combined. The combined solution was dried at 120 °C in air for 24 hours, then crushed and sieved to 212 microns. 0.6 g of the sieved precursor was carburized at a ramp rate of 10 °C/min to 590 °C for 2 hr under 60 sccm of N2 gas. After carburization the sample was cooled under 30 sccm N2 and passivated under 30 sccm 1% O2/N2 for 2 hours. |  | 0 | 590 | 10 | N2 | 0.5 | 2 | 60 | [12 empty] | 590 | 10 | 60 | 0.6931472 | -1 | 0 | 0.1142857 | 0.5 | 0.4285714 | 0.4627564 | 0 | 0
1 g of ammonium heptamolybdate tetrahydrate dissolved in 4 mL of DI water. Separately, 2 g of sucrose dissolved in 3.5 mL of DI water at 50 °C. The two solutions were then combined. The combined solution was dried at 120 °C in air for 24 hours, then crushed and sieved to 212 microns. 0.6 g of the sieved precursor was carburized at a ramp rate of 10 °C/min to 590 °C for 2 hr under 100 sccm of N2 gas. After carburization the sample was cooled under 30 sccm N2 and passivated under 30 sccm 1% O2/N2 for 2 hours. |  | 0 | 590 | 10 | N2 | 0.5 | 2 | 100 | [12 empty] | 590 | 10 | 100 | 0.6931472 | -1 | 0 | 0.1142857 | 0.5 | 1 | 0.4627564 | 0 | 0
1 g of ammonium heptamolybdate tetrahydrate dissolved in 4 mL of DI water. Separately, 2 g of sucrose dissolved in 3.5 mL of DI water at 50 °C. The two solutions were then combined. The combined solution was dried at 120 °C in air for 24 hours, then crushed and sieved to 212 microns. 0.6 g of the sieved precursor was carburized at a ramp rate of 10 °C/min to 590 °C for 5 hr under 30 sccm of N2 gas. After carburization the sample was cooled under 30 sccm N2 and passivated under 30 sccm 1% O2/N2 for 2 hours. |  | 0 | 590 | 10 | N2 | 0.5 | 5 | 30 | [12 empty] | 590 | 10 | 30 | 1.609438 | -1 | 0 | 0.1142857 | 0.5 | 0 | 0.7686218 | 0 | 0
1 g of ammonium heptamolybdate tetrahydrate dissolved in 4 mL of DI water. Separately, 2 g of sucrose dissolved in 3.5 mL of DI water at 50 °C. The two solutions were then combined. The combined solution was dried at 120 °C in air for 24 hours, then crushed and sieved to 212 microns. 0.6 g of the sieved precursor was carburized at a ramp rate of 10 °C/min to 590 °C for 5 hr under 60 sccm of N2 gas. After carburization the sample was cooled under 30 sccm N2 and passivated under 30 sccm 1% O2/N2 for 2 hours. |  | 0 | 590 | 10 | N2 | 0.5 | 5 | 60 | [12 empty] | 590 | 10 | 60 | 1.609438 | -1 | 0 | 0.1142857 | 0.5 | 0.4285714 | 0.7686218 | 0 | 0
1 g of ammonium heptamolybdate tetrahydrate dissolved in 4 mL of DI water. Separately, 2 g of sucrose dissolved in 3.5 mL of DI water at 50 °C. The two solutions were then combined. The combined solution was dried at 120 °C in air for 24 hours, then crushed and sieved to 212 microns. 0.6 g of the sieved precursor was carburized at a ramp rate of 10 °C/min to 590 °C for 5 hr under 100 sccm of N2 gas. After carburization the sample was cooled under 30 sccm N2 and passivated under 30 sccm 1% O2/N2 for 2 hours. |  | 0 | 590 | 10 | N2 | 0.5 | 5 | 100 | [12 empty] | 590 | 10 | 100 | 1.609438 | -1 | 0 | 0.1142857 | 0.5 | 1 | 0.7686218 | 0 | 0
1 g of ammonium heptamolybdate tetrahydrate dissolved in 4 mL of DI water. Separately, 2 g of sucrose dissolved in 3.5 mL of DI water at 50 °C. The two solutions were then combined. The combined solution was dried at 120 °C in air for 24 hours, then crushed and sieved to 212 microns. 0.6 g of the sieved precursor was carburized at a ramp rate of 10 °C/min to 590 °C for 10 hr under 30 sccm of N2 gas. After carburization the sample was cooled under 30 sccm N2 and passivated under 30 sccm 1% O2/N2 for 2 hours. |  | 0 | 590 | 10 | N2 | 0.5 | 10 | 30 | [12 empty] | 590 | 10 | 30 | 2.302585 | -1 | 0 | 0.1142857 | 0.5 | 0 | 1 | 0 | 0
1 g of ammonium heptamolybdate tetrahydrate dissolved in 4 mL of DI water. Separately, 2 g of sucrose dissolved in 3.5 mL of DI water at 50 °C. The two solutions were then combined. The combined solution was dried at 120 °C in air for 24 hours, then crushed and sieved to 212 microns. 0.6 g of the sieved precursor was carburized at a ramp rate of 10 °C/min to 590 °C for 10 hr under 60 sccm of N2 gas. After carburization the sample was cooled under 30 sccm N2 and passivated under 30 sccm 1% O2/N2 for 2 hours. |  | 0 | 590 | 10 | N2 | 0.5 | 10 | 60 | [12 empty] | 590 | 10 | 60 | 2.302585 | -1 | 0 | 0.1142857 | 0.5 | 0.4285714 | 1 | 0 | 0
1 g of ammonium heptamolybdate tetrahydrate dissolved in 4 mL of DI water. Separately, 2 g of sucrose dissolved in 3.5 mL of DI water at 50 °C. The two solutions were then combined. The combined solution was dried at 120 °C in air for 24 hours, then crushed and sieved to 212 microns. 0.6 g of the sieved precursor was carburized at a ramp rate of 10 °C/min to 590 °C for 10 hr under 100 sccm of N2 gas. After carburization the sample was cooled under 30 sccm N2 and passivated under 30 sccm 1% O2/N2 for 2 hours. |  | 0 | 590 | 10 | N2 | 0.5 | 10 | 100 | [12 empty] | 590 | 10 | 100 | 2.302585 | -1 | 0 | 0.1142857 | 0.5 | 1 | 1 | 0 | 0
1 g of ammonium heptamolybdate tetrahydrate dissolved in 5.5 mL of DI water. Separately, 1 g of sucrose dissolved in 2 mL of DI water at 50 °C. The two solutions were then combined. The combined solution was dried at 120 °C in air for 24 hours, then crushed and sieved to 212 microns. 0.6 g of the sieved precursor was carburized at a ramp rate of 10 °C/min to 590 °C for 0.5 hr under 30 sccm of N2 gas. After carburization the sample was cooled under 30 sccm N2 and passivated under 30 sccm 1% O2/N2 for 2 hours. |  | 0 | 590 | 10 | N2 | 1 | 0.5 | 30 | [12 empty] | 590 | 10 | 30 | -0.6931472 | 0 | 0 | 0.1142857 | 0.5 | 0 | 0 | 0.5 | 0
1 g of ammonium heptamolybdate tetrahydrate dissolved in 5.5 mL of DI water. Separately, 1 g of sucrose dissolved in 2 mL of DI water at 50 °C. The two solutions were then combined. The combined solution was dried at 120 °C in air for 24 hours, then crushed and sieved to 212 microns. 0.6 g of the sieved precursor was carburized at a ramp rate of 10 °C/min to 590 °C for 0.5 hr under 60 sccm of N2 gas. After carburization the sample was cooled under 30 sccm N2 and passivated under 30 sccm 1% O2/N2 for 2 hours. |  | 0 | 590 | 10 | N2 | 1 | 0.5 | 60 | [12 empty] | 590 | 10 | 60 | -0.6931472 | 0 | 0 | 0.1142857 | 0.5 | 0.4285714 | 0 | 0.5 | 0
1 g of ammonium heptamolybdate tetrahydrate dissolved in 5.5 mL of DI water. Separately, 1 g of sucrose dissolved in 2 mL of DI water at 50 °C. The two solutions were then combined. The combined solution was dried at 120 °C in air for 24 hours, then crushed and sieved to 212 microns. 0.6 g of the sieved precursor was carburized at a ramp rate of 10 °C/min to 590 °C for 0.5 hr under 100 sccm of N2 gas. After carburization the sample was cooled under 30 sccm N2 and passivated under 30 sccm 1% O2/N2 for 2 hours. |  | 0 | 590 | 10 | N2 | 1 | 0.5 | 100 | [12 empty] | 590 | 10 | 100 | -0.6931472 | 0 | 0 | 0.1142857 | 0.5 | 1 | 0 | 0.5 | 0
1 g of ammonium heptamolybdate tetrahydrate dissolved in 5.5 mL of DI water. Separately, 1 g of sucrose dissolved in 2 mL of DI water at 50 °C. The two solutions were then combined. The combined solution was dried at 120 °C in air for 24 hours, then crushed and sieved to 212 microns. 0.6 g of the sieved precursor was carburized at a ramp rate of 10 °C/min to 590 °C for 2 hr under 30 sccm of N2 gas. After carburization the sample was cooled under 30 sccm N2 and passivated under 30 sccm 1% O2/N2 for 2 hours. |  | 0 | 590 | 10 | N2 | 1 | 2 | 30 | [12 empty] | 590 | 10 | 30 | 0.6931472 | 0 | 0 | 0.1142857 | 0.5 | 0 | 0.4627564 | 0.5 | 0
1 g of ammonium heptamolybdate tetrahydrate dissolved in 5.5 mL of DI water. Separately, 1 g of sucrose dissolved in 2 mL of DI water at 50 °C. The two solutions were then combined. The combined solution was dried at 120 °C in air for 24 hours, then crushed and sieved to 212 microns. 0.6 g of the sieved precursor was carburized at a ramp rate of 10 °C/min to 590 °C for 2 hr under 60 sccm of N2 gas. After carburization the sample was cooled under 30 sccm N2 and passivated under 30 sccm 1% O2/N2 for 2 hours. |  | 0 | 590 | 10 | N2 | 1 | 2 | 60 | [12 empty] | 590 | 10 | 60 | 0.6931472 | 0 | 0 | 0.1142857 | 0.5 | 0.4285714 | 0.4627564 | 0.5 | 0
1 g of ammonium heptamolybdate tetrahydrate dissolved in 5.5 mL of DI water. Separately, 1 g of sucrose dissolved in 2 mL of DI water at 50 °C. The two solutions were then combined. The combined solution was dried at 120 °C in air for 24 hours, then crushed and sieved to 212 microns. 0.6 g of the sieved precursor was carburized at a ramp rate of 10 °C/min to 590 °C for 2 hr under 100 sccm of N2 gas. After carburization the sample was cooled under 30 sccm N2 and passivated under 30 sccm 1% O2/N2 for 2 hours. |  | 0 | 590 | 10 | N2 | 1 | 2 | 100 | [12 empty] | 590 | 10 | 100 | 0.6931472 | 0 | 0 | 0.1142857 | 0.5 | 1 | 0.4627564 | 0.5 | 0
1 g of ammonium heptamolybdate tetrahydrate dissolved in 5.5 mL of DI water. Separately, 1 g of sucrose dissolved in 2 mL of DI water at 50 °C. The two solutions were then combined. The combined solution was dried at 120 °C in air for 24 hours, then crushed and sieved to 212 microns. 0.6 g of the sieved precursor was carburized at a ramp rate of 10 °C/min to 590 °C for 5 hr under 30 sccm of N2 gas. After carburization the sample was cooled under 30 sccm N2 and passivated under 30 sccm 1% O2/N2 for 2 hours. |  | 0 | 590 | 10 | N2 | 1 | 5 | 30 | [12 empty] | 590 | 10 | 30 | 1.609438 | 0 | 0 | 0.1142857 | 0.5 | 0 | 0.7686218 | 0.5 | 0
1 g of ammonium heptamolybdate tetrahydrate dissolved in 5.5 mL of DI water. Separately, 1 g of sucrose dissolved in 2 mL of DI water at 50 °C. The two solutions were then combined. The combined solution was dried at 120 °C in air for 24 hours, then crushed and sieved to 212 microns. 0.6 g of the sieved precursor was carburized at a ramp rate of 10 °C/min to 590 °C for 5 hr under 60 sccm of N2 gas. After carburization the sample was cooled under 30 sccm N2 and passivated under 30 sccm 1% O2/N2 for 2 hours. |  | 0 | 590 | 10 | N2 | 1 | 5 | 60 | [12 empty] | 590 | 10 | 60 | 1.609438 | 0 | 0 | 0.1142857 | 0.5 | 0.4285714 | 0.7686218 | 0.5 | 0
1 g of ammonium heptamolybdate tetrahydrate dissolved in 5.5 mL of DI water. Separately, 1 g of sucrose dissolved in 2 mL of DI water at 50 °C. The two solutions were then combined. The combined solution was dried at 120 °C in air for 24 hours, then crushed and sieved to 212 microns. 0.6 g of the sieved precursor was carburized at a ramp rate of 10 °C/min to 590 °C for 5 hr under 100 sccm of N2 gas. After carburization the sample was cooled under 30 sccm N2 and passivated under 30 sccm 1% O2/N2 for 2 hours. |  | 0 | 590 | 10 | N2 | 1 | 5 | 100 | [12 empty] | 590 | 10 | 100 | 1.609438 | 0 | 0 | 0.1142857 | 0.5 | 1 | 0.7686218 | 0.5 | 0
1 g of ammonium heptamolybdate tetrahydrate dissolved in 5.5 mL of DI water. Separately, 1 g of sucrose dissolved in 2 mL of DI water at 50 °C. The two solutions were then combined. The combined solution was dried at 120 °C in air for 24 hours, then crushed and sieved to 212 microns. 0.6 g of the sieved precursor was carburized at a ramp rate of 10 °C/min to 590 °C for 10 hr under 30 sccm of N2 gas. After carburization the sample was cooled under 30 sccm N2 and passivated under 30 sccm 1% O2/N2 for 2 hours. |  | 0 | 590 | 10 | N2 | 1 | 10 | 30 | [12 empty] | 590 | 10 | 30 | 2.302585 | 0 | 0 | 0.1142857 | 0.5 | 0 | 1 | 0.5 | 0
1 g of ammonium heptamolybdate tetrahydrate dissolved in 5.5 mL of DI water. Separately, 1 g of sucrose dissolved in 2 mL of DI water at 50 °C. The two solutions were then combined. The combined solution was dried at 120 °C in air for 24 hours, then crushed and sieved to 212 microns. 0.6 g of the sieved precursor was carburized at a ramp rate of 10 °C/min to 590 °C for 10 hr under 60 sccm of N2 gas. After carburization the sample was cooled under 30 sccm N2 and passivated under 30 sccm 1% O2/N2 for 2 hours. |  | 0 | 590 | 10 | N2 | 1 | 10 | 60 | [12 empty] | 590 | 10 | 60 | 2.302585 | 0 | 0 | 0.1142857 | 0.5 | 0.4285714 | 1 | 0.5 | 0
1 g of ammonium heptamolybdate tetrahydrate dissolved in 5.5 mL of DI water. Separately, 1 g of sucrose dissolved in 2 mL of DI water at 50 °C. The two solutions were then combined. The combined solution was dried at 120 °C in air for 24 hours, then crushed and sieved to 212 microns. 0.6 g of the sieved precursor was carburized at a ramp rate of 10 °C/min to 590 °C for 10 hr under 100 sccm of N2 gas. After carburization the sample was cooled under 30 sccm N2 and passivated under 30 sccm 1% O2/N2 for 2 hours. |  | 0 | 590 | 10 | N2 | 1 | 10 | 100 | [12 empty] | 590 | 10 | 100 | 2.302585 | 0 | 0 | 0.1142857 | 0.5 | 1 | 1 | 0.5 | 0
1 g of ammonium heptamolybdate tetrahydrate dissolved in 6 mL of DI water. Separately, 0.5 g of sucrose dissolved in 1.5 mL of DI water at 50 °C. The two solutions were then combined. The combined solution was dried at 120 °C in air for 24 hours, then crushed and sieved to 212 microns. 0.6 g of the sieved precursor was carburized at a ramp rate of 10 °C/min to 590 °C for 0.5 hr under 30 sccm of N2 gas. After carburization the sample was cooled under 30 sccm N2 and passivated under 30 sccm 1% O2/N2 for 2 hours. |  | 0 | 590 | 10 | N2 | 2 | 0.5 | 30 | [12 empty] | 590 | 10 | 30 | -0.6931472 | 1 | 0 | 0.1142857 | 0.5 | 0 | 0 | 1 | 0
1 g of ammonium heptamolybdate tetrahydrate dissolved in 6 mL of DI water. Separately, 0.5 g of sucrose dissolved in 1.5 mL of DI water at 50 °C. The two solutions were then combined. The combined solution was dried at 120 °C in air for 24 hours, then crushed and sieved to 212 microns. 0.6 g of the sieved precursor was carburized at a ramp rate of 10 °C/min to 590 °C for 0.5 hr under 60 sccm of N2 gas. After carburization the sample was cooled under 30 sccm N2 and passivated under 30 sccm 1% O2/N2 for 2 hours. |  | 0 | 590 | 10 | N2 | 2 | 0.5 | 60 | [12 empty] | 590 | 10 | 60 | -0.6931472 | 1 | 0 | 0.1142857 | 0.5 | 0.4285714 | 0 | 1 | 0
1 g of ammonium heptamolybdate tetrahydrate dissolved in 6 mL of DI water. Separately, 0.5 g of sucrose dissolved in 1.5 mL of DI water at 50 °C. The two solutions were then combined. The combined solution was dried at 120 °C in air for 24 hours, then crushed and sieved to 212 microns. 0.6 g of the sieved precursor was carburized at a ramp rate of 10 °C/min to 590 °C for 0.5 hr under 100 sccm of N2 gas. After carburization the sample was cooled under 30 sccm N2 and passivated under 30 sccm 1% O2/N2 for 2 hours. |  | 0 | 590 | 10 | N2 | 2 | 0.5 | 100 | [12 empty] | 590 | 10 | 100 | -0.6931472 | 1 | 0 | 0.1142857 | 0.5 | 1 | 0 | 1 | 0
1 g of ammonium heptamolybdate tetrahydrate dissolved in 6 mL of DI water. Separately, 0.5 g of sucrose dissolved in 1.5 mL of DI water at 50 °C. The two solutions were then combined. The combined solution was dried at 120 °C in air for 24 hours, then crushed and sieved to 212 microns. 0.6 g of the sieved precursor was carburized at a ramp rate of 10 °C/min to 590 °C for 2 hr under 30 sccm of N2 gas. After carburization the sample was cooled under 30 sccm N2 and passivated under 30 sccm 1% O2/N2 for 2 hours. |  | 0 | 590 | 10 | N2 | 2 | 2 | 30 | [12 empty] | 590 | 10 | 30 | 0.6931472 | 1 | 0 | 0.1142857 | 0.5 | 0 | 0.4627564 | 1 | 0
1 g of ammonium heptamolybdate tetrahydrate dissolved in 6 mL of DI water. Separately, 0.5 g of sucrose dissolved in 1.5 mL of DI water at 50 °C. The two solutions were then combined. The combined solution was dried at 120 °C in air for 24 hours, then crushed and sieved to 212 microns. 0.6 g of the sieved precursor was carburized at a ramp rate of 10 °C/min to 590 °C for 2 hr under 60 sccm of N2 gas. After carburization the sample was cooled under 30 sccm N2 and passivated under 30 sccm 1% O2/N2 for 2 hours. |  | 0 | 590 | 10 | N2 | 2 | 2 | 60 | [12 empty] | 590 | 10 | 60 | 0.6931472 | 1 | 0 | 0.1142857 | 0.5 | 0.4285714 | 0.4627564 | 1 | 0
1 g of ammonium heptamolybdate tetrahydrate dissolved in 6 mL of DI water. Separately, 0.5 g of sucrose dissolved in 1.5 mL of DI water at 50 °C. The two solutions were then combined. The combined solution was dried at 120 °C in air for 24 hours, then crushed and sieved to 212 microns. 0.6 g of the sieved precursor was carburized at a ramp rate of 10 °C/min to 590 °C for 2 hr under 100 sccm of N2 gas. After carburization the sample was cooled under 30 sccm N2 and passivated under 30 sccm 1% O2/N2 for 2 hours. |  | 0 | 590 | 10 | N2 | 2 | 2 | 100 | [12 empty] | 590 | 10 | 100 | 0.6931472 | 1 | 0 | 0.1142857 | 0.5 | 1 | 0.4627564 | 1 | 0
1 g of ammonium heptamolybdate tetrahydrate dissolved in 6 mL of DI water. Separately, 0.5 g of sucrose dissolved in 1.5 mL of DI water at 50 °C. The two solutions were then combined. The combined solution was dried at 120 °C in air for 24 hours, then crushed and sieved to 212 microns. 0.6 g of the sieved precursor was carburized at a ramp rate of 10 °C/min to 590 °C for 5 hr under 30 sccm of N2 gas. After carburization the sample was cooled under 30 sccm N2 and passivated under 30 sccm 1% O2/N2 for 2 hours. |  | 0 | 590 | 10 | N2 | 2 | 5 | 30 | [12 empty] | 590 | 10 | 30 | 1.609438 | 1 | 0 | 0.1142857 | 0.5 | 0 | 0.7686218 | 1 | 0
1 g of ammonium heptamolybdate tetrahydrate dissolved in 6 mL of DI water. Separately, 0.5 g of sucrose dissolved in 1.5 mL of DI water at 50 °C. The two solutions were then combined. The combined solution was dried at 120 °C in air for 24 hours, then crushed and sieved to 212 microns. 0.6 g of the sieved precursor was carburized at a ramp rate of 10 °C/min to 590 °C for 5 hr under 60 sccm of N2 gas. After carburization the sample was cooled under 30 sccm N2 and passivated under 30 sccm 1% O2/N2 for 2 hours. |  | 0 | 590 | 10 | N2 | 2 | 5 | 60 | [12 empty] | 590 | 10 | 60 | 1.609438 | 1 | 0 | 0.1142857 | 0.5 | 0.4285714 | 0.7686218 | 1 | 0
1 g of ammonium heptamolybdate tetrahydrate dissolved in 6 mL of DI water. Separately, 0.5 g of sucrose dissolved in 1.5 mL of DI water at 50 °C. The two solutions were then combined. The combined solution was dried at 120 °C in air for 24 hours, then crushed and sieved to 212 microns. 0.6 g of the sieved precursor was carburized at a ramp rate of 10 °C/min to 590 °C for 5 hr under 100 sccm of N2 gas. After carburization the sample was cooled under 30 sccm N2 and passivated under 30 sccm 1% O2/N2 for 2 hours. |  | 0 | 590 | 10 | N2 | 2 | 5 | 100 | [12 empty] | 590 | 10 | 100 | 1.609438 | 1 | 0 | 0.1142857 | 0.5 | 1 | 0.7686218 | 1 | 0
1 g of ammonium heptamolybdate tetrahydrate dissolved in 6 mL of DI water. Separately, 0.5 g of sucrose dissolved in 1.5 mL of DI water at 50 °C. The two solutions were then combined. The combined solution was dried at 120 °C in air for 24 hours, then crushed and sieved to 212 microns. 0.6 g of the sieved precursor was carburized at a ramp rate of 10 °C/min to 590 °C for 10 hr under 30 sccm of N2 gas. After carburization the sample was cooled under 30 sccm N2 and passivated under 30 sccm 1% O2/N2 for 2 hours. |  | 0 | 590 | 10 | N2 | 2 | 10 | 30 | [12 empty] | 590 | 10 | 30 | 2.302585 | 1 | 0 | 0.1142857 | 0.5 | 0 | 1 | 1 | 0
1 g of ammonium heptamolybdate tetrahydrate dissolved in 6 mL of DI water. Separately, 0.5 g of sucrose dissolved in 1.5 mL of DI water at 50 °C. The two solutions were then combined. The combined solution was dried at 120 °C in air for 24 hours, then crushed and sieved to 212 microns. 0.6 g of the sieved precursor was carburized at a ramp rate of 10 °C/min to 590 °C for 10 hr under 60 sccm of N2 gas. After carburization the sample was cooled under 30 sccm N2 and passivated under 30 sccm 1% O2/N2 for 2 hours. |  | 0 | 590 | 10 | N2 | 2 | 10 | 60 | [12 empty] | 590 | 10 | 60 | 2.302585 | 1 | 0 | 0.1142857 | 0.5 | 0.4285714 | 1 | 1 | 0
1 g of ammonium heptamolybdate tetrahydrate dissolved in 6 mL of DI water. Separately, 0.5 g of sucrose dissolved in 1.5 mL of DI water at 50 °C. The two solutions were then combined. The combined solution was dried at 120 °C in air for 24 hours, then crushed and sieved to 212 microns. 0.6 g of the sieved precursor was carburized at a ramp rate of 10 °C/min to 590 °C for 10 hr under 100 sccm of N2 gas. After carburization the sample was cooled under 30 sccm N2 and passivated under 30 sccm 1% O2/N2 for 2 hours. |  | 0 | 590 | 10 | N2 | 2 | 10 | 100 | [12 empty] | 590 | 10 | 100 | 2.302585 | 1 | 0 | 0.1142857 | 0.5 | 1 | 1 | 1 | 0
1 g of ammonium heptamolybdate tetrahydrate dissolved in 4 mL of DI water. Separately, 2 g of sucrose dissolved in 3.5 mL of DI water at 50 °C. The two solutions were then combined. The combined solution was dried at 120 °C in air for 24 hours, then crushed and sieved to 212 microns. 0.6 g of the sieved precursor was carburized at a ramp rate of 15 °C/min to 590 °C for 0.5 hr under 30 sccm of H2 gas. After carburization the sample was cooled under 30 sccm N2 and passivated under 30 sccm 1% O2/N2 for 2 hours. |  | 0 | 590 | 15 | H2 | 0.5 | 0.5 | 30 | [12 empty] | 590 | 15 | 30 | -0.6931472 | -1 | 1 | 0.1142857 | 1 | 0 | 0 | 0 | 1
1 g of ammonium heptamolybdate tetrahydrate dissolved in 4 mL of DI water. Separately, 2 g of sucrose dissolved in 3.5 mL of DI water at 50 °C. The two solutions were then combined. The combined solution was dried at 120 °C in air for 24 hours, then crushed and sieved to 212 microns. 0.6 g of the sieved precursor was carburized at a ramp rate of 15 °C/min to 590 °C for 0.5 hr under 60 sccm of H2 gas. After carburization the sample was cooled under 30 sccm N2 and passivated under 30 sccm 1% O2/N2 for 2 hours. |  | 0 | 590 | 15 | H2 | 0.5 | 0.5 | 60 | [12 empty] | 590 | 15 | 60 | -0.6931472 | -1 | 1 | 0.1142857 | 1 | 0.4285714 | 0 | 0 | 1
1 g of ammonium heptamolybdate tetrahydrate dissolved in 4 mL of DI water. Separately, 2 g of sucrose dissolved in 3.5 mL of DI water at 50 °C. The two solutions were then combined. The combined solution was dried at 120 °C in air for 24 hours, then crushed and sieved to 212 microns. 0.6 g of the sieved precursor was carburized at a ramp rate of 15 °C/min to 590 °C for 0.5 hr under 100 sccm of H2 gas. After carburization the sample was cooled under 30 sccm N2 and passivated under 30 sccm 1% O2/N2 for 2 hours. |  | 0 | 590 | 15 | H2 | 0.5 | 0.5 | 100 | [12 empty] | 590 | 15 | 100 | -0.6931472 | -1 | 1 | 0.1142857 | 1 | 1 | 0 | 0 | 1
1 g of ammonium heptamolybdate tetrahydrate dissolved in 4 mL of DI water. Separately, 2 g of sucrose dissolved in 3.5 mL of DI water at 50 °C. The two solutions were then combined. The combined solution was dried at 120 °C in air for 24 hours, then crushed and sieved to 212 microns. 0.6 g of the sieved precursor was carburized at a ramp rate of 15 °C/min to 590 °C for 2 hr under 30 sccm of H2 gas. After carburization the sample was cooled under 30 sccm N2 and passivated under 30 sccm 1% O2/N2 for 2 hours. |  | 0 | 590 | 15 | H2 | 0.5 | 2 | 30 | [12 empty] | 590 | 15 | 30 | 0.6931472 | -1 | 1 | 0.1142857 | 1 | 0 | 0.4627564 | 0 | 1
1 g of ammonium heptamolybdate tetrahydrate dissolved in 4 mL of DI water. Separately, 2 g of sucrose dissolved in 3.5 mL of DI water at 50 °C. The two solutions were then combined. The combined solution was dried at 120 °C in air for 24 hours, then crushed and sieved to 212 microns. 0.6 g of the sieved precursor was carburized at a ramp rate of 15 °C/min to 590 °C for 2 hr under 60 sccm of H2 gas. After carburization the sample was cooled under 30 sccm N2 and passivated under 30 sccm 1% O2/N2 for 2 hours. |  | 0 | 590 | 15 | H2 | 0.5 | 2 | 60 | [12 empty] | 590 | 15 | 60 | 0.6931472 | -1 | 1 | 0.1142857 | 1 | 0.4285714 | 0.4627564 | 0 | 1
1 g of ammonium heptamolybdate tetrahydrate dissolved in 4 mL of DI water. Separately, 2 g of sucrose dissolved in 3.5 mL of DI water at 50 °C. The two solutions were then combined. The combined solution was dried at 120 °C in air for 24 hours, then crushed and sieved to 212 microns. 0.6 g of the sieved precursor was carburized at a ramp rate of 15 °C/min to 590 °C for 2 hr under 100 sccm of H2 gas. After carburization the sample was cooled under 30 sccm N2 and passivated under 30 sccm 1% O2/N2 for 2 hours. |  | 0 | 590 | 15 | H2 | 0.5 | 2 | 100 | [12 empty] | 590 | 15 | 100 | 0.6931472 | -1 | 1 | 0.1142857 | 1 | 1 | 0.4627564 | 0 | 1
1 g of ammonium heptamolybdate tetrahydrate dissolved in 4 mL of DI water. Separately, 2 g of sucrose dissolved in 3.5 mL of DI water at 50 °C. The two solutions were then combined. The combined solution was dried at 120 °C in air for 24 hours, then crushed and sieved to 212 microns. 0.6 g of the sieved precursor was carburized at a ramp rate of 15 °C/min to 590 °C for 5 hr under 30 sccm of H2 gas. After carburization the sample was cooled under 30 sccm N2 and passivated under 30 sccm 1% O2/N2 for 2 hours. |  | 0 | 590 | 15 | H2 | 0.5 | 5 | 30 | [12 empty] | 590 | 15 | 30 | 1.609438 | -1 | 1 | 0.1142857 | 1 | 0 | 0.7686218 | 0 | 1
1 g of ammonium heptamolybdate tetrahydrate dissolved in 4 mL of DI water. Separately, 2 g of sucrose dissolved in 3.5 mL of DI water at 50 °C. The two solutions were then combined. The combined solution was dried at 120 °C in air for 24 hours, then crushed and sieved to 212 microns. 0.6 g of the sieved precursor was carburized at a ramp rate of 15 °C/min to 590 °C for 5 hr under 60 sccm of H2 gas. After carburization the sample was cooled under 30 sccm N2 and passivated under 30 sccm 1% O2/N2 for 2 hours. |  | 0 | 590 | 15 | H2 | 0.5 | 5 | 60 | [12 empty] | 590 | 15 | 60 | 1.609438 | -1 | 1 | 0.1142857 | 1 | 0.4285714 | 0.7686218 | 0 | 1
1 g of ammonium heptamolybdate tetrahydrate dissolved in 4 mL of DI water. Separately, 2 g of sucrose dissolved in 3.5 mL of DI water at 50 °C. The two solutions were then combined. The combined solution was dried at 120 °C in air for 24 hours, then crushed and sieved to 212 microns. 0.6 g of the sieved precursor was carburized at a ramp rate of 15 °C/min to 590 °C for 5 hr under 100 sccm of H2 gas. After carburization the sample was cooled under 30 sccm N2 and passivated under 30 sccm 1% O2/N2 for 2 hours. |  | 0 | 590 | 15 | H2 | 0.5 | 5 | 100 | [12 empty] | 590 | 15 | 100 | 1.609438 | -1 | 1 | 0.1142857 | 1 | 1 | 0.7686218 | 0 | 1
1 g of ammonium heptamolybdate tetrahydrate dissolved in 4 mL of DI water. Separately, 2 g of sucrose dissolved in 3.5 mL of DI water at 50 °C. The two solutions were then combined. The combined solution was dried at 120 °C in air for 24 hours, then crushed and sieved to 212 microns. 0.6 g of the sieved precursor was carburized at a ramp rate of 15 °C/min to 590 °C for 10 hr under 30 sccm of H2 gas. After carburization the sample was cooled under 30 sccm N2 and passivated under 30 sccm 1% O2/N2 for 2 hours. |  | 0 | 590 | 15 | H2 | 0.5 | 10 | 30 | [12 empty] | 590 | 15 | 30 | 2.302585 | -1 | 1 | 0.1142857 | 1 | 0 | 1 | 0 | 1
1 g of ammonium heptamolybdate tetrahydrate dissolved in 4 mL of DI water. Separately, 2 g of sucrose dissolved in 3.5 mL of DI water at 50 °C. The two solutions were then combined. The combined solution was dried at 120 °C in air for 24 hours, then crushed and sieved to 212 microns. 0.6 g of the sieved precursor was carburized at a ramp rate of 15 °C/min to 590 °C for 10 hr under 60 sccm of H2 gas. After carburization the sample was cooled under 30 sccm N2 and passivated under 30 sccm 1% O2/N2 for 2 hours. |  | 0 | 590 | 15 | H2 | 0.5 | 10 | 60 | [12 empty] | 590 | 15 | 60 | 2.302585 | -1 | 1 | 0.1142857 | 1 | 0.4285714 | 1 | 0 | 1
1 g of ammonium heptamolybdate tetrahydrate dissolved in 4 mL of DI water. Separately, 2 g of sucrose dissolved in 3.5 mL of DI water at 50 °C. The two solutions were then combined. The combined solution was dried at 120 °C in air for 24 hours, then crushed and sieved to 212 microns. 0.6 g of the sieved precursor was carburized at a ramp rate of 15 °C/min to 590 °C for 10 hr under 100 sccm of H2 gas. After carburization the sample was cooled under 30 sccm N2 and passivated under 30 sccm 1% O2/N2 for 2 hours. |  | 0 | 590 | 15 | H2 | 0.5 | 10 | 100 | [12 empty] | 590 | 15 | 100 | 2.302585 | -1 | 1 | 0.1142857 | 1 | 1 | 1 | 0 | 1
1 g of ammonium heptamolybdate tetrahydrate dissolved in 5.5 mL of DI water. Separately, 1 g of sucrose dissolved in 2 mL of DI water at 50 °C. The two solutions were then combined. The combined solution was dried at 120 °C in air for 24 hours, then crushed and sieved to 212 microns. 0.6 g of the sieved precursor was carburized at a ramp rate of 15 °C/min to 590 °C for 0.5 hr under 30 sccm of H2 gas. After carburization the sample was cooled under 30 sccm N2 and passivated under 30 sccm 1% O2/N2 for 2 hours. |  | 0 | 590 | 15 | H2 | 1 | 0.5 | 30 | [12 empty] | 590 | 15 | 30 | -0.6931472 | 0 | 1 | 0.1142857 | 1 | 0 | 0 | 0.5 | 1
1 g of ammonium heptamolybdate tetrahydrate dissolved in 5.5 mL of DI water. Separately, 1 g of sucrose dissolved in 2 mL of DI water at 50 °C. The two solutions were then combined. The combined solution was dried at 120 °C in air for 24 hours, then crushed and sieved to 212 microns. 0.6 g of the sieved precursor was carburized at a ramp rate of 15 °C/min to 590 °C for 0.5 hr under 60 sccm of H2 gas. After carburization the sample was cooled under 30 sccm N2 and passivated under 30 sccm 1% O2/N2 for 2 hours. |  | 0 | 590 | 15 | H2 | 1 | 0.5 | 60 | [12 empty] | 590 | 15 | 60 | -0.6931472 | 0 | 1 | 0.1142857 | 1 | 0.4285714 | 0 | 0.5 | 1
1 g of ammonium heptamolybdate tetrahydrate dissolved in 5.5 mL of DI water. Separately, 1 g of sucrose dissolved in 2 mL of DI water at 50 °C. The two solutions were then combined. The combined solution was dried at 120 °C in air for 24 hours, then crushed and sieved to 212 microns. 0.6 g of the sieved precursor was carburized at a ramp rate of 15 °C/min to 590 °C for 0.5 hr under 100 sccm of H2 gas. After carburization the sample was cooled under 30 sccm N2 and passivated under 30 sccm 1% O2/N2 for 2 hours. |  | 0 | 590 | 15 | H2 | 1 | 0.5 | 100 | [12 empty] | 590 | 15 | 100 | -0.6931472 | 0 | 1 | 0.1142857 | 1 | 1 | 0 | 0.5 | 1
1 g of ammonium heptamolybdate tetrahydrate dissolved in 5.5 mL of DI water. Separately, 1 g of sucrose dissolved in 2 mL of DI water at 50 °C. The two solutions were then combined. The combined solution was dried at 120 °C in air for 24 hours, then crushed and sieved to 212 microns. 0.6 g of the sieved precursor was carburized at a ramp rate of 15 °C/min to 590 °C for 2 hr under 30 sccm of H2 gas. After carburization the sample was cooled under 30 sccm N2 and passivated under 30 sccm 1% O2/N2 for 2 hours. |  | 0 | 590 | 15 | H2 | 1 | 2 | 30 | [12 empty] | 590 | 15 | 30 | 0.6931472 | 0 | 1 | 0.1142857 | 1 | 0 | 0.4627564 | 0.5 | 1
1 g of ammonium heptamolybdate tetrahydrate dissolved in 5.5 mL of DI water. Separately, 1 g of sucrose dissolved in 2 mL of DI water at 50 °C. The two solutions were then combined. The combined solution was dried at 120 °C in air for 24 hours, then crushed and sieved to 212 microns. 0.6 g of the sieved precursor was carburized at a ramp rate of 15 °C/min to 590 °C for 2 hr under 60 sccm of H2 gas. After carburization the sample was cooled under 30 sccm N2 and passivated under 30 sccm 1% O2/N2 for 2 hours. |  | 0 | 590 | 15 | H2 | 1 | 2 | 60 | [12 empty] | 590 | 15 | 60 | 0.6931472 | 0 | 1 | 0.1142857 | 1 | 0.4285714 | 0.4627564 | 0.5 | 1
1 g of ammonium heptamolybdate tetrahydrate dissolved in 5.5 mL of DI water. Separately, 1 g of sucrose dissolved in 2 mL of DI water at 50 °C. The two solutions were then combined. The combined solution was dried at 120 °C in air for 24 hours, then crushed and sieved to 212 microns. 0.6 g of the sieved precursor was carburized at a ramp rate of 15 °C/min to 590 °C for 2 hr under 100 sccm of H2 gas. After carburization the sample was cooled under 30 sccm N2 and passivated under 30 sccm 1% O2/N2 for 2 hours. |  | 0 | 590 | 15 | H2 | 1 | 2 | 100 | [12 empty] | 590 | 15 | 100 | 0.6931472 | 0 | 1 | 0.1142857 | 1 | 1 | 0.4627564 | 0.5 | 1
1 g of ammonium heptamolybdate tetrahydrate dissolved in 5.5 mL of DI water. Separately, 1 g of sucrose dissolved in 2 mL of DI water at 50 °C. The two solutions were then combined. The combined solution was dried at 120 °C in air for 24 hours, then crushed and sieved to 212 microns. 0.6 g of the sieved precursor was carburized at a ramp rate of 15 °C/min to 590 °C for 5 hr under 30 sccm of H2 gas. After carburization the sample was cooled under 30 sccm N2 and passivated under 30 sccm 1% O2/N2 for 2 hours. |  | 0 | 590 | 15 | H2 | 1 | 5 | 30 | [12 empty] | 590 | 15 | 30 | 1.609438 | 0 | 1 | 0.1142857 | 1 | 0 | 0.7686218 | 0.5 | 1
1 g of ammonium heptamolybdate tetrahydrate dissolved in 5.5 mL of DI water. Separately, 1 g of sucrose dissolved in 2 mL of DI water at 50 °C. The two solutions were then combined. The combined solution was dried at 120 °C in air for 24 hours, then crushed and sieved to 212 microns. 0.6 g of the sieved precursor was carburized at a ramp rate of 15 °C/min to 590 °C for 5 hr under 60 sccm of H2 gas. After carburization the sample was cooled under 30 sccm N2 and passivated under 30 sccm 1% O2/N2 for 2 hours. |  | 0 | 590 | 15 | H2 | 1 | 5 | 60 | [12 empty] | 590 | 15 | 60 | 1.609438 | 0 | 1 | 0.1142857 | 1 | 0.4285714 | 0.7686218 | 0.5 | 1
1 g of ammonium heptamolybdate tetrahydrate dissolved in 5.5 mL of DI water. Separately, 1 g of sucrose dissolved in 2 mL of DI water at 50 °C. The two solutions were then combined. The combined solution was dried at 120 °C in air for 24 hours, then crushed and sieved to 212 microns. 0.6 g of the sieved precursor was carburized at a ramp rate of 15 °C/min to 590 °C for 5 hr under 100 sccm of H2 gas. After carburization the sample was cooled under 30 sccm N2 and passivated under 30 sccm 1% O2/N2 for 2 hours. |  | 0 | 590 | 15 | H2 | 1 | 5 | 100 | [12 empty] | 590 | 15 | 100 | 1.609438 | 0 | 1 | 0.1142857 | 1 | 1 | 0.7686218 | 0.5 | 1
1 g of ammonium heptamolybdate tetrahydrate dissolved in 5.5 mL of DI water. Separately, 1 g of sucrose dissolved in 2 mL of DI water at 50 °C. The two solutions were then combined. The combined solution was dried at 120 °C in air for 24 hours, then crushed and sieved to 212 microns. 0.6 g of the sieved precursor was carburized at a ramp rate of 15 °C/min to 590 °C for 10 hr under 30 sccm of H2 gas. After carburization the sample was cooled under 30 sccm N2 and passivated under 30 sccm 1% O2/N2 for 2 hours. |  | 0 | 590 | 15 | H2 | 1 | 10 | 30 | [12 empty] | 590 | 15 | 30 | 2.302585 | 0 | 1 | 0.1142857 | 1 | 0 | 1 | 0.5 | 1
1 g of ammonium heptamolybdate tetrahydrate dissolved in 5.5 mL of DI water. Separately, 1 g of sucrose dissolved in 2 mL of DI water at 50 °C. The two solutions were then combined. The combined solution was dried at 120 °C in air for 24 hours, then crushed and sieved to 212 microns. 0.6 g of the sieved precursor was carburized at a ramp rate of 15 °C/min to 590 °C for 10 hr under 60 sccm of H2 gas. After carburization the sample was cooled under 30 sccm N2 and passivated under 30 sccm 1% O2/N2 for 2 hours. |  | 0 | 590 | 15 | H2 | 1 | 10 | 60 | [12 empty] | 590 | 15 | 60 | 2.302585 | 0 | 1 | 0.1142857 | 1 | 0.4285714 | 1 | 0.5 | 1
1 g of ammonium heptamolybdate tetrahydrate dissolved in 5.5 mL of DI water. Separately, 1 g of sucrose dissolved in 2 mL of DI water at 50 °C. The two solutions were then combined. The combined solution was dried at 120 °C in air for 24 hours, then crushed and sieved to 212 microns. 0.6 g of the sieved precursor was carburized at a ramp rate of 15 °C/min to 590 °C for 10 hr under 100 sccm of H2 gas. After carburization the sample was cooled under 30 sccm N2 and passivated under 30 sccm 1% O2/N2 for 2 hours. |  | 0 | 590 | 15 | H2 | 1 | 10 | 100 | [12 empty] | 590 | 15 | 100 | 2.302585 | 0 | 1 | 0.1142857 | 1 | 1 | 1 | 0.5 | 1
1 g of ammonium heptamolybdate tetrahydrate dissolved in 6 mL of DI water. Separately, 0.5 g of sucrose dissolved in 1.5 mL of DI water at 50 °C. The two solutions were then combined. The combined solution was dried at 120 °C in air for 24 hours, then crushed and sieved to 212 microns. 0.6 g of the sieved precursor was carburized at a ramp rate of 15 °C/min to 590 °C for 0.5 hr under 30 sccm of H2 gas. After carburization the sample was cooled under 30 sccm N2 and passivated under 30 sccm 1% O2/N2 for 2 hours. |  | 0 | 590 | 15 | H2 | 2 | 0.5 | 30 | [12 empty] | 590 | 15 | 30 | -0.6931472 | 1 | 1 | 0.1142857 | 1 | 0 | 0 | 1 | 1
1 g of ammonium heptamolybdate tetrahydrate dissolved in 6 mL of DI water. Separately, 0.5 g of sucrose dissolved in 1.5 mL of DI water at 50 °C. The two solutions were then combined. The combined solution was dried at 120 °C in air for 24 hours, then crushed and sieved to 212 microns. 0.6 g of the sieved precursor was carburized at a ramp rate of 15 °C/min to 590 °C for 0.5 hr under 60 sccm of H2 gas. After carburization the sample was cooled under 30 sccm N2 and passivated under 30 sccm 1% O2/N2 for 2 hours. |  | 0 | 590 | 15 | H2 | 2 | 0.5 | 60 | [12 empty] | 590 | 15 | 60 | -0.6931472 | 1 | 1 | 0.1142857 | 1 | 0.4285714 | 0 | 1 | 1
1 g of ammonium heptamolybdate tetrahydrate dissolved in 6 mL of DI water. Separately, 0.5 g of sucrose dissolved in 1.5 mL of DI water at 50 °C. The two solutions were then combined. The combined solution was dried at 120 °C in air for 24 hours, then crushed and sieved to 212 microns. 0.6 g of the sieved precursor was carburized at a ramp rate of 15 °C/min to 590 °C for 0.5 hr under 100 sccm of H2 gas. After carburization the sample was cooled under 30 sccm N2 and passivated under 30 sccm 1% O2/N2 for 2 hours. |  | 0 | 590 | 15 | H2 | 2 | 0.5 | 100 | [12 empty] | 590 | 15 | 100 | -0.6931472 | 1 | 1 | 0.1142857 | 1 | 1 | 0 | 1 | 1
1 g of ammonium heptamolybdate tetrahydrate dissolved in 6 mL of DI water. Separately, 0.5 g of sucrose dissolved in 1.5 mL of DI water at 50 °C. The two solutions were then combined. The combined solution was dried at 120 °C in air for 24 hours, then crushed and sieved to 212 microns. 0.6 g of the sieved precursor was carburized at a ramp rate of 15 °C/min to 590 °C for 2 hr under 30 sccm of H2 gas. After carburization the sample was cooled under 30 sccm N2 and passivated under 30 sccm 1% O2/N2 for 2 hours. |  | 0 | 590 | 15 | H2 | 2 | 2 | 30 | [12 empty] | 590 | 15 | 30 | 0.6931472 | 1 | 1 | 0.1142857 | 1 | 0 | 0.4627564 | 1 | 1
1 g of ammonium heptamolybdate tetrahydrate dissolved in 6 mL of DI water. Separately, 0.5 g of sucrose dissolved in 1.5 mL of DI water at 50 °C. The two solutions were then combined. The combined solution was dried at 120 °C in air for 24 hours, then crushed and sieved to 212 microns. 0.6 g of the sieved precursor was carburized at a ramp rate of 15 °C/min to 590 °C for 2 hr under 60 sccm of H2 gas. After carburization the sample was cooled under 30 sccm N2 and passivated under 30 sccm 1% O2/N2 for 2 hours. |  | 0 | 590 | 15 | H2 | 2 | 2 | 60 | [12 empty] | 590 | 15 | 60 | 0.6931472 | 1 | 1 | 0.1142857 | 1 | 0.4285714 | 0.4627564 | 1 | 1
1 g of ammonium heptamolybdate tetrahydrate dissolved in 6 mL of DI water. Separately, 0.5 g of sucrose dissolved in 1.5 mL of DI water at 50 °C. The two solutions were then combined. The combined solution was dried at 120 °C in air for 24 hours, then crushed and sieved to 212 microns. 0.6 g of the sieved precursor was carburized at a ramp rate of 15 °C/min to 590 °C for 2 hr under 100 sccm of H2 gas. After carburization the sample was cooled under 30 sccm N2 and passivated under 30 sccm 1% O2/N2 for 2 hours. |  | 0 | 590 | 15 | H2 | 2 | 2 | 100 | [12 empty] | 590 | 15 | 100 | 0.6931472 | 1 | 1 | 0.1142857 | 1 | 1 | 0.4627564 | 1 | 1
1 g of ammonium heptamolybdate tetrahydrate dissolved in 6 mL of DI water. Separately, 0.5 g of sucrose dissolved in 1.5 mL of DI water at 50 °C. The two solutions were then combined. The combined solution was dried at 120 °C in air for 24 hours, then crushed and sieved to 212 microns. 0.6 g of the sieved precursor was carburized at a ramp rate of 15 °C/min to 590 °C for 5 hr under 30 sccm of H2 gas. After carburization the sample was cooled under 30 sccm N2 and passivated under 30 sccm 1% O2/N2 for 2 hours. |  | 0 | 590 | 15 | H2 | 2 | 5 | 30 | [12 empty] | 590 | 15 | 30 | 1.609438 | 1 | 1 | 0.1142857 | 1 | 0 | 0.7686218 | 1 | 1
1 g of ammonium heptamolybdate tetrahydrate dissolved in 6 mL of DI water. Separately, 0.5 g of sucrose dissolved in 1.5 mL of DI water at 50 °C. The two solutions were then combined. The combined solution was dried at 120 °C in air for 24 hours, then crushed and sieved to 212 microns. 0.6 g of the sieved precursor was carburized at a ramp rate of 15 °C/min to 590 °C for 5 hr under 60 sccm of H2 gas. After carburization the sample was cooled under 30 sccm N2 and passivated under 30 sccm 1% O2/N2 for 2 hours. |  | 0 | 590 | 15 | H2 | 2 | 5 | 60 | [12 empty] | 590 | 15 | 60 | 1.609438 | 1 | 1 | 0.1142857 | 1 | 0.4285714 | 0.7686218 | 1 | 1
1 g of ammonium heptamolybdate tetrahydrate dissolved in 6 mL of DI water. Separately, 0.5 g of sucrose dissolved in 1.5 mL of DI water at 50 °C. The two solutions were then combined. The combined solution was dried at 120 °C in air for 24 hours, then crushed and sieved to 212 microns. 0.6 g of the sieved precursor was carburized at a ramp rate of 15 °C/min to 590 °C for 5 hr under 100 sccm of H2 gas. After carburization the sample was cooled under 30 sccm N2 and passivated under 30 sccm 1% O2/N2 for 2 hours. |  | 0 | 590 | 15 | H2 | 2 | 5 | 100 | [12 empty] | 590 | 15 | 100 | 1.609438 | 1 | 1 | 0.1142857 | 1 | 1 | 0.7686218 | 1 | 1
1 g of ammonium heptamolybdate tetrahydrate dissolved in 6 mL of DI water. Separately, 0.5 g of sucrose dissolved in 1.5 mL of DI water at 50 °C. The two solutions were then combined. The combined solution was dried at 120 °C in air for 24 hours, then crushed and sieved to 212 microns. 0.6 g of the sieved precursor was carburized at a ramp rate of 15 °C/min to 590 °C for 10 hr under 30 sccm of H2 gas. After carburization the sample was cooled under 30 sccm N2 and passivated under 30 sccm 1% O2/N2 for 2 hours. |  | 0 | 590 | 15 | H2 | 2 | 10 | 30 | [12 empty] | 590 | 15 | 30 | 2.302585 | 1 | 1 | 0.1142857 | 1 | 0 | 1 | 1 | 1
1 g of ammonium heptamolybdate tetrahydrate dissolved in 6 mL of DI water. Separately, 0.5 g of sucrose dissolved in 1.5 mL of DI water at 50 °C. The two solutions were then combined. The combined solution was dried at 120 °C in air for 24 hours, then crushed and sieved to 212 microns. 0.6 g of the sieved precursor was carburized at a ramp rate of 15 °C/min to 590 °C for 10 hr under 60 sccm of H2 gas. After carburization the sample was cooled under 30 sccm N2 and passivated under 30 sccm 1% O2/N2 for 2 hours. |  | 0 | 590 | 15 | H2 | 2 | 10 | 60 | [12 empty] | 590 | 15 | 60 | 2.302585 | 1 | 1 | 0.1142857 | 1 | 0.4285714 | 1 | 1 | 1
1 g of ammonium heptamolybdate tetrahydrate dissolved in 6 mL of DI water. Separately, 0.5 g of sucrose dissolved in 1.5 mL of DI water at 50 °C. The two solutions were then combined. The combined solution was dried at 120 °C in air for 24 hours, then crushed and sieved to 212 microns. 0.6 g of the sieved precursor was carburized at a ramp rate of 15 °C/min to 590 °C for 10 hr under 100 sccm of H2 gas. After carburization the sample was cooled under 30 sccm N2 and passivated under 30 sccm 1% O2/N2 for 2 hours. |  | 0 | 590 | 15 | H2 | 2 | 10 | 100 | [12 empty] | 590 | 15 | 100 | 2.302585 | 1 | 1 | 0.1142857 | 1 | 1 | 1 | 1 | 1
1 g of ammonium heptamolybdate tetrahydrate dissolved in 4 mL of DI water. Separately, 2 g of sucrose dissolved in 3.5 mL of DI water at 50 °C. The two solutions were then combined. The combined solution was dried at 120 °C in air for 24 hours, then crushed and sieved to 212 microns. 0.6 g of the sieved precursor was carburized at a ramp rate of 15 °C/min to 590 °C for 0.5 hr under 30 sccm of N2 gas. After carburization the sample was cooled under 30 sccm N2 and passivated under 30 sccm 1% O2/N2 for 2 hours. |  | 0 | 590 | 15 | N2 | 0.5 | 0.5 | 30 | [12 empty] | 590 | 15 | 30 | -0.6931472 | -1 | 0 | 0.1142857 | 1 | 0 | 0 | 0 | 0
1 g of ammonium heptamolybdate tetrahydrate dissolved in 4 mL of DI water. Separately, 2 g of sucrose dissolved in 3.5 mL of DI water at 50 °C. The two solutions were then combined. The combined solution was dried at 120 °C in air for 24 hours, then crushed and sieved to 212 microns. 0.6 g of the sieved precursor was carburized at a ramp rate of 15 °C/min to 590 °C for 0.5 hr under 60 sccm of N2 gas. After carburization the sample was cooled under 30 sccm N2 and passivated under 30 sccm 1% O2/N2 for 2 hours. |  | 0 | 590 | 15 | N2 | 0.5 | 0.5 | 60 | [12 empty] | 590 | 15 | 60 | -0.6931472 | -1 | 0 | 0.1142857 | 1 | 0.4285714 | 0 | 0 | 0
1 g of ammonium heptamolybdate tetrahydrate dissolved in 4 mL of DI water. Separately, 2 g of sucrose dissolved in 3.5 mL of DI water at 50 °C. The two solutions were then combined. The combined solution was dried at 120 °C in air for 24 hours, then crushed and sieved to 212 microns. 0.6 g of the sieved precursor was carburized at a ramp rate of 15 °C/min to 590 °C for 0.5 hr under 100 sccm of N2 gas. After carburization the sample was cooled under 30 sccm N2 and passivated under 30 sccm 1% O2/N2 for 2 hours. |  | 0 | 590 | 15 | N2 | 0.5 | 0.5 | 100 | [12 empty] | 590 | 15 | 100 | -0.6931472 | -1 | 0 | 0.1142857 | 1 | 1 | 0 | 0 | 0
1 g of ammonium heptamolybdate tetrahydrate dissolved in 4 mL of DI water. Separately, 2 g of sucrose dissolved in 3.5 mL of DI water at 50 °C. The two solutions were then combined. The combined solution was dried at 120 °C in air for 24 hours, then crushed and sieved to 212 microns. 0.6 g of the sieved precursor was carburized at a ramp rate of 15 °C/min to 590 °C for 2 hr under 30 sccm of N2 gas. After carburization the sample was cooled under 30 sccm N2 and passivated under 30 sccm 1% O2/N2 for 2 hours. |  | 0 | 590 | 15 | N2 | 0.5 | 2 | 30 | [12 empty] | 590 | 15 | 30 | 0.6931472 | -1 | 0 | 0.1142857 | 1 | 0 | 0.4627564 | 0 | 0
1 g of ammonium heptamolybdate tetrahydrate dissolved in 4 mL of DI water. Separately, 2 g of sucrose dissolved in 3.5 mL of DI water at 50 °C. The two solutions were then combined. The combined solution was dried at 120 °C in air for 24 hours, then crushed and sieved to 212 microns. 0.6 g of the sieved precursor was carburized at a ramp rate of 15 °C/min to 590 °C for 2 hr under 60 sccm of N2 gas. After carburization the sample was cooled under 30 sccm N2 and passivated under 30 sccm 1% O2/N2 for 2 hours. |  | 0 | 590 | 15 | N2 | 0.5 | 2 | 60 | [12 empty] | 590 | 15 | 60 | 0.6931472 | -1 | 0 | 0.1142857 | 1 | 0.4285714 | 0.4627564 | 0 | 0
1 g of ammonium heptamolybdate tetrahydrate dissolved in 4 mL of DI water. Separately, 2 g of sucrose dissolved in 3.5 mL of DI water at 50 °C. The two solutions were then combined. The combined solution was dried at 120 °C in air for 24 hours, then crushed and sieved to 212 microns. 0.6 g of the sieved precursor was carburized at a ramp rate of 15 °C/min to 590 °C for 2 hr under 100 sccm of N2 gas. After carburization the sample was cooled under 30 sccm N2 and passivated under 30 sccm 1% O2/N2 for 2 hours. |  | 0 | 590 | 15 | N2 | 0.5 | 2 | 100 | [12 empty] | 590 | 15 | 100 | 0.6931472 | -1 | 0 | 0.1142857 | 1 | 1 | 0.4627564 | 0 | 0
1 g of ammonium heptamolybdate tetrahydrate dissolved in 4 mL of DI water. Separately, 2 g of sucrose dissolved in 3.5 mL of DI water at 50 °C. The two solutions were then combined. The combined solution was dried at 120 °C in air for 24 hours, then crushed and sieved to 212 microns. 0.6 g of the sieved precursor was carburized at a ramp rate of 15 °C/min to 590 °C for 5 hr under 30 sccm of N2 gas. After carburization the sample was cooled under 30 sccm N2 and passivated under 30 sccm 1% O2/N2 for 2 hours. |  | 0 | 590 | 15 | N2 | 0.5 | 5 | 30 | [12 empty] | 590 | 15 | 30 | 1.609438 | -1 | 0 | 0.1142857 | 1 | 0 | 0.7686218 | 0 | 0
1 g of ammonium heptamolybdate tetrahydrate dissolved in 4 mL of DI water. Separately, 2 g of sucrose dissolved in 3.5 mL of DI water at 50 °C. The two solutions were then combined. The combined solution was dried at 120 °C in air for 24 hours, then crushed and sieved to 212 microns. 0.6 g of the sieved precursor was carburized at a ramp rate of 15 °C/min to 590 °C for 5 hr under 60 sccm of N2 gas. After carburization the sample was cooled under 30 sccm N2 and passivated under 30 sccm 1% O2/N2 for 2 hours. |  | 0 | 590 | 15 | N2 | 0.5 | 5 | 60 | [12 empty] | 590 | 15 | 60 | 1.609438 | -1 | 0 | 0.1142857 | 1 | 0.4285714 | 0.7686218 | 0 | 0
1 g of ammonium heptamolybdate tetrahydrate dissolved in 4 mL of DI water. Separately, 2 g of sucrose dissolved in 3.5 mL of DI water at 50 °C. The two solutions were then combined. The combined solution was dried at 120 °C in air for 24 hours, then crushed and sieved to 212 microns. 0.6 g of the sieved precursor was carburized at a ramp rate of 15 °C/min to 590 °C for 5 hr under 100 sccm of N2 gas. After carburization the sample was cooled under 30 sccm N2 and passivated under 30 sccm 1% O2/N2 for 2 hours. |  | 0 | 590 | 15 | N2 | 0.5 | 5 | 100 | [12 empty] | 590 | 15 | 100 | 1.609438 | -1 | 0 | 0.1142857 | 1 | 1 | 0.7686218 | 0 | 0
1 g of ammonium heptamolybdate tetrahydrate dissolved in 4 mL of DI water. Separately, 2 g of sucrose dissolved in 3.5 mL of DI water at 50 °C. The two solutions were then combined. The combined solution was dried at 120 °C in air for 24 hours, then crushed and sieved to 212 microns. 0.6 g of the sieved precursor was carburized at a ramp rate of 15 °C/min to 590 °C for 10 hr under 30 sccm of N2 gas. After carburization the sample was cooled under 30 sccm N2 and passivated under 30 sccm 1% O2/N2 for 2 hours. |  | 0 | 590 | 15 | N2 | 0.5 | 10 | 30 | [12 empty] | 590 | 15 | 30 | 2.302585 | -1 | 0 | 0.1142857 | 1 | 0 | 1 | 0 | 0
1 g of ammonium heptamolybdate tetrahydrate dissolved in 4 mL of DI water. Separately, 2 g of sucrose dissolved in 3.5 mL of DI water at 50 °C. The two solutions were then combined. The combined solution was dried at 120 °C in air for 24 hours, then crushed and sieved to 212 microns. 0.6 g of the sieved precursor was carburized at a ramp rate of 15 °C/min to 590 °C for 10 hr under 60 sccm of N2 gas. After carburization the sample was cooled under 30 sccm N2 and passivated under 30 sccm 1% O2/N2 for 2 hours. |  | 0 | 590 | 15 | N2 | 0.5 | 10 | 60 | [12 empty] | 590 | 15 | 60 | 2.302585 | -1 | 0 | 0.1142857 | 1 | 0.4285714 | 1 | 0 | 0
1 g of ammonium heptamolybdate tetrahydrate dissolved in 4 mL of DI water. Separately, 2 g of sucrose dissolved in 3.5 mL of DI water at 50 °C. The two solutions were then combined. The combined solution was dried at 120 °C in air for 24 hours, then crushed and sieved to 212 microns. 0.6 g of the sieved precursor was carburized at a ramp rate of 15 °C/min to 590 °C for 10 hr under 100 sccm of N2 gas. After carburization the sample was cooled under 30 sccm N2 and passivated under 30 sccm 1% O2/N2 for 2 hours. |  | 0 | 590 | 15 | N2 | 0.5 | 10 | 100 | [12 empty] | 590 | 15 | 100 | 2.302585 | -1 | 0 | 0.1142857 | 1 | 1 | 1 | 0 | 0
1 g of ammonium heptamolybdate tetrahydrate dissolved in 5.5 mL of DI water. Separately, 1 g of sucrose dissolved in 2 mL of DI water at 50 °C. The two solutions were then combined. The combined solution was dried at 120 °C in air for 24 hours, then crushed and sieved to 212 microns. 0.6 g of the sieved precursor was carburized at a ramp rate of 15 °C/min to 590 °C for 0.5 hr under 30 sccm of N2 gas. After carburization the sample was cooled under 30 sccm N2 and passivated under 30 sccm 1% O2/N2 for 2 hours. |  | 0 | 590 | 15 | N2 | 1 | 0.5 | 30 | [12 empty] | 590 | 15 | 30 | -0.6931472 | 0 | 0 | 0.1142857 | 1 | 0 | 0 | 0.5 | 0
1 g of ammonium heptamolybdate tetrahydrate dissolved in 5.5 mL of DI water. Separately, 1 g of sucrose dissolved in 2 mL of DI water at 50 °C. The two solutions were then combined. The combined solution was dried at 120 °C in air for 24 hours, then crushed and sieved to 212 microns. 0.6 g of the sieved precursor was carburized at a ramp rate of 15 °C/min to 590 °C for 0.5 hr under 60 sccm of N2 gas. After carburization the sample was cooled under 30 sccm N2 and passivated under 30 sccm 1% O2/N2 for 2 hours. |  | 0 | 590 | 15 | N2 | 1 | 0.5 | 60 | [12 empty] | 590 | 15 | 60 | -0.6931472 | 0 | 0 | 0.1142857 | 1 | 0.4285714 | 0 | 0.5 | 0
1 g of ammonium heptamolybdate tetrahydrate dissolved in 5.5 mL of DI water. Separately, 1 g of sucrose dissolved in 2 mL of DI water at 50 °C. The two solutions were then combined. The combined solution was dried at 120 °C in air for 24 hours, then crushed and sieved to 212 microns. 0.6 g of the sieved precursor was carburized at a ramp rate of 15 °C/min to 590 °C for 0.5 hr under 100 sccm of N2 gas. After carburization the sample was cooled under 30 sccm N2 and passivated under 30 sccm 1% O2/N2 for 2 hours. |  | 0 | 590 | 15 | N2 | 1 | 0.5 | 100 | [12 empty] | 590 | 15 | 100 | -0.6931472 | 0 | 0 | 0.1142857 | 1 | 1 | 0 | 0.5 | 0
1 g of ammonium heptamolybdate tetrahydrate dissolved in 5.5 mL of DI water. Separately, 1 g of sucrose dissolved in 2 mL of DI water at 50 °C. The two solutions were then combined. The combined solution was dried at 120 °C in air for 24 hours, then crushed and sieved to 212 microns. 0.6 g of the sieved precursor was carburized at a ramp rate of 15 °C/min to 590 °C for 2 hr under 30 sccm of N2 gas. After carburization the sample was cooled under 30 sccm N2 and passivated under 30 sccm 1% O2/N2 for 2 hours. |  | 0 | 590 | 15 | N2 | 1 | 2 | 30 | [12 empty] | 590 | 15 | 30 | 0.6931472 | 0 | 0 | 0.1142857 | 1 | 0 | 0.4627564 | 0.5 | 0
1 g of ammonium heptamolybdate tetrahydrate dissolved in 5.5 mL of DI water. Separately, 1 g of sucrose dissolved in 2 mL of DI water at 50 °C. The two solutions were then combined. The combined solution was dried at 120 °C in air for 24 hours, then crushed and sieved to 212 microns. 0.6 g of the sieved precursor was carburized at a ramp rate of 15 °C/min to 590 °C for 2 hr under 60 sccm of N2 gas. After carburization the sample was cooled under 30 sccm N2 and passivated under 30 sccm 1% O2/N2 for 2 hours. |  | 0 | 590 | 15 | N2 | 1 | 2 | 60 | [12 empty] | 590 | 15 | 60 | 0.6931472 | 0 | 0 | 0.1142857 | 1 | 0.4285714 | 0.4627564 | 0.5 | 0
1 g of ammonium heptamolybdate tetrahydrate dissolved in 5.5 mL of DI water. Separately, 1 g of sucrose dissolved in 2 mL of DI water at 50 °C. The two solutions were then combined. The combined solution was dried at 120 °C in air for 24 hours, then crushed and sieved to 212 microns. 0.6 g of the sieved precursor was carburized at a ramp rate of 15 °C/min to 590 °C for 2 hr under 100 sccm of N2 gas. After carburization the sample was cooled under 30 sccm N2 and passivated under 30 sccm 1% O2/N2 for 2 hours. |  | 0 | 590 | 15 | N2 | 1 | 2 | 100 | [12 empty] | 590 | 15 | 100 | 0.6931472 | 0 | 0 | 0.1142857 | 1 | 1 | 0.4627564 | 0.5 | 0
1 g of ammonium heptamolybdate tetrahydrate dissolved in 5.5 mL of DI water. Separately, 1 g of sucrose dissolved in 2 mL of DI water at 50 °C. The two solutions were then combined. The combined solution was dried at 120 °C in air for 24 hours, then crushed and sieved to 212 microns. 0.6 g of the sieved precursor was carburized at a ramp rate of 15 °C/min to 590 °C for 5 hr under 30 sccm of N2 gas. After carburization the sample was cooled under 30 sccm N2 and passivated under 30 sccm 1% O2/N2 for 2 hours. |  | 0 | 590 | 15 | N2 | 1 | 5 | 30 | [12 empty] | 590 | 15 | 30 | 1.609438 | 0 | 0 | 0.1142857 | 1 | 0 | 0.7686218 | 0.5 | 0
1 g of ammonium heptamolybdate tetrahydrate dissolved in 5.5 mL of DI water. Separately, 1 g of sucrose dissolved in 2 mL of DI water at 50 °C. The two solutions were then combined. The combined solution was dried at 120 °C in air for 24 hours, then crushed and sieved to 212 microns. 0.6 g of the sieved precursor was carburized at a ramp rate of 15 °C/min to 590 °C for 5 hr under 60 sccm of N2 gas. After carburization the sample was cooled under 30 sccm N2 and passivated under 30 sccm 1% O2/N2 for 2 hours. |  | 0 | 590 | 15 | N2 | 1 | 5 | 60 | [12 empty] | 590 | 15 | 60 | 1.609438 | 0 | 0 | 0.1142857 | 1 | 0.4285714 | 0.7686218 | 0.5 | 0
1 g of ammonium heptamolybdate tetrahydrate dissolved in 5.5 mL of DI water. Separately, 1 g of sucrose dissolved in 2 mL of DI water at 50 °C. The two solutions were then combined. The combined solution was dried at 120 °C in air for 24 hours, then crushed and sieved to 212 microns. 0.6 g of the sieved precursor was carburized at a ramp rate of 15 °C/min to 590 °C for 5 hr under 100 sccm of N2 gas. After carburization the sample was cooled under 30 sccm N2 and passivated under 30 sccm 1% O2/N2 for 2 hours. |  | 0 | 590 | 15 | N2 | 1 | 5 | 100 | [12 empty] | 590 | 15 | 100 | 1.609438 | 0 | 0 | 0.1142857 | 1 | 1 | 0.7686218 | 0.5 | 0
1 g of ammonium heptamolybdate tetrahydrate dissolved in 5.5 mL of DI water. Separately, 1 g of sucrose dissolved in 2 mL of DI water at 50 °C. The two solutions were then combined. The combined solution was dried at 120 °C in air for 24 hours, then crushed and sieved to 212 microns. 0.6 g of the sieved precursor was carburized at a ramp rate of 15 °C/min to 590 °C for 10 hr under 30 sccm of N2 gas. After carburization the sample was cooled under 30 sccm N2 and passivated under 30 sccm 1% O2/N2 for 2 hours. |  | 0 | 590 | 15 | N2 | 1 | 10 | 30 | [12 empty] | 590 | 15 | 30 | 2.302585 | 0 | 0 | 0.1142857 | 1 | 0 | 1 | 0.5 | 0
1 g of ammonium heptamolybdate tetrahydrate dissolved in 5.5 mL of DI water. Separately, 1 g of sucrose dissolved in 2 mL of DI water at 50 °C. The two solutions were then combined. The combined solution was dried at 120 °C in air for 24 hours, then crushed and sieved to 212 microns. 0.6 g of the sieved precursor was carburized at a ramp rate of 15 °C/min to 590 °C for 10 hr under 60 sccm of N2 gas. After carburization the sample was cooled under 30 sccm N2 and passivated under 30 sccm 1% O2/N2 for 2 hours. |  | 0 | 590 | 15 | N2 | 1 | 10 | 60 | [12 empty] | 590 | 15 | 60 | 2.302585 | 0 | 0 | 0.1142857 | 1 | 0.4285714 | 1 | 0.5 | 0
1 g of ammonium heptamolybdate tetrahydrate dissolved in 5.5 mL of DI water. Separately, 1 g of sucrose dissolved in 2 mL of DI water at 50 °C. The two solutions were then combined. The combined solution was dried at 120 °C in air for 24 hours, then crushed and sieved to 212 microns. 0.6 g of the sieved precursor was carburized at a ramp rate of 15 °C/min to 590 °C for 10 hr under 100 sccm of N2 gas. After carburization the sample was cooled under 30 sccm N2 and passivated under 30 sccm 1% O2/N2 for 2 hours. |  | 0 | 590 | 15 | N2 | 1 | 10 | 100 | [12 empty] | 590 | 15 | 100 | 2.302585 | 0 | 0 | 0.1142857 | 1 | 1 | 1 | 0.5 | 0
1 g of ammonium heptamolybdate tetrahydrate dissolved in 6 mL of DI water. Separately, 0.5 g of sucrose dissolved in 1.5 mL of DI water at 50 °C. The two solutions were then combined. The combined solution was dried at 120 °C in air for 24 hours, then crushed and sieved to 212 microns. 0.6 g of the sieved precursor was carburized at a ramp rate of 15 °C/min to 590 °C for 0.5 hr under 30 sccm of N2 gas. After carburization the sample was cooled under 30 sccm N2 and passivated under 30 sccm 1% O2/N2 for 2 hours. |  | 0 | 590 | 15 | N2 | 2 | 0.5 | 30 | [12 empty] | 590 | 15 | 30 | -0.6931472 | 1 | 0 | 0.1142857 | 1 | 0 | 0 | 1 | 0
1 g of ammonium heptamolybdate tetrahydrate dissolved in 6 mL of DI water. Separately, 0.5 g of sucrose dissolved in 1.5 mL of DI water at 50 °C. The two solutions were then combined. The combined solution was dried at 120 °C in air for 24 hours, then crushed and sieved to 212 microns. 0.6 g of the sieved precursor was carburized at a ramp rate of 15 °C/min to 590 °C for 0.5 hr under 60 sccm of N2 gas. After carburization the sample was cooled under 30 sccm N2 and passivated under 30 sccm 1% O2/N2 for 2 hours. |  | 0 | 590 | 15 | N2 | 2 | 0.5 | 60 | [12 empty] | 590 | 15 | 60 | -0.6931472 | 1 | 0 | 0.1142857 | 1 | 0.4285714 | 0 | 1 | 0
1 g of ammonium heptamolybdate tetrahydrate dissolved in 6 mL of DI water. Separately, 0.5 g of sucrose dissolved in 1.5 mL of DI water at 50 °C. The two solutions were then combined. The combined solution was dried at 120 °C in air for 24 hours, then crushed and sieved to 212 microns. 0.6 g of the sieved precursor was carburized at a ramp rate of 15 °C/min to 590 °C for 0.5 hr under 100 sccm of N2 gas. After carburization the sample was cooled under 30 sccm N2 and passivated under 30 sccm 1% O2/N2 for 2 hours. |  | 0 | 590 | 15 | N2 | 2 | 0.5 | 100 | [12 empty] | 590 | 15 | 100 | -0.6931472 | 1 | 0 | 0.1142857 | 1 | 1 | 0 | 1 | 0
1 g of ammonium heptamolybdate tetrahydrate dissolved in 6 mL of DI water. Separately, 0.5 g of sucrose dissolved in 1.5 mL of DI water at 50 °C. The two solutions were then combined. The combined solution was dried at 120 °C in air for 24 hours, then crushed and sieved to 212 microns. 0.6 g of the sieved precursor was carburized at a ramp rate of 15 °C/min to 590 °C for 2 hr under 30 sccm of N2 gas. After carburization the sample was cooled under 30 sccm N2 and passivated under 30 sccm 1% O2/N2 for 2 hours. |  | 0 | 590 | 15 | N2 | 2 | 2 | 30 | [12 empty] | 590 | 15 | 30 | 0.6931472 | 1 | 0 | 0.1142857 | 1 | 0 | 0.4627564 | 1 | 0
1 g of ammonium heptamolybdate tetrahydrate dissolved in 6 mL of DI water. Separately, 0.5 g of sucrose dissolved in 1.5 mL of DI water at 50 °C. The two solutions were then combined. The combined solution was dried at 120 °C in air for 24 hours, then crushed and sieved to 212 microns. 0.6 g of the sieved precursor was carburized at a ramp rate of 15 °C/min to 590 °C for 2 hr under 60 sccm of N2 gas. After carburization the sample was cooled under 30 sccm N2 and passivated under 30 sccm 1% O2/N2 for 2 hours. |  | 0 | 590 | 15 | N2 | 2 | 2 | 60 | [12 empty] | 590 | 15 | 60 | 0.6931472 | 1 | 0 | 0.1142857 | 1 | 0.4285714 | 0.4627564 | 1 | 0
1 g of ammonium heptamolybdate tetrahydrate dissolved in 6 mL of DI water. Separately, 0.5 g of sucrose dissolved in 1.5 mL of DI water at 50 °C. The two solutions were then combined. The combined solution was dried at 120 °C in air for 24 hours, then crushed and sieved to 212 microns. 0.6 g of the sieved precursor was carburized at a ramp rate of 15 °C/min to 590 °C for 2 hr under 100 sccm of N2 gas. After carburization the sample was cooled under 30 sccm N2 and passivated under 30 sccm 1% O2/N2 for 2 hours. |  | 0 | 590 | 15 | N2 | 2 | 2 | 100 | [12 empty] | 590 | 15 | 100 | 0.6931472 | 1 | 0 | 0.1142857 | 1 | 1 | 0.4627564 | 1 | 0
1 g of ammonium heptamolybdate tetrahydrate dissolved in 6 mL of DI water. Separately, 0.5 g of sucrose dissolved in 1.5 mL of DI water at 50 °C. The two solutions were then combined. The combined solution was dried at 120 °C in air for 24 hours, then crushed and sieved to 212 microns. 0.6 g of the sieved precursor was carburized at a ramp rate of 15 °C/min to 590 °C for 5 hr under 30 sccm of N2 gas. After carburization the sample was cooled under 30 sccm N2 and passivated under 30 sccm 1% O2/N2 for 2 hours. |  | 0 | 590 | 15 | N2 | 2 | 5 | 30 | [12 empty] | 590 | 15 | 30 | 1.609438 | 1 | 0 | 0.1142857 | 1 | 0 | 0.7686218 | 1 | 0
1 g of ammonium heptamolybdate tetrahydrate dissolved in 6 mL of DI water. Separately, 0.5 g of sucrose dissolved in 1.5 mL of DI water at 50 °C. The two solutions were then combined. The combined solution was dried at 120 °C in air for 24 hours, then crushed and sieved to 212 microns. 0.6 g of the sieved precursor was carburized at a ramp rate of 15 °C/min to 590 °C for 5 hr under 60 sccm of N2 gas. After carburization the sample was cooled under 30 sccm N2 and passivated under 30 sccm 1% O2/N2 for 2 hours. |  | 0 | 590 | 15 | N2 | 2 | 5 | 60 | [12 empty] | 590 | 15 | 60 | 1.609438 | 1 | 0 | 0.1142857 | 1 | 0.4285714 | 0.7686218 | 1 | 0
1 g of ammonium heptamolybdate tetrahydrate dissolved in 6 mL of DI water. Separately, 0.5 g of sucrose dissolved in 1.5 mL of DI water at 50 °C. The two solutions were then combined. The combined solution was dried at 120 °C in air for 24 hours, then crushed and sieved to 212 microns. 0.6 g of the sieved precursor was carburized at a ramp rate of 15 °C/min to 590 °C for 5 hr under 100 sccm of N2 gas. After carburization the sample was cooled under 30 sccm N2 and passivated under 30 sccm 1% O2/N2 for 2 hours. |  | 0 | 590 | 15 | N2 | 2 | 5 | 100 | [12 empty] | 590 | 15 | 100 | 1.609438 | 1 | 0 | 0.1142857 | 1 | 1 | 0.7686218 | 1 | 0
1 g of ammonium heptamolybdate tetrahydrate dissolved in 6 mL of DI water. Separately, 0.5 g of sucrose dissolved in 1.5 mL of DI water at 50 °C. The two solutions were then combined. The combined solution was dried at 120 °C in air for 24 hours, then crushed and sieved to 212 microns. 0.6 g of the sieved precursor was carburized at a ramp rate of 15 °C/min to 590 °C for 10 hr under 30 sccm of N2 gas. After carburization the sample was cooled under 30 sccm N2 and passivated under 30 sccm 1% O2/N2 for 2 hours. |  | 0 | 590 | 15 | N2 | 2 | 10 | 30 | [12 empty] | 590 | 15 | 30 | 2.302585 | 1 | 0 | 0.1142857 | 1 | 0 | 1 | 1 | 0
1 g of ammonium heptamolybdate tetrahydrate dissolved in 6 mL of DI water. Separately, 0.5 g of sucrose dissolved in 1.5 mL of DI water at 50 °C. The two solutions were then combined. The combined solution was dried at 120 °C in air for 24 hours, then crushed and sieved to 212 microns. 0.6 g of the sieved precursor was carburized at a ramp rate of 15 °C/min to 590 °C for 10 hr under 60 sccm of N2 gas. After carburization the sample was cooled under 30 sccm N2 and passivated under 30 sccm 1% O2/N2 for 2 hours. |  | 0 | 590 | 15 | N2 | 2 | 10 | 60 | [12 empty] | 590 | 15 | 60 | 2.302585 | 1 | 0 | 0.1142857 | 1 | 0.4285714 | 1 | 1 | 0
1 g of ammonium heptamolybdate tetrahydrate dissolved in 6 mL of DI water. Separately, 0.5 g of sucrose dissolved in 1.5 mL of DI water at 50 °C. The two solutions were then combined. The combined solution was dried at 120 °C in air for 24 hours, then crushed and sieved to 212 microns. 0.6 g of the sieved precursor was carburized at a ramp rate of 15 °C/min to 590 °C for 10 hr under 100 sccm of N2 gas. After carburization the sample was cooled under 30 sccm N2 and passivated under 30 sccm 1% O2/N2 for 2 hours. |  | 0 | 590 | 15 | N2 | 2 | 10 | 100 | [12 empty] | 590 | 15 | 100 | 2.302585 | 1 | 0 | 0.1142857 | 1 | 1 | 1 | 1 | 0
1 g of ammonium heptamolybdate tetrahydrate dissolved in 4 mL of DI water. Separately, 2 g of sucrose dissolved in 3.5 mL of DI water at 50 °C. The two solutions were then combined. The combined solution was dried at 120 °C in air for 24 hours, then crushed and sieved to 212 microns. 0.6 g of the sieved precursor was carburized at a ramp rate of 5 °C/min to 600 °C for 0.5 hr under 30 sccm of H2 gas. After carburization the sample was cooled under 30 sccm N2 and passivated under 30 sccm 1% O2/N2 for 2 hours. |  | 0 | 600 | 5 | H2 | 0.5 | 0.5 | 30 | [12 empty] | 600 | 5 | 30 | -0.6931472 | -1 | 1 | 0.1428571 | 0 | 0 | 0 | 0 | 1
1 g of ammonium heptamolybdate tetrahydrate dissolved in 4 mL of DI water. Separately, 2 g of sucrose dissolved in 3.5 mL of DI water at 50 °C. The two solutions were then combined. The combined solution was dried at 120 °C in air for 24 hours, then crushed and sieved to 212 microns. 0.6 g of the sieved precursor was carburized at a ramp rate of 5 °C/min to 600 °C for 0.5 hr under 60 sccm of H2 gas. After carburization the sample was cooled under 30 sccm N2 and passivated under 30 sccm 1% O2/N2 for 2 hours. |  | 0 | 600 | 5 | H2 | 0.5 | 0.5 | 60 | [12 empty] | 600 | 5 | 60 | -0.6931472 | -1 | 1 | 0.1428571 | 0 | 0.4285714 | 0 | 0 | 1
1 g of ammonium heptamolybdate tetrahydrate dissolved in 4 mL of DI water. Separately, 2 g of sucrose dissolved in 3.5 mL of DI water at 50 °C. The two solutions were then combined. The combined solution was dried at 120 °C in air for 24 hours, then crushed and sieved to 212 microns. 0.6 g of the sieved precursor was carburized at a ramp rate of 5 °C/min to 600 °C for 0.5 hr under 100 sccm of H2 gas. After carburization the sample was cooled under 30 sccm N2 and passivated under 30 sccm 1% O2/N2 for 2 hours. |  | 0 | 600 | 5 | H2 | 0.5 | 0.5 | 100 | [12 empty] | 600 | 5 | 100 | -0.6931472 | -1 | 1 | 0.1428571 | 0 | 1 | 0 | 0 | 1
1 g of ammonium heptamolybdate tetrahydrate dissolved in 4 mL of DI water. Separately, 2 g of sucrose dissolved in 3.5 mL of DI water at 50 °C. The two solutions were then combined. The combined solution was dried at 120 °C in air for 24 hours, then crushed and sieved to 212 microns. 0.6 g of the sieved precursor was carburized at a ramp rate of 5 °C/min to 600 °C for 2 hr under 30 sccm of H2 gas. After carburization the sample was cooled under 30 sccm N2 and passivated under 30 sccm 1% O2/N2 for 2 hours. |  | 0 | 600 | 5 | H2 | 0.5 | 2 | 30 | [12 empty] | 600 | 5 | 30 | 0.6931472 | -1 | 1 | 0.1428571 | 0 | 0 | 0.4627564 | 0 | 1
1 g of ammonium heptamolybdate tetrahydrate dissolved in 4 mL of DI water. Separately, 2 g of sucrose dissolved in 3.5 mL of DI water at 50 °C. The two solutions were then combined. The combined solution was dried at 120 °C in air for 24 hours, then crushed and sieved to 212 microns. 0.6 g of the sieved precursor was carburized at a ramp rate of 5 °C/min to 600 °C for 2 hr under 60 sccm of H2 gas. After carburization the sample was cooled under 30 sccm N2 and passivated under 30 sccm 1% O2/N2 for 2 hours. |  | 0 | 600 | 5 | H2 | 0.5 | 2 | 60 | [12 empty] | 600 | 5 | 60 | 0.6931472 | -1 | 1 | 0.1428571 | 0 | 0.4285714 | 0.4627564 | 0 | 1
1 g of ammonium heptamolybdate tetrahydrate dissolved in 4 mL of DI water. Separately, 2 g of sucrose dissolved in 3.5 mL of DI water at 50 °C. The two solutions were then combined. The combined solution was dried at 120 °C in air for 24 hours, then crushed and sieved to 212 microns. 0.6 g of the sieved precursor was carburized at a ramp rate of 5 °C/min to 600 °C for 2 hr under 100 sccm of H2 gas. After carburization the sample was cooled under 30 sccm N2 and passivated under 30 sccm 1% O2/N2 for 2 hours. |  | 0 | 600 | 5 | H2 | 0.5 | 2 | 100 | [12 empty] | 600 | 5 | 100 | 0.6931472 | -1 | 1 | 0.1428571 | 0 | 1 | 0.4627564 | 0 | 1
1 g of ammonium heptamolybdate tetrahydrate dissolved in 4 mL of DI water. Separately, 2 g of sucrose dissolved in 3.5 mL of DI water at 50 °C. The two solutions were then combined. The combined solution was dried at 120 °C in air for 24 hours, then crushed and sieved to 212 microns. 0.6 g of the sieved precursor was carburized at a ramp rate of 5 °C/min to 600 °C for 5 hr under 30 sccm of H2 gas. After carburization the sample was cooled under 30 sccm N2 and passivated under 30 sccm 1% O2/N2 for 2 hours. |  | 0 | 600 | 5 | H2 | 0.5 | 5 | 30 | [12 empty] | 600 | 5 | 30 | 1.609438 | -1 | 1 | 0.1428571 | 0 | 0 | 0.7686218 | 0 | 1
1 g of ammonium heptamolybdate tetrahydrate dissolved in 4 mL of DI water. Separately, 2 g of sucrose dissolved in 3.5 mL of DI water at 50 °C. The two solutions were then combined. The combined solution was dried at 120 °C in air for 24 hours, then crushed and sieved to 212 microns. 0.6 g of the sieved precursor was carburized at a ramp rate of 5 °C/min to 600 °C for 5 hr under 60 sccm of H2 gas. After carburization the sample was cooled under 30 sccm N2 and passivated under 30 sccm 1% O2/N2 for 2 hours. |  | 0 | 600 | 5 | H2 | 0.5 | 5 | 60 | [12 empty] | 600 | 5 | 60 | 1.609438 | -1 | 1 | 0.1428571 | 0 | 0.4285714 | 0.7686218 | 0 | 1
1 g of ammonium heptamolybdate tetrahydrate dissolved in 4 mL of DI water. Separately, 2 g of sucrose dissolved in 3.5 mL of DI water at 50 °C. The two solutions were then combined. The combined solution was dried at 120 °C in air for 24 hours, then crushed and sieved to 212 microns. 0.6 g of the sieved precursor was carburized at a ramp rate of 5 °C/min to 600 °C for 5 hr under 100 sccm of H2 gas. After carburization the sample was cooled under 30 sccm N2 and passivated under 30 sccm 1% O2/N2 for 2 hours. |  | 0 | 600 | 5 | H2 | 0.5 | 5 | 100 | [12 empty] | 600 | 5 | 100 | 1.609438 | -1 | 1 | 0.1428571 | 0 | 1 | 0.7686218 | 0 | 1
1 g of ammonium heptamolybdate tetrahydrate dissolved in 4 mL of DI water. Separately, 2 g of sucrose dissolved in 3.5 mL of DI water at 50 °C. The two solutions were then combined. The combined solution was dried at 120 °C in air for 24 hours, then crushed and sieved to 212 microns. 0.6 g of the sieved precursor was carburized at a ramp rate of 5 °C/min to 600 °C for 10 hr under 30 sccm of H2 gas. After carburization the sample was cooled under 30 sccm N2 and passivated under 30 sccm 1% O2/N2 for 2 hours. |  | 0 | 600 | 5 | H2 | 0.5 | 10 | 30 | [12 empty] | 600 | 5 | 30 | 2.302585 | -1 | 1 | 0.1428571 | 0 | 0 | 1 | 0 | 1
1 g of ammonium heptamolybdate tetrahydrate dissolved in 4 mL of DI water. Separately, 2 g of sucrose dissolved in 3.5 mL of DI water at 50 °C. The two solutions were then combined. The combined solution was dried at 120 °C in air for 24 hours, then crushed and sieved to 212 microns. 0.6 g of the sieved precursor was carburized at a ramp rate of 5 °C/min to 600 °C for 10 hr under 60 sccm of H2 gas. After carburization the sample was cooled under 30 sccm N2 and passivated under 30 sccm 1% O2/N2 for 2 hours. |  | 0 | 600 | 5 | H2 | 0.5 | 10 | 60 | [12 empty] | 600 | 5 | 60 | 2.302585 | -1 | 1 | 0.1428571 | 0 | 0.4285714 | 1 | 0 | 1
1 g of ammonium heptamolybdate tetrahydrate dissolved in 4 mL of DI water. Separately, 2 g of sucrose dissolved in 3.5 mL of DI water at 50 °C. The two solutions were then combined. The combined solution was dried at 120 °C in air for 24 hours, then crushed and sieved to 212 microns. 0.6 g of the sieved precursor was carburized at a ramp rate of 5 °C/min to 600 °C for 10 hr under 100 sccm of H2 gas. After carburization the sample was cooled under 30 sccm N2 and passivated under 30 sccm 1% O2/N2 for 2 hours. |  | 0 | 600 | 5 | H2 | 0.5 | 10 | 100 | [12 empty] | 600 | 5 | 100 | 2.302585 | -1 | 1 | 0.1428571 | 0 | 1 | 1 | 0 | 1
1 g of ammonium heptamolybdate tetrahydrate dissolved in 5.5 mL of DI water. Separately, 1 g of sucrose dissolved in 2 mL of DI water at 50 °C. The two solutions were then combined. The combined solution was dried at 120 °C in air for 24 hours, then crushed and sieved to 212 microns. 0.6 g of the sieved precursor was carburized at a ramp rate of 5 °C/min to 600 °C for 0.5 hr under 30 sccm of H2 gas. After carburization the sample was cooled under 30 sccm N2 and passivated under 30 sccm 1% O2/N2 for 2 hours. |  | 0 | 600 | 5 | H2 | 1 | 0.5 | 30 | [12 empty] | 600 | 5 | 30 | -0.6931472 | 0 | 1 | 0.1428571 | 0 | 0 | 0 | 0.5 | 1
1 g of ammonium heptamolybdate tetrahydrate dissolved in 5.5 mL of DI water. Separately, 1 g of sucrose dissolved in 2 mL of DI water at 50 °C. The two solutions were then combined. The combined solution was dried at 120 °C in air for 24 hours, then crushed and sieved to 212 microns. 0.6 g of the sieved precursor was carburized at a ramp rate of 5 °C/min to 600 °C for 0.5 hr under 60 sccm of H2 gas. After carburization the sample was cooled under 30 sccm N2 and passivated under 30 sccm 1% O2/N2 for 2 hours. |  | 0 | 600 | 5 | H2 | 1 | 0.5 | 60 | [12 empty] | 600 | 5 | 60 | -0.6931472 | 0 | 1 | 0.1428571 | 0 | 0.4285714 | 0 | 0.5 | 1
1 g of ammonium heptamolybdate tetrahydrate dissolved in 5.5 mL of DI water. Separately, 1 g of sucrose dissolved in 2 mL of DI water at 50 °C. The two solutions were then combined. The combined solution was dried at 120 °C in air for 24 hours, then crushed and sieved to 212 microns. 0.6 g of the sieved precursor was carburized at a ramp rate of 5 °C/min to 600 °C for 0.5 hr under 100 sccm of H2 gas. After carburization the sample was cooled under 30 sccm N2 and passivated under 30 sccm 1% O2/N2 for 2 hours. |  | 0 | 600 | 5 | H2 | 1 | 0.5 | 100 | [12 empty] | 600 | 5 | 100 | -0.6931472 | 0 | 1 | 0.1428571 | 0 | 1 | 0 | 0.5 | 1
1 g of ammonium heptamolybdate tetrahydrate dissolved in 5.5 mL of DI water. Separately, 1 g of sucrose dissolved in 2 mL of DI water at 50 °C. The two solutions were then combined. The combined solution was dried at 120 °C in air for 24 hours, then crushed and sieved to 212 microns. 0.6 g of the sieved precursor was carburized at a ramp rate of 5 °C/min to 600 °C for 2 hr under 30 sccm of H2 gas. After carburization the sample was cooled under 30 sccm N2 and passivated under 30 sccm 1% O2/N2 for 2 hours. |  | 0 | 600 | 5 | H2 | 1 | 2 | 30 | [12 empty] | 600 | 5 | 30 | 0.6931472 | 0 | 1 | 0.1428571 | 0 | 0 | 0.4627564 | 0.5 | 1
1 g of ammonium heptamolybdate tetrahydrate dissolved in 5.5 mL of DI water. Separately, 1 g of sucrose dissolved in 2 mL of DI water at 50 °C. The two solutions were then combined. The combined solution was dried at 120 °C in air for 24 hours, then crushed and sieved to 212 microns. 0.6 g of the sieved precursor was carburized at a ramp rate of 5 °C/min to 600 °C for 2 hr under 60 sccm of H2 gas. After carburization the sample was cooled under 30 sccm N2 and passivated under 30 sccm 1% O2/N2 for 2 hours. |  | 0 | 600 | 5 | H2 | 1 | 2 | 60 | [12 empty] | 600 | 5 | 60 | 0.6931472 | 0 | 1 | 0.1428571 | 0 | 0.4285714 | 0.4627564 | 0.5 | 1
1 g of ammonium heptamolybdate tetrahydrate dissolved in 5.5 mL of DI water. Separately, 1 g of sucrose dissolved in 2 mL of DI water at 50 °C. The two solutions were then combined. The combined solution was dried at 120 °C in air for 24 hours, then crushed and sieved to 212 microns. 0.6 g of the sieved precursor was carburized at a ramp rate of 5 °C/min to 600 °C for 2 hr under 100 sccm of H2 gas. After carburization the sample was cooled under 30 sccm N2 and passivated under 30 sccm 1% O2/N2 for 2 hours. |  | 0 | 600 | 5 | H2 | 1 | 2 | 100 | [12 empty] | 600 | 5 | 100 | 0.6931472 | 0 | 1 | 0.1428571 | 0 | 1 | 0.4627564 | 0.5 | 1
1 g of ammonium heptamolybdate tetrahydrate dissolved in 5.5 mL of DI water. Separately, 1 g of sucrose dissolved in 2 mL of DI water at 50 °C. The two solutions were then combined. The combined solution was dried at 120 °C in air for 24 hours, then crushed and sieved to 212 microns. 0.6 g of the sieved precursor was carburized at a ramp rate of 5 °C/min to 600 °C for 5 hr under 30 sccm of H2 gas. After carburization the sample was cooled under 30 sccm N2 and passivated under 30 sccm 1% O2/N2 for 2 hours. |  | 0 | 600 | 5 | H2 | 1 | 5 | 30 | [12 empty] | 600 | 5 | 30 | 1.609438 | 0 | 1 | 0.1428571 | 0 | 0 | 0.7686218 | 0.5 | 1
1 g of ammonium heptamolybdate tetrahydrate dissolved in 5.5 mL of DI water. Separately, 1 g of sucrose dissolved in 2 mL of DI water at 50 °C. The two solutions were then combined. The combined solution was dried at 120 °C in air for 24 hours, then crushed and sieved to 212 microns. 0.6 g of the sieved precursor was carburized at a ramp rate of 5 °C/min to 600 °C for 5 hr under 60 sccm of H2 gas. After carburization the sample was cooled under 30 sccm N2 and passivated under 30 sccm 1% O2/N2 for 2 hours. |  | 0 | 600 | 5 | H2 | 1 | 5 | 60 | [12 empty] | 600 | 5 | 60 | 1.609438 | 0 | 1 | 0.1428571 | 0 | 0.4285714 | 0.7686218 | 0.5 | 1
1 g of ammonium heptamolybdate tetrahydrate dissolved in 5.5 mL of DI water. Separately, 1 g of sucrose dissolved in 2 mL of DI water at 50 °C. The two solutions were then combined. The combined solution was dried at 120 °C in air for 24 hours, then crushed and sieved to 212 microns. 0.6 g of the sieved precursor was carburized at a ramp rate of 5 °C/min to 600 °C for 5 hr under 100 sccm of H2 gas. After carburization the sample was cooled under 30 sccm N2 and passivated under 30 sccm 1% O2/N2 for 2 hours. |  | 0 | 600 | 5 | H2 | 1 | 5 | 100 | [12 empty] | 600 | 5 | 100 | 1.609438 | 0 | 1 | 0.1428571 | 0 | 1 | 0.7686218 | 0.5 | 1
1 g of ammonium heptamolybdate tetrahydrate dissolved in 5.5 mL of DI water. Separately, 1 g of sucrose dissolved in 2 mL of DI water at 50 °C. The two solutions were then combined. The combined solution was dried at 120 °C in air for 24 hours, then crushed and sieved to 212 microns. 0.6 g of the sieved precursor was carburized at a ramp rate of 5 °C/min to 600 °C for 10 hr under 30 sccm of H2 gas. After carburization the sample was cooled under 30 sccm N2 and passivated under 30 sccm 1% O2/N2 for 2 hours. |  | 0 | 600 | 5 | H2 | 1 | 10 | 30 | [12 empty] | 600 | 5 | 30 | 2.302585 | 0 | 1 | 0.1428571 | 0 | 0 | 1 | 0.5 | 1
1 g of ammonium heptamolybdate tetrahydrate dissolved in 5.5 mL of DI water. Separately, 1 g of sucrose dissolved in 2 mL of DI water at 50 °C. The two solutions were then combined. The combined solution was dried at 120 °C in air for 24 hours, then crushed and sieved to 212 microns. 0.6 g of the sieved precursor was carburized at a ramp rate of 5 °C/min to 600 °C for 10 hr under 60 sccm of H2 gas. After carburization the sample was cooled under 30 sccm N2 and passivated under 30 sccm 1% O2/N2 for 2 hours. |  | 0 | 600 | 5 | H2 | 1 | 10 | 60 | [12 empty] | 600 | 5 | 60 | 2.302585 | 0 | 1 | 0.1428571 | 0 | 0.4285714 | 1 | 0.5 | 1
1 g of ammonium heptamolybdate tetrahydrate dissolved in 5.5 mL of DI water. Separately, 1 g of sucrose dissolved in 2 mL of DI water at 50 °C. The two solutions were then combined. The combined solution was dried at 120 °C in air for 24 hours, then crushed and sieved to 212 microns. 0.6 g of the sieved precursor was carburized at a ramp rate of 5 °C/min to 600 °C for 10 hr under 100 sccm of H2 gas. After carburization the sample was cooled under 30 sccm N2 and passivated under 30 sccm 1% O2/N2 for 2 hours. |  | 0 | 600 | 5 | H2 | 1 | 10 | 100 | [12 empty] | 600 | 5 | 100 | 2.302585 | 0 | 1 | 0.1428571 | 0 | 1 | 1 | 0.5 | 1
1 g of ammonium heptamolybdate tetrahydrate dissolved in 6 mL of DI water. Separately, 0.5 g of sucrose dissolved in 1.5 mL of DI water at 50 °C. The two solutions were then combined. The combined solution was dried at 120 °C in air for 24 hours, then crushed and sieved to 212 microns. 0.6 g of the sieved precursor was carburized at a ramp rate of 5 °C/min to 600 °C for 0.5 hr under 30 sccm of H2 gas. After carburization the sample was cooled under 30 sccm N2 and passivated under 30 sccm 1% O2/N2 for 2 hours. |  | 0 | 600 | 5 | H2 | 2 | 0.5 | 30 | [12 empty] | 600 | 5 | 30 | -0.6931472 | 1 | 1 | 0.1428571 | 0 | 0 | 0 | 1 | 1
1 g of ammonium heptamolybdate tetrahydrate dissolved in 6 mL of DI water. Separately, 0.5 g of sucrose dissolved in 1.5 mL of DI water at 50 °C. The two solutions were then combined. The combined solution was dried at 120 °C in air for 24 hours, then crushed and sieved to 212 microns. 0.6 g of the sieved precursor was carburized at a ramp rate of 5 °C/min to 600 °C for 0.5 hr under 60 sccm of H2 gas. After carburization the sample was cooled under 30 sccm N2 and passivated under 30 sccm 1% O2/N2 for 2 hours. |  | 0 | 600 | 5 | H2 | 2 | 0.5 | 60 | [12 empty] | 600 | 5 | 60 | -0.6931472 | 1 | 1 | 0.1428571 | 0 | 0.4285714 | 0 | 1 | 1
1 g of ammonium heptamolybdate tetrahydrate dissolved in 6 mL of DI water. Separately, 0.5 g of sucrose dissolved in 1.5 mL of DI water at 50 °C. The two solutions were then combined. The combined solution was dried at 120 °C in air for 24 hours, then crushed and sieved to 212 microns. 0.6 g of the sieved precursor was carburized at a ramp rate of 5 °C/min to 600 °C for 0.5 hr under 100 sccm of H2 gas. After carburization the sample was cooled under 30 sccm N2 and passivated under 30 sccm 1% O2/N2 for 2 hours. |  | 0 | 600 | 5 | H2 | 2 | 0.5 | 100 | [12 empty] | 600 | 5 | 100 | -0.6931472 | 1 | 1 | 0.1428571 | 0 | 1 | 0 | 1 | 1
1 g of ammonium heptamolybdate tetrahydrate dissolved in 6 mL of DI water. Separately, 0.5 g of sucrose dissolved in 1.5 mL of DI water at 50 °C. The two solutions were then combined. The combined solution was dried at 120 °C in air for 24 hours, then crushed and sieved to 212 microns. 0.6 g of the sieved precursor was carburized at a ramp rate of 5 °C/min to 600 °C for 2 hr under 30 sccm of H2 gas. After carburization the sample was cooled under 30 sccm N2 and passivated under 30 sccm 1% O2/N2 for 2 hours. |  | 0 | 600 | 5 | H2 | 2 | 2 | 30 | [12 empty] | 600 | 5 | 30 | 0.6931472 | 1 | 1 | 0.1428571 | 0 | 0 | 0.4627564 | 1 | 1
1 g of ammonium heptamolybdate tetrahydrate dissolved in 6 mL of DI water. Separately, 0.5 g of sucrose dissolved in 1.5 mL of DI water at 50 °C. The two solutions were then combined. The combined solution was dried at 120 °C in air for 24 hours, then crushed and sieved to 212 microns. 0.6 g of the sieved precursor was carburized at a ramp rate of 5 °C/min to 600 °C for 2 hr under 60 sccm of H2 gas. After carburization the sample was cooled under 30 sccm N2 and passivated under 30 sccm 1% O2/N2 for 2 hours. |  | 0 | 600 | 5 | H2 | 2 | 2 | 60 | [12 empty] | 600 | 5 | 60 | 0.6931472 | 1 | 1 | 0.1428571 | 0 | 0.4285714 | 0.4627564 | 1 | 1
1 g of ammonium heptamolybdate tetrahydrate dissolved in 6 mL of DI water. Separately, 0.5 g of sucrose dissolved in 1.5 mL of DI water at 50 °C. The two solutions were then combined. The combined solution was dried at 120 °C in air for 24 hours, then crushed and sieved to 212 microns. 0.6 g of the sieved precursor was carburized at a ramp rate of 5 °C/min to 600 °C for 2 hr under 100 sccm of H2 gas. After carburization the sample was cooled under 30 sccm N2 and passivated under 30 sccm 1% O2/N2 for 2 hours. |  | 0 | 600 | 5 | H2 | 2 | 2 | 100 | [12 empty] | 600 | 5 | 100 | 0.6931472 | 1 | 1 | 0.1428571 | 0 | 1 | 0.4627564 | 1 | 1
1 g of ammonium heptamolybdate tetrahydrate dissolved in 6 mL of DI water. Separately, 0.5 g of sucrose dissolved in 1.5 mL of DI water at 50 °C. The two solutions were then combined. The combined solution was dried at 120 °C in air for 24 hours, then crushed and sieved to 212 microns. 0.6 g of the sieved precursor was carburized at a ramp rate of 5 °C/min to 600 °C for 5 hr under 30 sccm of H2 gas. After carburization the sample was cooled under 30 sccm N2 and passivated under 30 sccm 1% O2/N2 for 2 hours. |  | 0 | 600 | 5 | H2 | 2 | 5 | 30 | [12 empty] | 600 | 5 | 30 | 1.609438 | 1 | 1 | 0.1428571 | 0 | 0 | 0.7686218 | 1 | 1
1 g of ammonium heptamolybdate tetrahydrate dissolved in 6 mL of DI water. Separately, 0.5 g of sucrose dissolved in 1.5 mL of DI water at 50 °C. The two solutions were then combined. The combined solution was dried at 120 °C in air for 24 hours, then crushed and sieved to 212 microns. 0.6 g of the sieved precursor was carburized at a ramp rate of 5 °C/min to 600 °C for 5 hr under 60 sccm of H2 gas. After carburization the sample was cooled under 30 sccm N2 and passivated under 30 sccm 1% O2/N2 for 2 hours. |  | 0 | 600 | 5 | H2 | 2 | 5 | 60 | [12 empty] | 600 | 5 | 60 | 1.609438 | 1 | 1 | 0.1428571 | 0 | 0.4285714 | 0.7686218 | 1 | 1
1 g of ammonium heptamolybdate tetrahydrate dissolved in 6 mL of DI water. Separately, 0.5 g of sucrose dissolved in 1.5 mL of DI water at 50 °C. The two solutions were then combined. The combined solution was dried at 120 °C in air for 24 hours, then crushed and sieved to 212 microns. 0.6 g of the sieved precursor was carburized at a ramp rate of 5 °C/min to 600 °C for 5 hr under 100 sccm of H2 gas. After carburization the sample was cooled under 30 sccm N2 and passivated under 30 sccm 1% O2/N2 for 2 hours. |  | 0 | 600 | 5 | H2 | 2 | 5 | 100 | [12 empty] | 600 | 5 | 100 | 1.609438 | 1 | 1 | 0.1428571 | 0 | 1 | 0.7686218 | 1 | 1
1 g of ammonium heptamolybdate tetrahydrate dissolved in 6 mL of DI water. Separately, 0.5 g of sucrose dissolved in 1.5 mL of DI water at 50 °C. The two solutions were then combined. The combined solution was dried at 120 °C in air for 24 hours, then crushed and sieved to 212 microns. 0.6 g of the sieved precursor was carburized at a ramp rate of 5 °C/min to 600 °C for 10 hr under 30 sccm of H2 gas. After carburization the sample was cooled under 30 sccm N2 and passivated under 30 sccm 1% O2/N2 for 2 hours. |  | 0 | 600 | 5 | H2 | 2 | 10 | 30 | [12 empty] | 600 | 5 | 30 | 2.302585 | 1 | 1 | 0.1428571 | 0 | 0 | 1 | 1 | 1
1 g of ammonium heptamolybdate tetrahydrate dissolved in 6 mL of DI water. Separately, 0.5 g of sucrose dissolved in 1.5 mL of DI water at 50 °C. The two solutions were then combined. The combined solution was dried at 120 °C in air for 24 hours, then crushed and sieved to 212 microns. 0.6 g of the sieved precursor was carburized at a ramp rate of 5 °C/min to 600 °C for 10 hr under 60 sccm of H2 gas. After carburization the sample was cooled under 30 sccm N2 and passivated under 30 sccm 1% O2/N2 for 2 hours. |  | 0 | 600 | 5 | H2 | 2 | 10 | 60 | [12 empty] | 600 | 5 | 60 | 2.302585 | 1 | 1 | 0.1428571 | 0 | 0.4285714 | 1 | 1 | 1
1 g of ammonium heptamolybdate tetrahydrate dissolved in 6 mL of DI water. Separately, 0.5 g of sucrose dissolved in 1.5 mL of DI water at 50 °C. The two solutions were then combined. The combined solution was dried at 120 °C in air for 24 hours, then crushed and sieved to 212 microns. 0.6 g of the sieved precursor was carburized at a ramp rate of 5 °C/min to 600 °C for 10 hr under 100 sccm of H2 gas. After carburization the sample was cooled under 30 sccm N2 and passivated under 30 sccm 1% O2/N2 for 2 hours. |  | 0 | 600 | 5 | H2 | 2 | 10 | 100 | [12 empty] | 600 | 5 | 100 | 2.302585 | 1 | 1 | 0.1428571 | 0 | 1 | 1 | 1 | 1
1 g of ammonium heptamolybdate tetrahydrate dissolved in 4 mL of DI water. Separately, 2 g of sucrose dissolved in 3.5 mL of DI water at 50 °C. The two solutions were then combined. The combined solution was dried at 120 °C in air for 24 hours, then crushed and sieved to 212 microns. 0.6 g of the sieved precursor was carburized at a ramp rate of 5 °C/min to 600 °C for 0.5 hr under 30 sccm of N2 gas. After carburization the sample was cooled under 30 sccm N2 and passivated under 30 sccm 1% O2/N2 for 2 hours. |  | 0 | 600 | 5 | N2 | 0.5 | 0.5 | 30 | [12 empty] | 600 | 5 | 30 | -0.6931472 | -1 | 0 | 0.1428571 | 0 | 0 | 0 | 0 | 0
1 g of ammonium heptamolybdate tetrahydrate dissolved in 4 mL of DI water. Separately, 2 g of sucrose dissolved in 3.5 mL of DI water at 50 °C. The two solutions were then combined. The combined solution was dried at 120 °C in air for 24 hours, then crushed and sieved to 212 microns. 0.6 g of the sieved precursor was carburized at a ramp rate of 5 °C/min to 600 °C for 0.5 hr under 60 sccm of N2 gas. After carburization the sample was cooled under 30 sccm N2 and passivated under 30 sccm 1% O2/N2 for 2 hours. |  | 0 | 600 | 5 | N2 | 0.5 | 0.5 | 60 | [12 empty] | 600 | 5 | 60 | -0.6931472 | -1 | 0 | 0.1428571 | 0 | 0.4285714 | 0 | 0 | 0
1 g of ammonium heptamolybdate tetrahydrate dissolved in 4 mL of DI water. Separately, 2 g of sucrose dissolved in 3.5 mL of DI water at 50 °C. The two solutions were then combined. The combined solution was dried at 120 °C in air for 24 hours, then crushed and sieved to 212 microns. 0.6 g of the sieved precursor was carburized at a ramp rate of 5 °C/min to 600 °C for 0.5 hr under 100 sccm of N2 gas. After carburization the sample was cooled under 30 sccm N2 and passivated under 30 sccm 1% O2/N2 for 2 hours. |  | 0 | 600 | 5 | N2 | 0.5 | 0.5 | 100 | [12 empty] | 600 | 5 | 100 | -0.6931472 | -1 | 0 | 0.1428571 | 0 | 1 | 0 | 0 | 0
1 g of ammonium heptamolybdate tetrahydrate dissolved in 4 mL of DI water. Separately, 2 g of sucrose dissolved in 3.5 mL of DI water at 50 °C. The two solutions were then combined. The combined solution was dried at 120 °C in air for 24 hours, then crushed and sieved to 212 microns. 0.6 g of the sieved precursor was carburized at a ramp rate of 5 °C/min to 600 °C for 2 hr under 30 sccm of N2 gas. After carburization the sample was cooled under 30 sccm N2 and passivated under 30 sccm 1% O2/N2 for 2 hours. |  | 0 | 600 | 5 | N2 | 0.5 | 2 | 30 | [12 empty] | 600 | 5 | 30 | 0.6931472 | -1 | 0 | 0.1428571 | 0 | 0 | 0.4627564 | 0 | 0
1 g of ammonium heptamolybdate tetrahydrate dissolved in 4 mL of DI water. Separately, 2 g of sucrose dissolved in 3.5 mL of DI water at 50 °C. The two solutions were then combined. The combined solution was dried at 120 °C in air for 24 hours, then crushed and sieved to 212 microns. 0.6 g of the sieved precursor was carburized at a ramp rate of 5 °C/min to 600 °C for 2 hr under 60 sccm of N2 gas. After carburization the sample was cooled under 30 sccm N2 and passivated under 30 sccm 1% O2/N2 for 2 hours. |  | 0 | 600 | 5 | N2 | 0.5 | 2 | 60 | [12 empty] | 600 | 5 | 60 | 0.6931472 | -1 | 0 | 0.1428571 | 0 | 0.4285714 | 0.4627564 | 0 | 0
1 g of ammonium heptamolybdate tetrahydrate dissolved in 4 mL of DI water. Separately, 2 g of sucrose dissolved in 3.5 mL of DI water at 50 °C. The two solutions were then combined. The combined solution was dried at 120 °C in air for 24 hours, then crushed and sieved to 212 microns. 0.6 g of the sieved precursor was carburized at a ramp rate of 5 °C/min to 600 °C for 2 hr under 100 sccm of N2 gas. After carburization the sample was cooled under 30 sccm N2 and passivated under 30 sccm 1% O2/N2 for 2 hours. |  | 0 | 600 | 5 | N2 | 0.5 | 2 | 100 | [12 empty] | 600 | 5 | 100 | 0.6931472 | -1 | 0 | 0.1428571 | 0 | 1 | 0.4627564 | 0 | 0
1 g of ammonium heptamolybdate tetrahydrate dissolved in 4 mL of DI water. Separately, 2 g of sucrose dissolved in 3.5 mL of DI water at 50 °C. The two solutions were then combined. The combined solution was dried at 120 °C in air for 24 hours, then crushed and sieved to 212 microns. 0.6 g of the sieved precursor was carburized at a ramp rate of 5 °C/min to 600 °C for 5 hr under 30 sccm of N2 gas. After carburization the sample was cooled under 30 sccm N2 and passivated under 30 sccm 1% O2/N2 for 2 hours. |  | 0 | 600 | 5 | N2 | 0.5 | 5 | 30 | [12 empty] | 600 | 5 | 30 | 1.609438 | -1 | 0 | 0.1428571 | 0 | 0 | 0.7686218 | 0 | 0
1 g of ammonium heptamolybdate tetrahydrate dissolved in 4 mL of DI water. Separately, 2 g of sucrose dissolved in 3.5 mL of DI water at 50 °C. The two solutions were then combined. The combined solution was dried at 120 °C in air for 24 hours, then crushed and sieved to 212 microns. 0.6 g of the sieved precursor was carburized at a ramp rate of 5 °C/min to 600 °C for 5 hr under 60 sccm of N2 gas. After carburization the sample was cooled under 30 sccm N2 and passivated under 30 sccm 1% O2/N2 for 2 hours. |  | 0 | 600 | 5 | N2 | 0.5 | 5 | 60 | [12 empty] | 600 | 5 | 60 | 1.609438 | -1 | 0 | 0.1428571 | 0 | 0.4285714 | 0.7686218 | 0 | 0
1 g of ammonium heptamolybdate tetrahydrate dissolved in 4 mL of DI water. Separately, 2 g of sucrose dissolved in 3.5 mL of DI water at 50 °C. The two solutions were then combined. The combined solution was dried at 120 °C in air for 24 hours, then crushed and sieved to 212 microns. 0.6 g of the sieved precursor was carburized at a ramp rate of 5 °C/min to 600 °C for 5 hr under 100 sccm of N2 gas. After carburization the sample was cooled under 30 sccm N2 and passivated under 30 sccm 1% O2/N2 for 2 hours. |  | 0 | 600 | 5 | N2 | 0.5 | 5 | 100 | [12 empty] | 600 | 5 | 100 | 1.609438 | -1 | 0 | 0.1428571 | 0 | 1 | 0.7686218 | 0 | 0
1 g of ammonium heptamolybdate tetrahydrate dissolved in 4 mL of DI water. Separately, 2 g of sucrose dissolved in 3.5 mL of DI water at 50 °C. The two solutions were then combined. The combined solution was dried at 120 °C in air for 24 hours, then crushed and sieved to 212 microns. 0.6 g of the sieved precursor was carburized at a ramp rate of 5 °C/min to 600 °C for 10 hr under 30 sccm of N2 gas. After carburization the sample was cooled under 30 sccm N2 and passivated under 30 sccm 1% O2/N2 for 2 hours. |  | 0 | 600 | 5 | N2 | 0.5 | 10 | 30 | [12 empty] | 600 | 5 | 30 | 2.302585 | -1 | 0 | 0.1428571 | 0 | 0 | 1 | 0 | 0
1 g of ammonium heptamolybdate tetrahydrate dissolved in 4 mL of DI water. Separately, 2 g of sucrose dissolved in 3.5 mL of DI water at 50 °C. The two solutions were then combined. The combined solution was dried at 120 °C in air for 24 hours, then crushed and sieved to 212 microns. 0.6 g of the sieved precursor was carburized at a ramp rate of 5 °C/min to 600 °C for 10 hr under 60 sccm of N2 gas. After carburization the sample was cooled under 30 sccm N2 and passivated under 30 sccm 1% O2/N2 for 2 hours. |  | 0 | 600 | 5 | N2 | 0.5 | 10 | 60 | [12 empty] | 600 | 5 | 60 | 2.302585 | -1 | 0 | 0.1428571 | 0 | 0.4285714 | 1 | 0 | 0
1 g of ammonium heptamolybdate tetrahydrate dissolved in 4 mL of DI water. Separately, 2 g of sucrose dissolved in 3.5 mL of DI water at 50 °C. The two solutions were then combined. The combined solution was dried at 120 °C in air for 24 hours, then crushed and sieved to 212 microns. 0.6 g of the sieved precursor was carburized at a ramp rate of 5 °C/min to 600 °C for 10 hr under 100 sccm of N2 gas. After carburization the sample was cooled under 30 sccm N2 and passivated under 30 sccm 1% O2/N2 for 2 hours. |  | 0 | 600 | 5 | N2 | 0.5 | 10 | 100 | [12 empty] | 600 | 5 | 100 | 2.302585 | -1 | 0 | 0.1428571 | 0 | 1 | 1 | 0 | 0
1 g of ammonium heptamolybdate tetrahydrate dissolved in 5.5 mL of DI water. Separately, 1 g of sucrose dissolved in 2 mL of DI water at 50 °C. The two solutions were then combined. The combined solution was dried at 120 °C in air for 24 hours, then crushed and sieved to 212 microns. 0.6 g of the sieved precursor was carburized at a ramp rate of 5 °C/min to 600 °C for 0.5 hr under 30 sccm of N2 gas. After carburization the sample was cooled under 30 sccm N2 and passivated under 30 sccm 1% O2/N2 for 2 hours. |  | 0 | 600 | 5 | N2 | 1 | 0.5 | 30 | [12 empty] | 600 | 5 | 30 | -0.6931472 | 0 | 0 | 0.1428571 | 0 | 0 | 0 | 0.5 | 0
1 g of ammonium heptamolybdate tetrahydrate dissolved in 5.5 mL of DI water. Separately, 1 g of sucrose dissolved in 2 mL of DI water at 50 °C. The two solutions were then combined. The combined solution was dried at 120 °C in air for 24 hours, then crushed and sieved to 212 microns. 0.6 g of the sieved precursor was carburized at a ramp rate of 5 °C/min to 600 °C for 0.5 hr under 60 sccm of N2 gas. After carburization the sample was cooled under 30 sccm N2 and passivated under 30 sccm 1% O2/N2 for 2 hours. |  | 0 | 600 | 5 | N2 | 1 | 0.5 | 60 | [12 empty] | 600 | 5 | 60 | -0.6931472 | 0 | 0 | 0.1428571 | 0 | 0.4285714 | 0 | 0.5 | 0
1 g of ammonium heptamolybdate tetrahydrate dissolved in 5.5 mL of DI water. Separately, 1 g of sucrose dissolved in 2 mL of DI water at 50 °C. The two solutions were then combined. The combined solution was dried at 120 °C in air for 24 hours, then crushed and sieved to 212 microns. 0.6 g of the sieved precursor was carburized at a ramp rate of 5 °C/min to 600 °C for 0.5 hr under 100 sccm of N2 gas. After carburization the sample was cooled under 30 sccm N2 and passivated under 30 sccm 1% O2/N2 for 2 hours. |  | 0 | 600 | 5 | N2 | 1 | 0.5 | 100 | [12 empty] | 600 | 5 | 100 | -0.6931472 | 0 | 0 | 0.1428571 | 0 | 1 | 0 | 0.5 | 0
1 g of ammonium heptamolybdate tetrahydrate dissolved in 5.5 mL of DI water. Separately, 1 g of sucrose dissolved in 2 mL of DI water at 50 °C. The two solutions were then combined. The combined solution was dried at 120 °C in air for 24 hours, then crushed and sieved to 212 microns. 0.6 g of the sieved precursor was carburized at a ramp rate of 5 °C/min to 600 °C for 2 hr under 30 sccm of N2 gas. After carburization the sample was cooled under 30 sccm N2 and passivated under 30 sccm 1% O2/N2 for 2 hours. |  | 0 | 600 | 5 | N2 | 1 | 2 | 30 | [12 empty] | 600 | 5 | 30 | 0.6931472 | 0 | 0 | 0.1428571 | 0 | 0 | 0.4627564 | 0.5 | 0
1 g of ammonium heptamolybdate tetrahydrate dissolved in 5.5 mL of DI water. Separately, 1 g of sucrose dissolved in 2 mL of DI water at 50 °C. The two solutions were then combined. The combined solution was dried at 120 °C in air for 24 hours, then crushed and sieved to 212 microns. 0.6 g of the sieved precursor was carburized at a ramp rate of 5 °C/min to 600 °C for 2 hr under 60 sccm of N2 gas. After carburization the sample was cooled under 30 sccm N2 and passivated under 30 sccm 1% O2/N2 for 2 hours. |  | 0 | 600 | 5 | N2 | 1 | 2 | 60 | [12 empty] | 600 | 5 | 60 | 0.6931472 | 0 | 0 | 0.1428571 | 0 | 0.4285714 | 0.4627564 | 0.5 | 0
1 g of ammonium heptamolybdate tetrahydrate dissolved in 5.5 mL of DI water. Separately, 1 g of sucrose dissolved in 2 mL of DI water at 50 °C. The two solutions were then combined. The combined solution was dried at 120 °C in air for 24 hours, then crushed and sieved to 212 microns. 0.6 g of the sieved precursor was carburized at a ramp rate of 5 °C/min to 600 °C for 2 hr under 100 sccm of N2 gas. After carburization the sample was cooled under 30 sccm N2 and passivated under 30 sccm 1% O2/N2 for 2 hours. |  | 0 | 600 | 5 | N2 | 1 | 2 | 100 | [12 empty] | 600 | 5 | 100 | 0.6931472 | 0 | 0 | 0.1428571 | 0 | 1 | 0.4627564 | 0.5 | 0
1 g of ammonium heptamolybdate tetrahydrate dissolved in 5.5 mL of DI water. Separately, 1 g of sucrose dissolved in 2 mL of DI water at 50 °C. The two solutions were then combined. The combined solution was dried at 120 °C in air for 24 hours, then crushed and sieved to 212 microns. 0.6 g of the sieved precursor was carburized at a ramp rate of 5 °C/min to 600 °C for 5 hr under 30 sccm of N2 gas. After carburization the sample was cooled under 30 sccm N2 and passivated under 30 sccm 1% O2/N2 for 2 hours. |  | 0 | 600 | 5 | N2 | 1 | 5 | 30 | [12 empty] | 600 | 5 | 30 | 1.609438 | 0 | 0 | 0.1428571 | 0 | 0 | 0.7686218 | 0.5 | 0
1 g of ammonium heptamolybdate tetrahydrate dissolved in 5.5 mL of DI water. Separately, 1 g of sucrose dissolved in 2 mL of DI water at 50 °C. The two solutions were then combined. The combined solution was dried at 120 °C in air for 24 hours, then crushed and sieved to 212 microns. 0.6 g of the sieved precursor was carburized at a ramp rate of 5 °C/min to 600 °C for 5 hr under 60 sccm of N2 gas. After carburization the sample was cooled under 30 sccm N2 and passivated under 30 sccm 1% O2/N2 for 2 hours. |  | 0 | 600 | 5 | N2 | 1 | 5 | 60 | [12 empty] | 600 | 5 | 60 | 1.609438 | 0 | 0 | 0.1428571 | 0 | 0.4285714 | 0.7686218 | 0.5 | 0
1 g of ammonium heptamolybdate tetrahydrate dissolved in 5.5 mL of DI water. Separately, 1 g of sucrose dissolved in 2 mL of DI water at 50 °C. The two solutions were then combined. The combined solution was dried at 120 °C in air for 24 hours, then crushed and sieved to 212 microns. 0.6 g of the sieved precursor was carburized at a ramp rate of 5 °C/min to 600 °C for 5 hr under 100 sccm of N2 gas. After carburization the sample was cooled under 30 sccm N2 and passivated under 30 sccm 1% O2/N2 for 2 hours. |  | 0 | 600 | 5 | N2 | 1 | 5 | 100 | [12 empty] | 600 | 5 | 100 | 1.609438 | 0 | 0 | 0.1428571 | 0 | 1 | 0.7686218 | 0.5 | 0
1 g of ammonium heptamolybdate tetrahydrate dissolved in 5.5 mL of DI water. Separately, 1 g of sucrose dissolved in 2 mL of DI water at 50 °C. The two solutions were then combined. The combined solution was dried at 120 °C in air for 24 hours, then crushed and sieved to 212 microns. 0.6 g of the sieved precursor was carburized at a ramp rate of 5 °C/min to 600 °C for 10 hr under 30 sccm of N2 gas. After carburization the sample was cooled under 30 sccm N2 and passivated under 30 sccm 1% O2/N2 for 2 hours. |  | 0 | 600 | 5 | N2 | 1 | 10 | 30 | [12 empty] | 600 | 5 | 30 | 2.302585 | 0 | 0 | 0.1428571 | 0 | 0 | 1 | 0.5 | 0
1 g of ammonium heptamolybdate tetrahydrate dissolved in 5.5 mL of DI water. Separately, 1 g of sucrose dissolved in 2 mL of DI water at 50 °C. The two solutions were then combined. The combined solution was dried at 120 °C in air for 24 hours, then crushed and sieved to 212 microns. 0.6 g of the sieved precursor was carburized at a ramp rate of 5 °C/min to 600 °C for 10 hr under 60 sccm of N2 gas. After carburization the sample was cooled under 30 sccm N2 and passivated under 30 sccm 1% O2/N2 for 2 hours. |  | 0 | 600 | 5 | N2 | 1 | 10 | 60 | [12 empty] | 600 | 5 | 60 | 2.302585 | 0 | 0 | 0.1428571 | 0 | 0.4285714 | 1 | 0.5 | 0
1 g of ammonium heptamolybdate tetrahydrate dissolved in 5.5 mL of DI water. Separately, 1 g of sucrose dissolved in 2 mL of DI water at 50 °C. The two solutions were then combined. The combined solution was dried at 120 °C in air for 24 hours, then crushed and sieved to 212 microns. 0.6 g of the sieved precursor was carburized at a ramp rate of 5 °C/min to 600 °C for 10 hr under 100 sccm of N2 gas. After carburization the sample was cooled under 30 sccm N2 and passivated under 30 sccm 1% O2/N2 for 2 hours. |  | 0 | 600 | 5 | N2 | 1 | 10 | 100 | [12 empty] | 600 | 5 | 100 | 2.302585 | 0 | 0 | 0.1428571 | 0 | 1 | 1 | 0.5 | 0
1 g of ammonium heptamolybdate tetrahydrate dissolved in 6 mL of DI water. Separately, 0.5 g of sucrose dissolved in 1.5 mL of DI water at 50 °C. The two solutions were then combined. The combined solution was dried at 120 °C in air for 24 hours, then crushed and sieved to 212 microns. 0.6 g of the sieved precursor was carburized at a ramp rate of 5 °C/min to 600 °C for 0.5 hr under 30 sccm of N2 gas. After carburization the sample was cooled under 30 sccm N2 and passivated under 30 sccm 1% O2/N2 for 2 hours. |  | 0 | 600 | 5 | N2 | 2 | 0.5 | 30 | [12 empty] | 600 | 5 | 30 | -0.6931472 | 1 | 0 | 0.1428571 | 0 | 0 | 0 | 1 | 0
1 g of ammonium heptamolybdate tetrahydrate dissolved in 6 mL of DI water. Separately, 0.5 g of sucrose dissolved in 1.5 mL of DI water at 50 °C. The two solutions were then combined. The combined solution was dried at 120 °C in air for 24 hours, then crushed and sieved to 212 microns. 0.6 g of the sieved precursor was carburized at a ramp rate of 5 °C/min to 600 °C for 0.5 hr under 60 sccm of N2 gas. After carburization the sample was cooled under 30 sccm N2 and passivated under 30 sccm 1% O2/N2 for 2 hours. |  | 0 | 600 | 5 | N2 | 2 | 0.5 | 60 | [12 empty] | 600 | 5 | 60 | -0.6931472 | 1 | 0 | 0.1428571 | 0 | 0.4285714 | 0 | 1 | 0
1 g of ammonium heptamolybdate tetrahydrate dissolved in 6 mL of DI water. Separately, 0.5 g of sucrose dissolved in 1.5 mL of DI water at 50 °C. The two solutions were then combined. The combined solution was dried at 120 °C in air for 24 hours, then crushed and sieved to 212 microns. 0.6 g of the sieved precursor was carburized at a ramp rate of 5 °C/min to 600 °C for 0.5 hr under 100 sccm of N2 gas. After carburization the sample was cooled under 30 sccm N2 and passivated under 30 sccm 1% O2/N2 for 2 hours. |  | 0 | 600 | 5 | N2 | 2 | 0.5 | 100 | [12 empty] | 600 | 5 | 100 | -0.6931472 | 1 | 0 | 0.1428571 | 0 | 1 | 0 | 1 | 0
1 g of ammonium heptamolybdate tetrahydrate dissolved in 6 mL of DI water. Separately, 0.5 g of sucrose dissolved in 1.5 mL of DI water at 50 °C. The two solutions were then combined. The combined solution was dried at 120 °C in air for 24 hours, then crushed and sieved to 212 microns. 0.6 g of the sieved precursor was carburized at a ramp rate of 5 °C/min to 600 °C for 2 hr under 30 sccm of N2 gas. After carburization the sample was cooled under 30 sccm N2 and passivated under 30 sccm 1% O2/N2 for 2 hours. |  | 0 | 600 | 5 | N2 | 2 | 2 | 30 | [12 empty] | 600 | 5 | 30 | 0.6931472 | 1 | 0 | 0.1428571 | 0 | 0 | 0.4627564 | 1 | 0
1 g of ammonium heptamolybdate tetrahydrate dissolved in 6 mL of DI water. Separately, 0.5 g of sucrose dissolved in 1.5 mL of DI water at 50 °C. The two solutions were then combined. The combined solution was dried at 120 °C in air for 24 hours, then crushed and sieved to 212 microns. 0.6 g of the sieved precursor was carburized at a ramp rate of 5 °C/min to 600 °C for 2 hr under 60 sccm of N2 gas. After carburization the sample was cooled under 30 sccm N2 and passivated under 30 sccm 1% O2/N2 for 2 hours. |  | 0 | 600 | 5 | N2 | 2 | 2 | 60 | [12 empty] | 600 | 5 | 60 | 0.6931472 | 1 | 0 | 0.1428571 | 0 | 0.4285714 | 0.4627564 | 1 | 0
1 g of ammonium heptamolybdate tetrahydrate dissolved in 6 mL of DI water. Separately, 0.5 g of sucrose dissolved in 1.5 mL of DI water at 50 °C. The two solutions were then combined. The combined solution was dried at 120 °C in air for 24 hours, then crushed and sieved to 212 microns. 0.6 g of the sieved precursor was carburized at a ramp rate of 5 °C/min to 600 °C for 2 hr under 100 sccm of N2 gas. After carburization the sample was cooled under 30 sccm N2 and passivated under 30 sccm 1% O2/N2 for 2 hours. |  | 0 | 600 | 5 | N2 | 2 | 2 | 100 | [12 empty] | 600 | 5 | 100 | 0.6931472 | 1 | 0 | 0.1428571 | 0 | 1 | 0.4627564 | 1 | 0
1 g of ammonium heptamolybdate tetrahydrate dissolved in 6 mL of DI water. Separately, 0.5 g of sucrose dissolved in 1.5 mL of DI water at 50 °C. The two solutions were then combined. The combined solution was dried at 120 °C in air for 24 hours, then crushed and sieved to 212 microns. 0.6 g of the sieved precursor was carburized at a ramp rate of 5 °C/min to 600 °C for 5 hr under 30 sccm of N2 gas. After carburization the sample was cooled under 30 sccm N2 and passivated under 30 sccm 1% O2/N2 for 2 hours. |  | 0 | 600 | 5 | N2 | 2 | 5 | 30 | [12 empty] | 600 | 5 | 30 | 1.609438 | 1 | 0 | 0.1428571 | 0 | 0 | 0.7686218 | 1 | 0
1 g of ammonium heptamolybdate tetrahydrate dissolved in 6 mL of DI water. Separately, 0.5 g of sucrose dissolved in 1.5 mL of DI water at 50 °C. The two solutions were then combined. The combined solution was dried at 120 °C in air for 24 hours, then crushed and sieved to 212 microns. 0.6 g of the sieved precursor was carburized at a ramp rate of 5 °C/min to 600 °C for 5 hr under 60 sccm of N2 gas. After carburization the sample was cooled under 30 sccm N2 and passivated under 30 sccm 1% O2/N2 for 2 hours. |  | 0 | 600 | 5 | N2 | 2 | 5 | 60 | [12 empty] | 600 | 5 | 60 | 1.609438 | 1 | 0 | 0.1428571 | 0 | 0.4285714 | 0.7686218 | 1 | 0
1 g of ammonium heptamolybdate tetrahydrate dissolved in 6 mL of DI water. Separately, 0.5 g of sucrose dissolved in 1.5 mL of DI water at 50 °C. The two solutions were then combined. The combined solution was dried at 120 °C in air for 24 hours, then crushed and sieved to 212 microns. 0.6 g of the sieved precursor was carburized at a ramp rate of 5 °C/min to 600 °C for 5 hr under 100 sccm of N2 gas. After carburization the sample was cooled under 30 sccm N2 and passivated under 30 sccm 1% O2/N2 for 2 hours. |  | 0 | 600 | 5 | N2 | 2 | 5 | 100 | [12 empty] | 600 | 5 | 100 | 1.609438 | 1 | 0 | 0.1428571 | 0 | 1 | 0.7686218 | 1 | 0
1 g of ammonium heptamolybdate tetrahydrate dissolved in 6 mL of DI water. Separately, 0.5 g of sucrose dissolved in 1.5 mL of DI water at 50 °C. The two solutions were then combined. The combined solution was dried at 120 °C in air for 24 hours, then crushed and sieved to 212 microns. 0.6 g of the sieved precursor was carburized at a ramp rate of 5 °C/min to 600 °C for 10 hr under 30 sccm of N2 gas. After carburization the sample was cooled under 30 sccm N2 and passivated under 30 sccm 1% O2/N2 for 2 hours. |  | 0 | 600 | 5 | N2 | 2 | 10 | 30 | [12 empty] | 600 | 5 | 30 | 2.302585 | 1 | 0 | 0.1428571 | 0 | 0 | 1 | 1 | 0
1 g of ammonium heptamolybdate tetrahydrate dissolved in 6 mL of DI water. Separately, 0.5 g of sucrose dissolved in 1.5 mL of DI water at 50 °C. The two solutions were then combined. The combined solution was dried at 120 °C in air for 24 hours, then crushed and sieved to 212 microns. 0.6 g of the sieved precursor was carburized at a ramp rate of 5 °C/min to 600 °C for 10 hr under 60 sccm of N2 gas. After carburization the sample was cooled under 30 sccm N2 and passivated under 30 sccm 1% O2/N2 for 2 hours. |  | 0 | 600 | 5 | N2 | 2 | 10 | 60 | [12 empty] | 600 | 5 | 60 | 2.302585 | 1 | 0 | 0.1428571 | 0 | 0.4285714 | 1 | 1 | 0
1 g of ammonium heptamolybdate tetrahydrate dissolved in 6 mL of DI water. Separately, 0.5 g of sucrose dissolved in 1.5 mL of DI water at 50 °C. The two solutions were then combined. The combined solution was dried at 120 °C in air for 24 hours, then crushed and sieved to 212 microns. 0.6 g of the sieved precursor was carburized at a ramp rate of 5 °C/min to 600 °C for 10 hr under 100 sccm of N2 gas. After carburization the sample was cooled under 30 sccm N2 and passivated under 30 sccm 1% O2/N2 for 2 hours. |  | 0 | 600 | 5 | N2 | 2 | 10 | 100 | [12 empty] | 600 | 5 | 100 | 2.302585 | 1 | 0 | 0.1428571 | 0 | 1 | 1 | 1 | 0
1 g of ammonium heptamolybdate tetrahydrate dissolved in 4 mL of DI water. Separately, 2 g of sucrose dissolved in 3.5 mL of DI water at 50 °C. The two solutions were then combined. The combined solution was dried at 120 °C in air for 24 hours, then crushed and sieved to 212 microns. 0.6 g of the sieved precursor was carburized at a ramp rate of 10 °C/min to 600 °C for 0.5 hr under 30 sccm of H2 gas. After carburization the sample was cooled under 30 sccm N2 and passivated under 30 sccm 1% O2/N2 for 2 hours. |  | 0 | 600 | 10 | H2 | 0.5 | 0.5 | 30 | [12 empty] | 600 | 10 | 30 | -0.6931472 | -1 | 1 | 0.1428571 | 0.5 | 0 | 0 | 0 | 1
1 g of ammonium heptamolybdate tetrahydrate dissolved in 4 mL of DI water. Separately, 2 g of sucrose dissolved in 3.5 mL of DI water at 50 °C. The two solutions were then combined. The combined solution was dried at 120 °C in air for 24 hours, then crushed and sieved to 212 microns. 0.6 g of the sieved precursor was carburized at a ramp rate of 10 °C/min to 600 °C for 0.5 hr under 60 sccm of H2 gas. After carburization the sample was cooled under 30 sccm N2 and passivated under 30 sccm 1% O2/N2 for 2 hours. |  | 0 | 600 | 10 | H2 | 0.5 | 0.5 | 60 | [12 empty] | 600 | 10 | 60 | -0.6931472 | -1 | 1 | 0.1428571 | 0.5 | 0.4285714 | 0 | 0 | 1
1 g of ammonium heptamolybdate tetrahydrate dissolved in 4 mL of DI water. Separately, 2 g of sucrose dissolved in 3.5 mL of DI water at 50 °C. The two solutions were then combined. The combined solution was dried at 120 °C in air for 24 hours, then crushed and sieved to 212 microns. 0.6 g of the sieved precursor was carburized at a ramp rate of 10 °C/min to 600 °C for 0.5 hr under 100 sccm of H2 gas. After carburization the sample was cooled under 30 sccm N2 and passivated under 30 sccm 1% O2/N2 for 2 hours. |  | 0 | 600 | 10 | H2 | 0.5 | 0.5 | 100 | [12 empty] | 600 | 10 | 100 | -0.6931472 | -1 | 1 | 0.1428571 | 0.5 | 1 | 0 | 0 | 1
1 g of ammonium heptamolybdate tetrahydrate dissolved in 4 mL of DI water. Separately, 2 g of sucrose dissolved in 3.5 mL of DI water at 50 °C. The two solutions were then combined. The combined solution was dried at 120 °C in air for 24 hours, then crushed and sieved to 212 microns. 0.6 g of the sieved precursor was carburized at a ramp rate of 10 °C/min to 600 °C for 2 hr under 30 sccm of H2 gas. After carburization the sample was cooled under 30 sccm N2 and passivated under 30 sccm 1% O2/N2 for 2 hours. |  | 0 | 600 | 10 | H2 | 0.5 | 2 | 30 | [12 empty] | 600 | 10 | 30 | 0.6931472 | -1 | 1 | 0.1428571 | 0.5 | 0 | 0.4627564 | 0 | 1
1 g of ammonium heptamolybdate tetrahydrate dissolved in 4 mL of DI water. Separately, 2 g of sucrose dissolved in 3.5 mL of DI water at 50 °C. The two solutions were then combined. The combined solution was dried at 120 °C in air for 24 hours, then crushed and sieved to 212 microns. 0.6 g of the sieved precursor was carburized at a ramp rate of 10 °C/min to 600 °C for 2 hr under 60 sccm of H2 gas. After carburization the sample was cooled under 30 sccm N2 and passivated under 30 sccm 1% O2/N2 for 2 hours. |  | 0 | 600 | 10 | H2 | 0.5 | 2 | 60 | [12 empty] | 600 | 10 | 60 | 0.6931472 | -1 | 1 | 0.1428571 | 0.5 | 0.4285714 | 0.4627564 | 0 | 1
1 g of ammonium heptamolybdate tetrahydrate dissolved in 4 mL of DI water. Separately, 2 g of sucrose dissolved in 3.5 mL of DI water at 50 °C. The two solutions were then combined. The combined solution was dried at 120 °C in air for 24 hours, then crushed and sieved to 212 microns. 0.6 g of the sieved precursor was carburized at a ramp rate of 10 °C/min to 600 °C for 2 hr under 100 sccm of H2 gas. After carburization the sample was cooled under 30 sccm N2 and passivated under 30 sccm 1% O2/N2 for 2 hours. |  | 0 | 600 | 10 | H2 | 0.5 | 2 | 100 | [12 empty] | 600 | 10 | 100 | 0.6931472 | -1 | 1 | 0.1428571 | 0.5 | 1 | 0.4627564 | 0 | 1
1 g of ammonium heptamolybdate tetrahydrate dissolved in 4 mL of DI water. Separately, 2 g of sucrose dissolved in 3.5 mL of DI water at 50 °C. The two solutions were then combined. The combined solution was dried at 120 °C in air for 24 hours, then crushed and sieved to 212 microns. 0.6 g of the sieved precursor was carburized at a ramp rate of 10 °C/min to 600 °C for 5 hr under 30 sccm of H2 gas. After carburization the sample was cooled under 30 sccm N2 and passivated under 30 sccm 1% O2/N2 for 2 hours. |  | 0 | 600 | 10 | H2 | 0.5 | 5 | 30 | [12 empty] | 600 | 10 | 30 | 1.609438 | -1 | 1 | 0.1428571 | 0.5 | 0 | 0.7686218 | 0 | 1
1 g of ammonium heptamolybdate tetrahydrate dissolved in 4 mL of DI water. Separately, 2 g of sucrose dissolved in 3.5 mL of DI water at 50 °C. The two solutions were then combined. The combined solution was dried at 120 °C in air for 24 hours, then crushed and sieved to 212 microns. 0.6 g of the sieved precursor was carburized at a ramp rate of 10 °C/min to 600 °C for 5 hr under 60 sccm of H2 gas. After carburization the sample was cooled under 30 sccm N2 and passivated under 30 sccm 1% O2/N2 for 2 hours. |  | 0 | 600 | 10 | H2 | 0.5 | 5 | 60 | [12 empty] | 600 | 10 | 60 | 1.609438 | -1 | 1 | 0.1428571 | 0.5 | 0.4285714 | 0.7686218 | 0 | 1
1 g of ammonium heptamolybdate tetrahydrate dissolved in 4 mL of DI water. Separately, 2 g of sucrose dissolved in 3.5 mL of DI water at 50 °C. The two solutions were then combined. The combined solution was dried at 120 °C in air for 24 hours, then crushed and sieved to 212 microns. 0.6 g of the sieved precursor was carburized at a ramp rate of 10 °C/min to 600 °C for 5 hr under 100 sccm of H2 gas. After carburization the sample was cooled under 30 sccm N2 and passivated under 30 sccm 1% O2/N2 for 2 hours. |  | 0 | 600 | 10 | H2 | 0.5 | 5 | 100 | [12 empty] | 600 | 10 | 100 | 1.609438 | -1 | 1 | 0.1428571 | 0.5 | 1 | 0.7686218 | 0 | 1
1 g of ammonium heptamolybdate tetrahydrate dissolved in 4 mL of DI water. Separately, 2 g of sucrose dissolved in 3.5 mL of DI water at 50 °C. The two solutions were then combined. The combined solution was dried at 120 °C in air for 24 hours, then crushed and sieved to 212 microns. 0.6 g of the sieved precursor was carburized at a ramp rate of 10 °C/min to 600 °C for 10 hr under 30 sccm of H2 gas. After carburization the sample was cooled under 30 sccm N2 and passivated under 30 sccm 1% O2/N2 for 2 hours. |  | 0 | 600 | 10 | H2 | 0.5 | 10 | 30 | [12 empty] | 600 | 10 | 30 | 2.302585 | -1 | 1 | 0.1428571 | 0.5 | 0 | 1 | 0 | 1
1 g of ammonium heptamolybdate tetrahydrate dissolved in 4 mL of DI water. Separately, 2 g of sucrose dissolved in 3.5 mL of DI water at 50 °C. The two solutions were then combined. The combined solution was dried at 120 °C in air for 24 hours, then crushed and sieved to 212 microns. 0.6 g of the sieved precursor was carburized at a ramp rate of 10 °C/min to 600 °C for 10 hr under 60 sccm of H2 gas. After carburization the sample was cooled under 30 sccm N2 and passivated under 30 sccm 1% O2/N2 for 2 hours. |  | 0 | 600 | 10 | H2 | 0.5 | 10 | 60 | [12 empty] | 600 | 10 | 60 | 2.302585 | -1 | 1 | 0.1428571 | 0.5 | 0.4285714 | 1 | 0 | 1
1 g of ammonium heptamolybdate tetrahydrate dissolved in 4 mL of DI water. Separately, 2 g of sucrose dissolved in 3.5 mL of DI water at 50 °C. The two solutions were then combined. The combined solution was dried at 120 °C in air for 24 hours, then crushed and sieved to 212 microns. 0.6 g of the sieved precursor was carburized at a ramp rate of 10 °C/min to 600 °C for 10 hr under 100 sccm of H2 gas. After carburization the sample was cooled under 30 sccm N2 and passivated under 30 sccm 1% O2/N2 for 2 hours. |  | 0 | 600 | 10 | H2 | 0.5 | 10 | 100 | [12 empty] | 600 | 10 | 100 | 2.302585 | -1 | 1 | 0.1428571 | 0.5 | 1 | 1 | 0 | 1
1 g of ammonium heptamolybdate tetrahydrate dissolved in 5.5 mL of DI water. Separately, 1 g of sucrose dissolved in 2 mL of DI water at 50 °C. The two solutions were then combined. The combined solution was dried at 120 °C in air for 24 hours, then crushed and sieved to 212 microns. 0.6 g of the sieved precursor was carburized at a ramp rate of 10 °C/min to 600 °C for 0.5 hr under 30 sccm of H2 gas. After carburization the sample was cooled under 30 sccm N2 and passivated under 30 sccm 1% O2/N2 for 2 hours. |  | 0 | 600 | 10 | H2 | 1 | 0.5 | 30 | [12 empty] | 600 | 10 | 30 | -0.6931472 | 0 | 1 | 0.1428571 | 0.5 | 0 | 0 | 0.5 | 1
1 g of ammonium heptamolybdate tetrahydrate dissolved in 5.5 mL of DI water. Separately, 1 g of sucrose dissolved in 2 mL of DI water at 50 °C. The two solutions were then combined. The combined solution was dried at 120 °C in air for 24 hours, then crushed and sieved to 212 microns. 0.6 g of the sieved precursor was carburized at a ramp rate of 10 °C/min to 600 °C for 0.5 hr under 60 sccm of H2 gas. After carburization the sample was cooled under 30 sccm N2 and passivated under 30 sccm 1% O2/N2 for 2 hours. |  | 0 | 600 | 10 | H2 | 1 | 0.5 | 60 | [12 empty] | 600 | 10 | 60 | -0.6931472 | 0 | 1 | 0.1428571 | 0.5 | 0.4285714 | 0 | 0.5 | 1
1 g of ammonium heptamolybdate tetrahydrate dissolved in 5.5 mL of DI water. Separately, 1 g of sucrose dissolved in 2 mL of DI water at 50 °C. The two solutions were then combined. The combined solution was dried at 120 °C in air for 24 hours, then crushed and sieved to 212 microns. 0.6 g of the sieved precursor was carburized at a ramp rate of 10 °C/min to 600 °C for 0.5 hr under 100 sccm of H2 gas. After carburization the sample was cooled under 30 sccm N2 and passivated under 30 sccm 1% O2/N2 for 2 hours. |  | 0 | 600 | 10 | H2 | 1 | 0.5 | 100 | [12 empty] | 600 | 10 | 100 | -0.6931472 | 0 | 1 | 0.1428571 | 0.5 | 1 | 0 | 0.5 | 1
1 g of ammonium heptamolybdate tetrahydrate dissolved in 5.5 mL of DI water. Separately, 1 g of sucrose dissolved in 2 mL of DI water at 50 °C. The two solutions were then combined. The combined solution was dried at 120 °C in air for 24 hours, then crushed and sieved to 212 microns. 0.6 g of the sieved precursor was carburized at a ramp rate of 10 °C/min to 600 °C for 2 hr under 30 sccm of H2 gas. After carburization the sample was cooled under 30 sccm N2 and passivated under 30 sccm 1% O2/N2 for 2 hours. |  | 0 | 600 | 10 | H2 | 1 | 2 | 30 | [12 empty] | 600 | 10 | 30 | 0.6931472 | 0 | 1 | 0.1428571 | 0.5 | 0 | 0.4627564 | 0.5 | 1
1 g of ammonium heptamolybdate tetrahydrate dissolved in 5.5 mL of DI water. Separately, 1 g of sucrose dissolved in 2 mL of DI water at 50 °C. The two solutions were then combined. The combined solution was dried at 120 °C in air for 24 hours, then crushed and sieved to 212 microns. 0.6 g of the sieved precursor was carburized at a ramp rate of 10 °C/min to 600 °C for 2 hr under 60 sccm of H2 gas. After carburization the sample was cooled under 30 sccm N2 and passivated under 30 sccm 1% O2/N2 for 2 hours. |  | 0 | 600 | 10 | H2 | 1 | 2 | 60 | [12 empty] | 600 | 10 | 60 | 0.6931472 | 0 | 1 | 0.1428571 | 0.5 | 0.4285714 | 0.4627564 | 0.5 | 1
1 g of ammonium heptamolybdate tetrahydrate dissolved in 5.5 mL of DI water. Separately, 1 g of sucrose dissolved in 2 mL of DI water at 50 °C. The two solutions were then combined. The combined solution was dried at 120 °C in air for 24 hours, then crushed and sieved to 212 microns. 0.6 g of the sieved precursor was carburized at a ramp rate of 10 °C/min to 600 °C for 2 hr under 100 sccm of H2 gas. After carburization the sample was cooled under 30 sccm N2 and passivated under 30 sccm 1% O2/N2 for 2 hours. |  | 0 | 600 | 10 | H2 | 1 | 2 | 100 | [12 empty] | 600 | 10 | 100 | 0.6931472 | 0 | 1 | 0.1428571 | 0.5 | 1 | 0.4627564 | 0.5 | 1
1 g of ammonium heptamolybdate tetrahydrate dissolved in 5.5 mL of DI water. Separately, 1 g of sucrose dissolved in 2 mL of DI water at 50 °C. The two solutions were then combined. The combined solution was dried at 120 °C in air for 24 hours, then crushed and sieved to 212 microns. 0.6 g of the sieved precursor was carburized at a ramp rate of 10 °C/min to 600 °C for 5 hr under 30 sccm of H2 gas. After carburization the sample was cooled under 30 sccm N2 and passivated under 30 sccm 1% O2/N2 for 2 hours. |  | 0 | 600 | 10 | H2 | 1 | 5 | 30 | [12 empty] | 600 | 10 | 30 | 1.609438 | 0 | 1 | 0.1428571 | 0.5 | 0 | 0.7686218 | 0.5 | 1
1 g of ammonium heptamolybdate tetrahydrate dissolved in 5.5 mL of DI water. Separately, 1 g of sucrose dissolved in 2 mL of DI water at 50 °C. The two solutions were then combined. The combined solution was dried at 120 °C in air for 24 hours, then crushed and sieved to 212 microns. 0.6 g of the sieved precursor was carburized at a ramp rate of 10 °C/min to 600 °C for 5 hr under 60 sccm of H2 gas. After carburization the sample was cooled under 30 sccm N2 and passivated under 30 sccm 1% O2/N2 for 2 hours. |  | 0 | 600 | 10 | H2 | 1 | 5 | 60 | [12 empty] | 600 | 10 | 60 | 1.609438 | 0 | 1 | 0.1428571 | 0.5 | 0.4285714 | 0.7686218 | 0.5 | 1
1 g of ammonium heptamolybdate tetrahydrate dissolved in 5.5 mL of DI water. Separately, 1 g of sucrose dissolved in 2 mL of DI water at 50 °C. The two solutions were then combined. The combined solution was dried at 120 °C in air for 24 hours, then crushed and sieved to 212 microns. 0.6 g of the sieved precursor was carburized at a ramp rate of 10 °C/min to 600 °C for 5 hr under 100 sccm of H2 gas. After carburization the sample was cooled under 30 sccm N2 and passivated under 30 sccm 1% O2/N2 for 2 hours. |  | 0 | 600 | 10 | H2 | 1 | 5 | 100 | [12 empty] | 600 | 10 | 100 | 1.609438 | 0 | 1 | 0.1428571 | 0.5 | 1 | 0.7686218 | 0.5 | 1
1 g of ammonium heptamolybdate tetrahydrate dissolved in 5.5 mL of DI water. Separately, 1 g of sucrose dissolved in 2 mL of DI water at 50 °C. The two solutions were then combined. The combined solution was dried at 120 °C in air for 24 hours, then crushed and sieved to 212 microns. 0.6 g of the sieved precursor was carburized at a ramp rate of 10 °C/min to 600 °C for 10 hr under 30 sccm of H2 gas. After carburization the sample was cooled under 30 sccm N2 and passivated under 30 sccm 1% O2/N2 for 2 hours. |  | 0 | 600 | 10 | H2 | 1 | 10 | 30 | [12 empty] | 600 | 10 | 30 | 2.302585 | 0 | 1 | 0.1428571 | 0.5 | 0 | 1 | 0.5 | 1
1 g of ammonium heptamolybdate tetrahydrate dissolved in 5.5 mL of DI water. Separately, 1 g of sucrose dissolved in 2 mL of DI water at 50 °C. The two solutions were then combined. The combined solution was dried at 120 °C in air for 24 hours, then crushed and sieved to 212 microns. 0.6 g of the sieved precursor was carburized at a ramp rate of 10 °C/min to 600 °C for 10 hr under 60 sccm of H2 gas. After carburization the sample was cooled under 30 sccm N2 and passivated under 30 sccm 1% O2/N2 for 2 hours. |  | 0 | 600 | 10 | H2 | 1 | 10 | 60 | [12 empty] | 600 | 10 | 60 | 2.302585 | 0 | 1 | 0.1428571 | 0.5 | 0.4285714 | 1 | 0.5 | 1
1 g of ammonium heptamolybdate tetrahydrate dissolved in 5.5 mL of DI water. Separately, 1 g of sucrose dissolved in 2 mL of DI water at 50 °C. The two solutions were then combined. The combined solution was dried at 120 °C in air for 24 hours, then crushed and sieved to 212 microns. 0.6 g of the sieved precursor was carburized at a ramp rate of 10 °C/min to 600 °C for 10 hr under 100 sccm of H2 gas. After carburization the sample was cooled under 30 sccm N2 and passivated under 30 sccm 1% O2/N2 for 2 hours. |  | 0 | 600 | 10 | H2 | 1 | 10 | 100 | [12 empty] | 600 | 10 | 100 | 2.302585 | 0 | 1 | 0.1428571 | 0.5 | 1 | 1 | 0.5 | 1
1 g of ammonium heptamolybdate tetrahydrate dissolved in 6 mL of DI water. Separately, 0.5 g of sucrose dissolved in 1.5 mL of DI water at 50 °C. The two solutions were then combined. The combined solution was dried at 120 °C in air for 24 hours, then crushed and sieved to 212 microns. 0.6 g of the sieved precursor was carburized at a ramp rate of 10 °C/min to 600 °C for 0.5 hr under 30 sccm of H2 gas. After carburization the sample was cooled under 30 sccm N2 and passivated under 30 sccm 1% O2/N2 for 2 hours. |  | 0 | 600 | 10 | H2 | 2 | 0.5 | 30 | [12 empty] | 600 | 10 | 30 | -0.6931472 | 1 | 1 | 0.1428571 | 0.5 | 0 | 0 | 1 | 1
1 g of ammonium heptamolybdate tetrahydrate dissolved in 6 mL of DI water. Separately, 0.5 g of sucrose dissolved in 1.5 mL of DI water at 50 °C. The two solutions were then combined. The combined solution was dried at 120 °C in air for 24 hours, then crushed and sieved to 212 microns. 0.6 g of the sieved precursor was carburized at a ramp rate of 10 °C/min to 600 °C for 0.5 hr under 60 sccm of H2 gas. After carburization the sample was cooled under 30 sccm N2 and passivated under 30 sccm 1% O2/N2 for 2 hours. |  | 0 | 600 | 10 | H2 | 2 | 0.5 | 60 | [12 empty] | 600 | 10 | 60 | -0.6931472 | 1 | 1 | 0.1428571 | 0.5 | 0.4285714 | 0 | 1 | 1
1 g of ammonium heptamolybdate tetrahydrate dissolved in 6 mL of DI water. Separately, 0.5 g of sucrose dissolved in 1.5 mL of DI water at 50 °C. The two solutions were then combined. The combined solution was dried at 120 °C in air for 24 hours, then crushed and sieved to 212 microns. 0.6 g of the sieved precursor was carburized at a ramp rate of 10 °C/min to 600 °C for 0.5 hr under 100 sccm of H2 gas. After carburization the sample was cooled under 30 sccm N2 and passivated under 30 sccm 1% O2/N2 for 2 hours. |  | 0 | 600 | 10 | H2 | 2 | 0.5 | 100 | [12 empty] | 600 | 10 | 100 | -0.6931472 | 1 | 1 | 0.1428571 | 0.5 | 1 | 0 | 1 | 1
1 g of ammonium heptamolybdate tetrahydrate dissolved in 6 mL of DI water. Separately, 0.5 g of sucrose dissolved in 1.5 mL of DI water at 50 °C. The two solutions were then combined. The combined solution was dried at 120 °C in air for 24 hours, then crushed and sieved to 212 microns. 0.6 g of the sieved precursor was carburized at a ramp rate of 10 °C/min to 600 °C for 2 hr under 30 sccm of H2 gas. After carburization the sample was cooled under 30 sccm N2 and passivated under 30 sccm 1% O2/N2 for 2 hours. |  | 0 | 600 | 10 | H2 | 2 | 2 | 30 | [12 empty] | 600 | 10 | 30 | 0.6931472 | 1 | 1 | 0.1428571 | 0.5 | 0 | 0.4627564 | 1 | 1
1 g of ammonium heptamolybdate tetrahydrate dissolved in 6 mL of DI water. Separately, 0.5 g of sucrose dissolved in 1.5 mL of DI water at 50 °C. The two solutions were then combined. The combined solution was dried at 120 °C in air for 24 hours, then crushed and sieved to 212 microns. 0.6 g of the sieved precursor was carburized at a ramp rate of 10 °C/min to 600 °C for 2 hr under 60 sccm of H2 gas. After carburization the sample was cooled under 30 sccm N2 and passivated under 30 sccm 1% O2/N2 for 2 hours. |  | 0 | 600 | 10 | H2 | 2 | 2 | 60 | [12 empty] | 600 | 10 | 60 | 0.6931472 | 1 | 1 | 0.1428571 | 0.5 | 0.4285714 | 0.4627564 | 1 | 1
1 g of ammonium heptamolybdate tetrahydrate dissolved in 6 mL of DI water. Separately, 0.5 g of sucrose dissolved in 1.5 mL of DI water at 50 °C. The two solutions were then combined. The combined solution was dried at 120 °C in air for 24 hours, then crushed and sieved to 212 microns. 0.6 g of the sieved precursor was carburized at a ramp rate of 10 °C/min to 600 °C for 2 hr under 100 sccm of H2 gas. After carburization the sample was cooled under 30 sccm N2 and passivated under 30 sccm 1% O2/N2 for 2 hours. |  | 0 | 600 | 10 | H2 | 2 | 2 | 100 | [12 empty] | 600 | 10 | 100 | 0.6931472 | 1 | 1 | 0.1428571 | 0.5 | 1 | 0.4627564 | 1 | 1
1 g of ammonium heptamolybdate tetrahydrate dissolved in 6 mL of DI water. Separately, 0.5 g of sucrose dissolved in 1.5 mL of DI water at 50 °C. The two solutions were then combined. The combined solution was dried at 120 °C in air for 24 hours, then crushed and sieved to 212 microns. 0.6 g of the sieved precursor was carburized at a ramp rate of 10 °C/min to 600 °C for 5 hr under 30 sccm of H2 gas. After carburization the sample was cooled under 30 sccm N2 and passivated under 30 sccm 1% O2/N2 for 2 hours. |  | 0 | 600 | 10 | H2 | 2 | 5 | 30 | [12 empty] | 600 | 10 | 30 | 1.609438 | 1 | 1 | 0.1428571 | 0.5 | 0 | 0.7686218 | 1 | 1
1 g of ammonium heptamolybdate tetrahydrate dissolved in 6 mL of DI water. Separately, 0.5 g of sucrose dissolved in 1.5 mL of DI water at 50 °C. The two solutions were then combined. The combined solution was dried at 120 °C in air for 24 hours, then crushed and sieved to 212 microns. 0.6 g of the sieved precursor was carburized at a ramp rate of 10 °C/min to 600 °C for 5 hr under 60 sccm of H2 gas. After carburization the sample was cooled under 30 sccm N2 and passivated under 30 sccm 1% O2/N2 for 2 hours. |  | 0 | 600 | 10 | H2 | 2 | 5 | 60 | [12 empty] | 600 | 10 | 60 | 1.609438 | 1 | 1 | 0.1428571 | 0.5 | 0.4285714 | 0.7686218 | 1 | 1
1 g of ammonium heptamolybdate tetrahydrate dissolved in 6 mL of DI water. Separately, 0.5 g of sucrose dissolved in 1.5 mL of DI water at 50 °C. The two solutions were then combined. The combined solution was dried at 120 °C in air for 24 hours, then crushed and sieved to 212 microns. 0.6 g of the sieved precursor was carburized at a ramp rate of 10 °C/min to 600 °C for 5 hr under 100 sccm of H2 gas. After carburization the sample was cooled under 30 sccm N2 and passivated under 30 sccm 1% O2/N2 for 2 hours. |  | 0 | 600 | 10 | H2 | 2 | 5 | 100 | [12 empty] | 600 | 10 | 100 | 1.609438 | 1 | 1 | 0.1428571 | 0.5 | 1 | 0.7686218 | 1 | 1
1 g of ammonium heptamolybdate tetrahydrate dissolved in 6 mL of DI water. Separately, 0.5 g of sucrose dissolved in 1.5 mL of DI water at 50 °C. The two solutions were then combined. The combined solution was dried at 120 °C in air for 24 hours, then crushed and sieved to 212 microns. 0.6 g of the sieved precursor was carburized at a ramp rate of 10 °C/min to 600 °C for 10 hr under 30 sccm of H2 gas. After carburization the sample was cooled under 30 sccm N2 and passivated under 30 sccm 1% O2/N2 for 2 hours. |  | 0 | 600 | 10 | H2 | 2 | 10 | 30 | [12 empty] | 600 | 10 | 30 | 2.302585 | 1 | 1 | 0.1428571 | 0.5 | 0 | 1 | 1 | 1
1 g of ammonium heptamolybdate tetrahydrate dissolved in 6 mL of DI water. Separately, 0.5 g of sucrose dissolved in 1.5 mL of DI water at 50 °C. The two solutions were then combined. The combined solution was dried at 120 °C in air for 24 hours, then crushed and sieved to 212 microns. 0.6 g of the sieved precursor was carburized at a ramp rate of 10 °C/min to 600 °C for 10 hr under 60 sccm of H2 gas. After carburization the sample was cooled under 30 sccm N2 and passivated under 30 sccm 1% O2/N2 for 2 hours. |  | 0 | 600 | 10 | H2 | 2 | 10 | 60 | [12 empty] | 600 | 10 | 60 | 2.302585 | 1 | 1 | 0.1428571 | 0.5 | 0.4285714 | 1 | 1 | 1
1 g of ammonium heptamolybdate tetrahydrate dissolved in 6 mL of DI water. Separately, 0.5 g of sucrose dissolved in 1.5 mL of DI water at 50 °C. The two solutions were then combined. The combined solution was dried at 120 °C in air for 24 hours, then crushed and sieved to 212 microns. 0.6 g of the sieved precursor was carburized at a ramp rate of 10 °C/min to 600 °C for 10 hr under 100 sccm of H2 gas. After carburization the sample was cooled under 30 sccm N2 and passivated under 30 sccm 1% O2/N2 for 2 hours. |  | 0 | 600 | 10 | H2 | 2 | 10 | 100 | [12 empty] | 600 | 10 | 100 | 2.302585 | 1 | 1 | 0.1428571 | 0.5 | 1 | 1 | 1 | 1
1 g of ammonium heptamolybdate tetrahydrate dissolved in 4 mL of DI water. Separately, 2 g of sucrose dissolved in 3.5 mL of DI water at 50 °C. The two solutions were then combined. The combined solution was dried at 120 °C in air for 24 hours, then crushed and sieved to 212 microns. 0.6 g of the sieved precursor was carburized at a ramp rate of 10 °C/min to 600 °C for 0.5 hr under 30 sccm of N2 gas. After carburization the sample was cooled under 30 sccm N2 and passivated under 30 sccm 1% O2/N2 for 2 hours. |  | 0 | 600 | 10 | N2 | 0.5 | 0.5 | 30 | [12 empty] | 600 | 10 | 30 | -0.6931472 | -1 | 0 | 0.1428571 | 0.5 | 0 | 0 | 0 | 0
1 g of ammonium heptamolybdate tetrahydrate dissolved in 4 mL of DI water. Separately, 2 g of sucrose dissolved in 3.5 mL of DI water at 50 °C. The two solutions were then combined. The combined solution was dried at 120 °C in air for 24 hours, then crushed and sieved to 212 microns. 0.6 g of the sieved precursor was carburized at a ramp rate of 10 °C/min to 600 °C for 0.5 hr under 60 sccm of N2 gas. After carburization the sample was cooled under 30 sccm N2 and passivated under 30 sccm 1% O2/N2 for 2 hours. |  | 0 | 600 | 10 | N2 | 0.5 | 0.5 | 60 | [12 empty] | 600 | 10 | 60 | -0.6931472 | -1 | 0 | 0.1428571 | 0.5 | 0.4285714 | 0 | 0 | 0
1 g of ammonium heptamolybdate tetrahydrate dissolved in 4 mL of DI water. Separately, 2 g of sucrose dissolved in 3.5 mL of DI water at 50 °C. The two solutions were then combined. The combined solution was dried at 120 °C in air for 24 hours, then crushed and sieved to 212 microns. 0.6 g of the sieved precursor was carburized at a ramp rate of 10 °C/min to 600 °C for 0.5 hr under 100 sccm of N2 gas. After carburization the sample was cooled under 30 sccm N2 and passivated under 30 sccm 1% O2/N2 for 2 hours. |  | 0 | 600 | 10 | N2 | 0.5 | 0.5 | 100 | [12 empty] | 600 | 10 | 100 | -0.6931472 | -1 | 0 | 0.1428571 | 0.5 | 1 | 0 | 0 | 0
1 g of ammonium heptamolybdate tetrahydrate dissolved in 4 mL of DI water. Separately, 2 g of sucrose dissolved in 3.5 mL of DI water at 50 °C. The two solutions were then combined. The combined solution was dried at 120 °C in air for 24 hours, then crushed and sieved to 212 microns. 0.6 g of the sieved precursor was carburized at a ramp rate of 10 °C/min to 600 °C for 2 hr under 30 sccm of N2 gas. After carburization the sample was cooled under 30 sccm N2 and passivated under 30 sccm 1% O2/N2 for 2 hours. |  | 0 | 600 | 10 | N2 | 0.5 | 2 | 30 | [12 empty] | 600 | 10 | 30 | 0.6931472 | -1 | 0 | 0.1428571 | 0.5 | 0 | 0.4627564 | 0 | 0
1 g of ammonium heptamolybdate tetrahydrate dissolved in 4 mL of DI water. Separately, 2 g of sucrose dissolved in 3.5 mL of DI water at 50 °C. The two solutions were then combined. The combined solution was dried at 120 °C in air for 24 hours, then crushed and sieved to 212 microns. 0.6 g of the sieved precursor was carburized at a ramp rate of 10 °C/min to 600 °C for 2 hr under 60 sccm of N2 gas. After carburization the sample was cooled under 30 sccm N2 and passivated under 30 sccm 1% O2/N2 for 2 hours. |  | 0 | 600 | 10 | N2 | 0.5 | 2 | 60 | [12 empty] | 600 | 10 | 60 | 0.6931472 | -1 | 0 | 0.1428571 | 0.5 | 0.4285714 | 0.4627564 | 0 | 0
1 g of ammonium heptamolybdate tetrahydrate dissolved in 4 mL of DI water. Separately, 2 g of sucrose dissolved in 3.5 mL of DI water at 50 °C. The two solutions were then combined. The combined solution was dried at 120 °C in air for 24 hours, then crushed and sieved to 212 microns. 0.6 g of the sieved precursor was carburized at a ramp rate of 10 °C/min to 600 °C for 2 hr under 100 sccm of N2 gas. After carburization the sample was cooled under 30 sccm N2 and passivated under 30 sccm 1% O2/N2 for 2 hours. |  | 0 | 600 | 10 | N2 | 0.5 | 2 | 100 | [12 empty] | 600 | 10 | 100 | 0.6931472 | -1 | 0 | 0.1428571 | 0.5 | 1 | 0.4627564 | 0 | 0
1 g of ammonium heptamolybdate tetrahydrate dissolved in 4 mL of DI water. Separately, 2 g of sucrose dissolved in 3.5 mL of DI water at 50 °C. The two solutions were then combined. The combined solution was dried at 120 °C in air for 24 hours, then crushed and sieved to 212 microns. 0.6 g of the sieved precursor was carburized at a ramp rate of 10 °C/min to 600 °C for 5 hr under 30 sccm of N2 gas. After carburization the sample was cooled under 30 sccm N2 and passivated under 30 sccm 1% O2/N2 for 2 hours. |  | 0 | 600 | 10 | N2 | 0.5 | 5 | 30 | [12 empty] | 600 | 10 | 30 | 1.609438 | -1 | 0 | 0.1428571 | 0.5 | 0 | 0.7686218 | 0 | 0
1 g of ammonium heptamolybdate tetrahydrate dissolved in 4 mL of DI water. Separately, 2 g of sucrose dissolved in 3.5 mL of DI water at 50 °C. The two solutions were then combined. The combined solution was dried at 120 °C in air for 24 hours, then crushed and sieved to 212 microns. 0.6 g of the sieved precursor was carburized at a ramp rate of 10 °C/min to 600 °C for 5 hr under 60 sccm of N2 gas. After carburization the sample was cooled under 30 sccm N2 and passivated under 30 sccm 1% O2/N2 for 2 hours. |  | 0 | 600 | 10 | N2 | 0.5 | 5 | 60 | [12 empty] | 600 | 10 | 60 | 1.609438 | -1 | 0 | 0.1428571 | 0.5 | 0.4285714 | 0.7686218 | 0 | 0
1 g of ammonium heptamolybdate tetrahydrate dissolved in 4 mL of DI water. Separately, 2 g of sucrose dissolved in 3.5 mL of DI water at 50 °C. The two solutions were then combined. The combined solution was dried at 120 °C in air for 24 hours, then crushed and sieved to 212 microns. 0.6 g of the sieved precursor was carburized at a ramp rate of 10 °C/min to 600 °C for 5 hr under 100 sccm of N2 gas. After carburization the sample was cooled under 30 sccm N2 and passivated under 30 sccm 1% O2/N2 for 2 hours. |  | 0 | 600 | 10 | N2 | 0.5 | 5 | 100 | [12 empty] | 600 | 10 | 100 | 1.609438 | -1 | 0 | 0.1428571 | 0.5 | 1 | 0.7686218 | 0 | 0
1 g of ammonium heptamolybdate tetrahydrate dissolved in 4 mL of DI water. Separately, 2 g of sucrose dissolved in 3.5 mL of DI water at 50 °C. The two solutions were then combined. The combined solution was dried at 120 °C in air for 24 hours, then crushed and sieved to 212 microns. 0.6 g of the sieved precursor was carburized at a ramp rate of 10 °C/min to 600 °C for 10 hr under 30 sccm of N2 gas. After carburization the sample was cooled under 30 sccm N2 and passivated under 30 sccm 1% O2/N2 for 2 hours. |  | 0 | 600 | 10 | N2 | 0.5 | 10 | 30 | [12 empty] | 600 | 10 | 30 | 2.302585 | -1 | 0 | 0.1428571 | 0.5 | 0 | 1 | 0 | 0
1 g of ammonium heptamolybdate tetrahydrate dissolved in 4 mL of DI water. Separately, 2 g of sucrose dissolved in 3.5 mL of DI water at 50 °C. The two solutions were then combined. The combined solution was dried at 120 °C in air for 24 hours, then crushed and sieved to 212 microns. 0.6 g of the sieved precursor was carburized at a ramp rate of 10 °C/min to 600 °C for 10 hr under 60 sccm of N2 gas. After carburization the sample was cooled under 30 sccm N2 and passivated under 30 sccm 1% O2/N2 for 2 hours. |  | 0 | 600 | 10 | N2 | 0.5 | 10 | 60 | [12 empty] | 600 | 10 | 60 | 2.302585 | -1 | 0 | 0.1428571 | 0.5 | 0.4285714 | 1 | 0 | 0
1 g of ammonium heptamolybdate tetrahydrate dissolved in 4 mL of DI water. Separately, 2 g of sucrose dissolved in 3.5 mL of DI water at 50 °C. The two solutions were then combined. The combined solution was dried at 120 °C in air for 24 hours, then crushed and sieved to 212 microns. 0.6 g of the sieved precursor was carburized at a ramp rate of 10 °C/min to 600 °C for 10 hr under 100 sccm of N2 gas. After carburization the sample was cooled under 30 sccm N2 and passivated under 30 sccm 1% O2/N2 for 2 hours. |  | 0 | 600 | 10 | N2 | 0.5 | 10 | 100 | [12 empty] | 600 | 10 | 100 | 2.302585 | -1 | 0 | 0.1428571 | 0.5 | 1 | 1 | 0 | 0
1 g of ammonium heptamolybdate tetrahydrate dissolved in 5.5 mL of DI water. Separately, 1 g of sucrose dissolved in 2 mL of DI water at 50 °C. The two solutions were then combined. The combined solution was dried at 120 °C in air for 24 hours, then crushed and sieved to 212 microns. 0.6 g of the sieved precursor was carburized at a ramp rate of 10 °C/min to 600 °C for 0.5 hr under 30 sccm of N2 gas. After carburization the sample was cooled under 30 sccm N2 and passivated under 30 sccm 1% O2/N2 for 2 hours. |  | 0 | 600 | 10 | N2 | 1 | 0.5 | 30 | [12 empty] | 600 | 10 | 30 | -0.6931472 | 0 | 0 | 0.1428571 | 0.5 | 0 | 0 | 0.5 | 0
1 g of ammonium heptamolybdate tetrahydrate dissolved in 5.5 mL of DI water. Separately, 1 g of sucrose dissolved in 2 mL of DI water at 50 °C. The two solutions were then combined. The combined solution was dried at 120 °C in air for 24 hours, then crushed and sieved to 212 microns. 0.6 g of the sieved precursor was carburized at a ramp rate of 10 °C/min to 600 °C for 0.5 hr under 60 sccm of N2 gas. After carburization the sample was cooled under 30 sccm N2 and passivated under 30 sccm 1% O2/N2 for 2 hours. |  | 0 | 600 | 10 | N2 | 1 | 0.5 | 60 | [12 empty] | 600 | 10 | 60 | -0.6931472 | 0 | 0 | 0.1428571 | 0.5 | 0.4285714 | 0 | 0.5 | 0
1 g of ammonium heptamolybdate tetrahydrate dissolved in 5.5 mL of DI water. Separately, 1 g of sucrose dissolved in 2 mL of DI water at 50 °C. The two solutions were then combined. The combined solution was dried at 120 °C in air for 24 hours, then crushed and sieved to 212 microns. 0.6 g of the sieved precursor was carburized at a ramp rate of 10 °C/min to 600 °C for 0.5 hr under 100 sccm of N2 gas. After carburization the sample was cooled under 30 sccm N2 and passivated under 30 sccm 1% O2/N2 for 2 hours. |  | 0 | 600 | 10 | N2 | 1 | 0.5 | 100 | [12 empty] | 600 | 10 | 100 | -0.6931472 | 0 | 0 | 0.1428571 | 0.5 | 1 | 0 | 0.5 | 0
1 g of ammonium heptamolybdate tetrahydrate dissolved in 5.5 mL of DI water. Separately, 1 g of sucrose dissolved in 2 mL of DI water at 50 °C. The two solutions were then combined. The combined solution was dried at 120 °C in air for 24 hours, then crushed and sieved to 212 microns. 0.6 g of the sieved precursor was carburized at a ramp rate of 10 °C/min to 600 °C for 2 hr under 30 sccm of N2 gas. After carburization the sample was cooled under 30 sccm N2 and passivated under 30 sccm 1% O2/N2 for 2 hours. |  | 0 | 600 | 10 | N2 | 1 | 2 | 30 | [12 empty] | 600 | 10 | 30 | 0.6931472 | 0 | 0 | 0.1428571 | 0.5 | 0 | 0.4627564 | 0.5 | 0
1 g of ammonium heptamolybdate tetrahydrate dissolved in 5.5 mL of DI water. Separately, 1 g of sucrose dissolved in 2 mL of DI water at 50 °C. The two solutions were then combined. The combined solution was dried at 120 °C in air for 24 hours, then crushed and sieved to 212 microns. 0.6 g of the sieved precursor was carburized at a ramp rate of 10 °C/min to 600 °C for 2 hr under 60 sccm of N2 gas. After carburization the sample was cooled under 30 sccm N2 and passivated under 30 sccm 1% O2/N2 for 2 hours. |  | 0 | 600 | 10 | N2 | 1 | 2 | 60 | [12 empty] | 600 | 10 | 60 | 0.6931472 | 0 | 0 | 0.1428571 | 0.5 | 0.4285714 | 0.4627564 | 0.5 | 0
1 g of ammonium heptamolybdate tetrahydrate dissolved in 5.5 mL of DI water. Separately, 1 g of sucrose dissolved in 2 mL of DI water at 50 °C. The two solutions were then combined. The combined solution was dried at 120 °C in air for 24 hours, then crushed and sieved to 212 microns. 0.6 g of the sieved precursor was carburized at a ramp rate of 10 °C/min to 600 °C for 2 hr under 100 sccm of N2 gas. After carburization the sample was cooled under 30 sccm N2 and passivated under 30 sccm 1% O2/N2 for 2 hours. |  | 0 | 600 | 10 | N2 | 1 | 2 | 100 | [12 empty] | 600 | 10 | 100 | 0.6931472 | 0 | 0 | 0.1428571 | 0.5 | 1 | 0.4627564 | 0.5 | 0
1 g of ammonium heptamolybdate tetrahydrate dissolved in 5.5 mL of DI water. Separately, 1 g of sucrose dissolved in 2 mL of DI water at 50 °C. The two solutions were then combined. The combined solution was dried at 120 °C in air for 24 hours, then crushed and sieved to 212 microns. 0.6 g of the sieved precursor was carburized at a ramp rate of 10 °C/min to 600 °C for 5 hr under 30 sccm of N2 gas. After carburization the sample was cooled under 30 sccm N2 and passivated under 30 sccm 1% O2/N2 for 2 hours. |  | 0 | 600 | 10 | N2 | 1 | 5 | 30 | [12 empty] | 600 | 10 | 30 | 1.609438 | 0 | 0 | 0.1428571 | 0.5 | 0 | 0.7686218 | 0.5 | 0
1 g of ammonium heptamolybdate tetrahydrate dissolved in 5.5 mL of DI water. Separately, 1 g of sucrose dissolved in 2 mL of DI water at 50 °C. The two solutions were then combined. The combined solution was dried at 120 °C in air for 24 hours, then crushed and sieved to 212 microns. 0.6 g of the sieved precursor was carburized at a ramp rate of 10 °C/min to 600 °C for 5 hr under 60 sccm of N2 gas. After carburization the sample was cooled under 30 sccm N2 and passivated under 30 sccm 1% O2/N2 for 2 hours. |  | 0 | 600 | 10 | N2 | 1 | 5 | 60 | [12 empty] | 600 | 10 | 60 | 1.609438 | 0 | 0 | 0.1428571 | 0.5 | 0.4285714 | 0.7686218 | 0.5 | 0
1 g of ammonium heptamolybdate tetrahydrate dissolved in 5.5 mL of DI water. Separately, 1 g of sucrose dissolved in 2 mL of DI water at 50 °C. The two solutions were then combined. The combined solution was dried at 120 °C in air for 24 hours, then crushed and sieved to 212 microns. 0.6 g of the sieved precursor was carburized at a ramp rate of 10 °C/min to 600 °C for 5 hr under 100 sccm of N2 gas. After carburization the sample was cooled under 30 sccm N2 and passivated under 30 sccm 1% O2/N2 for 2 hours. |  | 0 | 600 | 10 | N2 | 1 | 5 | 100 | [12 empty] | 600 | 10 | 100 | 1.609438 | 0 | 0 | 0.1428571 | 0.5 | 1 | 0.7686218 | 0.5 | 0
1 g of ammonium heptamolybdate tetrahydrate dissolved in 5.5 mL of DI water. Separately, 1 g of sucrose dissolved in 2 mL of DI water at 50 °C. The two solutions were then combined. The combined solution was dried at 120 °C in air for 24 hours, then crushed and sieved to 212 microns. 0.6 g of the sieved precursor was carburized at a ramp rate of 10 °C/min to 600 °C for 10 hr under 30 sccm of N2 gas. After carburization the sample was cooled under 30 sccm N2 and passivated under 30 sccm 1% O2/N2 for 2 hours. |  | 0 | 600 | 10 | N2 | 1 | 10 | 30 | [12 empty] | 600 | 10 | 30 | 2.302585 | 0 | 0 | 0.1428571 | 0.5 | 0 | 1 | 0.5 | 0
1 g of ammonium heptamolybdate tetrahydrate dissolved in 5.5 mL of DI water. Separately, 1 g of sucrose dissolved in 2 mL of DI water at 50 °C. The two solutions were then combined. The combined solution was dried at 120 °C in air for 24 hours, then crushed and sieved to 212 microns. 0.6 g of the sieved precursor was carburized at a ramp rate of 10 °C/min to 600 °C for 10 hr under 60 sccm of N2 gas. After carburization the sample was cooled under 30 sccm N2 and passivated under 30 sccm 1% O2/N2 for 2 hours. |  | 0 | 600 | 10 | N2 | 1 | 10 | 60 | [12 empty] | 600 | 10 | 60 | 2.302585 | 0 | 0 | 0.1428571 | 0.5 | 0.4285714 | 1 | 0.5 | 0
1 g of ammonium heptamolybdate tetrahydrate dissolved in 5.5 mL of DI water. Separately, 1 g of sucrose dissolved in 2 mL of DI water at 50 °C. The two solutions were then combined. The combined solution was dried at 120 °C in air for 24 hours, then crushed and sieved to 212 microns. 0.6 g of the sieved precursor was carburized at a ramp rate of 10 °C/min to 600 °C for 10 hr under 100 sccm of N2 gas. After carburization the sample was cooled under 30 sccm N2 and passivated under 30 sccm 1% O2/N2 for 2 hours. |  | 0 | 600 | 10 | N2 | 1 | 10 | 100 | [12 empty] | 600 | 10 | 100 | 2.302585 | 0 | 0 | 0.1428571 | 0.5 | 1 | 1 | 0.5 | 0
1 g of ammonium heptamolybdate tetrahydrate dissolved in 6 mL of DI water. Separately, 0.5 g of sucrose dissolved in 1.5 mL of DI water at 50 °C. The two solutions were then combined. The combined solution was dried at 120 °C in air for 24 hours, then crushed and sieved to 212 microns. 0.6 g of the sieved precursor was carburized at a ramp rate of 10 °C/min to 600 °C for 0.5 hr under 30 sccm of N2 gas. After carburization the sample was cooled under 30 sccm N2 and passivated under 30 sccm 1% O2/N2 for 2 hours. |  | 0 | 600 | 10 | N2 | 2 | 0.5 | 30 | [12 empty] | 600 | 10 | 30 | -0.6931472 | 1 | 0 | 0.1428571 | 0.5 | 0 | 0 | 1 | 0
1 g of ammonium heptamolybdate tetrahydrate dissolved in 6 mL of DI water. Separately, 0.5 g of sucrose dissolved in 1.5 mL of DI water at 50 °C. The two solutions were then combined. The combined solution was dried at 120 °C in air for 24 hours, then crushed and sieved to 212 microns. 0.6 g of the sieved precursor was carburized at a ramp rate of 10 °C/min to 600 °C for 0.5 hr under 60 sccm of N2 gas. After carburization the sample was cooled under 30 sccm N2 and passivated under 30 sccm 1% O2/N2 for 2 hours. |  | 0 | 600 | 10 | N2 | 2 | 0.5 | 60 | [12 empty] | 600 | 10 | 60 | -0.6931472 | 1 | 0 | 0.1428571 | 0.5 | 0.4285714 | 0 | 1 | 0
1 g of ammonium heptamolybdate tetrahydrate dissolved in 6 mL of DI water. Separately, 0.5 g of sucrose dissolved in 1.5 mL of DI water at 50 °C. The two solutions were then combined. The combined solution was dried at 120 °C in air for 24 hours, then crushed and sieved to 212 microns. 0.6 g of the sieved precursor was carburized at a ramp rate of 10 °C/min to 600 °C for 0.5 hr under 100 sccm of N2 gas. After carburization the sample was cooled under 30 sccm N2 and passivated under 30 sccm 1% O2/N2 for 2 hours. |  | 0 | 600 | 10 | N2 | 2 | 0.5 | 100 | [12 empty] | 600 | 10 | 100 | -0.6931472 | 1 | 0 | 0.1428571 | 0.5 | 1 | 0 | 1 | 0
1 g of ammonium heptamolybdate tetrahydrate dissolved in 6 mL of DI water. Separately, 0.5 g of sucrose dissolved in 1.5 mL of DI water at 50 °C. The two solutions were then combined. The combined solution was dried at 120 °C in air for 24 hours, then crushed and sieved to 212 microns. 0.6 g of the sieved precursor was carburized at a ramp rate of 10 °C/min to 600 °C for 2 hr under 30 sccm of N2 gas. After carburization the sample was cooled under 30 sccm N2 and passivated under 30 sccm 1% O2/N2 for 2 hours. |  | 0 | 600 | 10 | N2 | 2 | 2 | 30 | [12 empty] | 600 | 10 | 30 | 0.6931472 | 1 | 0 | 0.1428571 | 0.5 | 0 | 0.4627564 | 1 | 0
1 g of ammonium heptamolybdate tetrahydrate dissolved in 6 mL of DI water. Separately, 0.5 g of sucrose dissolved in 1.5 mL of DI water at 50 °C. The two solutions were then combined. The combined solution was dried at 120 °C in air for 24 hours, then crushed and sieved to 212 microns. 0.6 g of the sieved precursor was carburized at a ramp rate of 10 °C/min to 600 °C for 2 hr under 60 sccm of N2 gas. After carburization the sample was cooled under 30 sccm N2 and passivated under 30 sccm 1% O2/N2 for 2 hours. |  | 0 | 600 | 10 | N2 | 2 | 2 | 60 | [12 empty] | 600 | 10 | 60 | 0.6931472 | 1 | 0 | 0.1428571 | 0.5 | 0.4285714 | 0.4627564 | 1 | 0
1 g of ammonium heptamolybdate tetrahydrate dissolved in 6 mL of DI water. Separately, 0.5 g of sucrose dissolved in 1.5 mL of DI water at 50 °C. The two solutions were then combined. The combined solution was dried at 120 °C in air for 24 hours, then crushed and sieved to 212 microns. 0.6 g of the sieved precursor was carburized at a ramp rate of 10 °C/min to 600 °C for 2 hr under 100 sccm of N2 gas. After carburization the sample was cooled under 30 sccm N2 and passivated under 30 sccm 1% O2/N2 for 2 hours. |  | 0 | 600 | 10 | N2 | 2 | 2 | 100 | [12 empty] | 600 | 10 | 100 | 0.6931472 | 1 | 0 | 0.1428571 | 0.5 | 1 | 0.4627564 | 1 | 0
1 g of ammonium heptamolybdate tetrahydrate dissolved in 6 mL of DI water. Separately, 0.5 g of sucrose dissolved in 1.5 mL of DI water at 50 °C. The two solutions were then combined. The combined solution was dried at 120 °C in air for 24 hours, then crushed and sieved to 212 microns. 0.6 g of the sieved precursor was carburized at a ramp rate of 10 °C/min to 600 °C for 5 hr under 30 sccm of N2 gas. After carburization the sample was cooled under 30 sccm N2 and passivated under 30 sccm 1% O2/N2 for 2 hours. |  | 0 | 600 | 10 | N2 | 2 | 5 | 30 | [12 empty] | 600 | 10 | 30 | 1.609438 | 1 | 0 | 0.1428571 | 0.5 | 0 | 0.7686218 | 1 | 0
1 g of ammonium heptamolybdate tetrahydrate dissolved in 6 mL of DI water. Separately, 0.5 g of sucrose dissolved in 1.5 mL of DI water at 50 °C. The two solutions were then combined. The combined solution was dried at 120 °C in air for 24 hours, then crushed and sieved to 212 microns. 0.6 g of the sieved precursor was carburized at a ramp rate of 10 °C/min to 600 °C for 5 hr under 60 sccm of N2 gas. After carburization the sample was cooled under 30 sccm N2 and passivated under 30 sccm 1% O2/N2 for 2 hours. |  | 0 | 600 | 10 | N2 | 2 | 5 | 60 | [12 empty] | 600 | 10 | 60 | 1.609438 | 1 | 0 | 0.1428571 | 0.5 | 0.4285714 | 0.7686218 | 1 | 0
1 g of ammonium heptamolybdate tetrahydrate dissolved in 6 mL of DI water. Separately, 0.5 g of sucrose dissolved in 1.5 mL of DI water at 50 °C. The two solutions were then combined. The combined solution was dried at 120 °C in air for 24 hours, then crushed and sieved to 212 microns. 0.6 g of the sieved precursor was carburized at a ramp rate of 10 °C/min to 600 °C for 5 hr under 100 sccm of N2 gas. After carburization the sample was cooled under 30 sccm N2 and passivated under 30 sccm 1% O2/N2 for 2 hours. |  | 0 | 600 | 10 | N2 | 2 | 5 | 100 | [12 empty] | 600 | 10 | 100 | 1.609438 | 1 | 0 | 0.1428571 | 0.5 | 1 | 0.7686218 | 1 | 0
1 g of ammonium heptamolybdate tetrahydrate dissolved in 6 mL of DI water. Separately, 0.5 g of sucrose dissolved in 1.5 mL of DI water at 50 °C. The two solutions were then combined. The combined solution was dried at 120 °C in air for 24 hours, then crushed and sieved to 212 microns. 0.6 g of the sieved precursor was carburized at a ramp rate of 10 °C/min to 600 °C for 10 hr under 30 sccm of N2 gas. After carburization the sample was cooled under 30 sccm N2 and passivated under 30 sccm 1% O2/N2 for 2 hours. |  | 0 | 600 | 10 | N2 | 2 | 10 | 30 | [12 empty] | 600 | 10 | 30 | 2.302585 | 1 | 0 | 0.1428571 | 0.5 | 0 | 1 | 1 | 0
1 g of ammonium heptamolybdate tetrahydrate dissolved in 6 mL of DI water. Separately, 0.5 g of sucrose dissolved in 1.5 mL of DI water at 50 °C. The two solutions were then combined. The combined solution was dried at 120 °C in air for 24 hours, then crushed and sieved to 212 microns. 0.6 g of the sieved precursor was carburized at a ramp rate of 10 °C/min to 600 °C for 10 hr under 60 sccm of N2 gas. After carburization the sample was cooled under 30 sccm N2 and passivated under 30 sccm 1% O2/N2 for 2 hours. |  | 0 | 600 | 10 | N2 | 2 | 10 | 60 | [12 empty] | 600 | 10 | 60 | 2.302585 | 1 | 0 | 0.1428571 | 0.5 | 0.4285714 | 1 | 1 | 0
1 g of ammonium heptamolybdate tetrahydrate dissolved in 6 mL of DI water. Separately, 0.5 g of sucrose dissolved in 1.5 mL of DI water at 50 °C. The two solutions were then combined. The combined solution was dried at 120 °C in air for 24 hours, then crushed and sieved to 212 microns. 0.6 g of the sieved precursor was carburized at a ramp rate of 10 °C/min to 600 °C for 10 hr under 100 sccm of N2 gas. After carburization the sample was cooled under 30 sccm N2 and passivated under 30 sccm 1% O2/N2 for 2 hours. |  | 0 | 600 | 10 | N2 | 2 | 10 | 100 | [12 empty] | 600 | 10 | 100 | 2.302585 | 1 | 0 | 0.1428571 | 0.5 | 1 | 1 | 1 | 0
1 g of ammonium heptamolybdate tetrahydrate dissolved in 4 mL of DI water. Separately, 2 g of sucrose dissolved in 3.5 mL of DI water at 50 °C. The two solutions were then combined. The combined solution was dried at 120 °C in air for 24 hours, then crushed and sieved to 212 microns. 0.6 g of the sieved precursor was carburized at a ramp rate of 15 °C/min to 600 °C for 0.5 hr under 30 sccm of H2 gas. After carburization the sample was cooled under 30 sccm N2 and passivated under 30 sccm 1% O2/N2 for 2 hours. |  | 0 | 600 | 15 | H2 | 0.5 | 0.5 | 30 | [12 empty] | 600 | 15 | 30 | -0.6931472 | -1 | 1 | 0.1428571 | 1 | 0 | 0 | 0 | 1
1 g of ammonium heptamolybdate tetrahydrate dissolved in 4 mL of DI water. Separately, 2 g of sucrose dissolved in 3.5 mL of DI water at 50 °C. The two solutions were then combined. The combined solution was dried at 120 °C in air for 24 hours, then crushed and sieved to 212 microns. 0.6 g of the sieved precursor was carburized at a ramp rate of 15 °C/min to 600 °C for 0.5 hr under 60 sccm of H2 gas. After carburization the sample was cooled under 30 sccm N2 and passivated under 30 sccm 1% O2/N2 for 2 hours. |  | 0 | 600 | 15 | H2 | 0.5 | 0.5 | 60 | [12 empty] | 600 | 15 | 60 | -0.6931472 | -1 | 1 | 0.1428571 | 1 | 0.4285714 | 0 | 0 | 1
1 g of ammonium heptamolybdate tetrahydrate dissolved in 4 mL of DI water. Separately, 2 g of sucrose dissolved in 3.5 mL of DI water at 50 °C. The two solutions were then combined. The combined solution was dried at 120 °C in air for 24 hours, then crushed and sieved to 212 microns. 0.6 g of the sieved precursor was carburized at a ramp rate of 15 °C/min to 600 °C for 0.5 hr under 100 sccm of H2 gas. After carburization the sample was cooled under 30 sccm N2 and passivated under 30 sccm 1% O2/N2 for 2 hours. |  | 0 | 600 | 15 | H2 | 0.5 | 0.5 | 100 | [12 empty] | 600 | 15 | 100 | -0.6931472 | -1 | 1 | 0.1428571 | 1 | 1 | 0 | 0 | 1
1 g of ammonium heptamolybdate tetrahydrate dissolved in 4 mL of DI water. Separately, 2 g of sucrose dissolved in 3.5 mL of DI water at 50 °C. The two solutions were then combined. The combined solution was dried at 120 °C in air for 24 hours, then crushed and sieved to 212 microns. 0.6 g of the sieved precursor was carburized at a ramp rate of 15 °C/min to 600 °C for 2 hr under 30 sccm of H2 gas. After carburization the sample was cooled under 30 sccm N2 and passivated under 30 sccm 1% O2/N2 for 2 hours. |  | 0 | 600 | 15 | H2 | 0.5 | 2 | 30 | [12 empty] | 600 | 15 | 30 | 0.6931472 | -1 | 1 | 0.1428571 | 1 | 0 | 0.4627564 | 0 | 1
1 g of ammonium heptamolybdate tetrahydrate dissolved in 4 mL of DI water. Separately, 2 g of sucrose dissolved in 3.5 mL of DI water at 50 °C. The two solutions were then combined. The combined solution was dried at 120 °C in air for 24 hours, then crushed and sieved to 212 microns. 0.6 g of the sieved precursor was carburized at a ramp rate of 15 °C/min to 600 °C for 2 hr under 60 sccm of H2 gas. After carburization the sample was cooled under 30 sccm N2 and passivated under 30 sccm 1% O2/N2 for 2 hours. |  | 0 | 600 | 15 | H2 | 0.5 | 2 | 60 | [12 empty] | 600 | 15 | 60 | 0.6931472 | -1 | 1 | 0.1428571 | 1 | 0.4285714 | 0.4627564 | 0 | 1
1 g of ammonium heptamolybdate tetrahydrate dissolved in 4 mL of DI water. Separately, 2 g of sucrose dissolved in 3.5 mL of DI water at 50 °C. The two solutions were then combined. The combined solution was dried at 120 °C in air for 24 hours, then crushed and sieved to 212 microns. 0.6 g of the sieved precursor was carburized at a ramp rate of 15 °C/min to 600 °C for 2 hr under 100 sccm of H2 gas. After carburization the sample was cooled under 30 sccm N2 and passivated under 30 sccm 1% O2/N2 for 2 hours. |  | 0 | 600 | 15 | H2 | 0.5 | 2 | 100 | [12 empty] | 600 | 15 | 100 | 0.6931472 | -1 | 1 | 0.1428571 | 1 | 1 | 0.4627564 | 0 | 1
1 g of ammonium heptamolybdate tetrahydrate dissolved in 4 mL of DI water. Separately, 2 g of sucrose dissolved in 3.5 mL of DI water at 50 °C. The two solutions were then combined. The combined solution was dried at 120 °C in air for 24 hours, then crushed and sieved to 212 microns. 0.6 g of the sieved precursor was carburized at a ramp rate of 15 °C/min to 600 °C for 5 hr under 30 sccm of H2 gas. After carburization the sample was cooled under 30 sccm N2 and passivated under 30 sccm 1% O2/N2 for 2 hours. |  | 0 | 600 | 15 | H2 | 0.5 | 5 | 30 | [12 empty] | 600 | 15 | 30 | 1.609438 | -1 | 1 | 0.1428571 | 1 | 0 | 0.7686218 | 0 | 1
1 g of ammonium heptamolybdate tetrahydrate dissolved in 4 mL of DI water. Separately, 2 g of sucrose dissolved in 3.5 mL of DI water at 50 °C. The two solutions were then combined. The combined solution was dried at 120 °C in air for 24 hours, then crushed and sieved to 212 microns. 0.6 g of the sieved precursor was carburized at a ramp rate of 15 °C/min to 600 °C for 5 hr under 60 sccm of H2 gas. After carburization the sample was cooled under 30 sccm N2 and passivated under 30 sccm 1% O2/N2 for 2 hours. |  | 0 | 600 | 15 | H2 | 0.5 | 5 | 60 | [12 empty] | 600 | 15 | 60 | 1.609438 | -1 | 1 | 0.1428571 | 1 | 0.4285714 | 0.7686218 | 0 | 1
1 g of ammonium heptamolybdate tetrahydrate dissolved in 4 mL of DI water. Separately, 2 g of sucrose dissolved in 3.5 mL of DI water at 50 °C. The two solutions were then combined. The combined solution was dried at 120 °C in air for 24 hours, then crushed and sieved to 212 microns. 0.6 g of the sieved precursor was carburized at a ramp rate of 15 °C/min to 600 °C for 5 hr under 100 sccm of H2 gas. After carburization the sample was cooled under 30 sccm N2 and passivated under 30 sccm 1% O2/N2 for 2 hours. |  | 0 | 600 | 15 | H2 | 0.5 | 5 | 100 | [12 empty] | 600 | 15 | 100 | 1.609438 | -1 | 1 | 0.1428571 | 1 | 1 | 0.7686218 | 0 | 1
1 g of ammonium heptamolybdate tetrahydrate dissolved in 4 mL of DI water. Separately, 2 g of sucrose dissolved in 3.5 mL of DI water at 50 °C. The two solutions were then combined. The combined solution was dried at 120 °C in air for 24 hours, then crushed and sieved to 212 microns. 0.6 g of the sieved precursor was carburized at a ramp rate of 15 °C/min to 600 °C for 10 hr under 30 sccm of H2 gas. After carburization the sample was cooled under 30 sccm N2 and passivated under 30 sccm 1% O2/N2 for 2 hours. |  | 0 | 600 | 15 | H2 | 0.5 | 10 | 30 | [12 empty] | 600 | 15 | 30 | 2.302585 | -1 | 1 | 0.1428571 | 1 | 0 | 1 | 0 | 1
1 g of ammonium heptamolybdate tetrahydrate dissolved in 4 mL of DI water. Separately, 2 g of sucrose dissolved in 3.5 mL of DI water at 50 °C. The two solutions were then combined. The combined solution was dried at 120 °C in air for 24 hours, then crushed and sieved to 212 microns. 0.6 g of the sieved precursor was carburized at a ramp rate of 15 °C/min to 600 °C for 10 hr under 60 sccm of H2 gas. After carburization the sample was cooled under 30 sccm N2 and passivated under 30 sccm 1% O2/N2 for 2 hours. |  | 0 | 600 | 15 | H2 | 0.5 | 10 | 60 | [12 empty] | 600 | 15 | 60 | 2.302585 | -1 | 1 | 0.1428571 | 1 | 0.4285714 | 1 | 0 | 1
1 g of ammonium heptamolybdate tetrahydrate dissolved in 4 mL of DI water. Separately, 2 g of sucrose dissolved in 3.5 mL of DI water at 50 °C. The two solutions were then combined. The combined solution was dried at 120 °C in air for 24 hours, then crushed and sieved to 212 microns. 0.6 g of the sieved precursor was carburized at a ramp rate of 15 °C/min to 600 °C for 10 hr under 100 sccm of H2 gas. After carburization the sample was cooled under 30 sccm N2 and passivated under 30 sccm 1% O2/N2 for 2 hours. |  | 0 | 600 | 15 | H2 | 0.5 | 10 | 100 | [12 empty] | 600 | 15 | 100 | 2.302585 | -1 | 1 | 0.1428571 | 1 | 1 | 1 | 0 | 1
1 g of ammonium heptamolybdate tetrahydrate dissolved in 5.5 mL of DI water. Separately, 1 g of sucrose dissolved in 2 mL of DI water at 50 °C. The two solutions were then combined. The combined solution was dried at 120 °C in air for 24 hours, then crushed and sieved to 212 microns. 0.6 g of the sieved precursor was carburized at a ramp rate of 15 °C/min to 600 °C for 0.5 hr under 30 sccm of H2 gas. After carburization the sample was cooled under 30 sccm N2 and passivated under 30 sccm 1% O2/N2 for 2 hours. |  | 0 | 600 | 15 | H2 | 1 | 0.5 | 30 | [12 empty] | 600 | 15 | 30 | -0.6931472 | 0 | 1 | 0.1428571 | 1 | 0 | 0 | 0.5 | 1
1 g of ammonium heptamolybdate tetrahydrate dissolved in 5.5 mL of DI water. Separately, 1 g of sucrose dissolved in 2 mL of DI water at 50 °C. The two solutions were then combined. The combined solution was dried at 120 °C in air for 24 hours, then crushed and sieved to 212 microns. 0.6 g of the sieved precursor was carburized at a ramp rate of 15 °C/min to 600 °C for 0.5 hr under 60 sccm of H2 gas. After carburization the sample was cooled under 30 sccm N2 and passivated under 30 sccm 1% O2/N2 for 2 hours. |  | 0 | 600 | 15 | H2 | 1 | 0.5 | 60 | [12 empty] | 600 | 15 | 60 | -0.6931472 | 0 | 1 | 0.1428571 | 1 | 0.4285714 | 0 | 0.5 | 1
1 g of ammonium heptamolybdate tetrahydrate dissolved in 5.5 mL of DI water. Separately, 1 g of sucrose dissolved in 2 mL of DI water at 50 °C. The two solutions were then combined. The combined solution was dried at 120 °C in air for 24 hours, then crushed and sieved to 212 microns. 0.6 g of the sieved precursor was carburized at a ramp rate of 15 °C/min to 600 °C for 0.5 hr under 100 sccm of H2 gas. After carburization the sample was cooled under 30 sccm N2 and passivated under 30 sccm 1% O2/N2 for 2 hours. |  | 0 | 600 | 15 | H2 | 1 | 0.5 | 100 | [12 empty] | 600 | 15 | 100 | -0.6931472 | 0 | 1 | 0.1428571 | 1 | 1 | 0 | 0.5 | 1
1 g of ammonium heptamolybdate tetrahydrate dissolved in 5.5 mL of DI water. Separately, 1 g of sucrose dissolved in 2 mL of DI water at 50 °C. The two solutions were then combined. The combined solution was dried at 120 °C in air for 24 hours, then crushed and sieved to 212 microns. 0.6 g of the sieved precursor was carburized at a ramp rate of 15 °C/min to 600 °C for 2 hr under 30 sccm of H2 gas. After carburization the sample was cooled under 30 sccm N2 and passivated under 30 sccm 1% O2/N2 for 2 hours. | M12 | 1 | 600 | 15 | H2 | 1 | 2 | 30 | 0 | 0 | 0 | 0 | 81.7 | 5.67 | 4.16 | 0.548 | 0.3 | 18.3 | 1.39 | MoC.66 | 600 | 15 | 30 | 0.6931472 | 0 | 1 | 0.1428571 | 1 | 0 | 0.4627564 | 0.5 | 1
1 g of ammonium heptamolybdate tetrahydrate dissolved in 5.5 mL of DI water. Separately, 1 g of sucrose dissolved in 2 mL of DI water at 50 °C. The two solutions were then combined. The combined solution was dried at 120 °C in air for 24 hours, then crushed and sieved to 212 microns. 0.6 g of the sieved precursor was carburized at a ramp rate of 15 °C/min to 600 °C for 2 hr under 60 sccm of H2 gas. After carburization the sample was cooled under 30 sccm N2 and passivated under 30 sccm 1% O2/N2 for 2 hours. |  | 0 | 600 | 15 | H2 | 1 | 2 | 60 | [12 empty] | 600 | 15 | 60 | 0.6931472 | 0 | 1 | 0.1428571 | 1 | 0.4285714 | 0.4627564 | 0.5 | 1
1 g of ammonium heptamolybdate tetrahydrate dissolved in 5.5 mL of DI water. Separately, 1 g of sucrose dissolved in 2 mL of DI water at 50 °C. The two solutions were then combined. The combined solution was dried at 120 °C in air for 24 hours, then crushed and sieved to 212 microns. 0.6 g of the sieved precursor was carburized at a ramp rate of 15 °C/min to 600 °C for 2 hr under 100 sccm of H2 gas. After carburization the sample was cooled under 30 sccm N2 and passivated under 30 sccm 1% O2/N2 for 2 hours. |  | 0 | 600 | 15 | H2 | 1 | 2 | 100 | [12 empty] | 600 | 15 | 100 | 0.6931472 | 0 | 1 | 0.1428571 | 1 | 1 | 0.4627564 | 0.5 | 1
1 g of ammonium heptamolybdate tetrahydrate dissolved in 5.5 mL of DI water. Separately, 1 g of sucrose dissolved in 2 mL of DI water at 50 °C. The two solutions were then combined. The combined solution was dried at 120 °C in air for 24 hours, then crushed and sieved to 212 microns. 0.6 g of the sieved precursor was carburized at a ramp rate of 15 °C/min to 600 °C for 5 hr under 30 sccm of H2 gas. After carburization the sample was cooled under 30 sccm N2 and passivated under 30 sccm 1% O2/N2 for 2 hours. |  | 0 | 600 | 15 | H2 | 1 | 5 | 30 | [12 empty] | 600 | 15 | 30 | 1.609438 | 0 | 1 | 0.1428571 | 1 | 0 | 0.7686218 | 0.5 | 1
1 g of ammonium heptamolybdate tetrahydrate dissolved in 5.5 mL of DI water. Separately, 1 g of sucrose dissolved in 2 mL of DI water at 50 °C. The two solutions were then combined. The combined solution was dried at 120 °C in air for 24 hours, then crushed and sieved to 212 microns. 0.6 g of the sieved precursor was carburized at a ramp rate of 15 °C/min to 600 °C for 5 hr under 60 sccm of H2 gas. After carburization the sample was cooled under 30 sccm N2 and passivated under 30 sccm 1% O2/N2 for 2 hours. |  | 0 | 600 | 15 | H2 | 1 | 5 | 60 | [12 empty] | 600 | 15 | 60 | 1.609438 | 0 | 1 | 0.1428571 | 1 | 0.4285714 | 0.7686218 | 0.5 | 1
1 g of ammonium heptamolybdate tetrahydrate dissolved in 5.5 mL of DI water. Separately, 1 g of sucrose dissolved in 2 mL of DI water at 50 °C. The two solutions were then combined. The combined solution was dried at 120 °C in air for 24 hours, then crushed and sieved to 212 microns. 0.6 g of the sieved precursor was carburized at a ramp rate of 15 °C/min to 600 °C for 5 hr under 100 sccm of H2 gas. After carburization the sample was cooled under 30 sccm N2 and passivated under 30 sccm 1% O2/N2 for 2 hours. |  | 0 | 600 | 15 | H2 | 1 | 5 | 100 | [12 empty] | 600 | 15 | 100 | 1.609438 | 0 | 1 | 0.1428571 | 1 | 1 | 0.7686218 | 0.5 | 1
1 g of ammonium heptamolybdate tetrahydrate dissolved in 5.5 mL of DI water. Separately, 1 g of sucrose dissolved in 2 mL of DI water at 50 °C. The two solutions were then combined. The combined solution was dried at 120 °C in air for 24 hours, then crushed and sieved to 212 microns. 0.6 g of the sieved precursor was carburized at a ramp rate of 15 °C/min to 600 °C for 10 hr under 30 sccm of H2 gas. After carburization the sample was cooled under 30 sccm N2 and passivated under 30 sccm 1% O2/N2 for 2 hours. |  | 0 | 600 | 15 | H2 | 1 | 10 | 30 | [12 empty] | 600 | 15 | 30 | 2.302585 | 0 | 1 | 0.1428571 | 1 | 0 | 1 | 0.5 | 1
1 g of ammonium heptamolybdate tetrahydrate dissolved in 5.5 mL of DI water. Separately, 1 g of sucrose dissolved in 2 mL of DI water at 50 °C. The two solutions were then combined. The combined solution was dried at 120 °C in air for 24 hours, then crushed and sieved to 212 microns. 0.6 g of the sieved precursor was carburized at a ramp rate of 15 °C/min to 600 °C for 10 hr under 60 sccm of H2 gas. After carburization the sample was cooled under 30 sccm N2 and passivated under 30 sccm 1% O2/N2 for 2 hours. |  | 0 | 600 | 15 | H2 | 1 | 10 | 60 | [12 empty] | 600 | 15 | 60 | 2.302585 | 0 | 1 | 0.1428571 | 1 | 0.4285714 | 1 | 0.5 | 1
1 g of ammonium heptamolybdate tetrahydrate dissolved in 5.5 mL of DI water. Separately, 1 g of sucrose dissolved in 2 mL of DI water at 50 °C. The two solutions were then combined. The combined solution was dried at 120 °C in air for 24 hours, then crushed and sieved to 212 microns. 0.6 g of the sieved precursor was carburized at a ramp rate of 15 °C/min to 600 °C for 10 hr under 100 sccm of H2 gas. After carburization the sample was cooled under 30 sccm N2 and passivated under 30 sccm 1% O2/N2 for 2 hours. |  | 0 | 600 | 15 | H2 | 1 | 10 | 100 | [12 empty] | 600 | 15 | 100 | 2.302585 | 0 | 1 | 0.1428571 | 1 | 1 | 1 | 0.5 | 1
1 g of ammonium heptamolybdate tetrahydrate dissolved in 6 mL of DI water. Separately, 0.5 g of sucrose dissolved in 1.5 mL of DI water at 50 °C. The two solutions were then combined. The combined solution was dried at 120 °C in air for 24 hours, then crushed and sieved to 212 microns. 0.6 g of the sieved precursor was carburized at a ramp rate of 15 °C/min to 600 °C for 0.5 hr under 30 sccm of H2 gas. After carburization the sample was cooled under 30 sccm N2 and passivated under 30 sccm 1% O2/N2 for 2 hours. |  | 0 | 600 | 15 | H2 | 2 | 0.5 | 30 | [12 empty] | 600 | 15 | 30 | -0.6931472 | 1 | 1 | 0.1428571 | 1 | 0 | 0 | 1 | 1
1 g of ammonium heptamolybdate tetrahydrate dissolved in 6 mL of DI water. Separately, 0.5 g of sucrose dissolved in 1.5 mL of DI water at 50 °C. The two solutions were then combined. The combined solution was dried at 120 °C in air for 24 hours, then crushed and sieved to 212 microns. 0.6 g of the sieved precursor was carburized at a ramp rate of 15 °C/min to 600 °C for 0.5 hr under 60 sccm of H2 gas. After carburization the sample was cooled under 30 sccm N2 and passivated under 30 sccm 1% O2/N2 for 2 hours. |  | 0 | 600 | 15 | H2 | 2 | 0.5 | 60 | [12 empty] | 600 | 15 | 60 | -0.6931472 | 1 | 1 | 0.1428571 | 1 | 0.4285714 | 0 | 1 | 1
1 g of ammonium heptamolybdate tetrahydrate dissolved in 6 mL of DI water. Separately, 0.5 g of sucrose dissolved in 1.5 mL of DI water at 50 °C. The two solutions were then combined. The combined solution was dried at 120 °C in air for 24 hours, then crushed and sieved to 212 microns. 0.6 g of the sieved precursor was carburized at a ramp rate of 15 °C/min to 600 °C for 0.5 hr under 100 sccm of H2 gas. After carburization the sample was cooled under 30 sccm N2 and passivated under 30 sccm 1% O2/N2 for 2 hours. |  | 0 | 600 | 15 | H2 | 2 | 0.5 | 100 | [12 empty] | 600 | 15 | 100 | -0.6931472 | 1 | 1 | 0.1428571 | 1 | 1 | 0 | 1 | 1
1 g of ammonium heptamolybdate tetrahydrate dissolved in 6 mL of DI water. Separately, 0.5 g of sucrose dissolved in 1.5 mL of DI water at 50 °C. The two solutions were then combined. The combined solution was dried at 120 °C in air for 24 hours, then crushed and sieved to 212 microns. 0.6 g of the sieved precursor was carburized at a ramp rate of 15 °C/min to 600 °C for 2 hr under 30 sccm of H2 gas. After carburization the sample was cooled under 30 sccm N2 and passivated under 30 sccm 1% O2/N2 for 2 hours. |  | 0 | 600 | 15 | H2 | 2 | 2 | 30 | [12 empty] | 600 | 15 | 30 | 0.6931472 | 1 | 1 | 0.1428571 | 1 | 0 | 0.4627564 | 1 | 1
1 g of ammonium heptamolybdate tetrahydrate dissolved in 6 mL of DI water. Separately, 0.5 g of sucrose dissolved in 1.5 mL of DI water at 50 °C. The two solutions were then combined. The combined solution was dried at 120 °C in air for 24 hours, then crushed and sieved to 212 microns. 0.6 g of the sieved precursor was carburized at a ramp rate of 15 °C/min to 600 °C for 2 hr under 60 sccm of H2 gas. After carburization the sample was cooled under 30 sccm N2 and passivated under 30 sccm 1% O2/N2 for 2 hours. |  | 0 | 600 | 15 | H2 | 2 | 2 | 60 | [12 empty] | 600 | 15 | 60 | 0.6931472 | 1 | 1 | 0.1428571 | 1 | 0.4285714 | 0.4627564 | 1 | 1
1 g of ammonium heptamolybdate tetrahydrate dissolved in 6 mL of DI water. Separately, 0.5 g of sucrose dissolved in 1.5 mL of DI water at 50 °C. The two solutions were then combined. The combined solution was dried at 120 °C in air for 24 hours, then crushed and sieved to 212 microns. 0.6 g of the sieved precursor was carburized at a ramp rate of 15 °C/min to 600 °C for 2 hr under 100 sccm of H2 gas. After carburization the sample was cooled under 30 sccm N2 and passivated under 30 sccm 1% O2/N2 for 2 hours. |  | 0 | 600 | 15 | H2 | 2 | 2 | 100 | [12 empty] | 600 | 15 | 100 | 0.6931472 | 1 | 1 | 0.1428571 | 1 | 1 | 0.4627564 | 1 | 1
1 g of ammonium heptamolybdate tetrahydrate dissolved in 6 mL of DI water. Separately, 0.5 g of sucrose dissolved in 1.5 mL of DI water at 50 °C. The two solutions were then combined. The combined solution was dried at 120 °C in air for 24 hours, then crushed and sieved to 212 microns. 0.6 g of the sieved precursor was carburized at a ramp rate of 15 °C/min to 600 °C for 5 hr under 30 sccm of H2 gas. After carburization the sample was cooled under 30 sccm N2 and passivated under 30 sccm 1% O2/N2 for 2 hours. |  | 0 | 600 | 15 | H2 | 2 | 5 | 30 | [12 empty] | 600 | 15 | 30 | 1.609438 | 1 | 1 | 0.1428571 | 1 | 0 | 0.7686218 | 1 | 1
1 g of ammonium heptamolybdate tetrahydrate dissolved in 6 mL of DI water. Separately, 0.5 g of sucrose dissolved in 1.5 mL of DI water at 50 °C. The two solutions were then combined. The combined solution was dried at 120 °C in air for 24 hours, then crushed and sieved to 212 microns. 0.6 g of the sieved precursor was carburized at a ramp rate of 15 °C/min to 600 °C for 5 hr under 60 sccm of H2 gas. After carburization the sample was cooled under 30 sccm N2 and passivated under 30 sccm 1% O2/N2 for 2 hours. |  | 0 | 600 | 15 | H2 | 2 | 5 | 60 | [12 empty] | 600 | 15 | 60 | 1.609438 | 1 | 1 | 0.1428571 | 1 | 0.4285714 | 0.7686218 | 1 | 1
1 g of ammonium heptamolybdate tetrahydrate dissolved in 6 mL of DI water. Separately, 0.5 g of sucrose dissolved in 1.5 mL of DI water at 50 °C. The two solutions were then combined. The combined solution was dried at 120 °C in air for 24 hours, then crushed and sieved to 212 microns. 0.6 g of the sieved precursor was carburized at a ramp rate of 15 °C/min to 600 °C for 5 hr under 100 sccm of H2 gas. After carburization the sample was cooled under 30 sccm N2 and passivated under 30 sccm 1% O2/N2 for 2 hours. |  | 0 | 600 | 15 | H2 | 2 | 5 | 100 | [12 empty] | 600 | 15 | 100 | 1.609438 | 1 | 1 | 0.1428571 | 1 | 1 | 0.7686218 | 1 | 1
1 g of ammonium heptamolybdate tetrahydrate dissolved in 6 mL of DI water. Separately, 0.5 g of sucrose dissolved in 1.5 mL of DI water at 50 °C. The two solutions were then combined. The combined solution was dried at 120 °C in air for 24 hours, then crushed and sieved to 212 microns. 0.6 g of the sieved precursor was carburized at a ramp rate of 15 °C/min to 600 °C for 10 hr under 30 sccm of H2 gas. After carburization the sample was cooled under 30 sccm N2 and passivated under 30 sccm 1% O2/N2 for 2 hours. |  | 0 | 600 | 15 | H2 | 2 | 10 | 30 | [12 empty] | 600 | 15 | 30 | 2.302585 | 1 | 1 | 0.1428571 | 1 | 0 | 1 | 1 | 1
1 g of ammonium heptamolybdate tetrahydrate dissolved in 6 mL of DI water. Separately, 0.5 g of sucrose dissolved in 1.5 mL of DI water at 50 °C. The two solutions were then combined. The combined solution was dried at 120 °C in air for 24 hours, then crushed and sieved to 212 microns. 0.6 g of the sieved precursor was carburized at a ramp rate of 15 °C/min to 600 °C for 10 hr under 60 sccm of H2 gas. After carburization the sample was cooled under 30 sccm N2 and passivated under 30 sccm 1% O2/N2 for 2 hours. |  | 0 | 600 | 15 | H2 | 2 | 10 | 60 | [12 empty] | 600 | 15 | 60 | 2.302585 | 1 | 1 | 0.1428571 | 1 | 0.4285714 | 1 | 1 | 1
1 g of ammonium heptamolybdate tetrahydrate dissolved in 6 mL of DI water. Separately, 0.5 g of sucrose dissolved in 1.5 mL of DI water at 50 °C. The two solutions were then combined. The combined solution was dried at 120 °C in air for 24 hours, then crushed and sieved to 212 microns. 0.6 g of the sieved precursor was carburized at a ramp rate of 15 °C/min to 600 °C for 10 hr under 100 sccm of H2 gas. After carburization the sample was cooled under 30 sccm N2 and passivated under 30 sccm 1% O2/N2 for 2 hours. |  | 0 | 600 | 15 | H2 | 2 | 10 | 100 | [12 empty] | 600 | 15 | 100 | 2.302585 | 1 | 1 | 0.1428571 | 1 | 1 | 1 | 1 | 1
1 g of ammonium heptamolybdate tetrahydrate dissolved in 4 mL of DI water. Separately, 2 g of sucrose dissolved in 3.5 mL of DI water at 50 °C. The two solutions were then combined. The combined solution was dried at 120 °C in air for 24 hours, then crushed and sieved to 212 microns. 0.6 g of the sieved precursor was carburized at a ramp rate of 15 °C/min to 600 °C for 0.5 hr under 30 sccm of N2 gas. After carburization the sample was cooled under 30 sccm N2 and passivated under 30 sccm 1% O2/N2 for 2 hours. |  | 0 | 600 | 15 | N2 | 0.5 | 0.5 | 30 | [12 empty] | 600 | 15 | 30 | -0.6931472 | -1 | 0 | 0.1428571 | 1 | 0 | 0 | 0 | 0
1 g of ammonium heptamolybdate tetrahydrate dissolved in 4 mL of DI water. Separately, 2 g of sucrose dissolved in 3.5 mL of DI water at 50 °C. The two solutions were then combined. The combined solution was dried at 120 °C in air for 24 hours, then crushed and sieved to 212 microns. 0.6 g of the sieved precursor was carburized at a ramp rate of 15 °C/min to 600 °C for 0.5 hr under 60 sccm of N2 gas. After carburization the sample was cooled under 30 sccm N2 and passivated under 30 sccm 1% O2/N2 for 2 hours. |  | 0 | 600 | 15 | N2 | 0.5 | 0.5 | 60 | [12 empty] | 600 | 15 | 60 | -0.6931472 | -1 | 0 | 0.1428571 | 1 | 0.4285714 | 0 | 0 | 0
1 g of ammonium heptamolybdate tetrahydrate dissolved in 4 mL of DI water. Separately, 2 g of sucrose dissolved in 3.5 mL of DI water at 50 °C. The two solutions were then combined. The combined solution was dried at 120 °C in air for 24 hours, then crushed and sieved to 212 microns. 0.6 g of the sieved precursor was carburized at a ramp rate of 15 °C/min to 600 °C for 0.5 hr under 100 sccm of N2 gas. After carburization the sample was cooled under 30 sccm N2 and passivated under 30 sccm 1% O2/N2 for 2 hours. |  | 0 | 600 | 15 | N2 | 0.5 | 0.5 | 100 | [12 empty] | 600 | 15 | 100 | -0.6931472 | -1 | 0 | 0.1428571 | 1 | 1 | 0 | 0 | 0
1 g of ammonium heptamolybdate tetrahydrate dissolved in 4 mL of DI water. Separately, 2 g of sucrose dissolved in 3.5 mL of DI water at 50 °C. The two solutions were then combined. The combined solution was dried at 120 °C in air for 24 hours, then crushed and sieved to 212 microns. 0.6 g of the sieved precursor was carburized at a ramp rate of 15 °C/min to 600 °C for 2 hr under 30 sccm of N2 gas. After carburization the sample was cooled under 30 sccm N2 and passivated under 30 sccm 1% O2/N2 for 2 hours. |  | 0 | 600 | 15 | N2 | 0.5 | 2 | 30 | [12 empty] | 600 | 15 | 30 | 0.6931472 | -1 | 0 | 0.1428571 | 1 | 0 | 0.4627564 | 0 | 0
1 g of ammonium heptamolybdate tetrahydrate dissolved in 4 mL of DI water. Separately, 2 g of sucrose dissolved in 3.5 mL of DI water at 50 °C. The two solutions were then combined. The combined solution was dried at 120 °C in air for 24 hours, then crushed and sieved to 212 microns. 0.6 g of the sieved precursor was carburized at a ramp rate of 15 °C/min to 600 °C for 2 hr under 60 sccm of N2 gas. After carburization the sample was cooled under 30 sccm N2 and passivated under 30 sccm 1% O2/N2 for 2 hours. |  | 0 | 600 | 15 | N2 | 0.5 | 2 | 60 | [12 empty] | 600 | 15 | 60 | 0.6931472 | -1 | 0 | 0.1428571 | 1 | 0.4285714 | 0.4627564 | 0 | 0
1 g of ammonium heptamolybdate tetrahydrate dissolved in 4 mL of DI water. Separately, 2 g of sucrose dissolved in 3.5 mL of DI water at 50 °C. The two solutions were then combined. The combined solution was dried at 120 °C in air for 24 hours, then crushed and sieved to 212 microns. 0.6 g of the sieved precursor was carburized at a ramp rate of 15 °C/min to 600 °C for 2 hr under 100 sccm of N2 gas. After carburization the sample was cooled under 30 sccm N2 and passivated under 30 sccm 1% O2/N2 for 2 hours. |  | 0 | 600 | 15 | N2 | 0.5 | 2 | 100 | [12 empty] | 600 | 15 | 100 | 0.6931472 | -1 | 0 | 0.1428571 | 1 | 1 | 0.4627564 | 0 | 0
1 g of ammonium heptamolybdate tetrahydrate dissolved in 4 mL of DI water. Separately, 2 g of sucrose dissolved in 3.5 mL of DI water at 50 °C. The two solutions were then combined. The combined solution was dried at 120 °C in air for 24 hours, then crushed and sieved to 212 microns. 0.6 g of the sieved precursor was carburized at a ramp rate of 15 °C/min to 600 °C for 5 hr under 30 sccm of N2 gas. After carburization the sample was cooled under 30 sccm N2 and passivated under 30 sccm 1% O2/N2 for 2 hours. |  | 0 | 600 | 15 | N2 | 0.5 | 5 | 30 | [12 empty] | 600 | 15 | 30 | 1.609438 | -1 | 0 | 0.1428571 | 1 | 0 | 0.7686218 | 0 | 0
1 g of ammonium heptamolybdate tetrahydrate dissolved in 4 mL of DI water. Separately, 2 g of sucrose dissolved in 3.5 mL of DI water at 50 °C. The two solutions were then combined. The combined solution was dried at 120 °C in air for 24 hours, then crushed and sieved to 212 microns. 0.6 g of the sieved precursor was carburized at a ramp rate of 15 °C/min to 600 °C for 5 hr under 60 sccm of N2 gas. After carburization the sample was cooled under 30 sccm N2 and passivated under 30 sccm 1% O2/N2 for 2 hours. |  | 0 | 600 | 15 | N2 | 0.5 | 5 | 60 | [12 empty] | 600 | 15 | 60 | 1.609438 | -1 | 0 | 0.1428571 | 1 | 0.4285714 | 0.7686218 | 0 | 0
1 g of ammonium heptamolybdate tetrahydrate dissolved in 4 mL of DI water. Separately, 2 g of sucrose dissolved in 3.5 mL of DI water at 50 °C. The two solutions were then combined. The combined solution was dried at 120 °C in air for 24 hours, then crushed and sieved to 212 microns. 0.6 g of the sieved precursor was carburized at a ramp rate of 15 °C/min to 600 °C for 5 hr under 100 sccm of N2 gas. After carburization the sample was cooled under 30 sccm N2 and passivated under 30 sccm 1% O2/N2 for 2 hours. |  | 0 | 600 | 15 | N2 | 0.5 | 5 | 100 | [12 empty] | 600 | 15 | 100 | 1.609438 | -1 | 0 | 0.1428571 | 1 | 1 | 0.7686218 | 0 | 0
1 g of ammonium heptamolybdate tetrahydrate dissolved in 4 mL of DI water. Separately, 2 g of sucrose dissolved in 3.5 mL of DI water at 50 °C. The two solutions were then combined. The combined solution was dried at 120 °C in air for 24 hours, then crushed and sieved to 212 microns. 0.6 g of the sieved precursor was carburized at a ramp rate of 15 °C/min to 600 °C for 10 hr under 30 sccm of N2 gas. After carburization the sample was cooled under 30 sccm N2 and passivated under 30 sccm 1% O2/N2 for 2 hours. |  | 0 | 600 | 15 | N2 | 0.5 | 10 | 30 | [12 empty] | 600 | 15 | 30 | 2.302585 | -1 | 0 | 0.1428571 | 1 | 0 | 1 | 0 | 0
1 g of ammonium heptamolybdate tetrahydrate dissolved in 4 mL of DI water. Separately, 2 g of sucrose dissolved in 3.5 mL of DI water at 50 °C. The two solutions were then combined. The combined solution was dried at 120 °C in air for 24 hours, then crushed and sieved to 212 microns. 0.6 g of the sieved precursor was carburized at a ramp rate of 15 °C/min to 600 °C for 10 hr under 60 sccm of N2 gas. After carburization the sample was cooled under 30 sccm N2 and passivated under 30 sccm 1% O2/N2 for 2 hours. |  | 0 | 600 | 15 | N2 | 0.5 | 10 | 60 | [12 empty] | 600 | 15 | 60 | 2.302585 | -1 | 0 | 0.1428571 | 1 | 0.4285714 | 1 | 0 | 0
1 g of ammonium heptamolybdate tetrahydrate dissolved in 4 mL of DI water. Separately, 2 g of sucrose dissolved in 3.5 mL of DI water at 50 °C. The two solutions were then combined. The combined solution was dried at 120 °C in air for 24 hours, then crushed and sieved to 212 microns. 0.6 g of the sieved precursor was carburized at a ramp rate of 15 °C/min to 600 °C for 10 hr under 100 sccm of N2 gas. After carburization the sample was cooled under 30 sccm N2 and passivated under 30 sccm 1% O2/N2 for 2 hours. |  | 0 | 600 | 15 | N2 | 0.5 | 10 | 100 | [12 empty] | 600 | 15 | 100 | 2.302585 | -1 | 0 | 0.1428571 | 1 | 1 | 1 | 0 | 0
1 g of ammonium heptamolybdate tetrahydrate dissolved in 5.5 mL of DI water. Separately, 1 g of sucrose dissolved in 2 mL of DI water at 50 °C. The two solutions were then combined. The combined solution was dried at 120 °C in air for 24 hours, then crushed and sieved to 212 microns. 0.6 g of the sieved precursor was carburized at a ramp rate of 15 °C/min to 600 °C for 0.5 hr under 30 sccm of N2 gas. After carburization the sample was cooled under 30 sccm N2 and passivated under 30 sccm 1% O2/N2 for 2 hours. |  | 0 | 600 | 15 | N2 | 1 | 0.5 | 30 | [12 empty] | 600 | 15 | 30 | -0.6931472 | 0 | 0 | 0.1428571 | 1 | 0 | 0 | 0.5 | 0
1 g of ammonium heptamolybdate tetrahydrate dissolved in 5.5 mL of DI water. Separately, 1 g of sucrose dissolved in 2 mL of DI water at 50 °C. The two solutions were then combined. The combined solution was dried at 120 °C in air for 24 hours, then crushed and sieved to 212 microns. 0.6 g of the sieved precursor was carburized at a ramp rate of 15 °C/min to 600 °C for 0.5 hr under 60 sccm of N2 gas. After carburization the sample was cooled under 30 sccm N2 and passivated under 30 sccm 1% O2/N2 for 2 hours. |  | 0 | 600 | 15 | N2 | 1 | 0.5 | 60 | [12 empty] | 600 | 15 | 60 | -0.6931472 | 0 | 0 | 0.1428571 | 1 | 0.4285714 | 0 | 0.5 | 0
1 g of ammonium heptamolybdate tetrahydrate dissolved in 5.5 mL of DI water. Separately, 1 g of sucrose dissolved in 2 mL of DI water at 50 °C. The two solutions were then combined. The combined solution was dried at 120 °C in air for 24 hours, then crushed and sieved to 212 microns. 0.6 g of the sieved precursor was carburized at a ramp rate of 15 °C/min to 600 °C for 0.5 hr under 100 sccm of N2 gas. After carburization the sample was cooled under 30 sccm N2 and passivated under 30 sccm 1% O2/N2 for 2 hours. |  | 0 | 600 | 15 | N2 | 1 | 0.5 | 100 | [12 empty] | 600 | 15 | 100 | -0.6931472 | 0 | 0 | 0.1428571 | 1 | 1 | 0 | 0.5 | 0
1 g of ammonium heptamolybdate tetrahydrate dissolved in 5.5 mL of DI water. Separately, 1 g of sucrose dissolved in 2 mL of DI water at 50 °C. The two solutions were then combined. The combined solution was dried at 120 °C in air for 24 hours, then crushed and sieved to 212 microns. 0.6 g of the sieved precursor was carburized at a ramp rate of 15 °C/min to 600 °C for 2 hr under 30 sccm of N2 gas. After carburization the sample was cooled under 30 sccm N2 and passivated under 30 sccm 1% O2/N2 for 2 hours. |  | 0 | 600 | 15 | N2 | 1 | 2 | 30 | [12 empty] | 600 | 15 | 30 | 0.6931472 | 0 | 0 | 0.1428571 | 1 | 0 | 0.4627564 | 0.5 | 0
1 g of ammonium heptamolybdate tetrahydrate dissolved in 5.5 mL of DI water. Separately, 1 g of sucrose dissolved in 2 mL of DI water at 50 °C. The two solutions were then combined. The combined solution was dried at 120 °C in air for 24 hours, then crushed and sieved to 212 microns. 0.6 g of the sieved precursor was carburized at a ramp rate of 15 °C/min to 600 °C for 2 hr under 60 sccm of N2 gas. After carburization the sample was cooled under 30 sccm N2 and passivated under 30 sccm 1% O2/N2 for 2 hours. |  | 0 | 600 | 15 | N2 | 1 | 2 | 60 | [12 empty] | 600 | 15 | 60 | 0.6931472 | 0 | 0 | 0.1428571 | 1 | 0.4285714 | 0.4627564 | 0.5 | 0
1 g of ammonium heptamolybdate tetrahydrate dissolved in 5.5 mL of DI water. Separately, 1 g of sucrose dissolved in 2 mL of DI water at 50 °C. The two solutions were then combined. The combined solution was dried at 120 °C in air for 24 hours, then crushed and sieved to 212 microns. 0.6 g of the sieved precursor was carburized at a ramp rate of 15 °C/min to 600 °C for 2 hr under 100 sccm of N2 gas. After carburization the sample was cooled under 30 sccm N2 and passivated under 30 sccm 1% O2/N2 for 2 hours. |  | 0 | 600 | 15 | N2 | 1 | 2 | 100 | [12 empty] | 600 | 15 | 100 | 0.6931472 | 0 | 0 | 0.1428571 | 1 | 1 | 0.4627564 | 0.5 | 0
1 g of ammonium heptamolybdate tetrahydrate dissolved in 5.5 mL of DI water. Separately, 1 g of sucrose dissolved in 2 mL of DI water at 50 °C. The two solutions were then combined. The combined solution was dried at 120 °C in air for 24 hours, then crushed and sieved to 212 microns. 0.6 g of the sieved precursor was carburized at a ramp rate of 15 °C/min to 600 °C for 5 hr under 30 sccm of N2 gas. After carburization the sample was cooled under 30 sccm N2 and passivated under 30 sccm 1% O2/N2 for 2 hours. |  | 0 | 600 | 15 | N2 | 1 | 5 | 30 | [12 empty] | 600 | 15 | 30 | 1.609438 | 0 | 0 | 0.1428571 | 1 | 0 | 0.7686218 | 0.5 | 0
1 g of ammonium heptamolybdate tetrahydrate dissolved in 5.5 mL of DI water. Separately, 1 g of sucrose dissolved in 2 mL of DI water at 50 °C. The two solutions were then combined. The combined solution was dried at 120 °C in air for 24 hours, then crushed and sieved to 212 microns. 0.6 g of the sieved precursor was carburized at a ramp rate of 15 °C/min to 600 °C for 5 hr under 60 sccm of N2 gas. After carburization the sample was cooled under 30 sccm N2 and passivated under 30 sccm 1% O2/N2 for 2 hours. |  | 0 | 600 | 15 | N2 | 1 | 5 | 60 | [12 empty] | 600 | 15 | 60 | 1.609438 | 0 | 0 | 0.1428571 | 1 | 0.4285714 | 0.7686218 | 0.5 | 0
1 g of ammonium heptamolybdate tetrahydrate dissolved in 5.5 mL of DI water. Separately, 1 g of sucrose dissolved in 2 mL of DI water at 50 °C. The two solutions were then combined. The combined solution was dried at 120 °C in air for 24 hours, then crushed and sieved to 212 microns. 0.6 g of the sieved precursor was carburized at a ramp rate of 15 °C/min to 600 °C for 5 hr under 100 sccm of N2 gas. After carburization the sample was cooled under 30 sccm N2 and passivated under 30 sccm 1% O2/N2 for 2 hours. |  | 0 | 600 | 15 | N2 | 1 | 5 | 100 | [12 empty] | 600 | 15 | 100 | 1.609438 | 0 | 0 | 0.1428571 | 1 | 1 | 0.7686218 | 0.5 | 0
1 g of ammonium heptamolybdate tetrahydrate dissolved in 5.5 mL of DI water. Separately, 1 g of sucrose dissolved in 2 mL of DI water at 50 °C. The two solutions were then combined. The combined solution was dried at 120 °C in air for 24 hours, then crushed and sieved to 212 microns. 0.6 g of the sieved precursor was carburized at a ramp rate of 15 °C/min to 600 °C for 10 hr under 30 sccm of N2 gas. After carburization the sample was cooled under 30 sccm N2 and passivated under 30 sccm 1% O2/N2 for 2 hours. |  | 0 | 600 | 15 | N2 | 1 | 10 | 30 | [12 empty] | 600 | 15 | 30 | 2.302585 | 0 | 0 | 0.1428571 | 1 | 0 | 1 | 0.5 | 0
1 g of ammonium heptamolybdate tetrahydrate dissolved in 5.5 mL of DI water. Separately, 1 g of sucrose dissolved in 2 mL of DI water at 50 °C. The two solutions were then combined. The combined solution was dried at 120 °C in air for 24 hours, then crushed and sieved to 212 microns. 0.6 g of the sieved precursor was carburized at a ramp rate of 15 °C/min to 600 °C for 10 hr under 60 sccm of N2 gas. After carburization the sample was cooled under 30 sccm N2 and passivated under 30 sccm 1% O2/N2 for 2 hours. |  | 0 | 600 | 15 | N2 | 1 | 10 | 60 | [12 empty] | 600 | 15 | 60 | 2.302585 | 0 | 0 | 0.1428571 | 1 | 0.4285714 | 1 | 0.5 | 0
1 g of ammonium heptamolybdate tetrahydrate dissolved in 5.5 mL of DI water. Separately, 1 g of sucrose dissolved in 2 mL of DI water at 50 °C. The two solutions were then combined. The combined solution was dried at 120 °C in air for 24 hours, then crushed and sieved to 212 microns. 0.6 g of the sieved precursor was carburized at a ramp rate of 15 °C/min to 600 °C for 10 hr under 100 sccm of N2 gas. After carburization the sample was cooled under 30 sccm N2 and passivated under 30 sccm 1% O2/N2 for 2 hours. |  | 0 | 600 | 15 | N2 | 1 | 10 | 100 | [12 empty] | 600 | 15 | 100 | 2.302585 | 0 | 0 | 0.1428571 | 1 | 1 | 1 | 0.5 | 0
1 g of ammonium heptamolybdate tetrahydrate dissolved in 6 mL of DI water. Separately, 0.5 g of sucrose dissolved in 1.5 mL of DI water at 50 °C. The two solutions were then combined. The combined solution was dried at 120 °C in air for 24 hours, then crushed and sieved to 212 microns. 0.6 g of the sieved precursor was carburized at a ramp rate of 15 °C/min to 600 °C for 0.5 hr under 30 sccm of N2 gas. After carburization the sample was cooled under 30 sccm N2 and passivated under 30 sccm 1% O2/N2 for 2 hours. |  | 0 | 600 | 15 | N2 | 2 | 0.5 | 30 | [12 empty] | 600 | 15 | 30 | -0.6931472 | 1 | 0 | 0.1428571 | 1 | 0 | 0 | 1 | 0
1 g of ammonium heptamolybdate tetrahydrate dissolved in 6 mL of DI water. Separately, 0.5 g of sucrose dissolved in 1.5 mL of DI water at 50 °C. The two solutions were then combined. The combined solution was dried at 120 °C in air for 24 hours, then crushed and sieved to 212 microns. 0.6 g of the sieved precursor was carburized at a ramp rate of 15 °C/min to 600 °C for 0.5 hr under 60 sccm of N2 gas. After carburization the sample was cooled under 30 sccm N2 and passivated under 30 sccm 1% O2/N2 for 2 hours. |  | 0 | 600 | 15 | N2 | 2 | 0.5 | 60 | [12 empty] | 600 | 15 | 60 | -0.6931472 | 1 | 0 | 0.1428571 | 1 | 0.4285714 | 0 | 1 | 0
1 g of ammonium heptamolybdate tetrahydrate dissolved in 6 mL of DI water. Separately, 0.5 g of sucrose dissolved in 1.5 mL of DI water at 50 °C. The two solutions were then combined. The combined solution was dried at 120 °C in air for 24 hours, then crushed and sieved to 212 microns. 0.6 g of the sieved precursor was carburized at a ramp rate of 15 °C/min to 600 °C for 0.5 hr under 100 sccm of N2 gas. After carburization the sample was cooled under 30 sccm N2 and passivated under 30 sccm 1% O2/N2 for 2 hours. |  | 0 | 600 | 15 | N2 | 2 | 0.5 | 100 | [12 empty] | 600 | 15 | 100 | -0.6931472 | 1 | 0 | 0.1428571 | 1 | 1 | 0 | 1 | 0
1 g of ammonium heptamolybdate tetrahydrate dissolved in 6 mL of DI water. Separately, 0.5 g of sucrose dissolved in 1.5 mL of DI water at 50 °C. The two solutions were then combined. The combined solution was dried at 120 °C in air for 24 hours, then crushed and sieved to 212 microns. 0.6 g of the sieved precursor was carburized at a ramp rate of 15 °C/min to 600 °C for 2 hr under 30 sccm of N2 gas. After carburization the sample was cooled under 30 sccm N2 and passivated under 30 sccm 1% O2/N2 for 2 hours. |  | 0 | 600 | 15 | N2 | 2 | 2 | 30 | [12 empty] | 600 | 15 | 30 | 0.6931472 | 1 | 0 | 0.1428571 | 1 | 0 | 0.4627564 | 1 | 0
1 g of ammonium heptamolybdate tetrahydrate dissolved in 6 mL of DI water. Separately, 0.5 g of sucrose dissolved in 1.5 mL of DI water at 50 °C. The two solutions were then combined. The combined solution was dried at 120 °C in air for 24 hours, then crushed and sieved to 212 microns. 0.6 g of the sieved precursor was carburized at a ramp rate of 15 °C/min to 600 °C for 2 hr under 60 sccm of N2 gas. After carburization the sample was cooled under 30 sccm N2 and passivated under 30 sccm 1% O2/N2 for 2 hours. |  | 0 | 600 | 15 | N2 | 2 | 2 | 60 | [12 empty] | 600 | 15 | 60 | 0.6931472 | 1 | 0 | 0.1428571 | 1 | 0.4285714 | 0.4627564 | 1 | 0
1 g of ammonium heptamolybdate tetrahydrate dissolved in 6 mL of DI water. Separately, 0.5 g of sucrose dissolved in 1.5 mL of DI water at 50 °C. The two solutions were then combined. The combined solution was dried at 120 °C in air for 24 hours, then crushed and sieved to 212 microns. 0.6 g of the sieved precursor was carburized at a ramp rate of 15 °C/min to 600 °C for 2 hr under 100 sccm of N2 gas. After carburization the sample was cooled under 30 sccm N2 and passivated under 30 sccm 1% O2/N2 for 2 hours. |  | 0 | 600 | 15 | N2 | 2 | 2 | 100 | [12 empty] | 600 | 15 | 100 | 0.6931472 | 1 | 0 | 0.1428571 | 1 | 1 | 0.4627564 | 1 | 0
1 g of ammonium heptamolybdate tetrahydrate dissolved in 6 mL of DI water. Separately, 0.5 g of sucrose dissolved in 1.5 mL of DI water at 50 °C. The two solutions were then combined. The combined solution was dried at 120 °C in air for 24 hours, then crushed and sieved to 212 microns. 0.6 g of the sieved precursor was carburized at a ramp rate of 15 °C/min to 600 °C for 5 hr under 30 sccm of N2 gas. After carburization the sample was cooled under 30 sccm N2 and passivated under 30 sccm 1% O2/N2 for 2 hours. |  | 0 | 600 | 15 | N2 | 2 | 5 | 30 | [12 empty] | 600 | 15 | 30 | 1.609438 | 1 | 0 | 0.1428571 | 1 | 0 | 0.7686218 | 1 | 0
1 g of ammonium heptamolybdate tetrahydrate dissolved in 6 mL of DI water. Separately, 0.5 g of sucrose dissolved in 1.5 mL of DI water at 50 °C. The two solutions were then combined. The combined solution was dried at 120 °C in air for 24 hours, then crushed and sieved to 212 microns. 0.6 g of the sieved precursor was carburized at a ramp rate of 15 °C/min to 600 °C for 5 hr under 60 sccm of N2 gas. After carburization the sample was cooled under 30 sccm N2 and passivated under 30 sccm 1% O2/N2 for 2 hours. |  | 0 | 600 | 15 | N2 | 2 | 5 | 60 | [12 empty] | 600 | 15 | 60 | 1.609438 | 1 | 0 | 0.1428571 | 1 | 0.4285714 | 0.7686218 | 1 | 0
1 g of ammonium heptamolybdate tetrahydrate dissolved in 6 mL of DI water. Separately, 0.5 g of sucrose dissolved in 1.5 mL of DI water at 50 °C. The two solutions were then combined. The combined solution was dried at 120 °C in air for 24 hours, then crushed and sieved to 212 microns. 0.6 g of the sieved precursor was carburized at a ramp rate of 15 °C/min to 600 °C for 5 hr under 100 sccm of N2 gas. After carburization the sample was cooled under 30 sccm N2 and passivated under 30 sccm 1% O2/N2 for 2 hours. |  | 0 | 600 | 15 | N2 | 2 | 5 | 100 | [12 empty] | 600 | 15 | 100 | 1.609438 | 1 | 0 | 0.1428571 | 1 | 1 | 0.7686218 | 1 | 0
1 g of ammonium heptamolybdate tetrahydrate dissolved in 6 mL of DI water. Separately, 0.5 g of sucrose dissolved in 1.5 mL of DI water at 50 °C. The two solutions were then combined. The combined solution was dried at 120 °C in air for 24 hours, then crushed and sieved to 212 microns. 0.6 g of the sieved precursor was carburized at a ramp rate of 15 °C/min to 600 °C for 10 hr under 30 sccm of N2 gas. After carburization the sample was cooled under 30 sccm N2 and passivated under 30 sccm 1% O2/N2 for 2 hours. |  | 0 | 600 | 15 | N2 | 2 | 10 | 30 | [12 empty] | 600 | 15 | 30 | 2.302585 | 1 | 0 | 0.1428571 | 1 | 0 | 1 | 1 | 0
1 g of ammonium heptamolybdate tetrahydrate dissolved in 6 mL of DI water. Separately, 0.5 g of sucrose dissolved in 1.5 mL of DI water at 50 °C. The two solutions were then combined. The combined solution was dried at 120 °C in air for 24 hours, then crushed and sieved to 212 microns. 0.6 g of the sieved precursor was carburized at a ramp rate of 15 °C/min to 600 °C for 10 hr under 60 sccm of N2 gas. After carburization the sample was cooled under 30 sccm N2 and passivated under 30 sccm 1% O2/N2 for 2 hours. |  | 0 | 600 | 15 | N2 | 2 | 10 | 60 | [12 empty] | 600 | 15 | 60 | 2.302585 | 1 | 0 | 0.1428571 | 1 | 0.4285714 | 1 | 1 | 0
1 g of ammonium heptamolybdate tetrahydrate dissolved in 6 mL of DI water. Separately, 0.5 g of sucrose dissolved in 1.5 mL of DI water at 50 °C. The two solutions were then combined. The combined solution was dried at 120 °C in air for 24 hours, then crushed and sieved to 212 microns. 0.6 g of the sieved precursor was carburized at a ramp rate of 15 °C/min to 600 °C for 10 hr under 100 sccm of N2 gas. After carburization the sample was cooled under 30 sccm N2 and passivated under 30 sccm 1% O2/N2 for 2 hours. |  | 0 | 600 | 15 | N2 | 2 | 10 | 100 | [12 empty] | 600 | 15 | 100 | 2.302585 | 1 | 0 | 0.1428571 | 1 | 1 | 1 | 1 | 0
1 g of ammonium heptamolybdate tetrahydrate dissolved in 4 mL of DI water. Separately, 2 g of sucrose dissolved in 3.5 mL of DI water at 50 °C. The two solutions were then combined. The combined solution was dried at 120 °C in air for 24 hours, then crushed and sieved to 212 microns. 0.6 g of the sieved precursor was carburized at a ramp rate of 5 °C/min to 610 °C for 0.5 hr under 30 sccm of H2 gas. After carburization the sample was cooled under 30 sccm N2 and passivated under 30 sccm 1% O2/N2 for 2 hours. |  | 0 | 610 | 5 | H2 | 0.5 | 0.5 | 30 | [12 empty] | 610 | 5 | 30 | -0.6931472 | -1 | 1 | 0.1714286 | 0 | 0 | 0 | 0 | 1
1 g of ammonium heptamolybdate tetrahydrate dissolved in 4 mL of DI water. Separately, 2 g of sucrose dissolved in 3.5 mL of DI water at 50 °C. The two solutions were then combined. The combined solution was dried at 120 °C in air for 24 hours, then crushed and sieved to 212 microns. 0.6 g of the sieved precursor was carburized at a ramp rate of 5 °C/min to 610 °C for 0.5 hr under 60 sccm of H2 gas. After carburization the sample was cooled under 30 sccm N2 and passivated under 30 sccm 1% O2/N2 for 2 hours. |  | 0 | 610 | 5 | H2 | 0.5 | 0.5 | 60 | [12 empty] | 610 | 5 | 60 | -0.6931472 | -1 | 1 | 0.1714286 | 0 | 0.4285714 | 0 | 0 | 1
1 g of ammonium heptamolybdate tetrahydrate dissolved in 4 mL of DI water. Separately, 2 g of sucrose dissolved in 3.5 mL of DI water at 50 °C. The two solutions were then combined. The combined solution was dried at 120 °C in air for 24 hours, then crushed and sieved to 212 microns. 0.6 g of the sieved precursor was carburized at a ramp rate of 5 °C/min to 610 °C for 0.5 hr under 100 sccm of H2 gas. After carburization the sample was cooled under 30 sccm N2 and passivated under 30 sccm 1% O2/N2 for 2 hours. |  | 0 | 610 | 5 | H2 | 0.5 | 0.5 | 100 | [12 empty] | 610 | 5 | 100 | -0.6931472 | -1 | 1 | 0.1714286 | 0 | 1 | 0 | 0 | 1
1 g of ammonium heptamolybdate tetrahydrate dissolved in 4 mL of DI water. Separately, 2 g of sucrose dissolved in 3.5 mL of DI water at 50 °C. The two solutions were then combined. The combined solution was dried at 120 °C in air for 24 hours, then crushed and sieved to 212 microns. 0.6 g of the sieved precursor was carburized at a ramp rate of 5 °C/min to 610 °C for 2 hr under 30 sccm of H2 gas. After carburization the sample was cooled under 30 sccm N2 and passivated under 30 sccm 1% O2/N2 for 2 hours. |  | 0 | 610 | 5 | H2 | 0.5 | 2 | 30 | [12 empty] | 610 | 5 | 30 | 0.6931472 | -1 | 1 | 0.1714286 | 0 | 0 | 0.4627564 | 0 | 1
1 g of ammonium heptamolybdate tetrahydrate dissolved in 4 mL of DI water. Separately, 2 g of sucrose dissolved in 3.5 mL of DI water at 50 °C. The two solutions were then combined. The combined solution was dried at 120 °C in air for 24 hours, then crushed and sieved to 212 microns. 0.6 g of the sieved precursor was carburized at a ramp rate of 5 °C/min to 610 °C for 2 hr under 60 sccm of H2 gas. After carburization the sample was cooled under 30 sccm N2 and passivated under 30 sccm 1% O2/N2 for 2 hours. |  | 0 | 610 | 5 | H2 | 0.5 | 2 | 60 | [12 empty] | 610 | 5 | 60 | 0.6931472 | -1 | 1 | 0.1714286 | 0 | 0.4285714 | 0.4627564 | 0 | 1
1 g of ammonium heptamolybdate tetrahydrate dissolved in 4 mL of DI water. Separately, 2 g of sucrose dissolved in 3.5 mL of DI water at 50 °C. The two solutions were then combined. The combined solution was dried at 120 °C in air for 24 hours, then crushed and sieved to 212 microns. 0.6 g of the sieved precursor was carburized at a ramp rate of 5 °C/min to 610 °C for 2 hr under 100 sccm of H2 gas. After carburization the sample was cooled under 30 sccm N2 and passivated under 30 sccm 1% O2/N2 for 2 hours. |  | 0 | 610 | 5 | H2 | 0.5 | 2 | 100 | [12 empty] | 610 | 5 | 100 | 0.6931472 | -1 | 1 | 0.1714286 | 0 | 1 | 0.4627564 | 0 | 1
1 g of ammonium heptamolybdate tetrahydrate dissolved in 4 mL of DI water. Separately, 2 g of sucrose dissolved in 3.5 mL of DI water at 50 °C. The two solutions were then combined. The combined solution was dried at 120 °C in air for 24 hours, then crushed and sieved to 212 microns. 0.6 g of the sieved precursor was carburized at a ramp rate of 5 °C/min to 610 °C for 5 hr under 30 sccm of H2 gas. After carburization the sample was cooled under 30 sccm N2 and passivated under 30 sccm 1% O2/N2 for 2 hours. |  | 0 | 610 | 5 | H2 | 0.5 | 5 | 30 | [12 empty] | 610 | 5 | 30 | 1.609438 | -1 | 1 | 0.1714286 | 0 | 0 | 0.7686218 | 0 | 1
1 g of ammonium heptamolybdate tetrahydrate dissolved in 4 mL of DI water. Separately, 2 g of sucrose dissolved in 3.5 mL of DI water at 50 °C. The two solutions were then combined. The combined solution was dried at 120 °C in air for 24 hours, then crushed and sieved to 212 microns. 0.6 g of the sieved precursor was carburized at a ramp rate of 5 °C/min to 610 °C for 5 hr under 60 sccm of H2 gas. After carburization the sample was cooled under 30 sccm N2 and passivated under 30 sccm 1% O2/N2 for 2 hours. |  | 0 | 610 | 5 | H2 | 0.5 | 5 | 60 | [12 empty] | 610 | 5 | 60 | 1.609438 | -1 | 1 | 0.1714286 | 0 | 0.4285714 | 0.7686218 | 0 | 1
1 g of ammonium heptamolybdate tetrahydrate dissolved in 4 mL of DI water. Separately, 2 g of sucrose dissolved in 3.5 mL of DI water at 50 °C. The two solutions were then combined. The combined solution was dried at 120 °C in air for 24 hours, then crushed and sieved to 212 microns. 0.6 g of the sieved precursor was carburized at a ramp rate of 5 °C/min to 610 °C for 5 hr under 100 sccm of H2 gas. After carburization the sample was cooled under 30 sccm N2 and passivated under 30 sccm 1% O2/N2 for 2 hours. |  | 0 | 610 | 5 | H2 | 0.5 | 5 | 100 | [12 empty] | 610 | 5 | 100 | 1.609438 | -1 | 1 | 0.1714286 | 0 | 1 | 0.7686218 | 0 | 1
1 g of ammonium heptamolybdate tetrahydrate dissolved in 4 mL of DI water. Separately, 2 g of sucrose dissolved in 3.5 mL of DI water at 50 °C. The two solutions were then combined. The combined solution was dried at 120 °C in air for 24 hours, then crushed and sieved to 212 microns. 0.6 g of the sieved precursor was carburized at a ramp rate of 5 °C/min to 610 °C for 10 hr under 30 sccm of H2 gas. After carburization the sample was cooled under 30 sccm N2 and passivated under 30 sccm 1% O2/N2 for 2 hours. |  | 0 | 610 | 5 | H2 | 0.5 | 10 | 30 | [12 empty] | 610 | 5 | 30 | 2.302585 | -1 | 1 | 0.1714286 | 0 | 0 | 1 | 0 | 1
1 g of ammonium heptamolybdate tetrahydrate dissolved in 4 mL of DI water. Separately, 2 g of sucrose dissolved in 3.5 mL of DI water at 50 °C. The two solutions were then combined. The combined solution was dried at 120 °C in air for 24 hours, then crushed and sieved to 212 microns. 0.6 g of the sieved precursor was carburized at a ramp rate of 5 °C/min to 610 °C for 10 hr under 60 sccm of H2 gas. After carburization the sample was cooled under 30 sccm N2 and passivated under 30 sccm 1% O2/N2 for 2 hours. |  | 0 | 610 | 5 | H2 | 0.5 | 10 | 60 | [12 empty] | 610 | 5 | 60 | 2.302585 | -1 | 1 | 0.1714286 | 0 | 0.4285714 | 1 | 0 | 1
1 g of ammonium heptamolybdate tetrahydrate dissolved in 4 mL of DI water. Separately, 2 g of sucrose dissolved in 3.5 mL of DI water at 50 °C. The two solutions were then combined. The combined solution was dried at 120 °C in air for 24 hours, then crushed and sieved to 212 microns. 0.6 g of the sieved precursor was carburized at a ramp rate of 5 °C/min to 610 °C for 10 hr under 100 sccm of H2 gas. After carburization the sample was cooled under 30 sccm N2 and passivated under 30 sccm 1% O2/N2 for 2 hours. |  | 0 | 610 | 5 | H2 | 0.5 | 10 | 100 | [12 empty] | 610 | 5 | 100 | 2.302585 | -1 | 1 | 0.1714286 | 0 | 1 | 1 | 0 | 1
1 g of ammonium heptamolybdate tetrahydrate dissolved in 5.5 mL of DI water. Separately, 1 g of sucrose dissolved in 2 mL of DI water at 50 °C. The two solutions were then combined. The combined solution was dried at 120 °C in air for 24 hours, then crushed and sieved to 212 microns. 0.6 g of the sieved precursor was carburized at a ramp rate of 5 °C/min to 610 °C for 0.5 hr under 30 sccm of H2 gas. After carburization the sample was cooled under 30 sccm N2 and passivated under 30 sccm 1% O2/N2 for 2 hours. |  | 0 | 610 | 5 | H2 | 1 | 0.5 | 30 | [12 empty] | 610 | 5 | 30 | -0.6931472 | 0 | 1 | 0.1714286 | 0 | 0 | 0 | 0.5 | 1
1 g of ammonium heptamolybdate tetrahydrate dissolved in 5.5 mL of DI water. Separately, 1 g of sucrose dissolved in 2 mL of DI water at 50 °C. The two solutions were then combined. The combined solution was dried at 120 °C in air for 24 hours, then crushed and sieved to 212 microns. 0.6 g of the sieved precursor was carburized at a ramp rate of 5 °C/min to 610 °C for 0.5 hr under 60 sccm of H2 gas. After carburization the sample was cooled under 30 sccm N2 and passivated under 30 sccm 1% O2/N2 for 2 hours. |  | 0 | 610 | 5 | H2 | 1 | 0.5 | 60 | [12 empty] | 610 | 5 | 60 | -0.6931472 | 0 | 1 | 0.1714286 | 0 | 0.4285714 | 0 | 0.5 | 1
1 g of ammonium heptamolybdate tetrahydrate dissolved in 5.5 mL of DI water. Separately, 1 g of sucrose dissolved in 2 mL of DI water at 50 °C. The two solutions were then combined. The combined solution was dried at 120 °C in air for 24 hours, then crushed and sieved to 212 microns. 0.6 g of the sieved precursor was carburized at a ramp rate of 5 °C/min to 610 °C for 0.5 hr under 100 sccm of H2 gas. After carburization the sample was cooled under 30 sccm N2 and passivated under 30 sccm 1% O2/N2 for 2 hours. |  | 0 | 610 | 5 | H2 | 1 | 0.5 | 100 | [12 empty] | 610 | 5 | 100 | -0.6931472 | 0 | 1 | 0.1714286 | 0 | 1 | 0 | 0.5 | 1
1 g of ammonium heptamolybdate tetrahydrate dissolved in 5.5 mL of DI water. Separately, 1 g of sucrose dissolved in 2 mL of DI water at 50 °C. The two solutions were then combined. The combined solution was dried at 120 °C in air for 24 hours, then crushed and sieved to 212 microns. 0.6 g of the sieved precursor was carburized at a ramp rate of 5 °C/min to 610 °C for 2 hr under 30 sccm of H2 gas. After carburization the sample was cooled under 30 sccm N2 and passivated under 30 sccm 1% O2/N2 for 2 hours. |  | 0 | 610 | 5 | H2 | 1 | 2 | 30 | [12 empty] | 610 | 5 | 30 | 0.6931472 | 0 | 1 | 0.1714286 | 0 | 0 | 0.4627564 | 0.5 | 1
1 g of ammonium heptamolybdate tetrahydrate dissolved in 5.5 mL of DI water. Separately, 1 g of sucrose dissolved in 2 mL of DI water at 50 °C. The two solutions were then combined. The combined solution was dried at 120 °C in air for 24 hours, then crushed and sieved to 212 microns. 0.6 g of the sieved precursor was carburized at a ramp rate of 5 °C/min to 610 °C for 2 hr under 60 sccm of H2 gas. After carburization the sample was cooled under 30 sccm N2 and passivated under 30 sccm 1% O2/N2 for 2 hours. |  | 0 | 610 | 5 | H2 | 1 | 2 | 60 | [12 empty] | 610 | 5 | 60 | 0.6931472 | 0 | 1 | 0.1714286 | 0 | 0.4285714 | 0.4627564 | 0.5 | 1
1 g of ammonium heptamolybdate tetrahydrate dissolved in 5.5 mL of DI water. Separately, 1 g of sucrose dissolved in 2 mL of DI water at 50 °C. The two solutions were then combined. The combined solution was dried at 120 °C in air for 24 hours, then crushed and sieved to 212 microns. 0.6 g of the sieved precursor was carburized at a ramp rate of 5 °C/min to 610 °C for 2 hr under 100 sccm of H2 gas. After carburization the sample was cooled under 30 sccm N2 and passivated under 30 sccm 1% O2/N2 for 2 hours. |  | 0 | 610 | 5 | H2 | 1 | 2 | 100 | [12 empty] | 610 | 5 | 100 | 0.6931472 | 0 | 1 | 0.1714286 | 0 | 1 | 0.4627564 | 0.5 | 1
1 g of ammonium heptamolybdate tetrahydrate dissolved in 5.5 mL of DI water. Separately, 1 g of sucrose dissolved in 2 mL of DI water at 50 °C. The two solutions were then combined. The combined solution was dried at 120 °C in air for 24 hours, then crushed and sieved to 212 microns. 0.6 g of the sieved precursor was carburized at a ramp rate of 5 °C/min to 610 °C for 5 hr under 30 sccm of H2 gas. After carburization the sample was cooled under 30 sccm N2 and passivated under 30 sccm 1% O2/N2 for 2 hours. |  | 0 | 610 | 5 | H2 | 1 | 5 | 30 | [12 empty] | 610 | 5 | 30 | 1.609438 | 0 | 1 | 0.1714286 | 0 | 0 | 0.7686218 | 0.5 | 1
1 g of ammonium heptamolybdate tetrahydrate dissolved in 5.5 mL of DI water. Separately, 1 g of sucrose dissolved in 2 mL of DI water at 50 °C. The two solutions were then combined. The combined solution was dried at 120 °C in air for 24 hours, then crushed and sieved to 212 microns. 0.6 g of the sieved precursor was carburized at a ramp rate of 5 °C/min to 610 °C for 5 hr under 60 sccm of H2 gas. After carburization the sample was cooled under 30 sccm N2 and passivated under 30 sccm 1% O2/N2 for 2 hours. |  | 0 | 610 | 5 | H2 | 1 | 5 | 60 | [12 empty] | 610 | 5 | 60 | 1.609438 | 0 | 1 | 0.1714286 | 0 | 0.4285714 | 0.7686218 | 0.5 | 1
1 g of ammonium heptamolybdate tetrahydrate dissolved in 5.5 mL of DI water. Separately, 1 g of sucrose dissolved in 2 mL of DI water at 50 °C. The two solutions were then combined. The combined solution was dried at 120 °C in air for 24 hours, then crushed and sieved to 212 microns. 0.6 g of the sieved precursor was carburized at a ramp rate of 5 °C/min to 610 °C for 5 hr under 100 sccm of H2 gas. After carburization the sample was cooled under 30 sccm N2 and passivated under 30 sccm 1% O2/N2 for 2 hours. |  | 0 | 610 | 5 | H2 | 1 | 5 | 100 | [12 empty] | 610 | 5 | 100 | 1.609438 | 0 | 1 | 0.1714286 | 0 | 1 | 0.7686218 | 0.5 | 1
1 g of ammonium heptamolybdate tetrahydrate dissolved in 5.5 mL of DI water. Separately, 1 g of sucrose dissolved in 2 mL of DI water at 50 °C. The two solutions were then combined. The combined solution was dried at 120 °C in air for 24 hours, then crushed and sieved to 212 microns. 0.6 g of the sieved precursor was carburized at a ramp rate of 5 °C/min to 610 °C for 10 hr under 30 sccm of H2 gas. After carburization the sample was cooled under 30 sccm N2 and passivated under 30 sccm 1% O2/N2 for 2 hours. |  | 0 | 610 | 5 | H2 | 1 | 10 | 30 | [12 empty] | 610 | 5 | 30 | 2.302585 | 0 | 1 | 0.1714286 | 0 | 0 | 1 | 0.5 | 1
1 g of ammonium heptamolybdate tetrahydrate dissolved in 5.5 mL of DI water. Separately, 1 g of sucrose dissolved in 2 mL of DI water at 50 °C. The two solutions were then combined. The combined solution was dried at 120 °C in air for 24 hours, then crushed and sieved to 212 microns. 0.6 g of the sieved precursor was carburized at a ramp rate of 5 °C/min to 610 °C for 10 hr under 60 sccm of H2 gas. After carburization the sample was cooled under 30 sccm N2 and passivated under 30 sccm 1% O2/N2 for 2 hours. |  | 0 | 610 | 5 | H2 | 1 | 10 | 60 | [12 empty] | 610 | 5 | 60 | 2.302585 | 0 | 1 | 0.1714286 | 0 | 0.4285714 | 1 | 0.5 | 1
1 g of ammonium heptamolybdate tetrahydrate dissolved in 5.5 mL of DI water. Separately, 1 g of sucrose dissolved in 2 mL of DI water at 50 °C. The two solutions were then combined. The combined solution was dried at 120 °C in air for 24 hours, then crushed and sieved to 212 microns. 0.6 g of the sieved precursor was carburized at a ramp rate of 5 °C/min to 610 °C for 10 hr under 100 sccm of H2 gas. After carburization the sample was cooled under 30 sccm N2 and passivated under 30 sccm 1% O2/N2 for 2 hours. |  | 0 | 610 | 5 | H2 | 1 | 10 | 100 | [12 empty] | 610 | 5 | 100 | 2.302585 | 0 | 1 | 0.1714286 | 0 | 1 | 1 | 0.5 | 1
1 g of ammonium heptamolybdate tetrahydrate dissolved in 6 mL of DI water. Separately, 0.5 g of sucrose dissolved in 1.5 mL of DI water at 50 °C. The two solutions were then combined. The combined solution was dried at 120 °C in air for 24 hours, then crushed and sieved to 212 microns. 0.6 g of the sieved precursor was carburized at a ramp rate of 5 °C/min to 610 °C for 0.5 hr under 30 sccm of H2 gas. After carburization the sample was cooled under 30 sccm N2 and passivated under 30 sccm 1% O2/N2 for 2 hours. |  | 0 | 610 | 5 | H2 | 2 | 0.5 | 30 | [12 empty] | 610 | 5 | 30 | -0.6931472 | 1 | 1 | 0.1714286 | 0 | 0 | 0 | 1 | 1
1 g of ammonium heptamolybdate tetrahydrate dissolved in 6 mL of DI water. Separately, 0.5 g of sucrose dissolved in 1.5 mL of DI water at 50 °C. The two solutions were then combined. The combined solution was dried at 120 °C in air for 24 hours, then crushed and sieved to 212 microns. 0.6 g of the sieved precursor was carburized at a ramp rate of 5 °C/min to 610 °C for 0.5 hr under 60 sccm of H2 gas. After carburization the sample was cooled under 30 sccm N2 and passivated under 30 sccm 1% O2/N2 for 2 hours. |  | 0 | 610 | 5 | H2 | 2 | 0.5 | 60 | [12 empty] | 610 | 5 | 60 | -0.6931472 | 1 | 1 | 0.1714286 | 0 | 0.4285714 | 0 | 1 | 1
1 g of ammonium heptamolybdate tetrahydrate dissolved in 6 mL of DI water. Separately, 0.5 g of sucrose dissolved in 1.5 mL of DI water at 50 °C. The two solutions were then combined. The combined solution was dried at 120 °C in air for 24 hours, then crushed and sieved to 212 microns. 0.6 g of the sieved precursor was carburized at a ramp rate of 5 °C/min to 610 °C for 0.5 hr under 100 sccm of H2 gas. After carburization the sample was cooled under 30 sccm N2 and passivated under 30 sccm 1% O2/N2 for 2 hours. |  | 0 | 610 | 5 | H2 | 2 | 0.5 | 100 | [12 empty] | 610 | 5 | 100 | -0.6931472 | 1 | 1 | 0.1714286 | 0 | 1 | 0 | 1 | 1
1 g of ammonium heptamolybdate tetrahydrate dissolved in 6 mL of DI water. Separately, 0.5 g of sucrose dissolved in 1.5 mL of DI water at 50 °C. The two solutions were then combined. The combined solution was dried at 120 °C in air for 24 hours, then crushed and sieved to 212 microns. 0.6 g of the sieved precursor was carburized at a ramp rate of 5 °C/min to 610 °C for 2 hr under 30 sccm of H2 gas. After carburization the sample was cooled under 30 sccm N2 and passivated under 30 sccm 1% O2/N2 for 2 hours. |  | 0 | 610 | 5 | H2 | 2 | 2 | 30 | [12 empty] | 610 | 5 | 30 | 0.6931472 | 1 | 1 | 0.1714286 | 0 | 0 | 0.4627564 | 1 | 1
1 g of ammonium heptamolybdate tetrahydrate dissolved in 6 mL of DI water. Separately, 0.5 g of sucrose dissolved in 1.5 mL of DI water at 50 °C. The two solutions were then combined. The combined solution was dried at 120 °C in air for 24 hours, then crushed and sieved to 212 microns. 0.6 g of the sieved precursor was carburized at a ramp rate of 5 °C/min to 610 °C for 2 hr under 60 sccm of H2 gas. After carburization the sample was cooled under 30 sccm N2 and passivated under 30 sccm 1% O2/N2 for 2 hours. |  | 0 | 610 | 5 | H2 | 2 | 2 | 60 | [12 empty] | 610 | 5 | 60 | 0.6931472 | 1 | 1 | 0.1714286 | 0 | 0.4285714 | 0.4627564 | 1 | 1
1 g of ammonium heptamolybdate tetrahydrate dissolved in 6 mL of DI water. Separately, 0.5 g of sucrose dissolved in 1.5 mL of DI water at 50 °C. The two solutions were then combined. The combined solution was dried at 120 °C in air for 24 hours, then crushed and sieved to 212 microns. 0.6 g of the sieved precursor was carburized at a ramp rate of 5 °C/min to 610 °C for 2 hr under 100 sccm of H2 gas. After carburization the sample was cooled under 30 sccm N2 and passivated under 30 sccm 1% O2/N2 for 2 hours. |  | 0 | 610 | 5 | H2 | 2 | 2 | 100 | [12 empty] | 610 | 5 | 100 | 0.6931472 | 1 | 1 | 0.1714286 | 0 | 1 | 0.4627564 | 1 | 1
1 g of ammonium heptamolybdate tetrahydrate dissolved in 6 mL of DI water. Separately, 0.5 g of sucrose dissolved in 1.5 mL of DI water at 50 °C. The two solutions were then combined. The combined solution was dried at 120 °C in air for 24 hours, then crushed and sieved to 212 microns. 0.6 g of the sieved precursor was carburized at a ramp rate of 5 °C/min to 610 °C for 5 hr under 30 sccm of H2 gas. After carburization the sample was cooled under 30 sccm N2 and passivated under 30 sccm 1% O2/N2 for 2 hours. |  | 0 | 610 | 5 | H2 | 2 | 5 | 30 | [12 empty] | 610 | 5 | 30 | 1.609438 | 1 | 1 | 0.1714286 | 0 | 0 | 0.7686218 | 1 | 1
1 g of ammonium heptamolybdate tetrahydrate dissolved in 6 mL of DI water. Separately, 0.5 g of sucrose dissolved in 1.5 mL of DI water at 50 °C. The two solutions were then combined. The combined solution was dried at 120 °C in air for 24 hours, then crushed and sieved to 212 microns. 0.6 g of the sieved precursor was carburized at a ramp rate of 5 °C/min to 610 °C for 5 hr under 60 sccm of H2 gas. After carburization the sample was cooled under 30 sccm N2 and passivated under 30 sccm 1% O2/N2 for 2 hours. |  | 0 | 610 | 5 | H2 | 2 | 5 | 60 | [12 empty] | 610 | 5 | 60 | 1.609438 | 1 | 1 | 0.1714286 | 0 | 0.4285714 | 0.7686218 | 1 | 1
1 g of ammonium heptamolybdate tetrahydrate dissolved in 6 mL of DI water. Separately, 0.5 g of sucrose dissolved in 1.5 mL of DI water at 50 °C. The two solutions were then combined. The combined solution was dried at 120 °C in air for 24 hours, then crushed and sieved to 212 microns. 0.6 g of the sieved precursor was carburized at a ramp rate of 5 °C/min to 610 °C for 5 hr under 100 sccm of H2 gas. After carburization the sample was cooled under 30 sccm N2 and passivated under 30 sccm 1% O2/N2 for 2 hours. |  | 0 | 610 | 5 | H2 | 2 | 5 | 100 | [12 empty] | 610 | 5 | 100 | 1.609438 | 1 | 1 | 0.1714286 | 0 | 1 | 0.7686218 | 1 | 1
1 g of ammonium heptamolybdate tetrahydrate dissolved in 6 mL of DI water. Separately, 0.5 g of sucrose dissolved in 1.5 mL of DI water at 50 °C. The two solutions were then combined. The combined solution was dried at 120 °C in air for 24 hours, then crushed and sieved to 212 microns. 0.6 g of the sieved precursor was carburized at a ramp rate of 5 °C/min to 610 °C for 10 hr under 30 sccm of H2 gas. After carburization the sample was cooled under 30 sccm N2 and passivated under 30 sccm 1% O2/N2 for 2 hours. |  | 0 | 610 | 5 | H2 | 2 | 10 | 30 | [12 empty] | 610 | 5 | 30 | 2.302585 | 1 | 1 | 0.1714286 | 0 | 0 | 1 | 1 | 1
1 g of ammonium heptamolybdate tetrahydrate dissolved in 6 mL of DI water. Separately, 0.5 g of sucrose dissolved in 1.5 mL of DI water at 50 °C. The two solutions were then combined. The combined solution was dried at 120 °C in air for 24 hours, then crushed and sieved to 212 microns. 0.6 g of the sieved precursor was carburized at a ramp rate of 5 °C/min to 610 °C for 10 hr under 60 sccm of H2 gas. After carburization the sample was cooled under 30 sccm N2 and passivated under 30 sccm 1% O2/N2 for 2 hours. |  | 0 | 610 | 5 | H2 | 2 | 10 | 60 | [12 empty] | 610 | 5 | 60 | 2.302585 | 1 | 1 | 0.1714286 | 0 | 0.4285714 | 1 | 1 | 1
1 g of ammonium heptamolybdate tetrahydrate dissolved in 6 mL of DI water. Separately, 0.5 g of sucrose dissolved in 1.5 mL of DI water at 50 °C. The two solutions were then combined. The combined solution was dried at 120 °C in air for 24 hours, then crushed and sieved to 212 microns. 0.6 g of the sieved precursor was carburized at a ramp rate of 5 °C/min to 610 °C for 10 hr under 100 sccm of H2 gas. After carburization the sample was cooled under 30 sccm N2 and passivated under 30 sccm 1% O2/N2 for 2 hours. |  | 0 | 610 | 5 | H2 | 2 | 10 | 100 | [12 empty] | 610 | 5 | 100 | 2.302585 | 1 | 1 | 0.1714286 | 0 | 1 | 1 | 1 | 1
1 g of ammonium heptamolybdate tetrahydrate dissolved in 4 mL of DI water. Separately, 2 g of sucrose dissolved in 3.5 mL of DI water at 50 °C. The two solutions were then combined. The combined solution was dried at 120 °C in air for 24 hours, then crushed and sieved to 212 microns. 0.6 g of the sieved precursor was carburized at a ramp rate of 5 °C/min to 610 °C for 0.5 hr under 30 sccm of N2 gas. After carburization the sample was cooled under 30 sccm N2 and passivated under 30 sccm 1% O2/N2 for 2 hours. |  | 0 | 610 | 5 | N2 | 0.5 | 0.5 | 30 | [12 empty] | 610 | 5 | 30 | -0.6931472 | -1 | 0 | 0.1714286 | 0 | 0 | 0 | 0 | 0
1 g of ammonium heptamolybdate tetrahydrate dissolved in 4 mL of DI water. Separately, 2 g of sucrose dissolved in 3.5 mL of DI water at 50 °C. The two solutions were then combined. The combined solution was dried at 120 °C in air for 24 hours, then crushed and sieved to 212 microns. 0.6 g of the sieved precursor was carburized at a ramp rate of 5 °C/min to 610 °C for 0.5 hr under 60 sccm of N2 gas. After carburization the sample was cooled under 30 sccm N2 and passivated under 30 sccm 1% O2/N2 for 2 hours. |  | 0 | 610 | 5 | N2 | 0.5 | 0.5 | 60 | [12 empty] | 610 | 5 | 60 | -0.6931472 | -1 | 0 | 0.1714286 | 0 | 0.4285714 | 0 | 0 | 0
1 g of ammonium heptamolybdate tetrahydrate dissolved in 4 mL of DI water. Separately, 2 g of sucrose dissolved in 3.5 mL of DI water at 50 °C. The two solutions were then combined. The combined solution was dried at 120 °C in air for 24 hours, then crushed and sieved to 212 microns. 0.6 g of the sieved precursor was carburized at a ramp rate of 5 °C/min to 610 °C for 0.5 hr under 100 sccm of N2 gas. After carburization the sample was cooled under 30 sccm N2 and passivated under 30 sccm 1% O2/N2 for 2 hours. |  | 0 | 610 | 5 | N2 | 0.5 | 0.5 | 100 | [12 empty] | 610 | 5 | 100 | -0.6931472 | -1 | 0 | 0.1714286 | 0 | 1 | 0 | 0 | 0
1 g of ammonium heptamolybdate tetrahydrate dissolved in 4 mL of DI water. Separately, 2 g of sucrose dissolved in 3.5 mL of DI water at 50 °C. The two solutions were then combined. The combined solution was dried at 120 °C in air for 24 hours, then crushed and sieved to 212 microns. 0.6 g of the sieved precursor was carburized at a ramp rate of 5 °C/min to 610 °C for 2 hr under 30 sccm of N2 gas. After carburization the sample was cooled under 30 sccm N2 and passivated under 30 sccm 1% O2/N2 for 2 hours. |  | 0 | 610 | 5 | N2 | 0.5 | 2 | 30 | [12 empty] | 610 | 5 | 30 | 0.6931472 | -1 | 0 | 0.1714286 | 0 | 0 | 0.4627564 | 0 | 0
1 g of ammonium heptamolybdate tetrahydrate dissolved in 4 mL of DI water. Separately, 2 g of sucrose dissolved in 3.5 mL of DI water at 50 °C. The two solutions were then combined. The combined solution was dried at 120 °C in air for 24 hours, then crushed and sieved to 212 microns. 0.6 g of the sieved precursor was carburized at a ramp rate of 5 °C/min to 610 °C for 2 hr under 60 sccm of N2 gas. After carburization the sample was cooled under 30 sccm N2 and passivated under 30 sccm 1% O2/N2 for 2 hours. |  | 0 | 610 | 5 | N2 | 0.5 | 2 | 60 | [12 empty] | 610 | 5 | 60 | 0.6931472 | -1 | 0 | 0.1714286 | 0 | 0.4285714 | 0.4627564 | 0 | 0
1 g of ammonium heptamolybdate tetrahydrate dissolved in 4 mL of DI water. Separately, 2 g of sucrose dissolved in 3.5 mL of DI water at 50 °C. The two solutions were then combined. The combined solution was dried at 120 °C in air for 24 hours, then crushed and sieved to 212 microns. 0.6 g of the sieved precursor was carburized at a ramp rate of 5 °C/min to 610 °C for 2 hr under 100 sccm of N2 gas. After carburization the sample was cooled under 30 sccm N2 and passivated under 30 sccm 1% O2/N2 for 2 hours. |  | 0 | 610 | 5 | N2 | 0.5 | 2 | 100 | [12 empty] | 610 | 5 | 100 | 0.6931472 | -1 | 0 | 0.1714286 | 0 | 1 | 0.4627564 | 0 | 0
1 g of ammonium heptamolybdate tetrahydrate dissolved in 4 mL of DI water. Separately, 2 g of sucrose dissolved in 3.5 mL of DI water at 50 °C. The two solutions were then combined. The combined solution was dried at 120 °C in air for 24 hours, then crushed and sieved to 212 microns. 0.6 g of the sieved precursor was carburized at a ramp rate of 5 °C/min to 610 °C for 5 hr under 30 sccm of N2 gas. After carburization the sample was cooled under 30 sccm N2 and passivated under 30 sccm 1% O2/N2 for 2 hours. |  | 0 | 610 | 5 | N2 | 0.5 | 5 | 30 | [12 empty] | 610 | 5 | 30 | 1.609438 | -1 | 0 | 0.1714286 | 0 | 0 | 0.7686218 | 0 | 0
1 g of ammonium heptamolybdate tetrahydrate dissolved in 4 mL of DI water. Separately, 2 g of sucrose dissolved in 3.5 mL of DI water at 50 °C. The two solutions were then combined. The combined solution was dried at 120 °C in air for 24 hours, then crushed and sieved to 212 microns. 0.6 g of the sieved precursor was carburized at a ramp rate of 5 °C/min to 610 °C for 5 hr under 60 sccm of N2 gas. After carburization the sample was cooled under 30 sccm N2 and passivated under 30 sccm 1% O2/N2 for 2 hours. |  | 0 | 610 | 5 | N2 | 0.5 | 5 | 60 | [12 empty] | 610 | 5 | 60 | 1.609438 | -1 | 0 | 0.1714286 | 0 | 0.4285714 | 0.7686218 | 0 | 0
1 g of ammonium heptamolybdate tetrahydrate dissolved in 4 mL of DI water. Separately, 2 g of sucrose dissolved in 3.5 mL of DI water at 50 °C. The two solutions were then combined. The combined solution was dried at 120 °C in air for 24 hours, then crushed and sieved to 212 microns. 0.6 g of the sieved precursor was carburized at a ramp rate of 5 °C/min to 610 °C for 5 hr under 100 sccm of N2 gas. After carburization the sample was cooled under 30 sccm N2 and passivated under 30 sccm 1% O2/N2 for 2 hours. |  | 0 | 610 | 5 | N2 | 0.5 | 5 | 100 | [12 empty] | 610 | 5 | 100 | 1.609438 | -1 | 0 | 0.1714286 | 0 | 1 | 0.7686218 | 0 | 0
1 g of ammonium heptamolybdate tetrahydrate dissolved in 4 mL of DI water. Separately, 2 g of sucrose dissolved in 3.5 mL of DI water at 50 °C. The two solutions were then combined. The combined solution was dried at 120 °C in air for 24 hours, then crushed and sieved to 212 microns. 0.6 g of the sieved precursor was carburized at a ramp rate of 5 °C/min to 610 °C for 10 hr under 30 sccm of N2 gas. After carburization the sample was cooled under 30 sccm N2 and passivated under 30 sccm 1% O2/N2 for 2 hours. |  | 0 | 610 | 5 | N2 | 0.5 | 10 | 30 | [12 empty] | 610 | 5 | 30 | 2.302585 | -1 | 0 | 0.1714286 | 0 | 0 | 1 | 0 | 0
1 g of ammonium heptamolybdate tetrahydrate dissolved in 4 mL of DI water. Separately, 2 g of sucrose dissolved in 3.5 mL of DI water at 50 °C. The two solutions were then combined. The combined solution was dried at 120 °C in air for 24 hours, then crushed and sieved to 212 microns. 0.6 g of the sieved precursor was carburized at a ramp rate of 5 °C/min to 610 °C for 10 hr under 60 sccm of N2 gas. After carburization the sample was cooled under 30 sccm N2 and passivated under 30 sccm 1% O2/N2 for 2 hours. |  | 0 | 610 | 5 | N2 | 0.5 | 10 | 60 | [12 empty] | 610 | 5 | 60 | 2.302585 | -1 | 0 | 0.1714286 | 0 | 0.4285714 | 1 | 0 | 0
1 g of ammonium heptamolybdate tetrahydrate dissolved in 4 mL of DI water. Separately, 2 g of sucrose dissolved in 3.5 mL of DI water at 50 °C. The two solutions were then combined. The combined solution was dried at 120 °C in air for 24 hours, then crushed and sieved to 212 microns. 0.6 g of the sieved precursor was carburized at a ramp rate of 5 °C/min to 610 °C for 10 hr under 100 sccm of N2 gas. After carburization the sample was cooled under 30 sccm N2 and passivated under 30 sccm 1% O2/N2 for 2 hours. |  | 0 | 610 | 5 | N2 | 0.5 | 10 | 100 | [12 empty] | 610 | 5 | 100 | 2.302585 | -1 | 0 | 0.1714286 | 0 | 1 | 1 | 0 | 0
1 g of ammonium heptamolybdate tetrahydrate dissolved in 5.5 mL of DI water. Separately, 1 g of sucrose dissolved in 2 mL of DI water at 50 °C. The two solutions were then combined. The combined solution was dried at 120 °C in air for 24 hours, then crushed and sieved to 212 microns. 0.6 g of the sieved precursor was carburized at a ramp rate of 5 °C/min to 610 °C for 0.5 hr under 30 sccm of N2 gas. After carburization the sample was cooled under 30 sccm N2 and passivated under 30 sccm 1% O2/N2 for 2 hours. |  | 0 | 610 | 5 | N2 | 1 | 0.5 | 30 | [12 empty] | 610 | 5 | 30 | -0.6931472 | 0 | 0 | 0.1714286 | 0 | 0 | 0 | 0.5 | 0
1 g of ammonium heptamolybdate tetrahydrate dissolved in 5.5 mL of DI water. Separately, 1 g of sucrose dissolved in 2 mL of DI water at 50 °C. The two solutions were then combined. The combined solution was dried at 120 °C in air for 24 hours, then crushed and sieved to 212 microns. 0.6 g of the sieved precursor was carburized at a ramp rate of 5 °C/min to 610 °C for 0.5 hr under 60 sccm of N2 gas. After carburization the sample was cooled under 30 sccm N2 and passivated under 30 sccm 1% O2/N2 for 2 hours. |  | 0 | 610 | 5 | N2 | 1 | 0.5 | 60 | [12 empty] | 610 | 5 | 60 | -0.6931472 | 0 | 0 | 0.1714286 | 0 | 0.4285714 | 0 | 0.5 | 0
1 g of ammonium heptamolybdate tetrahydrate dissolved in 5.5 mL of DI water. Separately, 1 g of sucrose dissolved in 2 mL of DI water at 50 °C. The two solutions were then combined. The combined solution was dried at 120 °C in air for 24 hours, then crushed and sieved to 212 microns. 0.6 g of the sieved precursor was carburized at a ramp rate of 5 °C/min to 610 °C for 0.5 hr under 100 sccm of N2 gas. After carburization the sample was cooled under 30 sccm N2 and passivated under 30 sccm 1% O2/N2 for 2 hours. |  | 0 | 610 | 5 | N2 | 1 | 0.5 | 100 | [12 empty] | 610 | 5 | 100 | -0.6931472 | 0 | 0 | 0.1714286 | 0 | 1 | 0 | 0.5 | 0
1 g of ammonium heptamolybdate tetrahydrate dissolved in 5.5 mL of DI water. Separately, 1 g of sucrose dissolved in 2 mL of DI water at 50 °C. The two solutions were then combined. The combined solution was dried at 120 °C in air for 24 hours, then crushed and sieved to 212 microns. 0.6 g of the sieved precursor was carburized at a ramp rate of 5 °C/min to 610 °C for 2 hr under 30 sccm of N2 gas. After carburization the sample was cooled under 30 sccm N2 and passivated under 30 sccm 1% O2/N2 for 2 hours. |  | 0 | 610 | 5 | N2 | 1 | 2 | 30 | [12 empty] | 610 | 5 | 30 | 0.6931472 | 0 | 0 | 0.1714286 | 0 | 0 | 0.4627564 | 0.5 | 0
1 g of ammonium heptamolybdate tetrahydrate dissolved in 5.5 mL of DI water. Separately, 1 g of sucrose dissolved in 2 mL of DI water at 50 °C. The two solutions were then combined. The combined solution was dried at 120 °C in air for 24 hours, then crushed and sieved to 212 microns. 0.6 g of the sieved precursor was carburized at a ramp rate of 5 °C/min to 610 °C for 2 hr under 60 sccm of N2 gas. After carburization the sample was cooled under 30 sccm N2 and passivated under 30 sccm 1% O2/N2 for 2 hours. |  | 0 | 610 | 5 | N2 | 1 | 2 | 60 | [12 empty] | 610 | 5 | 60 | 0.6931472 | 0 | 0 | 0.1714286 | 0 | 0.4285714 | 0.4627564 | 0.5 | 0
1 g of ammonium heptamolybdate tetrahydrate dissolved in 5.5 mL of DI water. Separately, 1 g of sucrose dissolved in 2 mL of DI water at 50 °C. The two solutions were then combined. The combined solution was dried at 120 °C in air for 24 hours, then crushed and sieved to 212 microns. 0.6 g of the sieved precursor was carburized at a ramp rate of 5 °C/min to 610 °C for 2 hr under 100 sccm of N2 gas. After carburization the sample was cooled under 30 sccm N2 and passivated under 30 sccm 1% O2/N2 for 2 hours. |  | 0 | 610 | 5 | N2 | 1 | 2 | 100 | [12 empty] | 610 | 5 | 100 | 0.6931472 | 0 | 0 | 0.1714286 | 0 | 1 | 0.4627564 | 0.5 | 0
1 g of ammonium heptamolybdate tetrahydrate dissolved in 5.5 mL of DI water. Separately, 1 g of sucrose dissolved in 2 mL of DI water at 50 °C. The two solutions were then combined. The combined solution was dried at 120 °C in air for 24 hours, then crushed and sieved to 212 microns. 0.6 g of the sieved precursor was carburized at a ramp rate of 5 °C/min to 610 °C for 5 hr under 30 sccm of N2 gas. After carburization the sample was cooled under 30 sccm N2 and passivated under 30 sccm 1% O2/N2 for 2 hours. |  | 0 | 610 | 5 | N2 | 1 | 5 | 30 | [12 empty] | 610 | 5 | 30 | 1.609438 | 0 | 0 | 0.1714286 | 0 | 0 | 0.7686218 | 0.5 | 0
1 g of ammonium heptamolybdate tetrahydrate dissolved in 5.5 mL of DI water. Separately, 1 g of sucrose dissolved in 2 mL of DI water at 50 °C. The two solutions were then combined. The combined solution was dried at 120 °C in air for 24 hours, then crushed and sieved to 212 microns. 0.6 g of the sieved precursor was carburized at a ramp rate of 5 °C/min to 610 °C for 5 hr under 60 sccm of N2 gas. After carburization the sample was cooled under 30 sccm N2 and passivated under 30 sccm 1% O2/N2 for 2 hours. |  | 0 | 610 | 5 | N2 | 1 | 5 | 60 | [12 empty] | 610 | 5 | 60 | 1.609438 | 0 | 0 | 0.1714286 | 0 | 0.4285714 | 0.7686218 | 0.5 | 0
1 g of ammonium heptamolybdate tetrahydrate dissolved in 5.5 mL of DI water. Separately, 1 g of sucrose dissolved in 2 mL of DI water at 50 °C. The two solutions were then combined. The combined solution was dried at 120 °C in air for 24 hours, then crushed and sieved to 212 microns. 0.6 g of the sieved precursor was carburized at a ramp rate of 5 °C/min to 610 °C for 5 hr under 100 sccm of N2 gas. After carburization the sample was cooled under 30 sccm N2 and passivated under 30 sccm 1% O2/N2 for 2 hours. |  | 0 | 610 | 5 | N2 | 1 | 5 | 100 | [12 empty] | 610 | 5 | 100 | 1.609438 | 0 | 0 | 0.1714286 | 0 | 1 | 0.7686218 | 0.5 | 0
1 g of ammonium heptamolybdate tetrahydrate dissolved in 5.5 mL of DI water. Separately, 1 g of sucrose dissolved in 2 mL of DI water at 50 °C. The two solutions were then combined. The combined solution was dried at 120 °C in air for 24 hours, then crushed and sieved to 212 microns. 0.6 g of the sieved precursor was carburized at a ramp rate of 5 °C/min to 610 °C for 10 hr under 30 sccm of N2 gas. After carburization the sample was cooled under 30 sccm N2 and passivated under 30 sccm 1% O2/N2 for 2 hours. |  | 0 | 610 | 5 | N2 | 1 | 10 | 30 | [12 empty] | 610 | 5 | 30 | 2.302585 | 0 | 0 | 0.1714286 | 0 | 0 | 1 | 0.5 | 0
1 g of ammonium heptamolybdate tetrahydrate dissolved in 5.5 mL of DI water. Separately, 1 g of sucrose dissolved in 2 mL of DI water at 50 °C. The two solutions were then combined. The combined solution was dried at 120 °C in air for 24 hours, then crushed and sieved to 212 microns. 0.6 g of the sieved precursor was carburized at a ramp rate of 5 °C/min to 610 °C for 10 hr under 60 sccm of N2 gas. After carburization the sample was cooled under 30 sccm N2 and passivated under 30 sccm 1% O2/N2 for 2 hours. |  | 0 | 610 | 5 | N2 | 1 | 10 | 60 | [12 empty] | 610 | 5 | 60 | 2.302585 | 0 | 0 | 0.1714286 | 0 | 0.4285714 | 1 | 0.5 | 0
1 g of ammonium heptamolybdate tetrahydrate dissolved in 5.5 mL of DI water. Separately, 1 g of sucrose dissolved in 2 mL of DI water at 50 °C. The two solutions were then combined. The combined solution was dried at 120 °C in air for 24 hours, then crushed and sieved to 212 microns. 0.6 g of the sieved precursor was carburized at a ramp rate of 5 °C/min to 610 °C for 10 hr under 100 sccm of N2 gas. After carburization the sample was cooled under 30 sccm N2 and passivated under 30 sccm 1% O2/N2 for 2 hours. |  | 0 | 610 | 5 | N2 | 1 | 10 | 100 | [12 empty] | 610 | 5 | 100 | 2.302585 | 0 | 0 | 0.1714286 | 0 | 1 | 1 | 0.5 | 0
1 g of ammonium heptamolybdate tetrahydrate dissolved in 6 mL of DI water. Separately, 0.5 g of sucrose dissolved in 1.5 mL of DI water at 50 °C. The two solutions were then combined. The combined solution was dried at 120 °C in air for 24 hours, then crushed and sieved to 212 microns. 0.6 g of the sieved precursor was carburized at a ramp rate of 5 °C/min to 610 °C for 0.5 hr under 30 sccm of N2 gas. After carburization the sample was cooled under 30 sccm N2 and passivated under 30 sccm 1% O2/N2 for 2 hours. |  | 0 | 610 | 5 | N2 | 2 | 0.5 | 30 | [12 empty] | 610 | 5 | 30 | -0.6931472 | 1 | 0 | 0.1714286 | 0 | 0 | 0 | 1 | 0
1 g of ammonium heptamolybdate tetrahydrate dissolved in 6 mL of DI water. Separately, 0.5 g of sucrose dissolved in 1.5 mL of DI water at 50 °C. The two solutions were then combined. The combined solution was dried at 120 °C in air for 24 hours, then crushed and sieved to 212 microns. 0.6 g of the sieved precursor was carburized at a ramp rate of 5 °C/min to 610 °C for 0.5 hr under 60 sccm of N2 gas. After carburization the sample was cooled under 30 sccm N2 and passivated under 30 sccm 1% O2/N2 for 2 hours. |  | 0 | 610 | 5 | N2 | 2 | 0.5 | 60 | [12 empty] | 610 | 5 | 60 | -0.6931472 | 1 | 0 | 0.1714286 | 0 | 0.4285714 | 0 | 1 | 0
1 g of ammonium heptamolybdate tetrahydrate dissolved in 6 mL of DI water. Separately, 0.5 g of sucrose dissolved in 1.5 mL of DI water at 50 °C. The two solutions were then combined. The combined solution was dried at 120 °C in air for 24 hours, then crushed and sieved to 212 microns. 0.6 g of the sieved precursor was carburized at a ramp rate of 5 °C/min to 610 °C for 0.5 hr under 100 sccm of N2 gas. After carburization the sample was cooled under 30 sccm N2 and passivated under 30 sccm 1% O2/N2 for 2 hours. |  | 0 | 610 | 5 | N2 | 2 | 0.5 | 100 | [12 empty] | 610 | 5 | 100 | -0.6931472 | 1 | 0 | 0.1714286 | 0 | 1 | 0 | 1 | 0
1 g of ammonium heptamolybdate tetrahydrate dissolved in 6 mL of DI water. Separately, 0.5 g of sucrose dissolved in 1.5 mL of DI water at 50 °C. The two solutions were then combined. The combined solution was dried at 120 °C in air for 24 hours, then crushed and sieved to 212 microns. 0.6 g of the sieved precursor was carburized at a ramp rate of 5 °C/min to 610 °C for 2 hr under 30 sccm of N2 gas. After carburization the sample was cooled under 30 sccm N2 and passivated under 30 sccm 1% O2/N2 for 2 hours. |  | 0 | 610 | 5 | N2 | 2 | 2 | 30 | [12 empty] | 610 | 5 | 30 | 0.6931472 | 1 | 0 | 0.1714286 | 0 | 0 | 0.4627564 | 1 | 0
1 g of ammonium heptamolybdate tetrahydrate dissolved in 6 mL of DI water. Separately, 0.5 g of sucrose dissolved in 1.5 mL of DI water at 50 °C. The two solutions were then combined. The combined solution was dried at 120 °C in air for 24 hours, then crushed and sieved to 212 microns. 0.6 g of the sieved precursor was carburized at a ramp rate of 5 °C/min to 610 °C for 2 hr under 60 sccm of N2 gas. After carburization the sample was cooled under 30 sccm N2 and passivated under 30 sccm 1% O2/N2 for 2 hours. |  | 0 | 610 | 5 | N2 | 2 | 2 | 60 | [12 empty] | 610 | 5 | 60 | 0.6931472 | 1 | 0 | 0.1714286 | 0 | 0.4285714 | 0.4627564 | 1 | 0
1 g of ammonium heptamolybdate tetrahydrate dissolved in 6 mL of DI water. Separately, 0.5 g of sucrose dissolved in 1.5 mL of DI water at 50 °C. The two solutions were then combined. The combined solution was dried at 120 °C in air for 24 hours, then crushed and sieved to 212 microns. 0.6 g of the sieved precursor was carburized at a ramp rate of 5 °C/min to 610 °C for 2 hr under 100 sccm of N2 gas. After carburization the sample was cooled under 30 sccm N2 and passivated under 30 sccm 1% O2/N2 for 2 hours. |  | 0 | 610 | 5 | N2 | 2 | 2 | 100 | [12 empty] | 610 | 5 | 100 | 0.6931472 | 1 | 0 | 0.1714286 | 0 | 1 | 0.4627564 | 1 | 0
1 g of ammonium heptamolybdate tetrahydrate dissolved in 6 mL of DI water. Separately, 0.5 g of sucrose dissolved in 1.5 mL of DI water at 50 °C. The two solutions were then combined. The combined solution was dried at 120 °C in air for 24 hours, then crushed and sieved to 212 microns. 0.6 g of the sieved precursor was carburized at a ramp rate of 5 °C/min to 610 °C for 5 hr under 30 sccm of N2 gas. After carburization the sample was cooled under 30 sccm N2 and passivated under 30 sccm 1% O2/N2 for 2 hours. |  | 0 | 610 | 5 | N2 | 2 | 5 | 30 | [12 empty] | 610 | 5 | 30 | 1.609438 | 1 | 0 | 0.1714286 | 0 | 0 | 0.7686218 | 1 | 0
1 g of ammonium heptamolybdate tetrahydrate dissolved in 6 mL of DI water. Separately, 0.5 g of sucrose dissolved in 1.5 mL of DI water at 50 °C. The two solutions were then combined. The combined solution was dried at 120 °C in air for 24 hours, then crushed and sieved to 212 microns. 0.6 g of the sieved precursor was carburized at a ramp rate of 5 °C/min to 610 °C for 5 hr under 60 sccm of N2 gas. After carburization the sample was cooled under 30 sccm N2 and passivated under 30 sccm 1% O2/N2 for 2 hours. |  | 0 | 610 | 5 | N2 | 2 | 5 | 60 | [12 empty] | 610 | 5 | 60 | 1.609438 | 1 | 0 | 0.1714286 | 0 | 0.4285714 | 0.7686218 | 1 | 0
1 g of ammonium heptamolybdate tetrahydrate dissolved in 6 mL of DI water. Separately, 0.5 g of sucrose dissolved in 1.5 mL of DI water at 50 °C. The two solutions were then combined. The combined solution was dried at 120 °C in air for 24 hours, then crushed and sieved to 212 microns. 0.6 g of the sieved precursor was carburized at a ramp rate of 5 °C/min to 610 °C for 5 hr under 100 sccm of N2 gas. After carburization the sample was cooled under 30 sccm N2 and passivated under 30 sccm 1% O2/N2 for 2 hours. |  | 0 | 610 | 5 | N2 | 2 | 5 | 100 | [12 empty] | 610 | 5 | 100 | 1.609438 | 1 | 0 | 0.1714286 | 0 | 1 | 0.7686218 | 1 | 0
1 g of ammonium heptamolybdate tetrahydrate dissolved in 6 mL of DI water. Separately, 0.5 g of sucrose dissolved in 1.5 mL of DI water at 50 °C. The two solutions were then combined. The combined solution was dried at 120 °C in air for 24 hours, then crushed and sieved to 212 microns. 0.6 g of the sieved precursor was carburized at a ramp rate of 5 °C/min to 610 °C for 10 hr under 30 sccm of N2 gas. After carburization the sample was cooled under 30 sccm N2 and passivated under 30 sccm 1% O2/N2 for 2 hours. |  | 0 | 610 | 5 | N2 | 2 | 10 | 30 | [12 empty] | 610 | 5 | 30 | 2.302585 | 1 | 0 | 0.1714286 | 0 | 0 | 1 | 1 | 0
1 g of ammonium heptamolybdate tetrahydrate dissolved in 6 mL of DI water. Separately, 0.5 g of sucrose dissolved in 1.5 mL of DI water at 50 °C. The two solutions were then combined. The combined solution was dried at 120 °C in air for 24 hours, then crushed and sieved to 212 microns. 0.6 g of the sieved precursor was carburized at a ramp rate of 5 °C/min to 610 °C for 10 hr under 60 sccm of N2 gas. After carburization the sample was cooled under 30 sccm N2 and passivated under 30 sccm 1% O2/N2 for 2 hours. |  | 0 | 610 | 5 | N2 | 2 | 10 | 60 | [12 empty] | 610 | 5 | 60 | 2.302585 | 1 | 0 | 0.1714286 | 0 | 0.4285714 | 1 | 1 | 0
1 g of ammonium heptamolybdate tetrahydrate dissolved in 6 mL of DI water. Separately, 0.5 g of sucrose dissolved in 1.5 mL of DI water at 50 °C. The two solutions were then combined. The combined solution was dried at 120 °C in air for 24 hours, then crushed and sieved to 212 microns. 0.6 g of the sieved precursor was carburized at a ramp rate of 5 °C/min to 610 °C for 10 hr under 100 sccm of N2 gas. After carburization the sample was cooled under 30 sccm N2 and passivated under 30 sccm 1% O2/N2 for 2 hours. |  | 0 | 610 | 5 | N2 | 2 | 10 | 100 | [12 empty] | 610 | 5 | 100 | 2.302585 | 1 | 0 | 0.1714286 | 0 | 1 | 1 | 1 | 0
1 g of ammonium heptamolybdate tetrahydrate dissolved in 4 mL of DI water. Separately, 2 g of sucrose dissolved in 3.5 mL of DI water at 50 °C. The two solutions were then combined. The combined solution was dried at 120 °C in air for 24 hours, then crushed and sieved to 212 microns. 0.6 g of the sieved precursor was carburized at a ramp rate of 10 °C/min to 610 °C for 0.5 hr under 30 sccm of H2 gas. After carburization the sample was cooled under 30 sccm N2 and passivated under 30 sccm 1% O2/N2 for 2 hours. |  | 0 | 610 | 10 | H2 | 0.5 | 0.5 | 30 | [12 empty] | 610 | 10 | 30 | -0.6931472 | -1 | 1 | 0.1714286 | 0.5 | 0 | 0 | 0 | 1
1 g of ammonium heptamolybdate tetrahydrate dissolved in 4 mL of DI water. Separately, 2 g of sucrose dissolved in 3.5 mL of DI water at 50 °C. The two solutions were then combined. The combined solution was dried at 120 °C in air for 24 hours, then crushed and sieved to 212 microns. 0.6 g of the sieved precursor was carburized at a ramp rate of 10 °C/min to 610 °C for 0.5 hr under 60 sccm of H2 gas. After carburization the sample was cooled under 30 sccm N2 and passivated under 30 sccm 1% O2/N2 for 2 hours. |  | 0 | 610 | 10 | H2 | 0.5 | 0.5 | 60 | [12 empty] | 610 | 10 | 60 | -0.6931472 | -1 | 1 | 0.1714286 | 0.5 | 0.4285714 | 0 | 0 | 1
1 g of ammonium heptamolybdate tetrahydrate dissolved in 4 mL of DI water. Separately, 2 g of sucrose dissolved in 3.5 mL of DI water at 50 °C. The two solutions were then combined. The combined solution was dried at 120 °C in air for 24 hours, then crushed and sieved to 212 microns. 0.6 g of the sieved precursor was carburized at a ramp rate of 10 °C/min to 610 °C for 0.5 hr under 100 sccm of H2 gas. After carburization the sample was cooled under 30 sccm N2 and passivated under 30 sccm 1% O2/N2 for 2 hours. |  | 0 | 610 | 10 | H2 | 0.5 | 0.5 | 100 | [12 empty] | 610 | 10 | 100 | -0.6931472 | -1 | 1 | 0.1714286 | 0.5 | 1 | 0 | 0 | 1
1 g of ammonium heptamolybdate tetrahydrate dissolved in 4 mL of DI water. Separately, 2 g of sucrose dissolved in 3.5 mL of DI water at 50 °C. The two solutions were then combined. The combined solution was dried at 120 °C in air for 24 hours, then crushed and sieved to 212 microns. 0.6 g of the sieved precursor was carburized at a ramp rate of 10 °C/min to 610 °C for 2 hr under 30 sccm of H2 gas. After carburization the sample was cooled under 30 sccm N2 and passivated under 30 sccm 1% O2/N2 for 2 hours. |  | 0 | 610 | 10 | H2 | 0.5 | 2 | 30 | [12 empty] | 610 | 10 | 30 | 0.6931472 | -1 | 1 | 0.1714286 | 0.5 | 0 | 0.4627564 | 0 | 1
1 g of ammonium heptamolybdate tetrahydrate dissolved in 4 mL of DI water. Separately, 2 g of sucrose dissolved in 3.5 mL of DI water at 50 °C. The two solutions were then combined. The combined solution was dried at 120 °C in air for 24 hours, then crushed and sieved to 212 microns. 0.6 g of the sieved precursor was carburized at a ramp rate of 10 °C/min to 610 °C for 2 hr under 60 sccm of H2 gas. After carburization the sample was cooled under 30 sccm N2 and passivated under 30 sccm 1% O2/N2 for 2 hours. |  | 0 | 610 | 10 | H2 | 0.5 | 2 | 60 | [12 empty] | 610 | 10 | 60 | 0.6931472 | -1 | 1 | 0.1714286 | 0.5 | 0.4285714 | 0.4627564 | 0 | 1
1 g of ammonium heptamolybdate tetrahydrate dissolved in 4 mL of DI water. Separately, 2 g of sucrose dissolved in 3.5 mL of DI water at 50 °C. The two solutions were then combined. The combined solution was dried at 120 °C in air for 24 hours, then crushed and sieved to 212 microns. 0.6 g of the sieved precursor was carburized at a ramp rate of 10 °C/min to 610 °C for 2 hr under 100 sccm of H2 gas. After carburization the sample was cooled under 30 sccm N2 and passivated under 30 sccm 1% O2/N2 for 2 hours. |  | 0 | 610 | 10 | H2 | 0.5 | 2 | 100 | [12 empty] | 610 | 10 | 100 | 0.6931472 | -1 | 1 | 0.1714286 | 0.5 | 1 | 0.4627564 | 0 | 1
1 g of ammonium heptamolybdate tetrahydrate dissolved in 4 mL of DI water. Separately, 2 g of sucrose dissolved in 3.5 mL of DI water at 50 °C. The two solutions were then combined. The combined solution was dried at 120 °C in air for 24 hours, then crushed and sieved to 212 microns. 0.6 g of the sieved precursor was carburized at a ramp rate of 10 °C/min to 610 °C for 5 hr under 30 sccm of H2 gas. After carburization the sample was cooled under 30 sccm N2 and passivated under 30 sccm 1% O2/N2 for 2 hours. |  | 0 | 610 | 10 | H2 | 0.5 | 5 | 30 | [12 empty] | 610 | 10 | 30 | 1.609438 | -1 | 1 | 0.1714286 | 0.5 | 0 | 0.7686218 | 0 | 1
1 g of ammonium heptamolybdate tetrahydrate dissolved in 4 mL of DI water. Separately, 2 g of sucrose dissolved in 3.5 mL of DI water at 50 °C. The two solutions were then combined. The combined solution was dried at 120 °C in air for 24 hours, then crushed and sieved to 212 microns. 0.6 g of the sieved precursor was carburized at a ramp rate of 10 °C/min to 610 °C for 5 hr under 60 sccm of H2 gas. After carburization the sample was cooled under 30 sccm N2 and passivated under 30 sccm 1% O2/N2 for 2 hours. |  | 0 | 610 | 10 | H2 | 0.5 | 5 | 60 | [12 empty] | 610 | 10 | 60 | 1.609438 | -1 | 1 | 0.1714286 | 0.5 | 0.4285714 | 0.7686218 | 0 | 1
1 g of ammonium heptamolybdate tetrahydrate dissolved in 4 mL of DI water. Separately, 2 g of sucrose dissolved in 3.5 mL of DI water at 50 °C. The two solutions were then combined. The combined solution was dried at 120 °C in air for 24 hours, then crushed and sieved to 212 microns. 0.6 g of the sieved precursor was carburized at a ramp rate of 10 °C/min to 610 °C for 5 hr under 100 sccm of H2 gas. After carburization the sample was cooled under 30 sccm N2 and passivated under 30 sccm 1% O2/N2 for 2 hours. |  | 0 | 610 | 10 | H2 | 0.5 | 5 | 100 | [12 empty] | 610 | 10 | 100 | 1.609438 | -1 | 1 | 0.1714286 | 0.5 | 1 | 0.7686218 | 0 | 1
1 g of ammonium heptamolybdate tetrahydrate dissolved in 4 mL of DI water. Separately, 2 g of sucrose dissolved in 3.5 mL of DI water at 50 °C. The two solutions were then combined. The combined solution was dried at 120 °C in air for 24 hours, then crushed and sieved to 212 microns. 0.6 g of the sieved precursor was carburized at a ramp rate of 10 °C/min to 610 °C for 10 hr under 30 sccm of H2 gas. After carburization the sample was cooled under 30 sccm N2 and passivated under 30 sccm 1% O2/N2 for 2 hours. |  | 0 | 610 | 10 | H2 | 0.5 | 10 | 30 | [12 empty] | 610 | 10 | 30 | 2.302585 | -1 | 1 | 0.1714286 | 0.5 | 0 | 1 | 0 | 1
1 g of ammonium heptamolybdate tetrahydrate dissolved in 4 mL of DI water. Separately, 2 g of sucrose dissolved in 3.5 mL of DI water at 50 °C. The two solutions were then combined. The combined solution was dried at 120 °C in air for 24 hours, then crushed and sieved to 212 microns. 0.6 g of the sieved precursor was carburized at a ramp rate of 10 °C/min to 610 °C for 10 hr under 60 sccm of H2 gas. After carburization the sample was cooled under 30 sccm N2 and passivated under 30 sccm 1% O2/N2 for 2 hours. |  | 0 | 610 | 10 | H2 | 0.5 | 10 | 60 | [12 empty] | 610 | 10 | 60 | 2.302585 | -1 | 1 | 0.1714286 | 0.5 | 0.4285714 | 1 | 0 | 1
1 g of ammonium heptamolybdate tetrahydrate dissolved in 4 mL of DI water. Separately, 2 g of sucrose dissolved in 3.5 mL of DI water at 50 °C. The two solutions were then combined. The combined solution was dried at 120 °C in air for 24 hours, then crushed and sieved to 212 microns. 0.6 g of the sieved precursor was carburized at a ramp rate of 10 °C/min to 610 °C for 10 hr under 100 sccm of H2 gas. After carburization the sample was cooled under 30 sccm N2 and passivated under 30 sccm 1% O2/N2 for 2 hours. |  | 0 | 610 | 10 | H2 | 0.5 | 10 | 100 | [12 empty] | 610 | 10 | 100 | 2.302585 | -1 | 1 | 0.1714286 | 0.5 | 1 | 1 | 0 | 1
1 g of ammonium heptamolybdate tetrahydrate dissolved in 5.5 mL of DI water. Separately, 1 g of sucrose dissolved in 2 mL of DI water at 50 °C. The two solutions were then combined. The combined solution was dried at 120 °C in air for 24 hours, then crushed and sieved to 212 microns. 0.6 g of the sieved precursor was carburized at a ramp rate of 10 °C/min to 610 °C for 0.5 hr under 30 sccm of H2 gas. After carburization the sample was cooled under 30 sccm N2 and passivated under 30 sccm 1% O2/N2 for 2 hours. |  | 0 | 610 | 10 | H2 | 1 | 0.5 | 30 | [12 empty] | 610 | 10 | 30 | -0.6931472 | 0 | 1 | 0.1714286 | 0.5 | 0 | 0 | 0.5 | 1
1 g of ammonium heptamolybdate tetrahydrate dissolved in 5.5 mL of DI water. Separately, 1 g of sucrose dissolved in 2 mL of DI water at 50 °C. The two solutions were then combined. The combined solution was dried at 120 °C in air for 24 hours, then crushed and sieved to 212 microns. 0.6 g of the sieved precursor was carburized at a ramp rate of 10 °C/min to 610 °C for 0.5 hr under 60 sccm of H2 gas. After carburization the sample was cooled under 30 sccm N2 and passivated under 30 sccm 1% O2/N2 for 2 hours. |  | 0 | 610 | 10 | H2 | 1 | 0.5 | 60 | [12 empty] | 610 | 10 | 60 | -0.6931472 | 0 | 1 | 0.1714286 | 0.5 | 0.4285714 | 0 | 0.5 | 1
1 g of ammonium heptamolybdate tetrahydrate dissolved in 5.5 mL of DI water. Separately, 1 g of sucrose dissolved in 2 mL of DI water at 50 °C. The two solutions were then combined. The combined solution was dried at 120 °C in air for 24 hours, then crushed and sieved to 212 microns. 0.6 g of the sieved precursor was carburized at a ramp rate of 10 °C/min to 610 °C for 0.5 hr under 100 sccm of H2 gas. After carburization the sample was cooled under 30 sccm N2 and passivated under 30 sccm 1% O2/N2 for 2 hours. |  | 0 | 610 | 10 | H2 | 1 | 0.5 | 100 | [12 empty] | 610 | 10 | 100 | -0.6931472 | 0 | 1 | 0.1714286 | 0.5 | 1 | 0 | 0.5 | 1
1 g of ammonium heptamolybdate tetrahydrate dissolved in 5.5 mL of DI water. Separately, 1 g of sucrose dissolved in 2 mL of DI water at 50 °C. The two solutions were then combined. The combined solution was dried at 120 °C in air for 24 hours, then crushed and sieved to 212 microns. 0.6 g of the sieved precursor was carburized at a ramp rate of 10 °C/min to 610 °C for 2 hr under 30 sccm of H2 gas. After carburization the sample was cooled under 30 sccm N2 and passivated under 30 sccm 1% O2/N2 for 2 hours. |  | 0 | 610 | 10 | H2 | 1 | 2 | 30 | [12 empty] | 610 | 10 | 30 | 0.6931472 | 0 | 1 | 0.1714286 | 0.5 | 0 | 0.4627564 | 0.5 | 1
1 g of ammonium heptamolybdate tetrahydrate dissolved in 5.5 mL of DI water. Separately, 1 g of sucrose dissolved in 2 mL of DI water at 50 °C. The two solutions were then combined. The combined solution was dried at 120 °C in air for 24 hours, then crushed and sieved to 212 microns. 0.6 g of the sieved precursor was carburized at a ramp rate of 10 °C/min to 610 °C for 2 hr under 60 sccm of H2 gas. After carburization the sample was cooled under 30 sccm N2 and passivated under 30 sccm 1% O2/N2 for 2 hours. |  | 0 | 610 | 10 | H2 | 1 | 2 | 60 | [12 empty] | 610 | 10 | 60 | 0.6931472 | 0 | 1 | 0.1714286 | 0.5 | 0.4285714 | 0.4627564 | 0.5 | 1
1 g of ammonium heptamolybdate tetrahydrate dissolved in 5.5 mL of DI water. Separately, 1 g of sucrose dissolved in 2 mL of DI water at 50 °C. The two solutions were then combined. The combined solution was dried at 120 °C in air for 24 hours, then crushed and sieved to 212 microns. 0.6 g of the sieved precursor was carburized at a ramp rate of 10 °C/min to 610 °C for 2 hr under 100 sccm of H2 gas. After carburization the sample was cooled under 30 sccm N2 and passivated under 30 sccm 1% O2/N2 for 2 hours. |  | 0 | 610 | 10 | H2 | 1 | 2 | 100 | [12 empty] | 610 | 10 | 100 | 0.6931472 | 0 | 1 | 0.1714286 | 0.5 | 1 | 0.4627564 | 0.5 | 1
1 g of ammonium heptamolybdate tetrahydrate dissolved in 5.5 mL of DI water. Separately, 1 g of sucrose dissolved in 2 mL of DI water at 50 °C. The two solutions were then combined. The combined solution was dried at 120 °C in air for 24 hours, then crushed and sieved to 212 microns. 0.6 g of the sieved precursor was carburized at a ramp rate of 10 °C/min to 610 °C for 5 hr under 30 sccm of H2 gas. After carburization the sample was cooled under 30 sccm N2 and passivated under 30 sccm 1% O2/N2 for 2 hours. |  | 0 | 610 | 10 | H2 | 1 | 5 | 30 | [12 empty] | 610 | 10 | 30 | 1.609438 | 0 | 1 | 0.1714286 | 0.5 | 0 | 0.7686218 | 0.5 | 1
1 g of ammonium heptamolybdate tetrahydrate dissolved in 5.5 mL of DI water. Separately, 1 g of sucrose dissolved in 2 mL of DI water at 50 °C. The two solutions were then combined. The combined solution was dried at 120 °C in air for 24 hours, then crushed and sieved to 212 microns. 0.6 g of the sieved precursor was carburized at a ramp rate of 10 °C/min to 610 °C for 5 hr under 60 sccm of H2 gas. After carburization the sample was cooled under 30 sccm N2 and passivated under 30 sccm 1% O2/N2 for 2 hours. |  | 0 | 610 | 10 | H2 | 1 | 5 | 60 | [12 empty] | 610 | 10 | 60 | 1.609438 | 0 | 1 | 0.1714286 | 0.5 | 0.4285714 | 0.7686218 | 0.5 | 1
1 g of ammonium heptamolybdate tetrahydrate dissolved in 5.5 mL of DI water. Separately, 1 g of sucrose dissolved in 2 mL of DI water at 50 °C. The two solutions were then combined. The combined solution was dried at 120 °C in air for 24 hours, then crushed and sieved to 212 microns. 0.6 g of the sieved precursor was carburized at a ramp rate of 10 °C/min to 610 °C for 5 hr under 100 sccm of H2 gas. After carburization the sample was cooled under 30 sccm N2 and passivated under 30 sccm 1% O2/N2 for 2 hours. |  | 0 | 610 | 10 | H2 | 1 | 5 | 100 | [12 empty] | 610 | 10 | 100 | 1.609438 | 0 | 1 | 0.1714286 | 0.5 | 1 | 0.7686218 | 0.5 | 1
1 g of ammonium heptamolybdate tetrahydrate dissolved in 5.5 mL of DI water. Separately, 1 g of sucrose dissolved in 2 mL of DI water at 50 °C. The two solutions were then combined. The combined solution was dried at 120 °C in air for 24 hours, then crushed and sieved to 212 microns. 0.6 g of the sieved precursor was carburized at a ramp rate of 10 °C/min to 610 °C for 10 hr under 30 sccm of H2 gas. After carburization the sample was cooled under 30 sccm N2 and passivated under 30 sccm 1% O2/N2 for 2 hours. |  | 0 | 610 | 10 | H2 | 1 | 10 | 30 | [12 empty] | 610 | 10 | 30 | 2.302585 | 0 | 1 | 0.1714286 | 0.5 | 0 | 1 | 0.5 | 1
1 g of ammonium heptamolybdate tetrahydrate dissolved in 5.5 mL of DI water. Separately, 1 g of sucrose dissolved in 2 mL of DI water at 50 °C. The two solutions were then combined. The combined solution was dried at 120 °C in air for 24 hours, then crushed and sieved to 212 microns. 0.6 g of the sieved precursor was carburized at a ramp rate of 10 °C/min to 610 °C for 10 hr under 60 sccm of H2 gas. After carburization the sample was cooled under 30 sccm N2 and passivated under 30 sccm 1% O2/N2 for 2 hours. |  | 0 | 610 | 10 | H2 | 1 | 10 | 60 | [12 empty] | 610 | 10 | 60 | 2.302585 | 0 | 1 | 0.1714286 | 0.5 | 0.4285714 | 1 | 0.5 | 1
1 g of ammonium heptamolybdate tetrahydrate dissolved in 5.5 mL of DI water. Separately, 1 g of sucrose dissolved in 2 mL of DI water at 50 °C. The two solutions were then combined. The combined solution was dried at 120 °C in air for 24 hours, then crushed and sieved to 212 microns. 0.6 g of the sieved precursor was carburized at a ramp rate of 10 °C/min to 610 °C for 10 hr under 100 sccm of H2 gas. After carburization the sample was cooled under 30 sccm N2 and passivated under 30 sccm 1% O2/N2 for 2 hours. |  | 0 | 610 | 10 | H2 | 1 | 10 | 100 | [12 empty] | 610 | 10 | 100 | 2.302585 | 0 | 1 | 0.1714286 | 0.5 | 1 | 1 | 0.5 | 1
1 g of ammonium heptamolybdate tetrahydrate dissolved in 6 mL of DI water. Separately, 0.5 g of sucrose dissolved in 1.5 mL of DI water at 50 °C. The two solutions were then combined. The combined solution was dried at 120 °C in air for 24 hours, then crushed and sieved to 212 microns. 0.6 g of the sieved precursor was carburized at a ramp rate of 10 °C/min to 610 °C for 0.5 hr under 30 sccm of H2 gas. After carburization the sample was cooled under 30 sccm N2 and passivated under 30 sccm 1% O2/N2 for 2 hours. |  | 0 | 610 | 10 | H2 | 2 | 0.5 | 30 | [12 empty] | 610 | 10 | 30 | -0.6931472 | 1 | 1 | 0.1714286 | 0.5 | 0 | 0 | 1 | 1
1 g of ammonium heptamolybdate tetrahydrate dissolved in 6 mL of DI water. Separately, 0.5 g of sucrose dissolved in 1.5 mL of DI water at 50 °C. The two solutions were then combined. The combined solution was dried at 120 °C in air for 24 hours, then crushed and sieved to 212 microns. 0.6 g of the sieved precursor was carburized at a ramp rate of 10 °C/min to 610 °C for 0.5 hr under 60 sccm of H2 gas. After carburization the sample was cooled under 30 sccm N2 and passivated under 30 sccm 1% O2/N2 for 2 hours. |  | 0 | 610 | 10 | H2 | 2 | 0.5 | 60 | [12 empty] | 610 | 10 | 60 | -0.6931472 | 1 | 1 | 0.1714286 | 0.5 | 0.4285714 | 0 | 1 | 1
1 g of ammonium heptamolybdate tetrahydrate dissolved in 6 mL of DI water. Separately, 0.5 g of sucrose dissolved in 1.5 mL of DI water at 50 °C. The two solutions were then combined. The combined solution was dried at 120 °C in air for 24 hours, then crushed and sieved to 212 microns. 0.6 g of the sieved precursor was carburized at a ramp rate of 10 °C/min to 610 °C for 0.5 hr under 100 sccm of H2 gas. After carburization the sample was cooled under 30 sccm N2 and passivated under 30 sccm 1% O2/N2 for 2 hours. |  | 0 | 610 | 10 | H2 | 2 | 0.5 | 100 | [12 empty] | 610 | 10 | 100 | -0.6931472 | 1 | 1 | 0.1714286 | 0.5 | 1 | 0 | 1 | 1
1 g of ammonium heptamolybdate tetrahydrate dissolved in 6 mL of DI water. Separately, 0.5 g of sucrose dissolved in 1.5 mL of DI water at 50 °C. The two solutions were then combined. The combined solution was dried at 120 °C in air for 24 hours, then crushed and sieved to 212 microns. 0.6 g of the sieved precursor was carburized at a ramp rate of 10 °C/min to 610 °C for 2 hr under 30 sccm of H2 gas. After carburization the sample was cooled under 30 sccm N2 and passivated under 30 sccm 1% O2/N2 for 2 hours. |  | 0 | 610 | 10 | H2 | 2 | 2 | 30 | [12 empty] | 610 | 10 | 30 | 0.6931472 | 1 | 1 | 0.1714286 | 0.5 | 0 | 0.4627564 | 1 | 1
1 g of ammonium heptamolybdate tetrahydrate dissolved in 6 mL of DI water. Separately, 0.5 g of sucrose dissolved in 1.5 mL of DI water at 50 °C. The two solutions were then combined. The combined solution was dried at 120 °C in air for 24 hours, then crushed and sieved to 212 microns. 0.6 g of the sieved precursor was carburized at a ramp rate of 10 °C/min to 610 °C for 2 hr under 60 sccm of H2 gas. After carburization the sample was cooled under 30 sccm N2 and passivated under 30 sccm 1% O2/N2 for 2 hours. |  | 0 | 610 | 10 | H2 | 2 | 2 | 60 | [12 empty] | 610 | 10 | 60 | 0.6931472 | 1 | 1 | 0.1714286 | 0.5 | 0.4285714 | 0.4627564 | 1 | 1
1 g of ammonium heptamolybdate tetrahydrate dissolved in 6 mL of DI water. Separately, 0.5 g of sucrose dissolved in 1.5 mL of DI water at 50 °C. The two solutions were then combined. The combined solution was dried at 120 °C in air for 24 hours, then crushed and sieved to 212 microns. 0.6 g of the sieved precursor was carburized at a ramp rate of 10 °C/min to 610 °C for 2 hr under 100 sccm of H2 gas. After carburization the sample was cooled under 30 sccm N2 and passivated under 30 sccm 1% O2/N2 for 2 hours. |  | 0 | 610 | 10 | H2 | 2 | 2 | 100 | [12 empty] | 610 | 10 | 100 | 0.6931472 | 1 | 1 | 0.1714286 | 0.5 | 1 | 0.4627564 | 1 | 1
1 g of ammonium heptamolybdate tetrahydrate dissolved in 6 mL of DI water. Separately, 0.5 g of sucrose dissolved in 1.5 mL of DI water at 50 °C. The two solutions were then combined. The combined solution was dried at 120 °C in air for 24 hours, then crushed and sieved to 212 microns. 0.6 g of the sieved precursor was carburized at a ramp rate of 10 °C/min to 610 °C for 5 hr under 30 sccm of H2 gas. After carburization the sample was cooled under 30 sccm N2 and passivated under 30 sccm 1% O2/N2 for 2 hours. |  | 0 | 610 | 10 | H2 | 2 | 5 | 30 | [12 empty] | 610 | 10 | 30 | 1.609438 | 1 | 1 | 0.1714286 | 0.5 | 0 | 0.7686218 | 1 | 1
1 g of ammonium heptamolybdate tetrahydrate dissolved in 6 mL of DI water. Separately, 0.5 g of sucrose dissolved in 1.5 mL of DI water at 50 °C. The two solutions were then combined. The combined solution was dried at 120 °C in air for 24 hours, then crushed and sieved to 212 microns. 0.6 g of the sieved precursor was carburized at a ramp rate of 10 °C/min to 610 °C for 5 hr under 60 sccm of H2 gas. After carburization the sample was cooled under 30 sccm N2 and passivated under 30 sccm 1% O2/N2 for 2 hours. |  | 0 | 610 | 10 | H2 | 2 | 5 | 60 | [12 empty] | 610 | 10 | 60 | 1.609438 | 1 | 1 | 0.1714286 | 0.5 | 0.4285714 | 0.7686218 | 1 | 1
1 g of ammonium heptamolybdate tetrahydrate dissolved in 6 mL of DI water. Separately, 0.5 g of sucrose dissolved in 1.5 mL of DI water at 50 °C. The two solutions were then combined. The combined solution was dried at 120 °C in air for 24 hours, then crushed and sieved to 212 microns. 0.6 g of the sieved precursor was carburized at a ramp rate of 10 °C/min to 610 °C for 5 hr under 100 sccm of H2 gas. After carburization the sample was cooled under 30 sccm N2 and passivated under 30 sccm 1% O2/N2 for 2 hours. |  | 0 | 610 | 10 | H2 | 2 | 5 | 100 | [12 empty] | 610 | 10 | 100 | 1.609438 | 1 | 1 | 0.1714286 | 0.5 | 1 | 0.7686218 | 1 | 1
1 g of ammonium heptamolybdate tetrahydrate dissolved in 6 mL of DI water. Separately, 0.5 g of sucrose dissolved in 1.5 mL of DI water at 50 °C. The two solutions were then combined. The combined solution was dried at 120 °C in air for 24 hours, then crushed and sieved to 212 microns. 0.6 g of the sieved precursor was carburized at a ramp rate of 10 °C/min to 610 °C for 10 hr under 30 sccm of H2 gas. After carburization the sample was cooled under 30 sccm N2 and passivated under 30 sccm 1% O2/N2 for 2 hours. |  | 0 | 610 | 10 | H2 | 2 | 10 | 30 | [12 empty] | 610 | 10 | 30 | 2.302585 | 1 | 1 | 0.1714286 | 0.5 | 0 | 1 | 1 | 1
1 g of ammonium heptamolybdate tetrahydrate dissolved in 6 mL of DI water. Separately, 0.5 g of sucrose dissolved in 1.5 mL of DI water at 50 °C. The two solutions were then combined. The combined solution was dried at 120 °C in air for 24 hours, then crushed and sieved to 212 microns. 0.6 g of the sieved precursor was carburized at a ramp rate of 10 °C/min to 610 °C for 10 hr under 60 sccm of H2 gas. After carburization the sample was cooled under 30 sccm N2 and passivated under 30 sccm 1% O2/N2 for 2 hours. |  | 0 | 610 | 10 | H2 | 2 | 10 | 60 | [12 empty] | 610 | 10 | 60 | 2.302585 | 1 | 1 | 0.1714286 | 0.5 | 0.4285714 | 1 | 1 | 1
1 g of ammonium heptamolybdate tetrahydrate dissolved in 6 mL of DI water. Separately, 0.5 g of sucrose dissolved in 1.5 mL of DI water at 50 °C. The two solutions were then combined. The combined solution was dried at 120 °C in air for 24 hours, then crushed and sieved to 212 microns. 0.6 g of the sieved precursor was carburized at a ramp rate of 10 °C/min to 610 °C for 10 hr under 100 sccm of H2 gas. After carburization the sample was cooled under 30 sccm N2 and passivated under 30 sccm 1% O2/N2 for 2 hours. |  | 0 | 610 | 10 | H2 | 2 | 10 | 100 | [12 empty] | 610 | 10 | 100 | 2.302585 | 1 | 1 | 0.1714286 | 0.5 | 1 | 1 | 1 | 1
1 g of ammonium heptamolybdate tetrahydrate dissolved in 4 mL of DI water. Separately, 2 g of sucrose dissolved in 3.5 mL of DI water at 50 °C. The two solutions were then combined. The combined solution was dried at 120 °C in air for 24 hours, then crushed and sieved to 212 microns. 0.6 g of the sieved precursor was carburized at a ramp rate of 10 °C/min to 610 °C for 0.5 hr under 30 sccm of N2 gas. After carburization the sample was cooled under 30 sccm N2 and passivated under 30 sccm 1% O2/N2 for 2 hours. |  | 0 | 610 | 10 | N2 | 0.5 | 0.5 | 30 | [12 empty] | 610 | 10 | 30 | -0.6931472 | -1 | 0 | 0.1714286 | 0.5 | 0 | 0 | 0 | 0
1 g of ammonium heptamolybdate tetrahydrate dissolved in 4 mL of DI water. Separately, 2 g of sucrose dissolved in 3.5 mL of DI water at 50 °C. The two solutions were then combined. The combined solution was dried at 120 °C in air for 24 hours, then crushed and sieved to 212 microns. 0.6 g of the sieved precursor was carburized at a ramp rate of 10 °C/min to 610 °C for 0.5 hr under 60 sccm of N2 gas. After carburization the sample was cooled under 30 sccm N2 and passivated under 30 sccm 1% O2/N2 for 2 hours. |  | 0 | 610 | 10 | N2 | 0.5 | 0.5 | 60 | [12 empty] | 610 | 10 | 60 | -0.6931472 | -1 | 0 | 0.1714286 | 0.5 | 0.4285714 | 0 | 0 | 0
1 g of ammonium heptamolybdate tetrahydrate dissolved in 4 mL of DI water. Separately, 2 g of sucrose dissolved in 3.5 mL of DI water at 50 °C. The two solutions were then combined. The combined solution was dried at 120 °C in air for 24 hours, then crushed and sieved to 212 microns. 0.6 g of the sieved precursor was carburized at a ramp rate of 10 °C/min to 610 °C for 0.5 hr under 100 sccm of N2 gas. After carburization the sample was cooled under 30 sccm N2 and passivated under 30 sccm 1% O2/N2 for 2 hours. |  | 0 | 610 | 10 | N2 | 0.5 | 0.5 | 100 | [12 empty] | 610 | 10 | 100 | -0.6931472 | -1 | 0 | 0.1714286 | 0.5 | 1 | 0 | 0 | 0
1 g of ammonium heptamolybdate tetrahydrate dissolved in 4 mL of DI water. Separately, 2 g of sucrose dissolved in 3.5 mL of DI water at 50 °C. The two solutions were then combined. The combined solution was dried at 120 °C in air for 24 hours, then crushed and sieved to 212 microns. 0.6 g of the sieved precursor was carburized at a ramp rate of 10 °C/min to 610 °C for 2 hr under 30 sccm of N2 gas. After carburization the sample was cooled under 30 sccm N2 and passivated under 30 sccm 1% O2/N2 for 2 hours. |  | 0 | 610 | 10 | N2 | 0.5 | 2 | 30 | [12 empty] | 610 | 10 | 30 | 0.6931472 | -1 | 0 | 0.1714286 | 0.5 | 0 | 0.4627564 | 0 | 0
1 g of ammonium heptamolybdate tetrahydrate dissolved in 4 mL of DI water. Separately, 2 g of sucrose dissolved in 3.5 mL of DI water at 50 °C. The two solutions were then combined. The combined solution was dried at 120 °C in air for 24 hours, then crushed and sieved to 212 microns. 0.6 g of the sieved precursor was carburized at a ramp rate of 10 °C/min to 610 °C for 2 hr under 60 sccm of N2 gas. After carburization the sample was cooled under 30 sccm N2 and passivated under 30 sccm 1% O2/N2 for 2 hours. |  | 0 | 610 | 10 | N2 | 0.5 | 2 | 60 | [12 empty] | 610 | 10 | 60 | 0.6931472 | -1 | 0 | 0.1714286 | 0.5 | 0.4285714 | 0.4627564 | 0 | 0
1 g of ammonium heptamolybdate tetrahydrate dissolved in 4 mL of DI water. Separately, 2 g of sucrose dissolved in 3.5 mL of DI water at 50 °C. The two solutions were then combined. The combined solution was dried at 120 °C in air for 24 hours, then crushed and sieved to 212 microns. 0.6 g of the sieved precursor was carburized at a ramp rate of 10 °C/min to 610 °C for 2 hr under 100 sccm of N2 gas. After carburization the sample was cooled under 30 sccm N2 and passivated under 30 sccm 1% O2/N2 for 2 hours. |  | 0 | 610 | 10 | N2 | 0.5 | 2 | 100 | [12 empty] | 610 | 10 | 100 | 0.6931472 | -1 | 0 | 0.1714286 | 0.5 | 1 | 0.4627564 | 0 | 0
1 g of ammonium heptamolybdate tetrahydrate dissolved in 4 mL of DI water. Separately, 2 g of sucrose dissolved in 3.5 mL of DI water at 50 °C. The two solutions were then combined. The combined solution was dried at 120 °C in air for 24 hours, then crushed and sieved to 212 microns. 0.6 g of the sieved precursor was carburized at a ramp rate of 10 °C/min to 610 °C for 5 hr under 30 sccm of N2 gas. After carburization the sample was cooled under 30 sccm N2 and passivated under 30 sccm 1% O2/N2 for 2 hours. |  | 0 | 610 | 10 | N2 | 0.5 | 5 | 30 | [12 empty] | 610 | 10 | 30 | 1.609438 | -1 | 0 | 0.1714286 | 0.5 | 0 | 0.7686218 | 0 | 0
1 g of ammonium heptamolybdate tetrahydrate dissolved in 4 mL of DI water. Separately, 2 g of sucrose dissolved in 3.5 mL of DI water at 50 °C. The two solutions were then combined. The combined solution was dried at 120 °C in air for 24 hours, then crushed and sieved to 212 microns. 0.6 g of the sieved precursor was carburized at a ramp rate of 10 °C/min to 610 °C for 5 hr under 60 sccm of N2 gas. After carburization the sample was cooled under 30 sccm N2 and passivated under 30 sccm 1% O2/N2 for 2 hours. |  | 0 | 610 | 10 | N2 | 0.5 | 5 | 60 | [12 empty] | 610 | 10 | 60 | 1.609438 | -1 | 0 | 0.1714286 | 0.5 | 0.4285714 | 0.7686218 | 0 | 0
1 g of ammonium heptamolybdate tetrahydrate dissolved in 4 mL of DI water. Separately, 2 g of sucrose dissolved in 3.5 mL of DI water at 50 °C. The two solutions were then combined. The combined solution was dried at 120 °C in air for 24 hours, then crushed and sieved to 212 microns. 0.6 g of the sieved precursor was carburized at a ramp rate of 10 °C/min to 610 °C for 5 hr under 100 sccm of N2 gas. After carburization the sample was cooled under 30 sccm N2 and passivated under 30 sccm 1% O2/N2 for 2 hours. |  | 0 | 610 | 10 | N2 | 0.5 | 5 | 100 | [12 empty] | 610 | 10 | 100 | 1.609438 | -1 | 0 | 0.1714286 | 0.5 | 1 | 0.7686218 | 0 | 0
1 g of ammonium heptamolybdate tetrahydrate dissolved in 4 mL of DI water. Separately, 2 g of sucrose dissolved in 3.5 mL of DI water at 50 °C. The two solutions were then combined. The combined solution was dried at 120 °C in air for 24 hours, then crushed and sieved to 212 microns. 0.6 g of the sieved precursor was carburized at a ramp rate of 10 °C/min to 610 °C for 10 hr under 30 sccm of N2 gas. After carburization the sample was cooled under 30 sccm N2 and passivated under 30 sccm 1% O2/N2 for 2 hours. |  | 0 | 610 | 10 | N2 | 0.5 | 10 | 30 | [12 empty] | 610 | 10 | 30 | 2.302585 | -1 | 0 | 0.1714286 | 0.5 | 0 | 1 | 0 | 0
1 g of ammonium heptamolybdate tetrahydrate dissolved in 4 mL of DI water. Separately, 2 g of sucrose dissolved in 3.5 mL of DI water at 50 °C. The two solutions were then combined. The combined solution was dried at 120 °C in air for 24 hours, then crushed and sieved to 212 microns. 0.6 g of the sieved precursor was carburized at a ramp rate of 10 °C/min to 610 °C for 10 hr under 60 sccm of N2 gas. After carburization the sample was cooled under 30 sccm N2 and passivated under 30 sccm 1% O2/N2 for 2 hours. |  | 0 | 610 | 10 | N2 | 0.5 | 10 | 60 | [12 empty] | 610 | 10 | 60 | 2.302585 | -1 | 0 | 0.1714286 | 0.5 | 0.4285714 | 1 | 0 | 0
1 g of ammonium heptamolybdate tetrahydrate dissolved in 4 mL of DI water. Separately, 2 g of sucrose dissolved in 3.5 mL of DI water at 50 °C. The two solutions were then combined. The combined solution was dried at 120 °C in air for 24 hours, then crushed and sieved to 212 microns. 0.6 g of the sieved precursor was carburized at a ramp rate of 10 °C/min to 610 °C for 10 hr under 100 sccm of N2 gas. After carburization the sample was cooled under 30 sccm N2 and passivated under 30 sccm 1% O2/N2 for 2 hours. |  | 0 | 610 | 10 | N2 | 0.5 | 10 | 100 | [12 empty] | 610 | 10 | 100 | 2.302585 | -1 | 0 | 0.1714286 | 0.5 | 1 | 1 | 0 | 0
1 g of ammonium heptamolybdate tetrahydrate dissolved in 5.5 mL of DI water. Separately, 1 g of sucrose dissolved in 2 mL of DI water at 50 °C. The two solutions were then combined. The combined solution was dried at 120 °C in air for 24 hours, then crushed and sieved to 212 microns. 0.6 g of the sieved precursor was carburized at a ramp rate of 10 °C/min to 610 °C for 0.5 hr under 30 sccm of N2 gas. After carburization the sample was cooled under 30 sccm N2 and passivated under 30 sccm 1% O2/N2 for 2 hours. |  | 0 | 610 | 10 | N2 | 1 | 0.5 | 30 | [12 empty] | 610 | 10 | 30 | -0.6931472 | 0 | 0 | 0.1714286 | 0.5 | 0 | 0 | 0.5 | 0
1 g of ammonium heptamolybdate tetrahydrate dissolved in 5.5 mL of DI water. Separately, 1 g of sucrose dissolved in 2 mL of DI water at 50 °C. The two solutions were then combined. The combined solution was dried at 120 °C in air for 24 hours, then crushed and sieved to 212 microns. 0.6 g of the sieved precursor was carburized at a ramp rate of 10 °C/min to 610 °C for 0.5 hr under 60 sccm of N2 gas. After carburization the sample was cooled under 30 sccm N2 and passivated under 30 sccm 1% O2/N2 for 2 hours. |  | 0 | 610 | 10 | N2 | 1 | 0.5 | 60 | [12 empty] | 610 | 10 | 60 | -0.6931472 | 0 | 0 | 0.1714286 | 0.5 | 0.4285714 | 0 | 0.5 | 0
1 g of ammonium heptamolybdate tetrahydrate dissolved in 5.5 mL of DI water. Separately, 1 g of sucrose dissolved in 2 mL of DI water at 50 °C. The two solutions were then combined. The combined solution was dried at 120 °C in air for 24 hours, then crushed and sieved to 212 microns. 0.6 g of the sieved precursor was carburized at a ramp rate of 10 °C/min to 610 °C for 0.5 hr under 100 sccm of N2 gas. After carburization the sample was cooled under 30 sccm N2 and passivated under 30 sccm 1% O2/N2 for 2 hours. |  | 0 | 610 | 10 | N2 | 1 | 0.5 | 100 | [12 empty] | 610 | 10 | 100 | -0.6931472 | 0 | 0 | 0.1714286 | 0.5 | 1 | 0 | 0.5 | 0
1 g of ammonium heptamolybdate tetrahydrate dissolved in 5.5 mL of DI water. Separately, 1 g of sucrose dissolved in 2 mL of DI water at 50 °C. The two solutions were then combined. The combined solution was dried at 120 °C in air for 24 hours, then crushed and sieved to 212 microns. 0.6 g of the sieved precursor was carburized at a ramp rate of 10 °C/min to 610 °C for 2 hr under 30 sccm of N2 gas. After carburization the sample was cooled under 30 sccm N2 and passivated under 30 sccm 1% O2/N2 for 2 hours. |  | 0 | 610 | 10 | N2 | 1 | 2 | 30 | [12 empty] | 610 | 10 | 30 | 0.6931472 | 0 | 0 | 0.1714286 | 0.5 | 0 | 0.4627564 | 0.5 | 0
1 g of ammonium heptamolybdate tetrahydrate dissolved in 5.5 mL of DI water. Separately, 1 g of sucrose dissolved in 2 mL of DI water at 50 °C. The two solutions were then combined. The combined solution was dried at 120 °C in air for 24 hours, then crushed and sieved to 212 microns. 0.6 g of the sieved precursor was carburized at a ramp rate of 10 °C/min to 610 °C for 2 hr under 60 sccm of N2 gas. After carburization the sample was cooled under 30 sccm N2 and passivated under 30 sccm 1% O2/N2 for 2 hours. |  | 0 | 610 | 10 | N2 | 1 | 2 | 60 | [12 empty] | 610 | 10 | 60 | 0.6931472 | 0 | 0 | 0.1714286 | 0.5 | 0.4285714 | 0.4627564 | 0.5 | 0
1 g of ammonium heptamolybdate tetrahydrate dissolved in 5.5 mL of DI water. Separately, 1 g of sucrose dissolved in 2 mL of DI water at 50 °C. The two solutions were then combined. The combined solution was dried at 120 °C in air for 24 hours, then crushed and sieved to 212 microns. 0.6 g of the sieved precursor was carburized at a ramp rate of 10 °C/min to 610 °C for 2 hr under 100 sccm of N2 gas. After carburization the sample was cooled under 30 sccm N2 and passivated under 30 sccm 1% O2/N2 for 2 hours. |  | 0 | 610 | 10 | N2 | 1 | 2 | 100 | [12 empty] | 610 | 10 | 100 | 0.6931472 | 0 | 0 | 0.1714286 | 0.5 | 1 | 0.4627564 | 0.5 | 0
1 g of ammonium heptamolybdate tetrahydrate dissolved in 5.5 mL of DI water. Separately, 1 g of sucrose dissolved in 2 mL of DI water at 50 °C. The two solutions were then combined. The combined solution was dried at 120 °C in air for 24 hours, then crushed and sieved to 212 microns. 0.6 g of the sieved precursor was carburized at a ramp rate of 10 °C/min to 610 °C for 5 hr under 30 sccm of N2 gas. After carburization the sample was cooled under 30 sccm N2 and passivated under 30 sccm 1% O2/N2 for 2 hours. |  | 0 | 610 | 10 | N2 | 1 | 5 | 30 | [12 empty] | 610 | 10 | 30 | 1.609438 | 0 | 0 | 0.1714286 | 0.5 | 0 | 0.7686218 | 0.5 | 0
1 g of ammonium heptamolybdate tetrahydrate dissolved in 5.5 mL of DI water. Separately, 1 g of sucrose dissolved in 2 mL of DI water at 50 °C. The two solutions were then combined. The combined solution was dried at 120 °C in air for 24 hours, then crushed and sieved to 212 microns. 0.6 g of the sieved precursor was carburized at a ramp rate of 10 °C/min to 610 °C for 5 hr under 60 sccm of N2 gas. After carburization the sample was cooled under 30 sccm N2 and passivated under 30 sccm 1% O2/N2 for 2 hours. |  | 0 | 610 | 10 | N2 | 1 | 5 | 60 | [12 empty] | 610 | 10 | 60 | 1.609438 | 0 | 0 | 0.1714286 | 0.5 | 0.4285714 | 0.7686218 | 0.5 | 0
1 g of ammonium heptamolybdate tetrahydrate dissolved in 5.5 mL of DI water. Separately, 1 g of sucrose dissolved in 2 mL of DI water at 50 °C. The two solutions were then combined. The combined solution was dried at 120 °C in air for 24 hours, then crushed and sieved to 212 microns. 0.6 g of the sieved precursor was carburized at a ramp rate of 10 °C/min to 610 °C for 5 hr under 100 sccm of N2 gas. After carburization the sample was cooled under 30 sccm N2 and passivated under 30 sccm 1% O2/N2 for 2 hours. |  | 0 | 610 | 10 | N2 | 1 | 5 | 100 | [12 empty] | 610 | 10 | 100 | 1.609438 | 0 | 0 | 0.1714286 | 0.5 | 1 | 0.7686218 | 0.5 | 0
1 g of ammonium heptamolybdate tetrahydrate dissolved in 5.5 mL of DI water. Separately, 1 g of sucrose dissolved in 2 mL of DI water at 50 °C. The two solutions were then combined. The combined solution was dried at 120 °C in air for 24 hours, then crushed and sieved to 212 microns. 0.6 g of the sieved precursor was carburized at a ramp rate of 10 °C/min to 610 °C for 10 hr under 30 sccm of N2 gas. After carburization the sample was cooled under 30 sccm N2 and passivated under 30 sccm 1% O2/N2 for 2 hours. |  | 0 | 610 | 10 | N2 | 1 | 10 | 30 | [12 empty] | 610 | 10 | 30 | 2.302585 | 0 | 0 | 0.1714286 | 0.5 | 0 | 1 | 0.5 | 0
1 g of ammonium heptamolybdate tetrahydrate dissolved in 5.5 mL of DI water. Separately, 1 g of sucrose dissolved in 2 mL of DI water at 50 °C. The two solutions were then combined. The combined solution was dried at 120 °C in air for 24 hours, then crushed and sieved to 212 microns. 0.6 g of the sieved precursor was carburized at a ramp rate of 10 °C/min to 610 °C for 10 hr under 60 sccm of N2 gas. After carburization the sample was cooled under 30 sccm N2 and passivated under 30 sccm 1% O2/N2 for 2 hours. |  | 0 | 610 | 10 | N2 | 1 | 10 | 60 | [12 empty] | 610 | 10 | 60 | 2.302585 | 0 | 0 | 0.1714286 | 0.5 | 0.4285714 | 1 | 0.5 | 0
1 g of ammonium heptamolybdate tetrahydrate dissolved in 5.5 mL of DI water. Separately, 1 g of sucrose dissolved in 2 mL of DI water at 50 °C. The two solutions were then combined. The combined solution was dried at 120 °C in air for 24 hours, then crushed and sieved to 212 microns. 0.6 g of the sieved precursor was carburized at a ramp rate of 10 °C/min to 610 °C for 10 hr under 100 sccm of N2 gas. After carburization the sample was cooled under 30 sccm N2 and passivated under 30 sccm 1% O2/N2 for 2 hours. |  | 0 | 610 | 10 | N2 | 1 | 10 | 100 | [12 empty] | 610 | 10 | 100 | 2.302585 | 0 | 0 | 0.1714286 | 0.5 | 1 | 1 | 0.5 | 0
1 g of ammonium heptamolybdate tetrahydrate dissolved in 6 mL of DI water. Separately, 0.5 g of sucrose dissolved in 1.5 mL of DI water at 50 °C. The two solutions were then combined. The combined solution was dried at 120 °C in air for 24 hours, then crushed and sieved to 212 microns. 0.6 g of the sieved precursor was carburized at a ramp rate of 10 °C/min to 610 °C for 0.5 hr under 30 sccm of N2 gas. After carburization the sample was cooled under 30 sccm N2 and passivated under 30 sccm 1% O2/N2 for 2 hours. |  | 0 | 610 | 10 | N2 | 2 | 0.5 | 30 | [12 empty] | 610 | 10 | 30 | -0.6931472 | 1 | 0 | 0.1714286 | 0.5 | 0 | 0 | 1 | 0
1 g of ammonium heptamolybdate tetrahydrate dissolved in 6 mL of DI water. Separately, 0.5 g of sucrose dissolved in 1.5 mL of DI water at 50 °C. The two solutions were then combined. The combined solution was dried at 120 °C in air for 24 hours, then crushed and sieved to 212 microns. 0.6 g of the sieved precursor was carburized at a ramp rate of 10 °C/min to 610 °C for 0.5 hr under 60 sccm of N2 gas. After carburization the sample was cooled under 30 sccm N2 and passivated under 30 sccm 1% O2/N2 for 2 hours. |  | 0 | 610 | 10 | N2 | 2 | 0.5 | 60 | [12 empty] | 610 | 10 | 60 | -0.6931472 | 1 | 0 | 0.1714286 | 0.5 | 0.4285714 | 0 | 1 | 0
1 g of ammonium heptamolybdate tetrahydrate dissolved in 6 mL of DI water. Separately, 0.5 g of sucrose dissolved in 1.5 mL of DI water at 50 °C. The two solutions were then combined. The combined solution was dried at 120 °C in air for 24 hours, then crushed and sieved to 212 microns. 0.6 g of the sieved precursor was carburized at a ramp rate of 10 °C/min to 610 °C for 0.5 hr under 100 sccm of N2 gas. After carburization the sample was cooled under 30 sccm N2 and passivated under 30 sccm 1% O2/N2 for 2 hours. |  | 0 | 610 | 10 | N2 | 2 | 0.5 | 100 | [12 empty] | 610 | 10 | 100 | -0.6931472 | 1 | 0 | 0.1714286 | 0.5 | 1 | 0 | 1 | 0
1 g of ammonium heptamolybdate tetrahydrate dissolved in 6 mL of DI water. Separately, 0.5 g of sucrose dissolved in 1.5 mL of DI water at 50 °C. The two solutions were then combined. The combined solution was dried at 120 °C in air for 24 hours, then crushed and sieved to 212 microns. 0.6 g of the sieved precursor was carburized at a ramp rate of 10 °C/min to 610 °C for 2 hr under 30 sccm of N2 gas. After carburization the sample was cooled under 30 sccm N2 and passivated under 30 sccm 1% O2/N2 for 2 hours. |  | 0 | 610 | 10 | N2 | 2 | 2 | 30 | [12 empty] | 610 | 10 | 30 | 0.6931472 | 1 | 0 | 0.1714286 | 0.5 | 0 | 0.4627564 | 1 | 0
1 g of ammonium heptamolybdate tetrahydrate dissolved in 6 mL of DI water. Separately, 0.5 g of sucrose dissolved in 1.5 mL of DI water at 50 °C. The two solutions were then combined. The combined solution was dried at 120 °C in air for 24 hours, then crushed and sieved to 212 microns. 0.6 g of the sieved precursor was carburized at a ramp rate of 10 °C/min to 610 °C for 2 hr under 60 sccm of N2 gas. After carburization the sample was cooled under 30 sccm N2 and passivated under 30 sccm 1% O2/N2 for 2 hours. |  | 0 | 610 | 10 | N2 | 2 | 2 | 60 | [12 empty] | 610 | 10 | 60 | 0.6931472 | 1 | 0 | 0.1714286 | 0.5 | 0.4285714 | 0.4627564 | 1 | 0
1 g of ammonium heptamolybdate tetrahydrate dissolved in 6 mL of DI water. Separately, 0.5 g of sucrose dissolved in 1.5 mL of DI water at 50 °C. The two solutions were then combined. The combined solution was dried at 120 °C in air for 24 hours, then crushed and sieved to 212 microns. 0.6 g of the sieved precursor was carburized at a ramp rate of 10 °C/min to 610 °C for 2 hr under 100 sccm of N2 gas. After carburization the sample was cooled under 30 sccm N2 and passivated under 30 sccm 1% O2/N2 for 2 hours. |  | 0 | 610 | 10 | N2 | 2 | 2 | 100 | [12 empty] | 610 | 10 | 100 | 0.6931472 | 1 | 0 | 0.1714286 | 0.5 | 1 | 0.4627564 | 1 | 0
1 g of ammonium heptamolybdate tetrahydrate dissolved in 6 mL of DI water. Separately, 0.5 g of sucrose dissolved in 1.5 mL of DI water at 50 °C. The two solutions were then combined. The combined solution was dried at 120 °C in air for 24 hours, then crushed and sieved to 212 microns. 0.6 g of the sieved precursor was carburized at a ramp rate of 10 °C/min to 610 °C for 5 hr under 30 sccm of N2 gas. After carburization the sample was cooled under 30 sccm N2 and passivated under 30 sccm 1% O2/N2 for 2 hours. |  | 0 | 610 | 10 | N2 | 2 | 5 | 30 | [12 empty] | 610 | 10 | 30 | 1.609438 | 1 | 0 | 0.1714286 | 0.5 | 0 | 0.7686218 | 1 | 0
1 g of ammonium heptamolybdate tetrahydrate dissolved in 6 mL of DI water. Separately, 0.5 g of sucrose dissolved in 1.5 mL of DI water at 50 °C. The two solutions were then combined. The combined solution was dried at 120 °C in air for 24 hours, then crushed and sieved to 212 microns. 0.6 g of the sieved precursor was carburized at a ramp rate of 10 °C/min to 610 °C for 5 hr under 60 sccm of N2 gas. After carburization the sample was cooled under 30 sccm N2 and passivated under 30 sccm 1% O2/N2 for 2 hours. |  | 0 | 610 | 10 | N2 | 2 | 5 | 60 | [12 empty] | 610 | 10 | 60 | 1.609438 | 1 | 0 | 0.1714286 | 0.5 | 0.4285714 | 0.7686218 | 1 | 0
1 g of ammonium heptamolybdate tetrahydrate dissolved in 6 mL of DI water. Separately, 0.5 g of sucrose dissolved in 1.5 mL of DI water at 50 °C. The two solutions were then combined. The combined solution was dried at 120 °C in air for 24 hours, then crushed and sieved to 212 microns. 0.6 g of the sieved precursor was carburized at a ramp rate of 10 °C/min to 610 °C for 5 hr under 100 sccm of N2 gas. After carburization the sample was cooled under 30 sccm N2 and passivated under 30 sccm 1% O2/N2 for 2 hours. |  | 0 | 610 | 10 | N2 | 2 | 5 | 100 | [12 empty] | 610 | 10 | 100 | 1.609438 | 1 | 0 | 0.1714286 | 0.5 | 1 | 0.7686218 | 1 | 0
1 g of ammonium heptamolybdate tetrahydrate dissolved in 6 mL of DI water. Separately, 0.5 g of sucrose dissolved in 1.5 mL of DI water at 50 °C. The two solutions were then combined. The combined solution was dried at 120 °C in air for 24 hours, then crushed and sieved to 212 microns. 0.6 g of the sieved precursor was carburized at a ramp rate of 10 °C/min to 610 °C for 10 hr under 30 sccm of N2 gas. After carburization the sample was cooled under 30 sccm N2 and passivated under 30 sccm 1% O2/N2 for 2 hours. |  | 0 | 610 | 10 | N2 | 2 | 10 | 30 | [12 empty] | 610 | 10 | 30 | 2.302585 | 1 | 0 | 0.1714286 | 0.5 | 0 | 1 | 1 | 0
1 g of ammonium heptamolybdate tetrahydrate dissolved in 6 mL of DI water. Separately, 0.5 g of sucrose dissolved in 1.5 mL of DI water at 50 °C. The two solutions were then combined. The combined solution was dried at 120 °C in air for 24 hours, then crushed and sieved to 212 microns. 0.6 g of the sieved precursor was carburized at a ramp rate of 10 °C/min to 610 °C for 10 hr under 60 sccm of N2 gas. After carburization the sample was cooled under 30 sccm N2 and passivated under 30 sccm 1% O2/N2 for 2 hours. |  | 0 | 610 | 10 | N2 | 2 | 10 | 60 | [12 empty] | 610 | 10 | 60 | 2.302585 | 1 | 0 | 0.1714286 | 0.5 | 0.4285714 | 1 | 1 | 0
1 g of ammonium heptamolybdate tetrahydrate dissolved in 6 mL of DI water. Separately, 0.5 g of sucrose dissolved in 1.5 mL of DI water at 50 °C. The two solutions were then combined. The combined solution was dried at 120 °C in air for 24 hours, then crushed and sieved to 212 microns. 0.6 g of the sieved precursor was carburized at a ramp rate of 10 °C/min to 610 °C for 10 hr under 100 sccm of N2 gas. After carburization the sample was cooled under 30 sccm N2 and passivated under 30 sccm 1% O2/N2 for 2 hours. |  | 0 | 610 | 10 | N2 | 2 | 10 | 100 | [12 empty] | 610 | 10 | 100 | 2.302585 | 1 | 0 | 0.1714286 | 0.5 | 1 | 1 | 1 | 0
1 g of ammonium heptamolybdate tetrahydrate dissolved in 4 mL of DI water. Separately, 2 g of sucrose dissolved in 3.5 mL of DI water at 50 °C. The two solutions were then combined. The combined solution was dried at 120 °C in air for 24 hours, then crushed and sieved to 212 microns. 0.6 g of the sieved precursor was carburized at a ramp rate of 15 °C/min to 610 °C for 0.5 hr under 30 sccm of H2 gas. After carburization the sample was cooled under 30 sccm N2 and passivated under 30 sccm 1% O2/N2 for 2 hours. |  | 0 | 610 | 15 | H2 | 0.5 | 0.5 | 30 | [12 empty] | 610 | 15 | 30 | -0.6931472 | -1 | 1 | 0.1714286 | 1 | 0 | 0 | 0 | 1
1 g of ammonium heptamolybdate tetrahydrate dissolved in 4 mL of DI water. Separately, 2 g of sucrose dissolved in 3.5 mL of DI water at 50 °C. The two solutions were then combined. The combined solution was dried at 120 °C in air for 24 hours, then crushed and sieved to 212 microns. 0.6 g of the sieved precursor was carburized at a ramp rate of 15 °C/min to 610 °C for 0.5 hr under 60 sccm of H2 gas. After carburization the sample was cooled under 30 sccm N2 and passivated under 30 sccm 1% O2/N2 for 2 hours. |  | 0 | 610 | 15 | H2 | 0.5 | 0.5 | 60 | [12 empty] | 610 | 15 | 60 | -0.6931472 | -1 | 1 | 0.1714286 | 1 | 0.4285714 | 0 | 0 | 1
1 g of ammonium heptamolybdate tetrahydrate dissolved in 4 mL of DI water. Separately, 2 g of sucrose dissolved in 3.5 mL of DI water at 50 °C. The two solutions were then combined. The combined solution was dried at 120 °C in air for 24 hours, then crushed and sieved to 212 microns. 0.6 g of the sieved precursor was carburized at a ramp rate of 15 °C/min to 610 °C for 0.5 hr under 100 sccm of H2 gas. After carburization the sample was cooled under 30 sccm N2 and passivated under 30 sccm 1% O2/N2 for 2 hours. |  | 0 | 610 | 15 | H2 | 0.5 | 0.5 | 100 | [12 empty] | 610 | 15 | 100 | -0.6931472 | -1 | 1 | 0.1714286 | 1 | 1 | 0 | 0 | 1
1 g of ammonium heptamolybdate tetrahydrate dissolved in 4 mL of DI water. Separately, 2 g of sucrose dissolved in 3.5 mL of DI water at 50 °C. The two solutions were then combined. The combined solution was dried at 120 °C in air for 24 hours, then crushed and sieved to 212 microns. 0.6 g of the sieved precursor was carburized at a ramp rate of 15 °C/min to 610 °C for 2 hr under 30 sccm of H2 gas. After carburization the sample was cooled under 30 sccm N2 and passivated under 30 sccm 1% O2/N2 for 2 hours. |  | 0 | 610 | 15 | H2 | 0.5 | 2 | 30 | [12 empty] | 610 | 15 | 30 | 0.6931472 | -1 | 1 | 0.1714286 | 1 | 0 | 0.4627564 | 0 | 1
1 g of ammonium heptamolybdate tetrahydrate dissolved in 4 mL of DI water. Separately, 2 g of sucrose dissolved in 3.5 mL of DI water at 50 °C. The two solutions were then combined. The combined solution was dried at 120 °C in air for 24 hours, then crushed and sieved to 212 microns. 0.6 g of the sieved precursor was carburized at a ramp rate of 15 °C/min to 610 °C for 2 hr under 60 sccm of H2 gas. After carburization the sample was cooled under 30 sccm N2 and passivated under 30 sccm 1% O2/N2 for 2 hours. |  | 0 | 610 | 15 | H2 | 0.5 | 2 | 60 | [12 empty] | 610 | 15 | 60 | 0.6931472 | -1 | 1 | 0.1714286 | 1 | 0.4285714 | 0.4627564 | 0 | 1
1 g of ammonium heptamolybdate tetrahydrate dissolved in 4 mL of DI water. Separately, 2 g of sucrose dissolved in 3.5 mL of DI water at 50 °C. The two solutions were then combined. The combined solution was dried at 120 °C in air for 24 hours, then crushed and sieved to 212 microns. 0.6 g of the sieved precursor was carburized at a ramp rate of 15 °C/min to 610 °C for 2 hr under 100 sccm of H2 gas. After carburization the sample was cooled under 30 sccm N2 and passivated under 30 sccm 1% O2/N2 for 2 hours. |  | 0 | 610 | 15 | H2 | 0.5 | 2 | 100 | [12 empty] | 610 | 15 | 100 | 0.6931472 | -1 | 1 | 0.1714286 | 1 | 1 | 0.4627564 | 0 | 1
1 g of ammonium heptamolybdate tetrahydrate dissolved in 4 mL of DI water. Separately, 2 g of sucrose dissolved in 3.5 mL of DI water at 50 °C. The two solutions were then combined. The combined solution was dried at 120 °C in air for 24 hours, then crushed and sieved to 212 microns. 0.6 g of the sieved precursor was carburized at a ramp rate of 15 °C/min to 610 °C for 5 hr under 30 sccm of H2 gas. After carburization the sample was cooled under 30 sccm N2 and passivated under 30 sccm 1% O2/N2 for 2 hours. |  | 0 | 610 | 15 | H2 | 0.5 | 5 | 30 | [12 empty] | 610 | 15 | 30 | 1.609438 | -1 | 1 | 0.1714286 | 1 | 0 | 0.7686218 | 0 | 1
1 g of ammonium heptamolybdate tetrahydrate dissolved in 4 mL of DI water. Separately, 2 g of sucrose dissolved in 3.5 mL of DI water at 50 °C. The two solutions were then combined. The combined solution was dried at 120 °C in air for 24 hours, then crushed and sieved to 212 microns. 0.6 g of the sieved precursor was carburized at a ramp rate of 15 °C/min to 610 °C for 5 hr under 60 sccm of H2 gas. After carburization the sample was cooled under 30 sccm N2 and passivated under 30 sccm 1% O2/N2 for 2 hours. |  | 0 | 610 | 15 | H2 | 0.5 | 5 | 60 | [12 empty] | 610 | 15 | 60 | 1.609438 | -1 | 1 | 0.1714286 | 1 | 0.4285714 | 0.7686218 | 0 | 1
1 g of ammonium heptamolybdate tetrahydrate dissolved in 4 mL of DI water. Separately, 2 g of sucrose dissolved in 3.5 mL of DI water at 50 °C. The two solutions were then combined. The combined solution was dried at 120 °C in air for 24 hours, then crushed and sieved to 212 microns. 0.6 g of the sieved precursor was carburized at a ramp rate of 15 °C/min to 610 °C for 5 hr under 100 sccm of H2 gas. After carburization the sample was cooled under 30 sccm N2 and passivated under 30 sccm 1% O2/N2 for 2 hours. |  | 0 | 610 | 15 | H2 | 0.5 | 5 | 100 | [12 empty] | 610 | 15 | 100 | 1.609438 | -1 | 1 | 0.1714286 | 1 | 1 | 0.7686218 | 0 | 1
1 g of ammonium heptamolybdate tetrahydrate dissolved in 4 mL of DI water. Separately, 2 g of sucrose dissolved in 3.5 mL of DI water at 50 °C. The two solutions were then combined. The combined solution was dried at 120 °C in air for 24 hours, then crushed and sieved to 212 microns. 0.6 g of the sieved precursor was carburized at a ramp rate of 15 °C/min to 610 °C for 10 hr under 30 sccm of H2 gas. After carburization the sample was cooled under 30 sccm N2 and passivated under 30 sccm 1% O2/N2 for 2 hours. |  | 0 | 610 | 15 | H2 | 0.5 | 10 | 30 | [12 empty] | 610 | 15 | 30 | 2.302585 | -1 | 1 | 0.1714286 | 1 | 0 | 1 | 0 | 1
1 g of ammonium heptamolybdate tetrahydrate dissolved in 4 mL of DI water. Separately, 2 g of sucrose dissolved in 3.5 mL of DI water at 50 °C. The two solutions were then combined. The combined solution was dried at 120 °C in air for 24 hours, then crushed and sieved to 212 microns. 0.6 g of the sieved precursor was carburized at a ramp rate of 15 °C/min to 610 °C for 10 hr under 60 sccm of H2 gas. After carburization the sample was cooled under 30 sccm N2 and passivated under 30 sccm 1% O2/N2 for 2 hours. |  | 0 | 610 | 15 | H2 | 0.5 | 10 | 60 | [12 empty] | 610 | 15 | 60 | 2.302585 | -1 | 1 | 0.1714286 | 1 | 0.4285714 | 1 | 0 | 1
1 g of ammonium heptamolybdate tetrahydrate dissolved in 4 mL of DI water. Separately, 2 g of sucrose dissolved in 3.5 mL of DI water at 50 °C. The two solutions were then combined. The combined solution was dried at 120 °C in air for 24 hours, then crushed and sieved to 212 microns. 0.6 g of the sieved precursor was carburized at a ramp rate of 15 °C/min to 610 °C for 10 hr under 100 sccm of H2 gas. After carburization the sample was cooled under 30 sccm N2 and passivated under 30 sccm 1% O2/N2 for 2 hours. |  | 0 | 610 | 15 | H2 | 0.5 | 10 | 100 | [12 empty] | 610 | 15 | 100 | 2.302585 | -1 | 1 | 0.1714286 | 1 | 1 | 1 | 0 | 1
1 g of ammonium heptamolybdate tetrahydrate dissolved in 5.5 mL of DI water. Separately, 1 g of sucrose dissolved in 2 mL of DI water at 50 °C. The two solutions were then combined. The combined solution was dried at 120 °C in air for 24 hours, then crushed and sieved to 212 microns. 0.6 g of the sieved precursor was carburized at a ramp rate of 15 °C/min to 610 °C for 0.5 hr under 30 sccm of H2 gas. After carburization the sample was cooled under 30 sccm N2 and passivated under 30 sccm 1% O2/N2 for 2 hours. |  | 0 | 610 | 15 | H2 | 1 | 0.5 | 30 | [12 empty] | 610 | 15 | 30 | -0.6931472 | 0 | 1 | 0.1714286 | 1 | 0 | 0 | 0.5 | 1
1 g of ammonium heptamolybdate tetrahydrate dissolved in 5.5 mL of DI water. Separately, 1 g of sucrose dissolved in 2 mL of DI water at 50 °C. The two solutions were then combined. The combined solution was dried at 120 °C in air for 24 hours, then crushed and sieved to 212 microns. 0.6 g of the sieved precursor was carburized at a ramp rate of 15 °C/min to 610 °C for 0.5 hr under 60 sccm of H2 gas. After carburization the sample was cooled under 30 sccm N2 and passivated under 30 sccm 1% O2/N2 for 2 hours. |  | 0 | 610 | 15 | H2 | 1 | 0.5 | 60 | [12 empty] | 610 | 15 | 60 | -0.6931472 | 0 | 1 | 0.1714286 | 1 | 0.4285714 | 0 | 0.5 | 1
1 g of ammonium heptamolybdate tetrahydrate dissolved in 5.5 mL of DI water. Separately, 1 g of sucrose dissolved in 2 mL of DI water at 50 °C. The two solutions were then combined. The combined solution was dried at 120 °C in air for 24 hours, then crushed and sieved to 212 microns. 0.6 g of the sieved precursor was carburized at a ramp rate of 15 °C/min to 610 °C for 0.5 hr under 100 sccm of H2 gas. After carburization the sample was cooled under 30 sccm N2 and passivated under 30 sccm 1% O2/N2 for 2 hours. |  | 0 | 610 | 15 | H2 | 1 | 0.5 | 100 | [12 empty] | 610 | 15 | 100 | -0.6931472 | 0 | 1 | 0.1714286 | 1 | 1 | 0 | 0.5 | 1
1 g of ammonium heptamolybdate tetrahydrate dissolved in 5.5 mL of DI water. Separately, 1 g of sucrose dissolved in 2 mL of DI water at 50 °C. The two solutions were then combined. The combined solution was dried at 120 °C in air for 24 hours, then crushed and sieved to 212 microns. 0.6 g of the sieved precursor was carburized at a ramp rate of 15 °C/min to 610 °C for 2 hr under 30 sccm of H2 gas. After carburization the sample was cooled under 30 sccm N2 and passivated under 30 sccm 1% O2/N2 for 2 hours. |  | 0 | 610 | 15 | H2 | 1 | 2 | 30 | [12 empty] | 610 | 15 | 30 | 0.6931472 | 0 | 1 | 0.1714286 | 1 | 0 | 0.4627564 | 0.5 | 1
1 g of ammonium heptamolybdate tetrahydrate dissolved in 5.5 mL of DI water. Separately, 1 g of sucrose dissolved in 2 mL of DI water at 50 °C. The two solutions were then combined. The combined solution was dried at 120 °C in air for 24 hours, then crushed and sieved to 212 microns. 0.6 g of the sieved precursor was carburized at a ramp rate of 15 °C/min to 610 °C for 2 hr under 60 sccm of H2 gas. After carburization the sample was cooled under 30 sccm N2 and passivated under 30 sccm 1% O2/N2 for 2 hours. |  | 0 | 610 | 15 | H2 | 1 | 2 | 60 | [12 empty] | 610 | 15 | 60 | 0.6931472 | 0 | 1 | 0.1714286 | 1 | 0.4285714 | 0.4627564 | 0.5 | 1
1 g of ammonium heptamolybdate tetrahydrate dissolved in 5.5 mL of DI water. Separately, 1 g of sucrose dissolved in 2 mL of DI water at 50 °C. The two solutions were then combined. The combined solution was dried at 120 °C in air for 24 hours, then crushed and sieved to 212 microns. 0.6 g of the sieved precursor was carburized at a ramp rate of 15 °C/min to 610 °C for 2 hr under 100 sccm of H2 gas. After carburization the sample was cooled under 30 sccm N2 and passivated under 30 sccm 1% O2/N2 for 2 hours. |  | 0 | 610 | 15 | H2 | 1 | 2 | 100 | [12 empty] | 610 | 15 | 100 | 0.6931472 | 0 | 1 | 0.1714286 | 1 | 1 | 0.4627564 | 0.5 | 1
1 g of ammonium heptamolybdate tetrahydrate dissolved in 5.5 mL of DI water. Separately, 1 g of sucrose dissolved in 2 mL of DI water at 50 °C. The two solutions were then combined. The combined solution was dried at 120 °C in air for 24 hours, then crushed and sieved to 212 microns. 0.6 g of the sieved precursor was carburized at a ramp rate of 15 °C/min to 610 °C for 5 hr under 30 sccm of H2 gas. After carburization the sample was cooled under 30 sccm N2 and passivated under 30 sccm 1% O2/N2 for 2 hours. |  | 0 | 610 | 15 | H2 | 1 | 5 | 30 | [12 empty] | 610 | 15 | 30 | 1.609438 | 0 | 1 | 0.1714286 | 1 | 0 | 0.7686218 | 0.5 | 1
1 g of ammonium heptamolybdate tetrahydrate dissolved in 5.5 mL of DI water. Separately, 1 g of sucrose dissolved in 2 mL of DI water at 50 °C. The two solutions were then combined. The combined solution was dried at 120 °C in air for 24 hours, then crushed and sieved to 212 microns. 0.6 g of the sieved precursor was carburized at a ramp rate of 15 °C/min to 610 °C for 5 hr under 60 sccm of H2 gas. After carburization the sample was cooled under 30 sccm N2 and passivated under 30 sccm 1% O2/N2 for 2 hours. |  | 0 | 610 | 15 | H2 | 1 | 5 | 60 | [12 empty] | 610 | 15 | 60 | 1.609438 | 0 | 1 | 0.1714286 | 1 | 0.4285714 | 0.7686218 | 0.5 | 1
1 g of ammonium heptamolybdate tetrahydrate dissolved in 5.5 mL of DI water. Separately, 1 g of sucrose dissolved in 2 mL of DI water at 50 °C. The two solutions were then combined. The combined solution was dried at 120 °C in air for 24 hours, then crushed and sieved to 212 microns. 0.6 g of the sieved precursor was carburized at a ramp rate of 15 °C/min to 610 °C for 5 hr under 100 sccm of H2 gas. After carburization the sample was cooled under 30 sccm N2 and passivated under 30 sccm 1% O2/N2 for 2 hours. |  | 0 | 610 | 15 | H2 | 1 | 5 | 100 | [12 empty] | 610 | 15 | 100 | 1.609438 | 0 | 1 | 0.1714286 | 1 | 1 | 0.7686218 | 0.5 | 1
1 g of ammonium heptamolybdate tetrahydrate dissolved in 5.5 mL of DI water. Separately, 1 g of sucrose dissolved in 2 mL of DI water at 50 °C. The two solutions were then combined. The combined solution was dried at 120 °C in air for 24 hours, then crushed and sieved to 212 microns. 0.6 g of the sieved precursor was carburized at a ramp rate of 15 °C/min to 610 °C for 10 hr under 30 sccm of H2 gas. After carburization the sample was cooled under 30 sccm N2 and passivated under 30 sccm 1% O2/N2 for 2 hours. |  | 0 | 610 | 15 | H2 | 1 | 10 | 30 | [12 empty] | 610 | 15 | 30 | 2.302585 | 0 | 1 | 0.1714286 | 1 | 0 | 1 | 0.5 | 1
1 g of ammonium heptamolybdate tetrahydrate dissolved in 5.5 mL of DI water. Separately, 1 g of sucrose dissolved in 2 mL of DI water at 50 °C. The two solutions were then combined. The combined solution was dried at 120 °C in air for 24 hours, then crushed and sieved to 212 microns. 0.6 g of the sieved precursor was carburized at a ramp rate of 15 °C/min to 610 °C for 10 hr under 60 sccm of H2 gas. After carburization the sample was cooled under 30 sccm N2 and passivated under 30 sccm 1% O2/N2 for 2 hours. |  | 0 | 610 | 15 | H2 | 1 | 10 | 60 | [12 empty] | 610 | 15 | 60 | 2.302585 | 0 | 1 | 0.1714286 | 1 | 0.4285714 | 1 | 0.5 | 1
1 g of ammonium heptamolybdate tetrahydrate dissolved in 5.5 mL of DI water. Separately, 1 g of sucrose dissolved in 2 mL of DI water at 50 °C. The two solutions were then combined. The combined solution was dried at 120 °C in air for 24 hours, then crushed and sieved to 212 microns. 0.6 g of the sieved precursor was carburized at a ramp rate of 15 °C/min to 610 °C for 10 hr under 100 sccm of H2 gas. After carburization the sample was cooled under 30 sccm N2 and passivated under 30 sccm 1% O2/N2 for 2 hours. |  | 0 | 610 | 15 | H2 | 1 | 10 | 100 | [12 empty] | 610 | 15 | 100 | 2.302585 | 0 | 1 | 0.1714286 | 1 | 1 | 1 | 0.5 | 1
1 g of ammonium heptamolybdate tetrahydrate dissolved in 6 mL of DI water. Separately, 0.5 g of sucrose dissolved in 1.5 mL of DI water at 50 °C. The two solutions were then combined. The combined solution was dried at 120 °C in air for 24 hours, then crushed and sieved to 212 microns. 0.6 g of the sieved precursor was carburized at a ramp rate of 15 °C/min to 610 °C for 0.5 hr under 30 sccm of H2 gas. After carburization the sample was cooled under 30 sccm N2 and passivated under 30 sccm 1% O2/N2 for 2 hours. |  | 0 | 610 | 15 | H2 | 2 | 0.5 | 30 | [12 empty] | 610 | 15 | 30 | -0.6931472 | 1 | 1 | 0.1714286 | 1 | 0 | 0 | 1 | 1
1 g of ammonium heptamolybdate tetrahydrate dissolved in 6 mL of DI water. Separately, 0.5 g of sucrose dissolved in 1.5 mL of DI water at 50 °C. The two solutions were then combined. The combined solution was dried at 120 °C in air for 24 hours, then crushed and sieved to 212 microns. 0.6 g of the sieved precursor was carburized at a ramp rate of 15 °C/min to 610 °C for 0.5 hr under 60 sccm of H2 gas. After carburization the sample was cooled under 30 sccm N2 and passivated under 30 sccm 1% O2/N2 for 2 hours. |  | 0 | 610 | 15 | H2 | 2 | 0.5 | 60 | [12 empty] | 610 | 15 | 60 | -0.6931472 | 1 | 1 | 0.1714286 | 1 | 0.4285714 | 0 | 1 | 1
1 g of ammonium heptamolybdate tetrahydrate dissolved in 6 mL of DI water. Separately, 0.5 g of sucrose dissolved in 1.5 mL of DI water at 50 °C. The two solutions were then combined. The combined solution was dried at 120 °C in air for 24 hours, then crushed and sieved to 212 microns. 0.6 g of the sieved precursor was carburized at a ramp rate of 15 °C/min to 610 °C for 0.5 hr under 100 sccm of H2 gas. After carburization the sample was cooled under 30 sccm N2 and passivated under 30 sccm 1% O2/N2 for 2 hours. |  | 0 | 610 | 15 | H2 | 2 | 0.5 | 100 | [12 empty] | 610 | 15 | 100 | -0.6931472 | 1 | 1 | 0.1714286 | 1 | 1 | 0 | 1 | 1
1 g of ammonium heptamolybdate tetrahydrate dissolved in 6 mL of DI water. Separately, 0.5 g of sucrose dissolved in 1.5 mL of DI water at 50 °C. The two solutions were then combined. The combined solution was dried at 120 °C in air for 24 hours, then crushed and sieved to 212 microns. 0.6 g of the sieved precursor was carburized at a ramp rate of 15 °C/min to 610 °C for 2 hr under 30 sccm of H2 gas. After carburization the sample was cooled under 30 sccm N2 and passivated under 30 sccm 1% O2/N2 for 2 hours. |  | 0 | 610 | 15 | H2 | 2 | 2 | 30 | [12 empty] | 610 | 15 | 30 | 0.6931472 | 1 | 1 | 0.1714286 | 1 | 0 | 0.4627564 | 1 | 1
1 g of ammonium heptamolybdate tetrahydrate dissolved in 6 mL of DI water. Separately, 0.5 g of sucrose dissolved in 1.5 mL of DI water at 50 °C. The two solutions were then combined. The combined solution was dried at 120 °C in air for 24 hours, then crushed and sieved to 212 microns. 0.6 g of the sieved precursor was carburized at a ramp rate of 15 °C/min to 610 °C for 2 hr under 60 sccm of H2 gas. After carburization the sample was cooled under 30 sccm N2 and passivated under 30 sccm 1% O2/N2 for 2 hours. |  | 0 | 610 | 15 | H2 | 2 | 2 | 60 | [12 empty] | 610 | 15 | 60 | 0.6931472 | 1 | 1 | 0.1714286 | 1 | 0.4285714 | 0.4627564 | 1 | 1
1 g of ammonium heptamolybdate tetrahydrate dissolved in 6 mL of DI water. Separately, 0.5 g of sucrose dissolved in 1.5 mL of DI water at 50 °C. The two solutions were then combined. The combined solution was dried at 120 °C in air for 24 hours, then crushed and sieved to 212 microns. 0.6 g of the sieved precursor was carburized at a ramp rate of 15 °C/min to 610 °C for 2 hr under 100 sccm of H2 gas. After carburization the sample was cooled under 30 sccm N2 and passivated under 30 sccm 1% O2/N2 for 2 hours. |  | 0 | 610 | 15 | H2 | 2 | 2 | 100 | [12 empty] | 610 | 15 | 100 | 0.6931472 | 1 | 1 | 0.1714286 | 1 | 1 | 0.4627564 | 1 | 1
1 g of ammonium heptamolybdate tetrahydrate dissolved in 6 mL of DI water. Separately, 0.5 g of sucrose dissolved in 1.5 mL of DI water at 50 °C. The two solutions were then combined. The combined solution was dried at 120 °C in air for 24 hours, then crushed and sieved to 212 microns. 0.6 g of the sieved precursor was carburized at a ramp rate of 15 °C/min to 610 °C for 5 hr under 30 sccm of H2 gas. After carburization the sample was cooled under 30 sccm N2 and passivated under 30 sccm 1% O2/N2 for 2 hours. |  | 0 | 610 | 15 | H2 | 2 | 5 | 30 | [12 empty] | 610 | 15 | 30 | 1.609438 | 1 | 1 | 0.1714286 | 1 | 0 | 0.7686218 | 1 | 1
1 g of ammonium heptamolybdate tetrahydrate dissolved in 6 mL of DI water. Separately, 0.5 g of sucrose dissolved in 1.5 mL of DI water at 50 °C. The two solutions were then combined. The combined solution was dried at 120 °C in air for 24 hours, then crushed and sieved to 212 microns. 0.6 g of the sieved precursor was carburized at a ramp rate of 15 °C/min to 610 °C for 5 hr under 60 sccm of H2 gas. After carburization the sample was cooled under 30 sccm N2 and passivated under 30 sccm 1% O2/N2 for 2 hours. |  | 0 | 610 | 15 | H2 | 2 | 5 | 60 | [12 empty] | 610 | 15 | 60 | 1.609438 | 1 | 1 | 0.1714286 | 1 | 0.4285714 | 0.7686218 | 1 | 1
1 g of ammonium heptamolybdate tetrahydrate dissolved in 6 mL of DI water. Separately, 0.5 g of sucrose dissolved in 1.5 mL of DI water at 50 °C. The two solutions were then combined. The combined solution was dried at 120 °C in air for 24 hours, then crushed and sieved to 212 microns. 0.6 g of the sieved precursor was carburized at a ramp rate of 15 °C/min to 610 °C for 5 hr under 100 sccm of H2 gas. After carburization the sample was cooled under 30 sccm N2 and passivated under 30 sccm 1% O2/N2 for 2 hours. |  | 0 | 610 | 15 | H2 | 2 | 5 | 100 | [12 empty] | 610 | 15 | 100 | 1.609438 | 1 | 1 | 0.1714286 | 1 | 1 | 0.7686218 | 1 | 1
1 g of ammonium heptamolybdate tetrahydrate dissolved in 6 mL of DI water. Separately, 0.5 g of sucrose dissolved in 1.5 mL of DI water at 50 °C. The two solutions were then combined. The combined solution was dried at 120 °C in air for 24 hours, then crushed and sieved to 212 microns. 0.6 g of the sieved precursor was carburized at a ramp rate of 15 °C/min to 610 °C for 10 hr under 30 sccm of H2 gas. After carburization the sample was cooled under 30 sccm N2 and passivated under 30 sccm 1% O2/N2 for 2 hours. |  | 0 | 610 | 15 | H2 | 2 | 10 | 30 | [12 empty] | 610 | 15 | 30 | 2.302585 | 1 | 1 | 0.1714286 | 1 | 0 | 1 | 1 | 1
1 g of ammonium heptamolybdate tetrahydrate dissolved in 6 mL of DI water. Separately, 0.5 g of sucrose dissolved in 1.5 mL of DI water at 50 °C. The two solutions were then combined. The combined solution was dried at 120 °C in air for 24 hours, then crushed and sieved to 212 microns. 0.6 g of the sieved precursor was carburized at a ramp rate of 15 °C/min to 610 °C for 10 hr under 60 sccm of H2 gas. After carburization the sample was cooled under 30 sccm N2 and passivated under 30 sccm 1% O2/N2 for 2 hours. |  | 0 | 610 | 15 | H2 | 2 | 10 | 60 | [12 empty] | 610 | 15 | 60 | 2.302585 | 1 | 1 | 0.1714286 | 1 | 0.4285714 | 1 | 1 | 1
1 g of ammonium heptamolybdate tetrahydrate dissolved in 6 mL of DI water. Separately, 0.5 g of sucrose dissolved in 1.5 mL of DI water at 50 °C. The two solutions were then combined. The combined solution was dried at 120 °C in air for 24 hours, then crushed and sieved to 212 microns. 0.6 g of the sieved precursor was carburized at a ramp rate of 15 °C/min to 610 °C for 10 hr under 100 sccm of H2 gas. After carburization the sample was cooled under 30 sccm N2 and passivated under 30 sccm 1% O2/N2 for 2 hours. |  | 0 | 610 | 15 | H2 | 2 | 10 | 100 | [12 empty] | 610 | 15 | 100 | 2.302585 | 1 | 1 | 0.1714286 | 1 | 1 | 1 | 1 | 1
1 g of ammonium heptamolybdate tetrahydrate dissolved in 4 mL of DI water. Separately, 2 g of sucrose dissolved in 3.5 mL of DI water at 50 °C. The two solutions were then combined. The combined solution was dried at 120 °C in air for 24 hours, then crushed and sieved to 212 microns. 0.6 g of the sieved precursor was carburized at a ramp rate of 15 °C/min to 610 °C for 0.5 hr under 30 sccm of N2 gas. After carburization the sample was cooled under 30 sccm N2 and passivated under 30 sccm 1% O2/N2 for 2 hours. |  | 0 | 610 | 15 | N2 | 0.5 | 0.5 | 30 | [12 empty] | 610 | 15 | 30 | -0.6931472 | -1 | 0 | 0.1714286 | 1 | 0 | 0 | 0 | 0
1 g of ammonium heptamolybdate tetrahydrate dissolved in 4 mL of DI water. Separately, 2 g of sucrose dissolved in 3.5 mL of DI water at 50 °C. The two solutions were then combined. The combined solution was dried at 120 °C in air for 24 hours, then crushed and sieved to 212 microns. 0.6 g of the sieved precursor was carburized at a ramp rate of 15 °C/min to 610 °C for 0.5 hr under 60 sccm of N2 gas. After carburization the sample was cooled under 30 sccm N2 and passivated under 30 sccm 1% O2/N2 for 2 hours. |  | 0 | 610 | 15 | N2 | 0.5 | 0.5 | 60 | [12 empty] | 610 | 15 | 60 | -0.6931472 | -1 | 0 | 0.1714286 | 1 | 0.4285714 | 0 | 0 | 0
1 g of ammonium heptamolybdate tetrahydrate dissolved in 4 mL of DI water. Separately, 2 g of sucrose dissolved in 3.5 mL of DI water at 50 °C. The two solutions were then combined. The combined solution was dried at 120 °C in air for 24 hours, then crushed and sieved to 212 microns. 0.6 g of the sieved precursor was carburized at a ramp rate of 15 °C/min to 610 °C for 0.5 hr under 100 sccm of N2 gas. After carburization the sample was cooled under 30 sccm N2 and passivated under 30 sccm 1% O2/N2 for 2 hours. |  | 0 | 610 | 15 | N2 | 0.5 | 0.5 | 100 | [12 empty] | 610 | 15 | 100 | -0.6931472 | -1 | 0 | 0.1714286 | 1 | 1 | 0 | 0 | 0
1 g of ammonium heptamolybdate tetrahydrate dissolved in 4 mL of DI water. Separately, 2 g of sucrose dissolved in 3.5 mL of DI water at 50 °C. The two solutions were then combined. The combined solution was dried at 120 °C in air for 24 hours, then crushed and sieved to 212 microns. 0.6 g of the sieved precursor was carburized at a ramp rate of 15 °C/min to 610 °C for 2 hr under 30 sccm of N2 gas. After carburization the sample was cooled under 30 sccm N2 and passivated under 30 sccm 1% O2/N2 for 2 hours. |  | 0 | 610 | 15 | N2 | 0.5 | 2 | 30 | [12 empty] | 610 | 15 | 30 | 0.6931472 | -1 | 0 | 0.1714286 | 1 | 0 | 0.4627564 | 0 | 0
1 g of ammonium heptamolybdate tetrahydrate dissolved in 4 mL of DI water. Separately, 2 g of sucrose dissolved in 3.5 mL of DI water at 50 °C. The two solutions were then combined. The combined solution was dried at 120 °C in air for 24 hours, then crushed and sieved to 212 microns. 0.6 g of the sieved precursor was carburized at a ramp rate of 15 °C/min to 610 °C for 2 hr under 60 sccm of N2 gas. After carburization the sample was cooled under 30 sccm N2 and passivated under 30 sccm 1% O2/N2 for 2 hours. |  | 0 | 610 | 15 | N2 | 0.5 | 2 | 60 | [12 empty] | 610 | 15 | 60 | 0.6931472 | -1 | 0 | 0.1714286 | 1 | 0.4285714 | 0.4627564 | 0 | 0
1 g of ammonium heptamolybdate tetrahydrate dissolved in 4 mL of DI water. Separately, 2 g of sucrose dissolved in 3.5 mL of DI water at 50 °C. The two solutions were then combined. The combined solution was dried at 120 °C in air for 24 hours, then crushed and sieved to 212 microns. 0.6 g of the sieved precursor was carburized at a ramp rate of 15 °C/min to 610 °C for 2 hr under 100 sccm of N2 gas. After carburization the sample was cooled under 30 sccm N2 and passivated under 30 sccm 1% O2/N2 for 2 hours. |  | 0 | 610 | 15 | N2 | 0.5 | 2 | 100 | [12 empty] | 610 | 15 | 100 | 0.6931472 | -1 | 0 | 0.1714286 | 1 | 1 | 0.4627564 | 0 | 0
1 g of ammonium heptamolybdate tetrahydrate dissolved in 4 mL of DI water. Separately, 2 g of sucrose dissolved in 3.5 mL of DI water at 50 °C. The two solutions were then combined. The combined solution was dried at 120 °C in air for 24 hours, then crushed and sieved to 212 microns. 0.6 g of the sieved precursor was carburized at a ramp rate of 15 °C/min to 610 °C for 5 hr under 30 sccm of N2 gas. After carburization the sample was cooled under 30 sccm N2 and passivated under 30 sccm 1% O2/N2 for 2 hours. |  | 0 | 610 | 15 | N2 | 0.5 | 5 | 30 | [12 empty] | 610 | 15 | 30 | 1.609438 | -1 | 0 | 0.1714286 | 1 | 0 | 0.7686218 | 0 | 0
1 g of ammonium heptamolybdate tetrahydrate dissolved in 4 mL of DI water. Separately, 2 g of sucrose dissolved in 3.5 mL of DI water at 50 °C. The two solutions were then combined. The combined solution was dried at 120 °C in air for 24 hours, then crushed and sieved to 212 microns. 0.6 g of the sieved precursor was carburized at a ramp rate of 15 °C/min to 610 °C for 5 hr under 60 sccm of N2 gas. After carburization the sample was cooled under 30 sccm N2 and passivated under 30 sccm 1% O2/N2 for 2 hours. |  | 0 | 610 | 15 | N2 | 0.5 | 5 | 60 | [12 empty] | 610 | 15 | 60 | 1.609438 | -1 | 0 | 0.1714286 | 1 | 0.4285714 | 0.7686218 | 0 | 0
1 g of ammonium heptamolybdate tetrahydrate dissolved in 4 mL of DI water. Separately, 2 g of sucrose dissolved in 3.5 mL of DI water at 50 °C. The two solutions were then combined. The combined solution was dried at 120 °C in air for 24 hours, then crushed and sieved to 212 microns. 0.6 g of the sieved precursor was carburized at a ramp rate of 15 °C/min to 610 °C for 5 hr under 100 sccm of N2 gas. After carburization the sample was cooled under 30 sccm N2 and passivated under 30 sccm 1% O2/N2 for 2 hours. |  | 0 | 610 | 15 | N2 | 0.5 | 5 | 100 | [12 empty] | 610 | 15 | 100 | 1.609438 | -1 | 0 | 0.1714286 | 1 | 1 | 0.7686218 | 0 | 0
1 g of ammonium heptamolybdate tetrahydrate dissolved in 4 mL of DI water. Separately, 2 g of sucrose dissolved in 3.5 mL of DI water at 50 °C. The two solutions were then combined. The combined solution was dried at 120 °C in air for 24 hours, then crushed and sieved to 212 microns. 0.6 g of the sieved precursor was carburized at a ramp rate of 15 °C/min to 610 °C for 10 hr under 30 sccm of N2 gas. After carburization the sample was cooled under 30 sccm N2 and passivated under 30 sccm 1% O2/N2 for 2 hours. |  | 0 | 610 | 15 | N2 | 0.5 | 10 | 30 | [12 empty] | 610 | 15 | 30 | 2.302585 | -1 | 0 | 0.1714286 | 1 | 0 | 1 | 0 | 0
1 g of ammonium heptamolybdate tetrahydrate dissolved in 4 mL of DI water. Separately, 2 g of sucrose dissolved in 3.5 mL of DI water at 50 °C. The two solutions were then combined. The combined solution was dried at 120 °C in air for 24 hours, then crushed and sieved to 212 microns. 0.6 g of the sieved precursor was carburized at a ramp rate of 15 °C/min to 610 °C for 10 hr under 60 sccm of N2 gas. After carburization the sample was cooled under 30 sccm N2 and passivated under 30 sccm 1% O2/N2 for 2 hours. |  | 0 | 610 | 15 | N2 | 0.5 | 10 | 60 | [12 empty] | 610 | 15 | 60 | 2.302585 | -1 | 0 | 0.1714286 | 1 | 0.4285714 | 1 | 0 | 0
1 g of ammonium heptamolybdate tetrahydrate dissolved in 4 mL of DI water. Separately, 2 g of sucrose dissolved in 3.5 mL of DI water at 50 °C. The two solutions were then combined. The combined solution was dried at 120 °C in air for 24 hours, then crushed and sieved to 212 microns. 0.6 g of the sieved precursor was carburized at a ramp rate of 15 °C/min to 610 °C for 10 hr under 100 sccm of N2 gas. After carburization the sample was cooled under 30 sccm N2 and passivated under 30 sccm 1% O2/N2 for 2 hours. |  | 0 | 610 | 15 | N2 | 0.5 | 10 | 100 | [12 empty] | 610 | 15 | 100 | 2.302585 | -1 | 0 | 0.1714286 | 1 | 1 | 1 | 0 | 0
1 g of ammonium heptamolybdate tetrahydrate dissolved in 5.5 mL of DI water. Separately, 1 g of sucrose dissolved in 2 mL of DI water at 50 °C. The two solutions were then combined. The combined solution was dried at 120 °C in air for 24 hours, then crushed and sieved to 212 microns. 0.6 g of the sieved precursor was carburized at a ramp rate of 15 °C/min to 610 °C for 0.5 hr under 30 sccm of N2 gas. After carburization the sample was cooled under 30 sccm N2 and passivated under 30 sccm 1% O2/N2 for 2 hours. |  | 0 | 610 | 15 | N2 | 1 | 0.5 | 30 | [12 empty] | 610 | 15 | 30 | -0.6931472 | 0 | 0 | 0.1714286 | 1 | 0 | 0 | 0.5 | 0
1 g of ammonium heptamolybdate tetrahydrate dissolved in 5.5 mL of DI water. Separately, 1 g of sucrose dissolved in 2 mL of DI water at 50 °C. The two solutions were then combined. The combined solution was dried at 120 °C in air for 24 hours, then crushed and sieved to 212 microns. 0.6 g of the sieved precursor was carburized at a ramp rate of 15 °C/min to 610 °C for 0.5 hr under 60 sccm of N2 gas. After carburization the sample was cooled under 30 sccm N2 and passivated under 30 sccm 1% O2/N2 for 2 hours. |  | 0 | 610 | 15 | N2 | 1 | 0.5 | 60 | [12 empty] | 610 | 15 | 60 | -0.6931472 | 0 | 0 | 0.1714286 | 1 | 0.4285714 | 0 | 0.5 | 0
1 g of ammonium heptamolybdate tetrahydrate dissolved in 5.5 mL of DI water. Separately, 1 g of sucrose dissolved in 2 mL of DI water at 50 °C. The two solutions were then combined. The combined solution was dried at 120 °C in air for 24 hours, then crushed and sieved to 212 microns. 0.6 g of the sieved precursor was carburized at a ramp rate of 15 °C/min to 610 °C for 0.5 hr under 100 sccm of N2 gas. After carburization the sample was cooled under 30 sccm N2 and passivated under 30 sccm 1% O2/N2 for 2 hours. |  | 0 | 610 | 15 | N2 | 1 | 0.5 | 100 | [12 empty] | 610 | 15 | 100 | -0.6931472 | 0 | 0 | 0.1714286 | 1 | 1 | 0 | 0.5 | 0
1 g of ammonium heptamolybdate tetrahydrate dissolved in 5.5 mL of DI water. Separately, 1 g of sucrose dissolved in 2 mL of DI water at 50 °C. The two solutions were then combined. The combined solution was dried at 120 °C in air for 24 hours, then crushed and sieved to 212 microns. 0.6 g of the sieved precursor was carburized at a ramp rate of 15 °C/min to 610 °C for 2 hr under 30 sccm of N2 gas. After carburization the sample was cooled under 30 sccm N2 and passivated under 30 sccm 1% O2/N2 for 2 hours. |  | 0 | 610 | 15 | N2 | 1 | 2 | 30 | [12 empty] | 610 | 15 | 30 | 0.6931472 | 0 | 0 | 0.1714286 | 1 | 0 | 0.4627564 | 0.5 | 0
1 g of ammonium heptamolybdate tetrahydrate dissolved in 5.5 mL of DI water. Separately, 1 g of sucrose dissolved in 2 mL of DI water at 50 °C. The two solutions were then combined. The combined solution was dried at 120 °C in air for 24 hours, then crushed and sieved to 212 microns. 0.6 g of the sieved precursor was carburized at a ramp rate of 15 °C/min to 610 °C for 2 hr under 60 sccm of N2 gas. After carburization the sample was cooled under 30 sccm N2 and passivated under 30 sccm 1% O2/N2 for 2 hours. |  | 0 | 610 | 15 | N2 | 1 | 2 | 60 | [12 empty] | 610 | 15 | 60 | 0.6931472 | 0 | 0 | 0.1714286 | 1 | 0.4285714 | 0.4627564 | 0.5 | 0
1 g of ammonium heptamolybdate tetrahydrate dissolved in 5.5 mL of DI water. Separately, 1 g of sucrose dissolved in 2 mL of DI water at 50 °C. The two solutions were then combined. The combined solution was dried at 120 °C in air for 24 hours, then crushed and sieved to 212 microns. 0.6 g of the sieved precursor was carburized at a ramp rate of 15 °C/min to 610 °C for 2 hr under 100 sccm of N2 gas. After carburization the sample was cooled under 30 sccm N2 and passivated under 30 sccm 1% O2/N2 for 2 hours. |  | 0 | 610 | 15 | N2 | 1 | 2 | 100 | [12 empty] | 610 | 15 | 100 | 0.6931472 | 0 | 0 | 0.1714286 | 1 | 1 | 0.4627564 | 0.5 | 0
1 g of ammonium heptamolybdate tetrahydrate dissolved in 5.5 mL of DI water. Separately, 1 g of sucrose dissolved in 2 mL of DI water at 50 °C. The two solutions were then combined. The combined solution was dried at 120 °C in air for 24 hours, then crushed and sieved to 212 microns. 0.6 g of the sieved precursor was carburized at a ramp rate of 15 °C/min to 610 °C for 5 hr under 30 sccm of N2 gas. After carburization the sample was cooled under 30 sccm N2 and passivated under 30 sccm 1% O2/N2 for 2 hours. |  | 0 | 610 | 15 | N2 | 1 | 5 | 30 | [12 empty] | 610 | 15 | 30 | 1.609438 | 0 | 0 | 0.1714286 | 1 | 0 | 0.7686218 | 0.5 | 0
1 g of ammonium heptamolybdate tetrahydrate dissolved in 5.5 mL of DI water. Separately, 1 g of sucrose dissolved in 2 mL of DI water at 50 °C. The two solutions were then combined. The combined solution was dried at 120 °C in air for 24 hours, then crushed and sieved to 212 microns. 0.6 g of the sieved precursor was carburized at a ramp rate of 15 °C/min to 610 °C for 5 hr under 60 sccm of N2 gas. After carburization the sample was cooled under 30 sccm N2 and passivated under 30 sccm 1% O2/N2 for 2 hours. |  | 0 | 610 | 15 | N2 | 1 | 5 | 60 | [12 empty] | 610 | 15 | 60 | 1.609438 | 0 | 0 | 0.1714286 | 1 | 0.4285714 | 0.7686218 | 0.5 | 0
1 g of ammonium heptamolybdate tetrahydrate dissolved in 5.5 mL of DI water. Separately, 1 g of sucrose dissolved in 2 mL of DI water at 50 °C. The two solutions were then combined. The combined solution was dried at 120 °C in air for 24 hours, then crushed and sieved to 212 microns. 0.6 g of the sieved precursor was carburized at a ramp rate of 15 °C/min to 610 °C for 5 hr under 100 sccm of N2 gas. After carburization the sample was cooled under 30 sccm N2 and passivated under 30 sccm 1% O2/N2 for 2 hours. |  | 0 | 610 | 15 | N2 | 1 | 5 | 100 | [12 empty] | 610 | 15 | 100 | 1.609438 | 0 | 0 | 0.1714286 | 1 | 1 | 0.7686218 | 0.5 | 0
1 g of ammonium heptamolybdate tetrahydrate dissolved in 5.5 mL of DI water. Separately, 1 g of sucrose dissolved in 2 mL of DI water at 50 °C. The two solutions were then combined. The combined solution was dried at 120 °C in air for 24 hours, then crushed and sieved to 212 microns. 0.6 g of the sieved precursor was carburized at a ramp rate of 15 °C/min to 610 °C for 10 hr under 30 sccm of N2 gas. After carburization the sample was cooled under 30 sccm N2 and passivated under 30 sccm 1% O2/N2 for 2 hours. |  | 0 | 610 | 15 | N2 | 1 | 10 | 30 | [12 empty] | 610 | 15 | 30 | 2.302585 | 0 | 0 | 0.1714286 | 1 | 0 | 1 | 0.5 | 0
1 g of ammonium heptamolybdate tetrahydrate dissolved in 5.5 mL of DI water. Separately, 1 g of sucrose dissolved in 2 mL of DI water at 50 °C. The two solutions were then combined. The combined solution was dried at 120 °C in air for 24 hours, then crushed and sieved to 212 microns. 0.6 g of the sieved precursor was carburized at a ramp rate of 15 °C/min to 610 °C for 10 hr under 60 sccm of N2 gas. After carburization the sample was cooled under 30 sccm N2 and passivated under 30 sccm 1% O2/N2 for 2 hours. |  | 0 | 610 | 15 | N2 | 1 | 10 | 60 | [12 empty] | 610 | 15 | 60 | 2.302585 | 0 | 0 | 0.1714286 | 1 | 0.4285714 | 1 | 0.5 | 0
1 g of ammonium heptamolybdate tetrahydrate dissolved in 5.5 mL of DI water. Separately, 1 g of sucrose dissolved in 2 mL of DI water at 50 °C. The two solutions were then combined. The combined solution was dried at 120 °C in air for 24 hours, then crushed and sieved to 212 microns. 0.6 g of the sieved precursor was carburized at a ramp rate of 15 °C/min to 610 °C for 10 hr under 100 sccm of N2 gas. After carburization the sample was cooled under 30 sccm N2 and passivated under 30 sccm 1% O2/N2 for 2 hours. |  | 0 | 610 | 15 | N2 | 1 | 10 | 100 | [12 empty] | 610 | 15 | 100 | 2.302585 | 0 | 0 | 0.1714286 | 1 | 1 | 1 | 0.5 | 0
1 g of ammonium heptamolybdate tetrahydrate dissolved in 6 mL of DI water. Separately, 0.5 g of sucrose dissolved in 1.5 mL of DI water at 50 °C. The two solutions were then combined. The combined solution was dried at 120 °C in air for 24 hours, then crushed and sieved to 212 microns. 0.6 g of the sieved precursor was carburized at a ramp rate of 15 °C/min to 610 °C for 0.5 hr under 30 sccm of N2 gas. After carburization the sample was cooled under 30 sccm N2 and passivated under 30 sccm 1% O2/N2 for 2 hours. |  | 0 | 610 | 15 | N2 | 2 | 0.5 | 30 | [12 empty] | 610 | 15 | 30 | -0.6931472 | 1 | 0 | 0.1714286 | 1 | 0 | 0 | 1 | 0
1 g of ammonium heptamolybdate tetrahydrate dissolved in 6 mL of DI water. Separately, 0.5 g of sucrose dissolved in 1.5 mL of DI water at 50 °C. The two solutions were then combined. The combined solution was dried at 120 °C in air for 24 hours, then crushed and sieved to 212 microns. 0.6 g of the sieved precursor was carburized at a ramp rate of 15 °C/min to 610 °C for 0.5 hr under 60 sccm of N2 gas. After carburization the sample was cooled under 30 sccm N2 and passivated under 30 sccm 1% O2/N2 for 2 hours. |  | 0 | 610 | 15 | N2 | 2 | 0.5 | 60 | [12 empty] | 610 | 15 | 60 | -0.6931472 | 1 | 0 | 0.1714286 | 1 | 0.4285714 | 0 | 1 | 0
1 g of ammonium heptamolybdate tetrahydrate dissolved in 6 mL of DI water. Separately, 0.5 g of sucrose dissolved in 1.5 mL of DI water at 50 °C. The two solutions were then combined. The combined solution was dried at 120 °C in air for 24 hours, then crushed and sieved to 212 microns. 0.6 g of the sieved precursor was carburized at a ramp rate of 15 °C/min to 610 °C for 0.5 hr under 100 sccm of N2 gas. After carburization the sample was cooled under 30 sccm N2 and passivated under 30 sccm 1% O2/N2 for 2 hours. |  | 0 | 610 | 15 | N2 | 2 | 0.5 | 100 | [12 empty] | 610 | 15 | 100 | -0.6931472 | 1 | 0 | 0.1714286 | 1 | 1 | 0 | 1 | 0
1 g of ammonium heptamolybdate tetrahydrate dissolved in 6 mL of DI water. Separately, 0.5 g of sucrose dissolved in 1.5 mL of DI water at 50 °C. The two solutions were then combined. The combined solution was dried at 120 °C in air for 24 hours, then crushed and sieved to 212 microns. 0.6 g of the sieved precursor was carburized at a ramp rate of 15 °C/min to 610 °C for 2 hr under 30 sccm of N2 gas. After carburization the sample was cooled under 30 sccm N2 and passivated under 30 sccm 1% O2/N2 for 2 hours. |  | 0 | 610 | 15 | N2 | 2 | 2 | 30 | [12 empty] | 610 | 15 | 30 | 0.6931472 | 1 | 0 | 0.1714286 | 1 | 0 | 0.4627564 | 1 | 0
1 g of ammonium heptamolybdate tetrahydrate dissolved in 6 mL of DI water. Separately, 0.5 g of sucrose dissolved in 1.5 mL of DI water at 50 °C. The two solutions were then combined. The combined solution was dried at 120 °C in air for 24 hours, then crushed and sieved to 212 microns. 0.6 g of the sieved precursor was carburized at a ramp rate of 15 °C/min to 610 °C for 2 hr under 60 sccm of N2 gas. After carburization the sample was cooled under 30 sccm N2 and passivated under 30 sccm 1% O2/N2 for 2 hours. |  | 0 | 610 | 15 | N2 | 2 | 2 | 60 | [12 empty] | 610 | 15 | 60 | 0.6931472 | 1 | 0 | 0.1714286 | 1 | 0.4285714 | 0.4627564 | 1 | 0
1 g of ammonium heptamolybdate tetrahydrate dissolved in 6 mL of DI water. Separately, 0.5 g of sucrose dissolved in 1.5 mL of DI water at 50 °C. The two solutions were then combined. The combined solution was dried at 120 °C in air for 24 hours, then crushed and sieved to 212 microns. 0.6 g of the sieved precursor was carburized at a ramp rate of 15 °C/min to 610 °C for 2 hr under 100 sccm of N2 gas. After carburization the sample was cooled under 30 sccm N2 and passivated under 30 sccm 1% O2/N2 for 2 hours. |  | 0 | 610 | 15 | N2 | 2 | 2 | 100 | [12 empty] | 610 | 15 | 100 | 0.6931472 | 1 | 0 | 0.1714286 | 1 | 1 | 0.4627564 | 1 | 0
1 g of ammonium heptamolybdate tetrahydrate dissolved in 6 mL of DI water. Separately, 0.5 g of sucrose dissolved in 1.5 mL of DI water at 50 °C. The two solutions were then combined. The combined solution was dried at 120 °C in air for 24 hours, then crushed and sieved to 212 microns. 0.6 g of the sieved precursor was carburized at a ramp rate of 15 °C/min to 610 °C for 5 hr under 30 sccm of N2 gas. After carburization the sample was cooled under 30 sccm N2 and passivated under 30 sccm 1% O2/N2 for 2 hours. |  | 0 | 610 | 15 | N2 | 2 | 5 | 30 | [12 empty] | 610 | 15 | 30 | 1.609438 | 1 | 0 | 0.1714286 | 1 | 0 | 0.7686218 | 1 | 0
1 g of ammonium heptamolybdate tetrahydrate dissolved in 6 mL of DI water. Separately, 0.5 g of sucrose dissolved in 1.5 mL of DI water at 50 °C. The two solutions were then combined. The combined solution was dried at 120 °C in air for 24 hours, then crushed and sieved to 212 microns. 0.6 g of the sieved precursor was carburized at a ramp rate of 15 °C/min to 610 °C for 5 hr under 60 sccm of N2 gas. After carburization the sample was cooled under 30 sccm N2 and passivated under 30 sccm 1% O2/N2 for 2 hours. |  | 0 | 610 | 15 | N2 | 2 | 5 | 60 | [12 empty] | 610 | 15 | 60 | 1.609438 | 1 | 0 | 0.1714286 | 1 | 0.4285714 | 0.7686218 | 1 | 0
1 g of ammonium heptamolybdate tetrahydrate dissolved in 6 mL of DI water. Separately, 0.5 g of sucrose dissolved in 1.5 mL of DI water at 50 °C. The two solutions were then combined. The combined solution was dried at 120 °C in air for 24 hours, then crushed and sieved to 212 microns. 0.6 g of the sieved precursor was carburized at a ramp rate of 15 °C/min to 610 °C for 5 hr under 100 sccm of N2 gas. After carburization the sample was cooled under 30 sccm N2 and passivated under 30 sccm 1% O2/N2 for 2 hours. |  | 0 | 610 | 15 | N2 | 2 | 5 | 100 | [12 empty] | 610 | 15 | 100 | 1.609438 | 1 | 0 | 0.1714286 | 1 | 1 | 0.7686218 | 1 | 0
1 g of ammonium heptamolybdate tetrahydrate dissolved in 6 mL of DI water. Separately, 0.5 g of sucrose dissolved in 1.5 mL of DI water at 50 °C. The two solutions were then combined. The combined solution was dried at 120 °C in air for 24 hours, then crushed and sieved to 212 microns. 0.6 g of the sieved precursor was carburized at a ramp rate of 15 °C/min to 610 °C for 10 hr under 30 sccm of N2 gas. After carburization the sample was cooled under 30 sccm N2 and passivated under 30 sccm 1% O2/N2 for 2 hours. |  | 0 | 610 | 15 | N2 | 2 | 10 | 30 | [12 empty] | 610 | 15 | 30 | 2.302585 | 1 | 0 | 0.1714286 | 1 | 0 | 1 | 1 | 0
1 g of ammonium heptamolybdate tetrahydrate dissolved in 6 mL of DI water. Separately, 0.5 g of sucrose dissolved in 1.5 mL of DI water at 50 °C. The two solutions were then combined. The combined solution was dried at 120 °C in air for 24 hours, then crushed and sieved to 212 microns. 0.6 g of the sieved precursor was carburized at a ramp rate of 15 °C/min to 610 °C for 10 hr under 60 sccm of N2 gas. After carburization the sample was cooled under 30 sccm N2 and passivated under 30 sccm 1% O2/N2 for 2 hours. |  | 0 | 610 | 15 | N2 | 2 | 10 | 60 | [12 empty] | 610 | 15 | 60 | 2.302585 | 1 | 0 | 0.1714286 | 1 | 0.4285714 | 1 | 1 | 0
1 g of ammonium heptamolybdate tetrahydrate dissolved in 6 mL of DI water. Separately, 0.5 g of sucrose dissolved in 1.5 mL of DI water at 50 °C. The two solutions were then combined. The combined solution was dried at 120 °C in air for 24 hours, then crushed and sieved to 212 microns. 0.6 g of the sieved precursor was carburized at a ramp rate of 15 °C/min to 610 °C for 10 hr under 100 sccm of N2 gas. After carburization the sample was cooled under 30 sccm N2 and passivated under 30 sccm 1% O2/N2 for 2 hours. |  | 0 | 610 | 15 | N2 | 2 | 10 | 100 | [12 empty] | 610 | 15 | 100 | 2.302585 | 1 | 0 | 0.1714286 | 1 | 1 | 1 | 1 | 0
1 g of ammonium heptamolybdate tetrahydrate dissolved in 4 mL of DI water. Separately, 2 g of sucrose dissolved in 3.5 mL of DI water at 50 °C. The two solutions were then combined. The combined solution was dried at 120 °C in air for 24 hours, then crushed and sieved to 212 microns. 0.6 g of the sieved precursor was carburized at a ramp rate of 5 °C/min to 620 °C for 0.5 hr under 30 sccm of H2 gas. After carburization the sample was cooled under 30 sccm N2 and passivated under 30 sccm 1% O2/N2 for 2 hours. |  | 0 | 620 | 5 | H2 | 0.5 | 0.5 | 30 | [12 empty] | 620 | 5 | 30 | -0.6931472 | -1 | 1 | 0.2 | 0 | 0 | 0 | 0 | 1
1 g of ammonium heptamolybdate tetrahydrate dissolved in 4 mL of DI water. Separately, 2 g of sucrose dissolved in 3.5 mL of DI water at 50 °C. The two solutions were then combined. The combined solution was dried at 120 °C in air for 24 hours, then crushed and sieved to 212 microns. 0.6 g of the sieved precursor was carburized at a ramp rate of 5 °C/min to 620 °C for 0.5 hr under 60 sccm of H2 gas. After carburization the sample was cooled under 30 sccm N2 and passivated under 30 sccm 1% O2/N2 for 2 hours. |  | 0 | 620 | 5 | H2 | 0.5 | 0.5 | 60 | [12 empty] | 620 | 5 | 60 | -0.6931472 | -1 | 1 | 0.2 | 0 | 0.4285714 | 0 | 0 | 1
1 g of ammonium heptamolybdate tetrahydrate dissolved in 4 mL of DI water. Separately, 2 g of sucrose dissolved in 3.5 mL of DI water at 50 °C. The two solutions were then combined. The combined solution was dried at 120 °C in air for 24 hours, then crushed and sieved to 212 microns. 0.6 g of the sieved precursor was carburized at a ramp rate of 5 °C/min to 620 °C for 0.5 hr under 100 sccm of H2 gas. After carburization the sample was cooled under 30 sccm N2 and passivated under 30 sccm 1% O2/N2 for 2 hours. |  | 0 | 620 | 5 | H2 | 0.5 | 0.5 | 100 | [12 empty] | 620 | 5 | 100 | -0.6931472 | -1 | 1 | 0.2 | 0 | 1 | 0 | 0 | 1
1 g of ammonium heptamolybdate tetrahydrate dissolved in 4 mL of DI water. Separately, 2 g of sucrose dissolved in 3.5 mL of DI water at 50 °C. The two solutions were then combined. The combined solution was dried at 120 °C in air for 24 hours, then crushed and sieved to 212 microns. 0.6 g of the sieved precursor was carburized at a ramp rate of 5 °C/min to 620 °C for 2 hr under 30 sccm of H2 gas. After carburization the sample was cooled under 30 sccm N2 and passivated under 30 sccm 1% O2/N2 for 2 hours. |  | 0 | 620 | 5 | H2 | 0.5 | 2 | 30 | [12 empty] | 620 | 5 | 30 | 0.6931472 | -1 | 1 | 0.2 | 0 | 0 | 0.4627564 | 0 | 1
1 g of ammonium heptamolybdate tetrahydrate dissolved in 4 mL of DI water. Separately, 2 g of sucrose dissolved in 3.5 mL of DI water at 50 °C. The two solutions were then combined. The combined solution was dried at 120 °C in air for 24 hours, then crushed and sieved to 212 microns. 0.6 g of the sieved precursor was carburized at a ramp rate of 5 °C/min to 620 °C for 2 hr under 60 sccm of H2 gas. After carburization the sample was cooled under 30 sccm N2 and passivated under 30 sccm 1% O2/N2 for 2 hours. |  | 0 | 620 | 5 | H2 | 0.5 | 2 | 60 | [12 empty] | 620 | 5 | 60 | 0.6931472 | -1 | 1 | 0.2 | 0 | 0.4285714 | 0.4627564 | 0 | 1
1 g of ammonium heptamolybdate tetrahydrate dissolved in 4 mL of DI water. Separately, 2 g of sucrose dissolved in 3.5 mL of DI water at 50 °C. The two solutions were then combined. The combined solution was dried at 120 °C in air for 24 hours, then crushed and sieved to 212 microns. 0.6 g of the sieved precursor was carburized at a ramp rate of 5 °C/min to 620 °C for 2 hr under 100 sccm of H2 gas. After carburization the sample was cooled under 30 sccm N2 and passivated under 30 sccm 1% O2/N2 for 2 hours. |  | 0 | 620 | 5 | H2 | 0.5 | 2 | 100 | [12 empty] | 620 | 5 | 100 | 0.6931472 | -1 | 1 | 0.2 | 0 | 1 | 0.4627564 | 0 | 1
1 g of ammonium heptamolybdate tetrahydrate dissolved in 4 mL of DI water. Separately, 2 g of sucrose dissolved in 3.5 mL of DI water at 50 °C. The two solutions were then combined. The combined solution was dried at 120 °C in air for 24 hours, then crushed and sieved to 212 microns. 0.6 g of the sieved precursor was carburized at a ramp rate of 5 °C/min to 620 °C for 5 hr under 30 sccm of H2 gas. After carburization the sample was cooled under 30 sccm N2 and passivated under 30 sccm 1% O2/N2 for 2 hours. |  | 0 | 620 | 5 | H2 | 0.5 | 5 | 30 | [12 empty] | 620 | 5 | 30 | 1.609438 | -1 | 1 | 0.2 | 0 | 0 | 0.7686218 | 0 | 1
1 g of ammonium heptamolybdate tetrahydrate dissolved in 4 mL of DI water. Separately, 2 g of sucrose dissolved in 3.5 mL of DI water at 50 °C. The two solutions were then combined. The combined solution was dried at 120 °C in air for 24 hours, then crushed and sieved to 212 microns. 0.6 g of the sieved precursor was carburized at a ramp rate of 5 °C/min to 620 °C for 5 hr under 60 sccm of H2 gas. After carburization the sample was cooled under 30 sccm N2 and passivated under 30 sccm 1% O2/N2 for 2 hours. |  | 0 | 620 | 5 | H2 | 0.5 | 5 | 60 | [12 empty] | 620 | 5 | 60 | 1.609438 | -1 | 1 | 0.2 | 0 | 0.4285714 | 0.7686218 | 0 | 1
1 g of ammonium heptamolybdate tetrahydrate dissolved in 4 mL of DI water. Separately, 2 g of sucrose dissolved in 3.5 mL of DI water at 50 °C. The two solutions were then combined. The combined solution was dried at 120 °C in air for 24 hours, then crushed and sieved to 212 microns. 0.6 g of the sieved precursor was carburized at a ramp rate of 5 °C/min to 620 °C for 5 hr under 100 sccm of H2 gas. After carburization the sample was cooled under 30 sccm N2 and passivated under 30 sccm 1% O2/N2 for 2 hours. |  | 0 | 620 | 5 | H2 | 0.5 | 5 | 100 | [12 empty] | 620 | 5 | 100 | 1.609438 | -1 | 1 | 0.2 | 0 | 1 | 0.7686218 | 0 | 1
1 g of ammonium heptamolybdate tetrahydrate dissolved in 4 mL of DI water. Separately, 2 g of sucrose dissolved in 3.5 mL of DI water at 50 °C. The two solutions were then combined. The combined solution was dried at 120 °C in air for 24 hours, then crushed and sieved to 212 microns. 0.6 g of the sieved precursor was carburized at a ramp rate of 5 °C/min to 620 °C for 10 hr under 30 sccm of H2 gas. After carburization the sample was cooled under 30 sccm N2 and passivated under 30 sccm 1% O2/N2 for 2 hours. |  | 0 | 620 | 5 | H2 | 0.5 | 10 | 30 | [12 empty] | 620 | 5 | 30 | 2.302585 | -1 | 1 | 0.2 | 0 | 0 | 1 | 0 | 1
1 g of ammonium heptamolybdate tetrahydrate dissolved in 4 mL of DI water. Separately, 2 g of sucrose dissolved in 3.5 mL of DI water at 50 °C. The two solutions were then combined. The combined solution was dried at 120 °C in air for 24 hours, then crushed and sieved to 212 microns. 0.6 g of the sieved precursor was carburized at a ramp rate of 5 °C/min to 620 °C for 10 hr under 60 sccm of H2 gas. After carburization the sample was cooled under 30 sccm N2 and passivated under 30 sccm 1% O2/N2 for 2 hours. |  | 0 | 620 | 5 | H2 | 0.5 | 10 | 60 | [12 empty] | 620 | 5 | 60 | 2.302585 | -1 | 1 | 0.2 | 0 | 0.4285714 | 1 | 0 | 1
1 g of ammonium heptamolybdate tetrahydrate dissolved in 4 mL of DI water. Separately, 2 g of sucrose dissolved in 3.5 mL of DI water at 50 °C. The two solutions were then combined. The combined solution was dried at 120 °C in air for 24 hours, then crushed and sieved to 212 microns. 0.6 g of the sieved precursor was carburized at a ramp rate of 5 °C/min to 620 °C for 10 hr under 100 sccm of H2 gas. After carburization the sample was cooled under 30 sccm N2 and passivated under 30 sccm 1% O2/N2 for 2 hours. |  | 0 | 620 | 5 | H2 | 0.5 | 10 | 100 | [12 empty] | 620 | 5 | 100 | 2.302585 | -1 | 1 | 0.2 | 0 | 1 | 1 | 0 | 1
1 g of ammonium heptamolybdate tetrahydrate dissolved in 5.5 mL of DI water. Separately, 1 g of sucrose dissolved in 2 mL of DI water at 50 °C. The two solutions were then combined. The combined solution was dried at 120 °C in air for 24 hours, then crushed and sieved to 212 microns. 0.6 g of the sieved precursor was carburized at a ramp rate of 5 °C/min to 620 °C for 0.5 hr under 30 sccm of H2 gas. After carburization the sample was cooled under 30 sccm N2 and passivated under 30 sccm 1% O2/N2 for 2 hours. |  | 0 | 620 | 5 | H2 | 1 | 0.5 | 30 | [12 empty] | 620 | 5 | 30 | -0.6931472 | 0 | 1 | 0.2 | 0 | 0 | 0 | 0.5 | 1
1 g of ammonium heptamolybdate tetrahydrate dissolved in 5.5 mL of DI water. Separately, 1 g of sucrose dissolved in 2 mL of DI water at 50 °C. The two solutions were then combined. The combined solution was dried at 120 °C in air for 24 hours, then crushed and sieved to 212 microns. 0.6 g of the sieved precursor was carburized at a ramp rate of 5 °C/min to 620 °C for 0.5 hr under 60 sccm of H2 gas. After carburization the sample was cooled under 30 sccm N2 and passivated under 30 sccm 1% O2/N2 for 2 hours. |  | 0 | 620 | 5 | H2 | 1 | 0.5 | 60 | [12 empty] | 620 | 5 | 60 | -0.6931472 | 0 | 1 | 0.2 | 0 | 0.4285714 | 0 | 0.5 | 1
1 g of ammonium heptamolybdate tetrahydrate dissolved in 5.5 mL of DI water. Separately, 1 g of sucrose dissolved in 2 mL of DI water at 50 °C. The two solutions were then combined. The combined solution was dried at 120 °C in air for 24 hours, then crushed and sieved to 212 microns. 0.6 g of the sieved precursor was carburized at a ramp rate of 5 °C/min to 620 °C for 0.5 hr under 100 sccm of H2 gas. After carburization the sample was cooled under 30 sccm N2 and passivated under 30 sccm 1% O2/N2 for 2 hours. |  | 0 | 620 | 5 | H2 | 1 | 0.5 | 100 | [12 empty] | 620 | 5 | 100 | -0.6931472 | 0 | 1 | 0.2 | 0 | 1 | 0 | 0.5 | 1
1 g of ammonium heptamolybdate tetrahydrate dissolved in 5.5 mL of DI water. Separately, 1 g of sucrose dissolved in 2 mL of DI water at 50 °C. The two solutions were then combined. The combined solution was dried at 120 °C in air for 24 hours, then crushed and sieved to 212 microns. 0.6 g of the sieved precursor was carburized at a ramp rate of 5 °C/min to 620 °C for 2 hr under 30 sccm of H2 gas. After carburization the sample was cooled under 30 sccm N2 and passivated under 30 sccm 1% O2/N2 for 2 hours. |  | 0 | 620 | 5 | H2 | 1 | 2 | 30 | [12 empty] | 620 | 5 | 30 | 0.6931472 | 0 | 1 | 0.2 | 0 | 0 | 0.4627564 | 0.5 | 1
1 g of ammonium heptamolybdate tetrahydrate dissolved in 5.5 mL of DI water. Separately, 1 g of sucrose dissolved in 2 mL of DI water at 50 °C. The two solutions were then combined. The combined solution was dried at 120 °C in air for 24 hours, then crushed and sieved to 212 microns. 0.6 g of the sieved precursor was carburized at a ramp rate of 5 °C/min to 620 °C for 2 hr under 60 sccm of H2 gas. After carburization the sample was cooled under 30 sccm N2 and passivated under 30 sccm 1% O2/N2 for 2 hours. |  | 0 | 620 | 5 | H2 | 1 | 2 | 60 | [12 empty] | 620 | 5 | 60 | 0.6931472 | 0 | 1 | 0.2 | 0 | 0.4285714 | 0.4627564 | 0.5 | 1
1 g of ammonium heptamolybdate tetrahydrate dissolved in 5.5 mL of DI water. Separately, 1 g of sucrose dissolved in 2 mL of DI water at 50 °C. The two solutions were then combined. The combined solution was dried at 120 °C in air for 24 hours, then crushed and sieved to 212 microns. 0.6 g of the sieved precursor was carburized at a ramp rate of 5 °C/min to 620 °C for 2 hr under 100 sccm of H2 gas. After carburization the sample was cooled under 30 sccm N2 and passivated under 30 sccm 1% O2/N2 for 2 hours. |  | 0 | 620 | 5 | H2 | 1 | 2 | 100 | [12 empty] | 620 | 5 | 100 | 0.6931472 | 0 | 1 | 0.2 | 0 | 1 | 0.4627564 | 0.5 | 1
1 g of ammonium heptamolybdate tetrahydrate dissolved in 5.5 mL of DI water. Separately, 1 g of sucrose dissolved in 2 mL of DI water at 50 °C. The two solutions were then combined. The combined solution was dried at 120 °C in air for 24 hours, then crushed and sieved to 212 microns. 0.6 g of the sieved precursor was carburized at a ramp rate of 5 °C/min to 620 °C for 5 hr under 30 sccm of H2 gas. After carburization the sample was cooled under 30 sccm N2 and passivated under 30 sccm 1% O2/N2 for 2 hours. |  | 0 | 620 | 5 | H2 | 1 | 5 | 30 | [12 empty] | 620 | 5 | 30 | 1.609438 | 0 | 1 | 0.2 | 0 | 0 | 0.7686218 | 0.5 | 1
1 g of ammonium heptamolybdate tetrahydrate dissolved in 5.5 mL of DI water. Separately, 1 g of sucrose dissolved in 2 mL of DI water at 50 °C. The two solutions were then combined. The combined solution was dried at 120 °C in air for 24 hours, then crushed and sieved to 212 microns. 0.6 g of the sieved precursor was carburized at a ramp rate of 5 °C/min to 620 °C for 5 hr under 60 sccm of H2 gas. After carburization the sample was cooled under 30 sccm N2 and passivated under 30 sccm 1% O2/N2 for 2 hours. |  | 0 | 620 | 5 | H2 | 1 | 5 | 60 | [12 empty] | 620 | 5 | 60 | 1.609438 | 0 | 1 | 0.2 | 0 | 0.4285714 | 0.7686218 | 0.5 | 1
1 g of ammonium heptamolybdate tetrahydrate dissolved in 5.5 mL of DI water. Separately, 1 g of sucrose dissolved in 2 mL of DI water at 50 °C. The two solutions were then combined. The combined solution was dried at 120 °C in air for 24 hours, then crushed and sieved to 212 microns. 0.6 g of the sieved precursor was carburized at a ramp rate of 5 °C/min to 620 °C for 5 hr under 100 sccm of H2 gas. After carburization the sample was cooled under 30 sccm N2 and passivated under 30 sccm 1% O2/N2 for 2 hours. |  | 0 | 620 | 5 | H2 | 1 | 5 | 100 | [12 empty] | 620 | 5 | 100 | 1.609438 | 0 | 1 | 0.2 | 0 | 1 | 0.7686218 | 0.5 | 1
1 g of ammonium heptamolybdate tetrahydrate dissolved in 5.5 mL of DI water. Separately, 1 g of sucrose dissolved in 2 mL of DI water at 50 °C. The two solutions were then combined. The combined solution was dried at 120 °C in air for 24 hours, then crushed and sieved to 212 microns. 0.6 g of the sieved precursor was carburized at a ramp rate of 5 °C/min to 620 °C for 10 hr under 30 sccm of H2 gas. After carburization the sample was cooled under 30 sccm N2 and passivated under 30 sccm 1% O2/N2 for 2 hours. |  | 0 | 620 | 5 | H2 | 1 | 10 | 30 | [12 empty] | 620 | 5 | 30 | 2.302585 | 0 | 1 | 0.2 | 0 | 0 | 1 | 0.5 | 1
1 g of ammonium heptamolybdate tetrahydrate dissolved in 5.5 mL of DI water. Separately, 1 g of sucrose dissolved in 2 mL of DI water at 50 °C. The two solutions were then combined. The combined solution was dried at 120 °C in air for 24 hours, then crushed and sieved to 212 microns. 0.6 g of the sieved precursor was carburized at a ramp rate of 5 °C/min to 620 °C for 10 hr under 60 sccm of H2 gas. After carburization the sample was cooled under 30 sccm N2 and passivated under 30 sccm 1% O2/N2 for 2 hours. |  | 0 | 620 | 5 | H2 | 1 | 10 | 60 | [12 empty] | 620 | 5 | 60 | 2.302585 | 0 | 1 | 0.2 | 0 | 0.4285714 | 1 | 0.5 | 1
1 g of ammonium heptamolybdate tetrahydrate dissolved in 5.5 mL of DI water. Separately, 1 g of sucrose dissolved in 2 mL of DI water at 50 °C. The two solutions were then combined. The combined solution was dried at 120 °C in air for 24 hours, then crushed and sieved to 212 microns. 0.6 g of the sieved precursor was carburized at a ramp rate of 5 °C/min to 620 °C for 10 hr under 100 sccm of H2 gas. After carburization the sample was cooled under 30 sccm N2 and passivated under 30 sccm 1% O2/N2 for 2 hours. |  | 0 | 620 | 5 | H2 | 1 | 10 | 100 | [12 empty] | 620 | 5 | 100 | 2.302585 | 0 | 1 | 0.2 | 0 | 1 | 1 | 0.5 | 1
1 g of ammonium heptamolybdate tetrahydrate dissolved in 6 mL of DI water. Separately, 0.5 g of sucrose dissolved in 1.5 mL of DI water at 50 °C. The two solutions were then combined. The combined solution was dried at 120 °C in air for 24 hours, then crushed and sieved to 212 microns. 0.6 g of the sieved precursor was carburized at a ramp rate of 5 °C/min to 620 °C for 0.5 hr under 30 sccm of H2 gas. After carburization the sample was cooled under 30 sccm N2 and passivated under 30 sccm 1% O2/N2 for 2 hours. |  | 0 | 620 | 5 | H2 | 2 | 0.5 | 30 | [12 empty] | 620 | 5 | 30 | -0.6931472 | 1 | 1 | 0.2 | 0 | 0 | 0 | 1 | 1
1 g of ammonium heptamolybdate tetrahydrate dissolved in 6 mL of DI water. Separately, 0.5 g of sucrose dissolved in 1.5 mL of DI water at 50 °C. The two solutions were then combined. The combined solution was dried at 120 °C in air for 24 hours, then crushed and sieved to 212 microns. 0.6 g of the sieved precursor was carburized at a ramp rate of 5 °C/min to 620 °C for 0.5 hr under 60 sccm of H2 gas. After carburization the sample was cooled under 30 sccm N2 and passivated under 30 sccm 1% O2/N2 for 2 hours. |  | 0 | 620 | 5 | H2 | 2 | 0.5 | 60 | [12 empty] | 620 | 5 | 60 | -0.6931472 | 1 | 1 | 0.2 | 0 | 0.4285714 | 0 | 1 | 1
1 g of ammonium heptamolybdate tetrahydrate dissolved in 6 mL of DI water. Separately, 0.5 g of sucrose dissolved in 1.5 mL of DI water at 50 °C. The two solutions were then combined. The combined solution was dried at 120 °C in air for 24 hours, then crushed and sieved to 212 microns. 0.6 g of the sieved precursor was carburized at a ramp rate of 5 °C/min to 620 °C for 0.5 hr under 100 sccm of H2 gas. After carburization the sample was cooled under 30 sccm N2 and passivated under 30 sccm 1% O2/N2 for 2 hours. |  | 0 | 620 | 5 | H2 | 2 | 0.5 | 100 | [12 empty] | 620 | 5 | 100 | -0.6931472 | 1 | 1 | 0.2 | 0 | 1 | 0 | 1 | 1
1 g of ammonium heptamolybdate tetrahydrate dissolved in 6 mL of DI water. Separately, 0.5 g of sucrose dissolved in 1.5 mL of DI water at 50 °C. The two solutions were then combined. The combined solution was dried at 120 °C in air for 24 hours, then crushed and sieved to 212 microns. 0.6 g of the sieved precursor was carburized at a ramp rate of 5 °C/min to 620 °C for 2 hr under 30 sccm of H2 gas. After carburization the sample was cooled under 30 sccm N2 and passivated under 30 sccm 1% O2/N2 for 2 hours. |  | 0 | 620 | 5 | H2 | 2 | 2 | 30 | [12 empty] | 620 | 5 | 30 | 0.6931472 | 1 | 1 | 0.2 | 0 | 0 | 0.4627564 | 1 | 1
1 g of ammonium heptamolybdate tetrahydrate dissolved in 6 mL of DI water. Separately, 0.5 g of sucrose dissolved in 1.5 mL of DI water at 50 °C. The two solutions were then combined. The combined solution was dried at 120 °C in air for 24 hours, then crushed and sieved to 212 microns. 0.6 g of the sieved precursor was carburized at a ramp rate of 5 °C/min to 620 °C for 2 hr under 60 sccm of H2 gas. After carburization the sample was cooled under 30 sccm N2 and passivated under 30 sccm 1% O2/N2 for 2 hours. |  | 0 | 620 | 5 | H2 | 2 | 2 | 60 | [12 empty] | 620 | 5 | 60 | 0.6931472 | 1 | 1 | 0.2 | 0 | 0.4285714 | 0.4627564 | 1 | 1
1 g of ammonium heptamolybdate tetrahydrate dissolved in 6 mL of DI water. Separately, 0.5 g of sucrose dissolved in 1.5 mL of DI water at 50 °C. The two solutions were then combined. The combined solution was dried at 120 °C in air for 24 hours, then crushed and sieved to 212 microns. 0.6 g of the sieved precursor was carburized at a ramp rate of 5 °C/min to 620 °C for 2 hr under 100 sccm of H2 gas. After carburization the sample was cooled under 30 sccm N2 and passivated under 30 sccm 1% O2/N2 for 2 hours. |  | 0 | 620 | 5 | H2 | 2 | 2 | 100 | [12 empty] | 620 | 5 | 100 | 0.6931472 | 1 | 1 | 0.2 | 0 | 1 | 0.4627564 | 1 | 1
1 g of ammonium heptamolybdate tetrahydrate dissolved in 6 mL of DI water. Separately, 0.5 g of sucrose dissolved in 1.5 mL of DI water at 50 °C. The two solutions were then combined. The combined solution was dried at 120 °C in air for 24 hours, then crushed and sieved to 212 microns. 0.6 g of the sieved precursor was carburized at a ramp rate of 5 °C/min to 620 °C for 5 hr under 30 sccm of H2 gas. After carburization the sample was cooled under 30 sccm N2 and passivated under 30 sccm 1% O2/N2 for 2 hours. |  | 0 | 620 | 5 | H2 | 2 | 5 | 30 | [12 empty] | 620 | 5 | 30 | 1.609438 | 1 | 1 | 0.2 | 0 | 0 | 0.7686218 | 1 | 1
1 g of ammonium heptamolybdate tetrahydrate dissolved in 6 mL of DI water. Separately, 0.5 g of sucrose dissolved in 1.5 mL of DI water at 50 °C. The two solutions were then combined. The combined solution was dried at 120 °C in air for 24 hours, then crushed and sieved to 212 microns. 0.6 g of the sieved precursor was carburized at a ramp rate of 5 °C/min to 620 °C for 5 hr under 60 sccm of H2 gas. After carburization the sample was cooled under 30 sccm N2 and passivated under 30 sccm 1% O2/N2 for 2 hours. |  | 0 | 620 | 5 | H2 | 2 | 5 | 60 | [12 empty] | 620 | 5 | 60 | 1.609438 | 1 | 1 | 0.2 | 0 | 0.4285714 | 0.7686218 | 1 | 1
1 g of ammonium heptamolybdate tetrahydrate dissolved in 6 mL of DI water. Separately, 0.5 g of sucrose dissolved in 1.5 mL of DI water at 50 °C. The two solutions were then combined. The combined solution was dried at 120 °C in air for 24 hours, then crushed and sieved to 212 microns. 0.6 g of the sieved precursor was carburized at a ramp rate of 5 °C/min to 620 °C for 5 hr under 100 sccm of H2 gas. After carburization the sample was cooled under 30 sccm N2 and passivated under 30 sccm 1% O2/N2 for 2 hours. |  | 0 | 620 | 5 | H2 | 2 | 5 | 100 | [12 empty] | 620 | 5 | 100 | 1.609438 | 1 | 1 | 0.2 | 0 | 1 | 0.7686218 | 1 | 1
1 g of ammonium heptamolybdate tetrahydrate dissolved in 6 mL of DI water. Separately, 0.5 g of sucrose dissolved in 1.5 mL of DI water at 50 °C. The two solutions were then combined. The combined solution was dried at 120 °C in air for 24 hours, then crushed and sieved to 212 microns. 0.6 g of the sieved precursor was carburized at a ramp rate of 5 °C/min to 620 °C for 10 hr under 30 sccm of H2 gas. After carburization the sample was cooled under 30 sccm N2 and passivated under 30 sccm 1% O2/N2 for 2 hours. |  | 0 | 620 | 5 | H2 | 2 | 10 | 30 | [12 empty] | 620 | 5 | 30 | 2.302585 | 1 | 1 | 0.2 | 0 | 0 | 1 | 1 | 1
1 g of ammonium heptamolybdate tetrahydrate dissolved in 6 mL of DI water. Separately, 0.5 g of sucrose dissolved in 1.5 mL of DI water at 50 °C. The two solutions were then combined. The combined solution was dried at 120 °C in air for 24 hours, then crushed and sieved to 212 microns. 0.6 g of the sieved precursor was carburized at a ramp rate of 5 °C/min to 620 °C for 10 hr under 60 sccm of H2 gas. After carburization the sample was cooled under 30 sccm N2 and passivated under 30 sccm 1% O2/N2 for 2 hours. |  | 0 | 620 | 5 | H2 | 2 | 10 | 60 | [12 empty] | 620 | 5 | 60 | 2.302585 | 1 | 1 | 0.2 | 0 | 0.4285714 | 1 | 1 | 1
1 g of ammonium heptamolybdate tetrahydrate dissolved in 6 mL of DI water. Separately, 0.5 g of sucrose dissolved in 1.5 mL of DI water at 50 °C. The two solutions were then combined. The combined solution was dried at 120 °C in air for 24 hours, then crushed and sieved to 212 microns. 0.6 g of the sieved precursor was carburized at a ramp rate of 5 °C/min to 620 °C for 10 hr under 100 sccm of H2 gas. After carburization the sample was cooled under 30 sccm N2 and passivated under 30 sccm 1% O2/N2 for 2 hours. |  | 0 | 620 | 5 | H2 | 2 | 10 | 100 | [12 empty] | 620 | 5 | 100 | 2.302585 | 1 | 1 | 0.2 | 0 | 1 | 1 | 1 | 1
1 g of ammonium heptamolybdate tetrahydrate dissolved in 4 mL of DI water. Separately, 2 g of sucrose dissolved in 3.5 mL of DI water at 50 °C. The two solutions were then combined. The combined solution was dried at 120 °C in air for 24 hours, then crushed and sieved to 212 microns. 0.6 g of the sieved precursor was carburized at a ramp rate of 5 °C/min to 620 °C for 0.5 hr under 30 sccm of N2 gas. After carburization the sample was cooled under 30 sccm N2 and passivated under 30 sccm 1% O2/N2 for 2 hours. |  | 0 | 620 | 5 | N2 | 0.5 | 0.5 | 30 | [12 empty] | 620 | 5 | 30 | -0.6931472 | -1 | 0 | 0.2 | 0 | 0 | 0 | 0 | 0
1 g of ammonium heptamolybdate tetrahydrate dissolved in 4 mL of DI water. Separately, 2 g of sucrose dissolved in 3.5 mL of DI water at 50 °C. The two solutions were then combined. The combined solution was dried at 120 °C in air for 24 hours, then crushed and sieved to 212 microns. 0.6 g of the sieved precursor was carburized at a ramp rate of 5 °C/min to 620 °C for 0.5 hr under 60 sccm of N2 gas. After carburization the sample was cooled under 30 sccm N2 and passivated under 30 sccm 1% O2/N2 for 2 hours. |  | 0 | 620 | 5 | N2 | 0.5 | 0.5 | 60 | [12 empty] | 620 | 5 | 60 | -0.6931472 | -1 | 0 | 0.2 | 0 | 0.4285714 | 0 | 0 | 0
1 g of ammonium heptamolybdate tetrahydrate dissolved in 4 mL of DI water. Separately, 2 g of sucrose dissolved in 3.5 mL of DI water at 50 °C. The two solutions were then combined. The combined solution was dried at 120 °C in air for 24 hours, then crushed and sieved to 212 microns. 0.6 g of the sieved precursor was carburized at a ramp rate of 5 °C/min to 620 °C for 0.5 hr under 100 sccm of N2 gas. After carburization the sample was cooled under 30 sccm N2 and passivated under 30 sccm 1% O2/N2 for 2 hours. |  | 0 | 620 | 5 | N2 | 0.5 | 0.5 | 100 | [12 empty] | 620 | 5 | 100 | -0.6931472 | -1 | 0 | 0.2 | 0 | 1 | 0 | 0 | 0
1 g of ammonium heptamolybdate tetrahydrate dissolved in 4 mL of DI water. Separately, 2 g of sucrose dissolved in 3.5 mL of DI water at 50 °C. The two solutions were then combined. The combined solution was dried at 120 °C in air for 24 hours, then crushed and sieved to 212 microns. 0.6 g of the sieved precursor was carburized at a ramp rate of 5 °C/min to 620 °C for 2 hr under 30 sccm of N2 gas. After carburization the sample was cooled under 30 sccm N2 and passivated under 30 sccm 1% O2/N2 for 2 hours. |  | 0 | 620 | 5 | N2 | 0.5 | 2 | 30 | [12 empty] | 620 | 5 | 30 | 0.6931472 | -1 | 0 | 0.2 | 0 | 0 | 0.4627564 | 0 | 0
1 g of ammonium heptamolybdate tetrahydrate dissolved in 4 mL of DI water. Separately, 2 g of sucrose dissolved in 3.5 mL of DI water at 50 °C. The two solutions were then combined. The combined solution was dried at 120 °C in air for 24 hours, then crushed and sieved to 212 microns. 0.6 g of the sieved precursor was carburized at a ramp rate of 5 °C/min to 620 °C for 2 hr under 60 sccm of N2 gas. After carburization the sample was cooled under 30 sccm N2 and passivated under 30 sccm 1% O2/N2 for 2 hours. |  | 0 | 620 | 5 | N2 | 0.5 | 2 | 60 | [12 empty] | 620 | 5 | 60 | 0.6931472 | -1 | 0 | 0.2 | 0 | 0.4285714 | 0.4627564 | 0 | 0
1 g of ammonium heptamolybdate tetrahydrate dissolved in 4 mL of DI water. Separately, 2 g of sucrose dissolved in 3.5 mL of DI water at 50 °C. The two solutions were then combined. The combined solution was dried at 120 °C in air for 24 hours, then crushed and sieved to 212 microns. 0.6 g of the sieved precursor was carburized at a ramp rate of 5 °C/min to 620 °C for 2 hr under 100 sccm of N2 gas. After carburization the sample was cooled under 30 sccm N2 and passivated under 30 sccm 1% O2/N2 for 2 hours. |  | 0 | 620 | 5 | N2 | 0.5 | 2 | 100 | [12 empty] | 620 | 5 | 100 | 0.6931472 | -1 | 0 | 0.2 | 0 | 1 | 0.4627564 | 0 | 0
1 g of ammonium heptamolybdate tetrahydrate dissolved in 4 mL of DI water. Separately, 2 g of sucrose dissolved in 3.5 mL of DI water at 50 °C. The two solutions were then combined. The combined solution was dried at 120 °C in air for 24 hours, then crushed and sieved to 212 microns. 0.6 g of the sieved precursor was carburized at a ramp rate of 5 °C/min to 620 °C for 5 hr under 30 sccm of N2 gas. After carburization the sample was cooled under 30 sccm N2 and passivated under 30 sccm 1% O2/N2 for 2 hours. |  | 0 | 620 | 5 | N2 | 0.5 | 5 | 30 | [12 empty] | 620 | 5 | 30 | 1.609438 | -1 | 0 | 0.2 | 0 | 0 | 0.7686218 | 0 | 0
1 g of ammonium heptamolybdate tetrahydrate dissolved in 4 mL of DI water. Separately, 2 g of sucrose dissolved in 3.5 mL of DI water at 50 °C. The two solutions were then combined. The combined solution was dried at 120 °C in air for 24 hours, then crushed and sieved to 212 microns. 0.6 g of the sieved precursor was carburized at a ramp rate of 5 °C/min to 620 °C for 5 hr under 60 sccm of N2 gas. After carburization the sample was cooled under 30 sccm N2 and passivated under 30 sccm 1% O2/N2 for 2 hours. |  | 0 | 620 | 5 | N2 | 0.5 | 5 | 60 | [12 empty] | 620 | 5 | 60 | 1.609438 | -1 | 0 | 0.2 | 0 | 0.4285714 | 0.7686218 | 0 | 0
1 g of ammonium heptamolybdate tetrahydrate dissolved in 4 mL of DI water. Separately, 2 g of sucrose dissolved in 3.5 mL of DI water at 50 °C. The two solutions were then combined. The combined solution was dried at 120 °C in air for 24 hours, then crushed and sieved to 212 microns. 0.6 g of the sieved precursor was carburized at a ramp rate of 5 °C/min to 620 °C for 5 hr under 100 sccm of N2 gas. After carburization the sample was cooled under 30 sccm N2 and passivated under 30 sccm 1% O2/N2 for 2 hours. |  | 0 | 620 | 5 | N2 | 0.5 | 5 | 100 | [12 empty] | 620 | 5 | 100 | 1.609438 | -1 | 0 | 0.2 | 0 | 1 | 0.7686218 | 0 | 0
1 g of ammonium heptamolybdate tetrahydrate dissolved in 4 mL of DI water. Separately, 2 g of sucrose dissolved in 3.5 mL of DI water at 50 °C. The two solutions were then combined. The combined solution was dried at 120 °C in air for 24 hours, then crushed and sieved to 212 microns. 0.6 g of the sieved precursor was carburized at a ramp rate of 5 °C/min to 620 °C for 10 hr under 30 sccm of N2 gas. After carburization the sample was cooled under 30 sccm N2 and passivated under 30 sccm 1% O2/N2 for 2 hours. |  | 0 | 620 | 5 | N2 | 0.5 | 10 | 30 | [12 empty] | 620 | 5 | 30 | 2.302585 | -1 | 0 | 0.2 | 0 | 0 | 1 | 0 | 0
1 g of ammonium heptamolybdate tetrahydrate dissolved in 4 mL of DI water. Separately, 2 g of sucrose dissolved in 3.5 mL of DI water at 50 °C. The two solutions were then combined. The combined solution was dried at 120 °C in air for 24 hours, then crushed and sieved to 212 microns. 0.6 g of the sieved precursor was carburized at a ramp rate of 5 °C/min to 620 °C for 10 hr under 60 sccm of N2 gas. After carburization the sample was cooled under 30 sccm N2 and passivated under 30 sccm 1% O2/N2 for 2 hours. |  | 0 | 620 | 5 | N2 | 0.5 | 10 | 60 | [12 empty] | 620 | 5 | 60 | 2.302585 | -1 | 0 | 0.2 | 0 | 0.4285714 | 1 | 0 | 0
1 g of ammonium heptamolybdate tetrahydrate dissolved in 4 mL of DI water. Separately, 2 g of sucrose dissolved in 3.5 mL of DI water at 50 °C. The two solutions were then combined. The combined solution was dried at 120 °C in air for 24 hours, then crushed and sieved to 212 microns. 0.6 g of the sieved precursor was carburized at a ramp rate of 5 °C/min to 620 °C for 10 hr under 100 sccm of N2 gas. After carburization the sample was cooled under 30 sccm N2 and passivated under 30 sccm 1% O2/N2 for 2 hours. |  | 0 | 620 | 5 | N2 | 0.5 | 10 | 100 | [12 empty] | 620 | 5 | 100 | 2.302585 | -1 | 0 | 0.2 | 0 | 1 | 1 | 0 | 0
1 g of ammonium heptamolybdate tetrahydrate dissolved in 5.5 mL of DI water. Separately, 1 g of sucrose dissolved in 2 mL of DI water at 50 °C. The two solutions were then combined. The combined solution was dried at 120 °C in air for 24 hours, then crushed and sieved to 212 microns. 0.6 g of the sieved precursor was carburized at a ramp rate of 5 °C/min to 620 °C for 0.5 hr under 30 sccm of N2 gas. After carburization the sample was cooled under 30 sccm N2 and passivated under 30 sccm 1% O2/N2 for 2 hours. |  | 0 | 620 | 5 | N2 | 1 | 0.5 | 30 | [12 empty] | 620 | 5 | 30 | -0.6931472 | 0 | 0 | 0.2 | 0 | 0 | 0 | 0.5 | 0
1 g of ammonium heptamolybdate tetrahydrate dissolved in 5.5 mL of DI water. Separately, 1 g of sucrose dissolved in 2 mL of DI water at 50 °C. The two solutions were then combined. The combined solution was dried at 120 °C in air for 24 hours, then crushed and sieved to 212 microns. 0.6 g of the sieved precursor was carburized at a ramp rate of 5 °C/min to 620 °C for 0.5 hr under 60 sccm of N2 gas. After carburization the sample was cooled under 30 sccm N2 and passivated under 30 sccm 1% O2/N2 for 2 hours. |  | 0 | 620 | 5 | N2 | 1 | 0.5 | 60 | [12 empty] | 620 | 5 | 60 | -0.6931472 | 0 | 0 | 0.2 | 0 | 0.4285714 | 0 | 0.5 | 0
1 g of ammonium heptamolybdate tetrahydrate dissolved in 5.5 mL of DI water. Separately, 1 g of sucrose dissolved in 2 mL of DI water at 50 °C. The two solutions were then combined. The combined solution was dried at 120 °C in air for 24 hours, then crushed and sieved to 212 microns. 0.6 g of the sieved precursor was carburized at a ramp rate of 5 °C/min to 620 °C for 0.5 hr under 100 sccm of N2 gas. After carburization the sample was cooled under 30 sccm N2 and passivated under 30 sccm 1% O2/N2 for 2 hours. |  | 0 | 620 | 5 | N2 | 1 | 0.5 | 100 | [12 empty] | 620 | 5 | 100 | -0.6931472 | 0 | 0 | 0.2 | 0 | 1 | 0 | 0.5 | 0
1 g of ammonium heptamolybdate tetrahydrate dissolved in 5.5 mL of DI water. Separately, 1 g of sucrose dissolved in 2 mL of DI water at 50 °C. The two solutions were then combined. The combined solution was dried at 120 °C in air for 24 hours, then crushed and sieved to 212 microns. 0.6 g of the sieved precursor was carburized at a ramp rate of 5 °C/min to 620 °C for 2 hr under 30 sccm of N2 gas. After carburization the sample was cooled under 30 sccm N2 and passivated under 30 sccm 1% O2/N2 for 2 hours. |  | 0 | 620 | 5 | N2 | 1 | 2 | 30 | [12 empty] | 620 | 5 | 30 | 0.6931472 | 0 | 0 | 0.2 | 0 | 0 | 0.4627564 | 0.5 | 0
1 g of ammonium heptamolybdate tetrahydrate dissolved in 5.5 mL of DI water. Separately, 1 g of sucrose dissolved in 2 mL of DI water at 50 °C. The two solutions were then combined. The combined solution was dried at 120 °C in air for 24 hours, then crushed and sieved to 212 microns. 0.6 g of the sieved precursor was carburized at a ramp rate of 5 °C/min to 620 °C for 2 hr under 60 sccm of N2 gas. After carburization the sample was cooled under 30 sccm N2 and passivated under 30 sccm 1% O2/N2 for 2 hours. |  | 0 | 620 | 5 | N2 | 1 | 2 | 60 | [12 empty] | 620 | 5 | 60 | 0.6931472 | 0 | 0 | 0.2 | 0 | 0.4285714 | 0.4627564 | 0.5 | 0
1 g of ammonium heptamolybdate tetrahydrate dissolved in 5.5 mL of DI water. Separately, 1 g of sucrose dissolved in 2 mL of DI water at 50 °C. The two solutions were then combined. The combined solution was dried at 120 °C in air for 24 hours, then crushed and sieved to 212 microns. 0.6 g of the sieved precursor was carburized at a ramp rate of 5 °C/min to 620 °C for 2 hr under 100 sccm of N2 gas. After carburization the sample was cooled under 30 sccm N2 and passivated under 30 sccm 1% O2/N2 for 2 hours. |  | 0 | 620 | 5 | N2 | 1 | 2 | 100 | [12 empty] | 620 | 5 | 100 | 0.6931472 | 0 | 0 | 0.2 | 0 | 1 | 0.4627564 | 0.5 | 0
1 g of ammonium heptamolybdate tetrahydrate dissolved in 5.5 mL of DI water. Separately, 1 g of sucrose dissolved in 2 mL of DI water at 50 °C. The two solutions were then combined. The combined solution was dried at 120 °C in air for 24 hours, then crushed and sieved to 212 microns. 0.6 g of the sieved precursor was carburized at a ramp rate of 5 °C/min to 620 °C for 5 hr under 30 sccm of N2 gas. After carburization the sample was cooled under 30 sccm N2 and passivated under 30 sccm 1% O2/N2 for 2 hours. |  | 0 | 620 | 5 | N2 | 1 | 5 | 30 | [12 empty] | 620 | 5 | 30 | 1.609438 | 0 | 0 | 0.2 | 0 | 0 | 0.7686218 | 0.5 | 0
1 g of ammonium heptamolybdate tetrahydrate dissolved in 5.5 mL of DI water. Separately, 1 g of sucrose dissolved in 2 mL of DI water at 50 °C. The two solutions were then combined. The combined solution was dried at 120 °C in air for 24 hours, then crushed and sieved to 212 microns. 0.6 g of the sieved precursor was carburized at a ramp rate of 5 °C/min to 620 °C for 5 hr under 60 sccm of N2 gas. After carburization the sample was cooled under 30 sccm N2 and passivated under 30 sccm 1% O2/N2 for 2 hours. |  | 0 | 620 | 5 | N2 | 1 | 5 | 60 | [12 empty] | 620 | 5 | 60 | 1.609438 | 0 | 0 | 0.2 | 0 | 0.4285714 | 0.7686218 | 0.5 | 0
1 g of ammonium heptamolybdate tetrahydrate dissolved in 5.5 mL of DI water. Separately, 1 g of sucrose dissolved in 2 mL of DI water at 50 °C. The two solutions were then combined. The combined solution was dried at 120 °C in air for 24 hours, then crushed and sieved to 212 microns. 0.6 g of the sieved precursor was carburized at a ramp rate of 5 °C/min to 620 °C for 5 hr under 100 sccm of N2 gas. After carburization the sample was cooled under 30 sccm N2 and passivated under 30 sccm 1% O2/N2 for 2 hours. |  | 0 | 620 | 5 | N2 | 1 | 5 | 100 | [12 empty] | 620 | 5 | 100 | 1.609438 | 0 | 0 | 0.2 | 0 | 1 | 0.7686218 | 0.5 | 0
1 g of ammonium heptamolybdate tetrahydrate dissolved in 5.5 mL of DI water. Separately, 1 g of sucrose dissolved in 2 mL of DI water at 50 °C. The two solutions were then combined. The combined solution was dried at 120 °C in air for 24 hours, then crushed and sieved to 212 microns. 0.6 g of the sieved precursor was carburized at a ramp rate of 5 °C/min to 620 °C for 10 hr under 30 sccm of N2 gas. After carburization the sample was cooled under 30 sccm N2 and passivated under 30 sccm 1% O2/N2 for 2 hours. |  | 0 | 620 | 5 | N2 | 1 | 10 | 30 | [12 empty] | 620 | 5 | 30 | 2.302585 | 0 | 0 | 0.2 | 0 | 0 | 1 | 0.5 | 0
1 g of ammonium heptamolybdate tetrahydrate dissolved in 5.5 mL of DI water. Separately, 1 g of sucrose dissolved in 2 mL of DI water at 50 °C. The two solutions were then combined. The combined solution was dried at 120 °C in air for 24 hours, then crushed and sieved to 212 microns. 0.6 g of the sieved precursor was carburized at a ramp rate of 5 °C/min to 620 °C for 10 hr under 60 sccm of N2 gas. After carburization the sample was cooled under 30 sccm N2 and passivated under 30 sccm 1% O2/N2 for 2 hours. |  | 0 | 620 | 5 | N2 | 1 | 10 | 60 | [12 empty] | 620 | 5 | 60 | 2.302585 | 0 | 0 | 0.2 | 0 | 0.4285714 | 1 | 0.5 | 0
1 g of ammonium heptamolybdate tetrahydrate dissolved in 5.5 mL of DI water. Separately, 1 g of sucrose dissolved in 2 mL of DI water at 50 °C. The two solutions were then combined. The combined solution was dried at 120 °C in air for 24 hours, then crushed and sieved to 212 microns. 0.6 g of the sieved precursor was carburized at a ramp rate of 5 °C/min to 620 °C for 10 hr under 100 sccm of N2 gas. After carburization the sample was cooled under 30 sccm N2 and passivated under 30 sccm 1% O2/N2 for 2 hours. |  | 0 | 620 | 5 | N2 | 1 | 10 | 100 | [12 empty] | 620 | 5 | 100 | 2.302585 | 0 | 0 | 0.2 | 0 | 1 | 1 | 0.5 | 0
1 g of ammonium heptamolybdate tetrahydrate dissolved in 6 mL of DI water. Separately, 0.5 g of sucrose dissolved in 1.5 mL of DI water at 50 °C. The two solutions were then combined. The combined solution was dried at 120 °C in air for 24 hours, then crushed and sieved to 212 microns. 0.6 g of the sieved precursor was carburized at a ramp rate of 5 °C/min to 620 °C for 0.5 hr under 30 sccm of N2 gas. After carburization the sample was cooled under 30 sccm N2 and passivated under 30 sccm 1% O2/N2 for 2 hours. |  | 0 | 620 | 5 | N2 | 2 | 0.5 | 30 | [12 empty] | 620 | 5 | 30 | -0.6931472 | 1 | 0 | 0.2 | 0 | 0 | 0 | 1 | 0
1 g of ammonium heptamolybdate tetrahydrate dissolved in 6 mL of DI water. Separately, 0.5 g of sucrose dissolved in 1.5 mL of DI water at 50 °C. The two solutions were then combined. The combined solution was dried at 120 °C in air for 24 hours, then crushed and sieved to 212 microns. 0.6 g of the sieved precursor was carburized at a ramp rate of 5 °C/min to 620 °C for 0.5 hr under 60 sccm of N2 gas. After carburization the sample was cooled under 30 sccm N2 and passivated under 30 sccm 1% O2/N2 for 2 hours. |  | 0 | 620 | 5 | N2 | 2 | 0.5 | 60 | [12 empty] | 620 | 5 | 60 | -0.6931472 | 1 | 0 | 0.2 | 0 | 0.4285714 | 0 | 1 | 0
1 g of ammonium heptamolybdate tetrahydrate dissolved in 6 mL of DI water. Separately, 0.5 g of sucrose dissolved in 1.5 mL of DI water at 50 °C. The two solutions were then combined. The combined solution was dried at 120 °C in air for 24 hours, then crushed and sieved to 212 microns. 0.6 g of the sieved precursor was carburized at a ramp rate of 5 °C/min to 620 °C for 0.5 hr under 100 sccm of N2 gas. After carburization the sample was cooled under 30 sccm N2 and passivated under 30 sccm 1% O2/N2 for 2 hours. |  | 0 | 620 | 5 | N2 | 2 | 0.5 | 100 | [12 empty] | 620 | 5 | 100 | -0.6931472 | 1 | 0 | 0.2 | 0 | 1 | 0 | 1 | 0
1 g of ammonium heptamolybdate tetrahydrate dissolved in 6 mL of DI water. Separately, 0.5 g of sucrose dissolved in 1.5 mL of DI water at 50 °C. The two solutions were then combined. The combined solution was dried at 120 °C in air for 24 hours, then crushed and sieved to 212 microns. 0.6 g of the sieved precursor was carburized at a ramp rate of 5 °C/min to 620 °C for 2 hr under 30 sccm of N2 gas. After carburization the sample was cooled under 30 sccm N2 and passivated under 30 sccm 1% O2/N2 for 2 hours. |  | 0 | 620 | 5 | N2 | 2 | 2 | 30 | [12 empty] | 620 | 5 | 30 | 0.6931472 | 1 | 0 | 0.2 | 0 | 0 | 0.4627564 | 1 | 0
1 g of ammonium heptamolybdate tetrahydrate dissolved in 6 mL of DI water. Separately, 0.5 g of sucrose dissolved in 1.5 mL of DI water at 50 °C. The two solutions were then combined. The combined solution was dried at 120 °C in air for 24 hours, then crushed and sieved to 212 microns. 0.6 g of the sieved precursor was carburized at a ramp rate of 5 °C/min to 620 °C for 2 hr under 60 sccm of N2 gas. After carburization the sample was cooled under 30 sccm N2 and passivated under 30 sccm 1% O2/N2 for 2 hours. |  | 0 | 620 | 5 | N2 | 2 | 2 | 60 | [12 empty] | 620 | 5 | 60 | 0.6931472 | 1 | 0 | 0.2 | 0 | 0.4285714 | 0.4627564 | 1 | 0
1 g of ammonium heptamolybdate tetrahydrate dissolved in 6 mL of DI water. Separately, 0.5 g of sucrose dissolved in 1.5 mL of DI water at 50 °C. The two solutions were then combined. The combined solution was dried at 120 °C in air for 24 hours, then crushed and sieved to 212 microns. 0.6 g of the sieved precursor was carburized at a ramp rate of 5 °C/min to 620 °C for 2 hr under 100 sccm of N2 gas. After carburization the sample was cooled under 30 sccm N2 and passivated under 30 sccm 1% O2/N2 for 2 hours. |  | 0 | 620 | 5 | N2 | 2 | 2 | 100 | [12 empty] | 620 | 5 | 100 | 0.6931472 | 1 | 0 | 0.2 | 0 | 1 | 0.4627564 | 1 | 0
1 g of ammonium heptamolybdate tetrahydrate dissolved in 6 mL of DI water. Separately, 0.5 g of sucrose dissolved in 1.5 mL of DI water at 50 °C. The two solutions were then combined. The combined solution was dried at 120 °C in air for 24 hours, then crushed and sieved to 212 microns. 0.6 g of the sieved precursor was carburized at a ramp rate of 5 °C/min to 620 °C for 5 hr under 30 sccm of N2 gas. After carburization the sample was cooled under 30 sccm N2 and passivated under 30 sccm 1% O2/N2 for 2 hours. |  | 0 | 620 | 5 | N2 | 2 | 5 | 30 | [12 empty] | 620 | 5 | 30 | 1.609438 | 1 | 0 | 0.2 | 0 | 0 | 0.7686218 | 1 | 0
1 g of ammonium heptamolybdate tetrahydrate dissolved in 6 mL of DI water. Separately, 0.5 g of sucrose dissolved in 1.5 mL of DI water at 50 °C. The two solutions were then combined. The combined solution was dried at 120 °C in air for 24 hours, then crushed and sieved to 212 microns. 0.6 g of the sieved precursor was carburized at a ramp rate of 5 °C/min to 620 °C for 5 hr under 60 sccm of N2 gas. After carburization the sample was cooled under 30 sccm N2 and passivated under 30 sccm 1% O2/N2 for 2 hours. |  | 0 | 620 | 5 | N2 | 2 | 5 | 60 | [12 empty] | 620 | 5 | 60 | 1.609438 | 1 | 0 | 0.2 | 0 | 0.4285714 | 0.7686218 | 1 | 0
1 g of ammonium heptamolybdate tetrahydrate dissolved in 6 mL of DI water. Separately, 0.5 g of sucrose dissolved in 1.5 mL of DI water at 50 °C. The two solutions were then combined. The combined solution was dried at 120 °C in air for 24 hours, then crushed and sieved to 212 microns. 0.6 g of the sieved precursor was carburized at a ramp rate of 5 °C/min to 620 °C for 5 hr under 100 sccm of N2 gas. After carburization the sample was cooled under 30 sccm N2 and passivated under 30 sccm 1% O2/N2 for 2 hours. |  | 0 | 620 | 5 | N2 | 2 | 5 | 100 | [12 empty] | 620 | 5 | 100 | 1.609438 | 1 | 0 | 0.2 | 0 | 1 | 0.7686218 | 1 | 0
1 g of ammonium heptamolybdate tetrahydrate dissolved in 6 mL of DI water. Separately, 0.5 g of sucrose dissolved in 1.5 mL of DI water at 50 °C. The two solutions were then combined. The combined solution was dried at 120 °C in air for 24 hours, then crushed and sieved to 212 microns. 0.6 g of the sieved precursor was carburized at a ramp rate of 5 °C/min to 620 °C for 10 hr under 30 sccm of N2 gas. After carburization the sample was cooled under 30 sccm N2 and passivated under 30 sccm 1% O2/N2 for 2 hours. |  | 0 | 620 | 5 | N2 | 2 | 10 | 30 | [12 empty] | 620 | 5 | 30 | 2.302585 | 1 | 0 | 0.2 | 0 | 0 | 1 | 1 | 0
1 g of ammonium heptamolybdate tetrahydrate dissolved in 6 mL of DI water. Separately, 0.5 g of sucrose dissolved in 1.5 mL of DI water at 50 °C. The two solutions were then combined. The combined solution was dried at 120 °C in air for 24 hours, then crushed and sieved to 212 microns. 0.6 g of the sieved precursor was carburized at a ramp rate of 5 °C/min to 620 °C for 10 hr under 60 sccm of N2 gas. After carburization the sample was cooled under 30 sccm N2 and passivated under 30 sccm 1% O2/N2 for 2 hours. |  | 0 | 620 | 5 | N2 | 2 | 10 | 60 | [12 empty] | 620 | 5 | 60 | 2.302585 | 1 | 0 | 0.2 | 0 | 0.4285714 | 1 | 1 | 0
1 g of ammonium heptamolybdate tetrahydrate dissolved in 6 mL of DI water. Separately, 0.5 g of sucrose dissolved in 1.5 mL of DI water at 50 °C. The two solutions were then combined. The combined solution was dried at 120 °C in air for 24 hours, then crushed and sieved to 212 microns. 0.6 g of the sieved precursor was carburized at a ramp rate of 5 °C/min to 620 °C for 10 hr under 100 sccm of N2 gas. After carburization the sample was cooled under 30 sccm N2 and passivated under 30 sccm 1% O2/N2 for 2 hours. |  | 0 | 620 | 5 | N2 | 2 | 10 | 100 | [12 empty] | 620 | 5 | 100 | 2.302585 | 1 | 0 | 0.2 | 0 | 1 | 1 | 1 | 0
1 g of ammonium heptamolybdate tetrahydrate dissolved in 4 mL of DI water. Separately, 2 g of sucrose dissolved in 3.5 mL of DI water at 50 °C. The two solutions were then combined. The combined solution was dried at 120 °C in air for 24 hours, then crushed and sieved to 212 microns. 0.6 g of the sieved precursor was carburized at a ramp rate of 10 °C/min to 620 °C for 0.5 hr under 30 sccm of H2 gas. After carburization the sample was cooled under 30 sccm N2 and passivated under 30 sccm 1% O2/N2 for 2 hours. |  | 0 | 620 | 10 | H2 | 0.5 | 0.5 | 30 | [12 empty] | 620 | 10 | 30 | -0.6931472 | -1 | 1 | 0.2 | 0.5 | 0 | 0 | 0 | 1
1 g of ammonium heptamolybdate tetrahydrate dissolved in 4 mL of DI water. Separately, 2 g of sucrose dissolved in 3.5 mL of DI water at 50 °C. The two solutions were then combined. The combined solution was dried at 120 °C in air for 24 hours, then crushed and sieved to 212 microns. 0.6 g of the sieved precursor was carburized at a ramp rate of 10 °C/min to 620 °C for 0.5 hr under 60 sccm of H2 gas. After carburization the sample was cooled under 30 sccm N2 and passivated under 30 sccm 1% O2/N2 for 2 hours. |  | 0 | 620 | 10 | H2 | 0.5 | 0.5 | 60 | [12 empty] | 620 | 10 | 60 | -0.6931472 | -1 | 1 | 0.2 | 0.5 | 0.4285714 | 0 | 0 | 1
1 g of ammonium heptamolybdate tetrahydrate dissolved in 4 mL of DI water. Separately, 2 g of sucrose dissolved in 3.5 mL of DI water at 50 °C. The two solutions were then combined. The combined solution was dried at 120 °C in air for 24 hours, then crushed and sieved to 212 microns. 0.6 g of the sieved precursor was carburized at a ramp rate of 10 °C/min to 620 °C for 0.5 hr under 100 sccm of H2 gas. After carburization the sample was cooled under 30 sccm N2 and passivated under 30 sccm 1% O2/N2 for 2 hours. |  | 0 | 620 | 10 | H2 | 0.5 | 0.5 | 100 | [12 empty] | 620 | 10 | 100 | -0.6931472 | -1 | 1 | 0.2 | 0.5 | 1 | 0 | 0 | 1
1 g of ammonium heptamolybdate tetrahydrate dissolved in 4 mL of DI water. Separately, 2 g of sucrose dissolved in 3.5 mL of DI water at 50 °C. The two solutions were then combined. The combined solution was dried at 120 °C in air for 24 hours, then crushed and sieved to 212 microns. 0.6 g of the sieved precursor was carburized at a ramp rate of 10 °C/min to 620 °C for 2 hr under 30 sccm of H2 gas. After carburization the sample was cooled under 30 sccm N2 and passivated under 30 sccm 1% O2/N2 for 2 hours. |  | 0 | 620 | 10 | H2 | 0.5 | 2 | 30 | [12 empty] | 620 | 10 | 30 | 0.6931472 | -1 | 1 | 0.2 | 0.5 | 0 | 0.4627564 | 0 | 1
1 g of ammonium heptamolybdate tetrahydrate dissolved in 4 mL of DI water. Separately, 2 g of sucrose dissolved in 3.5 mL of DI water at 50 °C. The two solutions were then combined. The combined solution was dried at 120 °C in air for 24 hours, then crushed and sieved to 212 microns. 0.6 g of the sieved precursor was carburized at a ramp rate of 10 °C/min to 620 °C for 2 hr under 60 sccm of H2 gas. After carburization the sample was cooled under 30 sccm N2 and passivated under 30 sccm 1% O2/N2 for 2 hours. |  | 0 | 620 | 10 | H2 | 0.5 | 2 | 60 | [12 empty] | 620 | 10 | 60 | 0.6931472 | -1 | 1 | 0.2 | 0.5 | 0.4285714 | 0.4627564 | 0 | 1
1 g of ammonium heptamolybdate tetrahydrate dissolved in 4 mL of DI water. Separately, 2 g of sucrose dissolved in 3.5 mL of DI water at 50 °C. The two solutions were then combined. The combined solution was dried at 120 °C in air for 24 hours, then crushed and sieved to 212 microns. 0.6 g of the sieved precursor was carburized at a ramp rate of 10 °C/min to 620 °C for 2 hr under 100 sccm of H2 gas. After carburization the sample was cooled under 30 sccm N2 and passivated under 30 sccm 1% O2/N2 for 2 hours. |  | 0 | 620 | 10 | H2 | 0.5 | 2 | 100 | [12 empty] | 620 | 10 | 100 | 0.6931472 | -1 | 1 | 0.2 | 0.5 | 1 | 0.4627564 | 0 | 1
1 g of ammonium heptamolybdate tetrahydrate dissolved in 4 mL of DI water. Separately, 2 g of sucrose dissolved in 3.5 mL of DI water at 50 °C. The two solutions were then combined. The combined solution was dried at 120 °C in air for 24 hours, then crushed and sieved to 212 microns. 0.6 g of the sieved precursor was carburized at a ramp rate of 10 °C/min to 620 °C for 5 hr under 30 sccm of H2 gas. After carburization the sample was cooled under 30 sccm N2 and passivated under 30 sccm 1% O2/N2 for 2 hours. |  | 0 | 620 | 10 | H2 | 0.5 | 5 | 30 | [12 empty] | 620 | 10 | 30 | 1.609438 | -1 | 1 | 0.2 | 0.5 | 0 | 0.7686218 | 0 | 1
1 g of ammonium heptamolybdate tetrahydrate dissolved in 4 mL of DI water. Separately, 2 g of sucrose dissolved in 3.5 mL of DI water at 50 °C. The two solutions were then combined. The combined solution was dried at 120 °C in air for 24 hours, then crushed and sieved to 212 microns. 0.6 g of the sieved precursor was carburized at a ramp rate of 10 °C/min to 620 °C for 5 hr under 60 sccm of H2 gas. After carburization the sample was cooled under 30 sccm N2 and passivated under 30 sccm 1% O2/N2 for 2 hours. |  | 0 | 620 | 10 | H2 | 0.5 | 5 | 60 | [12 empty] | 620 | 10 | 60 | 1.609438 | -1 | 1 | 0.2 | 0.5 | 0.4285714 | 0.7686218 | 0 | 1
1 g of ammonium heptamolybdate tetrahydrate dissolved in 4 mL of DI water. Separately, 2 g of sucrose dissolved in 3.5 mL of DI water at 50 °C. The two solutions were then combined. The combined solution was dried at 120 °C in air for 24 hours, then crushed and sieved to 212 microns. 0.6 g of the sieved precursor was carburized at a ramp rate of 10 °C/min to 620 °C for 5 hr under 100 sccm of H2 gas. After carburization the sample was cooled under 30 sccm N2 and passivated under 30 sccm 1% O2/N2 for 2 hours. |  | 0 | 620 | 10 | H2 | 0.5 | 5 | 100 | [12 empty] | 620 | 10 | 100 | 1.609438 | -1 | 1 | 0.2 | 0.5 | 1 | 0.7686218 | 0 | 1
1 g of ammonium heptamolybdate tetrahydrate dissolved in 4 mL of DI water. Separately, 2 g of sucrose dissolved in 3.5 mL of DI water at 50 °C. The two solutions were then combined. The combined solution was dried at 120 °C in air for 24 hours, then crushed and sieved to 212 microns. 0.6 g of the sieved precursor was carburized at a ramp rate of 10 °C/min to 620 °C for 10 hr under 30 sccm of H2 gas. After carburization the sample was cooled under 30 sccm N2 and passivated under 30 sccm 1% O2/N2 for 2 hours. |  | 0 | 620 | 10 | H2 | 0.5 | 10 | 30 | [12 empty] | 620 | 10 | 30 | 2.302585 | -1 | 1 | 0.2 | 0.5 | 0 | 1 | 0 | 1
1 g of ammonium heptamolybdate tetrahydrate dissolved in 4 mL of DI water. Separately, 2 g of sucrose dissolved in 3.5 mL of DI water at 50 °C. The two solutions were then combined. The combined solution was dried at 120 °C in air for 24 hours, then crushed and sieved to 212 microns. 0.6 g of the sieved precursor was carburized at a ramp rate of 10 °C/min to 620 °C for 10 hr under 60 sccm of H2 gas. After carburization the sample was cooled under 30 sccm N2 and passivated under 30 sccm 1% O2/N2 for 2 hours. |  | 0 | 620 | 10 | H2 | 0.5 | 10 | 60 | [12 empty] | 620 | 10 | 60 | 2.302585 | -1 | 1 | 0.2 | 0.5 | 0.4285714 | 1 | 0 | 1
1 g of ammonium heptamolybdate tetrahydrate dissolved in 4 mL of DI water. Separately, 2 g of sucrose dissolved in 3.5 mL of DI water at 50 °C. The two solutions were then combined. The combined solution was dried at 120 °C in air for 24 hours, then crushed and sieved to 212 microns. 0.6 g of the sieved precursor was carburized at a ramp rate of 10 °C/min to 620 °C for 10 hr under 100 sccm of H2 gas. After carburization the sample was cooled under 30 sccm N2 and passivated under 30 sccm 1% O2/N2 for 2 hours. |  | 0 | 620 | 10 | H2 | 0.5 | 10 | 100 | [12 empty] | 620 | 10 | 100 | 2.302585 | -1 | 1 | 0.2 | 0.5 | 1 | 1 | 0 | 1
1 g of ammonium heptamolybdate tetrahydrate dissolved in 5.5 mL of DI water. Separately, 1 g of sucrose dissolved in 2 mL of DI water at 50 °C. The two solutions were then combined. The combined solution was dried at 120 °C in air for 24 hours, then crushed and sieved to 212 microns. 0.6 g of the sieved precursor was carburized at a ramp rate of 10 °C/min to 620 °C for 0.5 hr under 30 sccm of H2 gas. After carburization the sample was cooled under 30 sccm N2 and passivated under 30 sccm 1% O2/N2 for 2 hours. |  | 0 | 620 | 10 | H2 | 1 | 0.5 | 30 | [12 empty] | 620 | 10 | 30 | -0.6931472 | 0 | 1 | 0.2 | 0.5 | 0 | 0 | 0.5 | 1
1 g of ammonium heptamolybdate tetrahydrate dissolved in 5.5 mL of DI water. Separately, 1 g of sucrose dissolved in 2 mL of DI water at 50 °C. The two solutions were then combined. The combined solution was dried at 120 °C in air for 24 hours, then crushed and sieved to 212 microns. 0.6 g of the sieved precursor was carburized at a ramp rate of 10 °C/min to 620 °C for 0.5 hr under 60 sccm of H2 gas. After carburization the sample was cooled under 30 sccm N2 and passivated under 30 sccm 1% O2/N2 for 2 hours. |  | 0 | 620 | 10 | H2 | 1 | 0.5 | 60 | [12 empty] | 620 | 10 | 60 | -0.6931472 | 0 | 1 | 0.2 | 0.5 | 0.4285714 | 0 | 0.5 | 1
1 g of ammonium heptamolybdate tetrahydrate dissolved in 5.5 mL of DI water. Separately, 1 g of sucrose dissolved in 2 mL of DI water at 50 °C. The two solutions were then combined. The combined solution was dried at 120 °C in air for 24 hours, then crushed and sieved to 212 microns. 0.6 g of the sieved precursor was carburized at a ramp rate of 10 °C/min to 620 °C for 0.5 hr under 100 sccm of H2 gas. After carburization the sample was cooled under 30 sccm N2 and passivated under 30 sccm 1% O2/N2 for 2 hours. |  | 0 | 620 | 10 | H2 | 1 | 0.5 | 100 | [12 empty] | 620 | 10 | 100 | -0.6931472 | 0 | 1 | 0.2 | 0.5 | 1 | 0 | 0.5 | 1
1 g of ammonium heptamolybdate tetrahydrate dissolved in 5.5 mL of DI water. Separately, 1 g of sucrose dissolved in 2 mL of DI water at 50 °C. The two solutions were then combined. The combined solution was dried at 120 °C in air for 24 hours, then crushed and sieved to 212 microns. 0.6 g of the sieved precursor was carburized at a ramp rate of 10 °C/min to 620 °C for 2 hr under 30 sccm of H2 gas. After carburization the sample was cooled under 30 sccm N2 and passivated under 30 sccm 1% O2/N2 for 2 hours. |  | 0 | 620 | 10 | H2 | 1 | 2 | 30 | [12 empty] | 620 | 10 | 30 | 0.6931472 | 0 | 1 | 0.2 | 0.5 | 0 | 0.4627564 | 0.5 | 1
1 g of ammonium heptamolybdate tetrahydrate dissolved in 5.5 mL of DI water. Separately, 1 g of sucrose dissolved in 2 mL of DI water at 50 °C. The two solutions were then combined. The combined solution was dried at 120 °C in air for 24 hours, then crushed and sieved to 212 microns. 0.6 g of the sieved precursor was carburized at a ramp rate of 10 °C/min to 620 °C for 2 hr under 60 sccm of H2 gas. After carburization the sample was cooled under 30 sccm N2 and passivated under 30 sccm 1% O2/N2 for 2 hours. |  | 0 | 620 | 10 | H2 | 1 | 2 | 60 | [12 empty] | 620 | 10 | 60 | 0.6931472 | 0 | 1 | 0.2 | 0.5 | 0.4285714 | 0.4627564 | 0.5 | 1
1 g of ammonium heptamolybdate tetrahydrate dissolved in 5.5 mL of DI water. Separately, 1 g of sucrose dissolved in 2 mL of DI water at 50 °C. The two solutions were then combined. The combined solution was dried at 120 °C in air for 24 hours, then crushed and sieved to 212 microns. 0.6 g of the sieved precursor was carburized at a ramp rate of 10 °C/min to 620 °C for 2 hr under 100 sccm of H2 gas. After carburization the sample was cooled under 30 sccm N2 and passivated under 30 sccm 1% O2/N2 for 2 hours. |  | 0 | 620 | 10 | H2 | 1 | 2 | 100 | [12 empty] | 620 | 10 | 100 | 0.6931472 | 0 | 1 | 0.2 | 0.5 | 1 | 0.4627564 | 0.5 | 1
1 g of ammonium heptamolybdate tetrahydrate dissolved in 5.5 mL of DI water. Separately, 1 g of sucrose dissolved in 2 mL of DI water at 50 °C. The two solutions were then combined. The combined solution was dried at 120 °C in air for 24 hours, then crushed and sieved to 212 microns. 0.6 g of the sieved precursor was carburized at a ramp rate of 10 °C/min to 620 °C for 5 hr under 30 sccm of H2 gas. After carburization the sample was cooled under 30 sccm N2 and passivated under 30 sccm 1% O2/N2 for 2 hours. |  | 0 | 620 | 10 | H2 | 1 | 5 | 30 | [12 empty] | 620 | 10 | 30 | 1.609438 | 0 | 1 | 0.2 | 0.5 | 0 | 0.7686218 | 0.5 | 1
1 g of ammonium heptamolybdate tetrahydrate dissolved in 5.5 mL of DI water. Separately, 1 g of sucrose dissolved in 2 mL of DI water at 50 °C. The two solutions were then combined. The combined solution was dried at 120 °C in air for 24 hours, then crushed and sieved to 212 microns. 0.6 g of the sieved precursor was carburized at a ramp rate of 10 °C/min to 620 °C for 5 hr under 60 sccm of H2 gas. After carburization the sample was cooled under 30 sccm N2 and passivated under 30 sccm 1% O2/N2 for 2 hours. |  | 0 | 620 | 10 | H2 | 1 | 5 | 60 | [12 empty] | 620 | 10 | 60 | 1.609438 | 0 | 1 | 0.2 | 0.5 | 0.4285714 | 0.7686218 | 0.5 | 1
1 g of ammonium heptamolybdate tetrahydrate dissolved in 5.5 mL of DI water. Separately, 1 g of sucrose dissolved in 2 mL of DI water at 50 °C. The two solutions were then combined. The combined solution was dried at 120 °C in air for 24 hours, then crushed and sieved to 212 microns. 0.6 g of the sieved precursor was carburized at a ramp rate of 10 °C/min to 620 °C for 5 hr under 100 sccm of H2 gas. After carburization the sample was cooled under 30 sccm N2 and passivated under 30 sccm 1% O2/N2 for 2 hours. |  | 0 | 620 | 10 | H2 | 1 | 5 | 100 | [12 empty] | 620 | 10 | 100 | 1.609438 | 0 | 1 | 0.2 | 0.5 | 1 | 0.7686218 | 0.5 | 1
1 g of ammonium heptamolybdate tetrahydrate dissolved in 5.5 mL of DI water. Separately, 1 g of sucrose dissolved in 2 mL of DI water at 50 °C. The two solutions were then combined. The combined solution was dried at 120 °C in air for 24 hours, then crushed and sieved to 212 microns. 0.6 g of the sieved precursor was carburized at a ramp rate of 10 °C/min to 620 °C for 10 hr under 30 sccm of H2 gas. After carburization the sample was cooled under 30 sccm N2 and passivated under 30 sccm 1% O2/N2 for 2 hours. |  | 0 | 620 | 10 | H2 | 1 | 10 | 30 | [12 empty] | 620 | 10 | 30 | 2.302585 | 0 | 1 | 0.2 | 0.5 | 0 | 1 | 0.5 | 1
1 g of ammonium heptamolybdate tetrahydrate dissolved in 5.5 mL of DI water. Separately, 1 g of sucrose dissolved in 2 mL of DI water at 50 °C. The two solutions were then combined. The combined solution was dried at 120 °C in air for 24 hours, then crushed and sieved to 212 microns. 0.6 g of the sieved precursor was carburized at a ramp rate of 10 °C/min to 620 °C for 10 hr under 60 sccm of H2 gas. After carburization the sample was cooled under 30 sccm N2 and passivated under 30 sccm 1% O2/N2 for 2 hours. |  | 0 | 620 | 10 | H2 | 1 | 10 | 60 | [12 empty] | 620 | 10 | 60 | 2.302585 | 0 | 1 | 0.2 | 0.5 | 0.4285714 | 1 | 0.5 | 1
1 g of ammonium heptamolybdate tetrahydrate dissolved in 5.5 mL of DI water. Separately, 1 g of sucrose dissolved in 2 mL of DI water at 50 °C. The two solutions were then combined. The combined solution was dried at 120 °C in air for 24 hours, then crushed and sieved to 212 microns. 0.6 g of the sieved precursor was carburized at a ramp rate of 10 °C/min to 620 °C for 10 hr under 100 sccm of H2 gas. After carburization the sample was cooled under 30 sccm N2 and passivated under 30 sccm 1% O2/N2 for 2 hours. |  | 0 | 620 | 10 | H2 | 1 | 10 | 100 | [12 empty] | 620 | 10 | 100 | 2.302585 | 0 | 1 | 0.2 | 0.5 | 1 | 1 | 0.5 | 1
1 g of ammonium heptamolybdate tetrahydrate dissolved in 6 mL of DI water. Separately, 0.5 g of sucrose dissolved in 1.5 mL of DI water at 50 °C. The two solutions were then combined. The combined solution was dried at 120 °C in air for 24 hours, then crushed and sieved to 212 microns. 0.6 g of the sieved precursor was carburized at a ramp rate of 10 °C/min to 620 °C for 0.5 hr under 30 sccm of H2 gas. After carburization the sample was cooled under 30 sccm N2 and passivated under 30 sccm 1% O2/N2 for 2 hours. |  | 0 | 620 | 10 | H2 | 2 | 0.5 | 30 | [12 empty] | 620 | 10 | 30 | -0.6931472 | 1 | 1 | 0.2 | 0.5 | 0 | 0 | 1 | 1
1 g of ammonium heptamolybdate tetrahydrate dissolved in 6 mL of DI water. Separately, 0.5 g of sucrose dissolved in 1.5 mL of DI water at 50 °C. The two solutions were then combined. The combined solution was dried at 120 °C in air for 24 hours, then crushed and sieved to 212 microns. 0.6 g of the sieved precursor was carburized at a ramp rate of 10 °C/min to 620 °C for 0.5 hr under 60 sccm of H2 gas. After carburization the sample was cooled under 30 sccm N2 and passivated under 30 sccm 1% O2/N2 for 2 hours. |  | 0 | 620 | 10 | H2 | 2 | 0.5 | 60 | [12 empty] | 620 | 10 | 60 | -0.6931472 | 1 | 1 | 0.2 | 0.5 | 0.4285714 | 0 | 1 | 1
1 g of ammonium heptamolybdate tetrahydrate dissolved in 6 mL of DI water. Separately, 0.5 g of sucrose dissolved in 1.5 mL of DI water at 50 °C. The two solutions were then combined. The combined solution was dried at 120 °C in air for 24 hours, then crushed and sieved to 212 microns. 0.6 g of the sieved precursor was carburized at a ramp rate of 10 °C/min to 620 °C for 0.5 hr under 100 sccm of H2 gas. After carburization the sample was cooled under 30 sccm N2 and passivated under 30 sccm 1% O2/N2 for 2 hours. |  | 0 | 620 | 10 | H2 | 2 | 0.5 | 100 | [12 empty] | 620 | 10 | 100 | -0.6931472 | 1 | 1 | 0.2 | 0.5 | 1 | 0 | 1 | 1
1 g of ammonium heptamolybdate tetrahydrate dissolved in 6 mL of DI water. Separately, 0.5 g of sucrose dissolved in 1.5 mL of DI water at 50 °C. The two solutions were then combined. The combined solution was dried at 120 °C in air for 24 hours, then crushed and sieved to 212 microns. 0.6 g of the sieved precursor was carburized at a ramp rate of 10 °C/min to 620 °C for 2 hr under 30 sccm of H2 gas. After carburization the sample was cooled under 30 sccm N2 and passivated under 30 sccm 1% O2/N2 for 2 hours. |  | 0 | 620 | 10 | H2 | 2 | 2 | 30 | [12 empty] | 620 | 10 | 30 | 0.6931472 | 1 | 1 | 0.2 | 0.5 | 0 | 0.4627564 | 1 | 1
1 g of ammonium heptamolybdate tetrahydrate dissolved in 6 mL of DI water. Separately, 0.5 g of sucrose dissolved in 1.5 mL of DI water at 50 °C. The two solutions were then combined. The combined solution was dried at 120 °C in air for 24 hours, then crushed and sieved to 212 microns. 0.6 g of the sieved precursor was carburized at a ramp rate of 10 °C/min to 620 °C for 2 hr under 60 sccm of H2 gas. After carburization the sample was cooled under 30 sccm N2 and passivated under 30 sccm 1% O2/N2 for 2 hours. |  | 0 | 620 | 10 | H2 | 2 | 2 | 60 | [12 empty] | 620 | 10 | 60 | 0.6931472 | 1 | 1 | 0.2 | 0.5 | 0.4285714 | 0.4627564 | 1 | 1
1 g of ammonium heptamolybdate tetrahydrate dissolved in 6 mL of DI water. Separately, 0.5 g of sucrose dissolved in 1.5 mL of DI water at 50 °C. The two solutions were then combined. The combined solution was dried at 120 °C in air for 24 hours, then crushed and sieved to 212 microns. 0.6 g of the sieved precursor was carburized at a ramp rate of 10 °C/min to 620 °C for 2 hr under 100 sccm of H2 gas. After carburization the sample was cooled under 30 sccm N2 and passivated under 30 sccm 1% O2/N2 for 2 hours. |  | 0 | 620 | 10 | H2 | 2 | 2 | 100 | [12 empty] | 620 | 10 | 100 | 0.6931472 | 1 | 1 | 0.2 | 0.5 | 1 | 0.4627564 | 1 | 1
1 g of ammonium heptamolybdate tetrahydrate dissolved in 6 mL of DI water. Separately, 0.5 g of sucrose dissolved in 1.5 mL of DI water at 50 °C. The two solutions were then combined. The combined solution was dried at 120 °C in air for 24 hours, then crushed and sieved to 212 microns. 0.6 g of the sieved precursor was carburized at a ramp rate of 10 °C/min to 620 °C for 5 hr under 30 sccm of H2 gas. After carburization the sample was cooled under 30 sccm N2 and passivated under 30 sccm 1% O2/N2 for 2 hours. |  | 0 | 620 | 10 | H2 | 2 | 5 | 30 | [12 empty] | 620 | 10 | 30 | 1.609438 | 1 | 1 | 0.2 | 0.5 | 0 | 0.7686218 | 1 | 1
1 g of ammonium heptamolybdate tetrahydrate dissolved in 6 mL of DI water. Separately, 0.5 g of sucrose dissolved in 1.5 mL of DI water at 50 °C. The two solutions were then combined. The combined solution was dried at 120 °C in air for 24 hours, then crushed and sieved to 212 microns. 0.6 g of the sieved precursor was carburized at a ramp rate of 10 °C/min to 620 °C for 5 hr under 60 sccm of H2 gas. After carburization the sample was cooled under 30 sccm N2 and passivated under 30 sccm 1% O2/N2 for 2 hours. |  | 0 | 620 | 10 | H2 | 2 | 5 | 60 | [12 empty] | 620 | 10 | 60 | 1.609438 | 1 | 1 | 0.2 | 0.5 | 0.4285714 | 0.7686218 | 1 | 1
1 g of ammonium heptamolybdate tetrahydrate dissolved in 6 mL of DI water. Separately, 0.5 g of sucrose dissolved in 1.5 mL of DI water at 50 °C. The two solutions were then combined. The combined solution was dried at 120 °C in air for 24 hours, then crushed and sieved to 212 microns. 0.6 g of the sieved precursor was carburized at a ramp rate of 10 °C/min to 620 °C for 5 hr under 100 sccm of H2 gas. After carburization the sample was cooled under 30 sccm N2 and passivated under 30 sccm 1% O2/N2 for 2 hours. |  | 0 | 620 | 10 | H2 | 2 | 5 | 100 | [12 empty] | 620 | 10 | 100 | 1.609438 | 1 | 1 | 0.2 | 0.5 | 1 | 0.7686218 | 1 | 1
1 g of ammonium heptamolybdate tetrahydrate dissolved in 6 mL of DI water. Separately, 0.5 g of sucrose dissolved in 1.5 mL of DI water at 50 °C. The two solutions were then combined. The combined solution was dried at 120 °C in air for 24 hours, then crushed and sieved to 212 microns. 0.6 g of the sieved precursor was carburized at a ramp rate of 10 °C/min to 620 °C for 10 hr under 30 sccm of H2 gas. After carburization the sample was cooled under 30 sccm N2 and passivated under 30 sccm 1% O2/N2 for 2 hours. |  | 0 | 620 | 10 | H2 | 2 | 10 | 30 | [12 empty] | 620 | 10 | 30 | 2.302585 | 1 | 1 | 0.2 | 0.5 | 0 | 1 | 1 | 1
1 g of ammonium heptamolybdate tetrahydrate dissolved in 6 mL of DI water. Separately, 0.5 g of sucrose dissolved in 1.5 mL of DI water at 50 °C. The two solutions were then combined. The combined solution was dried at 120 °C in air for 24 hours, then crushed and sieved to 212 microns. 0.6 g of the sieved precursor was carburized at a ramp rate of 10 °C/min to 620 °C for 10 hr under 60 sccm of H2 gas. After carburization the sample was cooled under 30 sccm N2 and passivated under 30 sccm 1% O2/N2 for 2 hours. |  | 0 | 620 | 10 | H2 | 2 | 10 | 60 | [12 empty] | 620 | 10 | 60 | 2.302585 | 1 | 1 | 0.2 | 0.5 | 0.4285714 | 1 | 1 | 1
1 g of ammonium heptamolybdate tetrahydrate dissolved in 6 mL of DI water. Separately, 0.5 g of sucrose dissolved in 1.5 mL of DI water at 50 °C. The two solutions were then combined. The combined solution was dried at 120 °C in air for 24 hours, then crushed and sieved to 212 microns. 0.6 g of the sieved precursor was carburized at a ramp rate of 10 °C/min to 620 °C for 10 hr under 100 sccm of H2 gas. After carburization the sample was cooled under 30 sccm N2 and passivated under 30 sccm 1% O2/N2 for 2 hours. |  | 0 | 620 | 10 | H2 | 2 | 10 | 100 | [12 empty] | 620 | 10 | 100 | 2.302585 | 1 | 1 | 0.2 | 0.5 | 1 | 1 | 1 | 1
1 g of ammonium heptamolybdate tetrahydrate dissolved in 4 mL of DI water. Separately, 2 g of sucrose dissolved in 3.5 mL of DI water at 50 °C. The two solutions were then combined. The combined solution was dried at 120 °C in air for 24 hours, then crushed and sieved to 212 microns. 0.6 g of the sieved precursor was carburized at a ramp rate of 10 °C/min to 620 °C for 0.5 hr under 30 sccm of N2 gas. After carburization the sample was cooled under 30 sccm N2 and passivated under 30 sccm 1% O2/N2 for 2 hours. |  | 0 | 620 | 10 | N2 | 0.5 | 0.5 | 30 | [12 empty] | 620 | 10 | 30 | -0.6931472 | -1 | 0 | 0.2 | 0.5 | 0 | 0 | 0 | 0
1 g of ammonium heptamolybdate tetrahydrate dissolved in 4 mL of DI water. Separately, 2 g of sucrose dissolved in 3.5 mL of DI water at 50 °C. The two solutions were then combined. The combined solution was dried at 120 °C in air for 24 hours, then crushed and sieved to 212 microns. 0.6 g of the sieved precursor was carburized at a ramp rate of 10 °C/min to 620 °C for 0.5 hr under 60 sccm of N2 gas. After carburization the sample was cooled under 30 sccm N2 and passivated under 30 sccm 1% O2/N2 for 2 hours. |  | 0 | 620 | 10 | N2 | 0.5 | 0.5 | 60 | [12 empty] | 620 | 10 | 60 | -0.6931472 | -1 | 0 | 0.2 | 0.5 | 0.4285714 | 0 | 0 | 0
1 g of ammonium heptamolybdate tetrahydrate dissolved in 4 mL of DI water. Separately, 2 g of sucrose dissolved in 3.5 mL of DI water at 50 °C. The two solutions were then combined. The combined solution was dried at 120 °C in air for 24 hours, then crushed and sieved to 212 microns. 0.6 g of the sieved precursor was carburized at a ramp rate of 10 °C/min to 620 °C for 0.5 hr under 100 sccm of N2 gas. After carburization the sample was cooled under 30 sccm N2 and passivated under 30 sccm 1% O2/N2 for 2 hours. |  | 0 | 620 | 10 | N2 | 0.5 | 0.5 | 100 | [12 empty] | 620 | 10 | 100 | -0.6931472 | -1 | 0 | 0.2 | 0.5 | 1 | 0 | 0 | 0
1 g of ammonium heptamolybdate tetrahydrate dissolved in 4 mL of DI water. Separately, 2 g of sucrose dissolved in 3.5 mL of DI water at 50 °C. The two solutions were then combined. The combined solution was dried at 120 °C in air for 24 hours, then crushed and sieved to 212 microns. 0.6 g of the sieved precursor was carburized at a ramp rate of 10 °C/min to 620 °C for 2 hr under 30 sccm of N2 gas. After carburization the sample was cooled under 30 sccm N2 and passivated under 30 sccm 1% O2/N2 for 2 hours. |  | 0 | 620 | 10 | N2 | 0.5 | 2 | 30 | [12 empty] | 620 | 10 | 30 | 0.6931472 | -1 | 0 | 0.2 | 0.5 | 0 | 0.4627564 | 0 | 0
1 g of ammonium heptamolybdate tetrahydrate dissolved in 4 mL of DI water. Separately, 2 g of sucrose dissolved in 3.5 mL of DI water at 50 °C. The two solutions were then combined. The combined solution was dried at 120 °C in air for 24 hours, then crushed and sieved to 212 microns. 0.6 g of the sieved precursor was carburized at a ramp rate of 10 °C/min to 620 °C for 2 hr under 60 sccm of N2 gas. After carburization the sample was cooled under 30 sccm N2 and passivated under 30 sccm 1% O2/N2 for 2 hours. |  | 0 | 620 | 10 | N2 | 0.5 | 2 | 60 | [12 empty] | 620 | 10 | 60 | 0.6931472 | -1 | 0 | 0.2 | 0.5 | 0.4285714 | 0.4627564 | 0 | 0
1 g of ammonium heptamolybdate tetrahydrate dissolved in 4 mL of DI water. Separately, 2 g of sucrose dissolved in 3.5 mL of DI water at 50 °C. The two solutions were then combined. The combined solution was dried at 120 °C in air for 24 hours, then crushed and sieved to 212 microns. 0.6 g of the sieved precursor was carburized at a ramp rate of 10 °C/min to 620 °C for 2 hr under 100 sccm of N2 gas. After carburization the sample was cooled under 30 sccm N2 and passivated under 30 sccm 1% O2/N2 for 2 hours. |  | 0 | 620 | 10 | N2 | 0.5 | 2 | 100 | [12 empty] | 620 | 10 | 100 | 0.6931472 | -1 | 0 | 0.2 | 0.5 | 1 | 0.4627564 | 0 | 0
1 g of ammonium heptamolybdate tetrahydrate dissolved in 4 mL of DI water. Separately, 2 g of sucrose dissolved in 3.5 mL of DI water at 50 °C. The two solutions were then combined. The combined solution was dried at 120 °C in air for 24 hours, then crushed and sieved to 212 microns. 0.6 g of the sieved precursor was carburized at a ramp rate of 10 °C/min to 620 °C for 5 hr under 30 sccm of N2 gas. After carburization the sample was cooled under 30 sccm N2 and passivated under 30 sccm 1% O2/N2 for 2 hours. |  | 0 | 620 | 10 | N2 | 0.5 | 5 | 30 | [12 empty] | 620 | 10 | 30 | 1.609438 | -1 | 0 | 0.2 | 0.5 | 0 | 0.7686218 | 0 | 0
1 g of ammonium heptamolybdate tetrahydrate dissolved in 4 mL of DI water. Separately, 2 g of sucrose dissolved in 3.5 mL of DI water at 50 °C. The two solutions were then combined. The combined solution was dried at 120 °C in air for 24 hours, then crushed and sieved to 212 microns. 0.6 g of the sieved precursor was carburized at a ramp rate of 10 °C/min to 620 °C for 5 hr under 60 sccm of N2 gas. After carburization the sample was cooled under 30 sccm N2 and passivated under 30 sccm 1% O2/N2 for 2 hours. |  | 0 | 620 | 10 | N2 | 0.5 | 5 | 60 | [12 empty] | 620 | 10 | 60 | 1.609438 | -1 | 0 | 0.2 | 0.5 | 0.4285714 | 0.7686218 | 0 | 0
1 g of ammonium heptamolybdate tetrahydrate dissolved in 4 mL of DI water. Separately, 2 g of sucrose dissolved in 3.5 mL of DI water at 50 °C. The two solutions were then combined. The combined solution was dried at 120 °C in air for 24 hours, then crushed and sieved to 212 microns. 0.6 g of the sieved precursor was carburized at a ramp rate of 10 °C/min to 620 °C for 5 hr under 100 sccm of N2 gas. After carburization the sample was cooled under 30 sccm N2 and passivated under 30 sccm 1% O2/N2 for 2 hours. |  | 0 | 620 | 10 | N2 | 0.5 | 5 | 100 | [12 empty] | 620 | 10 | 100 | 1.609438 | -1 | 0 | 0.2 | 0.5 | 1 | 0.7686218 | 0 | 0
1 g of ammonium heptamolybdate tetrahydrate dissolved in 4 mL of DI water. Separately, 2 g of sucrose dissolved in 3.5 mL of DI water at 50 °C. The two solutions were then combined. The combined solution was dried at 120 °C in air for 24 hours, then crushed and sieved to 212 microns. 0.6 g of the sieved precursor was carburized at a ramp rate of 10 °C/min to 620 °C for 10 hr under 30 sccm of N2 gas. After carburization the sample was cooled under 30 sccm N2 and passivated under 30 sccm 1% O2/N2 for 2 hours. |  | 0 | 620 | 10 | N2 | 0.5 | 10 | 30 | [12 empty] | 620 | 10 | 30 | 2.302585 | -1 | 0 | 0.2 | 0.5 | 0 | 1 | 0 | 0
1 g of ammonium heptamolybdate tetrahydrate dissolved in 4 mL of DI water. Separately, 2 g of sucrose dissolved in 3.5 mL of DI water at 50 °C. The two solutions were then combined. The combined solution was dried at 120 °C in air for 24 hours, then crushed and sieved to 212 microns. 0.6 g of the sieved precursor was carburized at a ramp rate of 10 °C/min to 620 °C for 10 hr under 60 sccm of N2 gas. After carburization the sample was cooled under 30 sccm N2 and passivated under 30 sccm 1% O2/N2 for 2 hours. |  | 0 | 620 | 10 | N2 | 0.5 | 10 | 60 | [12 empty] | 620 | 10 | 60 | 2.302585 | -1 | 0 | 0.2 | 0.5 | 0.4285714 | 1 | 0 | 0
1 g of ammonium heptamolybdate tetrahydrate dissolved in 4 mL of DI water. Separately, 2 g of sucrose dissolved in 3.5 mL of DI water at 50 °C. The two solutions were then combined. The combined solution was dried at 120 °C in air for 24 hours, then crushed and sieved to 212 microns. 0.6 g of the sieved precursor was carburized at a ramp rate of 10 °C/min to 620 °C for 10 hr under 100 sccm of N2 gas. After carburization the sample was cooled under 30 sccm N2 and passivated under 30 sccm 1% O2/N2 for 2 hours. |  | 0 | 620 | 10 | N2 | 0.5 | 10 | 100 | [12 empty] | 620 | 10 | 100 | 2.302585 | -1 | 0 | 0.2 | 0.5 | 1 | 1 | 0 | 0
1 g of ammonium heptamolybdate tetrahydrate dissolved in 5.5 mL of DI water. Separately, 1 g of sucrose dissolved in 2 mL of DI water at 50 °C. The two solutions were then combined. The combined solution was dried at 120 °C in air for 24 hours, then crushed and sieved to 212 microns. 0.6 g of the sieved precursor was carburized at a ramp rate of 10 °C/min to 620 °C for 0.5 hr under 30 sccm of N2 gas. After carburization the sample was cooled under 30 sccm N2 and passivated under 30 sccm 1% O2/N2 for 2 hours. |  | 0 | 620 | 10 | N2 | 1 | 0.5 | 30 | [12 empty] | 620 | 10 | 30 | -0.6931472 | 0 | 0 | 0.2 | 0.5 | 0 | 0 | 0.5 | 0
1 g of ammonium heptamolybdate tetrahydrate dissolved in 5.5 mL of DI water. Separately, 1 g of sucrose dissolved in 2 mL of DI water at 50 °C. The two solutions were then combined. The combined solution was dried at 120 °C in air for 24 hours, then crushed and sieved to 212 microns. 0.6 g of the sieved precursor was carburized at a ramp rate of 10 °C/min to 620 °C for 0.5 hr under 60 sccm of N2 gas. After carburization the sample was cooled under 30 sccm N2 and passivated under 30 sccm 1% O2/N2 for 2 hours. |  | 0 | 620 | 10 | N2 | 1 | 0.5 | 60 | [12 empty] | 620 | 10 | 60 | -0.6931472 | 0 | 0 | 0.2 | 0.5 | 0.4285714 | 0 | 0.5 | 0
1 g of ammonium heptamolybdate tetrahydrate dissolved in 5.5 mL of DI water. Separately, 1 g of sucrose dissolved in 2 mL of DI water at 50 °C. The two solutions were then combined. The combined solution was dried at 120 °C in air for 24 hours, then crushed and sieved to 212 microns. 0.6 g of the sieved precursor was carburized at a ramp rate of 10 °C/min to 620 °C for 0.5 hr under 100 sccm of N2 gas. After carburization the sample was cooled under 30 sccm N2 and passivated under 30 sccm 1% O2/N2 for 2 hours. |  | 0 | 620 | 10 | N2 | 1 | 0.5 | 100 | [12 empty] | 620 | 10 | 100 | -0.6931472 | 0 | 0 | 0.2 | 0.5 | 1 | 0 | 0.5 | 0
1 g of ammonium heptamolybdate tetrahydrate dissolved in 5.5 mL of DI water. Separately, 1 g of sucrose dissolved in 2 mL of DI water at 50 °C. The two solutions were then combined. The combined solution was dried at 120 °C in air for 24 hours, then crushed and sieved to 212 microns. 0.6 g of the sieved precursor was carburized at a ramp rate of 10 °C/min to 620 °C for 2 hr under 30 sccm of N2 gas. After carburization the sample was cooled under 30 sccm N2 and passivated under 30 sccm 1% O2/N2 for 2 hours. |  | 0 | 620 | 10 | N2 | 1 | 2 | 30 | [12 empty] | 620 | 10 | 30 | 0.6931472 | 0 | 0 | 0.2 | 0.5 | 0 | 0.4627564 | 0.5 | 0
1 g of ammonium heptamolybdate tetrahydrate dissolved in 5.5 mL of DI water. Separately, 1 g of sucrose dissolved in 2 mL of DI water at 50 °C. The two solutions were then combined. The combined solution was dried at 120 °C in air for 24 hours, then crushed and sieved to 212 microns. 0.6 g of the sieved precursor was carburized at a ramp rate of 10 °C/min to 620 °C for 2 hr under 60 sccm of N2 gas. After carburization the sample was cooled under 30 sccm N2 and passivated under 30 sccm 1% O2/N2 for 2 hours. |  | 0 | 620 | 10 | N2 | 1 | 2 | 60 | [12 empty] | 620 | 10 | 60 | 0.6931472 | 0 | 0 | 0.2 | 0.5 | 0.4285714 | 0.4627564 | 0.5 | 0
1 g of ammonium heptamolybdate tetrahydrate dissolved in 5.5 mL of DI water. Separately, 1 g of sucrose dissolved in 2 mL of DI water at 50 °C. The two solutions were then combined. The combined solution was dried at 120 °C in air for 24 hours, then crushed and sieved to 212 microns. 0.6 g of the sieved precursor was carburized at a ramp rate of 10 °C/min to 620 °C for 2 hr under 100 sccm of N2 gas. After carburization the sample was cooled under 30 sccm N2 and passivated under 30 sccm 1% O2/N2 for 2 hours. |  | 0 | 620 | 10 | N2 | 1 | 2 | 100 | [12 empty] | 620 | 10 | 100 | 0.6931472 | 0 | 0 | 0.2 | 0.5 | 1 | 0.4627564 | 0.5 | 0
1 g of ammonium heptamolybdate tetrahydrate dissolved in 5.5 mL of DI water. Separately, 1 g of sucrose dissolved in 2 mL of DI water at 50 °C. The two solutions were then combined. The combined solution was dried at 120 °C in air for 24 hours, then crushed and sieved to 212 microns. 0.6 g of the sieved precursor was carburized at a ramp rate of 10 °C/min to 620 °C for 5 hr under 30 sccm of N2 gas. After carburization the sample was cooled under 30 sccm N2 and passivated under 30 sccm 1% O2/N2 for 2 hours. |  | 0 | 620 | 10 | N2 | 1 | 5 | 30 | [12 empty] | 620 | 10 | 30 | 1.609438 | 0 | 0 | 0.2 | 0.5 | 0 | 0.7686218 | 0.5 | 0
1 g of ammonium heptamolybdate tetrahydrate dissolved in 5.5 mL of DI water. Separately, 1 g of sucrose dissolved in 2 mL of DI water at 50 °C. The two solutions were then combined. The combined solution was dried at 120 °C in air for 24 hours, then crushed and sieved to 212 microns. 0.6 g of the sieved precursor was carburized at a ramp rate of 10 °C/min to 620 °C for 5 hr under 60 sccm of N2 gas. After carburization the sample was cooled under 30 sccm N2 and passivated under 30 sccm 1% O2/N2 for 2 hours. |  | 0 | 620 | 10 | N2 | 1 | 5 | 60 | [12 empty] | 620 | 10 | 60 | 1.609438 | 0 | 0 | 0.2 | 0.5 | 0.4285714 | 0.7686218 | 0.5 | 0
1 g of ammonium heptamolybdate tetrahydrate dissolved in 5.5 mL of DI water. Separately, 1 g of sucrose dissolved in 2 mL of DI water at 50 °C. The two solutions were then combined. The combined solution was dried at 120 °C in air for 24 hours, then crushed and sieved to 212 microns. 0.6 g of the sieved precursor was carburized at a ramp rate of 10 °C/min to 620 °C for 5 hr under 100 sccm of N2 gas. After carburization the sample was cooled under 30 sccm N2 and passivated under 30 sccm 1% O2/N2 for 2 hours. |  | 0 | 620 | 10 | N2 | 1 | 5 | 100 | [12 empty] | 620 | 10 | 100 | 1.609438 | 0 | 0 | 0.2 | 0.5 | 1 | 0.7686218 | 0.5 | 0
1 g of ammonium heptamolybdate tetrahydrate dissolved in 5.5 mL of DI water. Separately, 1 g of sucrose dissolved in 2 mL of DI water at 50 °C. The two solutions were then combined. The combined solution was dried at 120 °C in air for 24 hours, then crushed and sieved to 212 microns. 0.6 g of the sieved precursor was carburized at a ramp rate of 10 °C/min to 620 °C for 10 hr under 30 sccm of N2 gas. After carburization the sample was cooled under 30 sccm N2 and passivated under 30 sccm 1% O2/N2 for 2 hours. |  | 0 | 620 | 10 | N2 | 1 | 10 | 30 | [12 empty] | 620 | 10 | 30 | 2.302585 | 0 | 0 | 0.2 | 0.5 | 0 | 1 | 0.5 | 0
1 g of ammonium heptamolybdate tetrahydrate dissolved in 5.5 mL of DI water. Separately, 1 g of sucrose dissolved in 2 mL of DI water at 50 °C. The two solutions were then combined. The combined solution was dried at 120 °C in air for 24 hours, then crushed and sieved to 212 microns. 0.6 g of the sieved precursor was carburized at a ramp rate of 10 °C/min to 620 °C for 10 hr under 60 sccm of N2 gas. After carburization the sample was cooled under 30 sccm N2 and passivated under 30 sccm 1% O2/N2 for 2 hours. |  | 0 | 620 | 10 | N2 | 1 | 10 | 60 | [12 empty] | 620 | 10 | 60 | 2.302585 | 0 | 0 | 0.2 | 0.5 | 0.4285714 | 1 | 0.5 | 0
1 g of ammonium heptamolybdate tetrahydrate dissolved in 5.5 mL of DI water. Separately, 1 g of sucrose dissolved in 2 mL of DI water at 50 °C. The two solutions were then combined. The combined solution was dried at 120 °C in air for 24 hours, then crushed and sieved to 212 microns. 0.6 g of the sieved precursor was carburized at a ramp rate of 10 °C/min to 620 °C for 10 hr under 100 sccm of N2 gas. After carburization the sample was cooled under 30 sccm N2 and passivated under 30 sccm 1% O2/N2 for 2 hours. |  | 0 | 620 | 10 | N2 | 1 | 10 | 100 | [12 empty] | 620 | 10 | 100 | 2.302585 | 0 | 0 | 0.2 | 0.5 | 1 | 1 | 0.5 | 0
1 g of ammonium heptamolybdate tetrahydrate dissolved in 6 mL of DI water. Separately, 0.5 g of sucrose dissolved in 1.5 mL of DI water at 50 °C. The two solutions were then combined. The combined solution was dried at 120 °C in air for 24 hours, then crushed and sieved to 212 microns. 0.6 g of the sieved precursor was carburized at a ramp rate of 10 °C/min to 620 °C for 0.5 hr under 30 sccm of N2 gas. After carburization the sample was cooled under 30 sccm N2 and passivated under 30 sccm 1% O2/N2 for 2 hours. |  | 0 | 620 | 10 | N2 | 2 | 0.5 | 30 | [12 empty] | 620 | 10 | 30 | -0.6931472 | 1 | 0 | 0.2 | 0.5 | 0 | 0 | 1 | 0
1 g of ammonium heptamolybdate tetrahydrate dissolved in 6 mL of DI water. Separately, 0.5 g of sucrose dissolved in 1.5 mL of DI water at 50 °C. The two solutions were then combined. The combined solution was dried at 120 °C in air for 24 hours, then crushed and sieved to 212 microns. 0.6 g of the sieved precursor was carburized at a ramp rate of 10 °C/min to 620 °C for 0.5 hr under 60 sccm of N2 gas. After carburization the sample was cooled under 30 sccm N2 and passivated under 30 sccm 1% O2/N2 for 2 hours. |  | 0 | 620 | 10 | N2 | 2 | 0.5 | 60 | [12 empty] | 620 | 10 | 60 | -0.6931472 | 1 | 0 | 0.2 | 0.5 | 0.4285714 | 0 | 1 | 0
1 g of ammonium heptamolybdate tetrahydrate dissolved in 6 mL of DI water. Separately, 0.5 g of sucrose dissolved in 1.5 mL of DI water at 50 °C. The two solutions were then combined. The combined solution was dried at 120 °C in air for 24 hours, then crushed and sieved to 212 microns. 0.6 g of the sieved precursor was carburized at a ramp rate of 10 °C/min to 620 °C for 0.5 hr under 100 sccm of N2 gas. After carburization the sample was cooled under 30 sccm N2 and passivated under 30 sccm 1% O2/N2 for 2 hours. |  | 0 | 620 | 10 | N2 | 2 | 0.5 | 100 | [12 empty] | 620 | 10 | 100 | -0.6931472 | 1 | 0 | 0.2 | 0.5 | 1 | 0 | 1 | 0
1 g of ammonium heptamolybdate tetrahydrate dissolved in 6 mL of DI water. Separately, 0.5 g of sucrose dissolved in 1.5 mL of DI water at 50 °C. The two solutions were then combined. The combined solution was dried at 120 °C in air for 24 hours, then crushed and sieved to 212 microns. 0.6 g of the sieved precursor was carburized at a ramp rate of 10 °C/min to 620 °C for 2 hr under 30 sccm of N2 gas. After carburization the sample was cooled under 30 sccm N2 and passivated under 30 sccm 1% O2/N2 for 2 hours. |  | 0 | 620 | 10 | N2 | 2 | 2 | 30 | [12 empty] | 620 | 10 | 30 | 0.6931472 | 1 | 0 | 0.2 | 0.5 | 0 | 0.4627564 | 1 | 0
1 g of ammonium heptamolybdate tetrahydrate dissolved in 6 mL of DI water. Separately, 0.5 g of sucrose dissolved in 1.5 mL of DI water at 50 °C. The two solutions were then combined. The combined solution was dried at 120 °C in air for 24 hours, then crushed and sieved to 212 microns. 0.6 g of the sieved precursor was carburized at a ramp rate of 10 °C/min to 620 °C for 2 hr under 60 sccm of N2 gas. After carburization the sample was cooled under 30 sccm N2 and passivated under 30 sccm 1% O2/N2 for 2 hours. |  | 0 | 620 | 10 | N2 | 2 | 2 | 60 | [12 empty] | 620 | 10 | 60 | 0.6931472 | 1 | 0 | 0.2 | 0.5 | 0.4285714 | 0.4627564 | 1 | 0
1 g of ammonium heptamolybdate tetrahydrate dissolved in 6 mL of DI water. Separately, 0.5 g of sucrose dissolved in 1.5 mL of DI water at 50 °C. The two solutions were then combined. The combined solution was dried at 120 °C in air for 24 hours, then crushed and sieved to 212 microns. 0.6 g of the sieved precursor was carburized at a ramp rate of 10 °C/min to 620 °C for 2 hr under 100 sccm of N2 gas. After carburization the sample was cooled under 30 sccm N2 and passivated under 30 sccm 1% O2/N2 for 2 hours. |  | 0 | 620 | 10 | N2 | 2 | 2 | 100 | [12 empty] | 620 | 10 | 100 | 0.6931472 | 1 | 0 | 0.2 | 0.5 | 1 | 0.4627564 | 1 | 0
1 g of ammonium heptamolybdate tetrahydrate dissolved in 6 mL of DI water. Separately, 0.5 g of sucrose dissolved in 1.5 mL of DI water at 50 °C. The two solutions were then combined. The combined solution was dried at 120 °C in air for 24 hours, then crushed and sieved to 212 microns. 0.6 g of the sieved precursor was carburized at a ramp rate of 10 °C/min to 620 °C for 5 hr under 30 sccm of N2 gas. After carburization the sample was cooled under 30 sccm N2 and passivated under 30 sccm 1% O2/N2 for 2 hours. |  | 0 | 620 | 10 | N2 | 2 | 5 | 30 | [12 empty] | 620 | 10 | 30 | 1.609438 | 1 | 0 | 0.2 | 0.5 | 0 | 0.7686218 | 1 | 0
1 g of ammonium heptamolybdate tetrahydrate dissolved in 6 mL of DI water. Separately, 0.5 g of sucrose dissolved in 1.5 mL of DI water at 50 °C. The two solutions were then combined. The combined solution was dried at 120 °C in air for 24 hours, then crushed and sieved to 212 microns. 0.6 g of the sieved precursor was carburized at a ramp rate of 10 °C/min to 620 °C for 5 hr under 60 sccm of N2 gas. After carburization the sample was cooled under 30 sccm N2 and passivated under 30 sccm 1% O2/N2 for 2 hours. |  | 0 | 620 | 10 | N2 | 2 | 5 | 60 | [12 empty] | 620 | 10 | 60 | 1.609438 | 1 | 0 | 0.2 | 0.5 | 0.4285714 | 0.7686218 | 1 | 0
1 g of ammonium heptamolybdate tetrahydrate dissolved in 6 mL of DI water. Separately, 0.5 g of sucrose dissolved in 1.5 mL of DI water at 50 °C. The two solutions were then combined. The combined solution was dried at 120 °C in air for 24 hours, then crushed and sieved to 212 microns. 0.6 g of the sieved precursor was carburized at a ramp rate of 10 °C/min to 620 °C for 5 hr under 100 sccm of N2 gas. After carburization the sample was cooled under 30 sccm N2 and passivated under 30 sccm 1% O2/N2 for 2 hours. |  | 0 | 620 | 10 | N2 | 2 | 5 | 100 | [12 empty] | 620 | 10 | 100 | 1.609438 | 1 | 0 | 0.2 | 0.5 | 1 | 0.7686218 | 1 | 0
1 g of ammonium heptamolybdate tetrahydrate dissolved in 6 mL of DI water. Separately, 0.5 g of sucrose dissolved in 1.5 mL of DI water at 50 °C. The two solutions were then combined. The combined solution was dried at 120 °C in air for 24 hours, then crushed and sieved to 212 microns. 0.6 g of the sieved precursor was carburized at a ramp rate of 10 °C/min to 620 °C for 10 hr under 30 sccm of N2 gas. After carburization the sample was cooled under 30 sccm N2 and passivated under 30 sccm 1% O2/N2 for 2 hours. |  | 0 | 620 | 10 | N2 | 2 | 10 | 30 | [12 empty] | 620 | 10 | 30 | 2.302585 | 1 | 0 | 0.2 | 0.5 | 0 | 1 | 1 | 0
1 g of ammonium heptamolybdate tetrahydrate dissolved in 6 mL of DI water. Separately, 0.5 g of sucrose dissolved in 1.5 mL of DI water at 50 °C. The two solutions were then combined. The combined solution was dried at 120 °C in air for 24 hours, then crushed and sieved to 212 microns. 0.6 g of the sieved precursor was carburized at a ramp rate of 10 °C/min to 620 °C for 10 hr under 60 sccm of N2 gas. After carburization the sample was cooled under 30 sccm N2 and passivated under 30 sccm 1% O2/N2 for 2 hours. |  | 0 | 620 | 10 | N2 | 2 | 10 | 60 | [12 empty] | 620 | 10 | 60 | 2.302585 | 1 | 0 | 0.2 | 0.5 | 0.4285714 | 1 | 1 | 0
1 g of ammonium heptamolybdate tetrahydrate dissolved in 6 mL of DI water. Separately, 0.5 g of sucrose dissolved in 1.5 mL of DI water at 50 °C. The two solutions were then combined. The combined solution was dried at 120 °C in air for 24 hours, then crushed and sieved to 212 microns. 0.6 g of the sieved precursor was carburized at a ramp rate of 10 °C/min to 620 °C for 10 hr under 100 sccm of N2 gas. After carburization the sample was cooled under 30 sccm N2 and passivated under 30 sccm 1% O2/N2 for 2 hours. |  | 0 | 620 | 10 | N2 | 2 | 10 | 100 | [12 empty] | 620 | 10 | 100 | 2.302585 | 1 | 0 | 0.2 | 0.5 | 1 | 1 | 1 | 0
1 g of ammonium heptamolybdate tetrahydrate dissolved in 4 mL of DI water. Separately, 2 g of sucrose dissolved in 3.5 mL of DI water at 50 °C. The two solutions were then combined. The combined solution was dried at 120 °C in air for 24 hours, then crushed and sieved to 212 microns. 0.6 g of the sieved precursor was carburized at a ramp rate of 15 °C/min to 620 °C for 0.5 hr under 30 sccm of H2 gas. After carburization the sample was cooled under 30 sccm N2 and passivated under 30 sccm 1% O2/N2 for 2 hours. |  | 0 | 620 | 15 | H2 | 0.5 | 0.5 | 30 | [12 empty] | 620 | 15 | 30 | -0.6931472 | -1 | 1 | 0.2 | 1 | 0 | 0 | 0 | 1
1 g of ammonium heptamolybdate tetrahydrate dissolved in 4 mL of DI water. Separately, 2 g of sucrose dissolved in 3.5 mL of DI water at 50 °C. The two solutions were then combined. The combined solution was dried at 120 °C in air for 24 hours, then crushed and sieved to 212 microns. 0.6 g of the sieved precursor was carburized at a ramp rate of 15 °C/min to 620 °C for 0.5 hr under 60 sccm of H2 gas. After carburization the sample was cooled under 30 sccm N2 and passivated under 30 sccm 1% O2/N2 for 2 hours. |  | 0 | 620 | 15 | H2 | 0.5 | 0.5 | 60 | [12 empty] | 620 | 15 | 60 | -0.6931472 | -1 | 1 | 0.2 | 1 | 0.4285714 | 0 | 0 | 1
1 g of ammonium heptamolybdate tetrahydrate dissolved in 4 mL of DI water. Separately, 2 g of sucrose dissolved in 3.5 mL of DI water at 50 °C. The two solutions were then combined. The combined solution was dried at 120 °C in air for 24 hours, then crushed and sieved to 212 microns. 0.6 g of the sieved precursor was carburized at a ramp rate of 15 °C/min to 620 °C for 0.5 hr under 100 sccm of H2 gas. After carburization the sample was cooled under 30 sccm N2 and passivated under 30 sccm 1% O2/N2 for 2 hours. |  | 0 | 620 | 15 | H2 | 0.5 | 0.5 | 100 | [12 empty] | 620 | 15 | 100 | -0.6931472 | -1 | 1 | 0.2 | 1 | 1 | 0 | 0 | 1
1 g of ammonium heptamolybdate tetrahydrate dissolved in 4 mL of DI water. Separately, 2 g of sucrose dissolved in 3.5 mL of DI water at 50 °C. The two solutions were then combined. The combined solution was dried at 120 °C in air for 24 hours, then crushed and sieved to 212 microns. 0.6 g of the sieved precursor was carburized at a ramp rate of 15 °C/min to 620 °C for 2 hr under 30 sccm of H2 gas. After carburization the sample was cooled under 30 sccm N2 and passivated under 30 sccm 1% O2/N2 for 2 hours. |  | 0 | 620 | 15 | H2 | 0.5 | 2 | 30 | [12 empty] | 620 | 15 | 30 | 0.6931472 | -1 | 1 | 0.2 | 1 | 0 | 0.4627564 | 0 | 1
1 g of ammonium heptamolybdate tetrahydrate dissolved in 4 mL of DI water. Separately, 2 g of sucrose dissolved in 3.5 mL of DI water at 50 °C. The two solutions were then combined. The combined solution was dried at 120 °C in air for 24 hours, then crushed and sieved to 212 microns. 0.6 g of the sieved precursor was carburized at a ramp rate of 15 °C/min to 620 °C for 2 hr under 60 sccm of H2 gas. After carburization the sample was cooled under 30 sccm N2 and passivated under 30 sccm 1% O2/N2 for 2 hours. |  | 0 | 620 | 15 | H2 | 0.5 | 2 | 60 | [12 empty] | 620 | 15 | 60 | 0.6931472 | -1 | 1 | 0.2 | 1 | 0.4285714 | 0.4627564 | 0 | 1
1 g of ammonium heptamolybdate tetrahydrate dissolved in 4 mL of DI water. Separately, 2 g of sucrose dissolved in 3.5 mL of DI water at 50 °C. The two solutions were then combined. The combined solution was dried at 120 °C in air for 24 hours, then crushed and sieved to 212 microns. 0.6 g of the sieved precursor was carburized at a ramp rate of 15 °C/min to 620 °C for 2 hr under 100 sccm of H2 gas. After carburization the sample was cooled under 30 sccm N2 and passivated under 30 sccm 1% O2/N2 for 2 hours. |  | 0 | 620 | 15 | H2 | 0.5 | 2 | 100 | [12 empty] | 620 | 15 | 100 | 0.6931472 | -1 | 1 | 0.2 | 1 | 1 | 0.4627564 | 0 | 1
1 g of ammonium heptamolybdate tetrahydrate dissolved in 4 mL of DI water. Separately, 2 g of sucrose dissolved in 3.5 mL of DI water at 50 °C. The two solutions were then combined. The combined solution was dried at 120 °C in air for 24 hours, then crushed and sieved to 212 microns. 0.6 g of the sieved precursor was carburized at a ramp rate of 15 °C/min to 620 °C for 5 hr under 30 sccm of H2 gas. After carburization the sample was cooled under 30 sccm N2 and passivated under 30 sccm 1% O2/N2 for 2 hours. |  | 0 | 620 | 15 | H2 | 0.5 | 5 | 30 | [12 empty] | 620 | 15 | 30 | 1.609438 | -1 | 1 | 0.2 | 1 | 0 | 0.7686218 | 0 | 1
1 g of ammonium heptamolybdate tetrahydrate dissolved in 4 mL of DI water. Separately, 2 g of sucrose dissolved in 3.5 mL of DI water at 50 °C. The two solutions were then combined. The combined solution was dried at 120 °C in air for 24 hours, then crushed and sieved to 212 microns. 0.6 g of the sieved precursor was carburized at a ramp rate of 15 °C/min to 620 °C for 5 hr under 60 sccm of H2 gas. After carburization the sample was cooled under 30 sccm N2 and passivated under 30 sccm 1% O2/N2 for 2 hours. |  | 0 | 620 | 15 | H2 | 0.5 | 5 | 60 | [12 empty] | 620 | 15 | 60 | 1.609438 | -1 | 1 | 0.2 | 1 | 0.4285714 | 0.7686218 | 0 | 1
1 g of ammonium heptamolybdate tetrahydrate dissolved in 4 mL of DI water. Separately, 2 g of sucrose dissolved in 3.5 mL of DI water at 50 °C. The two solutions were then combined. The combined solution was dried at 120 °C in air for 24 hours, then crushed and sieved to 212 microns. 0.6 g of the sieved precursor was carburized at a ramp rate of 15 °C/min to 620 °C for 5 hr under 100 sccm of H2 gas. After carburization the sample was cooled under 30 sccm N2 and passivated under 30 sccm 1% O2/N2 for 2 hours. |  | 0 | 620 | 15 | H2 | 0.5 | 5 | 100 | [12 empty] | 620 | 15 | 100 | 1.609438 | -1 | 1 | 0.2 | 1 | 1 | 0.7686218 | 0 | 1
1 g of ammonium heptamolybdate tetrahydrate dissolved in 4 mL of DI water. Separately, 2 g of sucrose dissolved in 3.5 mL of DI water at 50 °C. The two solutions were then combined. The combined solution was dried at 120 °C in air for 24 hours, then crushed and sieved to 212 microns. 0.6 g of the sieved precursor was carburized at a ramp rate of 15 °C/min to 620 °C for 10 hr under 30 sccm of H2 gas. After carburization the sample was cooled under 30 sccm N2 and passivated under 30 sccm 1% O2/N2 for 2 hours. |  | 0 | 620 | 15 | H2 | 0.5 | 10 | 30 | [12 empty] | 620 | 15 | 30 | 2.302585 | -1 | 1 | 0.2 | 1 | 0 | 1 | 0 | 1
1 g of ammonium heptamolybdate tetrahydrate dissolved in 4 mL of DI water. Separately, 2 g of sucrose dissolved in 3.5 mL of DI water at 50 °C. The two solutions were then combined. The combined solution was dried at 120 °C in air for 24 hours, then crushed and sieved to 212 microns. 0.6 g of the sieved precursor was carburized at a ramp rate of 15 °C/min to 620 °C for 10 hr under 60 sccm of H2 gas. After carburization the sample was cooled under 30 sccm N2 and passivated under 30 sccm 1% O2/N2 for 2 hours. |  | 0 | 620 | 15 | H2 | 0.5 | 10 | 60 | [12 empty] | 620 | 15 | 60 | 2.302585 | -1 | 1 | 0.2 | 1 | 0.4285714 | 1 | 0 | 1
1 g of ammonium heptamolybdate tetrahydrate dissolved in 4 mL of DI water. Separately, 2 g of sucrose dissolved in 3.5 mL of DI water at 50 °C. The two solutions were then combined. The combined solution was dried at 120 °C in air for 24 hours, then crushed and sieved to 212 microns. 0.6 g of the sieved precursor was carburized at a ramp rate of 15 °C/min to 620 °C for 10 hr under 100 sccm of H2 gas. After carburization the sample was cooled under 30 sccm N2 and passivated under 30 sccm 1% O2/N2 for 2 hours. |  | 0 | 620 | 15 | H2 | 0.5 | 10 | 100 | [12 empty] | 620 | 15 | 100 | 2.302585 | -1 | 1 | 0.2 | 1 | 1 | 1 | 0 | 1
1 g of ammonium heptamolybdate tetrahydrate dissolved in 5.5 mL of DI water. Separately, 1 g of sucrose dissolved in 2 mL of DI water at 50 °C. The two solutions were then combined. The combined solution was dried at 120 °C in air for 24 hours, then crushed and sieved to 212 microns. 0.6 g of the sieved precursor was carburized at a ramp rate of 15 °C/min to 620 °C for 0.5 hr under 30 sccm of H2 gas. After carburization the sample was cooled under 30 sccm N2 and passivated under 30 sccm 1% O2/N2 for 2 hours. |  | 0 | 620 | 15 | H2 | 1 | 0.5 | 30 | [12 empty] | 620 | 15 | 30 | -0.6931472 | 0 | 1 | 0.2 | 1 | 0 | 0 | 0.5 | 1
1 g of ammonium heptamolybdate tetrahydrate dissolved in 5.5 mL of DI water. Separately, 1 g of sucrose dissolved in 2 mL of DI water at 50 °C. The two solutions were then combined. The combined solution was dried at 120 °C in air for 24 hours, then crushed and sieved to 212 microns. 0.6 g of the sieved precursor was carburized at a ramp rate of 15 °C/min to 620 °C for 0.5 hr under 60 sccm of H2 gas. After carburization the sample was cooled under 30 sccm N2 and passivated under 30 sccm 1% O2/N2 for 2 hours. |  | 0 | 620 | 15 | H2 | 1 | 0.5 | 60 | [12 empty] | 620 | 15 | 60 | -0.6931472 | 0 | 1 | 0.2 | 1 | 0.4285714 | 0 | 0.5 | 1
1 g of ammonium heptamolybdate tetrahydrate dissolved in 5.5 mL of DI water. Separately, 1 g of sucrose dissolved in 2 mL of DI water at 50 °C. The two solutions were then combined. The combined solution was dried at 120 °C in air for 24 hours, then crushed and sieved to 212 microns. 0.6 g of the sieved precursor was carburized at a ramp rate of 15 °C/min to 620 °C for 0.5 hr under 100 sccm of H2 gas. After carburization the sample was cooled under 30 sccm N2 and passivated under 30 sccm 1% O2/N2 for 2 hours. |  | 0 | 620 | 15 | H2 | 1 | 0.5 | 100 | [12 empty] | 620 | 15 | 100 | -0.6931472 | 0 | 1 | 0.2 | 1 | 1 | 0 | 0.5 | 1
1 g of ammonium heptamolybdate tetrahydrate dissolved in 5.5 mL of DI water. Separately, 1 g of sucrose dissolved in 2 mL of DI water at 50 °C. The two solutions were then combined. The combined solution was dried at 120 °C in air for 24 hours, then crushed and sieved to 212 microns. 0.6 g of the sieved precursor was carburized at a ramp rate of 15 °C/min to 620 °C for 2 hr under 30 sccm of H2 gas. After carburization the sample was cooled under 30 sccm N2 and passivated under 30 sccm 1% O2/N2 for 2 hours. |  | 0 | 620 | 15 | H2 | 1 | 2 | 30 | [12 empty] | 620 | 15 | 30 | 0.6931472 | 0 | 1 | 0.2 | 1 | 0 | 0.4627564 | 0.5 | 1
1 g of ammonium heptamolybdate tetrahydrate dissolved in 5.5 mL of DI water. Separately, 1 g of sucrose dissolved in 2 mL of DI water at 50 °C. The two solutions were then combined. The combined solution was dried at 120 °C in air for 24 hours, then crushed and sieved to 212 microns. 0.6 g of the sieved precursor was carburized at a ramp rate of 15 °C/min to 620 °C for 2 hr under 60 sccm of H2 gas. After carburization the sample was cooled under 30 sccm N2 and passivated under 30 sccm 1% O2/N2 for 2 hours. |  | 0 | 620 | 15 | H2 | 1 | 2 | 60 | [12 empty] | 620 | 15 | 60 | 0.6931472 | 0 | 1 | 0.2 | 1 | 0.4285714 | 0.4627564 | 0.5 | 1
1 g of ammonium heptamolybdate tetrahydrate dissolved in 5.5 mL of DI water. Separately, 1 g of sucrose dissolved in 2 mL of DI water at 50 °C. The two solutions were then combined. The combined solution was dried at 120 °C in air for 24 hours, then crushed and sieved to 212 microns. 0.6 g of the sieved precursor was carburized at a ramp rate of 15 °C/min to 620 °C for 2 hr under 100 sccm of H2 gas. After carburization the sample was cooled under 30 sccm N2 and passivated under 30 sccm 1% O2/N2 for 2 hours. |  | 0 | 620 | 15 | H2 | 1 | 2 | 100 | [12 empty] | 620 | 15 | 100 | 0.6931472 | 0 | 1 | 0.2 | 1 | 1 | 0.4627564 | 0.5 | 1
1 g of ammonium heptamolybdate tetrahydrate dissolved in 5.5 mL of DI water. Separately, 1 g of sucrose dissolved in 2 mL of DI water at 50 °C. The two solutions were then combined. The combined solution was dried at 120 °C in air for 24 hours, then crushed and sieved to 212 microns. 0.6 g of the sieved precursor was carburized at a ramp rate of 15 °C/min to 620 °C for 5 hr under 30 sccm of H2 gas. After carburization the sample was cooled under 30 sccm N2 and passivated under 30 sccm 1% O2/N2 for 2 hours. |  | 0 | 620 | 15 | H2 | 1 | 5 | 30 | [12 empty] | 620 | 15 | 30 | 1.609438 | 0 | 1 | 0.2 | 1 | 0 | 0.7686218 | 0.5 | 1
1 g of ammonium heptamolybdate tetrahydrate dissolved in 5.5 mL of DI water. Separately, 1 g of sucrose dissolved in 2 mL of DI water at 50 °C. The two solutions were then combined. The combined solution was dried at 120 °C in air for 24 hours, then crushed and sieved to 212 microns. 0.6 g of the sieved precursor was carburized at a ramp rate of 15 °C/min to 620 °C for 5 hr under 60 sccm of H2 gas. After carburization the sample was cooled under 30 sccm N2 and passivated under 30 sccm 1% O2/N2 for 2 hours. |  | 0 | 620 | 15 | H2 | 1 | 5 | 60 | [12 empty] | 620 | 15 | 60 | 1.609438 | 0 | 1 | 0.2 | 1 | 0.4285714 | 0.7686218 | 0.5 | 1
1 g of ammonium heptamolybdate tetrahydrate dissolved in 5.5 mL of DI water. Separately, 1 g of sucrose dissolved in 2 mL of DI water at 50 °C. The two solutions were then combined. The combined solution was dried at 120 °C in air for 24 hours, then crushed and sieved to 212 microns. 0.6 g of the sieved precursor was carburized at a ramp rate of 15 °C/min to 620 °C for 5 hr under 100 sccm of H2 gas. After carburization the sample was cooled under 30 sccm N2 and passivated under 30 sccm 1% O2/N2 for 2 hours. |  | 0 | 620 | 15 | H2 | 1 | 5 | 100 | [12 empty] | 620 | 15 | 100 | 1.609438 | 0 | 1 | 0.2 | 1 | 1 | 0.7686218 | 0.5 | 1
1 g of ammonium heptamolybdate tetrahydrate dissolved in 5.5 mL of DI water. Separately, 1 g of sucrose dissolved in 2 mL of DI water at 50 °C. The two solutions were then combined. The combined solution was dried at 120 °C in air for 24 hours, then crushed and sieved to 212 microns. 0.6 g of the sieved precursor was carburized at a ramp rate of 15 °C/min to 620 °C for 10 hr under 30 sccm of H2 gas. After carburization the sample was cooled under 30 sccm N2 and passivated under 30 sccm 1% O2/N2 for 2 hours. |  | 0 | 620 | 15 | H2 | 1 | 10 | 30 | [12 empty] | 620 | 15 | 30 | 2.302585 | 0 | 1 | 0.2 | 1 | 0 | 1 | 0.5 | 1
1 g of ammonium heptamolybdate tetrahydrate dissolved in 5.5 mL of DI water. Separately, 1 g of sucrose dissolved in 2 mL of DI water at 50 °C. The two solutions were then combined. The combined solution was dried at 120 °C in air for 24 hours, then crushed and sieved to 212 microns. 0.6 g of the sieved precursor was carburized at a ramp rate of 15 °C/min to 620 °C for 10 hr under 60 sccm of H2 gas. After carburization the sample was cooled under 30 sccm N2 and passivated under 30 sccm 1% O2/N2 for 2 hours. |  | 0 | 620 | 15 | H2 | 1 | 10 | 60 | [12 empty] | 620 | 15 | 60 | 2.302585 | 0 | 1 | 0.2 | 1 | 0.4285714 | 1 | 0.5 | 1
1 g of ammonium heptamolybdate tetrahydrate dissolved in 5.5 mL of DI water. Separately, 1 g of sucrose dissolved in 2 mL of DI water at 50 °C. The two solutions were then combined. The combined solution was dried at 120 °C in air for 24 hours, then crushed and sieved to 212 microns. 0.6 g of the sieved precursor was carburized at a ramp rate of 15 °C/min to 620 °C for 10 hr under 100 sccm of H2 gas. After carburization the sample was cooled under 30 sccm N2 and passivated under 30 sccm 1% O2/N2 for 2 hours. |  | 0 | 620 | 15 | H2 | 1 | 10 | 100 | [12 empty] | 620 | 15 | 100 | 2.302585 | 0 | 1 | 0.2 | 1 | 1 | 1 | 0.5 | 1
1 g of ammonium heptamolybdate tetrahydrate dissolved in 6 mL of DI water. Separately, 0.5 g of sucrose dissolved in 1.5 mL of DI water at 50 °C. The two solutions were then combined. The combined solution was dried at 120 °C in air for 24 hours, then crushed and sieved to 212 microns. 0.6 g of the sieved precursor was carburized at a ramp rate of 15 °C/min to 620 °C for 0.5 hr under 30 sccm of H2 gas. After carburization the sample was cooled under 30 sccm N2 and passivated under 30 sccm 1% O2/N2 for 2 hours. |  | 0 | 620 | 15 | H2 | 2 | 0.5 | 30 | [12 empty] | 620 | 15 | 30 | -0.6931472 | 1 | 1 | 0.2 | 1 | 0 | 0 | 1 | 1
1 g of ammonium heptamolybdate tetrahydrate dissolved in 6 mL of DI water. Separately, 0.5 g of sucrose dissolved in 1.5 mL of DI water at 50 °C. The two solutions were then combined. The combined solution was dried at 120 °C in air for 24 hours, then crushed and sieved to 212 microns. 0.6 g of the sieved precursor was carburized at a ramp rate of 15 °C/min to 620 °C for 0.5 hr under 60 sccm of H2 gas. After carburization the sample was cooled under 30 sccm N2 and passivated under 30 sccm 1% O2/N2 for 2 hours. |  | 0 | 620 | 15 | H2 | 2 | 0.5 | 60 | [12 empty] | 620 | 15 | 60 | -0.6931472 | 1 | 1 | 0.2 | 1 | 0.4285714 | 0 | 1 | 1
1 g of ammonium heptamolybdate tetrahydrate dissolved in 6 mL of DI water. Separately, 0.5 g of sucrose dissolved in 1.5 mL of DI water at 50 °C. The two solutions were then combined. The combined solution was dried at 120 °C in air for 24 hours, then crushed and sieved to 212 microns. 0.6 g of the sieved precursor was carburized at a ramp rate of 15 °C/min to 620 °C for 0.5 hr under 100 sccm of H2 gas. After carburization the sample was cooled under 30 sccm N2 and passivated under 30 sccm 1% O2/N2 for 2 hours. |  | 0 | 620 | 15 | H2 | 2 | 0.5 | 100 | [12 empty] | 620 | 15 | 100 | -0.6931472 | 1 | 1 | 0.2 | 1 | 1 | 0 | 1 | 1
1 g of ammonium heptamolybdate tetrahydrate dissolved in 6 mL of DI water. Separately, 0.5 g of sucrose dissolved in 1.5 mL of DI water at 50 °C. The two solutions were then combined. The combined solution was dried at 120 °C in air for 24 hours, then crushed and sieved to 212 microns. 0.6 g of the sieved precursor was carburized at a ramp rate of 15 °C/min to 620 °C for 2 hr under 30 sccm of H2 gas. After carburization the sample was cooled under 30 sccm N2 and passivated under 30 sccm 1% O2/N2 for 2 hours. |  | 0 | 620 | 15 | H2 | 2 | 2 | 30 | [12 empty] | 620 | 15 | 30 | 0.6931472 | 1 | 1 | 0.2 | 1 | 0 | 0.4627564 | 1 | 1
1 g of ammonium heptamolybdate tetrahydrate dissolved in 6 mL of DI water. Separately, 0.5 g of sucrose dissolved in 1.5 mL of DI water at 50 °C. The two solutions were then combined. The combined solution was dried at 120 °C in air for 24 hours, then crushed and sieved to 212 microns. 0.6 g of the sieved precursor was carburized at a ramp rate of 15 °C/min to 620 °C for 2 hr under 60 sccm of H2 gas. After carburization the sample was cooled under 30 sccm N2 and passivated under 30 sccm 1% O2/N2 for 2 hours. |  | 0 | 620 | 15 | H2 | 2 | 2 | 60 | [12 empty] | 620 | 15 | 60 | 0.6931472 | 1 | 1 | 0.2 | 1 | 0.4285714 | 0.4627564 | 1 | 1
1 g of ammonium heptamolybdate tetrahydrate dissolved in 6 mL of DI water. Separately, 0.5 g of sucrose dissolved in 1.5 mL of DI water at 50 °C. The two solutions were then combined. The combined solution was dried at 120 °C in air for 24 hours, then crushed and sieved to 212 microns. 0.6 g of the sieved precursor was carburized at a ramp rate of 15 °C/min to 620 °C for 2 hr under 100 sccm of H2 gas. After carburization the sample was cooled under 30 sccm N2 and passivated under 30 sccm 1% O2/N2 for 2 hours. |  | 0 | 620 | 15 | H2 | 2 | 2 | 100 | [12 empty] | 620 | 15 | 100 | 0.6931472 | 1 | 1 | 0.2 | 1 | 1 | 0.4627564 | 1 | 1
1 g of ammonium heptamolybdate tetrahydrate dissolved in 6 mL of DI water. Separately, 0.5 g of sucrose dissolved in 1.5 mL of DI water at 50 °C. The two solutions were then combined. The combined solution was dried at 120 °C in air for 24 hours, then crushed and sieved to 212 microns. 0.6 g of the sieved precursor was carburized at a ramp rate of 15 °C/min to 620 °C for 5 hr under 30 sccm of H2 gas. After carburization the sample was cooled under 30 sccm N2 and passivated under 30 sccm 1% O2/N2 for 2 hours. |  | 0 | 620 | 15 | H2 | 2 | 5 | 30 | [12 empty] | 620 | 15 | 30 | 1.609438 | 1 | 1 | 0.2 | 1 | 0 | 0.7686218 | 1 | 1
1 g of ammonium heptamolybdate tetrahydrate dissolved in 6 mL of DI water. Separately, 0.5 g of sucrose dissolved in 1.5 mL of DI water at 50 °C. The two solutions were then combined. The combined solution was dried at 120 °C in air for 24 hours, then crushed and sieved to 212 microns. 0.6 g of the sieved precursor was carburized at a ramp rate of 15 °C/min to 620 °C for 5 hr under 60 sccm of H2 gas. After carburization the sample was cooled under 30 sccm N2 and passivated under 30 sccm 1% O2/N2 for 2 hours. |  | 0 | 620 | 15 | H2 | 2 | 5 | 60 | [12 empty] | 620 | 15 | 60 | 1.609438 | 1 | 1 | 0.2 | 1 | 0.4285714 | 0.7686218 | 1 | 1
1 g of ammonium heptamolybdate tetrahydrate dissolved in 6 mL of DI water. Separately, 0.5 g of sucrose dissolved in 1.5 mL of DI water at 50 °C. The two solutions were then combined. The combined solution was dried at 120 °C in air for 24 hours, then crushed and sieved to 212 microns. 0.6 g of the sieved precursor was carburized at a ramp rate of 15 °C/min to 620 °C for 5 hr under 100 sccm of H2 gas. After carburization the sample was cooled under 30 sccm N2 and passivated under 30 sccm 1% O2/N2 for 2 hours. |  | 0 | 620 | 15 | H2 | 2 | 5 | 100 | [12 empty] | 620 | 15 | 100 | 1.609438 | 1 | 1 | 0.2 | 1 | 1 | 0.7686218 | 1 | 1
1 g of ammonium heptamolybdate tetrahydrate dissolved in 6 mL of DI water. Separately, 0.5 g of sucrose dissolved in 1.5 mL of DI water at 50 °C. The two solutions were then combined. The combined solution was dried at 120 °C in air for 24 hours, then crushed and sieved to 212 microns. 0.6 g of the sieved precursor was carburized at a ramp rate of 15 °C/min to 620 °C for 10 hr under 30 sccm of H2 gas. After carburization the sample was cooled under 30 sccm N2 and passivated under 30 sccm 1% O2/N2 for 2 hours. |  | 0 | 620 | 15 | H2 | 2 | 10 | 30 | [12 empty] | 620 | 15 | 30 | 2.302585 | 1 | 1 | 0.2 | 1 | 0 | 1 | 1 | 1
1 g of ammonium heptamolybdate tetrahydrate dissolved in 6 mL of DI water. Separately, 0.5 g of sucrose dissolved in 1.5 mL of DI water at 50 °C. The two solutions were then combined. The combined solution was dried at 120 °C in air for 24 hours, then crushed and sieved to 212 microns. 0.6 g of the sieved precursor was carburized at a ramp rate of 15 °C/min to 620 °C for 10 hr under 60 sccm of H2 gas. After carburization the sample was cooled under 30 sccm N2 and passivated under 30 sccm 1% O2/N2 for 2 hours. |  | 0 | 620 | 15 | H2 | 2 | 10 | 60 | [12 empty] | 620 | 15 | 60 | 2.302585 | 1 | 1 | 0.2 | 1 | 0.4285714 | 1 | 1 | 1
1 g of ammonium heptamolybdate tetrahydrate dissolved in 6 mL of DI water. Separately, 0.5 g of sucrose dissolved in 1.5 mL of DI water at 50 °C. The two solutions were then combined. The combined solution was dried at 120 °C in air for 24 hours, then crushed and sieved to 212 microns. 0.6 g of the sieved precursor was carburized at a ramp rate of 15 °C/min to 620 °C for 10 hr under 100 sccm of H2 gas. After carburization the sample was cooled under 30 sccm N2 and passivated under 30 sccm 1% O2/N2 for 2 hours. |  | 0 | 620 | 15 | H2 | 2 | 10 | 100 | [12 empty] | 620 | 15 | 100 | 2.302585 | 1 | 1 | 0.2 | 1 | 1 | 1 | 1 | 1
1 g of ammonium heptamolybdate tetrahydrate dissolved in 4 mL of DI water. Separately, 2 g of sucrose dissolved in 3.5 mL of DI water at 50 °C. The two solutions were then combined. The combined solution was dried at 120 °C in air for 24 hours, then crushed and sieved to 212 microns. 0.6 g of the sieved precursor was carburized at a ramp rate of 15 °C/min to 620 °C for 0.5 hr under 30 sccm of N2 gas. After carburization the sample was cooled under 30 sccm N2 and passivated under 30 sccm 1% O2/N2 for 2 hours. |  | 0 | 620 | 15 | N2 | 0.5 | 0.5 | 30 | [12 empty] | 620 | 15 | 30 | -0.6931472 | -1 | 0 | 0.2 | 1 | 0 | 0 | 0 | 0
1 g of ammonium heptamolybdate tetrahydrate dissolved in 4 mL of DI water. Separately, 2 g of sucrose dissolved in 3.5 mL of DI water at 50 °C. The two solutions were then combined. The combined solution was dried at 120 °C in air for 24 hours, then crushed and sieved to 212 microns. 0.6 g of the sieved precursor was carburized at a ramp rate of 15 °C/min to 620 °C for 0.5 hr under 60 sccm of N2 gas. After carburization the sample was cooled under 30 sccm N2 and passivated under 30 sccm 1% O2/N2 for 2 hours. |  | 0 | 620 | 15 | N2 | 0.5 | 0.5 | 60 | [12 empty] | 620 | 15 | 60 | -0.6931472 | -1 | 0 | 0.2 | 1 | 0.4285714 | 0 | 0 | 0
1 g of ammonium heptamolybdate tetrahydrate dissolved in 4 mL of DI water. Separately, 2 g of sucrose dissolved in 3.5 mL of DI water at 50 °C. The two solutions were then combined. The combined solution was dried at 120 °C in air for 24 hours, then crushed and sieved to 212 microns. 0.6 g of the sieved precursor was carburized at a ramp rate of 15 °C/min to 620 °C for 0.5 hr under 100 sccm of N2 gas. After carburization the sample was cooled under 30 sccm N2 and passivated under 30 sccm 1% O2/N2 for 2 hours. |  | 0 | 620 | 15 | N2 | 0.5 | 0.5 | 100 | [12 empty] | 620 | 15 | 100 | -0.6931472 | -1 | 0 | 0.2 | 1 | 1 | 0 | 0 | 0
1 g of ammonium heptamolybdate tetrahydrate dissolved in 4 mL of DI water. Separately, 2 g of sucrose dissolved in 3.5 mL of DI water at 50 °C. The two solutions were then combined. The combined solution was dried at 120 °C in air for 24 hours, then crushed and sieved to 212 microns. 0.6 g of the sieved precursor was carburized at a ramp rate of 15 °C/min to 620 °C for 2 hr under 30 sccm of N2 gas. After carburization the sample was cooled under 30 sccm N2 and passivated under 30 sccm 1% O2/N2 for 2 hours. |  | 0 | 620 | 15 | N2 | 0.5 | 2 | 30 | [12 empty] | 620 | 15 | 30 | 0.6931472 | -1 | 0 | 0.2 | 1 | 0 | 0.4627564 | 0 | 0
1 g of ammonium heptamolybdate tetrahydrate dissolved in 4 mL of DI water. Separately, 2 g of sucrose dissolved in 3.5 mL of DI water at 50 °C. The two solutions were then combined. The combined solution was dried at 120 °C in air for 24 hours, then crushed and sieved to 212 microns. 0.6 g of the sieved precursor was carburized at a ramp rate of 15 °C/min to 620 °C for 2 hr under 60 sccm of N2 gas. After carburization the sample was cooled under 30 sccm N2 and passivated under 30 sccm 1% O2/N2 for 2 hours. |  | 0 | 620 | 15 | N2 | 0.5 | 2 | 60 | [12 empty] | 620 | 15 | 60 | 0.6931472 | -1 | 0 | 0.2 | 1 | 0.4285714 | 0.4627564 | 0 | 0
1 g of ammonium heptamolybdate tetrahydrate dissolved in 4 mL of DI water. Separately, 2 g of sucrose dissolved in 3.5 mL of DI water at 50 °C. The two solutions were then combined. The combined solution was dried at 120 °C in air for 24 hours, then crushed and sieved to 212 microns. 0.6 g of the sieved precursor was carburized at a ramp rate of 15 °C/min to 620 °C for 2 hr under 100 sccm of N2 gas. After carburization the sample was cooled under 30 sccm N2 and passivated under 30 sccm 1% O2/N2 for 2 hours. |  | 0 | 620 | 15 | N2 | 0.5 | 2 | 100 | [12 empty] | 620 | 15 | 100 | 0.6931472 | -1 | 0 | 0.2 | 1 | 1 | 0.4627564 | 0 | 0
1 g of ammonium heptamolybdate tetrahydrate dissolved in 4 mL of DI water. Separately, 2 g of sucrose dissolved in 3.5 mL of DI water at 50 °C. The two solutions were then combined. The combined solution was dried at 120 °C in air for 24 hours, then crushed and sieved to 212 microns. 0.6 g of the sieved precursor was carburized at a ramp rate of 15 °C/min to 620 °C for 5 hr under 30 sccm of N2 gas. After carburization the sample was cooled under 30 sccm N2 and passivated under 30 sccm 1% O2/N2 for 2 hours. |  | 0 | 620 | 15 | N2 | 0.5 | 5 | 30 | [12 empty] | 620 | 15 | 30 | 1.609438 | -1 | 0 | 0.2 | 1 | 0 | 0.7686218 | 0 | 0
1 g of ammonium heptamolybdate tetrahydrate dissolved in 4 mL of DI water. Separately, 2 g of sucrose dissolved in 3.5 mL of DI water at 50 °C. The two solutions were then combined. The combined solution was dried at 120 °C in air for 24 hours, then crushed and sieved to 212 microns. 0.6 g of the sieved precursor was carburized at a ramp rate of 15 °C/min to 620 °C for 5 hr under 60 sccm of N2 gas. After carburization the sample was cooled under 30 sccm N2 and passivated under 30 sccm 1% O2/N2 for 2 hours. |  | 0 | 620 | 15 | N2 | 0.5 | 5 | 60 | [12 empty] | 620 | 15 | 60 | 1.609438 | -1 | 0 | 0.2 | 1 | 0.4285714 | 0.7686218 | 0 | 0
1 g of ammonium heptamolybdate tetrahydrate dissolved in 4 mL of DI water. Separately, 2 g of sucrose dissolved in 3.5 mL of DI water at 50 °C. The two solutions were then combined. The combined solution was dried at 120 °C in air for 24 hours, then crushed and sieved to 212 microns. 0.6 g of the sieved precursor was carburized at a ramp rate of 15 °C/min to 620 °C for 5 hr under 100 sccm of N2 gas. After carburization the sample was cooled under 30 sccm N2 and passivated under 30 sccm 1% O2/N2 for 2 hours. |  | 0 | 620 | 15 | N2 | 0.5 | 5 | 100 | [12 empty] | 620 | 15 | 100 | 1.609438 | -1 | 0 | 0.2 | 1 | 1 | 0.7686218 | 0 | 0
1 g of ammonium heptamolybdate tetrahydrate dissolved in 4 mL of DI water. Separately, 2 g of sucrose dissolved in 3.5 mL of DI water at 50 °C. The two solutions were then combined. The combined solution was dried at 120 °C in air for 24 hours, then crushed and sieved to 212 microns. 0.6 g of the sieved precursor was carburized at a ramp rate of 15 °C/min to 620 °C for 10 hr under 30 sccm of N2 gas. After carburization the sample was cooled under 30 sccm N2 and passivated under 30 sccm 1% O2/N2 for 2 hours. |  | 0 | 620 | 15 | N2 | 0.5 | 10 | 30 | [12 empty] | 620 | 15 | 30 | 2.302585 | -1 | 0 | 0.2 | 1 | 0 | 1 | 0 | 0
1 g of ammonium heptamolybdate tetrahydrate dissolved in 4 mL of DI water. Separately, 2 g of sucrose dissolved in 3.5 mL of DI water at 50 °C. The two solutions were then combined. The combined solution was dried at 120 °C in air for 24 hours, then crushed and sieved to 212 microns. 0.6 g of the sieved precursor was carburized at a ramp rate of 15 °C/min to 620 °C for 10 hr under 60 sccm of N2 gas. After carburization the sample was cooled under 30 sccm N2 and passivated under 30 sccm 1% O2/N2 for 2 hours. |  | 0 | 620 | 15 | N2 | 0.5 | 10 | 60 | [12 empty] | 620 | 15 | 60 | 2.302585 | -1 | 0 | 0.2 | 1 | 0.4285714 | 1 | 0 | 0
1 g of ammonium heptamolybdate tetrahydrate dissolved in 4 mL of DI water. Separately, 2 g of sucrose dissolved in 3.5 mL of DI water at 50 °C. The two solutions were then combined. The combined solution was dried at 120 °C in air for 24 hours, then crushed and sieved to 212 microns. 0.6 g of the sieved precursor was carburized at a ramp rate of 15 °C/min to 620 °C for 10 hr under 100 sccm of N2 gas. After carburization the sample was cooled under 30 sccm N2 and passivated under 30 sccm 1% O2/N2 for 2 hours. |  | 0 | 620 | 15 | N2 | 0.5 | 10 | 100 | [12 empty] | 620 | 15 | 100 | 2.302585 | -1 | 0 | 0.2 | 1 | 1 | 1 | 0 | 0
1 g of ammonium heptamolybdate tetrahydrate dissolved in 5.5 mL of DI water. Separately, 1 g of sucrose dissolved in 2 mL of DI water at 50 °C. The two solutions were then combined. The combined solution was dried at 120 °C in air for 24 hours, then crushed and sieved to 212 microns. 0.6 g of the sieved precursor was carburized at a ramp rate of 15 °C/min to 620 °C for 0.5 hr under 30 sccm of N2 gas. After carburization the sample was cooled under 30 sccm N2 and passivated under 30 sccm 1% O2/N2 for 2 hours. |  | 0 | 620 | 15 | N2 | 1 | 0.5 | 30 | [12 empty] | 620 | 15 | 30 | -0.6931472 | 0 | 0 | 0.2 | 1 | 0 | 0 | 0.5 | 0
1 g of ammonium heptamolybdate tetrahydrate dissolved in 5.5 mL of DI water. Separately, 1 g of sucrose dissolved in 2 mL of DI water at 50 °C. The two solutions were then combined. The combined solution was dried at 120 °C in air for 24 hours, then crushed and sieved to 212 microns. 0.6 g of the sieved precursor was carburized at a ramp rate of 15 °C/min to 620 °C for 0.5 hr under 60 sccm of N2 gas. After carburization the sample was cooled under 30 sccm N2 and passivated under 30 sccm 1% O2/N2 for 2 hours. |  | 0 | 620 | 15 | N2 | 1 | 0.5 | 60 | [12 empty] | 620 | 15 | 60 | -0.6931472 | 0 | 0 | 0.2 | 1 | 0.4285714 | 0 | 0.5 | 0
1 g of ammonium heptamolybdate tetrahydrate dissolved in 5.5 mL of DI water. Separately, 1 g of sucrose dissolved in 2 mL of DI water at 50 °C. The two solutions were then combined. The combined solution was dried at 120 °C in air for 24 hours, then crushed and sieved to 212 microns. 0.6 g of the sieved precursor was carburized at a ramp rate of 15 °C/min to 620 °C for 0.5 hr under 100 sccm of N2 gas. After carburization the sample was cooled under 30 sccm N2 and passivated under 30 sccm 1% O2/N2 for 2 hours. |  | 0 | 620 | 15 | N2 | 1 | 0.5 | 100 | [12 empty] | 620 | 15 | 100 | -0.6931472 | 0 | 0 | 0.2 | 1 | 1 | 0 | 0.5 | 0
1 g of ammonium heptamolybdate tetrahydrate dissolved in 5.5 mL of DI water. Separately, 1 g of sucrose dissolved in 2 mL of DI water at 50 °C. The two solutions were then combined. The combined solution was dried at 120 °C in air for 24 hours, then crushed and sieved to 212 microns. 0.6 g of the sieved precursor was carburized at a ramp rate of 15 °C/min to 620 °C for 2 hr under 30 sccm of N2 gas. After carburization the sample was cooled under 30 sccm N2 and passivated under 30 sccm 1% O2/N2 for 2 hours. |  | 0 | 620 | 15 | N2 | 1 | 2 | 30 | [12 empty] | 620 | 15 | 30 | 0.6931472 | 0 | 0 | 0.2 | 1 | 0 | 0.4627564 | 0.5 | 0
1 g of ammonium heptamolybdate tetrahydrate dissolved in 5.5 mL of DI water. Separately, 1 g of sucrose dissolved in 2 mL of DI water at 50 °C. The two solutions were then combined. The combined solution was dried at 120 °C in air for 24 hours, then crushed and sieved to 212 microns. 0.6 g of the sieved precursor was carburized at a ramp rate of 15 °C/min to 620 °C for 2 hr under 60 sccm of N2 gas. After carburization the sample was cooled under 30 sccm N2 and passivated under 30 sccm 1% O2/N2 for 2 hours. |  | 0 | 620 | 15 | N2 | 1 | 2 | 60 | [12 empty] | 620 | 15 | 60 | 0.6931472 | 0 | 0 | 0.2 | 1 | 0.4285714 | 0.4627564 | 0.5 | 0
1 g of ammonium heptamolybdate tetrahydrate dissolved in 5.5 mL of DI water. Separately, 1 g of sucrose dissolved in 2 mL of DI water at 50 °C. The two solutions were then combined. The combined solution was dried at 120 °C in air for 24 hours, then crushed and sieved to 212 microns. 0.6 g of the sieved precursor was carburized at a ramp rate of 15 °C/min to 620 °C for 2 hr under 100 sccm of N2 gas. After carburization the sample was cooled under 30 sccm N2 and passivated under 30 sccm 1% O2/N2 for 2 hours. |  | 0 | 620 | 15 | N2 | 1 | 2 | 100 | [12 empty] | 620 | 15 | 100 | 0.6931472 | 0 | 0 | 0.2 | 1 | 1 | 0.4627564 | 0.5 | 0
1 g of ammonium heptamolybdate tetrahydrate dissolved in 5.5 mL of DI water. Separately, 1 g of sucrose dissolved in 2 mL of DI water at 50 °C. The two solutions were then combined. The combined solution was dried at 120 °C in air for 24 hours, then crushed and sieved to 212 microns. 0.6 g of the sieved precursor was carburized at a ramp rate of 15 °C/min to 620 °C for 5 hr under 30 sccm of N2 gas. After carburization the sample was cooled under 30 sccm N2 and passivated under 30 sccm 1% O2/N2 for 2 hours. |  | 0 | 620 | 15 | N2 | 1 | 5 | 30 | [12 empty] | 620 | 15 | 30 | 1.609438 | 0 | 0 | 0.2 | 1 | 0 | 0.7686218 | 0.5 | 0
1 g of ammonium heptamolybdate tetrahydrate dissolved in 5.5 mL of DI water. Separately, 1 g of sucrose dissolved in 2 mL of DI water at 50 °C. The two solutions were then combined. The combined solution was dried at 120 °C in air for 24 hours, then crushed and sieved to 212 microns. 0.6 g of the sieved precursor was carburized at a ramp rate of 15 °C/min to 620 °C for 5 hr under 60 sccm of N2 gas. After carburization the sample was cooled under 30 sccm N2 and passivated under 30 sccm 1% O2/N2 for 2 hours. |  | 0 | 620 | 15 | N2 | 1 | 5 | 60 | [12 empty] | 620 | 15 | 60 | 1.609438 | 0 | 0 | 0.2 | 1 | 0.4285714 | 0.7686218 | 0.5 | 0
1 g of ammonium heptamolybdate tetrahydrate dissolved in 5.5 mL of DI water. Separately, 1 g of sucrose dissolved in 2 mL of DI water at 50 °C. The two solutions were then combined. The combined solution was dried at 120 °C in air for 24 hours, then crushed and sieved to 212 microns. 0.6 g of the sieved precursor was carburized at a ramp rate of 15 °C/min to 620 °C for 5 hr under 100 sccm of N2 gas. After carburization the sample was cooled under 30 sccm N2 and passivated under 30 sccm 1% O2/N2 for 2 hours. |  | 0 | 620 | 15 | N2 | 1 | 5 | 100 | [12 empty] | 620 | 15 | 100 | 1.609438 | 0 | 0 | 0.2 | 1 | 1 | 0.7686218 | 0.5 | 0
1 g of ammonium heptamolybdate tetrahydrate dissolved in 5.5 mL of DI water. Separately, 1 g of sucrose dissolved in 2 mL of DI water at 50 °C. The two solutions were then combined. The combined solution was dried at 120 °C in air for 24 hours, then crushed and sieved to 212 microns. 0.6 g of the sieved precursor was carburized at a ramp rate of 15 °C/min to 620 °C for 10 hr under 30 sccm of N2 gas. After carburization the sample was cooled under 30 sccm N2 and passivated under 30 sccm 1% O2/N2 for 2 hours. |  | 0 | 620 | 15 | N2 | 1 | 10 | 30 | [12 empty] | 620 | 15 | 30 | 2.302585 | 0 | 0 | 0.2 | 1 | 0 | 1 | 0.5 | 0
1 g of ammonium heptamolybdate tetrahydrate dissolved in 5.5 mL of DI water. Separately, 1 g of sucrose dissolved in 2 mL of DI water at 50 °C. The two solutions were then combined. The combined solution was dried at 120 °C in air for 24 hours, then crushed and sieved to 212 microns. 0.6 g of the sieved precursor was carburized at a ramp rate of 15 °C/min to 620 °C for 10 hr under 60 sccm of N2 gas. After carburization the sample was cooled under 30 sccm N2 and passivated under 30 sccm 1% O2/N2 for 2 hours. |  | 0 | 620 | 15 | N2 | 1 | 10 | 60 | [12 empty] | 620 | 15 | 60 | 2.302585 | 0 | 0 | 0.2 | 1 | 0.4285714 | 1 | 0.5 | 0
1 g of ammonium heptamolybdate tetrahydrate dissolved in 5.5 mL of DI water. Separately, 1 g of sucrose dissolved in 2 mL of DI water at 50 °C. The two solutions were then combined. The combined solution was dried at 120 °C in air for 24 hours, then crushed and sieved to 212 microns. 0.6 g of the sieved precursor was carburized at a ramp rate of 15 °C/min to 620 °C for 10 hr under 100 sccm of N2 gas. After carburization the sample was cooled under 30 sccm N2 and passivated under 30 sccm 1% O2/N2 for 2 hours. |  | 0 | 620 | 15 | N2 | 1 | 10 | 100 | [12 empty] | 620 | 15 | 100 | 2.302585 | 0 | 0 | 0.2 | 1 | 1 | 1 | 0.5 | 0
1 g of ammonium heptamolybdate tetrahydrate dissolved in 6 mL of DI water. Separately, 0.5 g of sucrose dissolved in 1.5 mL of DI water at 50 °C. The two solutions were then combined. The combined solution was dried at 120 °C in air for 24 hours, then crushed and sieved to 212 microns. 0.6 g of the sieved precursor was carburized at a ramp rate of 15 °C/min to 620 °C for 0.5 hr under 30 sccm of N2 gas. After carburization the sample was cooled under 30 sccm N2 and passivated under 30 sccm 1% O2/N2 for 2 hours. |  | 0 | 620 | 15 | N2 | 2 | 0.5 | 30 | [12 empty] | 620 | 15 | 30 | -0.6931472 | 1 | 0 | 0.2 | 1 | 0 | 0 | 1 | 0
1 g of ammonium heptamolybdate tetrahydrate dissolved in 6 mL of DI water. Separately, 0.5 g of sucrose dissolved in 1.5 mL of DI water at 50 °C. The two solutions were then combined. The combined solution was dried at 120 °C in air for 24 hours, then crushed and sieved to 212 microns. 0.6 g of the sieved precursor was carburized at a ramp rate of 15 °C/min to 620 °C for 0.5 hr under 60 sccm of N2 gas. After carburization the sample was cooled under 30 sccm N2 and passivated under 30 sccm 1% O2/N2 for 2 hours. |  | 0 | 620 | 15 | N2 | 2 | 0.5 | 60 | [12 empty] | 620 | 15 | 60 | -0.6931472 | 1 | 0 | 0.2 | 1 | 0.4285714 | 0 | 1 | 0
1 g of ammonium heptamolybdate tetrahydrate dissolved in 6 mL of DI water. Separately, 0.5 g of sucrose dissolved in 1.5 mL of DI water at 50 °C. The two solutions were then combined. The combined solution was dried at 120 °C in air for 24 hours, then crushed and sieved to 212 microns. 0.6 g of the sieved precursor was carburized at a ramp rate of 15 °C/min to 620 °C for 0.5 hr under 100 sccm of N2 gas. After carburization the sample was cooled under 30 sccm N2 and passivated under 30 sccm 1% O2/N2 for 2 hours. |  | 0 | 620 | 15 | N2 | 2 | 0.5 | 100 | [12 empty] | 620 | 15 | 100 | -0.6931472 | 1 | 0 | 0.2 | 1 | 1 | 0 | 1 | 0
1 g of ammonium heptamolybdate tetrahydrate dissolved in 6 mL of DI water. Separately, 0.5 g of sucrose dissolved in 1.5 mL of DI water at 50 °C. The two solutions were then combined. The combined solution was dried at 120 °C in air for 24 hours, then crushed and sieved to 212 microns. 0.6 g of the sieved precursor was carburized at a ramp rate of 15 °C/min to 620 °C for 2 hr under 30 sccm of N2 gas. After carburization the sample was cooled under 30 sccm N2 and passivated under 30 sccm 1% O2/N2 for 2 hours. |  | 0 | 620 | 15 | N2 | 2 | 2 | 30 | [12 empty] | 620 | 15 | 30 | 0.6931472 | 1 | 0 | 0.2 | 1 | 0 | 0.4627564 | 1 | 0
1 g of ammonium heptamolybdate tetrahydrate dissolved in 6 mL of DI water. Separately, 0.5 g of sucrose dissolved in 1.5 mL of DI water at 50 °C. The two solutions were then combined. The combined solution was dried at 120 °C in air for 24 hours, then crushed and sieved to 212 microns. 0.6 g of the sieved precursor was carburized at a ramp rate of 15 °C/min to 620 °C for 2 hr under 60 sccm of N2 gas. After carburization the sample was cooled under 30 sccm N2 and passivated under 30 sccm 1% O2/N2 for 2 hours. |  | 0 | 620 | 15 | N2 | 2 | 2 | 60 | [12 empty] | 620 | 15 | 60 | 0.6931472 | 1 | 0 | 0.2 | 1 | 0.4285714 | 0.4627564 | 1 | 0
1 g of ammonium heptamolybdate tetrahydrate dissolved in 6 mL of DI water. Separately, 0.5 g of sucrose dissolved in 1.5 mL of DI water at 50 °C. The two solutions were then combined. The combined solution was dried at 120 °C in air for 24 hours, then crushed and sieved to 212 microns. 0.6 g of the sieved precursor was carburized at a ramp rate of 15 °C/min to 620 °C for 2 hr under 100 sccm of N2 gas. After carburization the sample was cooled under 30 sccm N2 and passivated under 30 sccm 1% O2/N2 for 2 hours. |  | 0 | 620 | 15 | N2 | 2 | 2 | 100 | [12 empty] | 620 | 15 | 100 | 0.6931472 | 1 | 0 | 0.2 | 1 | 1 | 0.4627564 | 1 | 0
1 g of ammonium heptamolybdate tetrahydrate dissolved in 6 mL of DI water. Separately, 0.5 g of sucrose dissolved in 1.5 mL of DI water at 50 °C. The two solutions were then combined. The combined solution was dried at 120 °C in air for 24 hours, then crushed and sieved to 212 microns. 0.6 g of the sieved precursor was carburized at a ramp rate of 15 °C/min to 620 °C for 5 hr under 30 sccm of N2 gas. After carburization the sample was cooled under 30 sccm N2 and passivated under 30 sccm 1% O2/N2 for 2 hours. |  | 0 | 620 | 15 | N2 | 2 | 5 | 30 | [12 empty] | 620 | 15 | 30 | 1.609438 | 1 | 0 | 0.2 | 1 | 0 | 0.7686218 | 1 | 0
1 g of ammonium heptamolybdate tetrahydrate dissolved in 6 mL of DI water. Separately, 0.5 g of sucrose dissolved in 1.5 mL of DI water at 50 °C. The two solutions were then combined. The combined solution was dried at 120 °C in air for 24 hours, then crushed and sieved to 212 microns. 0.6 g of the sieved precursor was carburized at a ramp rate of 15 °C/min to 620 °C for 5 hr under 60 sccm of N2 gas. After carburization the sample was cooled under 30 sccm N2 and passivated under 30 sccm 1% O2/N2 for 2 hours. |  | 0 | 620 | 15 | N2 | 2 | 5 | 60 | [12 empty] | 620 | 15 | 60 | 1.609438 | 1 | 0 | 0.2 | 1 | 0.4285714 | 0.7686218 | 1 | 0
1 g of ammonium heptamolybdate tetrahydrate dissolved in 6 mL of DI water. Separately, 0.5 g of sucrose dissolved in 1.5 mL of DI water at 50 °C. The two solutions were then combined. The combined solution was dried at 120 °C in air for 24 hours, then crushed and sieved to 212 microns. 0.6 g of the sieved precursor was carburized at a ramp rate of 15 °C/min to 620 °C for 5 hr under 100 sccm of N2 gas. After carburization the sample was cooled under 30 sccm N2 and passivated under 30 sccm 1% O2/N2 for 2 hours. |  | 0 | 620 | 15 | N2 | 2 | 5 | 100 | [12 empty] | 620 | 15 | 100 | 1.609438 | 1 | 0 | 0.2 | 1 | 1 | 0.7686218 | 1 | 0
1 g of ammonium heptamolybdate tetrahydrate dissolved in 6 mL of DI water. Separately, 0.5 g of sucrose dissolved in 1.5 mL of DI water at 50 °C. The two solutions were then combined. The combined solution was dried at 120 °C in air for 24 hours, then crushed and sieved to 212 microns. 0.6 g of the sieved precursor was carburized at a ramp rate of 15 °C/min to 620 °C for 10 hr under 30 sccm of N2 gas. After carburization the sample was cooled under 30 sccm N2 and passivated under 30 sccm 1% O2/N2 for 2 hours. |  | 0 | 620 | 15 | N2 | 2 | 10 | 30 | [12 empty] | 620 | 15 | 30 | 2.302585 | 1 | 0 | 0.2 | 1 | 0 | 1 | 1 | 0
1 g of ammonium heptamolybdate tetrahydrate dissolved in 6 mL of DI water. Separately, 0.5 g of sucrose dissolved in 1.5 mL of DI water at 50 °C. The two solutions were then combined. The combined solution was dried at 120 °C in air for 24 hours, then crushed and sieved to 212 microns. 0.6 g of the sieved precursor was carburized at a ramp rate of 15 °C/min to 620 °C for 10 hr under 60 sccm of N2 gas. After carburization the sample was cooled under 30 sccm N2 and passivated under 30 sccm 1% O2/N2 for 2 hours. |  | 0 | 620 | 15 | N2 | 2 | 10 | 60 | [12 empty] | 620 | 15 | 60 | 2.302585 | 1 | 0 | 0.2 | 1 | 0.4285714 | 1 | 1 | 0
1 g of ammonium heptamolybdate tetrahydrate dissolved in 6 mL of DI water. Separately, 0.5 g of sucrose dissolved in 1.5 mL of DI water at 50 °C. The two solutions were then combined. The combined solution was dried at 120 °C in air for 24 hours, then crushed and sieved to 212 microns. 0.6 g of the sieved precursor was carburized at a ramp rate of 15 °C/min to 620 °C for 10 hr under 100 sccm of N2 gas. After carburization the sample was cooled under 30 sccm N2 and passivated under 30 sccm 1% O2/N2 for 2 hours. |  | 0 | 620 | 15 | N2 | 2 | 10 | 100 | [12 empty] | 620 | 15 | 100 | 2.302585 | 1 | 0 | 0.2 | 1 | 1 | 1 | 1 | 0
1 g of ammonium heptamolybdate tetrahydrate dissolved in 4 mL of DI water. Separately, 2 g of sucrose dissolved in 3.5 mL of DI water at 50 °C. The two solutions were then combined. The combined solution was dried at 120 °C in air for 24 hours, then crushed and sieved to 212 microns. 0.6 g of the sieved precursor was carburized at a ramp rate of 5 °C/min to 630 °C for 0.5 hr under 30 sccm of H2 gas. After carburization the sample was cooled under 30 sccm N2 and passivated under 30 sccm 1% O2/N2 for 2 hours. |  | 0 | 630 | 5 | H2 | 0.5 | 0.5 | 30 | [12 empty] | 630 | 5 | 30 | -0.6931472 | -1 | 1 | 0.2285714 | 0 | 0 | 0 | 0 | 1
1 g of ammonium heptamolybdate tetrahydrate dissolved in 4 mL of DI water. Separately, 2 g of sucrose dissolved in 3.5 mL of DI water at 50 °C. The two solutions were then combined. The combined solution was dried at 120 °C in air for 24 hours, then crushed and sieved to 212 microns. 0.6 g of the sieved precursor was carburized at a ramp rate of 5 °C/min to 630 °C for 0.5 hr under 60 sccm of H2 gas. After carburization the sample was cooled under 30 sccm N2 and passivated under 30 sccm 1% O2/N2 for 2 hours. |  | 0 | 630 | 5 | H2 | 0.5 | 0.5 | 60 | [12 empty] | 630 | 5 | 60 | -0.6931472 | -1 | 1 | 0.2285714 | 0 | 0.4285714 | 0 | 0 | 1
1 g of ammonium heptamolybdate tetrahydrate dissolved in 4 mL of DI water. Separately, 2 g of sucrose dissolved in 3.5 mL of DI water at 50 °C. The two solutions were then combined. The combined solution was dried at 120 °C in air for 24 hours, then crushed and sieved to 212 microns. 0.6 g of the sieved precursor was carburized at a ramp rate of 5 °C/min to 630 °C for 0.5 hr under 100 sccm of H2 gas. After carburization the sample was cooled under 30 sccm N2 and passivated under 30 sccm 1% O2/N2 for 2 hours. |  | 0 | 630 | 5 | H2 | 0.5 | 0.5 | 100 | [12 empty] | 630 | 5 | 100 | -0.6931472 | -1 | 1 | 0.2285714 | 0 | 1 | 0 | 0 | 1
1 g of ammonium heptamolybdate tetrahydrate dissolved in 4 mL of DI water. Separately, 2 g of sucrose dissolved in 3.5 mL of DI water at 50 °C. The two solutions were then combined. The combined solution was dried at 120 °C in air for 24 hours, then crushed and sieved to 212 microns. 0.6 g of the sieved precursor was carburized at a ramp rate of 5 °C/min to 630 °C for 2 hr under 30 sccm of H2 gas. After carburization the sample was cooled under 30 sccm N2 and passivated under 30 sccm 1% O2/N2 for 2 hours. |  | 0 | 630 | 5 | H2 | 0.5 | 2 | 30 | [12 empty] | 630 | 5 | 30 | 0.6931472 | -1 | 1 | 0.2285714 | 0 | 0 | 0.4627564 | 0 | 1
1 g of ammonium heptamolybdate tetrahydrate dissolved in 4 mL of DI water. Separately, 2 g of sucrose dissolved in 3.5 mL of DI water at 50 °C. The two solutions were then combined. The combined solution was dried at 120 °C in air for 24 hours, then crushed and sieved to 212 microns. 0.6 g of the sieved precursor was carburized at a ramp rate of 5 °C/min to 630 °C for 2 hr under 60 sccm of H2 gas. After carburization the sample was cooled under 30 sccm N2 and passivated under 30 sccm 1% O2/N2 for 2 hours. |  | 0 | 630 | 5 | H2 | 0.5 | 2 | 60 | [12 empty] | 630 | 5 | 60 | 0.6931472 | -1 | 1 | 0.2285714 | 0 | 0.4285714 | 0.4627564 | 0 | 1
1 g of ammonium heptamolybdate tetrahydrate dissolved in 4 mL of DI water. Separately, 2 g of sucrose dissolved in 3.5 mL of DI water at 50 °C. The two solutions were then combined. The combined solution was dried at 120 °C in air for 24 hours, then crushed and sieved to 212 microns. 0.6 g of the sieved precursor was carburized at a ramp rate of 5 °C/min to 630 °C for 2 hr under 100 sccm of H2 gas. After carburization the sample was cooled under 30 sccm N2 and passivated under 30 sccm 1% O2/N2 for 2 hours. |  | 0 | 630 | 5 | H2 | 0.5 | 2 | 100 | [12 empty] | 630 | 5 | 100 | 0.6931472 | -1 | 1 | 0.2285714 | 0 | 1 | 0.4627564 | 0 | 1
1 g of ammonium heptamolybdate tetrahydrate dissolved in 4 mL of DI water. Separately, 2 g of sucrose dissolved in 3.5 mL of DI water at 50 °C. The two solutions were then combined. The combined solution was dried at 120 °C in air for 24 hours, then crushed and sieved to 212 microns. 0.6 g of the sieved precursor was carburized at a ramp rate of 5 °C/min to 630 °C for 5 hr under 30 sccm of H2 gas. After carburization the sample was cooled under 30 sccm N2 and passivated under 30 sccm 1% O2/N2 for 2 hours. |  | 0 | 630 | 5 | H2 | 0.5 | 5 | 30 | [12 empty] | 630 | 5 | 30 | 1.609438 | -1 | 1 | 0.2285714 | 0 | 0 | 0.7686218 | 0 | 1
1 g of ammonium heptamolybdate tetrahydrate dissolved in 4 mL of DI water. Separately, 2 g of sucrose dissolved in 3.5 mL of DI water at 50 °C. The two solutions were then combined. The combined solution was dried at 120 °C in air for 24 hours, then crushed and sieved to 212 microns. 0.6 g of the sieved precursor was carburized at a ramp rate of 5 °C/min to 630 °C for 5 hr under 60 sccm of H2 gas. After carburization the sample was cooled under 30 sccm N2 and passivated under 30 sccm 1% O2/N2 for 2 hours. |  | 0 | 630 | 5 | H2 | 0.5 | 5 | 60 | [12 empty] | 630 | 5 | 60 | 1.609438 | -1 | 1 | 0.2285714 | 0 | 0.4285714 | 0.7686218 | 0 | 1
1 g of ammonium heptamolybdate tetrahydrate dissolved in 4 mL of DI water. Separately, 2 g of sucrose dissolved in 3.5 mL of DI water at 50 °C. The two solutions were then combined. The combined solution was dried at 120 °C in air for 24 hours, then crushed and sieved to 212 microns. 0.6 g of the sieved precursor was carburized at a ramp rate of 5 °C/min to 630 °C for 5 hr under 100 sccm of H2 gas. After carburization the sample was cooled under 30 sccm N2 and passivated under 30 sccm 1% O2/N2 for 2 hours. |  | 0 | 630 | 5 | H2 | 0.5 | 5 | 100 | [12 empty] | 630 | 5 | 100 | 1.609438 | -1 | 1 | 0.2285714 | 0 | 1 | 0.7686218 | 0 | 1
1 g of ammonium heptamolybdate tetrahydrate dissolved in 4 mL of DI water. Separately, 2 g of sucrose dissolved in 3.5 mL of DI water at 50 °C. The two solutions were then combined. The combined solution was dried at 120 °C in air for 24 hours, then crushed and sieved to 212 microns. 0.6 g of the sieved precursor was carburized at a ramp rate of 5 °C/min to 630 °C for 10 hr under 30 sccm of H2 gas. After carburization the sample was cooled under 30 sccm N2 and passivated under 30 sccm 1% O2/N2 for 2 hours. |  | 0 | 630 | 5 | H2 | 0.5 | 10 | 30 | [12 empty] | 630 | 5 | 30 | 2.302585 | -1 | 1 | 0.2285714 | 0 | 0 | 1 | 0 | 1
1 g of ammonium heptamolybdate tetrahydrate dissolved in 4 mL of DI water. Separately, 2 g of sucrose dissolved in 3.5 mL of DI water at 50 °C. The two solutions were then combined. The combined solution was dried at 120 °C in air for 24 hours, then crushed and sieved to 212 microns. 0.6 g of the sieved precursor was carburized at a ramp rate of 5 °C/min to 630 °C for 10 hr under 60 sccm of H2 gas. After carburization the sample was cooled under 30 sccm N2 and passivated under 30 sccm 1% O2/N2 for 2 hours. |  | 0 | 630 | 5 | H2 | 0.5 | 10 | 60 | [12 empty] | 630 | 5 | 60 | 2.302585 | -1 | 1 | 0.2285714 | 0 | 0.4285714 | 1 | 0 | 1
1 g of ammonium heptamolybdate tetrahydrate dissolved in 4 mL of DI water. Separately, 2 g of sucrose dissolved in 3.5 mL of DI water at 50 °C. The two solutions were then combined. The combined solution was dried at 120 °C in air for 24 hours, then crushed and sieved to 212 microns. 0.6 g of the sieved precursor was carburized at a ramp rate of 5 °C/min to 630 °C for 10 hr under 100 sccm of H2 gas. After carburization the sample was cooled under 30 sccm N2 and passivated under 30 sccm 1% O2/N2 for 2 hours. |  | 0 | 630 | 5 | H2 | 0.5 | 10 | 100 | [12 empty] | 630 | 5 | 100 | 2.302585 | -1 | 1 | 0.2285714 | 0 | 1 | 1 | 0 | 1
1 g of ammonium heptamolybdate tetrahydrate dissolved in 5.5 mL of DI water. Separately, 1 g of sucrose dissolved in 2 mL of DI water at 50 °C. The two solutions were then combined. The combined solution was dried at 120 °C in air for 24 hours, then crushed and sieved to 212 microns. 0.6 g of the sieved precursor was carburized at a ramp rate of 5 °C/min to 630 °C for 0.5 hr under 30 sccm of H2 gas. After carburization the sample was cooled under 30 sccm N2 and passivated under 30 sccm 1% O2/N2 for 2 hours. |  | 0 | 630 | 5 | H2 | 1 | 0.5 | 30 | [12 empty] | 630 | 5 | 30 | -0.6931472 | 0 | 1 | 0.2285714 | 0 | 0 | 0 | 0.5 | 1
1 g of ammonium heptamolybdate tetrahydrate dissolved in 5.5 mL of DI water. Separately, 1 g of sucrose dissolved in 2 mL of DI water at 50 °C. The two solutions were then combined. The combined solution was dried at 120 °C in air for 24 hours, then crushed and sieved to 212 microns. 0.6 g of the sieved precursor was carburized at a ramp rate of 5 °C/min to 630 °C for 0.5 hr under 60 sccm of H2 gas. After carburization the sample was cooled under 30 sccm N2 and passivated under 30 sccm 1% O2/N2 for 2 hours. |  | 0 | 630 | 5 | H2 | 1 | 0.5 | 60 | [12 empty] | 630 | 5 | 60 | -0.6931472 | 0 | 1 | 0.2285714 | 0 | 0.4285714 | 0 | 0.5 | 1
1 g of ammonium heptamolybdate tetrahydrate dissolved in 5.5 mL of DI water. Separately, 1 g of sucrose dissolved in 2 mL of DI water at 50 °C. The two solutions were then combined. The combined solution was dried at 120 °C in air for 24 hours, then crushed and sieved to 212 microns. 0.6 g of the sieved precursor was carburized at a ramp rate of 5 °C/min to 630 °C for 0.5 hr under 100 sccm of H2 gas. After carburization the sample was cooled under 30 sccm N2 and passivated under 30 sccm 1% O2/N2 for 2 hours. |  | 0 | 630 | 5 | H2 | 1 | 0.5 | 100 | [12 empty] | 630 | 5 | 100 | -0.6931472 | 0 | 1 | 0.2285714 | 0 | 1 | 0 | 0.5 | 1
1 g of ammonium heptamolybdate tetrahydrate dissolved in 5.5 mL of DI water. Separately, 1 g of sucrose dissolved in 2 mL of DI water at 50 °C. The two solutions were then combined. The combined solution was dried at 120 °C in air for 24 hours, then crushed and sieved to 212 microns. 0.6 g of the sieved precursor was carburized at a ramp rate of 5 °C/min to 630 °C for 2 hr under 30 sccm of H2 gas. After carburization the sample was cooled under 30 sccm N2 and passivated under 30 sccm 1% O2/N2 for 2 hours. |  | 0 | 630 | 5 | H2 | 1 | 2 | 30 | [12 empty] | 630 | 5 | 30 | 0.6931472 | 0 | 1 | 0.2285714 | 0 | 0 | 0.4627564 | 0.5 | 1
1 g of ammonium heptamolybdate tetrahydrate dissolved in 5.5 mL of DI water. Separately, 1 g of sucrose dissolved in 2 mL of DI water at 50 °C. The two solutions were then combined. The combined solution was dried at 120 °C in air for 24 hours, then crushed and sieved to 212 microns. 0.6 g of the sieved precursor was carburized at a ramp rate of 5 °C/min to 630 °C for 2 hr under 60 sccm of H2 gas. After carburization the sample was cooled under 30 sccm N2 and passivated under 30 sccm 1% O2/N2 for 2 hours. |  | 0 | 630 | 5 | H2 | 1 | 2 | 60 | [12 empty] | 630 | 5 | 60 | 0.6931472 | 0 | 1 | 0.2285714 | 0 | 0.4285714 | 0.4627564 | 0.5 | 1
1 g of ammonium heptamolybdate tetrahydrate dissolved in 5.5 mL of DI water. Separately, 1 g of sucrose dissolved in 2 mL of DI water at 50 °C. The two solutions were then combined. The combined solution was dried at 120 °C in air for 24 hours, then crushed and sieved to 212 microns. 0.6 g of the sieved precursor was carburized at a ramp rate of 5 °C/min to 630 °C for 2 hr under 100 sccm of H2 gas. After carburization the sample was cooled under 30 sccm N2 and passivated under 30 sccm 1% O2/N2 for 2 hours. |  | 0 | 630 | 5 | H2 | 1 | 2 | 100 | [12 empty] | 630 | 5 | 100 | 0.6931472 | 0 | 1 | 0.2285714 | 0 | 1 | 0.4627564 | 0.5 | 1
1 g of ammonium heptamolybdate tetrahydrate dissolved in 5.5 mL of DI water. Separately, 1 g of sucrose dissolved in 2 mL of DI water at 50 °C. The two solutions were then combined. The combined solution was dried at 120 °C in air for 24 hours, then crushed and sieved to 212 microns. 0.6 g of the sieved precursor was carburized at a ramp rate of 5 °C/min to 630 °C for 5 hr under 30 sccm of H2 gas. After carburization the sample was cooled under 30 sccm N2 and passivated under 30 sccm 1% O2/N2 for 2 hours. |  | 0 | 630 | 5 | H2 | 1 | 5 | 30 | [12 empty] | 630 | 5 | 30 | 1.609438 | 0 | 1 | 0.2285714 | 0 | 0 | 0.7686218 | 0.5 | 1
1 g of ammonium heptamolybdate tetrahydrate dissolved in 5.5 mL of DI water. Separately, 1 g of sucrose dissolved in 2 mL of DI water at 50 °C. The two solutions were then combined. The combined solution was dried at 120 °C in air for 24 hours, then crushed and sieved to 212 microns. 0.6 g of the sieved precursor was carburized at a ramp rate of 5 °C/min to 630 °C for 5 hr under 60 sccm of H2 gas. After carburization the sample was cooled under 30 sccm N2 and passivated under 30 sccm 1% O2/N2 for 2 hours. |  | 0 | 630 | 5 | H2 | 1 | 5 | 60 | [12 empty] | 630 | 5 | 60 | 1.609438 | 0 | 1 | 0.2285714 | 0 | 0.4285714 | 0.7686218 | 0.5 | 1
1 g of ammonium heptamolybdate tetrahydrate dissolved in 5.5 mL of DI water. Separately, 1 g of sucrose dissolved in 2 mL of DI water at 50 °C. The two solutions were then combined. The combined solution was dried at 120 °C in air for 24 hours, then crushed and sieved to 212 microns. 0.6 g of the sieved precursor was carburized at a ramp rate of 5 °C/min to 630 °C for 5 hr under 100 sccm of H2 gas. After carburization the sample was cooled under 30 sccm N2 and passivated under 30 sccm 1% O2/N2 for 2 hours. |  | 0 | 630 | 5 | H2 | 1 | 5 | 100 | [12 empty] | 630 | 5 | 100 | 1.609438 | 0 | 1 | 0.2285714 | 0 | 1 | 0.7686218 | 0.5 | 1
1 g of ammonium heptamolybdate tetrahydrate dissolved in 5.5 mL of DI water. Separately, 1 g of sucrose dissolved in 2 mL of DI water at 50 °C. The two solutions were then combined. The combined solution was dried at 120 °C in air for 24 hours, then crushed and sieved to 212 microns. 0.6 g of the sieved precursor was carburized at a ramp rate of 5 °C/min to 630 °C for 10 hr under 30 sccm of H2 gas. After carburization the sample was cooled under 30 sccm N2 and passivated under 30 sccm 1% O2/N2 for 2 hours. |  | 0 | 630 | 5 | H2 | 1 | 10 | 30 | [12 empty] | 630 | 5 | 30 | 2.302585 | 0 | 1 | 0.2285714 | 0 | 0 | 1 | 0.5 | 1
1 g of ammonium heptamolybdate tetrahydrate dissolved in 5.5 mL of DI water. Separately, 1 g of sucrose dissolved in 2 mL of DI water at 50 °C. The two solutions were then combined. The combined solution was dried at 120 °C in air for 24 hours, then crushed and sieved to 212 microns. 0.6 g of the sieved precursor was carburized at a ramp rate of 5 °C/min to 630 °C for 10 hr under 60 sccm of H2 gas. After carburization the sample was cooled under 30 sccm N2 and passivated under 30 sccm 1% O2/N2 for 2 hours. |  | 0 | 630 | 5 | H2 | 1 | 10 | 60 | [12 empty] | 630 | 5 | 60 | 2.302585 | 0 | 1 | 0.2285714 | 0 | 0.4285714 | 1 | 0.5 | 1
1 g of ammonium heptamolybdate tetrahydrate dissolved in 5.5 mL of DI water. Separately, 1 g of sucrose dissolved in 2 mL of DI water at 50 °C. The two solutions were then combined. The combined solution was dried at 120 °C in air for 24 hours, then crushed and sieved to 212 microns. 0.6 g of the sieved precursor was carburized at a ramp rate of 5 °C/min to 630 °C for 10 hr under 100 sccm of H2 gas. After carburization the sample was cooled under 30 sccm N2 and passivated under 30 sccm 1% O2/N2 for 2 hours. |  | 0 | 630 | 5 | H2 | 1 | 10 | 100 | [12 empty] | 630 | 5 | 100 | 2.302585 | 0 | 1 | 0.2285714 | 0 | 1 | 1 | 0.5 | 1
1 g of ammonium heptamolybdate tetrahydrate dissolved in 6 mL of DI water. Separately, 0.5 g of sucrose dissolved in 1.5 mL of DI water at 50 °C. The two solutions were then combined. The combined solution was dried at 120 °C in air for 24 hours, then crushed and sieved to 212 microns. 0.6 g of the sieved precursor was carburized at a ramp rate of 5 °C/min to 630 °C for 0.5 hr under 30 sccm of H2 gas. After carburization the sample was cooled under 30 sccm N2 and passivated under 30 sccm 1% O2/N2 for 2 hours. |  | 0 | 630 | 5 | H2 | 2 | 0.5 | 30 | [12 empty] | 630 | 5 | 30 | -0.6931472 | 1 | 1 | 0.2285714 | 0 | 0 | 0 | 1 | 1
1 g of ammonium heptamolybdate tetrahydrate dissolved in 6 mL of DI water. Separately, 0.5 g of sucrose dissolved in 1.5 mL of DI water at 50 °C. The two solutions were then combined. The combined solution was dried at 120 °C in air for 24 hours, then crushed and sieved to 212 microns. 0.6 g of the sieved precursor was carburized at a ramp rate of 5 °C/min to 630 °C for 0.5 hr under 60 sccm of H2 gas. After carburization the sample was cooled under 30 sccm N2 and passivated under 30 sccm 1% O2/N2 for 2 hours. |  | 0 | 630 | 5 | H2 | 2 | 0.5 | 60 | [12 empty] | 630 | 5 | 60 | -0.6931472 | 1 | 1 | 0.2285714 | 0 | 0.4285714 | 0 | 1 | 1
1 g of ammonium heptamolybdate tetrahydrate dissolved in 6 mL of DI water. Separately, 0.5 g of sucrose dissolved in 1.5 mL of DI water at 50 °C. The two solutions were then combined. The combined solution was dried at 120 °C in air for 24 hours, then crushed and sieved to 212 microns. 0.6 g of the sieved precursor was carburized at a ramp rate of 5 °C/min to 630 °C for 0.5 hr under 100 sccm of H2 gas. After carburization the sample was cooled under 30 sccm N2 and passivated under 30 sccm 1% O2/N2 for 2 hours. |  | 0 | 630 | 5 | H2 | 2 | 0.5 | 100 | [12 empty] | 630 | 5 | 100 | -0.6931472 | 1 | 1 | 0.2285714 | 0 | 1 | 0 | 1 | 1
1 g of ammonium heptamolybdate tetrahydrate dissolved in 6 mL of DI water. Separately, 0.5 g of sucrose dissolved in 1.5 mL of DI water at 50 °C. The two solutions were then combined. The combined solution was dried at 120 °C in air for 24 hours, then crushed and sieved to 212 microns. 0.6 g of the sieved precursor was carburized at a ramp rate of 5 °C/min to 630 °C for 2 hr under 30 sccm of H2 gas. After carburization the sample was cooled under 30 sccm N2 and passivated under 30 sccm 1% O2/N2 for 2 hours. |  | 0 | 630 | 5 | H2 | 2 | 2 | 30 | [12 empty] | 630 | 5 | 30 | 0.6931472 | 1 | 1 | 0.2285714 | 0 | 0 | 0.4627564 | 1 | 1
1 g of ammonium heptamolybdate tetrahydrate dissolved in 6 mL of DI water. Separately, 0.5 g of sucrose dissolved in 1.5 mL of DI water at 50 °C. The two solutions were then combined. The combined solution was dried at 120 °C in air for 24 hours, then crushed and sieved to 212 microns. 0.6 g of the sieved precursor was carburized at a ramp rate of 5 °C/min to 630 °C for 2 hr under 60 sccm of H2 gas. After carburization the sample was cooled under 30 sccm N2 and passivated under 30 sccm 1% O2/N2 for 2 hours. |  | 0 | 630 | 5 | H2 | 2 | 2 | 60 | [12 empty] | 630 | 5 | 60 | 0.6931472 | 1 | 1 | 0.2285714 | 0 | 0.4285714 | 0.4627564 | 1 | 1
1 g of ammonium heptamolybdate tetrahydrate dissolved in 6 mL of DI water. Separately, 0.5 g of sucrose dissolved in 1.5 mL of DI water at 50 °C. The two solutions were then combined. The combined solution was dried at 120 °C in air for 24 hours, then crushed and sieved to 212 microns. 0.6 g of the sieved precursor was carburized at a ramp rate of 5 °C/min to 630 °C for 2 hr under 100 sccm of H2 gas. After carburization the sample was cooled under 30 sccm N2 and passivated under 30 sccm 1% O2/N2 for 2 hours. |  | 0 | 630 | 5 | H2 | 2 | 2 | 100 | [12 empty] | 630 | 5 | 100 | 0.6931472 | 1 | 1 | 0.2285714 | 0 | 1 | 0.4627564 | 1 | 1
1 g of ammonium heptamolybdate tetrahydrate dissolved in 6 mL of DI water. Separately, 0.5 g of sucrose dissolved in 1.5 mL of DI water at 50 °C. The two solutions were then combined. The combined solution was dried at 120 °C in air for 24 hours, then crushed and sieved to 212 microns. 0.6 g of the sieved precursor was carburized at a ramp rate of 5 °C/min to 630 °C for 5 hr under 30 sccm of H2 gas. After carburization the sample was cooled under 30 sccm N2 and passivated under 30 sccm 1% O2/N2 for 2 hours. |  | 0 | 630 | 5 | H2 | 2 | 5 | 30 | [12 empty] | 630 | 5 | 30 | 1.609438 | 1 | 1 | 0.2285714 | 0 | 0 | 0.7686218 | 1 | 1
1 g of ammonium heptamolybdate tetrahydrate dissolved in 6 mL of DI water. Separately, 0.5 g of sucrose dissolved in 1.5 mL of DI water at 50 °C. The two solutions were then combined. The combined solution was dried at 120 °C in air for 24 hours, then crushed and sieved to 212 microns. 0.6 g of the sieved precursor was carburized at a ramp rate of 5 °C/min to 630 °C for 5 hr under 60 sccm of H2 gas. After carburization the sample was cooled under 30 sccm N2 and passivated under 30 sccm 1% O2/N2 for 2 hours. |  | 0 | 630 | 5 | H2 | 2 | 5 | 60 | [12 empty] | 630 | 5 | 60 | 1.609438 | 1 | 1 | 0.2285714 | 0 | 0.4285714 | 0.7686218 | 1 | 1
1 g of ammonium heptamolybdate tetrahydrate dissolved in 6 mL of DI water. Separately, 0.5 g of sucrose dissolved in 1.5 mL of DI water at 50 °C. The two solutions were then combined. The combined solution was dried at 120 °C in air for 24 hours, then crushed and sieved to 212 microns. 0.6 g of the sieved precursor was carburized at a ramp rate of 5 °C/min to 630 °C for 5 hr under 100 sccm of H2 gas. After carburization the sample was cooled under 30 sccm N2 and passivated under 30 sccm 1% O2/N2 for 2 hours. |  | 0 | 630 | 5 | H2 | 2 | 5 | 100 | [12 empty] | 630 | 5 | 100 | 1.609438 | 1 | 1 | 0.2285714 | 0 | 1 | 0.7686218 | 1 | 1
1 g of ammonium heptamolybdate tetrahydrate dissolved in 6 mL of DI water. Separately, 0.5 g of sucrose dissolved in 1.5 mL of DI water at 50 °C. The two solutions were then combined. The combined solution was dried at 120 °C in air for 24 hours, then crushed and sieved to 212 microns. 0.6 g of the sieved precursor was carburized at a ramp rate of 5 °C/min to 630 °C for 10 hr under 30 sccm of H2 gas. After carburization the sample was cooled under 30 sccm N2 and passivated under 30 sccm 1% O2/N2 for 2 hours. |  | 0 | 630 | 5 | H2 | 2 | 10 | 30 | [12 empty] | 630 | 5 | 30 | 2.302585 | 1 | 1 | 0.2285714 | 0 | 0 | 1 | 1 | 1
1 g of ammonium heptamolybdate tetrahydrate dissolved in 6 mL of DI water. Separately, 0.5 g of sucrose dissolved in 1.5 mL of DI water at 50 °C. The two solutions were then combined. The combined solution was dried at 120 °C in air for 24 hours, then crushed and sieved to 212 microns. 0.6 g of the sieved precursor was carburized at a ramp rate of 5 °C/min to 630 °C for 10 hr under 60 sccm of H2 gas. After carburization the sample was cooled under 30 sccm N2 and passivated under 30 sccm 1% O2/N2 for 2 hours. |  | 0 | 630 | 5 | H2 | 2 | 10 | 60 | [12 empty] | 630 | 5 | 60 | 2.302585 | 1 | 1 | 0.2285714 | 0 | 0.4285714 | 1 | 1 | 1
1 g of ammonium heptamolybdate tetrahydrate dissolved in 6 mL of DI water. Separately, 0.5 g of sucrose dissolved in 1.5 mL of DI water at 50 °C. The two solutions were then combined. The combined solution was dried at 120 °C in air for 24 hours, then crushed and sieved to 212 microns. 0.6 g of the sieved precursor was carburized at a ramp rate of 5 °C/min to 630 °C for 10 hr under 100 sccm of H2 gas. After carburization the sample was cooled under 30 sccm N2 and passivated under 30 sccm 1% O2/N2 for 2 hours. |  | 0 | 630 | 5 | H2 | 2 | 10 | 100 | [12 empty] | 630 | 5 | 100 | 2.302585 | 1 | 1 | 0.2285714 | 0 | 1 | 1 | 1 | 1
1 g of ammonium heptamolybdate tetrahydrate dissolved in 4 mL of DI water. Separately, 2 g of sucrose dissolved in 3.5 mL of DI water at 50 °C. The two solutions were then combined. The combined solution was dried at 120 °C in air for 24 hours, then crushed and sieved to 212 microns. 0.6 g of the sieved precursor was carburized at a ramp rate of 5 °C/min to 630 °C for 0.5 hr under 30 sccm of N2 gas. After carburization the sample was cooled under 30 sccm N2 and passivated under 30 sccm 1% O2/N2 for 2 hours. |  | 0 | 630 | 5 | N2 | 0.5 | 0.5 | 30 | [12 empty] | 630 | 5 | 30 | -0.6931472 | -1 | 0 | 0.2285714 | 0 | 0 | 0 | 0 | 0
1 g of ammonium heptamolybdate tetrahydrate dissolved in 4 mL of DI water. Separately, 2 g of sucrose dissolved in 3.5 mL of DI water at 50 °C. The two solutions were then combined. The combined solution was dried at 120 °C in air for 24 hours, then crushed and sieved to 212 microns. 0.6 g of the sieved precursor was carburized at a ramp rate of 5 °C/min to 630 °C for 0.5 hr under 60 sccm of N2 gas. After carburization the sample was cooled under 30 sccm N2 and passivated under 30 sccm 1% O2/N2 for 2 hours. |  | 0 | 630 | 5 | N2 | 0.5 | 0.5 | 60 | [12 empty] | 630 | 5 | 60 | -0.6931472 | -1 | 0 | 0.2285714 | 0 | 0.4285714 | 0 | 0 | 0
1 g of ammonium heptamolybdate tetrahydrate dissolved in 4 mL of DI water. Separately, 2 g of sucrose dissolved in 3.5 mL of DI water at 50 °C. The two solutions were then combined. The combined solution was dried at 120 °C in air for 24 hours, then crushed and sieved to 212 microns. 0.6 g of the sieved precursor was carburized at a ramp rate of 5 °C/min to 630 °C for 0.5 hr under 100 sccm of N2 gas. After carburization the sample was cooled under 30 sccm N2 and passivated under 30 sccm 1% O2/N2 for 2 hours. |  | 0 | 630 | 5 | N2 | 0.5 | 0.5 | 100 | [12 empty] | 630 | 5 | 100 | -0.6931472 | -1 | 0 | 0.2285714 | 0 | 1 | 0 | 0 | 0
1 g of ammonium heptamolybdate tetrahydrate dissolved in 4 mL of DI water. Separately, 2 g of sucrose dissolved in 3.5 mL of DI water at 50 °C. The two solutions were then combined. The combined solution was dried at 120 °C in air for 24 hours, then crushed and sieved to 212 microns. 0.6 g of the sieved precursor was carburized at a ramp rate of 5 °C/min to 630 °C for 2 hr under 30 sccm of N2 gas. After carburization the sample was cooled under 30 sccm N2 and passivated under 30 sccm 1% O2/N2 for 2 hours. |  | 0 | 630 | 5 | N2 | 0.5 | 2 | 30 | [12 empty] | 630 | 5 | 30 | 0.6931472 | -1 | 0 | 0.2285714 | 0 | 0 | 0.4627564 | 0 | 0
1 g of ammonium heptamolybdate tetrahydrate dissolved in 4 mL of DI water. Separately, 2 g of sucrose dissolved in 3.5 mL of DI water at 50 °C. The two solutions were then combined. The combined solution was dried at 120 °C in air for 24 hours, then crushed and sieved to 212 microns. 0.6 g of the sieved precursor was carburized at a ramp rate of 5 °C/min to 630 °C for 2 hr under 60 sccm of N2 gas. After carburization the sample was cooled under 30 sccm N2 and passivated under 30 sccm 1% O2/N2 for 2 hours. |  | 0 | 630 | 5 | N2 | 0.5 | 2 | 60 | [12 empty] | 630 | 5 | 60 | 0.6931472 | -1 | 0 | 0.2285714 | 0 | 0.4285714 | 0.4627564 | 0 | 0
1 g of ammonium heptamolybdate tetrahydrate dissolved in 4 mL of DI water. Separately, 2 g of sucrose dissolved in 3.5 mL of DI water at 50 °C. The two solutions were then combined. The combined solution was dried at 120 °C in air for 24 hours, then crushed and sieved to 212 microns. 0.6 g of the sieved precursor was carburized at a ramp rate of 5 °C/min to 630 °C for 2 hr under 100 sccm of N2 gas. After carburization the sample was cooled under 30 sccm N2 and passivated under 30 sccm 1% O2/N2 for 2 hours. |  | 0 | 630 | 5 | N2 | 0.5 | 2 | 100 | [12 empty] | 630 | 5 | 100 | 0.6931472 | -1 | 0 | 0.2285714 | 0 | 1 | 0.4627564 | 0 | 0
1 g of ammonium heptamolybdate tetrahydrate dissolved in 4 mL of DI water. Separately, 2 g of sucrose dissolved in 3.5 mL of DI water at 50 °C. The two solutions were then combined. The combined solution was dried at 120 °C in air for 24 hours, then crushed and sieved to 212 microns. 0.6 g of the sieved precursor was carburized at a ramp rate of 5 °C/min to 630 °C for 5 hr under 30 sccm of N2 gas. After carburization the sample was cooled under 30 sccm N2 and passivated under 30 sccm 1% O2/N2 for 2 hours. |  | 0 | 630 | 5 | N2 | 0.5 | 5 | 30 | [12 empty] | 630 | 5 | 30 | 1.609438 | -1 | 0 | 0.2285714 | 0 | 0 | 0.7686218 | 0 | 0
1 g of ammonium heptamolybdate tetrahydrate dissolved in 4 mL of DI water. Separately, 2 g of sucrose dissolved in 3.5 mL of DI water at 50 °C. The two solutions were then combined. The combined solution was dried at 120 °C in air for 24 hours, then crushed and sieved to 212 microns. 0.6 g of the sieved precursor was carburized at a ramp rate of 5 °C/min to 630 °C for 5 hr under 60 sccm of N2 gas. After carburization the sample was cooled under 30 sccm N2 and passivated under 30 sccm 1% O2/N2 for 2 hours. |  | 0 | 630 | 5 | N2 | 0.5 | 5 | 60 | [12 empty] | 630 | 5 | 60 | 1.609438 | -1 | 0 | 0.2285714 | 0 | 0.4285714 | 0.7686218 | 0 | 0
1 g of ammonium heptamolybdate tetrahydrate dissolved in 4 mL of DI water. Separately, 2 g of sucrose dissolved in 3.5 mL of DI water at 50 °C. The two solutions were then combined. The combined solution was dried at 120 °C in air for 24 hours, then crushed and sieved to 212 microns. 0.6 g of the sieved precursor was carburized at a ramp rate of 5 °C/min to 630 °C for 5 hr under 100 sccm of N2 gas. After carburization the sample was cooled under 30 sccm N2 and passivated under 30 sccm 1% O2/N2 for 2 hours. |  | 0 | 630 | 5 | N2 | 0.5 | 5 | 100 | [12 empty] | 630 | 5 | 100 | 1.609438 | -1 | 0 | 0.2285714 | 0 | 1 | 0.7686218 | 0 | 0
1 g of ammonium heptamolybdate tetrahydrate dissolved in 4 mL of DI water. Separately, 2 g of sucrose dissolved in 3.5 mL of DI water at 50 °C. The two solutions were then combined. The combined solution was dried at 120 °C in air for 24 hours, then crushed and sieved to 212 microns. 0.6 g of the sieved precursor was carburized at a ramp rate of 5 °C/min to 630 °C for 10 hr under 30 sccm of N2 gas. After carburization the sample was cooled under 30 sccm N2 and passivated under 30 sccm 1% O2/N2 for 2 hours. |  | 0 | 630 | 5 | N2 | 0.5 | 10 | 30 | [12 empty] | 630 | 5 | 30 | 2.302585 | -1 | 0 | 0.2285714 | 0 | 0 | 1 | 0 | 0
1 g of ammonium heptamolybdate tetrahydrate dissolved in 4 mL of DI water. Separately, 2 g of sucrose dissolved in 3.5 mL of DI water at 50 °C. The two solutions were then combined. The combined solution was dried at 120 °C in air for 24 hours, then crushed and sieved to 212 microns. 0.6 g of the sieved precursor was carburized at a ramp rate of 5 °C/min to 630 °C for 10 hr under 60 sccm of N2 gas. After carburization the sample was cooled under 30 sccm N2 and passivated under 30 sccm 1% O2/N2 for 2 hours. |  | 0 | 630 | 5 | N2 | 0.5 | 10 | 60 | [12 empty] | 630 | 5 | 60 | 2.302585 | -1 | 0 | 0.2285714 | 0 | 0.4285714 | 1 | 0 | 0
1 g of ammonium heptamolybdate tetrahydrate dissolved in 4 mL of DI water. Separately, 2 g of sucrose dissolved in 3.5 mL of DI water at 50 °C. The two solutions were then combined. The combined solution was dried at 120 °C in air for 24 hours, then crushed and sieved to 212 microns. 0.6 g of the sieved precursor was carburized at a ramp rate of 5 °C/min to 630 °C for 10 hr under 100 sccm of N2 gas. After carburization the sample was cooled under 30 sccm N2 and passivated under 30 sccm 1% O2/N2 for 2 hours. |  | 0 | 630 | 5 | N2 | 0.5 | 10 | 100 | [12 empty] | 630 | 5 | 100 | 2.302585 | -1 | 0 | 0.2285714 | 0 | 1 | 1 | 0 | 0
1 g of ammonium heptamolybdate tetrahydrate dissolved in 5.5 mL of DI water. Separately, 1 g of sucrose dissolved in 2 mL of DI water at 50 °C. The two solutions were then combined. The combined solution was dried at 120 °C in air for 24 hours, then crushed and sieved to 212 microns. 0.6 g of the sieved precursor was carburized at a ramp rate of 5 °C/min to 630 °C for 0.5 hr under 30 sccm of N2 gas. After carburization the sample was cooled under 30 sccm N2 and passivated under 30 sccm 1% O2/N2 for 2 hours. |  | 0 | 630 | 5 | N2 | 1 | 0.5 | 30 | [12 empty] | 630 | 5 | 30 | -0.6931472 | 0 | 0 | 0.2285714 | 0 | 0 | 0 | 0.5 | 0
1 g of ammonium heptamolybdate tetrahydrate dissolved in 5.5 mL of DI water. Separately, 1 g of sucrose dissolved in 2 mL of DI water at 50 °C. The two solutions were then combined. The combined solution was dried at 120 °C in air for 24 hours, then crushed and sieved to 212 microns. 0.6 g of the sieved precursor was carburized at a ramp rate of 5 °C/min to 630 °C for 0.5 hr under 60 sccm of N2 gas. After carburization the sample was cooled under 30 sccm N2 and passivated under 30 sccm 1% O2/N2 for 2 hours. |  | 0 | 630 | 5 | N2 | 1 | 0.5 | 60 | [12 empty] | 630 | 5 | 60 | -0.6931472 | 0 | 0 | 0.2285714 | 0 | 0.4285714 | 0 | 0.5 | 0
1 g of ammonium heptamolybdate tetrahydrate dissolved in 5.5 mL of DI water. Separately, 1 g of sucrose dissolved in 2 mL of DI water at 50 °C. The two solutions were then combined. The combined solution was dried at 120 °C in air for 24 hours, then crushed and sieved to 212 microns. 0.6 g of the sieved precursor was carburized at a ramp rate of 5 °C/min to 630 °C for 0.5 hr under 100 sccm of N2 gas. After carburization the sample was cooled under 30 sccm N2 and passivated under 30 sccm 1% O2/N2 for 2 hours. |  | 0 | 630 | 5 | N2 | 1 | 0.5 | 100 | [12 empty] | 630 | 5 | 100 | -0.6931472 | 0 | 0 | 0.2285714 | 0 | 1 | 0 | 0.5 | 0
1 g of ammonium heptamolybdate tetrahydrate dissolved in 5.5 mL of DI water. Separately, 1 g of sucrose dissolved in 2 mL of DI water at 50 °C. The two solutions were then combined. The combined solution was dried at 120 °C in air for 24 hours, then crushed and sieved to 212 microns. 0.6 g of the sieved precursor was carburized at a ramp rate of 5 °C/min to 630 °C for 2 hr under 30 sccm of N2 gas. After carburization the sample was cooled under 30 sccm N2 and passivated under 30 sccm 1% O2/N2 for 2 hours. |  | 0 | 630 | 5 | N2 | 1 | 2 | 30 | [12 empty] | 630 | 5 | 30 | 0.6931472 | 0 | 0 | 0.2285714 | 0 | 0 | 0.4627564 | 0.5 | 0
1 g of ammonium heptamolybdate tetrahydrate dissolved in 5.5 mL of DI water. Separately, 1 g of sucrose dissolved in 2 mL of DI water at 50 °C. The two solutions were then combined. The combined solution was dried at 120 °C in air for 24 hours, then crushed and sieved to 212 microns. 0.6 g of the sieved precursor was carburized at a ramp rate of 5 °C/min to 630 °C for 2 hr under 60 sccm of N2 gas. After carburization the sample was cooled under 30 sccm N2 and passivated under 30 sccm 1% O2/N2 for 2 hours. |  | 0 | 630 | 5 | N2 | 1 | 2 | 60 | [12 empty] | 630 | 5 | 60 | 0.6931472 | 0 | 0 | 0.2285714 | 0 | 0.4285714 | 0.4627564 | 0.5 | 0
1 g of ammonium heptamolybdate tetrahydrate dissolved in 5.5 mL of DI water. Separately, 1 g of sucrose dissolved in 2 mL of DI water at 50 °C. The two solutions were then combined. The combined solution was dried at 120 °C in air for 24 hours, then crushed and sieved to 212 microns. 0.6 g of the sieved precursor was carburized at a ramp rate of 5 °C/min to 630 °C for 2 hr under 100 sccm of N2 gas. After carburization the sample was cooled under 30 sccm N2 and passivated under 30 sccm 1% O2/N2 for 2 hours. |  | 0 | 630 | 5 | N2 | 1 | 2 | 100 | [12 empty] | 630 | 5 | 100 | 0.6931472 | 0 | 0 | 0.2285714 | 0 | 1 | 0.4627564 | 0.5 | 0
1 g of ammonium heptamolybdate tetrahydrate dissolved in 5.5 mL of DI water. Separately, 1 g of sucrose dissolved in 2 mL of DI water at 50 °C. The two solutions were then combined. The combined solution was dried at 120 °C in air for 24 hours, then crushed and sieved to 212 microns. 0.6 g of the sieved precursor was carburized at a ramp rate of 5 °C/min to 630 °C for 5 hr under 30 sccm of N2 gas. After carburization the sample was cooled under 30 sccm N2 and passivated under 30 sccm 1% O2/N2 for 2 hours. |  | 0 | 630 | 5 | N2 | 1 | 5 | 30 | [12 empty] | 630 | 5 | 30 | 1.609438 | 0 | 0 | 0.2285714 | 0 | 0 | 0.7686218 | 0.5 | 0
1 g of ammonium heptamolybdate tetrahydrate dissolved in 5.5 mL of DI water. Separately, 1 g of sucrose dissolved in 2 mL of DI water at 50 °C. The two solutions were then combined. The combined solution was dried at 120 °C in air for 24 hours, then crushed and sieved to 212 microns. 0.6 g of the sieved precursor was carburized at a ramp rate of 5 °C/min to 630 °C for 5 hr under 60 sccm of N2 gas. After carburization the sample was cooled under 30 sccm N2 and passivated under 30 sccm 1% O2/N2 for 2 hours. |  | 0 | 630 | 5 | N2 | 1 | 5 | 60 | [12 empty] | 630 | 5 | 60 | 1.609438 | 0 | 0 | 0.2285714 | 0 | 0.4285714 | 0.7686218 | 0.5 | 0
1 g of ammonium heptamolybdate tetrahydrate dissolved in 5.5 mL of DI water. Separately, 1 g of sucrose dissolved in 2 mL of DI water at 50 °C. The two solutions were then combined. The combined solution was dried at 120 °C in air for 24 hours, then crushed and sieved to 212 microns. 0.6 g of the sieved precursor was carburized at a ramp rate of 5 °C/min to 630 °C for 5 hr under 100 sccm of N2 gas. After carburization the sample was cooled under 30 sccm N2 and passivated under 30 sccm 1% O2/N2 for 2 hours. |  | 0 | 630 | 5 | N2 | 1 | 5 | 100 | [12 empty] | 630 | 5 | 100 | 1.609438 | 0 | 0 | 0.2285714 | 0 | 1 | 0.7686218 | 0.5 | 0
1 g of ammonium heptamolybdate tetrahydrate dissolved in 5.5 mL of DI water. Separately, 1 g of sucrose dissolved in 2 mL of DI water at 50 °C. The two solutions were then combined. The combined solution was dried at 120 °C in air for 24 hours, then crushed and sieved to 212 microns. 0.6 g of the sieved precursor was carburized at a ramp rate of 5 °C/min to 630 °C for 10 hr under 30 sccm of N2 gas. After carburization the sample was cooled under 30 sccm N2 and passivated under 30 sccm 1% O2/N2 for 2 hours. |  | 0 | 630 | 5 | N2 | 1 | 10 | 30 | [12 empty] | 630 | 5 | 30 | 2.302585 | 0 | 0 | 0.2285714 | 0 | 0 | 1 | 0.5 | 0
1 g of ammonium heptamolybdate tetrahydrate dissolved in 5.5 mL of DI water. Separately, 1 g of sucrose dissolved in 2 mL of DI water at 50 °C. The two solutions were then combined. The combined solution was dried at 120 °C in air for 24 hours, then crushed and sieved to 212 microns. 0.6 g of the sieved precursor was carburized at a ramp rate of 5 °C/min to 630 °C for 10 hr under 60 sccm of N2 gas. After carburization the sample was cooled under 30 sccm N2 and passivated under 30 sccm 1% O2/N2 for 2 hours. |  | 0 | 630 | 5 | N2 | 1 | 10 | 60 | [12 empty] | 630 | 5 | 60 | 2.302585 | 0 | 0 | 0.2285714 | 0 | 0.4285714 | 1 | 0.5 | 0
1 g of ammonium heptamolybdate tetrahydrate dissolved in 5.5 mL of DI water. Separately, 1 g of sucrose dissolved in 2 mL of DI water at 50 °C. The two solutions were then combined. The combined solution was dried at 120 °C in air for 24 hours, then crushed and sieved to 212 microns. 0.6 g of the sieved precursor was carburized at a ramp rate of 5 °C/min to 630 °C for 10 hr under 100 sccm of N2 gas. After carburization the sample was cooled under 30 sccm N2 and passivated under 30 sccm 1% O2/N2 for 2 hours. |  | 0 | 630 | 5 | N2 | 1 | 10 | 100 | [12 empty] | 630 | 5 | 100 | 2.302585 | 0 | 0 | 0.2285714 | 0 | 1 | 1 | 0.5 | 0
1 g of ammonium heptamolybdate tetrahydrate dissolved in 6 mL of DI water. Separately, 0.5 g of sucrose dissolved in 1.5 mL of DI water at 50 °C. The two solutions were then combined. The combined solution was dried at 120 °C in air for 24 hours, then crushed and sieved to 212 microns. 0.6 g of the sieved precursor was carburized at a ramp rate of 5 °C/min to 630 °C for 0.5 hr under 30 sccm of N2 gas. After carburization the sample was cooled under 30 sccm N2 and passivated under 30 sccm 1% O2/N2 for 2 hours. |  | 0 | 630 | 5 | N2 | 2 | 0.5 | 30 | [12 empty] | 630 | 5 | 30 | -0.6931472 | 1 | 0 | 0.2285714 | 0 | 0 | 0 | 1 | 0
1 g of ammonium heptamolybdate tetrahydrate dissolved in 6 mL of DI water. Separately, 0.5 g of sucrose dissolved in 1.5 mL of DI water at 50 °C. The two solutions were then combined. The combined solution was dried at 120 °C in air for 24 hours, then crushed and sieved to 212 microns. 0.6 g of the sieved precursor was carburized at a ramp rate of 5 °C/min to 630 °C for 0.5 hr under 60 sccm of N2 gas. After carburization the sample was cooled under 30 sccm N2 and passivated under 30 sccm 1% O2/N2 for 2 hours. |  | 0 | 630 | 5 | N2 | 2 | 0.5 | 60 | [12 empty] | 630 | 5 | 60 | -0.6931472 | 1 | 0 | 0.2285714 | 0 | 0.4285714 | 0 | 1 | 0
1 g of ammonium heptamolybdate tetrahydrate dissolved in 6 mL of DI water. Separately, 0.5 g of sucrose dissolved in 1.5 mL of DI water at 50 °C. The two solutions were then combined. The combined solution was dried at 120 °C in air for 24 hours, then crushed and sieved to 212 microns. 0.6 g of the sieved precursor was carburized at a ramp rate of 5 °C/min to 630 °C for 0.5 hr under 100 sccm of N2 gas. After carburization the sample was cooled under 30 sccm N2 and passivated under 30 sccm 1% O2/N2 for 2 hours. |  | 0 | 630 | 5 | N2 | 2 | 0.5 | 100 | [12 empty] | 630 | 5 | 100 | -0.6931472 | 1 | 0 | 0.2285714 | 0 | 1 | 0 | 1 | 0
1 g of ammonium heptamolybdate tetrahydrate dissolved in 6 mL of DI water. Separately, 0.5 g of sucrose dissolved in 1.5 mL of DI water at 50 °C. The two solutions were then combined. The combined solution was dried at 120 °C in air for 24 hours, then crushed and sieved to 212 microns. 0.6 g of the sieved precursor was carburized at a ramp rate of 5 °C/min to 630 °C for 2 hr under 30 sccm of N2 gas. After carburization the sample was cooled under 30 sccm N2 and passivated under 30 sccm 1% O2/N2 for 2 hours. |  | 0 | 630 | 5 | N2 | 2 | 2 | 30 | [12 empty] | 630 | 5 | 30 | 0.6931472 | 1 | 0 | 0.2285714 | 0 | 0 | 0.4627564 | 1 | 0
1 g of ammonium heptamolybdate tetrahydrate dissolved in 6 mL of DI water. Separately, 0.5 g of sucrose dissolved in 1.5 mL of DI water at 50 °C. The two solutions were then combined. The combined solution was dried at 120 °C in air for 24 hours, then crushed and sieved to 212 microns. 0.6 g of the sieved precursor was carburized at a ramp rate of 5 °C/min to 630 °C for 2 hr under 60 sccm of N2 gas. After carburization the sample was cooled under 30 sccm N2 and passivated under 30 sccm 1% O2/N2 for 2 hours. |  | 0 | 630 | 5 | N2 | 2 | 2 | 60 | [12 empty] | 630 | 5 | 60 | 0.6931472 | 1 | 0 | 0.2285714 | 0 | 0.4285714 | 0.4627564 | 1 | 0
1 g of ammonium heptamolybdate tetrahydrate dissolved in 6 mL of DI water. Separately, 0.5 g of sucrose dissolved in 1.5 mL of DI water at 50 °C. The two solutions were then combined. The combined solution was dried at 120 °C in air for 24 hours, then crushed and sieved to 212 microns. 0.6 g of the sieved precursor was carburized at a ramp rate of 5 °C/min to 630 °C for 2 hr under 100 sccm of N2 gas. After carburization the sample was cooled under 30 sccm N2 and passivated under 30 sccm 1% O2/N2 for 2 hours. |  | 0 | 630 | 5 | N2 | 2 | 2 | 100 | [12 empty] | 630 | 5 | 100 | 0.6931472 | 1 | 0 | 0.2285714 | 0 | 1 | 0.4627564 | 1 | 0
1 g of ammonium heptamolybdate tetrahydrate dissolved in 6 mL of DI water. Separately, 0.5 g of sucrose dissolved in 1.5 mL of DI water at 50 °C. The two solutions were then combined. The combined solution was dried at 120 °C in air for 24 hours, then crushed and sieved to 212 microns. 0.6 g of the sieved precursor was carburized at a ramp rate of 5 °C/min to 630 °C for 5 hr under 30 sccm of N2 gas. After carburization the sample was cooled under 30 sccm N2 and passivated under 30 sccm 1% O2/N2 for 2 hours. |  | 0 | 630 | 5 | N2 | 2 | 5 | 30 | [12 empty] | 630 | 5 | 30 | 1.609438 | 1 | 0 | 0.2285714 | 0 | 0 | 0.7686218 | 1 | 0
1 g of ammonium heptamolybdate tetrahydrate dissolved in 6 mL of DI water. Separately, 0.5 g of sucrose dissolved in 1.5 mL of DI water at 50 °C. The two solutions were then combined. The combined solution was dried at 120 °C in air for 24 hours, then crushed and sieved to 212 microns. 0.6 g of the sieved precursor was carburized at a ramp rate of 5 °C/min to 630 °C for 5 hr under 60 sccm of N2 gas. After carburization the sample was cooled under 30 sccm N2 and passivated under 30 sccm 1% O2/N2 for 2 hours. |  | 0 | 630 | 5 | N2 | 2 | 5 | 60 | [12 empty] | 630 | 5 | 60 | 1.609438 | 1 | 0 | 0.2285714 | 0 | 0.4285714 | 0.7686218 | 1 | 0
1 g of ammonium heptamolybdate tetrahydrate dissolved in 6 mL of DI water. Separately, 0.5 g of sucrose dissolved in 1.5 mL of DI water at 50 °C. The two solutions were then combined. The combined solution was dried at 120 °C in air for 24 hours, then crushed and sieved to 212 microns. 0.6 g of the sieved precursor was carburized at a ramp rate of 5 °C/min to 630 °C for 5 hr under 100 sccm of N2 gas. After carburization the sample was cooled under 30 sccm N2 and passivated under 30 sccm 1% O2/N2 for 2 hours. |  | 0 | 630 | 5 | N2 | 2 | 5 | 100 | [12 empty] | 630 | 5 | 100 | 1.609438 | 1 | 0 | 0.2285714 | 0 | 1 | 0.7686218 | 1 | 0
1 g of ammonium heptamolybdate tetrahydrate dissolved in 6 mL of DI water. Separately, 0.5 g of sucrose dissolved in 1.5 mL of DI water at 50 °C. The two solutions were then combined. The combined solution was dried at 120 °C in air for 24 hours, then crushed and sieved to 212 microns. 0.6 g of the sieved precursor was carburized at a ramp rate of 5 °C/min to 630 °C for 10 hr under 30 sccm of N2 gas. After carburization the sample was cooled under 30 sccm N2 and passivated under 30 sccm 1% O2/N2 for 2 hours. |  | 0 | 630 | 5 | N2 | 2 | 10 | 30 | [12 empty] | 630 | 5 | 30 | 2.302585 | 1 | 0 | 0.2285714 | 0 | 0 | 1 | 1 | 0
1 g of ammonium heptamolybdate tetrahydrate dissolved in 6 mL of DI water. Separately, 0.5 g of sucrose dissolved in 1.5 mL of DI water at 50 °C. The two solutions were then combined. The combined solution was dried at 120 °C in air for 24 hours, then crushed and sieved to 212 microns. 0.6 g of the sieved precursor was carburized at a ramp rate of 5 °C/min to 630 °C for 10 hr under 60 sccm of N2 gas. After carburization the sample was cooled under 30 sccm N2 and passivated under 30 sccm 1% O2/N2 for 2 hours. |  | 0 | 630 | 5 | N2 | 2 | 10 | 60 | [12 empty] | 630 | 5 | 60 | 2.302585 | 1 | 0 | 0.2285714 | 0 | 0.4285714 | 1 | 1 | 0
1 g of ammonium heptamolybdate tetrahydrate dissolved in 6 mL of DI water. Separately, 0.5 g of sucrose dissolved in 1.5 mL of DI water at 50 °C. The two solutions were then combined. The combined solution was dried at 120 °C in air for 24 hours, then crushed and sieved to 212 microns. 0.6 g of the sieved precursor was carburized at a ramp rate of 5 °C/min to 630 °C for 10 hr under 100 sccm of N2 gas. After carburization the sample was cooled under 30 sccm N2 and passivated under 30 sccm 1% O2/N2 for 2 hours. |  | 0 | 630 | 5 | N2 | 2 | 10 | 100 | [12 empty] | 630 | 5 | 100 | 2.302585 | 1 | 0 | 0.2285714 | 0 | 1 | 1 | 1 | 0
1 g of ammonium heptamolybdate tetrahydrate dissolved in 4 mL of DI water. Separately, 2 g of sucrose dissolved in 3.5 mL of DI water at 50 °C. The two solutions were then combined. The combined solution was dried at 120 °C in air for 24 hours, then crushed and sieved to 212 microns. 0.6 g of the sieved precursor was carburized at a ramp rate of 10 °C/min to 630 °C for 0.5 hr under 30 sccm of H2 gas. After carburization the sample was cooled under 30 sccm N2 and passivated under 30 sccm 1% O2/N2 for 2 hours. |  | 0 | 630 | 10 | H2 | 0.5 | 0.5 | 30 | [12 empty] | 630 | 10 | 30 | -0.6931472 | -1 | 1 | 0.2285714 | 0.5 | 0 | 0 | 0 | 1
1 g of ammonium heptamolybdate tetrahydrate dissolved in 4 mL of DI water. Separately, 2 g of sucrose dissolved in 3.5 mL of DI water at 50 °C. The two solutions were then combined. The combined solution was dried at 120 °C in air for 24 hours, then crushed and sieved to 212 microns. 0.6 g of the sieved precursor was carburized at a ramp rate of 10 °C/min to 630 °C for 0.5 hr under 60 sccm of H2 gas. After carburization the sample was cooled under 30 sccm N2 and passivated under 30 sccm 1% O2/N2 for 2 hours. |  | 0 | 630 | 10 | H2 | 0.5 | 0.5 | 60 | [12 empty] | 630 | 10 | 60 | -0.6931472 | -1 | 1 | 0.2285714 | 0.5 | 0.4285714 | 0 | 0 | 1
1 g of ammonium heptamolybdate tetrahydrate dissolved in 4 mL of DI water. Separately, 2 g of sucrose dissolved in 3.5 mL of DI water at 50 °C. The two solutions were then combined. The combined solution was dried at 120 °C in air for 24 hours, then crushed and sieved to 212 microns. 0.6 g of the sieved precursor was carburized at a ramp rate of 10 °C/min to 630 °C for 0.5 hr under 100 sccm of H2 gas. After carburization the sample was cooled under 30 sccm N2 and passivated under 30 sccm 1% O2/N2 for 2 hours. |  | 0 | 630 | 10 | H2 | 0.5 | 0.5 | 100 | [12 empty] | 630 | 10 | 100 | -0.6931472 | -1 | 1 | 0.2285714 | 0.5 | 1 | 0 | 0 | 1
1 g of ammonium heptamolybdate tetrahydrate dissolved in 4 mL of DI water. Separately, 2 g of sucrose dissolved in 3.5 mL of DI water at 50 °C. The two solutions were then combined. The combined solution was dried at 120 °C in air for 24 hours, then crushed and sieved to 212 microns. 0.6 g of the sieved precursor was carburized at a ramp rate of 10 °C/min to 630 °C for 2 hr under 30 sccm of H2 gas. After carburization the sample was cooled under 30 sccm N2 and passivated under 30 sccm 1% O2/N2 for 2 hours. |  | 0 | 630 | 10 | H2 | 0.5 | 2 | 30 | [12 empty] | 630 | 10 | 30 | 0.6931472 | -1 | 1 | 0.2285714 | 0.5 | 0 | 0.4627564 | 0 | 1
1 g of ammonium heptamolybdate tetrahydrate dissolved in 4 mL of DI water. Separately, 2 g of sucrose dissolved in 3.5 mL of DI water at 50 °C. The two solutions were then combined. The combined solution was dried at 120 °C in air for 24 hours, then crushed and sieved to 212 microns. 0.6 g of the sieved precursor was carburized at a ramp rate of 10 °C/min to 630 °C for 2 hr under 60 sccm of H2 gas. After carburization the sample was cooled under 30 sccm N2 and passivated under 30 sccm 1% O2/N2 for 2 hours. |  | 0 | 630 | 10 | H2 | 0.5 | 2 | 60 | [12 empty] | 630 | 10 | 60 | 0.6931472 | -1 | 1 | 0.2285714 | 0.5 | 0.4285714 | 0.4627564 | 0 | 1
1 g of ammonium heptamolybdate tetrahydrate dissolved in 4 mL of DI water. Separately, 2 g of sucrose dissolved in 3.5 mL of DI water at 50 °C. The two solutions were then combined. The combined solution was dried at 120 °C in air for 24 hours, then crushed and sieved to 212 microns. 0.6 g of the sieved precursor was carburized at a ramp rate of 10 °C/min to 630 °C for 2 hr under 100 sccm of H2 gas. After carburization the sample was cooled under 30 sccm N2 and passivated under 30 sccm 1% O2/N2 for 2 hours. |  | 0 | 630 | 10 | H2 | 0.5 | 2 | 100 | [12 empty] | 630 | 10 | 100 | 0.6931472 | -1 | 1 | 0.2285714 | 0.5 | 1 | 0.4627564 | 0 | 1
1 g of ammonium heptamolybdate tetrahydrate dissolved in 4 mL of DI water. Separately, 2 g of sucrose dissolved in 3.5 mL of DI water at 50 °C. The two solutions were then combined. The combined solution was dried at 120 °C in air for 24 hours, then crushed and sieved to 212 microns. 0.6 g of the sieved precursor was carburized at a ramp rate of 10 °C/min to 630 °C for 5 hr under 30 sccm of H2 gas. After carburization the sample was cooled under 30 sccm N2 and passivated under 30 sccm 1% O2/N2 for 2 hours. |  | 0 | 630 | 10 | H2 | 0.5 | 5 | 30 | [12 empty] | 630 | 10 | 30 | 1.609438 | -1 | 1 | 0.2285714 | 0.5 | 0 | 0.7686218 | 0 | 1
1 g of ammonium heptamolybdate tetrahydrate dissolved in 4 mL of DI water. Separately, 2 g of sucrose dissolved in 3.5 mL of DI water at 50 °C. The two solutions were then combined. The combined solution was dried at 120 °C in air for 24 hours, then crushed and sieved to 212 microns. 0.6 g of the sieved precursor was carburized at a ramp rate of 10 °C/min to 630 °C for 5 hr under 60 sccm of H2 gas. After carburization the sample was cooled under 30 sccm N2 and passivated under 30 sccm 1% O2/N2 for 2 hours. |  | 0 | 630 | 10 | H2 | 0.5 | 5 | 60 | [12 empty] | 630 | 10 | 60 | 1.609438 | -1 | 1 | 0.2285714 | 0.5 | 0.4285714 | 0.7686218 | 0 | 1
1 g of ammonium heptamolybdate tetrahydrate dissolved in 4 mL of DI water. Separately, 2 g of sucrose dissolved in 3.5 mL of DI water at 50 °C. The two solutions were then combined. The combined solution was dried at 120 °C in air for 24 hours, then crushed and sieved to 212 microns. 0.6 g of the sieved precursor was carburized at a ramp rate of 10 °C/min to 630 °C for 5 hr under 100 sccm of H2 gas. After carburization the sample was cooled under 30 sccm N2 and passivated under 30 sccm 1% O2/N2 for 2 hours. |  | 0 | 630 | 10 | H2 | 0.5 | 5 | 100 | [12 empty] | 630 | 10 | 100 | 1.609438 | -1 | 1 | 0.2285714 | 0.5 | 1 | 0.7686218 | 0 | 1
1 g of ammonium heptamolybdate tetrahydrate dissolved in 4 mL of DI water. Separately, 2 g of sucrose dissolved in 3.5 mL of DI water at 50 °C. The two solutions were then combined. The combined solution was dried at 120 °C in air for 24 hours, then crushed and sieved to 212 microns. 0.6 g of the sieved precursor was carburized at a ramp rate of 10 °C/min to 630 °C for 10 hr under 30 sccm of H2 gas. After carburization the sample was cooled under 30 sccm N2 and passivated under 30 sccm 1% O2/N2 for 2 hours. |  | 0 | 630 | 10 | H2 | 0.5 | 10 | 30 | [12 empty] | 630 | 10 | 30 | 2.302585 | -1 | 1 | 0.2285714 | 0.5 | 0 | 1 | 0 | 1
1 g of ammonium heptamolybdate tetrahydrate dissolved in 4 mL of DI water. Separately, 2 g of sucrose dissolved in 3.5 mL of DI water at 50 °C. The two solutions were then combined. The combined solution was dried at 120 °C in air for 24 hours, then crushed and sieved to 212 microns. 0.6 g of the sieved precursor was carburized at a ramp rate of 10 °C/min to 630 °C for 10 hr under 60 sccm of H2 gas. After carburization the sample was cooled under 30 sccm N2 and passivated under 30 sccm 1% O2/N2 for 2 hours. |  | 0 | 630 | 10 | H2 | 0.5 | 10 | 60 | [12 empty] | 630 | 10 | 60 | 2.302585 | -1 | 1 | 0.2285714 | 0.5 | 0.4285714 | 1 | 0 | 1
1 g of ammonium heptamolybdate tetrahydrate dissolved in 4 mL of DI water. Separately, 2 g of sucrose dissolved in 3.5 mL of DI water at 50 °C. The two solutions were then combined. The combined solution was dried at 120 °C in air for 24 hours, then crushed and sieved to 212 microns. 0.6 g of the sieved precursor was carburized at a ramp rate of 10 °C/min to 630 °C for 10 hr under 100 sccm of H2 gas. After carburization the sample was cooled under 30 sccm N2 and passivated under 30 sccm 1% O2/N2 for 2 hours. |  | 0 | 630 | 10 | H2 | 0.5 | 10 | 100 | [12 empty] | 630 | 10 | 100 | 2.302585 | -1 | 1 | 0.2285714 | 0.5 | 1 | 1 | 0 | 1
1 g of ammonium heptamolybdate tetrahydrate dissolved in 5.5 mL of DI water. Separately, 1 g of sucrose dissolved in 2 mL of DI water at 50 °C. The two solutions were then combined. The combined solution was dried at 120 °C in air for 24 hours, then crushed and sieved to 212 microns. 0.6 g of the sieved precursor was carburized at a ramp rate of 10 °C/min to 630 °C for 0.5 hr under 30 sccm of H2 gas. After carburization the sample was cooled under 30 sccm N2 and passivated under 30 sccm 1% O2/N2 for 2 hours. |  | 0 | 630 | 10 | H2 | 1 | 0.5 | 30 | [12 empty] | 630 | 10 | 30 | -0.6931472 | 0 | 1 | 0.2285714 | 0.5 | 0 | 0 | 0.5 | 1
1 g of ammonium heptamolybdate tetrahydrate dissolved in 5.5 mL of DI water. Separately, 1 g of sucrose dissolved in 2 mL of DI water at 50 °C. The two solutions were then combined. The combined solution was dried at 120 °C in air for 24 hours, then crushed and sieved to 212 microns. 0.6 g of the sieved precursor was carburized at a ramp rate of 10 °C/min to 630 °C for 0.5 hr under 60 sccm of H2 gas. After carburization the sample was cooled under 30 sccm N2 and passivated under 30 sccm 1% O2/N2 for 2 hours. |  | 0 | 630 | 10 | H2 | 1 | 0.5 | 60 | [12 empty] | 630 | 10 | 60 | -0.6931472 | 0 | 1 | 0.2285714 | 0.5 | 0.4285714 | 0 | 0.5 | 1
1 g of ammonium heptamolybdate tetrahydrate dissolved in 5.5 mL of DI water. Separately, 1 g of sucrose dissolved in 2 mL of DI water at 50 °C. The two solutions were then combined. The combined solution was dried at 120 °C in air for 24 hours, then crushed and sieved to 212 microns. 0.6 g of the sieved precursor was carburized at a ramp rate of 10 °C/min to 630 °C for 0.5 hr under 100 sccm of H2 gas. After carburization the sample was cooled under 30 sccm N2 and passivated under 30 sccm 1% O2/N2 for 2 hours. |  | 0 | 630 | 10 | H2 | 1 | 0.5 | 100 | [12 empty] | 630 | 10 | 100 | -0.6931472 | 0 | 1 | 0.2285714 | 0.5 | 1 | 0 | 0.5 | 1
1 g of ammonium heptamolybdate tetrahydrate dissolved in 5.5 mL of DI water. Separately, 1 g of sucrose dissolved in 2 mL of DI water at 50 °C. The two solutions were then combined. The combined solution was dried at 120 °C in air for 24 hours, then crushed and sieved to 212 microns. 0.6 g of the sieved precursor was carburized at a ramp rate of 10 °C/min to 630 °C for 2 hr under 30 sccm of H2 gas. After carburization the sample was cooled under 30 sccm N2 and passivated under 30 sccm 1% O2/N2 for 2 hours. |  | 0 | 630 | 10 | H2 | 1 | 2 | 30 | [12 empty] | 630 | 10 | 30 | 0.6931472 | 0 | 1 | 0.2285714 | 0.5 | 0 | 0.4627564 | 0.5 | 1
1 g of ammonium heptamolybdate tetrahydrate dissolved in 5.5 mL of DI water. Separately, 1 g of sucrose dissolved in 2 mL of DI water at 50 °C. The two solutions were then combined. The combined solution was dried at 120 °C in air for 24 hours, then crushed and sieved to 212 microns. 0.6 g of the sieved precursor was carburized at a ramp rate of 10 °C/min to 630 °C for 2 hr under 60 sccm of H2 gas. After carburization the sample was cooled under 30 sccm N2 and passivated under 30 sccm 1% O2/N2 for 2 hours. |  | 0 | 630 | 10 | H2 | 1 | 2 | 60 | [12 empty] | 630 | 10 | 60 | 0.6931472 | 0 | 1 | 0.2285714 | 0.5 | 0.4285714 | 0.4627564 | 0.5 | 1
1 g of ammonium heptamolybdate tetrahydrate dissolved in 5.5 mL of DI water. Separately, 1 g of sucrose dissolved in 2 mL of DI water at 50 °C. The two solutions were then combined. The combined solution was dried at 120 °C in air for 24 hours, then crushed and sieved to 212 microns. 0.6 g of the sieved precursor was carburized at a ramp rate of 10 °C/min to 630 °C for 2 hr under 100 sccm of H2 gas. After carburization the sample was cooled under 30 sccm N2 and passivated under 30 sccm 1% O2/N2 for 2 hours. |  | 0 | 630 | 10 | H2 | 1 | 2 | 100 | [12 empty] | 630 | 10 | 100 | 0.6931472 | 0 | 1 | 0.2285714 | 0.5 | 1 | 0.4627564 | 0.5 | 1
1 g of ammonium heptamolybdate tetrahydrate dissolved in 5.5 mL of DI water. Separately, 1 g of sucrose dissolved in 2 mL of DI water at 50 °C. The two solutions were then combined. The combined solution was dried at 120 °C in air for 24 hours, then crushed and sieved to 212 microns. 0.6 g of the sieved precursor was carburized at a ramp rate of 10 °C/min to 630 °C for 5 hr under 30 sccm of H2 gas. After carburization the sample was cooled under 30 sccm N2 and passivated under 30 sccm 1% O2/N2 for 2 hours. |  | 0 | 630 | 10 | H2 | 1 | 5 | 30 | [12 empty] | 630 | 10 | 30 | 1.609438 | 0 | 1 | 0.2285714 | 0.5 | 0 | 0.7686218 | 0.5 | 1
1 g of ammonium heptamolybdate tetrahydrate dissolved in 5.5 mL of DI water. Separately, 1 g of sucrose dissolved in 2 mL of DI water at 50 °C. The two solutions were then combined. The combined solution was dried at 120 °C in air for 24 hours, then crushed and sieved to 212 microns. 0.6 g of the sieved precursor was carburized at a ramp rate of 10 °C/min to 630 °C for 5 hr under 60 sccm of H2 gas. After carburization the sample was cooled under 30 sccm N2 and passivated under 30 sccm 1% O2/N2 for 2 hours. |  | 0 | 630 | 10 | H2 | 1 | 5 | 60 | [12 empty] | 630 | 10 | 60 | 1.609438 | 0 | 1 | 0.2285714 | 0.5 | 0.4285714 | 0.7686218 | 0.5 | 1
1 g of ammonium heptamolybdate tetrahydrate dissolved in 5.5 mL of DI water. Separately, 1 g of sucrose dissolved in 2 mL of DI water at 50 °C. The two solutions were then combined. The combined solution was dried at 120 °C in air for 24 hours, then crushed and sieved to 212 microns. 0.6 g of the sieved precursor was carburized at a ramp rate of 10 °C/min to 630 °C for 5 hr under 100 sccm of H2 gas. After carburization the sample was cooled under 30 sccm N2 and passivated under 30 sccm 1% O2/N2 for 2 hours. |  | 0 | 630 | 10 | H2 | 1 | 5 | 100 | [12 empty] | 630 | 10 | 100 | 1.609438 | 0 | 1 | 0.2285714 | 0.5 | 1 | 0.7686218 | 0.5 | 1
1 g of ammonium heptamolybdate tetrahydrate dissolved in 5.5 mL of DI water. Separately, 1 g of sucrose dissolved in 2 mL of DI water at 50 °C. The two solutions were then combined. The combined solution was dried at 120 °C in air for 24 hours, then crushed and sieved to 212 microns. 0.6 g of the sieved precursor was carburized at a ramp rate of 10 °C/min to 630 °C for 10 hr under 30 sccm of H2 gas. After carburization the sample was cooled under 30 sccm N2 and passivated under 30 sccm 1% O2/N2 for 2 hours. |  | 0 | 630 | 10 | H2 | 1 | 10 | 30 | [12 empty] | 630 | 10 | 30 | 2.302585 | 0 | 1 | 0.2285714 | 0.5 | 0 | 1 | 0.5 | 1
1 g of ammonium heptamolybdate tetrahydrate dissolved in 5.5 mL of DI water. Separately, 1 g of sucrose dissolved in 2 mL of DI water at 50 °C. The two solutions were then combined. The combined solution was dried at 120 °C in air for 24 hours, then crushed and sieved to 212 microns. 0.6 g of the sieved precursor was carburized at a ramp rate of 10 °C/min to 630 °C for 10 hr under 60 sccm of H2 gas. After carburization the sample was cooled under 30 sccm N2 and passivated under 30 sccm 1% O2/N2 for 2 hours. |  | 0 | 630 | 10 | H2 | 1 | 10 | 60 | [12 empty] | 630 | 10 | 60 | 2.302585 | 0 | 1 | 0.2285714 | 0.5 | 0.4285714 | 1 | 0.5 | 1
1 g of ammonium heptamolybdate tetrahydrate dissolved in 5.5 mL of DI water. Separately, 1 g of sucrose dissolved in 2 mL of DI water at 50 °C. The two solutions were then combined. The combined solution was dried at 120 °C in air for 24 hours, then crushed and sieved to 212 microns. 0.6 g of the sieved precursor was carburized at a ramp rate of 10 °C/min to 630 °C for 10 hr under 100 sccm of H2 gas. After carburization the sample was cooled under 30 sccm N2 and passivated under 30 sccm 1% O2/N2 for 2 hours. |  | 0 | 630 | 10 | H2 | 1 | 10 | 100 | [12 empty] | 630 | 10 | 100 | 2.302585 | 0 | 1 | 0.2285714 | 0.5 | 1 | 1 | 0.5 | 1
1 g of ammonium heptamolybdate tetrahydrate dissolved in 6 mL of DI water. Separately, 0.5 g of sucrose dissolved in 1.5 mL of DI water at 50 °C. The two solutions were then combined. The combined solution was dried at 120 °C in air for 24 hours, then crushed and sieved to 212 microns. 0.6 g of the sieved precursor was carburized at a ramp rate of 10 °C/min to 630 °C for 0.5 hr under 30 sccm of H2 gas. After carburization the sample was cooled under 30 sccm N2 and passivated under 30 sccm 1% O2/N2 for 2 hours. |  | 0 | 630 | 10 | H2 | 2 | 0.5 | 30 | [12 empty] | 630 | 10 | 30 | -0.6931472 | 1 | 1 | 0.2285714 | 0.5 | 0 | 0 | 1 | 1
1 g of ammonium heptamolybdate tetrahydrate dissolved in 6 mL of DI water. Separately, 0.5 g of sucrose dissolved in 1.5 mL of DI water at 50 °C. The two solutions were then combined. The combined solution was dried at 120 °C in air for 24 hours, then crushed and sieved to 212 microns. 0.6 g of the sieved precursor was carburized at a ramp rate of 10 °C/min to 630 °C for 0.5 hr under 60 sccm of H2 gas. After carburization the sample was cooled under 30 sccm N2 and passivated under 30 sccm 1% O2/N2 for 2 hours. |  | 0 | 630 | 10 | H2 | 2 | 0.5 | 60 | [12 empty] | 630 | 10 | 60 | -0.6931472 | 1 | 1 | 0.2285714 | 0.5 | 0.4285714 | 0 | 1 | 1
1 g of ammonium heptamolybdate tetrahydrate dissolved in 6 mL of DI water. Separately, 0.5 g of sucrose dissolved in 1.5 mL of DI water at 50 °C. The two solutions were then combined. The combined solution was dried at 120 °C in air for 24 hours, then crushed and sieved to 212 microns. 0.6 g of the sieved precursor was carburized at a ramp rate of 10 °C/min to 630 °C for 0.5 hr under 100 sccm of H2 gas. After carburization the sample was cooled under 30 sccm N2 and passivated under 30 sccm 1% O2/N2 for 2 hours. |  | 0 | 630 | 10 | H2 | 2 | 0.5 | 100 | [12 empty] | 630 | 10 | 100 | -0.6931472 | 1 | 1 | 0.2285714 | 0.5 | 1 | 0 | 1 | 1
1 g of ammonium heptamolybdate tetrahydrate dissolved in 6 mL of DI water. Separately, 0.5 g of sucrose dissolved in 1.5 mL of DI water at 50 °C. The two solutions were then combined. The combined solution was dried at 120 °C in air for 24 hours, then crushed and sieved to 212 microns. 0.6 g of the sieved precursor was carburized at a ramp rate of 10 °C/min to 630 °C for 2 hr under 30 sccm of H2 gas. After carburization the sample was cooled under 30 sccm N2 and passivated under 30 sccm 1% O2/N2 for 2 hours. |  | 0 | 630 | 10 | H2 | 2 | 2 | 30 | [12 empty] | 630 | 10 | 30 | 0.6931472 | 1 | 1 | 0.2285714 | 0.5 | 0 | 0.4627564 | 1 | 1
1 g of ammonium heptamolybdate tetrahydrate dissolved in 6 mL of DI water. Separately, 0.5 g of sucrose dissolved in 1.5 mL of DI water at 50 °C. The two solutions were then combined. The combined solution was dried at 120 °C in air for 24 hours, then crushed and sieved to 212 microns. 0.6 g of the sieved precursor was carburized at a ramp rate of 10 °C/min to 630 °C for 2 hr under 60 sccm of H2 gas. After carburization the sample was cooled under 30 sccm N2 and passivated under 30 sccm 1% O2/N2 for 2 hours. |  | 0 | 630 | 10 | H2 | 2 | 2 | 60 | [12 empty] | 630 | 10 | 60 | 0.6931472 | 1 | 1 | 0.2285714 | 0.5 | 0.4285714 | 0.4627564 | 1 | 1
1 g of ammonium heptamolybdate tetrahydrate dissolved in 6 mL of DI water. Separately, 0.5 g of sucrose dissolved in 1.5 mL of DI water at 50 °C. The two solutions were then combined. The combined solution was dried at 120 °C in air for 24 hours, then crushed and sieved to 212 microns. 0.6 g of the sieved precursor was carburized at a ramp rate of 10 °C/min to 630 °C for 2 hr under 100 sccm of H2 gas. After carburization the sample was cooled under 30 sccm N2 and passivated under 30 sccm 1% O2/N2 for 2 hours. |  | 0 | 630 | 10 | H2 | 2 | 2 | 100 | [12 empty] | 630 | 10 | 100 | 0.6931472 | 1 | 1 | 0.2285714 | 0.5 | 1 | 0.4627564 | 1 | 1
1 g of ammonium heptamolybdate tetrahydrate dissolved in 6 mL of DI water. Separately, 0.5 g of sucrose dissolved in 1.5 mL of DI water at 50 °C. The two solutions were then combined. The combined solution was dried at 120 °C in air for 24 hours, then crushed and sieved to 212 microns. 0.6 g of the sieved precursor was carburized at a ramp rate of 10 °C/min to 630 °C for 5 hr under 30 sccm of H2 gas. After carburization the sample was cooled under 30 sccm N2 and passivated under 30 sccm 1% O2/N2 for 2 hours. |  | 0 | 630 | 10 | H2 | 2 | 5 | 30 | [12 empty] | 630 | 10 | 30 | 1.609438 | 1 | 1 | 0.2285714 | 0.5 | 0 | 0.7686218 | 1 | 1
1 g of ammonium heptamolybdate tetrahydrate dissolved in 6 mL of DI water. Separately, 0.5 g of sucrose dissolved in 1.5 mL of DI water at 50 °C. The two solutions were then combined. The combined solution was dried at 120 °C in air for 24 hours, then crushed and sieved to 212 microns. 0.6 g of the sieved precursor was carburized at a ramp rate of 10 °C/min to 630 °C for 5 hr under 60 sccm of H2 gas. After carburization the sample was cooled under 30 sccm N2 and passivated under 30 sccm 1% O2/N2 for 2 hours. |  | 0 | 630 | 10 | H2 | 2 | 5 | 60 | [12 empty] | 630 | 10 | 60 | 1.609438 | 1 | 1 | 0.2285714 | 0.5 | 0.4285714 | 0.7686218 | 1 | 1
1 g of ammonium heptamolybdate tetrahydrate dissolved in 6 mL of DI water. Separately, 0.5 g of sucrose dissolved in 1.5 mL of DI water at 50 °C. The two solutions were then combined. The combined solution was dried at 120 °C in air for 24 hours, then crushed and sieved to 212 microns. 0.6 g of the sieved precursor was carburized at a ramp rate of 10 °C/min to 630 °C for 5 hr under 100 sccm of H2 gas. After carburization the sample was cooled under 30 sccm N2 and passivated under 30 sccm 1% O2/N2 for 2 hours. |  | 0 | 630 | 10 | H2 | 2 | 5 | 100 | [12 empty] | 630 | 10 | 100 | 1.609438 | 1 | 1 | 0.2285714 | 0.5 | 1 | 0.7686218 | 1 | 1
1 g of ammonium heptamolybdate tetrahydrate dissolved in 6 mL of DI water. Separately, 0.5 g of sucrose dissolved in 1.5 mL of DI water at 50 °C. The two solutions were then combined. The combined solution was dried at 120 °C in air for 24 hours, then crushed and sieved to 212 microns. 0.6 g of the sieved precursor was carburized at a ramp rate of 10 °C/min to 630 °C for 10 hr under 30 sccm of H2 gas. After carburization the sample was cooled under 30 sccm N2 and passivated under 30 sccm 1% O2/N2 for 2 hours. |  | 0 | 630 | 10 | H2 | 2 | 10 | 30 | [12 empty] | 630 | 10 | 30 | 2.302585 | 1 | 1 | 0.2285714 | 0.5 | 0 | 1 | 1 | 1
1 g of ammonium heptamolybdate tetrahydrate dissolved in 6 mL of DI water. Separately, 0.5 g of sucrose dissolved in 1.5 mL of DI water at 50 °C. The two solutions were then combined. The combined solution was dried at 120 °C in air for 24 hours, then crushed and sieved to 212 microns. 0.6 g of the sieved precursor was carburized at a ramp rate of 10 °C/min to 630 °C for 10 hr under 60 sccm of H2 gas. After carburization the sample was cooled under 30 sccm N2 and passivated under 30 sccm 1% O2/N2 for 2 hours. |  | 0 | 630 | 10 | H2 | 2 | 10 | 60 | [12 empty] | 630 | 10 | 60 | 2.302585 | 1 | 1 | 0.2285714 | 0.5 | 0.4285714 | 1 | 1 | 1
1 g of ammonium heptamolybdate tetrahydrate dissolved in 6 mL of DI water. Separately, 0.5 g of sucrose dissolved in 1.5 mL of DI water at 50 °C. The two solutions were then combined. The combined solution was dried at 120 °C in air for 24 hours, then crushed and sieved to 212 microns. 0.6 g of the sieved precursor was carburized at a ramp rate of 10 °C/min to 630 °C for 10 hr under 100 sccm of H2 gas. After carburization the sample was cooled under 30 sccm N2 and passivated under 30 sccm 1% O2/N2 for 2 hours. |  | 0 | 630 | 10 | H2 | 2 | 10 | 100 | [12 empty] | 630 | 10 | 100 | 2.302585 | 1 | 1 | 0.2285714 | 0.5 | 1 | 1 | 1 | 1
1 g of ammonium heptamolybdate tetrahydrate dissolved in 4 mL of DI water. Separately, 2 g of sucrose dissolved in 3.5 mL of DI water at 50 °C. The two solutions were then combined. The combined solution was dried at 120 °C in air for 24 hours, then crushed and sieved to 212 microns. 0.6 g of the sieved precursor was carburized at a ramp rate of 10 °C/min to 630 °C for 0.5 hr under 30 sccm of N2 gas. After carburization the sample was cooled under 30 sccm N2 and passivated under 30 sccm 1% O2/N2 for 2 hours. |  | 0 | 630 | 10 | N2 | 0.5 | 0.5 | 30 | [12 empty] | 630 | 10 | 30 | -0.6931472 | -1 | 0 | 0.2285714 | 0.5 | 0 | 0 | 0 | 0
1 g of ammonium heptamolybdate tetrahydrate dissolved in 4 mL of DI water. Separately, 2 g of sucrose dissolved in 3.5 mL of DI water at 50 °C. The two solutions were then combined. The combined solution was dried at 120 °C in air for 24 hours, then crushed and sieved to 212 microns. 0.6 g of the sieved precursor was carburized at a ramp rate of 10 °C/min to 630 °C for 0.5 hr under 60 sccm of N2 gas. After carburization the sample was cooled under 30 sccm N2 and passivated under 30 sccm 1% O2/N2 for 2 hours. |  | 0 | 630 | 10 | N2 | 0.5 | 0.5 | 60 | [12 empty] | 630 | 10 | 60 | -0.6931472 | -1 | 0 | 0.2285714 | 0.5 | 0.4285714 | 0 | 0 | 0
1 g of ammonium heptamolybdate tetrahydrate dissolved in 4 mL of DI water. Separately, 2 g of sucrose dissolved in 3.5 mL of DI water at 50 °C. The two solutions were then combined. The combined solution was dried at 120 °C in air for 24 hours, then crushed and sieved to 212 microns. 0.6 g of the sieved precursor was carburized at a ramp rate of 10 °C/min to 630 °C for 0.5 hr under 100 sccm of N2 gas. After carburization the sample was cooled under 30 sccm N2 and passivated under 30 sccm 1% O2/N2 for 2 hours. |  | 0 | 630 | 10 | N2 | 0.5 | 0.5 | 100 | [12 empty] | 630 | 10 | 100 | -0.6931472 | -1 | 0 | 0.2285714 | 0.5 | 1 | 0 | 0 | 0
1 g of ammonium heptamolybdate tetrahydrate dissolved in 4 mL of DI water. Separately, 2 g of sucrose dissolved in 3.5 mL of DI water at 50 °C. The two solutions were then combined. The combined solution was dried at 120 °C in air for 24 hours, then crushed and sieved to 212 microns. 0.6 g of the sieved precursor was carburized at a ramp rate of 10 °C/min to 630 °C for 2 hr under 30 sccm of N2 gas. After carburization the sample was cooled under 30 sccm N2 and passivated under 30 sccm 1% O2/N2 for 2 hours. |  | 0 | 630 | 10 | N2 | 0.5 | 2 | 30 | [12 empty] | 630 | 10 | 30 | 0.6931472 | -1 | 0 | 0.2285714 | 0.5 | 0 | 0.4627564 | 0 | 0
1 g of ammonium heptamolybdate tetrahydrate dissolved in 4 mL of DI water. Separately, 2 g of sucrose dissolved in 3.5 mL of DI water at 50 °C. The two solutions were then combined. The combined solution was dried at 120 °C in air for 24 hours, then crushed and sieved to 212 microns. 0.6 g of the sieved precursor was carburized at a ramp rate of 10 °C/min to 630 °C for 2 hr under 60 sccm of N2 gas. After carburization the sample was cooled under 30 sccm N2 and passivated under 30 sccm 1% O2/N2 for 2 hours. |  | 0 | 630 | 10 | N2 | 0.5 | 2 | 60 | [12 empty] | 630 | 10 | 60 | 0.6931472 | -1 | 0 | 0.2285714 | 0.5 | 0.4285714 | 0.4627564 | 0 | 0
1 g of ammonium heptamolybdate tetrahydrate dissolved in 4 mL of DI water. Separately, 2 g of sucrose dissolved in 3.5 mL of DI water at 50 °C. The two solutions were then combined. The combined solution was dried at 120 °C in air for 24 hours, then crushed and sieved to 212 microns. 0.6 g of the sieved precursor was carburized at a ramp rate of 10 °C/min to 630 °C for 2 hr under 100 sccm of N2 gas. After carburization the sample was cooled under 30 sccm N2 and passivated under 30 sccm 1% O2/N2 for 2 hours. |  | 0 | 630 | 10 | N2 | 0.5 | 2 | 100 | [12 empty] | 630 | 10 | 100 | 0.6931472 | -1 | 0 | 0.2285714 | 0.5 | 1 | 0.4627564 | 0 | 0
1 g of ammonium heptamolybdate tetrahydrate dissolved in 4 mL of DI water. Separately, 2 g of sucrose dissolved in 3.5 mL of DI water at 50 °C. The two solutions were then combined. The combined solution was dried at 120 °C in air for 24 hours, then crushed and sieved to 212 microns. 0.6 g of the sieved precursor was carburized at a ramp rate of 10 °C/min to 630 °C for 5 hr under 30 sccm of N2 gas. After carburization the sample was cooled under 30 sccm N2 and passivated under 30 sccm 1% O2/N2 for 2 hours. |  | 0 | 630 | 10 | N2 | 0.5 | 5 | 30 | [12 empty] | 630 | 10 | 30 | 1.609438 | -1 | 0 | 0.2285714 | 0.5 | 0 | 0.7686218 | 0 | 0
1 g of ammonium heptamolybdate tetrahydrate dissolved in 4 mL of DI water. Separately, 2 g of sucrose dissolved in 3.5 mL of DI water at 50 °C. The two solutions were then combined. The combined solution was dried at 120 °C in air for 24 hours, then crushed and sieved to 212 microns. 0.6 g of the sieved precursor was carburized at a ramp rate of 10 °C/min to 630 °C for 5 hr under 60 sccm of N2 gas. After carburization the sample was cooled under 30 sccm N2 and passivated under 30 sccm 1% O2/N2 for 2 hours. |  | 0 | 630 | 10 | N2 | 0.5 | 5 | 60 | [12 empty] | 630 | 10 | 60 | 1.609438 | -1 | 0 | 0.2285714 | 0.5 | 0.4285714 | 0.7686218 | 0 | 0
1 g of ammonium heptamolybdate tetrahydrate dissolved in 4 mL of DI water. Separately, 2 g of sucrose dissolved in 3.5 mL of DI water at 50 °C. The two solutions were then combined. The combined solution was dried at 120 °C in air for 24 hours, then crushed and sieved to 212 microns. 0.6 g of the sieved precursor was carburized at a ramp rate of 10 °C/min to 630 °C for 5 hr under 100 sccm of N2 gas. After carburization the sample was cooled under 30 sccm N2 and passivated under 30 sccm 1% O2/N2 for 2 hours. |  | 0 | 630 | 10 | N2 | 0.5 | 5 | 100 | [12 empty] | 630 | 10 | 100 | 1.609438 | -1 | 0 | 0.2285714 | 0.5 | 1 | 0.7686218 | 0 | 0
1 g of ammonium heptamolybdate tetrahydrate dissolved in 4 mL of DI water. Separately, 2 g of sucrose dissolved in 3.5 mL of DI water at 50 °C. The two solutions were then combined. The combined solution was dried at 120 °C in air for 24 hours, then crushed and sieved to 212 microns. 0.6 g of the sieved precursor was carburized at a ramp rate of 10 °C/min to 630 °C for 10 hr under 30 sccm of N2 gas. After carburization the sample was cooled under 30 sccm N2 and passivated under 30 sccm 1% O2/N2 for 2 hours. |  | 0 | 630 | 10 | N2 | 0.5 | 10 | 30 | [12 empty] | 630 | 10 | 30 | 2.302585 | -1 | 0 | 0.2285714 | 0.5 | 0 | 1 | 0 | 0
1 g of ammonium heptamolybdate tetrahydrate dissolved in 4 mL of DI water. Separately, 2 g of sucrose dissolved in 3.5 mL of DI water at 50 °C. The two solutions were then combined. The combined solution was dried at 120 °C in air for 24 hours, then crushed and sieved to 212 microns. 0.6 g of the sieved precursor was carburized at a ramp rate of 10 °C/min to 630 °C for 10 hr under 60 sccm of N2 gas. After carburization the sample was cooled under 30 sccm N2 and passivated under 30 sccm 1% O2/N2 for 2 hours. |  | 0 | 630 | 10 | N2 | 0.5 | 10 | 60 | [12 empty] | 630 | 10 | 60 | 2.302585 | -1 | 0 | 0.2285714 | 0.5 | 0.4285714 | 1 | 0 | 0
1 g of ammonium heptamolybdate tetrahydrate dissolved in 4 mL of DI water. Separately, 2 g of sucrose dissolved in 3.5 mL of DI water at 50 °C. The two solutions were then combined. The combined solution was dried at 120 °C in air for 24 hours, then crushed and sieved to 212 microns. 0.6 g of the sieved precursor was carburized at a ramp rate of 10 °C/min to 630 °C for 10 hr under 100 sccm of N2 gas. After carburization the sample was cooled under 30 sccm N2 and passivated under 30 sccm 1% O2/N2 for 2 hours. |  | 0 | 630 | 10 | N2 | 0.5 | 10 | 100 | [12 empty] | 630 | 10 | 100 | 2.302585 | -1 | 0 | 0.2285714 | 0.5 | 1 | 1 | 0 | 0
1 g of ammonium heptamolybdate tetrahydrate dissolved in 5.5 mL of DI water. Separately, 1 g of sucrose dissolved in 2 mL of DI water at 50 °C. The two solutions were then combined. The combined solution was dried at 120 °C in air for 24 hours, then crushed and sieved to 212 microns. 0.6 g of the sieved precursor was carburized at a ramp rate of 10 °C/min to 630 °C for 0.5 hr under 30 sccm of N2 gas. After carburization the sample was cooled under 30 sccm N2 and passivated under 30 sccm 1% O2/N2 for 2 hours. |  | 0 | 630 | 10 | N2 | 1 | 0.5 | 30 | [12 empty] | 630 | 10 | 30 | -0.6931472 | 0 | 0 | 0.2285714 | 0.5 | 0 | 0 | 0.5 | 0
1 g of ammonium heptamolybdate tetrahydrate dissolved in 5.5 mL of DI water. Separately, 1 g of sucrose dissolved in 2 mL of DI water at 50 °C. The two solutions were then combined. The combined solution was dried at 120 °C in air for 24 hours, then crushed and sieved to 212 microns. 0.6 g of the sieved precursor was carburized at a ramp rate of 10 °C/min to 630 °C for 0.5 hr under 60 sccm of N2 gas. After carburization the sample was cooled under 30 sccm N2 and passivated under 30 sccm 1% O2/N2 for 2 hours. |  | 0 | 630 | 10 | N2 | 1 | 0.5 | 60 | [12 empty] | 630 | 10 | 60 | -0.6931472 | 0 | 0 | 0.2285714 | 0.5 | 0.4285714 | 0 | 0.5 | 0
1 g of ammonium heptamolybdate tetrahydrate dissolved in 5.5 mL of DI water. Separately, 1 g of sucrose dissolved in 2 mL of DI water at 50 °C. The two solutions were then combined. The combined solution was dried at 120 °C in air for 24 hours, then crushed and sieved to 212 microns. 0.6 g of the sieved precursor was carburized at a ramp rate of 10 °C/min to 630 °C for 0.5 hr under 100 sccm of N2 gas. After carburization the sample was cooled under 30 sccm N2 and passivated under 30 sccm 1% O2/N2 for 2 hours. |  | 0 | 630 | 10 | N2 | 1 | 0.5 | 100 | [12 empty] | 630 | 10 | 100 | -0.6931472 | 0 | 0 | 0.2285714 | 0.5 | 1 | 0 | 0.5 | 0
1 g of ammonium heptamolybdate tetrahydrate dissolved in 5.5 mL of DI water. Separately, 1 g of sucrose dissolved in 2 mL of DI water at 50 °C. The two solutions were then combined. The combined solution was dried at 120 °C in air for 24 hours, then crushed and sieved to 212 microns. 0.6 g of the sieved precursor was carburized at a ramp rate of 10 °C/min to 630 °C for 2 hr under 30 sccm of N2 gas. After carburization the sample was cooled under 30 sccm N2 and passivated under 30 sccm 1% O2/N2 for 2 hours. |  | 0 | 630 | 10 | N2 | 1 | 2 | 30 | [12 empty] | 630 | 10 | 30 | 0.6931472 | 0 | 0 | 0.2285714 | 0.5 | 0 | 0.4627564 | 0.5 | 0
1 g of ammonium heptamolybdate tetrahydrate dissolved in 5.5 mL of DI water. Separately, 1 g of sucrose dissolved in 2 mL of DI water at 50 °C. The two solutions were then combined. The combined solution was dried at 120 °C in air for 24 hours, then crushed and sieved to 212 microns. 0.6 g of the sieved precursor was carburized at a ramp rate of 10 °C/min to 630 °C for 2 hr under 60 sccm of N2 gas. After carburization the sample was cooled under 30 sccm N2 and passivated under 30 sccm 1% O2/N2 for 2 hours. |  | 0 | 630 | 10 | N2 | 1 | 2 | 60 | [12 empty] | 630 | 10 | 60 | 0.6931472 | 0 | 0 | 0.2285714 | 0.5 | 0.4285714 | 0.4627564 | 0.5 | 0
1 g of ammonium heptamolybdate tetrahydrate dissolved in 5.5 mL of DI water. Separately, 1 g of sucrose dissolved in 2 mL of DI water at 50 °C. The two solutions were then combined. The combined solution was dried at 120 °C in air for 24 hours, then crushed and sieved to 212 microns. 0.6 g of the sieved precursor was carburized at a ramp rate of 10 °C/min to 630 °C for 2 hr under 100 sccm of N2 gas. After carburization the sample was cooled under 30 sccm N2 and passivated under 30 sccm 1% O2/N2 for 2 hours. |  | 0 | 630 | 10 | N2 | 1 | 2 | 100 | [12 empty] | 630 | 10 | 100 | 0.6931472 | 0 | 0 | 0.2285714 | 0.5 | 1 | 0.4627564 | 0.5 | 0
1 g of ammonium heptamolybdate tetrahydrate dissolved in 5.5 mL of DI water. Separately, 1 g of sucrose dissolved in 2 mL of DI water at 50 °C. The two solutions were then combined. The combined solution was dried at 120 °C in air for 24 hours, then crushed and sieved to 212 microns. 0.6 g of the sieved precursor was carburized at a ramp rate of 10 °C/min to 630 °C for 5 hr under 30 sccm of N2 gas. After carburization the sample was cooled under 30 sccm N2 and passivated under 30 sccm 1% O2/N2 for 2 hours. |  | 0 | 630 | 10 | N2 | 1 | 5 | 30 | [12 empty] | 630 | 10 | 30 | 1.609438 | 0 | 0 | 0.2285714 | 0.5 | 0 | 0.7686218 | 0.5 | 0
1 g of ammonium heptamolybdate tetrahydrate dissolved in 5.5 mL of DI water. Separately, 1 g of sucrose dissolved in 2 mL of DI water at 50 °C. The two solutions were then combined. The combined solution was dried at 120 °C in air for 24 hours, then crushed and sieved to 212 microns. 0.6 g of the sieved precursor was carburized at a ramp rate of 10 °C/min to 630 °C for 5 hr under 60 sccm of N2 gas. After carburization the sample was cooled under 30 sccm N2 and passivated under 30 sccm 1% O2/N2 for 2 hours. |  | 0 | 630 | 10 | N2 | 1 | 5 | 60 | [12 empty] | 630 | 10 | 60 | 1.609438 | 0 | 0 | 0.2285714 | 0.5 | 0.4285714 | 0.7686218 | 0.5 | 0
1 g of ammonium heptamolybdate tetrahydrate dissolved in 5.5 mL of DI water. Separately, 1 g of sucrose dissolved in 2 mL of DI water at 50 °C. The two solutions were then combined. The combined solution was dried at 120 °C in air for 24 hours, then crushed and sieved to 212 microns. 0.6 g of the sieved precursor was carburized at a ramp rate of 10 °C/min to 630 °C for 5 hr under 100 sccm of N2 gas. After carburization the sample was cooled under 30 sccm N2 and passivated under 30 sccm 1% O2/N2 for 2 hours. |  | 0 | 630 | 10 | N2 | 1 | 5 | 100 | [12 empty] | 630 | 10 | 100 | 1.609438 | 0 | 0 | 0.2285714 | 0.5 | 1 | 0.7686218 | 0.5 | 0
1 g of ammonium heptamolybdate tetrahydrate dissolved in 5.5 mL of DI water. Separately, 1 g of sucrose dissolved in 2 mL of DI water at 50 °C. The two solutions were then combined. The combined solution was dried at 120 °C in air for 24 hours, then crushed and sieved to 212 microns. 0.6 g of the sieved precursor was carburized at a ramp rate of 10 °C/min to 630 °C for 10 hr under 30 sccm of N2 gas. After carburization the sample was cooled under 30 sccm N2 and passivated under 30 sccm 1% O2/N2 for 2 hours. |  | 0 | 630 | 10 | N2 | 1 | 10 | 30 | [12 empty] | 630 | 10 | 30 | 2.302585 | 0 | 0 | 0.2285714 | 0.5 | 0 | 1 | 0.5 | 0
1 g of ammonium heptamolybdate tetrahydrate dissolved in 5.5 mL of DI water. Separately, 1 g of sucrose dissolved in 2 mL of DI water at 50 °C. The two solutions were then combined. The combined solution was dried at 120 °C in air for 24 hours, then crushed and sieved to 212 microns. 0.6 g of the sieved precursor was carburized at a ramp rate of 10 °C/min to 630 °C for 10 hr under 60 sccm of N2 gas. After carburization the sample was cooled under 30 sccm N2 and passivated under 30 sccm 1% O2/N2 for 2 hours. |  | 0 | 630 | 10 | N2 | 1 | 10 | 60 | [12 empty] | 630 | 10 | 60 | 2.302585 | 0 | 0 | 0.2285714 | 0.5 | 0.4285714 | 1 | 0.5 | 0
1 g of ammonium heptamolybdate tetrahydrate dissolved in 5.5 mL of DI water. Separately, 1 g of sucrose dissolved in 2 mL of DI water at 50 °C. The two solutions were then combined. The combined solution was dried at 120 °C in air for 24 hours, then crushed and sieved to 212 microns. 0.6 g of the sieved precursor was carburized at a ramp rate of 10 °C/min to 630 °C for 10 hr under 100 sccm of N2 gas. After carburization the sample was cooled under 30 sccm N2 and passivated under 30 sccm 1% O2/N2 for 2 hours. |  | 0 | 630 | 10 | N2 | 1 | 10 | 100 | [12 empty] | 630 | 10 | 100 | 2.302585 | 0 | 0 | 0.2285714 | 0.5 | 1 | 1 | 0.5 | 0
1 g of ammonium heptamolybdate tetrahydrate dissolved in 6 mL of DI water. Separately, 0.5 g of sucrose dissolved in 1.5 mL of DI water at 50 °C. The two solutions were then combined. The combined solution was dried at 120 °C in air for 24 hours, then crushed and sieved to 212 microns. 0.6 g of the sieved precursor was carburized at a ramp rate of 10 °C/min to 630 °C for 0.5 hr under 30 sccm of N2 gas. After carburization the sample was cooled under 30 sccm N2 and passivated under 30 sccm 1% O2/N2 for 2 hours. |  | 0 | 630 | 10 | N2 | 2 | 0.5 | 30 | [12 empty] | 630 | 10 | 30 | -0.6931472 | 1 | 0 | 0.2285714 | 0.5 | 0 | 0 | 1 | 0
1 g of ammonium heptamolybdate tetrahydrate dissolved in 6 mL of DI water. Separately, 0.5 g of sucrose dissolved in 1.5 mL of DI water at 50 °C. The two solutions were then combined. The combined solution was dried at 120 °C in air for 24 hours, then crushed and sieved to 212 microns. 0.6 g of the sieved precursor was carburized at a ramp rate of 10 °C/min to 630 °C for 0.5 hr under 60 sccm of N2 gas. After carburization the sample was cooled under 30 sccm N2 and passivated under 30 sccm 1% O2/N2 for 2 hours. |  | 0 | 630 | 10 | N2 | 2 | 0.5 | 60 | [12 empty] | 630 | 10 | 60 | -0.6931472 | 1 | 0 | 0.2285714 | 0.5 | 0.4285714 | 0 | 1 | 0
1 g of ammonium heptamolybdate tetrahydrate dissolved in 6 mL of DI water. Separately, 0.5 g of sucrose dissolved in 1.5 mL of DI water at 50 °C. The two solutions were then combined. The combined solution was dried at 120 °C in air for 24 hours, then crushed and sieved to 212 microns. 0.6 g of the sieved precursor was carburized at a ramp rate of 10 °C/min to 630 °C for 0.5 hr under 100 sccm of N2 gas. After carburization the sample was cooled under 30 sccm N2 and passivated under 30 sccm 1% O2/N2 for 2 hours. |  | 0 | 630 | 10 | N2 | 2 | 0.5 | 100 | [12 empty] | 630 | 10 | 100 | -0.6931472 | 1 | 0 | 0.2285714 | 0.5 | 1 | 0 | 1 | 0
1 g of ammonium heptamolybdate tetrahydrate dissolved in 6 mL of DI water. Separately, 0.5 g of sucrose dissolved in 1.5 mL of DI water at 50 °C. The two solutions were then combined. The combined solution was dried at 120 °C in air for 24 hours, then crushed and sieved to 212 microns. 0.6 g of the sieved precursor was carburized at a ramp rate of 10 °C/min to 630 °C for 2 hr under 30 sccm of N2 gas. After carburization the sample was cooled under 30 sccm N2 and passivated under 30 sccm 1% O2/N2 for 2 hours. |  | 0 | 630 | 10 | N2 | 2 | 2 | 30 | [12 empty] | 630 | 10 | 30 | 0.6931472 | 1 | 0 | 0.2285714 | 0.5 | 0 | 0.4627564 | 1 | 0
1 g of ammonium heptamolybdate tetrahydrate dissolved in 6 mL of DI water. Separately, 0.5 g of sucrose dissolved in 1.5 mL of DI water at 50 °C. The two solutions were then combined. The combined solution was dried at 120 °C in air for 24 hours, then crushed and sieved to 212 microns. 0.6 g of the sieved precursor was carburized at a ramp rate of 10 °C/min to 630 °C for 2 hr under 60 sccm of N2 gas. After carburization the sample was cooled under 30 sccm N2 and passivated under 30 sccm 1% O2/N2 for 2 hours. |  | 0 | 630 | 10 | N2 | 2 | 2 | 60 | [12 empty] | 630 | 10 | 60 | 0.6931472 | 1 | 0 | 0.2285714 | 0.5 | 0.4285714 | 0.4627564 | 1 | 0
1 g of ammonium heptamolybdate tetrahydrate dissolved in 6 mL of DI water. Separately, 0.5 g of sucrose dissolved in 1.5 mL of DI water at 50 °C. The two solutions were then combined. The combined solution was dried at 120 °C in air for 24 hours, then crushed and sieved to 212 microns. 0.6 g of the sieved precursor was carburized at a ramp rate of 10 °C/min to 630 °C for 2 hr under 100 sccm of N2 gas. After carburization the sample was cooled under 30 sccm N2 and passivated under 30 sccm 1% O2/N2 for 2 hours. |  | 0 | 630 | 10 | N2 | 2 | 2 | 100 | [12 empty] | 630 | 10 | 100 | 0.6931472 | 1 | 0 | 0.2285714 | 0.5 | 1 | 0.4627564 | 1 | 0
1 g of ammonium heptamolybdate tetrahydrate dissolved in 6 mL of DI water. Separately, 0.5 g of sucrose dissolved in 1.5 mL of DI water at 50 °C. The two solutions were then combined. The combined solution was dried at 120 °C in air for 24 hours, then crushed and sieved to 212 microns. 0.6 g of the sieved precursor was carburized at a ramp rate of 10 °C/min to 630 °C for 5 hr under 30 sccm of N2 gas. After carburization the sample was cooled under 30 sccm N2 and passivated under 30 sccm 1% O2/N2 for 2 hours. |  | 0 | 630 | 10 | N2 | 2 | 5 | 30 | [12 empty] | 630 | 10 | 30 | 1.609438 | 1 | 0 | 0.2285714 | 0.5 | 0 | 0.7686218 | 1 | 0
1 g of ammonium heptamolybdate tetrahydrate dissolved in 6 mL of DI water. Separately, 0.5 g of sucrose dissolved in 1.5 mL of DI water at 50 °C. The two solutions were then combined. The combined solution was dried at 120 °C in air for 24 hours, then crushed and sieved to 212 microns. 0.6 g of the sieved precursor was carburized at a ramp rate of 10 °C/min to 630 °C for 5 hr under 60 sccm of N2 gas. After carburization the sample was cooled under 30 sccm N2 and passivated under 30 sccm 1% O2/N2 for 2 hours. |  | 0 | 630 | 10 | N2 | 2 | 5 | 60 | [12 empty] | 630 | 10 | 60 | 1.609438 | 1 | 0 | 0.2285714 | 0.5 | 0.4285714 | 0.7686218 | 1 | 0
1 g of ammonium heptamolybdate tetrahydrate dissolved in 6 mL of DI water. Separately, 0.5 g of sucrose dissolved in 1.5 mL of DI water at 50 °C. The two solutions were then combined. The combined solution was dried at 120 °C in air for 24 hours, then crushed and sieved to 212 microns. 0.6 g of the sieved precursor was carburized at a ramp rate of 10 °C/min to 630 °C for 5 hr under 100 sccm of N2 gas. After carburization the sample was cooled under 30 sccm N2 and passivated under 30 sccm 1% O2/N2 for 2 hours. |  | 0 | 630 | 10 | N2 | 2 | 5 | 100 | [12 empty] | 630 | 10 | 100 | 1.609438 | 1 | 0 | 0.2285714 | 0.5 | 1 | 0.7686218 | 1 | 0
1 g of ammonium heptamolybdate tetrahydrate dissolved in 6 mL of DI water. Separately, 0.5 g of sucrose dissolved in 1.5 mL of DI water at 50 °C. The two solutions were then combined. The combined solution was dried at 120 °C in air for 24 hours, then crushed and sieved to 212 microns. 0.6 g of the sieved precursor was carburized at a ramp rate of 10 °C/min to 630 °C for 10 hr under 30 sccm of N2 gas. After carburization the sample was cooled under 30 sccm N2 and passivated under 30 sccm 1% O2/N2 for 2 hours. |  | 0 | 630 | 10 | N2 | 2 | 10 | 30 | [12 empty] | 630 | 10 | 30 | 2.302585 | 1 | 0 | 0.2285714 | 0.5 | 0 | 1 | 1 | 0
1 g of ammonium heptamolybdate tetrahydrate dissolved in 6 mL of DI water. Separately, 0.5 g of sucrose dissolved in 1.5 mL of DI water at 50 °C. The two solutions were then combined. The combined solution was dried at 120 °C in air for 24 hours, then crushed and sieved to 212 microns. 0.6 g of the sieved precursor was carburized at a ramp rate of 10 °C/min to 630 °C for 10 hr under 60 sccm of N2 gas. After carburization the sample was cooled under 30 sccm N2 and passivated under 30 sccm 1% O2/N2 for 2 hours. |  | 0 | 630 | 10 | N2 | 2 | 10 | 60 | [12 empty] | 630 | 10 | 60 | 2.302585 | 1 | 0 | 0.2285714 | 0.5 | 0.4285714 | 1 | 1 | 0
1 g of ammonium heptamolybdate tetrahydrate dissolved in 6 mL of DI water. Separately, 0.5 g of sucrose dissolved in 1.5 mL of DI water at 50 °C. The two solutions were then combined. The combined solution was dried at 120 °C in air for 24 hours, then crushed and sieved to 212 microns. 0.6 g of the sieved precursor was carburized at a ramp rate of 10 °C/min to 630 °C for 10 hr under 100 sccm of N2 gas. After carburization the sample was cooled under 30 sccm N2 and passivated under 30 sccm 1% O2/N2 for 2 hours. |  | 0 | 630 | 10 | N2 | 2 | 10 | 100 | [12 empty] | 630 | 10 | 100 | 2.302585 | 1 | 0 | 0.2285714 | 0.5 | 1 | 1 | 1 | 0
1 g of ammonium heptamolybdate tetrahydrate dissolved in 4 mL of DI water. Separately, 2 g of sucrose dissolved in 3.5 mL of DI water at 50 °C. The two solutions were then combined. The combined solution was dried at 120 °C in air for 24 hours, then crushed and sieved to 212 microns. 0.6 g of the sieved precursor was carburized at a ramp rate of 15 °C/min to 630 °C for 0.5 hr under 30 sccm of H2 gas. After carburization the sample was cooled under 30 sccm N2 and passivated under 30 sccm 1% O2/N2 for 2 hours. |  | 0 | 630 | 15 | H2 | 0.5 | 0.5 | 30 | [12 empty] | 630 | 15 | 30 | -0.6931472 | -1 | 1 | 0.2285714 | 1 | 0 | 0 | 0 | 1
1 g of ammonium heptamolybdate tetrahydrate dissolved in 4 mL of DI water. Separately, 2 g of sucrose dissolved in 3.5 mL of DI water at 50 °C. The two solutions were then combined. The combined solution was dried at 120 °C in air for 24 hours, then crushed and sieved to 212 microns. 0.6 g of the sieved precursor was carburized at a ramp rate of 15 °C/min to 630 °C for 0.5 hr under 60 sccm of H2 gas. After carburization the sample was cooled under 30 sccm N2 and passivated under 30 sccm 1% O2/N2 for 2 hours. |  | 0 | 630 | 15 | H2 | 0.5 | 0.5 | 60 | [12 empty] | 630 | 15 | 60 | -0.6931472 | -1 | 1 | 0.2285714 | 1 | 0.4285714 | 0 | 0 | 1
1 g of ammonium heptamolybdate tetrahydrate dissolved in 4 mL of DI water. Separately, 2 g of sucrose dissolved in 3.5 mL of DI water at 50 °C. The two solutions were then combined. The combined solution was dried at 120 °C in air for 24 hours, then crushed and sieved to 212 microns. 0.6 g of the sieved precursor was carburized at a ramp rate of 15 °C/min to 630 °C for 0.5 hr under 100 sccm of H2 gas. After carburization the sample was cooled under 30 sccm N2 and passivated under 30 sccm 1% O2/N2 for 2 hours. |  | 0 | 630 | 15 | H2 | 0.5 | 0.5 | 100 | [12 empty] | 630 | 15 | 100 | -0.6931472 | -1 | 1 | 0.2285714 | 1 | 1 | 0 | 0 | 1
1 g of ammonium heptamolybdate tetrahydrate dissolved in 4 mL of DI water. Separately, 2 g of sucrose dissolved in 3.5 mL of DI water at 50 °C. The two solutions were then combined. The combined solution was dried at 120 °C in air for 24 hours, then crushed and sieved to 212 microns. 0.6 g of the sieved precursor was carburized at a ramp rate of 15 °C/min to 630 °C for 2 hr under 30 sccm of H2 gas. After carburization the sample was cooled under 30 sccm N2 and passivated under 30 sccm 1% O2/N2 for 2 hours. |  | 0 | 630 | 15 | H2 | 0.5 | 2 | 30 | [12 empty] | 630 | 15 | 30 | 0.6931472 | -1 | 1 | 0.2285714 | 1 | 0 | 0.4627564 | 0 | 1
1 g of ammonium heptamolybdate tetrahydrate dissolved in 4 mL of DI water. Separately, 2 g of sucrose dissolved in 3.5 mL of DI water at 50 °C. The two solutions were then combined. The combined solution was dried at 120 °C in air for 24 hours, then crushed and sieved to 212 microns. 0.6 g of the sieved precursor was carburized at a ramp rate of 15 °C/min to 630 °C for 2 hr under 60 sccm of H2 gas. After carburization the sample was cooled under 30 sccm N2 and passivated under 30 sccm 1% O2/N2 for 2 hours. |  | 0 | 630 | 15 | H2 | 0.5 | 2 | 60 | [12 empty] | 630 | 15 | 60 | 0.6931472 | -1 | 1 | 0.2285714 | 1 | 0.4285714 | 0.4627564 | 0 | 1
1 g of ammonium heptamolybdate tetrahydrate dissolved in 4 mL of DI water. Separately, 2 g of sucrose dissolved in 3.5 mL of DI water at 50 °C. The two solutions were then combined. The combined solution was dried at 120 °C in air for 24 hours, then crushed and sieved to 212 microns. 0.6 g of the sieved precursor was carburized at a ramp rate of 15 °C/min to 630 °C for 2 hr under 100 sccm of H2 gas. After carburization the sample was cooled under 30 sccm N2 and passivated under 30 sccm 1% O2/N2 for 2 hours. |  | 0 | 630 | 15 | H2 | 0.5 | 2 | 100 | [12 empty] | 630 | 15 | 100 | 0.6931472 | -1 | 1 | 0.2285714 | 1 | 1 | 0.4627564 | 0 | 1
1 g of ammonium heptamolybdate tetrahydrate dissolved in 4 mL of DI water. Separately, 2 g of sucrose dissolved in 3.5 mL of DI water at 50 °C. The two solutions were then combined. The combined solution was dried at 120 °C in air for 24 hours, then crushed and sieved to 212 microns. 0.6 g of the sieved precursor was carburized at a ramp rate of 15 °C/min to 630 °C for 5 hr under 30 sccm of H2 gas. After carburization the sample was cooled under 30 sccm N2 and passivated under 30 sccm 1% O2/N2 for 2 hours. |  | 0 | 630 | 15 | H2 | 0.5 | 5 | 30 | [12 empty] | 630 | 15 | 30 | 1.609438 | -1 | 1 | 0.2285714 | 1 | 0 | 0.7686218 | 0 | 1
1 g of ammonium heptamolybdate tetrahydrate dissolved in 4 mL of DI water. Separately, 2 g of sucrose dissolved in 3.5 mL of DI water at 50 °C. The two solutions were then combined. The combined solution was dried at 120 °C in air for 24 hours, then crushed and sieved to 212 microns. 0.6 g of the sieved precursor was carburized at a ramp rate of 15 °C/min to 630 °C for 5 hr under 60 sccm of H2 gas. After carburization the sample was cooled under 30 sccm N2 and passivated under 30 sccm 1% O2/N2 for 2 hours. |  | 0 | 630 | 15 | H2 | 0.5 | 5 | 60 | [12 empty] | 630 | 15 | 60 | 1.609438 | -1 | 1 | 0.2285714 | 1 | 0.4285714 | 0.7686218 | 0 | 1
1 g of ammonium heptamolybdate tetrahydrate dissolved in 4 mL of DI water. Separately, 2 g of sucrose dissolved in 3.5 mL of DI water at 50 °C. The two solutions were then combined. The combined solution was dried at 120 °C in air for 24 hours, then crushed and sieved to 212 microns. 0.6 g of the sieved precursor was carburized at a ramp rate of 15 °C/min to 630 °C for 5 hr under 100 sccm of H2 gas. After carburization the sample was cooled under 30 sccm N2 and passivated under 30 sccm 1% O2/N2 for 2 hours. |  | 0 | 630 | 15 | H2 | 0.5 | 5 | 100 | [12 empty] | 630 | 15 | 100 | 1.609438 | -1 | 1 | 0.2285714 | 1 | 1 | 0.7686218 | 0 | 1
1 g of ammonium heptamolybdate tetrahydrate dissolved in 4 mL of DI water. Separately, 2 g of sucrose dissolved in 3.5 mL of DI water at 50 °C. The two solutions were then combined. The combined solution was dried at 120 °C in air for 24 hours, then crushed and sieved to 212 microns. 0.6 g of the sieved precursor was carburized at a ramp rate of 15 °C/min to 630 °C for 10 hr under 30 sccm of H2 gas. After carburization the sample was cooled under 30 sccm N2 and passivated under 30 sccm 1% O2/N2 for 2 hours. |  | 0 | 630 | 15 | H2 | 0.5 | 10 | 30 | [12 empty] | 630 | 15 | 30 | 2.302585 | -1 | 1 | 0.2285714 | 1 | 0 | 1 | 0 | 1
1 g of ammonium heptamolybdate tetrahydrate dissolved in 4 mL of DI water. Separately, 2 g of sucrose dissolved in 3.5 mL of DI water at 50 °C. The two solutions were then combined. The combined solution was dried at 120 °C in air for 24 hours, then crushed and sieved to 212 microns. 0.6 g of the sieved precursor was carburized at a ramp rate of 15 °C/min to 630 °C for 10 hr under 60 sccm of H2 gas. After carburization the sample was cooled under 30 sccm N2 and passivated under 30 sccm 1% O2/N2 for 2 hours. |  | 0 | 630 | 15 | H2 | 0.5 | 10 | 60 | [12 empty] | 630 | 15 | 60 | 2.302585 | -1 | 1 | 0.2285714 | 1 | 0.4285714 | 1 | 0 | 1
1 g of ammonium heptamolybdate tetrahydrate dissolved in 4 mL of DI water. Separately, 2 g of sucrose dissolved in 3.5 mL of DI water at 50 °C. The two solutions were then combined. The combined solution was dried at 120 °C in air for 24 hours, then crushed and sieved to 212 microns. 0.6 g of the sieved precursor was carburized at a ramp rate of 15 °C/min to 630 °C for 10 hr under 100 sccm of H2 gas. After carburization the sample was cooled under 30 sccm N2 and passivated under 30 sccm 1% O2/N2 for 2 hours. |  | 0 | 630 | 15 | H2 | 0.5 | 10 | 100 | [12 empty] | 630 | 15 | 100 | 2.302585 | -1 | 1 | 0.2285714 | 1 | 1 | 1 | 0 | 1
1 g of ammonium heptamolybdate tetrahydrate dissolved in 5.5 mL of DI water. Separately, 1 g of sucrose dissolved in 2 mL of DI water at 50 °C. The two solutions were then combined. The combined solution was dried at 120 °C in air for 24 hours, then crushed and sieved to 212 microns. 0.6 g of the sieved precursor was carburized at a ramp rate of 15 °C/min to 630 °C for 0.5 hr under 30 sccm of H2 gas. After carburization the sample was cooled under 30 sccm N2 and passivated under 30 sccm 1% O2/N2 for 2 hours. |  | 0 | 630 | 15 | H2 | 1 | 0.5 | 30 | [12 empty] | 630 | 15 | 30 | -0.6931472 | 0 | 1 | 0.2285714 | 1 | 0 | 0 | 0.5 | 1
1 g of ammonium heptamolybdate tetrahydrate dissolved in 5.5 mL of DI water. Separately, 1 g of sucrose dissolved in 2 mL of DI water at 50 °C. The two solutions were then combined. The combined solution was dried at 120 °C in air for 24 hours, then crushed and sieved to 212 microns. 0.6 g of the sieved precursor was carburized at a ramp rate of 15 °C/min to 630 °C for 0.5 hr under 60 sccm of H2 gas. After carburization the sample was cooled under 30 sccm N2 and passivated under 30 sccm 1% O2/N2 for 2 hours. |  | 0 | 630 | 15 | H2 | 1 | 0.5 | 60 | [12 empty] | 630 | 15 | 60 | -0.6931472 | 0 | 1 | 0.2285714 | 1 | 0.4285714 | 0 | 0.5 | 1
1 g of ammonium heptamolybdate tetrahydrate dissolved in 5.5 mL of DI water. Separately, 1 g of sucrose dissolved in 2 mL of DI water at 50 °C. The two solutions were then combined. The combined solution was dried at 120 °C in air for 24 hours, then crushed and sieved to 212 microns. 0.6 g of the sieved precursor was carburized at a ramp rate of 15 °C/min to 630 °C for 0.5 hr under 100 sccm of H2 gas. After carburization the sample was cooled under 30 sccm N2 and passivated under 30 sccm 1% O2/N2 for 2 hours. |  | 0 | 630 | 15 | H2 | 1 | 0.5 | 100 | [12 empty] | 630 | 15 | 100 | -0.6931472 | 0 | 1 | 0.2285714 | 1 | 1 | 0 | 0.5 | 1
1 g of ammonium heptamolybdate tetrahydrate dissolved in 5.5 mL of DI water. Separately, 1 g of sucrose dissolved in 2 mL of DI water at 50 °C. The two solutions were then combined. The combined solution was dried at 120 °C in air for 24 hours, then crushed and sieved to 212 microns. 0.6 g of the sieved precursor was carburized at a ramp rate of 15 °C/min to 630 °C for 2 hr under 30 sccm of H2 gas. After carburization the sample was cooled under 30 sccm N2 and passivated under 30 sccm 1% O2/N2 for 2 hours. |  | 0 | 630 | 15 | H2 | 1 | 2 | 30 | [12 empty] | 630 | 15 | 30 | 0.6931472 | 0 | 1 | 0.2285714 | 1 | 0 | 0.4627564 | 0.5 | 1
1 g of ammonium heptamolybdate tetrahydrate dissolved in 5.5 mL of DI water. Separately, 1 g of sucrose dissolved in 2 mL of DI water at 50 °C. The two solutions were then combined. The combined solution was dried at 120 °C in air for 24 hours, then crushed and sieved to 212 microns. 0.6 g of the sieved precursor was carburized at a ramp rate of 15 °C/min to 630 °C for 2 hr under 60 sccm of H2 gas. After carburization the sample was cooled under 30 sccm N2 and passivated under 30 sccm 1% O2/N2 for 2 hours. |  | 0 | 630 | 15 | H2 | 1 | 2 | 60 | [12 empty] | 630 | 15 | 60 | 0.6931472 | 0 | 1 | 0.2285714 | 1 | 0.4285714 | 0.4627564 | 0.5 | 1
1 g of ammonium heptamolybdate tetrahydrate dissolved in 5.5 mL of DI water. Separately, 1 g of sucrose dissolved in 2 mL of DI water at 50 °C. The two solutions were then combined. The combined solution was dried at 120 °C in air for 24 hours, then crushed and sieved to 212 microns. 0.6 g of the sieved precursor was carburized at a ramp rate of 15 °C/min to 630 °C for 2 hr under 100 sccm of H2 gas. After carburization the sample was cooled under 30 sccm N2 and passivated under 30 sccm 1% O2/N2 for 2 hours. |  | 0 | 630 | 15 | H2 | 1 | 2 | 100 | [12 empty] | 630 | 15 | 100 | 0.6931472 | 0 | 1 | 0.2285714 | 1 | 1 | 0.4627564 | 0.5 | 1
1 g of ammonium heptamolybdate tetrahydrate dissolved in 5.5 mL of DI water. Separately, 1 g of sucrose dissolved in 2 mL of DI water at 50 °C. The two solutions were then combined. The combined solution was dried at 120 °C in air for 24 hours, then crushed and sieved to 212 microns. 0.6 g of the sieved precursor was carburized at a ramp rate of 15 °C/min to 630 °C for 5 hr under 30 sccm of H2 gas. After carburization the sample was cooled under 30 sccm N2 and passivated under 30 sccm 1% O2/N2 for 2 hours. |  | 0 | 630 | 15 | H2 | 1 | 5 | 30 | [12 empty] | 630 | 15 | 30 | 1.609438 | 0 | 1 | 0.2285714 | 1 | 0 | 0.7686218 | 0.5 | 1
1 g of ammonium heptamolybdate tetrahydrate dissolved in 5.5 mL of DI water. Separately, 1 g of sucrose dissolved in 2 mL of DI water at 50 °C. The two solutions were then combined. The combined solution was dried at 120 °C in air for 24 hours, then crushed and sieved to 212 microns. 0.6 g of the sieved precursor was carburized at a ramp rate of 15 °C/min to 630 °C for 5 hr under 60 sccm of H2 gas. After carburization the sample was cooled under 30 sccm N2 and passivated under 30 sccm 1% O2/N2 for 2 hours. |  | 0 | 630 | 15 | H2 | 1 | 5 | 60 | [12 empty] | 630 | 15 | 60 | 1.609438 | 0 | 1 | 0.2285714 | 1 | 0.4285714 | 0.7686218 | 0.5 | 1
1 g of ammonium heptamolybdate tetrahydrate dissolved in 5.5 mL of DI water. Separately, 1 g of sucrose dissolved in 2 mL of DI water at 50 °C. The two solutions were then combined. The combined solution was dried at 120 °C in air for 24 hours, then crushed and sieved to 212 microns. 0.6 g of the sieved precursor was carburized at a ramp rate of 15 °C/min to 630 °C for 5 hr under 100 sccm of H2 gas. After carburization the sample was cooled under 30 sccm N2 and passivated under 30 sccm 1% O2/N2 for 2 hours. |  | 0 | 630 | 15 | H2 | 1 | 5 | 100 | [12 empty] | 630 | 15 | 100 | 1.609438 | 0 | 1 | 0.2285714 | 1 | 1 | 0.7686218 | 0.5 | 1
1 g of ammonium heptamolybdate tetrahydrate dissolved in 5.5 mL of DI water. Separately, 1 g of sucrose dissolved in 2 mL of DI water at 50 °C. The two solutions were then combined. The combined solution was dried at 120 °C in air for 24 hours, then crushed and sieved to 212 microns. 0.6 g of the sieved precursor was carburized at a ramp rate of 15 °C/min to 630 °C for 10 hr under 30 sccm of H2 gas. After carburization the sample was cooled under 30 sccm N2 and passivated under 30 sccm 1% O2/N2 for 2 hours. |  | 0 | 630 | 15 | H2 | 1 | 10 | 30 | [12 empty] | 630 | 15 | 30 | 2.302585 | 0 | 1 | 0.2285714 | 1 | 0 | 1 | 0.5 | 1
1 g of ammonium heptamolybdate tetrahydrate dissolved in 5.5 mL of DI water. Separately, 1 g of sucrose dissolved in 2 mL of DI water at 50 °C. The two solutions were then combined. The combined solution was dried at 120 °C in air for 24 hours, then crushed and sieved to 212 microns. 0.6 g of the sieved precursor was carburized at a ramp rate of 15 °C/min to 630 °C for 10 hr under 60 sccm of H2 gas. After carburization the sample was cooled under 30 sccm N2 and passivated under 30 sccm 1% O2/N2 for 2 hours. |  | 0 | 630 | 15 | H2 | 1 | 10 | 60 | [12 empty] | 630 | 15 | 60 | 2.302585 | 0 | 1 | 0.2285714 | 1 | 0.4285714 | 1 | 0.5 | 1
1 g of ammonium heptamolybdate tetrahydrate dissolved in 5.5 mL of DI water. Separately, 1 g of sucrose dissolved in 2 mL of DI water at 50 °C. The two solutions were then combined. The combined solution was dried at 120 °C in air for 24 hours, then crushed and sieved to 212 microns. 0.6 g of the sieved precursor was carburized at a ramp rate of 15 °C/min to 630 °C for 10 hr under 100 sccm of H2 gas. After carburization the sample was cooled under 30 sccm N2 and passivated under 30 sccm 1% O2/N2 for 2 hours. |  | 0 | 630 | 15 | H2 | 1 | 10 | 100 | [12 empty] | 630 | 15 | 100 | 2.302585 | 0 | 1 | 0.2285714 | 1 | 1 | 1 | 0.5 | 1
1 g of ammonium heptamolybdate tetrahydrate dissolved in 6 mL of DI water. Separately, 0.5 g of sucrose dissolved in 1.5 mL of DI water at 50 °C. The two solutions were then combined. The combined solution was dried at 120 °C in air for 24 hours, then crushed and sieved to 212 microns. 0.6 g of the sieved precursor was carburized at a ramp rate of 15 °C/min to 630 °C for 0.5 hr under 30 sccm of H2 gas. After carburization the sample was cooled under 30 sccm N2 and passivated under 30 sccm 1% O2/N2 for 2 hours. |  | 0 | 630 | 15 | H2 | 2 | 0.5 | 30 | [12 empty] | 630 | 15 | 30 | -0.6931472 | 1 | 1 | 0.2285714 | 1 | 0 | 0 | 1 | 1
1 g of ammonium heptamolybdate tetrahydrate dissolved in 6 mL of DI water. Separately, 0.5 g of sucrose dissolved in 1.5 mL of DI water at 50 °C. The two solutions were then combined. The combined solution was dried at 120 °C in air for 24 hours, then crushed and sieved to 212 microns. 0.6 g of the sieved precursor was carburized at a ramp rate of 15 °C/min to 630 °C for 0.5 hr under 60 sccm of H2 gas. After carburization the sample was cooled under 30 sccm N2 and passivated under 30 sccm 1% O2/N2 for 2 hours. |  | 0 | 630 | 15 | H2 | 2 | 0.5 | 60 | [12 empty] | 630 | 15 | 60 | -0.6931472 | 1 | 1 | 0.2285714 | 1 | 0.4285714 | 0 | 1 | 1
1 g of ammonium heptamolybdate tetrahydrate dissolved in 6 mL of DI water. Separately, 0.5 g of sucrose dissolved in 1.5 mL of DI water at 50 °C. The two solutions were then combined. The combined solution was dried at 120 °C in air for 24 hours, then crushed and sieved to 212 microns. 0.6 g of the sieved precursor was carburized at a ramp rate of 15 °C/min to 630 °C for 0.5 hr under 100 sccm of H2 gas. After carburization the sample was cooled under 30 sccm N2 and passivated under 30 sccm 1% O2/N2 for 2 hours. |  | 0 | 630 | 15 | H2 | 2 | 0.5 | 100 | [12 empty] | 630 | 15 | 100 | -0.6931472 | 1 | 1 | 0.2285714 | 1 | 1 | 0 | 1 | 1
1 g of ammonium heptamolybdate tetrahydrate dissolved in 6 mL of DI water. Separately, 0.5 g of sucrose dissolved in 1.5 mL of DI water at 50 °C. The two solutions were then combined. The combined solution was dried at 120 °C in air for 24 hours, then crushed and sieved to 212 microns. 0.6 g of the sieved precursor was carburized at a ramp rate of 15 °C/min to 630 °C for 2 hr under 30 sccm of H2 gas. After carburization the sample was cooled under 30 sccm N2 and passivated under 30 sccm 1% O2/N2 for 2 hours. |  | 0 | 630 | 15 | H2 | 2 | 2 | 30 | [12 empty] | 630 | 15 | 30 | 0.6931472 | 1 | 1 | 0.2285714 | 1 | 0 | 0.4627564 | 1 | 1
1 g of ammonium heptamolybdate tetrahydrate dissolved in 6 mL of DI water. Separately, 0.5 g of sucrose dissolved in 1.5 mL of DI water at 50 °C. The two solutions were then combined. The combined solution was dried at 120 °C in air for 24 hours, then crushed and sieved to 212 microns. 0.6 g of the sieved precursor was carburized at a ramp rate of 15 °C/min to 630 °C for 2 hr under 60 sccm of H2 gas. After carburization the sample was cooled under 30 sccm N2 and passivated under 30 sccm 1% O2/N2 for 2 hours. |  | 0 | 630 | 15 | H2 | 2 | 2 | 60 | [12 empty] | 630 | 15 | 60 | 0.6931472 | 1 | 1 | 0.2285714 | 1 | 0.4285714 | 0.4627564 | 1 | 1
1 g of ammonium heptamolybdate tetrahydrate dissolved in 6 mL of DI water. Separately, 0.5 g of sucrose dissolved in 1.5 mL of DI water at 50 °C. The two solutions were then combined. The combined solution was dried at 120 °C in air for 24 hours, then crushed and sieved to 212 microns. 0.6 g of the sieved precursor was carburized at a ramp rate of 15 °C/min to 630 °C for 2 hr under 100 sccm of H2 gas. After carburization the sample was cooled under 30 sccm N2 and passivated under 30 sccm 1% O2/N2 for 2 hours. |  | 0 | 630 | 15 | H2 | 2 | 2 | 100 | [12 empty] | 630 | 15 | 100 | 0.6931472 | 1 | 1 | 0.2285714 | 1 | 1 | 0.4627564 | 1 | 1
1 g of ammonium heptamolybdate tetrahydrate dissolved in 6 mL of DI water. Separately, 0.5 g of sucrose dissolved in 1.5 mL of DI water at 50 °C. The two solutions were then combined. The combined solution was dried at 120 °C in air for 24 hours, then crushed and sieved to 212 microns. 0.6 g of the sieved precursor was carburized at a ramp rate of 15 °C/min to 630 °C for 5 hr under 30 sccm of H2 gas. After carburization the sample was cooled under 30 sccm N2 and passivated under 30 sccm 1% O2/N2 for 2 hours. |  | 0 | 630 | 15 | H2 | 2 | 5 | 30 | [12 empty] | 630 | 15 | 30 | 1.609438 | 1 | 1 | 0.2285714 | 1 | 0 | 0.7686218 | 1 | 1
1 g of ammonium heptamolybdate tetrahydrate dissolved in 6 mL of DI water. Separately, 0.5 g of sucrose dissolved in 1.5 mL of DI water at 50 °C. The two solutions were then combined. The combined solution was dried at 120 °C in air for 24 hours, then crushed and sieved to 212 microns. 0.6 g of the sieved precursor was carburized at a ramp rate of 15 °C/min to 630 °C for 5 hr under 60 sccm of H2 gas. After carburization the sample was cooled under 30 sccm N2 and passivated under 30 sccm 1% O2/N2 for 2 hours. |  | 0 | 630 | 15 | H2 | 2 | 5 | 60 | [12 empty] | 630 | 15 | 60 | 1.609438 | 1 | 1 | 0.2285714 | 1 | 0.4285714 | 0.7686218 | 1 | 1
1 g of ammonium heptamolybdate tetrahydrate dissolved in 6 mL of DI water. Separately, 0.5 g of sucrose dissolved in 1.5 mL of DI water at 50 °C. The two solutions were then combined. The combined solution was dried at 120 °C in air for 24 hours, then crushed and sieved to 212 microns. 0.6 g of the sieved precursor was carburized at a ramp rate of 15 °C/min to 630 °C for 5 hr under 100 sccm of H2 gas. After carburization the sample was cooled under 30 sccm N2 and passivated under 30 sccm 1% O2/N2 for 2 hours. |  | 0 | 630 | 15 | H2 | 2 | 5 | 100 | [12 empty] | 630 | 15 | 100 | 1.609438 | 1 | 1 | 0.2285714 | 1 | 1 | 0.7686218 | 1 | 1
1 g of ammonium heptamolybdate tetrahydrate dissolved in 6 mL of DI water. Separately, 0.5 g of sucrose dissolved in 1.5 mL of DI water at 50 °C. The two solutions were then combined. The combined solution was dried at 120 °C in air for 24 hours, then crushed and sieved to 212 microns. 0.6 g of the sieved precursor was carburized at a ramp rate of 15 °C/min to 630 °C for 10 hr under 30 sccm of H2 gas. After carburization the sample was cooled under 30 sccm N2 and passivated under 30 sccm 1% O2/N2 for 2 hours. |  | 0 | 630 | 15 | H2 | 2 | 10 | 30 | [12 empty] | 630 | 15 | 30 | 2.302585 | 1 | 1 | 0.2285714 | 1 | 0 | 1 | 1 | 1
1 g of ammonium heptamolybdate tetrahydrate dissolved in 6 mL of DI water. Separately, 0.5 g of sucrose dissolved in 1.5 mL of DI water at 50 °C. The two solutions were then combined. The combined solution was dried at 120 °C in air for 24 hours, then crushed and sieved to 212 microns. 0.6 g of the sieved precursor was carburized at a ramp rate of 15 °C/min to 630 °C for 10 hr under 60 sccm of H2 gas. After carburization the sample was cooled under 30 sccm N2 and passivated under 30 sccm 1% O2/N2 for 2 hours. |  | 0 | 630 | 15 | H2 | 2 | 10 | 60 | [12 empty] | 630 | 15 | 60 | 2.302585 | 1 | 1 | 0.2285714 | 1 | 0.4285714 | 1 | 1 | 1
1 g of ammonium heptamolybdate tetrahydrate dissolved in 6 mL of DI water. Separately, 0.5 g of sucrose dissolved in 1.5 mL of DI water at 50 °C. The two solutions were then combined. The combined solution was dried at 120 °C in air for 24 hours, then crushed and sieved to 212 microns. 0.6 g of the sieved precursor was carburized at a ramp rate of 15 °C/min to 630 °C for 10 hr under 100 sccm of H2 gas. After carburization the sample was cooled under 30 sccm N2 and passivated under 30 sccm 1% O2/N2 for 2 hours. |  | 0 | 630 | 15 | H2 | 2 | 10 | 100 | [12 empty] | 630 | 15 | 100 | 2.302585 | 1 | 1 | 0.2285714 | 1 | 1 | 1 | 1 | 1
1 g of ammonium heptamolybdate tetrahydrate dissolved in 4 mL of DI water. Separately, 2 g of sucrose dissolved in 3.5 mL of DI water at 50 °C. The two solutions were then combined. The combined solution was dried at 120 °C in air for 24 hours, then crushed and sieved to 212 microns. 0.6 g of the sieved precursor was carburized at a ramp rate of 15 °C/min to 630 °C for 0.5 hr under 30 sccm of N2 gas. After carburization the sample was cooled under 30 sccm N2 and passivated under 30 sccm 1% O2/N2 for 2 hours. |  | 0 | 630 | 15 | N2 | 0.5 | 0.5 | 30 | [12 empty] | 630 | 15 | 30 | -0.6931472 | -1 | 0 | 0.2285714 | 1 | 0 | 0 | 0 | 0
1 g of ammonium heptamolybdate tetrahydrate dissolved in 4 mL of DI water. Separately, 2 g of sucrose dissolved in 3.5 mL of DI water at 50 °C. The two solutions were then combined. The combined solution was dried at 120 °C in air for 24 hours, then crushed and sieved to 212 microns. 0.6 g of the sieved precursor was carburized at a ramp rate of 15 °C/min to 630 °C for 0.5 hr under 60 sccm of N2 gas. After carburization the sample was cooled under 30 sccm N2 and passivated under 30 sccm 1% O2/N2 for 2 hours. |  | 0 | 630 | 15 | N2 | 0.5 | 0.5 | 60 | [12 empty] | 630 | 15 | 60 | -0.6931472 | -1 | 0 | 0.2285714 | 1 | 0.4285714 | 0 | 0 | 0
1 g of ammonium heptamolybdate tetrahydrate dissolved in 4 mL of DI water. Separately, 2 g of sucrose dissolved in 3.5 mL of DI water at 50 °C. The two solutions were then combined. The combined solution was dried at 120 °C in air for 24 hours, then crushed and sieved to 212 microns. 0.6 g of the sieved precursor was carburized at a ramp rate of 15 °C/min to 630 °C for 0.5 hr under 100 sccm of N2 gas. After carburization the sample was cooled under 30 sccm N2 and passivated under 30 sccm 1% O2/N2 for 2 hours. |  | 0 | 630 | 15 | N2 | 0.5 | 0.5 | 100 | [12 empty] | 630 | 15 | 100 | -0.6931472 | -1 | 0 | 0.2285714 | 1 | 1 | 0 | 0 | 0
1 g of ammonium heptamolybdate tetrahydrate dissolved in 4 mL of DI water. Separately, 2 g of sucrose dissolved in 3.5 mL of DI water at 50 °C. The two solutions were then combined. The combined solution was dried at 120 °C in air for 24 hours, then crushed and sieved to 212 microns. 0.6 g of the sieved precursor was carburized at a ramp rate of 15 °C/min to 630 °C for 2 hr under 30 sccm of N2 gas. After carburization the sample was cooled under 30 sccm N2 and passivated under 30 sccm 1% O2/N2 for 2 hours. |  | 0 | 630 | 15 | N2 | 0.5 | 2 | 30 | [12 empty] | 630 | 15 | 30 | 0.6931472 | -1 | 0 | 0.2285714 | 1 | 0 | 0.4627564 | 0 | 0
1 g of ammonium heptamolybdate tetrahydrate dissolved in 4 mL of DI water. Separately, 2 g of sucrose dissolved in 3.5 mL of DI water at 50 °C. The two solutions were then combined. The combined solution was dried at 120 °C in air for 24 hours, then crushed and sieved to 212 microns. 0.6 g of the sieved precursor was carburized at a ramp rate of 15 °C/min to 630 °C for 2 hr under 60 sccm of N2 gas. After carburization the sample was cooled under 30 sccm N2 and passivated under 30 sccm 1% O2/N2 for 2 hours. |  | 0 | 630 | 15 | N2 | 0.5 | 2 | 60 | [12 empty] | 630 | 15 | 60 | 0.6931472 | -1 | 0 | 0.2285714 | 1 | 0.4285714 | 0.4627564 | 0 | 0
1 g of ammonium heptamolybdate tetrahydrate dissolved in 4 mL of DI water. Separately, 2 g of sucrose dissolved in 3.5 mL of DI water at 50 °C. The two solutions were then combined. The combined solution was dried at 120 °C in air for 24 hours, then crushed and sieved to 212 microns. 0.6 g of the sieved precursor was carburized at a ramp rate of 15 °C/min to 630 °C for 2 hr under 100 sccm of N2 gas. After carburization the sample was cooled under 30 sccm N2 and passivated under 30 sccm 1% O2/N2 for 2 hours. |  | 0 | 630 | 15 | N2 | 0.5 | 2 | 100 | [12 empty] | 630 | 15 | 100 | 0.6931472 | -1 | 0 | 0.2285714 | 1 | 1 | 0.4627564 | 0 | 0
1 g of ammonium heptamolybdate tetrahydrate dissolved in 4 mL of DI water. Separately, 2 g of sucrose dissolved in 3.5 mL of DI water at 50 °C. The two solutions were then combined. The combined solution was dried at 120 °C in air for 24 hours, then crushed and sieved to 212 microns. 0.6 g of the sieved precursor was carburized at a ramp rate of 15 °C/min to 630 °C for 5 hr under 30 sccm of N2 gas. After carburization the sample was cooled under 30 sccm N2 and passivated under 30 sccm 1% O2/N2 for 2 hours. |  | 0 | 630 | 15 | N2 | 0.5 | 5 | 30 | [12 empty] | 630 | 15 | 30 | 1.609438 | -1 | 0 | 0.2285714 | 1 | 0 | 0.7686218 | 0 | 0
1 g of ammonium heptamolybdate tetrahydrate dissolved in 4 mL of DI water. Separately, 2 g of sucrose dissolved in 3.5 mL of DI water at 50 °C. The two solutions were then combined. The combined solution was dried at 120 °C in air for 24 hours, then crushed and sieved to 212 microns. 0.6 g of the sieved precursor was carburized at a ramp rate of 15 °C/min to 630 °C for 5 hr under 60 sccm of N2 gas. After carburization the sample was cooled under 30 sccm N2 and passivated under 30 sccm 1% O2/N2 for 2 hours. |  | 0 | 630 | 15 | N2 | 0.5 | 5 | 60 | [12 empty] | 630 | 15 | 60 | 1.609438 | -1 | 0 | 0.2285714 | 1 | 0.4285714 | 0.7686218 | 0 | 0
1 g of ammonium heptamolybdate tetrahydrate dissolved in 4 mL of DI water. Separately, 2 g of sucrose dissolved in 3.5 mL of DI water at 50 °C. The two solutions were then combined. The combined solution was dried at 120 °C in air for 24 hours, then crushed and sieved to 212 microns. 0.6 g of the sieved precursor was carburized at a ramp rate of 15 °C/min to 630 °C for 5 hr under 100 sccm of N2 gas. After carburization the sample was cooled under 30 sccm N2 and passivated under 30 sccm 1% O2/N2 for 2 hours. |  | 0 | 630 | 15 | N2 | 0.5 | 5 | 100 | [12 empty] | 630 | 15 | 100 | 1.609438 | -1 | 0 | 0.2285714 | 1 | 1 | 0.7686218 | 0 | 0
1 g of ammonium heptamolybdate tetrahydrate dissolved in 4 mL of DI water. Separately, 2 g of sucrose dissolved in 3.5 mL of DI water at 50 °C. The two solutions were then combined. The combined solution was dried at 120 °C in air for 24 hours, then crushed and sieved to 212 microns. 0.6 g of the sieved precursor was carburized at a ramp rate of 15 °C/min to 630 °C for 10 hr under 30 sccm of N2 gas. After carburization the sample was cooled under 30 sccm N2 and passivated under 30 sccm 1% O2/N2 for 2 hours. |  | 0 | 630 | 15 | N2 | 0.5 | 10 | 30 | [12 empty] | 630 | 15 | 30 | 2.302585 | -1 | 0 | 0.2285714 | 1 | 0 | 1 | 0 | 0
1 g of ammonium heptamolybdate tetrahydrate dissolved in 4 mL of DI water. Separately, 2 g of sucrose dissolved in 3.5 mL of DI water at 50 °C. The two solutions were then combined. The combined solution was dried at 120 °C in air for 24 hours, then crushed and sieved to 212 microns. 0.6 g of the sieved precursor was carburized at a ramp rate of 15 °C/min to 630 °C for 10 hr under 60 sccm of N2 gas. After carburization the sample was cooled under 30 sccm N2 and passivated under 30 sccm 1% O2/N2 for 2 hours. |  | 0 | 630 | 15 | N2 | 0.5 | 10 | 60 | [12 empty] | 630 | 15 | 60 | 2.302585 | -1 | 0 | 0.2285714 | 1 | 0.4285714 | 1 | 0 | 0
1 g of ammonium heptamolybdate tetrahydrate dissolved in 4 mL of DI water. Separately, 2 g of sucrose dissolved in 3.5 mL of DI water at 50 °C. The two solutions were then combined. The combined solution was dried at 120 °C in air for 24 hours, then crushed and sieved to 212 microns. 0.6 g of the sieved precursor was carburized at a ramp rate of 15 °C/min to 630 °C for 10 hr under 100 sccm of N2 gas. After carburization the sample was cooled under 30 sccm N2 and passivated under 30 sccm 1% O2/N2 for 2 hours. |  | 0 | 630 | 15 | N2 | 0.5 | 10 | 100 | [12 empty] | 630 | 15 | 100 | 2.302585 | -1 | 0 | 0.2285714 | 1 | 1 | 1 | 0 | 0
1 g of ammonium heptamolybdate tetrahydrate dissolved in 5.5 mL of DI water. Separately, 1 g of sucrose dissolved in 2 mL of DI water at 50 °C. The two solutions were then combined. The combined solution was dried at 120 °C in air for 24 hours, then crushed and sieved to 212 microns. 0.6 g of the sieved precursor was carburized at a ramp rate of 15 °C/min to 630 °C for 0.5 hr under 30 sccm of N2 gas. After carburization the sample was cooled under 30 sccm N2 and passivated under 30 sccm 1% O2/N2 for 2 hours. |  | 0 | 630 | 15 | N2 | 1 | 0.5 | 30 | [12 empty] | 630 | 15 | 30 | -0.6931472 | 0 | 0 | 0.2285714 | 1 | 0 | 0 | 0.5 | 0
1 g of ammonium heptamolybdate tetrahydrate dissolved in 5.5 mL of DI water. Separately, 1 g of sucrose dissolved in 2 mL of DI water at 50 °C. The two solutions were then combined. The combined solution was dried at 120 °C in air for 24 hours, then crushed and sieved to 212 microns. 0.6 g of the sieved precursor was carburized at a ramp rate of 15 °C/min to 630 °C for 0.5 hr under 60 sccm of N2 gas. After carburization the sample was cooled under 30 sccm N2 and passivated under 30 sccm 1% O2/N2 for 2 hours. |  | 0 | 630 | 15 | N2 | 1 | 0.5 | 60 | [12 empty] | 630 | 15 | 60 | -0.6931472 | 0 | 0 | 0.2285714 | 1 | 0.4285714 | 0 | 0.5 | 0
1 g of ammonium heptamolybdate tetrahydrate dissolved in 5.5 mL of DI water. Separately, 1 g of sucrose dissolved in 2 mL of DI water at 50 °C. The two solutions were then combined. The combined solution was dried at 120 °C in air for 24 hours, then crushed and sieved to 212 microns. 0.6 g of the sieved precursor was carburized at a ramp rate of 15 °C/min to 630 °C for 0.5 hr under 100 sccm of N2 gas. After carburization the sample was cooled under 30 sccm N2 and passivated under 30 sccm 1% O2/N2 for 2 hours. |  | 0 | 630 | 15 | N2 | 1 | 0.5 | 100 | [12 empty] | 630 | 15 | 100 | -0.6931472 | 0 | 0 | 0.2285714 | 1 | 1 | 0 | 0.5 | 0
1 g of ammonium heptamolybdate tetrahydrate dissolved in 5.5 mL of DI water. Separately, 1 g of sucrose dissolved in 2 mL of DI water at 50 °C. The two solutions were then combined. The combined solution was dried at 120 °C in air for 24 hours, then crushed and sieved to 212 microns. 0.6 g of the sieved precursor was carburized at a ramp rate of 15 °C/min to 630 °C for 2 hr under 30 sccm of N2 gas. After carburization the sample was cooled under 30 sccm N2 and passivated under 30 sccm 1% O2/N2 for 2 hours. |  | 0 | 630 | 15 | N2 | 1 | 2 | 30 | [12 empty] | 630 | 15 | 30 | 0.6931472 | 0 | 0 | 0.2285714 | 1 | 0 | 0.4627564 | 0.5 | 0
1 g of ammonium heptamolybdate tetrahydrate dissolved in 5.5 mL of DI water. Separately, 1 g of sucrose dissolved in 2 mL of DI water at 50 °C. The two solutions were then combined. The combined solution was dried at 120 °C in air for 24 hours, then crushed and sieved to 212 microns. 0.6 g of the sieved precursor was carburized at a ramp rate of 15 °C/min to 630 °C for 2 hr under 60 sccm of N2 gas. After carburization the sample was cooled under 30 sccm N2 and passivated under 30 sccm 1% O2/N2 for 2 hours. |  | 0 | 630 | 15 | N2 | 1 | 2 | 60 | [12 empty] | 630 | 15 | 60 | 0.6931472 | 0 | 0 | 0.2285714 | 1 | 0.4285714 | 0.4627564 | 0.5 | 0
1 g of ammonium heptamolybdate tetrahydrate dissolved in 5.5 mL of DI water. Separately, 1 g of sucrose dissolved in 2 mL of DI water at 50 °C. The two solutions were then combined. The combined solution was dried at 120 °C in air for 24 hours, then crushed and sieved to 212 microns. 0.6 g of the sieved precursor was carburized at a ramp rate of 15 °C/min to 630 °C for 2 hr under 100 sccm of N2 gas. After carburization the sample was cooled under 30 sccm N2 and passivated under 30 sccm 1% O2/N2 for 2 hours. |  | 0 | 630 | 15 | N2 | 1 | 2 | 100 | [12 empty] | 630 | 15 | 100 | 0.6931472 | 0 | 0 | 0.2285714 | 1 | 1 | 0.4627564 | 0.5 | 0
1 g of ammonium heptamolybdate tetrahydrate dissolved in 5.5 mL of DI water. Separately, 1 g of sucrose dissolved in 2 mL of DI water at 50 °C. The two solutions were then combined. The combined solution was dried at 120 °C in air for 24 hours, then crushed and sieved to 212 microns. 0.6 g of the sieved precursor was carburized at a ramp rate of 15 °C/min to 630 °C for 5 hr under 30 sccm of N2 gas. After carburization the sample was cooled under 30 sccm N2 and passivated under 30 sccm 1% O2/N2 for 2 hours. |  | 0 | 630 | 15 | N2 | 1 | 5 | 30 | [12 empty] | 630 | 15 | 30 | 1.609438 | 0 | 0 | 0.2285714 | 1 | 0 | 0.7686218 | 0.5 | 0
1 g of ammonium heptamolybdate tetrahydrate dissolved in 5.5 mL of DI water. Separately, 1 g of sucrose dissolved in 2 mL of DI water at 50 °C. The two solutions were then combined. The combined solution was dried at 120 °C in air for 24 hours, then crushed and sieved to 212 microns. 0.6 g of the sieved precursor was carburized at a ramp rate of 15 °C/min to 630 °C for 5 hr under 60 sccm of N2 gas. After carburization the sample was cooled under 30 sccm N2 and passivated under 30 sccm 1% O2/N2 for 2 hours. |  | 0 | 630 | 15 | N2 | 1 | 5 | 60 | [12 empty] | 630 | 15 | 60 | 1.609438 | 0 | 0 | 0.2285714 | 1 | 0.4285714 | 0.7686218 | 0.5 | 0
1 g of ammonium heptamolybdate tetrahydrate dissolved in 5.5 mL of DI water. Separately, 1 g of sucrose dissolved in 2 mL of DI water at 50 °C. The two solutions were then combined. The combined solution was dried at 120 °C in air for 24 hours, then crushed and sieved to 212 microns. 0.6 g of the sieved precursor was carburized at a ramp rate of 15 °C/min to 630 °C for 5 hr under 100 sccm of N2 gas. After carburization the sample was cooled under 30 sccm N2 and passivated under 30 sccm 1% O2/N2 for 2 hours. |  | 0 | 630 | 15 | N2 | 1 | 5 | 100 | [12 empty] | 630 | 15 | 100 | 1.609438 | 0 | 0 | 0.2285714 | 1 | 1 | 0.7686218 | 0.5 | 0
1 g of ammonium heptamolybdate tetrahydrate dissolved in 5.5 mL of DI water. Separately, 1 g of sucrose dissolved in 2 mL of DI water at 50 °C. The two solutions were then combined. The combined solution was dried at 120 °C in air for 24 hours, then crushed and sieved to 212 microns. 0.6 g of the sieved precursor was carburized at a ramp rate of 15 °C/min to 630 °C for 10 hr under 30 sccm of N2 gas. After carburization the sample was cooled under 30 sccm N2 and passivated under 30 sccm 1% O2/N2 for 2 hours. |  | 0 | 630 | 15 | N2 | 1 | 10 | 30 | [12 empty] | 630 | 15 | 30 | 2.302585 | 0 | 0 | 0.2285714 | 1 | 0 | 1 | 0.5 | 0
1 g of ammonium heptamolybdate tetrahydrate dissolved in 5.5 mL of DI water. Separately, 1 g of sucrose dissolved in 2 mL of DI water at 50 °C. The two solutions were then combined. The combined solution was dried at 120 °C in air for 24 hours, then crushed and sieved to 212 microns. 0.6 g of the sieved precursor was carburized at a ramp rate of 15 °C/min to 630 °C for 10 hr under 60 sccm of N2 gas. After carburization the sample was cooled under 30 sccm N2 and passivated under 30 sccm 1% O2/N2 for 2 hours. |  | 0 | 630 | 15 | N2 | 1 | 10 | 60 | [12 empty] | 630 | 15 | 60 | 2.302585 | 0 | 0 | 0.2285714 | 1 | 0.4285714 | 1 | 0.5 | 0
1 g of ammonium heptamolybdate tetrahydrate dissolved in 5.5 mL of DI water. Separately, 1 g of sucrose dissolved in 2 mL of DI water at 50 °C. The two solutions were then combined. The combined solution was dried at 120 °C in air for 24 hours, then crushed and sieved to 212 microns. 0.6 g of the sieved precursor was carburized at a ramp rate of 15 °C/min to 630 °C for 10 hr under 100 sccm of N2 gas. After carburization the sample was cooled under 30 sccm N2 and passivated under 30 sccm 1% O2/N2 for 2 hours. |  | 0 | 630 | 15 | N2 | 1 | 10 | 100 | [12 empty] | 630 | 15 | 100 | 2.302585 | 0 | 0 | 0.2285714 | 1 | 1 | 1 | 0.5 | 0
1 g of ammonium heptamolybdate tetrahydrate dissolved in 6 mL of DI water. Separately, 0.5 g of sucrose dissolved in 1.5 mL of DI water at 50 °C. The two solutions were then combined. The combined solution was dried at 120 °C in air for 24 hours, then crushed and sieved to 212 microns. 0.6 g of the sieved precursor was carburized at a ramp rate of 15 °C/min to 630 °C for 0.5 hr under 30 sccm of N2 gas. After carburization the sample was cooled under 30 sccm N2 and passivated under 30 sccm 1% O2/N2 for 2 hours. |  | 0 | 630 | 15 | N2 | 2 | 0.5 | 30 | [12 empty] | 630 | 15 | 30 | -0.6931472 | 1 | 0 | 0.2285714 | 1 | 0 | 0 | 1 | 0
1 g of ammonium heptamolybdate tetrahydrate dissolved in 6 mL of DI water. Separately, 0.5 g of sucrose dissolved in 1.5 mL of DI water at 50 °C. The two solutions were then combined. The combined solution was dried at 120 °C in air for 24 hours, then crushed and sieved to 212 microns. 0.6 g of the sieved precursor was carburized at a ramp rate of 15 °C/min to 630 °C for 0.5 hr under 60 sccm of N2 gas. After carburization the sample was cooled under 30 sccm N2 and passivated under 30 sccm 1% O2/N2 for 2 hours. |  | 0 | 630 | 15 | N2 | 2 | 0.5 | 60 | [12 empty] | 630 | 15 | 60 | -0.6931472 | 1 | 0 | 0.2285714 | 1 | 0.4285714 | 0 | 1 | 0
1 g of ammonium heptamolybdate tetrahydrate dissolved in 6 mL of DI water. Separately, 0.5 g of sucrose dissolved in 1.5 mL of DI water at 50 °C. The two solutions were then combined. The combined solution was dried at 120 °C in air for 24 hours, then crushed and sieved to 212 microns. 0.6 g of the sieved precursor was carburized at a ramp rate of 15 °C/min to 630 °C for 0.5 hr under 100 sccm of N2 gas. After carburization the sample was cooled under 30 sccm N2 and passivated under 30 sccm 1% O2/N2 for 2 hours. |  | 0 | 630 | 15 | N2 | 2 | 0.5 | 100 | [12 empty] | 630 | 15 | 100 | -0.6931472 | 1 | 0 | 0.2285714 | 1 | 1 | 0 | 1 | 0
1 g of ammonium heptamolybdate tetrahydrate dissolved in 6 mL of DI water. Separately, 0.5 g of sucrose dissolved in 1.5 mL of DI water at 50 °C. The two solutions were then combined. The combined solution was dried at 120 °C in air for 24 hours, then crushed and sieved to 212 microns. 0.6 g of the sieved precursor was carburized at a ramp rate of 15 °C/min to 630 °C for 2 hr under 30 sccm of N2 gas. After carburization the sample was cooled under 30 sccm N2 and passivated under 30 sccm 1% O2/N2 for 2 hours. |  | 0 | 630 | 15 | N2 | 2 | 2 | 30 | [12 empty] | 630 | 15 | 30 | 0.6931472 | 1 | 0 | 0.2285714 | 1 | 0 | 0.4627564 | 1 | 0
1 g of ammonium heptamolybdate tetrahydrate dissolved in 6 mL of DI water. Separately, 0.5 g of sucrose dissolved in 1.5 mL of DI water at 50 °C. The two solutions were then combined. The combined solution was dried at 120 °C in air for 24 hours, then crushed and sieved to 212 microns. 0.6 g of the sieved precursor was carburized at a ramp rate of 15 °C/min to 630 °C for 2 hr under 60 sccm of N2 gas. After carburization the sample was cooled under 30 sccm N2 and passivated under 30 sccm 1% O2/N2 for 2 hours. |  | 0 | 630 | 15 | N2 | 2 | 2 | 60 | [12 empty] | 630 | 15 | 60 | 0.6931472 | 1 | 0 | 0.2285714 | 1 | 0.4285714 | 0.4627564 | 1 | 0
1 g of ammonium heptamolybdate tetrahydrate dissolved in 6 mL of DI water. Separately, 0.5 g of sucrose dissolved in 1.5 mL of DI water at 50 °C. The two solutions were then combined. The combined solution was dried at 120 °C in air for 24 hours, then crushed and sieved to 212 microns. 0.6 g of the sieved precursor was carburized at a ramp rate of 15 °C/min to 630 °C for 2 hr under 100 sccm of N2 gas. After carburization the sample was cooled under 30 sccm N2 and passivated under 30 sccm 1% O2/N2 for 2 hours. |  | 0 | 630 | 15 | N2 | 2 | 2 | 100 | [12 empty] | 630 | 15 | 100 | 0.6931472 | 1 | 0 | 0.2285714 | 1 | 1 | 0.4627564 | 1 | 0
1 g of ammonium heptamolybdate tetrahydrate dissolved in 6 mL of DI water. Separately, 0.5 g of sucrose dissolved in 1.5 mL of DI water at 50 °C. The two solutions were then combined. The combined solution was dried at 120 °C in air for 24 hours, then crushed and sieved to 212 microns. 0.6 g of the sieved precursor was carburized at a ramp rate of 15 °C/min to 630 °C for 5 hr under 30 sccm of N2 gas. After carburization the sample was cooled under 30 sccm N2 and passivated under 30 sccm 1% O2/N2 for 2 hours. |  | 0 | 630 | 15 | N2 | 2 | 5 | 30 | [12 empty] | 630 | 15 | 30 | 1.609438 | 1 | 0 | 0.2285714 | 1 | 0 | 0.7686218 | 1 | 0
1 g of ammonium heptamolybdate tetrahydrate dissolved in 6 mL of DI water. Separately, 0.5 g of sucrose dissolved in 1.5 mL of DI water at 50 °C. The two solutions were then combined. The combined solution was dried at 120 °C in air for 24 hours, then crushed and sieved to 212 microns. 0.6 g of the sieved precursor was carburized at a ramp rate of 15 °C/min to 630 °C for 5 hr under 60 sccm of N2 gas. After carburization the sample was cooled under 30 sccm N2 and passivated under 30 sccm 1% O2/N2 for 2 hours. |  | 0 | 630 | 15 | N2 | 2 | 5 | 60 | [12 empty] | 630 | 15 | 60 | 1.609438 | 1 | 0 | 0.2285714 | 1 | 0.4285714 | 0.7686218 | 1 | 0
1 g of ammonium heptamolybdate tetrahydrate dissolved in 6 mL of DI water. Separately, 0.5 g of sucrose dissolved in 1.5 mL of DI water at 50 °C. The two solutions were then combined. The combined solution was dried at 120 °C in air for 24 hours, then crushed and sieved to 212 microns. 0.6 g of the sieved precursor was carburized at a ramp rate of 15 °C/min to 630 °C for 5 hr under 100 sccm of N2 gas. After carburization the sample was cooled under 30 sccm N2 and passivated under 30 sccm 1% O2/N2 for 2 hours. |  | 0 | 630 | 15 | N2 | 2 | 5 | 100 | [12 empty] | 630 | 15 | 100 | 1.609438 | 1 | 0 | 0.2285714 | 1 | 1 | 0.7686218 | 1 | 0
1 g of ammonium heptamolybdate tetrahydrate dissolved in 6 mL of DI water. Separately, 0.5 g of sucrose dissolved in 1.5 mL of DI water at 50 °C. The two solutions were then combined. The combined solution was dried at 120 °C in air for 24 hours, then crushed and sieved to 212 microns. 0.6 g of the sieved precursor was carburized at a ramp rate of 15 °C/min to 630 °C for 10 hr under 30 sccm of N2 gas. After carburization the sample was cooled under 30 sccm N2 and passivated under 30 sccm 1% O2/N2 for 2 hours. |  | 0 | 630 | 15 | N2 | 2 | 10 | 30 | [12 empty] | 630 | 15 | 30 | 2.302585 | 1 | 0 | 0.2285714 | 1 | 0 | 1 | 1 | 0
1 g of ammonium heptamolybdate tetrahydrate dissolved in 6 mL of DI water. Separately, 0.5 g of sucrose dissolved in 1.5 mL of DI water at 50 °C. The two solutions were then combined. The combined solution was dried at 120 °C in air for 24 hours, then crushed and sieved to 212 microns. 0.6 g of the sieved precursor was carburized at a ramp rate of 15 °C/min to 630 °C for 10 hr under 60 sccm of N2 gas. After carburization the sample was cooled under 30 sccm N2 and passivated under 30 sccm 1% O2/N2 for 2 hours. |  | 0 | 630 | 15 | N2 | 2 | 10 | 60 | [12 empty] | 630 | 15 | 60 | 2.302585 | 1 | 0 | 0.2285714 | 1 | 0.4285714 | 1 | 1 | 0
1 g of ammonium heptamolybdate tetrahydrate dissolved in 6 mL of DI water. Separately, 0.5 g of sucrose dissolved in 1.5 mL of DI water at 50 °C. The two solutions were then combined. The combined solution was dried at 120 °C in air for 24 hours, then crushed and sieved to 212 microns. 0.6 g of the sieved precursor was carburized at a ramp rate of 15 °C/min to 630 °C for 10 hr under 100 sccm of N2 gas. After carburization the sample was cooled under 30 sccm N2 and passivated under 30 sccm 1% O2/N2 for 2 hours. |  | 0 | 630 | 15 | N2 | 2 | 10 | 100 | [12 empty] | 630 | 15 | 100 | 2.302585 | 1 | 0 | 0.2285714 | 1 | 1 | 1 | 1 | 0
1 g of ammonium heptamolybdate tetrahydrate dissolved in 4 mL of DI water. Separately, 2 g of sucrose dissolved in 3.5 mL of DI water at 50 °C. The two solutions were then combined. The combined solution was dried at 120 °C in air for 24 hours, then crushed and sieved to 212 microns. 0.6 g of the sieved precursor was carburized at a ramp rate of 5 °C/min to 640 °C for 0.5 hr under 30 sccm of H2 gas. After carburization the sample was cooled under 30 sccm N2 and passivated under 30 sccm 1% O2/N2 for 2 hours. |  | 0 | 640 | 5 | H2 | 0.5 | 0.5 | 30 | [12 empty] | 640 | 5 | 30 | -0.6931472 | -1 | 1 | 0.2571429 | 0 | 0 | 0 | 0 | 1
1 g of ammonium heptamolybdate tetrahydrate dissolved in 4 mL of DI water. Separately, 2 g of sucrose dissolved in 3.5 mL of DI water at 50 °C. The two solutions were then combined. The combined solution was dried at 120 °C in air for 24 hours, then crushed and sieved to 212 microns. 0.6 g of the sieved precursor was carburized at a ramp rate of 5 °C/min to 640 °C for 0.5 hr under 60 sccm of H2 gas. After carburization the sample was cooled under 30 sccm N2 and passivated under 30 sccm 1% O2/N2 for 2 hours. |  | 0 | 640 | 5 | H2 | 0.5 | 0.5 | 60 | [12 empty] | 640 | 5 | 60 | -0.6931472 | -1 | 1 | 0.2571429 | 0 | 0.4285714 | 0 | 0 | 1
1 g of ammonium heptamolybdate tetrahydrate dissolved in 4 mL of DI water. Separately, 2 g of sucrose dissolved in 3.5 mL of DI water at 50 °C. The two solutions were then combined. The combined solution was dried at 120 °C in air for 24 hours, then crushed and sieved to 212 microns. 0.6 g of the sieved precursor was carburized at a ramp rate of 5 °C/min to 640 °C for 0.5 hr under 100 sccm of H2 gas. After carburization the sample was cooled under 30 sccm N2 and passivated under 30 sccm 1% O2/N2 for 2 hours. |  | 0 | 640 | 5 | H2 | 0.5 | 0.5 | 100 | [12 empty] | 640 | 5 | 100 | -0.6931472 | -1 | 1 | 0.2571429 | 0 | 1 | 0 | 0 | 1
1 g of ammonium heptamolybdate tetrahydrate dissolved in 4 mL of DI water. Separately, 2 g of sucrose dissolved in 3.5 mL of DI water at 50 °C. The two solutions were then combined. The combined solution was dried at 120 °C in air for 24 hours, then crushed and sieved to 212 microns. 0.6 g of the sieved precursor was carburized at a ramp rate of 5 °C/min to 640 °C for 2 hr under 30 sccm of H2 gas. After carburization the sample was cooled under 30 sccm N2 and passivated under 30 sccm 1% O2/N2 for 2 hours. |  | 0 | 640 | 5 | H2 | 0.5 | 2 | 30 | [12 empty] | 640 | 5 | 30 | 0.6931472 | -1 | 1 | 0.2571429 | 0 | 0 | 0.4627564 | 0 | 1
1 g of ammonium heptamolybdate tetrahydrate dissolved in 4 mL of DI water. Separately, 2 g of sucrose dissolved in 3.5 mL of DI water at 50 °C. The two solutions were then combined. The combined solution was dried at 120 °C in air for 24 hours, then crushed and sieved to 212 microns. 0.6 g of the sieved precursor was carburized at a ramp rate of 5 °C/min to 640 °C for 2 hr under 60 sccm of H2 gas. After carburization the sample was cooled under 30 sccm N2 and passivated under 30 sccm 1% O2/N2 for 2 hours. |  | 0 | 640 | 5 | H2 | 0.5 | 2 | 60 | [12 empty] | 640 | 5 | 60 | 0.6931472 | -1 | 1 | 0.2571429 | 0 | 0.4285714 | 0.4627564 | 0 | 1
1 g of ammonium heptamolybdate tetrahydrate dissolved in 4 mL of DI water. Separately, 2 g of sucrose dissolved in 3.5 mL of DI water at 50 °C. The two solutions were then combined. The combined solution was dried at 120 °C in air for 24 hours, then crushed and sieved to 212 microns. 0.6 g of the sieved precursor was carburized at a ramp rate of 5 °C/min to 640 °C for 2 hr under 100 sccm of H2 gas. After carburization the sample was cooled under 30 sccm N2 and passivated under 30 sccm 1% O2/N2 for 2 hours. |  | 0 | 640 | 5 | H2 | 0.5 | 2 | 100 | [12 empty] | 640 | 5 | 100 | 0.6931472 | -1 | 1 | 0.2571429 | 0 | 1 | 0.4627564 | 0 | 1
1 g of ammonium heptamolybdate tetrahydrate dissolved in 4 mL of DI water. Separately, 2 g of sucrose dissolved in 3.5 mL of DI water at 50 °C. The two solutions were then combined. The combined solution was dried at 120 °C in air for 24 hours, then crushed and sieved to 212 microns. 0.6 g of the sieved precursor was carburized at a ramp rate of 5 °C/min to 640 °C for 5 hr under 30 sccm of H2 gas. After carburization the sample was cooled under 30 sccm N2 and passivated under 30 sccm 1% O2/N2 for 2 hours. |  | 0 | 640 | 5 | H2 | 0.5 | 5 | 30 | [12 empty] | 640 | 5 | 30 | 1.609438 | -1 | 1 | 0.2571429 | 0 | 0 | 0.7686218 | 0 | 1
1 g of ammonium heptamolybdate tetrahydrate dissolved in 4 mL of DI water. Separately, 2 g of sucrose dissolved in 3.5 mL of DI water at 50 °C. The two solutions were then combined. The combined solution was dried at 120 °C in air for 24 hours, then crushed and sieved to 212 microns. 0.6 g of the sieved precursor was carburized at a ramp rate of 5 °C/min to 640 °C for 5 hr under 60 sccm of H2 gas. After carburization the sample was cooled under 30 sccm N2 and passivated under 30 sccm 1% O2/N2 for 2 hours. |  | 0 | 640 | 5 | H2 | 0.5 | 5 | 60 | [12 empty] | 640 | 5 | 60 | 1.609438 | -1 | 1 | 0.2571429 | 0 | 0.4285714 | 0.7686218 | 0 | 1
1 g of ammonium heptamolybdate tetrahydrate dissolved in 4 mL of DI water. Separately, 2 g of sucrose dissolved in 3.5 mL of DI water at 50 °C. The two solutions were then combined. The combined solution was dried at 120 °C in air for 24 hours, then crushed and sieved to 212 microns. 0.6 g of the sieved precursor was carburized at a ramp rate of 5 °C/min to 640 °C for 5 hr under 100 sccm of H2 gas. After carburization the sample was cooled under 30 sccm N2 and passivated under 30 sccm 1% O2/N2 for 2 hours. |  | 0 | 640 | 5 | H2 | 0.5 | 5 | 100 | [12 empty] | 640 | 5 | 100 | 1.609438 | -1 | 1 | 0.2571429 | 0 | 1 | 0.7686218 | 0 | 1
1 g of ammonium heptamolybdate tetrahydrate dissolved in 4 mL of DI water. Separately, 2 g of sucrose dissolved in 3.5 mL of DI water at 50 °C. The two solutions were then combined. The combined solution was dried at 120 °C in air for 24 hours, then crushed and sieved to 212 microns. 0.6 g of the sieved precursor was carburized at a ramp rate of 5 °C/min to 640 °C for 10 hr under 30 sccm of H2 gas. After carburization the sample was cooled under 30 sccm N2 and passivated under 30 sccm 1% O2/N2 for 2 hours. |  | 0 | 640 | 5 | H2 | 0.5 | 10 | 30 | [12 empty] | 640 | 5 | 30 | 2.302585 | -1 | 1 | 0.2571429 | 0 | 0 | 1 | 0 | 1
1 g of ammonium heptamolybdate tetrahydrate dissolved in 4 mL of DI water. Separately, 2 g of sucrose dissolved in 3.5 mL of DI water at 50 °C. The two solutions were then combined. The combined solution was dried at 120 °C in air for 24 hours, then crushed and sieved to 212 microns. 0.6 g of the sieved precursor was carburized at a ramp rate of 5 °C/min to 640 °C for 10 hr under 60 sccm of H2 gas. After carburization the sample was cooled under 30 sccm N2 and passivated under 30 sccm 1% O2/N2 for 2 hours. |  | 0 | 640 | 5 | H2 | 0.5 | 10 | 60 | [12 empty] | 640 | 5 | 60 | 2.302585 | -1 | 1 | 0.2571429 | 0 | 0.4285714 | 1 | 0 | 1
1 g of ammonium heptamolybdate tetrahydrate dissolved in 4 mL of DI water. Separately, 2 g of sucrose dissolved in 3.5 mL of DI water at 50 °C. The two solutions were then combined. The combined solution was dried at 120 °C in air for 24 hours, then crushed and sieved to 212 microns. 0.6 g of the sieved precursor was carburized at a ramp rate of 5 °C/min to 640 °C for 10 hr under 100 sccm of H2 gas. After carburization the sample was cooled under 30 sccm N2 and passivated under 30 sccm 1% O2/N2 for 2 hours. |  | 0 | 640 | 5 | H2 | 0.5 | 10 | 100 | [12 empty] | 640 | 5 | 100 | 2.302585 | -1 | 1 | 0.2571429 | 0 | 1 | 1 | 0 | 1
1 g of ammonium heptamolybdate tetrahydrate dissolved in 5.5 mL of DI water. Separately, 1 g of sucrose dissolved in 2 mL of DI water at 50 °C. The two solutions were then combined. The combined solution was dried at 120 °C in air for 24 hours, then crushed and sieved to 212 microns. 0.6 g of the sieved precursor was carburized at a ramp rate of 5 °C/min to 640 °C for 0.5 hr under 30 sccm of H2 gas. After carburization the sample was cooled under 30 sccm N2 and passivated under 30 sccm 1% O2/N2 for 2 hours. |  | 0 | 640 | 5 | H2 | 1 | 0.5 | 30 | [12 empty] | 640 | 5 | 30 | -0.6931472 | 0 | 1 | 0.2571429 | 0 | 0 | 0 | 0.5 | 1
1 g of ammonium heptamolybdate tetrahydrate dissolved in 5.5 mL of DI water. Separately, 1 g of sucrose dissolved in 2 mL of DI water at 50 °C. The two solutions were then combined. The combined solution was dried at 120 °C in air for 24 hours, then crushed and sieved to 212 microns. 0.6 g of the sieved precursor was carburized at a ramp rate of 5 °C/min to 640 °C for 0.5 hr under 60 sccm of H2 gas. After carburization the sample was cooled under 30 sccm N2 and passivated under 30 sccm 1% O2/N2 for 2 hours. |  | 0 | 640 | 5 | H2 | 1 | 0.5 | 60 | [12 empty] | 640 | 5 | 60 | -0.6931472 | 0 | 1 | 0.2571429 | 0 | 0.4285714 | 0 | 0.5 | 1
1 g of ammonium heptamolybdate tetrahydrate dissolved in 5.5 mL of DI water. Separately, 1 g of sucrose dissolved in 2 mL of DI water at 50 °C. The two solutions were then combined. The combined solution was dried at 120 °C in air for 24 hours, then crushed and sieved to 212 microns. 0.6 g of the sieved precursor was carburized at a ramp rate of 5 °C/min to 640 °C for 0.5 hr under 100 sccm of H2 gas. After carburization the sample was cooled under 30 sccm N2 and passivated under 30 sccm 1% O2/N2 for 2 hours. |  | 0 | 640 | 5 | H2 | 1 | 0.5 | 100 | [12 empty] | 640 | 5 | 100 | -0.6931472 | 0 | 1 | 0.2571429 | 0 | 1 | 0 | 0.5 | 1
1 g of ammonium heptamolybdate tetrahydrate dissolved in 5.5 mL of DI water. Separately, 1 g of sucrose dissolved in 2 mL of DI water at 50 °C. The two solutions were then combined. The combined solution was dried at 120 °C in air for 24 hours, then crushed and sieved to 212 microns. 0.6 g of the sieved precursor was carburized at a ramp rate of 5 °C/min to 640 °C for 2 hr under 30 sccm of H2 gas. After carburization the sample was cooled under 30 sccm N2 and passivated under 30 sccm 1% O2/N2 for 2 hours. |  | 0 | 640 | 5 | H2 | 1 | 2 | 30 | [12 empty] | 640 | 5 | 30 | 0.6931472 | 0 | 1 | 0.2571429 | 0 | 0 | 0.4627564 | 0.5 | 1
1 g of ammonium heptamolybdate tetrahydrate dissolved in 5.5 mL of DI water. Separately, 1 g of sucrose dissolved in 2 mL of DI water at 50 °C. The two solutions were then combined. The combined solution was dried at 120 °C in air for 24 hours, then crushed and sieved to 212 microns. 0.6 g of the sieved precursor was carburized at a ramp rate of 5 °C/min to 640 °C for 2 hr under 60 sccm of H2 gas. After carburization the sample was cooled under 30 sccm N2 and passivated under 30 sccm 1% O2/N2 for 2 hours. |  | 0 | 640 | 5 | H2 | 1 | 2 | 60 | [12 empty] | 640 | 5 | 60 | 0.6931472 | 0 | 1 | 0.2571429 | 0 | 0.4285714 | 0.4627564 | 0.5 | 1
1 g of ammonium heptamolybdate tetrahydrate dissolved in 5.5 mL of DI water. Separately, 1 g of sucrose dissolved in 2 mL of DI water at 50 °C. The two solutions were then combined. The combined solution was dried at 120 °C in air for 24 hours, then crushed and sieved to 212 microns. 0.6 g of the sieved precursor was carburized at a ramp rate of 5 °C/min to 640 °C for 2 hr under 100 sccm of H2 gas. After carburization the sample was cooled under 30 sccm N2 and passivated under 30 sccm 1% O2/N2 for 2 hours. |  | 0 | 640 | 5 | H2 | 1 | 2 | 100 | [12 empty] | 640 | 5 | 100 | 0.6931472 | 0 | 1 | 0.2571429 | 0 | 1 | 0.4627564 | 0.5 | 1
1 g of ammonium heptamolybdate tetrahydrate dissolved in 5.5 mL of DI water. Separately, 1 g of sucrose dissolved in 2 mL of DI water at 50 °C. The two solutions were then combined. The combined solution was dried at 120 °C in air for 24 hours, then crushed and sieved to 212 microns. 0.6 g of the sieved precursor was carburized at a ramp rate of 5 °C/min to 640 °C for 5 hr under 30 sccm of H2 gas. After carburization the sample was cooled under 30 sccm N2 and passivated under 30 sccm 1% O2/N2 for 2 hours. |  | 0 | 640 | 5 | H2 | 1 | 5 | 30 | [12 empty] | 640 | 5 | 30 | 1.609438 | 0 | 1 | 0.2571429 | 0 | 0 | 0.7686218 | 0.5 | 1
1 g of ammonium heptamolybdate tetrahydrate dissolved in 5.5 mL of DI water. Separately, 1 g of sucrose dissolved in 2 mL of DI water at 50 °C. The two solutions were then combined. The combined solution was dried at 120 °C in air for 24 hours, then crushed and sieved to 212 microns. 0.6 g of the sieved precursor was carburized at a ramp rate of 5 °C/min to 640 °C for 5 hr under 60 sccm of H2 gas. After carburization the sample was cooled under 30 sccm N2 and passivated under 30 sccm 1% O2/N2 for 2 hours. |  | 0 | 640 | 5 | H2 | 1 | 5 | 60 | [12 empty] | 640 | 5 | 60 | 1.609438 | 0 | 1 | 0.2571429 | 0 | 0.4285714 | 0.7686218 | 0.5 | 1
1 g of ammonium heptamolybdate tetrahydrate dissolved in 5.5 mL of DI water. Separately, 1 g of sucrose dissolved in 2 mL of DI water at 50 °C. The two solutions were then combined. The combined solution was dried at 120 °C in air for 24 hours, then crushed and sieved to 212 microns. 0.6 g of the sieved precursor was carburized at a ramp rate of 5 °C/min to 640 °C for 5 hr under 100 sccm of H2 gas. After carburization the sample was cooled under 30 sccm N2 and passivated under 30 sccm 1% O2/N2 for 2 hours. |  | 0 | 640 | 5 | H2 | 1 | 5 | 100 | [12 empty] | 640 | 5 | 100 | 1.609438 | 0 | 1 | 0.2571429 | 0 | 1 | 0.7686218 | 0.5 | 1
1 g of ammonium heptamolybdate tetrahydrate dissolved in 5.5 mL of DI water. Separately, 1 g of sucrose dissolved in 2 mL of DI water at 50 °C. The two solutions were then combined. The combined solution was dried at 120 °C in air for 24 hours, then crushed and sieved to 212 microns. 0.6 g of the sieved precursor was carburized at a ramp rate of 5 °C/min to 640 °C for 10 hr under 30 sccm of H2 gas. After carburization the sample was cooled under 30 sccm N2 and passivated under 30 sccm 1% O2/N2 for 2 hours. |  | 0 | 640 | 5 | H2 | 1 | 10 | 30 | [12 empty] | 640 | 5 | 30 | 2.302585 | 0 | 1 | 0.2571429 | 0 | 0 | 1 | 0.5 | 1
1 g of ammonium heptamolybdate tetrahydrate dissolved in 5.5 mL of DI water. Separately, 1 g of sucrose dissolved in 2 mL of DI water at 50 °C. The two solutions were then combined. The combined solution was dried at 120 °C in air for 24 hours, then crushed and sieved to 212 microns. 0.6 g of the sieved precursor was carburized at a ramp rate of 5 °C/min to 640 °C for 10 hr under 60 sccm of H2 gas. After carburization the sample was cooled under 30 sccm N2 and passivated under 30 sccm 1% O2/N2 for 2 hours. |  | 0 | 640 | 5 | H2 | 1 | 10 | 60 | [12 empty] | 640 | 5 | 60 | 2.302585 | 0 | 1 | 0.2571429 | 0 | 0.4285714 | 1 | 0.5 | 1
1 g of ammonium heptamolybdate tetrahydrate dissolved in 5.5 mL of DI water. Separately, 1 g of sucrose dissolved in 2 mL of DI water at 50 °C. The two solutions were then combined. The combined solution was dried at 120 °C in air for 24 hours, then crushed and sieved to 212 microns. 0.6 g of the sieved precursor was carburized at a ramp rate of 5 °C/min to 640 °C for 10 hr under 100 sccm of H2 gas. After carburization the sample was cooled under 30 sccm N2 and passivated under 30 sccm 1% O2/N2 for 2 hours. |  | 0 | 640 | 5 | H2 | 1 | 10 | 100 | [12 empty] | 640 | 5 | 100 | 2.302585 | 0 | 1 | 0.2571429 | 0 | 1 | 1 | 0.5 | 1
1 g of ammonium heptamolybdate tetrahydrate dissolved in 6 mL of DI water. Separately, 0.5 g of sucrose dissolved in 1.5 mL of DI water at 50 °C. The two solutions were then combined. The combined solution was dried at 120 °C in air for 24 hours, then crushed and sieved to 212 microns. 0.6 g of the sieved precursor was carburized at a ramp rate of 5 °C/min to 640 °C for 0.5 hr under 30 sccm of H2 gas. After carburization the sample was cooled under 30 sccm N2 and passivated under 30 sccm 1% O2/N2 for 2 hours. |  | 0 | 640 | 5 | H2 | 2 | 0.5 | 30 | [12 empty] | 640 | 5 | 30 | -0.6931472 | 1 | 1 | 0.2571429 | 0 | 0 | 0 | 1 | 1
1 g of ammonium heptamolybdate tetrahydrate dissolved in 6 mL of DI water. Separately, 0.5 g of sucrose dissolved in 1.5 mL of DI water at 50 °C. The two solutions were then combined. The combined solution was dried at 120 °C in air for 24 hours, then crushed and sieved to 212 microns. 0.6 g of the sieved precursor was carburized at a ramp rate of 5 °C/min to 640 °C for 0.5 hr under 60 sccm of H2 gas. After carburization the sample was cooled under 30 sccm N2 and passivated under 30 sccm 1% O2/N2 for 2 hours. |  | 0 | 640 | 5 | H2 | 2 | 0.5 | 60 | [12 empty] | 640 | 5 | 60 | -0.6931472 | 1 | 1 | 0.2571429 | 0 | 0.4285714 | 0 | 1 | 1
1 g of ammonium heptamolybdate tetrahydrate dissolved in 6 mL of DI water. Separately, 0.5 g of sucrose dissolved in 1.5 mL of DI water at 50 °C. The two solutions were then combined. The combined solution was dried at 120 °C in air for 24 hours, then crushed and sieved to 212 microns. 0.6 g of the sieved precursor was carburized at a ramp rate of 5 °C/min to 640 °C for 0.5 hr under 100 sccm of H2 gas. After carburization the sample was cooled under 30 sccm N2 and passivated under 30 sccm 1% O2/N2 for 2 hours. |  | 0 | 640 | 5 | H2 | 2 | 0.5 | 100 | [12 empty] | 640 | 5 | 100 | -0.6931472 | 1 | 1 | 0.2571429 | 0 | 1 | 0 | 1 | 1
1 g of ammonium heptamolybdate tetrahydrate dissolved in 6 mL of DI water. Separately, 0.5 g of sucrose dissolved in 1.5 mL of DI water at 50 °C. The two solutions were then combined. The combined solution was dried at 120 °C in air for 24 hours, then crushed and sieved to 212 microns. 0.6 g of the sieved precursor was carburized at a ramp rate of 5 °C/min to 640 °C for 2 hr under 30 sccm of H2 gas. After carburization the sample was cooled under 30 sccm N2 and passivated under 30 sccm 1% O2/N2 for 2 hours. |  | 0 | 640 | 5 | H2 | 2 | 2 | 30 | [12 empty] | 640 | 5 | 30 | 0.6931472 | 1 | 1 | 0.2571429 | 0 | 0 | 0.4627564 | 1 | 1
1 g of ammonium heptamolybdate tetrahydrate dissolved in 6 mL of DI water. Separately, 0.5 g of sucrose dissolved in 1.5 mL of DI water at 50 °C. The two solutions were then combined. The combined solution was dried at 120 °C in air for 24 hours, then crushed and sieved to 212 microns. 0.6 g of the sieved precursor was carburized at a ramp rate of 5 °C/min to 640 °C for 2 hr under 60 sccm of H2 gas. After carburization the sample was cooled under 30 sccm N2 and passivated under 30 sccm 1% O2/N2 for 2 hours. |  | 0 | 640 | 5 | H2 | 2 | 2 | 60 | [12 empty] | 640 | 5 | 60 | 0.6931472 | 1 | 1 | 0.2571429 | 0 | 0.4285714 | 0.4627564 | 1 | 1
1 g of ammonium heptamolybdate tetrahydrate dissolved in 6 mL of DI water. Separately, 0.5 g of sucrose dissolved in 1.5 mL of DI water at 50 °C. The two solutions were then combined. The combined solution was dried at 120 °C in air for 24 hours, then crushed and sieved to 212 microns. 0.6 g of the sieved precursor was carburized at a ramp rate of 5 °C/min to 640 °C for 2 hr under 100 sccm of H2 gas. After carburization the sample was cooled under 30 sccm N2 and passivated under 30 sccm 1% O2/N2 for 2 hours. |  | 0 | 640 | 5 | H2 | 2 | 2 | 100 | [12 empty] | 640 | 5 | 100 | 0.6931472 | 1 | 1 | 0.2571429 | 0 | 1 | 0.4627564 | 1 | 1
1 g of ammonium heptamolybdate tetrahydrate dissolved in 6 mL of DI water. Separately, 0.5 g of sucrose dissolved in 1.5 mL of DI water at 50 °C. The two solutions were then combined. The combined solution was dried at 120 °C in air for 24 hours, then crushed and sieved to 212 microns. 0.6 g of the sieved precursor was carburized at a ramp rate of 5 °C/min to 640 °C for 5 hr under 30 sccm of H2 gas. After carburization the sample was cooled under 30 sccm N2 and passivated under 30 sccm 1% O2/N2 for 2 hours. |  | 0 | 640 | 5 | H2 | 2 | 5 | 30 | [12 empty] | 640 | 5 | 30 | 1.609438 | 1 | 1 | 0.2571429 | 0 | 0 | 0.7686218 | 1 | 1
1 g of ammonium heptamolybdate tetrahydrate dissolved in 6 mL of DI water. Separately, 0.5 g of sucrose dissolved in 1.5 mL of DI water at 50 °C. The two solutions were then combined. The combined solution was dried at 120 °C in air for 24 hours, then crushed and sieved to 212 microns. 0.6 g of the sieved precursor was carburized at a ramp rate of 5 °C/min to 640 °C for 5 hr under 60 sccm of H2 gas. After carburization the sample was cooled under 30 sccm N2 and passivated under 30 sccm 1% O2/N2 for 2 hours. |  | 0 | 640 | 5 | H2 | 2 | 5 | 60 | [12 empty] | 640 | 5 | 60 | 1.609438 | 1 | 1 | 0.2571429 | 0 | 0.4285714 | 0.7686218 | 1 | 1
1 g of ammonium heptamolybdate tetrahydrate dissolved in 6 mL of DI water. Separately, 0.5 g of sucrose dissolved in 1.5 mL of DI water at 50 °C. The two solutions were then combined. The combined solution was dried at 120 °C in air for 24 hours, then crushed and sieved to 212 microns. 0.6 g of the sieved precursor was carburized at a ramp rate of 5 °C/min to 640 °C for 5 hr under 100 sccm of H2 gas. After carburization the sample was cooled under 30 sccm N2 and passivated under 30 sccm 1% O2/N2 for 2 hours. |  | 0 | 640 | 5 | H2 | 2 | 5 | 100 | [12 empty] | 640 | 5 | 100 | 1.609438 | 1 | 1 | 0.2571429 | 0 | 1 | 0.7686218 | 1 | 1
1 g of ammonium heptamolybdate tetrahydrate dissolved in 6 mL of DI water. Separately, 0.5 g of sucrose dissolved in 1.5 mL of DI water at 50 °C. The two solutions were then combined. The combined solution was dried at 120 °C in air for 24 hours, then crushed and sieved to 212 microns. 0.6 g of the sieved precursor was carburized at a ramp rate of 5 °C/min to 640 °C for 10 hr under 30 sccm of H2 gas. After carburization the sample was cooled under 30 sccm N2 and passivated under 30 sccm 1% O2/N2 for 2 hours. |  | 0 | 640 | 5 | H2 | 2 | 10 | 30 | [12 empty] | 640 | 5 | 30 | 2.302585 | 1 | 1 | 0.2571429 | 0 | 0 | 1 | 1 | 1
1 g of ammonium heptamolybdate tetrahydrate dissolved in 6 mL of DI water. Separately, 0.5 g of sucrose dissolved in 1.5 mL of DI water at 50 °C. The two solutions were then combined. The combined solution was dried at 120 °C in air for 24 hours, then crushed and sieved to 212 microns. 0.6 g of the sieved precursor was carburized at a ramp rate of 5 °C/min to 640 °C for 10 hr under 60 sccm of H2 gas. After carburization the sample was cooled under 30 sccm N2 and passivated under 30 sccm 1% O2/N2 for 2 hours. |  | 0 | 640 | 5 | H2 | 2 | 10 | 60 | [12 empty] | 640 | 5 | 60 | 2.302585 | 1 | 1 | 0.2571429 | 0 | 0.4285714 | 1 | 1 | 1
1 g of ammonium heptamolybdate tetrahydrate dissolved in 6 mL of DI water. Separately, 0.5 g of sucrose dissolved in 1.5 mL of DI water at 50 °C. The two solutions were then combined. The combined solution was dried at 120 °C in air for 24 hours, then crushed and sieved to 212 microns. 0.6 g of the sieved precursor was carburized at a ramp rate of 5 °C/min to 640 °C for 10 hr under 100 sccm of H2 gas. After carburization the sample was cooled under 30 sccm N2 and passivated under 30 sccm 1% O2/N2 for 2 hours. |  | 0 | 640 | 5 | H2 | 2 | 10 | 100 | [12 empty] | 640 | 5 | 100 | 2.302585 | 1 | 1 | 0.2571429 | 0 | 1 | 1 | 1 | 1
1 g of ammonium heptamolybdate tetrahydrate dissolved in 4 mL of DI water. Separately, 2 g of sucrose dissolved in 3.5 mL of DI water at 50 °C. The two solutions were then combined. The combined solution was dried at 120 °C in air for 24 hours, then crushed and sieved to 212 microns. 0.6 g of the sieved precursor was carburized at a ramp rate of 5 °C/min to 640 °C for 0.5 hr under 30 sccm of N2 gas. After carburization the sample was cooled under 30 sccm N2 and passivated under 30 sccm 1% O2/N2 for 2 hours. |  | 0 | 640 | 5 | N2 | 0.5 | 0.5 | 30 | [12 empty] | 640 | 5 | 30 | -0.6931472 | -1 | 0 | 0.2571429 | 0 | 0 | 0 | 0 | 0
1 g of ammonium heptamolybdate tetrahydrate dissolved in 4 mL of DI water. Separately, 2 g of sucrose dissolved in 3.5 mL of DI water at 50 °C. The two solutions were then combined. The combined solution was dried at 120 °C in air for 24 hours, then crushed and sieved to 212 microns. 0.6 g of the sieved precursor was carburized at a ramp rate of 5 °C/min to 640 °C for 0.5 hr under 60 sccm of N2 gas. After carburization the sample was cooled under 30 sccm N2 and passivated under 30 sccm 1% O2/N2 for 2 hours. |  | 0 | 640 | 5 | N2 | 0.5 | 0.5 | 60 | [12 empty] | 640 | 5 | 60 | -0.6931472 | -1 | 0 | 0.2571429 | 0 | 0.4285714 | 0 | 0 | 0
1 g of ammonium heptamolybdate tetrahydrate dissolved in 4 mL of DI water. Separately, 2 g of sucrose dissolved in 3.5 mL of DI water at 50 °C. The two solutions were then combined. The combined solution was dried at 120 °C in air for 24 hours, then crushed and sieved to 212 microns. 0.6 g of the sieved precursor was carburized at a ramp rate of 5 °C/min to 640 °C for 0.5 hr under 100 sccm of N2 gas. After carburization the sample was cooled under 30 sccm N2 and passivated under 30 sccm 1% O2/N2 for 2 hours. |  | 0 | 640 | 5 | N2 | 0.5 | 0.5 | 100 | [12 empty] | 640 | 5 | 100 | -0.6931472 | -1 | 0 | 0.2571429 | 0 | 1 | 0 | 0 | 0
1 g of ammonium heptamolybdate tetrahydrate dissolved in 4 mL of DI water. Separately, 2 g of sucrose dissolved in 3.5 mL of DI water at 50 °C. The two solutions were then combined. The combined solution was dried at 120 °C in air for 24 hours, then crushed and sieved to 212 microns. 0.6 g of the sieved precursor was carburized at a ramp rate of 5 °C/min to 640 °C for 2 hr under 30 sccm of N2 gas. After carburization the sample was cooled under 30 sccm N2 and passivated under 30 sccm 1% O2/N2 for 2 hours. |  | 0 | 640 | 5 | N2 | 0.5 | 2 | 30 | [12 empty] | 640 | 5 | 30 | 0.6931472 | -1 | 0 | 0.2571429 | 0 | 0 | 0.4627564 | 0 | 0
1 g of ammonium heptamolybdate tetrahydrate dissolved in 4 mL of DI water. Separately, 2 g of sucrose dissolved in 3.5 mL of DI water at 50 °C. The two solutions were then combined. The combined solution was dried at 120 °C in air for 24 hours, then crushed and sieved to 212 microns. 0.6 g of the sieved precursor was carburized at a ramp rate of 5 °C/min to 640 °C for 2 hr under 60 sccm of N2 gas. After carburization the sample was cooled under 30 sccm N2 and passivated under 30 sccm 1% O2/N2 for 2 hours. |  | 0 | 640 | 5 | N2 | 0.5 | 2 | 60 | [12 empty] | 640 | 5 | 60 | 0.6931472 | -1 | 0 | 0.2571429 | 0 | 0.4285714 | 0.4627564 | 0 | 0
1 g of ammonium heptamolybdate tetrahydrate dissolved in 4 mL of DI water. Separately, 2 g of sucrose dissolved in 3.5 mL of DI water at 50 °C. The two solutions were then combined. The combined solution was dried at 120 °C in air for 24 hours, then crushed and sieved to 212 microns. 0.6 g of the sieved precursor was carburized at a ramp rate of 5 °C/min to 640 °C for 2 hr under 100 sccm of N2 gas. After carburization the sample was cooled under 30 sccm N2 and passivated under 30 sccm 1% O2/N2 for 2 hours. |  | 0 | 640 | 5 | N2 | 0.5 | 2 | 100 | [12 empty] | 640 | 5 | 100 | 0.6931472 | -1 | 0 | 0.2571429 | 0 | 1 | 0.4627564 | 0 | 0
1 g of ammonium heptamolybdate tetrahydrate dissolved in 4 mL of DI water. Separately, 2 g of sucrose dissolved in 3.5 mL of DI water at 50 °C. The two solutions were then combined. The combined solution was dried at 120 °C in air for 24 hours, then crushed and sieved to 212 microns. 0.6 g of the sieved precursor was carburized at a ramp rate of 5 °C/min to 640 °C for 5 hr under 30 sccm of N2 gas. After carburization the sample was cooled under 30 sccm N2 and passivated under 30 sccm 1% O2/N2 for 2 hours. |  | 0 | 640 | 5 | N2 | 0.5 | 5 | 30 | [12 empty] | 640 | 5 | 30 | 1.609438 | -1 | 0 | 0.2571429 | 0 | 0 | 0.7686218 | 0 | 0
1 g of ammonium heptamolybdate tetrahydrate dissolved in 4 mL of DI water. Separately, 2 g of sucrose dissolved in 3.5 mL of DI water at 50 °C. The two solutions were then combined. The combined solution was dried at 120 °C in air for 24 hours, then crushed and sieved to 212 microns. 0.6 g of the sieved precursor was carburized at a ramp rate of 5 °C/min to 640 °C for 5 hr under 60 sccm of N2 gas. After carburization the sample was cooled under 30 sccm N2 and passivated under 30 sccm 1% O2/N2 for 2 hours. |  | 0 | 640 | 5 | N2 | 0.5 | 5 | 60 | [12 empty] | 640 | 5 | 60 | 1.609438 | -1 | 0 | 0.2571429 | 0 | 0.4285714 | 0.7686218 | 0 | 0
1 g of ammonium heptamolybdate tetrahydrate dissolved in 4 mL of DI water. Separately, 2 g of sucrose dissolved in 3.5 mL of DI water at 50 °C. The two solutions were then combined. The combined solution was dried at 120 °C in air for 24 hours, then crushed and sieved to 212 microns. 0.6 g of the sieved precursor was carburized at a ramp rate of 5 °C/min to 640 °C for 5 hr under 100 sccm of N2 gas. After carburization the sample was cooled under 30 sccm N2 and passivated under 30 sccm 1% O2/N2 for 2 hours. |  | 0 | 640 | 5 | N2 | 0.5 | 5 | 100 | [12 empty] | 640 | 5 | 100 | 1.609438 | -1 | 0 | 0.2571429 | 0 | 1 | 0.7686218 | 0 | 0
1 g of ammonium heptamolybdate tetrahydrate dissolved in 4 mL of DI water. Separately, 2 g of sucrose dissolved in 3.5 mL of DI water at 50 °C. The two solutions were then combined. The combined solution was dried at 120 °C in air for 24 hours, then crushed and sieved to 212 microns. 0.6 g of the sieved precursor was carburized at a ramp rate of 5 °C/min to 640 °C for 10 hr under 30 sccm of N2 gas. After carburization the sample was cooled under 30 sccm N2 and passivated under 30 sccm 1% O2/N2 for 2 hours. |  | 0 | 640 | 5 | N2 | 0.5 | 10 | 30 | [12 empty] | 640 | 5 | 30 | 2.302585 | -1 | 0 | 0.2571429 | 0 | 0 | 1 | 0 | 0
1 g of ammonium heptamolybdate tetrahydrate dissolved in 4 mL of DI water. Separately, 2 g of sucrose dissolved in 3.5 mL of DI water at 50 °C. The two solutions were then combined. The combined solution was dried at 120 °C in air for 24 hours, then crushed and sieved to 212 microns. 0.6 g of the sieved precursor was carburized at a ramp rate of 5 °C/min to 640 °C for 10 hr under 60 sccm of N2 gas. After carburization the sample was cooled under 30 sccm N2 and passivated under 30 sccm 1% O2/N2 for 2 hours. |  | 0 | 640 | 5 | N2 | 0.5 | 10 | 60 | [12 empty] | 640 | 5 | 60 | 2.302585 | -1 | 0 | 0.2571429 | 0 | 0.4285714 | 1 | 0 | 0
1 g of ammonium heptamolybdate tetrahydrate dissolved in 4 mL of DI water. Separately, 2 g of sucrose dissolved in 3.5 mL of DI water at 50 °C. The two solutions were then combined. The combined solution was dried at 120 °C in air for 24 hours, then crushed and sieved to 212 microns. 0.6 g of the sieved precursor was carburized at a ramp rate of 5 °C/min to 640 °C for 10 hr under 100 sccm of N2 gas. After carburization the sample was cooled under 30 sccm N2 and passivated under 30 sccm 1% O2/N2 for 2 hours. |  | 0 | 640 | 5 | N2 | 0.5 | 10 | 100 | [12 empty] | 640 | 5 | 100 | 2.302585 | -1 | 0 | 0.2571429 | 0 | 1 | 1 | 0 | 0
1 g of ammonium heptamolybdate tetrahydrate dissolved in 5.5 mL of DI water. Separately, 1 g of sucrose dissolved in 2 mL of DI water at 50 °C. The two solutions were then combined. The combined solution was dried at 120 °C in air for 24 hours, then crushed and sieved to 212 microns. 0.6 g of the sieved precursor was carburized at a ramp rate of 5 °C/min to 640 °C for 0.5 hr under 30 sccm of N2 gas. After carburization the sample was cooled under 30 sccm N2 and passivated under 30 sccm 1% O2/N2 for 2 hours. |  | 0 | 640 | 5 | N2 | 1 | 0.5 | 30 | [12 empty] | 640 | 5 | 30 | -0.6931472 | 0 | 0 | 0.2571429 | 0 | 0 | 0 | 0.5 | 0
1 g of ammonium heptamolybdate tetrahydrate dissolved in 5.5 mL of DI water. Separately, 1 g of sucrose dissolved in 2 mL of DI water at 50 °C. The two solutions were then combined. The combined solution was dried at 120 °C in air for 24 hours, then crushed and sieved to 212 microns. 0.6 g of the sieved precursor was carburized at a ramp rate of 5 °C/min to 640 °C for 0.5 hr under 60 sccm of N2 gas. After carburization the sample was cooled under 30 sccm N2 and passivated under 30 sccm 1% O2/N2 for 2 hours. |  | 0 | 640 | 5 | N2 | 1 | 0.5 | 60 | [12 empty] | 640 | 5 | 60 | -0.6931472 | 0 | 0 | 0.2571429 | 0 | 0.4285714 | 0 | 0.5 | 0
1 g of ammonium heptamolybdate tetrahydrate dissolved in 5.5 mL of DI water. Separately, 1 g of sucrose dissolved in 2 mL of DI water at 50 °C. The two solutions were then combined. The combined solution was dried at 120 °C in air for 24 hours, then crushed and sieved to 212 microns. 0.6 g of the sieved precursor was carburized at a ramp rate of 5 °C/min to 640 °C for 0.5 hr under 100 sccm of N2 gas. After carburization the sample was cooled under 30 sccm N2 and passivated under 30 sccm 1% O2/N2 for 2 hours. |  | 0 | 640 | 5 | N2 | 1 | 0.5 | 100 | [12 empty] | 640 | 5 | 100 | -0.6931472 | 0 | 0 | 0.2571429 | 0 | 1 | 0 | 0.5 | 0
1 g of ammonium heptamolybdate tetrahydrate dissolved in 5.5 mL of DI water. Separately, 1 g of sucrose dissolved in 2 mL of DI water at 50 °C. The two solutions were then combined. The combined solution was dried at 120 °C in air for 24 hours, then crushed and sieved to 212 microns. 0.6 g of the sieved precursor was carburized at a ramp rate of 5 °C/min to 640 °C for 2 hr under 30 sccm of N2 gas. After carburization the sample was cooled under 30 sccm N2 and passivated under 30 sccm 1% O2/N2 for 2 hours. |  | 0 | 640 | 5 | N2 | 1 | 2 | 30 | [12 empty] | 640 | 5 | 30 | 0.6931472 | 0 | 0 | 0.2571429 | 0 | 0 | 0.4627564 | 0.5 | 0
1 g of ammonium heptamolybdate tetrahydrate dissolved in 5.5 mL of DI water. Separately, 1 g of sucrose dissolved in 2 mL of DI water at 50 °C. The two solutions were then combined. The combined solution was dried at 120 °C in air for 24 hours, then crushed and sieved to 212 microns. 0.6 g of the sieved precursor was carburized at a ramp rate of 5 °C/min to 640 °C for 2 hr under 60 sccm of N2 gas. After carburization the sample was cooled under 30 sccm N2 and passivated under 30 sccm 1% O2/N2 for 2 hours. |  | 0 | 640 | 5 | N2 | 1 | 2 | 60 | [12 empty] | 640 | 5 | 60 | 0.6931472 | 0 | 0 | 0.2571429 | 0 | 0.4285714 | 0.4627564 | 0.5 | 0
1 g of ammonium heptamolybdate tetrahydrate dissolved in 5.5 mL of DI water. Separately, 1 g of sucrose dissolved in 2 mL of DI water at 50 °C. The two solutions were then combined. The combined solution was dried at 120 °C in air for 24 hours, then crushed and sieved to 212 microns. 0.6 g of the sieved precursor was carburized at a ramp rate of 5 °C/min to 640 °C for 2 hr under 100 sccm of N2 gas. After carburization the sample was cooled under 30 sccm N2 and passivated under 30 sccm 1% O2/N2 for 2 hours. |  | 0 | 640 | 5 | N2 | 1 | 2 | 100 | [12 empty] | 640 | 5 | 100 | 0.6931472 | 0 | 0 | 0.2571429 | 0 | 1 | 0.4627564 | 0.5 | 0
1 g of ammonium heptamolybdate tetrahydrate dissolved in 5.5 mL of DI water. Separately, 1 g of sucrose dissolved in 2 mL of DI water at 50 °C. The two solutions were then combined. The combined solution was dried at 120 °C in air for 24 hours, then crushed and sieved to 212 microns. 0.6 g of the sieved precursor was carburized at a ramp rate of 5 °C/min to 640 °C for 5 hr under 30 sccm of N2 gas. After carburization the sample was cooled under 30 sccm N2 and passivated under 30 sccm 1% O2/N2 for 2 hours. |  | 0 | 640 | 5 | N2 | 1 | 5 | 30 | [12 empty] | 640 | 5 | 30 | 1.609438 | 0 | 0 | 0.2571429 | 0 | 0 | 0.7686218 | 0.5 | 0
1 g of ammonium heptamolybdate tetrahydrate dissolved in 5.5 mL of DI water. Separately, 1 g of sucrose dissolved in 2 mL of DI water at 50 °C. The two solutions were then combined. The combined solution was dried at 120 °C in air for 24 hours, then crushed and sieved to 212 microns. 0.6 g of the sieved precursor was carburized at a ramp rate of 5 °C/min to 640 °C for 5 hr under 60 sccm of N2 gas. After carburization the sample was cooled under 30 sccm N2 and passivated under 30 sccm 1% O2/N2 for 2 hours. |  | 0 | 640 | 5 | N2 | 1 | 5 | 60 | [12 empty] | 640 | 5 | 60 | 1.609438 | 0 | 0 | 0.2571429 | 0 | 0.4285714 | 0.7686218 | 0.5 | 0
1 g of ammonium heptamolybdate tetrahydrate dissolved in 5.5 mL of DI water. Separately, 1 g of sucrose dissolved in 2 mL of DI water at 50 °C. The two solutions were then combined. The combined solution was dried at 120 °C in air for 24 hours, then crushed and sieved to 212 microns. 0.6 g of the sieved precursor was carburized at a ramp rate of 5 °C/min to 640 °C for 5 hr under 100 sccm of N2 gas. After carburization the sample was cooled under 30 sccm N2 and passivated under 30 sccm 1% O2/N2 for 2 hours. |  | 0 | 640 | 5 | N2 | 1 | 5 | 100 | [12 empty] | 640 | 5 | 100 | 1.609438 | 0 | 0 | 0.2571429 | 0 | 1 | 0.7686218 | 0.5 | 0
1 g of ammonium heptamolybdate tetrahydrate dissolved in 5.5 mL of DI water. Separately, 1 g of sucrose dissolved in 2 mL of DI water at 50 °C. The two solutions were then combined. The combined solution was dried at 120 °C in air for 24 hours, then crushed and sieved to 212 microns. 0.6 g of the sieved precursor was carburized at a ramp rate of 5 °C/min to 640 °C for 10 hr under 30 sccm of N2 gas. After carburization the sample was cooled under 30 sccm N2 and passivated under 30 sccm 1% O2/N2 for 2 hours. |  | 0 | 640 | 5 | N2 | 1 | 10 | 30 | [12 empty] | 640 | 5 | 30 | 2.302585 | 0 | 0 | 0.2571429 | 0 | 0 | 1 | 0.5 | 0
1 g of ammonium heptamolybdate tetrahydrate dissolved in 5.5 mL of DI water. Separately, 1 g of sucrose dissolved in 2 mL of DI water at 50 °C. The two solutions were then combined. The combined solution was dried at 120 °C in air for 24 hours, then crushed and sieved to 212 microns. 0.6 g of the sieved precursor was carburized at a ramp rate of 5 °C/min to 640 °C for 10 hr under 60 sccm of N2 gas. After carburization the sample was cooled under 30 sccm N2 and passivated under 30 sccm 1% O2/N2 for 2 hours. |  | 0 | 640 | 5 | N2 | 1 | 10 | 60 | [12 empty] | 640 | 5 | 60 | 2.302585 | 0 | 0 | 0.2571429 | 0 | 0.4285714 | 1 | 0.5 | 0
1 g of ammonium heptamolybdate tetrahydrate dissolved in 5.5 mL of DI water. Separately, 1 g of sucrose dissolved in 2 mL of DI water at 50 °C. The two solutions were then combined. The combined solution was dried at 120 °C in air for 24 hours, then crushed and sieved to 212 microns. 0.6 g of the sieved precursor was carburized at a ramp rate of 5 °C/min to 640 °C for 10 hr under 100 sccm of N2 gas. After carburization the sample was cooled under 30 sccm N2 and passivated under 30 sccm 1% O2/N2 for 2 hours. |  | 0 | 640 | 5 | N2 | 1 | 10 | 100 | [12 empty] | 640 | 5 | 100 | 2.302585 | 0 | 0 | 0.2571429 | 0 | 1 | 1 | 0.5 | 0
1 g of ammonium heptamolybdate tetrahydrate dissolved in 6 mL of DI water. Separately, 0.5 g of sucrose dissolved in 1.5 mL of DI water at 50 °C. The two solutions were then combined. The combined solution was dried at 120 °C in air for 24 hours, then crushed and sieved to 212 microns. 0.6 g of the sieved precursor was carburized at a ramp rate of 5 °C/min to 640 °C for 0.5 hr under 30 sccm of N2 gas. After carburization the sample was cooled under 30 sccm N2 and passivated under 30 sccm 1% O2/N2 for 2 hours. |  | 0 | 640 | 5 | N2 | 2 | 0.5 | 30 | [12 empty] | 640 | 5 | 30 | -0.6931472 | 1 | 0 | 0.2571429 | 0 | 0 | 0 | 1 | 0
1 g of ammonium heptamolybdate tetrahydrate dissolved in 6 mL of DI water. Separately, 0.5 g of sucrose dissolved in 1.5 mL of DI water at 50 °C. The two solutions were then combined. The combined solution was dried at 120 °C in air for 24 hours, then crushed and sieved to 212 microns. 0.6 g of the sieved precursor was carburized at a ramp rate of 5 °C/min to 640 °C for 0.5 hr under 60 sccm of N2 gas. After carburization the sample was cooled under 30 sccm N2 and passivated under 30 sccm 1% O2/N2 for 2 hours. |  | 0 | 640 | 5 | N2 | 2 | 0.5 | 60 | [12 empty] | 640 | 5 | 60 | -0.6931472 | 1 | 0 | 0.2571429 | 0 | 0.4285714 | 0 | 1 | 0
1 g of ammonium heptamolybdate tetrahydrate dissolved in 6 mL of DI water. Separately, 0.5 g of sucrose dissolved in 1.5 mL of DI water at 50 °C. The two solutions were then combined. The combined solution was dried at 120 °C in air for 24 hours, then crushed and sieved to 212 microns. 0.6 g of the sieved precursor was carburized at a ramp rate of 5 °C/min to 640 °C for 0.5 hr under 100 sccm of N2 gas. After carburization the sample was cooled under 30 sccm N2 and passivated under 30 sccm 1% O2/N2 for 2 hours. |  | 0 | 640 | 5 | N2 | 2 | 0.5 | 100 | [12 empty] | 640 | 5 | 100 | -0.6931472 | 1 | 0 | 0.2571429 | 0 | 1 | 0 | 1 | 0
1 g of ammonium heptamolybdate tetrahydrate dissolved in 6 mL of DI water. Separately, 0.5 g of sucrose dissolved in 1.5 mL of DI water at 50 °C. The two solutions were then combined. The combined solution was dried at 120 °C in air for 24 hours, then crushed and sieved to 212 microns. 0.6 g of the sieved precursor was carburized at a ramp rate of 5 °C/min to 640 °C for 2 hr under 30 sccm of N2 gas. After carburization the sample was cooled under 30 sccm N2 and passivated under 30 sccm 1% O2/N2 for 2 hours. |  | 0 | 640 | 5 | N2 | 2 | 2 | 30 | [12 empty] | 640 | 5 | 30 | 0.6931472 | 1 | 0 | 0.2571429 | 0 | 0 | 0.4627564 | 1 | 0
1 g of ammonium heptamolybdate tetrahydrate dissolved in 6 mL of DI water. Separately, 0.5 g of sucrose dissolved in 1.5 mL of DI water at 50 °C. The two solutions were then combined. The combined solution was dried at 120 °C in air for 24 hours, then crushed and sieved to 212 microns. 0.6 g of the sieved precursor was carburized at a ramp rate of 5 °C/min to 640 °C for 2 hr under 60 sccm of N2 gas. After carburization the sample was cooled under 30 sccm N2 and passivated under 30 sccm 1% O2/N2 for 2 hours. |  | 0 | 640 | 5 | N2 | 2 | 2 | 60 | [12 empty] | 640 | 5 | 60 | 0.6931472 | 1 | 0 | 0.2571429 | 0 | 0.4285714 | 0.4627564 | 1 | 0
1 g of ammonium heptamolybdate tetrahydrate dissolved in 6 mL of DI water. Separately, 0.5 g of sucrose dissolved in 1.5 mL of DI water at 50 °C. The two solutions were then combined. The combined solution was dried at 120 °C in air for 24 hours, then crushed and sieved to 212 microns. 0.6 g of the sieved precursor was carburized at a ramp rate of 5 °C/min to 640 °C for 2 hr under 100 sccm of N2 gas. After carburization the sample was cooled under 30 sccm N2 and passivated under 30 sccm 1% O2/N2 for 2 hours. |  | 0 | 640 | 5 | N2 | 2 | 2 | 100 | [12 empty] | 640 | 5 | 100 | 0.6931472 | 1 | 0 | 0.2571429 | 0 | 1 | 0.4627564 | 1 | 0
1 g of ammonium heptamolybdate tetrahydrate dissolved in 6 mL of DI water. Separately, 0.5 g of sucrose dissolved in 1.5 mL of DI water at 50 °C. The two solutions were then combined. The combined solution was dried at 120 °C in air for 24 hours, then crushed and sieved to 212 microns. 0.6 g of the sieved precursor was carburized at a ramp rate of 5 °C/min to 640 °C for 5 hr under 30 sccm of N2 gas. After carburization the sample was cooled under 30 sccm N2 and passivated under 30 sccm 1% O2/N2 for 2 hours. |  | 0 | 640 | 5 | N2 | 2 | 5 | 30 | [12 empty] | 640 | 5 | 30 | 1.609438 | 1 | 0 | 0.2571429 | 0 | 0 | 0.7686218 | 1 | 0
1 g of ammonium heptamolybdate tetrahydrate dissolved in 6 mL of DI water. Separately, 0.5 g of sucrose dissolved in 1.5 mL of DI water at 50 °C. The two solutions were then combined. The combined solution was dried at 120 °C in air for 24 hours, then crushed and sieved to 212 microns. 0.6 g of the sieved precursor was carburized at a ramp rate of 5 °C/min to 640 °C for 5 hr under 60 sccm of N2 gas. After carburization the sample was cooled under 30 sccm N2 and passivated under 30 sccm 1% O2/N2 for 2 hours. |  | 0 | 640 | 5 | N2 | 2 | 5 | 60 | [12 empty] | 640 | 5 | 60 | 1.609438 | 1 | 0 | 0.2571429 | 0 | 0.4285714 | 0.7686218 | 1 | 0
1 g of ammonium heptamolybdate tetrahydrate dissolved in 6 mL of DI water. Separately, 0.5 g of sucrose dissolved in 1.5 mL of DI water at 50 °C. The two solutions were then combined. The combined solution was dried at 120 °C in air for 24 hours, then crushed and sieved to 212 microns. 0.6 g of the sieved precursor was carburized at a ramp rate of 5 °C/min to 640 °C for 5 hr under 100 sccm of N2 gas. After carburization the sample was cooled under 30 sccm N2 and passivated under 30 sccm 1% O2/N2 for 2 hours. |  | 0 | 640 | 5 | N2 | 2 | 5 | 100 | [12 empty] | 640 | 5 | 100 | 1.609438 | 1 | 0 | 0.2571429 | 0 | 1 | 0.7686218 | 1 | 0
1 g of ammonium heptamolybdate tetrahydrate dissolved in 6 mL of DI water. Separately, 0.5 g of sucrose dissolved in 1.5 mL of DI water at 50 °C. The two solutions were then combined. The combined solution was dried at 120 °C in air for 24 hours, then crushed and sieved to 212 microns. 0.6 g of the sieved precursor was carburized at a ramp rate of 5 °C/min to 640 °C for 10 hr under 30 sccm of N2 gas. After carburization the sample was cooled under 30 sccm N2 and passivated under 30 sccm 1% O2/N2 for 2 hours. |  | 0 | 640 | 5 | N2 | 2 | 10 | 30 | [12 empty] | 640 | 5 | 30 | 2.302585 | 1 | 0 | 0.2571429 | 0 | 0 | 1 | 1 | 0
1 g of ammonium heptamolybdate tetrahydrate dissolved in 6 mL of DI water. Separately, 0.5 g of sucrose dissolved in 1.5 mL of DI water at 50 °C. The two solutions were then combined. The combined solution was dried at 120 °C in air for 24 hours, then crushed and sieved to 212 microns. 0.6 g of the sieved precursor was carburized at a ramp rate of 5 °C/min to 640 °C for 10 hr under 60 sccm of N2 gas. After carburization the sample was cooled under 30 sccm N2 and passivated under 30 sccm 1% O2/N2 for 2 hours. |  | 0 | 640 | 5 | N2 | 2 | 10 | 60 | [12 empty] | 640 | 5 | 60 | 2.302585 | 1 | 0 | 0.2571429 | 0 | 0.4285714 | 1 | 1 | 0
1 g of ammonium heptamolybdate tetrahydrate dissolved in 6 mL of DI water. Separately, 0.5 g of sucrose dissolved in 1.5 mL of DI water at 50 °C. The two solutions were then combined. The combined solution was dried at 120 °C in air for 24 hours, then crushed and sieved to 212 microns. 0.6 g of the sieved precursor was carburized at a ramp rate of 5 °C/min to 640 °C for 10 hr under 100 sccm of N2 gas. After carburization the sample was cooled under 30 sccm N2 and passivated under 30 sccm 1% O2/N2 for 2 hours. |  | 0 | 640 | 5 | N2 | 2 | 10 | 100 | [12 empty] | 640 | 5 | 100 | 2.302585 | 1 | 0 | 0.2571429 | 0 | 1 | 1 | 1 | 0
1 g of ammonium heptamolybdate tetrahydrate dissolved in 4 mL of DI water. Separately, 2 g of sucrose dissolved in 3.5 mL of DI water at 50 °C. The two solutions were then combined. The combined solution was dried at 120 °C in air for 24 hours, then crushed and sieved to 212 microns. 0.6 g of the sieved precursor was carburized at a ramp rate of 10 °C/min to 640 °C for 0.5 hr under 30 sccm of H2 gas. After carburization the sample was cooled under 30 sccm N2 and passivated under 30 sccm 1% O2/N2 for 2 hours. |  | 0 | 640 | 10 | H2 | 0.5 | 0.5 | 30 | [12 empty] | 640 | 10 | 30 | -0.6931472 | -1 | 1 | 0.2571429 | 0.5 | 0 | 0 | 0 | 1
1 g of ammonium heptamolybdate tetrahydrate dissolved in 4 mL of DI water. Separately, 2 g of sucrose dissolved in 3.5 mL of DI water at 50 °C. The two solutions were then combined. The combined solution was dried at 120 °C in air for 24 hours, then crushed and sieved to 212 microns. 0.6 g of the sieved precursor was carburized at a ramp rate of 10 °C/min to 640 °C for 0.5 hr under 60 sccm of H2 gas. After carburization the sample was cooled under 30 sccm N2 and passivated under 30 sccm 1% O2/N2 for 2 hours. |  | 0 | 640 | 10 | H2 | 0.5 | 0.5 | 60 | [12 empty] | 640 | 10 | 60 | -0.6931472 | -1 | 1 | 0.2571429 | 0.5 | 0.4285714 | 0 | 0 | 1
1 g of ammonium heptamolybdate tetrahydrate dissolved in 4 mL of DI water. Separately, 2 g of sucrose dissolved in 3.5 mL of DI water at 50 °C. The two solutions were then combined. The combined solution was dried at 120 °C in air for 24 hours, then crushed and sieved to 212 microns. 0.6 g of the sieved precursor was carburized at a ramp rate of 10 °C/min to 640 °C for 0.5 hr under 100 sccm of H2 gas. After carburization the sample was cooled under 30 sccm N2 and passivated under 30 sccm 1% O2/N2 for 2 hours. |  | 0 | 640 | 10 | H2 | 0.5 | 0.5 | 100 | [12 empty] | 640 | 10 | 100 | -0.6931472 | -1 | 1 | 0.2571429 | 0.5 | 1 | 0 | 0 | 1
1 g of ammonium heptamolybdate tetrahydrate dissolved in 4 mL of DI water. Separately, 2 g of sucrose dissolved in 3.5 mL of DI water at 50 °C. The two solutions were then combined. The combined solution was dried at 120 °C in air for 24 hours, then crushed and sieved to 212 microns. 0.6 g of the sieved precursor was carburized at a ramp rate of 10 °C/min to 640 °C for 2 hr under 30 sccm of H2 gas. After carburization the sample was cooled under 30 sccm N2 and passivated under 30 sccm 1% O2/N2 for 2 hours. |  | 0 | 640 | 10 | H2 | 0.5 | 2 | 30 | [12 empty] | 640 | 10 | 30 | 0.6931472 | -1 | 1 | 0.2571429 | 0.5 | 0 | 0.4627564 | 0 | 1
1 g of ammonium heptamolybdate tetrahydrate dissolved in 4 mL of DI water. Separately, 2 g of sucrose dissolved in 3.5 mL of DI water at 50 °C. The two solutions were then combined. The combined solution was dried at 120 °C in air for 24 hours, then crushed and sieved to 212 microns. 0.6 g of the sieved precursor was carburized at a ramp rate of 10 °C/min to 640 °C for 2 hr under 60 sccm of H2 gas. After carburization the sample was cooled under 30 sccm N2 and passivated under 30 sccm 1% O2/N2 for 2 hours. |  | 0 | 640 | 10 | H2 | 0.5 | 2 | 60 | [12 empty] | 640 | 10 | 60 | 0.6931472 | -1 | 1 | 0.2571429 | 0.5 | 0.4285714 | 0.4627564 | 0 | 1
1 g of ammonium heptamolybdate tetrahydrate dissolved in 4 mL of DI water. Separately, 2 g of sucrose dissolved in 3.5 mL of DI water at 50 °C. The two solutions were then combined. The combined solution was dried at 120 °C in air for 24 hours, then crushed and sieved to 212 microns. 0.6 g of the sieved precursor was carburized at a ramp rate of 10 °C/min to 640 °C for 2 hr under 100 sccm of H2 gas. After carburization the sample was cooled under 30 sccm N2 and passivated under 30 sccm 1% O2/N2 for 2 hours. |  | 0 | 640 | 10 | H2 | 0.5 | 2 | 100 | [12 empty] | 640 | 10 | 100 | 0.6931472 | -1 | 1 | 0.2571429 | 0.5 | 1 | 0.4627564 | 0 | 1
1 g of ammonium heptamolybdate tetrahydrate dissolved in 4 mL of DI water. Separately, 2 g of sucrose dissolved in 3.5 mL of DI water at 50 °C. The two solutions were then combined. The combined solution was dried at 120 °C in air for 24 hours, then crushed and sieved to 212 microns. 0.6 g of the sieved precursor was carburized at a ramp rate of 10 °C/min to 640 °C for 5 hr under 30 sccm of H2 gas. After carburization the sample was cooled under 30 sccm N2 and passivated under 30 sccm 1% O2/N2 for 2 hours. |  | 0 | 640 | 10 | H2 | 0.5 | 5 | 30 | [12 empty] | 640 | 10 | 30 | 1.609438 | -1 | 1 | 0.2571429 | 0.5 | 0 | 0.7686218 | 0 | 1
1 g of ammonium heptamolybdate tetrahydrate dissolved in 4 mL of DI water. Separately, 2 g of sucrose dissolved in 3.5 mL of DI water at 50 °C. The two solutions were then combined. The combined solution was dried at 120 °C in air for 24 hours, then crushed and sieved to 212 microns. 0.6 g of the sieved precursor was carburized at a ramp rate of 10 °C/min to 640 °C for 5 hr under 60 sccm of H2 gas. After carburization the sample was cooled under 30 sccm N2 and passivated under 30 sccm 1% O2/N2 for 2 hours. |  | 0 | 640 | 10 | H2 | 0.5 | 5 | 60 | [12 empty] | 640 | 10 | 60 | 1.609438 | -1 | 1 | 0.2571429 | 0.5 | 0.4285714 | 0.7686218 | 0 | 1
1 g of ammonium heptamolybdate tetrahydrate dissolved in 4 mL of DI water. Separately, 2 g of sucrose dissolved in 3.5 mL of DI water at 50 °C. The two solutions were then combined. The combined solution was dried at 120 °C in air for 24 hours, then crushed and sieved to 212 microns. 0.6 g of the sieved precursor was carburized at a ramp rate of 10 °C/min to 640 °C for 5 hr under 100 sccm of H2 gas. After carburization the sample was cooled under 30 sccm N2 and passivated under 30 sccm 1% O2/N2 for 2 hours. |  | 0 | 640 | 10 | H2 | 0.5 | 5 | 100 | [12 empty] | 640 | 10 | 100 | 1.609438 | -1 | 1 | 0.2571429 | 0.5 | 1 | 0.7686218 | 0 | 1
1 g of ammonium heptamolybdate tetrahydrate dissolved in 4 mL of DI water. Separately, 2 g of sucrose dissolved in 3.5 mL of DI water at 50 °C. The two solutions were then combined. The combined solution was dried at 120 °C in air for 24 hours, then crushed and sieved to 212 microns. 0.6 g of the sieved precursor was carburized at a ramp rate of 10 °C/min to 640 °C for 10 hr under 30 sccm of H2 gas. After carburization the sample was cooled under 30 sccm N2 and passivated under 30 sccm 1% O2/N2 for 2 hours. |  | 0 | 640 | 10 | H2 | 0.5 | 10 | 30 | [12 empty] | 640 | 10 | 30 | 2.302585 | -1 | 1 | 0.2571429 | 0.5 | 0 | 1 | 0 | 1
1 g of ammonium heptamolybdate tetrahydrate dissolved in 4 mL of DI water. Separately, 2 g of sucrose dissolved in 3.5 mL of DI water at 50 °C. The two solutions were then combined. The combined solution was dried at 120 °C in air for 24 hours, then crushed and sieved to 212 microns. 0.6 g of the sieved precursor was carburized at a ramp rate of 10 °C/min to 640 °C for 10 hr under 60 sccm of H2 gas. After carburization the sample was cooled under 30 sccm N2 and passivated under 30 sccm 1% O2/N2 for 2 hours. |  | 0 | 640 | 10 | H2 | 0.5 | 10 | 60 | [12 empty] | 640 | 10 | 60 | 2.302585 | -1 | 1 | 0.2571429 | 0.5 | 0.4285714 | 1 | 0 | 1
1 g of ammonium heptamolybdate tetrahydrate dissolved in 4 mL of DI water. Separately, 2 g of sucrose dissolved in 3.5 mL of DI water at 50 °C. The two solutions were then combined. The combined solution was dried at 120 °C in air for 24 hours, then crushed and sieved to 212 microns. 0.6 g of the sieved precursor was carburized at a ramp rate of 10 °C/min to 640 °C for 10 hr under 100 sccm of H2 gas. After carburization the sample was cooled under 30 sccm N2 and passivated under 30 sccm 1% O2/N2 for 2 hours. |  | 0 | 640 | 10 | H2 | 0.5 | 10 | 100 | [12 empty] | 640 | 10 | 100 | 2.302585 | -1 | 1 | 0.2571429 | 0.5 | 1 | 1 | 0 | 1
1 g of ammonium heptamolybdate tetrahydrate dissolved in 5.5 mL of DI water. Separately, 1 g of sucrose dissolved in 2 mL of DI water at 50 °C. The two solutions were then combined. The combined solution was dried at 120 °C in air for 24 hours, then crushed and sieved to 212 microns. 0.6 g of the sieved precursor was carburized at a ramp rate of 10 °C/min to 640 °C for 0.5 hr under 30 sccm of H2 gas. After carburization the sample was cooled under 30 sccm N2 and passivated under 30 sccm 1% O2/N2 for 2 hours. |  | 0 | 640 | 10 | H2 | 1 | 0.5 | 30 | [12 empty] | 640 | 10 | 30 | -0.6931472 | 0 | 1 | 0.2571429 | 0.5 | 0 | 0 | 0.5 | 1
1 g of ammonium heptamolybdate tetrahydrate dissolved in 5.5 mL of DI water. Separately, 1 g of sucrose dissolved in 2 mL of DI water at 50 °C. The two solutions were then combined. The combined solution was dried at 120 °C in air for 24 hours, then crushed and sieved to 212 microns. 0.6 g of the sieved precursor was carburized at a ramp rate of 10 °C/min to 640 °C for 0.5 hr under 60 sccm of H2 gas. After carburization the sample was cooled under 30 sccm N2 and passivated under 30 sccm 1% O2/N2 for 2 hours. |  | 0 | 640 | 10 | H2 | 1 | 0.5 | 60 | [12 empty] | 640 | 10 | 60 | -0.6931472 | 0 | 1 | 0.2571429 | 0.5 | 0.4285714 | 0 | 0.5 | 1
1 g of ammonium heptamolybdate tetrahydrate dissolved in 5.5 mL of DI water. Separately, 1 g of sucrose dissolved in 2 mL of DI water at 50 °C. The two solutions were then combined. The combined solution was dried at 120 °C in air for 24 hours, then crushed and sieved to 212 microns. 0.6 g of the sieved precursor was carburized at a ramp rate of 10 °C/min to 640 °C for 0.5 hr under 100 sccm of H2 gas. After carburization the sample was cooled under 30 sccm N2 and passivated under 30 sccm 1% O2/N2 for 2 hours. |  | 0 | 640 | 10 | H2 | 1 | 0.5 | 100 | [12 empty] | 640 | 10 | 100 | -0.6931472 | 0 | 1 | 0.2571429 | 0.5 | 1 | 0 | 0.5 | 1
1 g of ammonium heptamolybdate tetrahydrate dissolved in 5.5 mL of DI water. Separately, 1 g of sucrose dissolved in 2 mL of DI water at 50 °C. The two solutions were then combined. The combined solution was dried at 120 °C in air for 24 hours, then crushed and sieved to 212 microns. 0.6 g of the sieved precursor was carburized at a ramp rate of 10 °C/min to 640 °C for 2 hr under 30 sccm of H2 gas. After carburization the sample was cooled under 30 sccm N2 and passivated under 30 sccm 1% O2/N2 for 2 hours. |  | 0 | 640 | 10 | H2 | 1 | 2 | 30 | [12 empty] | 640 | 10 | 30 | 0.6931472 | 0 | 1 | 0.2571429 | 0.5 | 0 | 0.4627564 | 0.5 | 1
1 g of ammonium heptamolybdate tetrahydrate dissolved in 5.5 mL of DI water. Separately, 1 g of sucrose dissolved in 2 mL of DI water at 50 °C. The two solutions were then combined. The combined solution was dried at 120 °C in air for 24 hours, then crushed and sieved to 212 microns. 0.6 g of the sieved precursor was carburized at a ramp rate of 10 °C/min to 640 °C for 2 hr under 60 sccm of H2 gas. After carburization the sample was cooled under 30 sccm N2 and passivated under 30 sccm 1% O2/N2 for 2 hours. |  | 0 | 640 | 10 | H2 | 1 | 2 | 60 | [12 empty] | 640 | 10 | 60 | 0.6931472 | 0 | 1 | 0.2571429 | 0.5 | 0.4285714 | 0.4627564 | 0.5 | 1
1 g of ammonium heptamolybdate tetrahydrate dissolved in 5.5 mL of DI water. Separately, 1 g of sucrose dissolved in 2 mL of DI water at 50 °C. The two solutions were then combined. The combined solution was dried at 120 °C in air for 24 hours, then crushed and sieved to 212 microns. 0.6 g of the sieved precursor was carburized at a ramp rate of 10 °C/min to 640 °C for 2 hr under 100 sccm of H2 gas. After carburization the sample was cooled under 30 sccm N2 and passivated under 30 sccm 1% O2/N2 for 2 hours. |  | 0 | 640 | 10 | H2 | 1 | 2 | 100 | [12 empty] | 640 | 10 | 100 | 0.6931472 | 0 | 1 | 0.2571429 | 0.5 | 1 | 0.4627564 | 0.5 | 1
1 g of ammonium heptamolybdate tetrahydrate dissolved in 5.5 mL of DI water. Separately, 1 g of sucrose dissolved in 2 mL of DI water at 50 °C. The two solutions were then combined. The combined solution was dried at 120 °C in air for 24 hours, then crushed and sieved to 212 microns. 0.6 g of the sieved precursor was carburized at a ramp rate of 10 °C/min to 640 °C for 5 hr under 30 sccm of H2 gas. After carburization the sample was cooled under 30 sccm N2 and passivated under 30 sccm 1% O2/N2 for 2 hours. |  | 0 | 640 | 10 | H2 | 1 | 5 | 30 | [12 empty] | 640 | 10 | 30 | 1.609438 | 0 | 1 | 0.2571429 | 0.5 | 0 | 0.7686218 | 0.5 | 1
1 g of ammonium heptamolybdate tetrahydrate dissolved in 5.5 mL of DI water. Separately, 1 g of sucrose dissolved in 2 mL of DI water at 50 °C. The two solutions were then combined. The combined solution was dried at 120 °C in air for 24 hours, then crushed and sieved to 212 microns. 0.6 g of the sieved precursor was carburized at a ramp rate of 10 °C/min to 640 °C for 5 hr under 60 sccm of H2 gas. After carburization the sample was cooled under 30 sccm N2 and passivated under 30 sccm 1% O2/N2 for 2 hours. |  | 0 | 640 | 10 | H2 | 1 | 5 | 60 | [12 empty] | 640 | 10 | 60 | 1.609438 | 0 | 1 | 0.2571429 | 0.5 | 0.4285714 | 0.7686218 | 0.5 | 1
1 g of ammonium heptamolybdate tetrahydrate dissolved in 5.5 mL of DI water. Separately, 1 g of sucrose dissolved in 2 mL of DI water at 50 °C. The two solutions were then combined. The combined solution was dried at 120 °C in air for 24 hours, then crushed and sieved to 212 microns. 0.6 g of the sieved precursor was carburized at a ramp rate of 10 °C/min to 640 °C for 5 hr under 100 sccm of H2 gas. After carburization the sample was cooled under 30 sccm N2 and passivated under 30 sccm 1% O2/N2 for 2 hours. |  | 0 | 640 | 10 | H2 | 1 | 5 | 100 | [12 empty] | 640 | 10 | 100 | 1.609438 | 0 | 1 | 0.2571429 | 0.5 | 1 | 0.7686218 | 0.5 | 1
1 g of ammonium heptamolybdate tetrahydrate dissolved in 5.5 mL of DI water. Separately, 1 g of sucrose dissolved in 2 mL of DI water at 50 °C. The two solutions were then combined. The combined solution was dried at 120 °C in air for 24 hours, then crushed and sieved to 212 microns. 0.6 g of the sieved precursor was carburized at a ramp rate of 10 °C/min to 640 °C for 10 hr under 30 sccm of H2 gas. After carburization the sample was cooled under 30 sccm N2 and passivated under 30 sccm 1% O2/N2 for 2 hours. |  | 0 | 640 | 10 | H2 | 1 | 10 | 30 | [12 empty] | 640 | 10 | 30 | 2.302585 | 0 | 1 | 0.2571429 | 0.5 | 0 | 1 | 0.5 | 1
1 g of ammonium heptamolybdate tetrahydrate dissolved in 5.5 mL of DI water. Separately, 1 g of sucrose dissolved in 2 mL of DI water at 50 °C. The two solutions were then combined. The combined solution was dried at 120 °C in air for 24 hours, then crushed and sieved to 212 microns. 0.6 g of the sieved precursor was carburized at a ramp rate of 10 °C/min to 640 °C for 10 hr under 60 sccm of H2 gas. After carburization the sample was cooled under 30 sccm N2 and passivated under 30 sccm 1% O2/N2 for 2 hours. |  | 0 | 640 | 10 | H2 | 1 | 10 | 60 | [12 empty] | 640 | 10 | 60 | 2.302585 | 0 | 1 | 0.2571429 | 0.5 | 0.4285714 | 1 | 0.5 | 1
1 g of ammonium heptamolybdate tetrahydrate dissolved in 5.5 mL of DI water. Separately, 1 g of sucrose dissolved in 2 mL of DI water at 50 °C. The two solutions were then combined. The combined solution was dried at 120 °C in air for 24 hours, then crushed and sieved to 212 microns. 0.6 g of the sieved precursor was carburized at a ramp rate of 10 °C/min to 640 °C for 10 hr under 100 sccm of H2 gas. After carburization the sample was cooled under 30 sccm N2 and passivated under 30 sccm 1% O2/N2 for 2 hours. |  | 0 | 640 | 10 | H2 | 1 | 10 | 100 | [12 empty] | 640 | 10 | 100 | 2.302585 | 0 | 1 | 0.2571429 | 0.5 | 1 | 1 | 0.5 | 1
1 g of ammonium heptamolybdate tetrahydrate dissolved in 6 mL of DI water. Separately, 0.5 g of sucrose dissolved in 1.5 mL of DI water at 50 °C. The two solutions were then combined. The combined solution was dried at 120 °C in air for 24 hours, then crushed and sieved to 212 microns. 0.6 g of the sieved precursor was carburized at a ramp rate of 10 °C/min to 640 °C for 0.5 hr under 30 sccm of H2 gas. After carburization the sample was cooled under 30 sccm N2 and passivated under 30 sccm 1% O2/N2 for 2 hours. |  | 0 | 640 | 10 | H2 | 2 | 0.5 | 30 | [12 empty] | 640 | 10 | 30 | -0.6931472 | 1 | 1 | 0.2571429 | 0.5 | 0 | 0 | 1 | 1
1 g of ammonium heptamolybdate tetrahydrate dissolved in 6 mL of DI water. Separately, 0.5 g of sucrose dissolved in 1.5 mL of DI water at 50 °C. The two solutions were then combined. The combined solution was dried at 120 °C in air for 24 hours, then crushed and sieved to 212 microns. 0.6 g of the sieved precursor was carburized at a ramp rate of 10 °C/min to 640 °C for 0.5 hr under 60 sccm of H2 gas. After carburization the sample was cooled under 30 sccm N2 and passivated under 30 sccm 1% O2/N2 for 2 hours. |  | 0 | 640 | 10 | H2 | 2 | 0.5 | 60 | [12 empty] | 640 | 10 | 60 | -0.6931472 | 1 | 1 | 0.2571429 | 0.5 | 0.4285714 | 0 | 1 | 1
1 g of ammonium heptamolybdate tetrahydrate dissolved in 6 mL of DI water. Separately, 0.5 g of sucrose dissolved in 1.5 mL of DI water at 50 °C. The two solutions were then combined. The combined solution was dried at 120 °C in air for 24 hours, then crushed and sieved to 212 microns. 0.6 g of the sieved precursor was carburized at a ramp rate of 10 °C/min to 640 °C for 0.5 hr under 100 sccm of H2 gas. After carburization the sample was cooled under 30 sccm N2 and passivated under 30 sccm 1% O2/N2 for 2 hours. |  | 0 | 640 | 10 | H2 | 2 | 0.5 | 100 | [12 empty] | 640 | 10 | 100 | -0.6931472 | 1 | 1 | 0.2571429 | 0.5 | 1 | 0 | 1 | 1
1 g of ammonium heptamolybdate tetrahydrate dissolved in 6 mL of DI water. Separately, 0.5 g of sucrose dissolved in 1.5 mL of DI water at 50 °C. The two solutions were then combined. The combined solution was dried at 120 °C in air for 24 hours, then crushed and sieved to 212 microns. 0.6 g of the sieved precursor was carburized at a ramp rate of 10 °C/min to 640 °C for 2 hr under 30 sccm of H2 gas. After carburization the sample was cooled under 30 sccm N2 and passivated under 30 sccm 1% O2/N2 for 2 hours. |  | 0 | 640 | 10 | H2 | 2 | 2 | 30 | [12 empty] | 640 | 10 | 30 | 0.6931472 | 1 | 1 | 0.2571429 | 0.5 | 0 | 0.4627564 | 1 | 1
1 g of ammonium heptamolybdate tetrahydrate dissolved in 6 mL of DI water. Separately, 0.5 g of sucrose dissolved in 1.5 mL of DI water at 50 °C. The two solutions were then combined. The combined solution was dried at 120 °C in air for 24 hours, then crushed and sieved to 212 microns. 0.6 g of the sieved precursor was carburized at a ramp rate of 10 °C/min to 640 °C for 2 hr under 60 sccm of H2 gas. After carburization the sample was cooled under 30 sccm N2 and passivated under 30 sccm 1% O2/N2 for 2 hours. |  | 0 | 640 | 10 | H2 | 2 | 2 | 60 | [12 empty] | 640 | 10 | 60 | 0.6931472 | 1 | 1 | 0.2571429 | 0.5 | 0.4285714 | 0.4627564 | 1 | 1
1 g of ammonium heptamolybdate tetrahydrate dissolved in 6 mL of DI water. Separately, 0.5 g of sucrose dissolved in 1.5 mL of DI water at 50 °C. The two solutions were then combined. The combined solution was dried at 120 °C in air for 24 hours, then crushed and sieved to 212 microns. 0.6 g of the sieved precursor was carburized at a ramp rate of 10 °C/min to 640 °C for 2 hr under 100 sccm of H2 gas. After carburization the sample was cooled under 30 sccm N2 and passivated under 30 sccm 1% O2/N2 for 2 hours. |  | 0 | 640 | 10 | H2 | 2 | 2 | 100 | [12 empty] | 640 | 10 | 100 | 0.6931472 | 1 | 1 | 0.2571429 | 0.5 | 1 | 0.4627564 | 1 | 1
1 g of ammonium heptamolybdate tetrahydrate dissolved in 6 mL of DI water. Separately, 0.5 g of sucrose dissolved in 1.5 mL of DI water at 50 °C. The two solutions were then combined. The combined solution was dried at 120 °C in air for 24 hours, then crushed and sieved to 212 microns. 0.6 g of the sieved precursor was carburized at a ramp rate of 10 °C/min to 640 °C for 5 hr under 30 sccm of H2 gas. After carburization the sample was cooled under 30 sccm N2 and passivated under 30 sccm 1% O2/N2 for 2 hours. |  | 0 | 640 | 10 | H2 | 2 | 5 | 30 | [12 empty] | 640 | 10 | 30 | 1.609438 | 1 | 1 | 0.2571429 | 0.5 | 0 | 0.7686218 | 1 | 1
1 g of ammonium heptamolybdate tetrahydrate dissolved in 6 mL of DI water. Separately, 0.5 g of sucrose dissolved in 1.5 mL of DI water at 50 °C. The two solutions were then combined. The combined solution was dried at 120 °C in air for 24 hours, then crushed and sieved to 212 microns. 0.6 g of the sieved precursor was carburized at a ramp rate of 10 °C/min to 640 °C for 5 hr under 60 sccm of H2 gas. After carburization the sample was cooled under 30 sccm N2 and passivated under 30 sccm 1% O2/N2 for 2 hours. |  | 0 | 640 | 10 | H2 | 2 | 5 | 60 | [12 empty] | 640 | 10 | 60 | 1.609438 | 1 | 1 | 0.2571429 | 0.5 | 0.4285714 | 0.7686218 | 1 | 1
1 g of ammonium heptamolybdate tetrahydrate dissolved in 6 mL of DI water. Separately, 0.5 g of sucrose dissolved in 1.5 mL of DI water at 50 °C. The two solutions were then combined. The combined solution was dried at 120 °C in air for 24 hours, then crushed and sieved to 212 microns. 0.6 g of the sieved precursor was carburized at a ramp rate of 10 °C/min to 640 °C for 5 hr under 100 sccm of H2 gas. After carburization the sample was cooled under 30 sccm N2 and passivated under 30 sccm 1% O2/N2 for 2 hours. |  | 0 | 640 | 10 | H2 | 2 | 5 | 100 | [12 empty] | 640 | 10 | 100 | 1.609438 | 1 | 1 | 0.2571429 | 0.5 | 1 | 0.7686218 | 1 | 1
1 g of ammonium heptamolybdate tetrahydrate dissolved in 6 mL of DI water. Separately, 0.5 g of sucrose dissolved in 1.5 mL of DI water at 50 °C. The two solutions were then combined. The combined solution was dried at 120 °C in air for 24 hours, then crushed and sieved to 212 microns. 0.6 g of the sieved precursor was carburized at a ramp rate of 10 °C/min to 640 °C for 10 hr under 30 sccm of H2 gas. After carburization the sample was cooled under 30 sccm N2 and passivated under 30 sccm 1% O2/N2 for 2 hours. |  | 0 | 640 | 10 | H2 | 2 | 10 | 30 | [12 empty] | 640 | 10 | 30 | 2.302585 | 1 | 1 | 0.2571429 | 0.5 | 0 | 1 | 1 | 1
1 g of ammonium heptamolybdate tetrahydrate dissolved in 6 mL of DI water. Separately, 0.5 g of sucrose dissolved in 1.5 mL of DI water at 50 °C. The two solutions were then combined. The combined solution was dried at 120 °C in air for 24 hours, then crushed and sieved to 212 microns. 0.6 g of the sieved precursor was carburized at a ramp rate of 10 °C/min to 640 °C for 10 hr under 60 sccm of H2 gas. After carburization the sample was cooled under 30 sccm N2 and passivated under 30 sccm 1% O2/N2 for 2 hours. |  | 0 | 640 | 10 | H2 | 2 | 10 | 60 | [12 empty] | 640 | 10 | 60 | 2.302585 | 1 | 1 | 0.2571429 | 0.5 | 0.4285714 | 1 | 1 | 1
1 g of ammonium heptamolybdate tetrahydrate dissolved in 6 mL of DI water. Separately, 0.5 g of sucrose dissolved in 1.5 mL of DI water at 50 °C. The two solutions were then combined. The combined solution was dried at 120 °C in air for 24 hours, then crushed and sieved to 212 microns. 0.6 g of the sieved precursor was carburized at a ramp rate of 10 °C/min to 640 °C for 10 hr under 100 sccm of H2 gas. After carburization the sample was cooled under 30 sccm N2 and passivated under 30 sccm 1% O2/N2 for 2 hours. |  | 0 | 640 | 10 | H2 | 2 | 10 | 100 | [12 empty] | 640 | 10 | 100 | 2.302585 | 1 | 1 | 0.2571429 | 0.5 | 1 | 1 | 1 | 1
1 g of ammonium heptamolybdate tetrahydrate dissolved in 4 mL of DI water. Separately, 2 g of sucrose dissolved in 3.5 mL of DI water at 50 °C. The two solutions were then combined. The combined solution was dried at 120 °C in air for 24 hours, then crushed and sieved to 212 microns. 0.6 g of the sieved precursor was carburized at a ramp rate of 10 °C/min to 640 °C for 0.5 hr under 30 sccm of N2 gas. After carburization the sample was cooled under 30 sccm N2 and passivated under 30 sccm 1% O2/N2 for 2 hours. |  | 0 | 640 | 10 | N2 | 0.5 | 0.5 | 30 | [12 empty] | 640 | 10 | 30 | -0.6931472 | -1 | 0 | 0.2571429 | 0.5 | 0 | 0 | 0 | 0
1 g of ammonium heptamolybdate tetrahydrate dissolved in 4 mL of DI water. Separately, 2 g of sucrose dissolved in 3.5 mL of DI water at 50 °C. The two solutions were then combined. The combined solution was dried at 120 °C in air for 24 hours, then crushed and sieved to 212 microns. 0.6 g of the sieved precursor was carburized at a ramp rate of 10 °C/min to 640 °C for 0.5 hr under 60 sccm of N2 gas. After carburization the sample was cooled under 30 sccm N2 and passivated under 30 sccm 1% O2/N2 for 2 hours. |  | 0 | 640 | 10 | N2 | 0.5 | 0.5 | 60 | [12 empty] | 640 | 10 | 60 | -0.6931472 | -1 | 0 | 0.2571429 | 0.5 | 0.4285714 | 0 | 0 | 0
1 g of ammonium heptamolybdate tetrahydrate dissolved in 4 mL of DI water. Separately, 2 g of sucrose dissolved in 3.5 mL of DI water at 50 °C. The two solutions were then combined. The combined solution was dried at 120 °C in air for 24 hours, then crushed and sieved to 212 microns. 0.6 g of the sieved precursor was carburized at a ramp rate of 10 °C/min to 640 °C for 0.5 hr under 100 sccm of N2 gas. After carburization the sample was cooled under 30 sccm N2 and passivated under 30 sccm 1% O2/N2 for 2 hours. |  | 0 | 640 | 10 | N2 | 0.5 | 0.5 | 100 | [12 empty] | 640 | 10 | 100 | -0.6931472 | -1 | 0 | 0.2571429 | 0.5 | 1 | 0 | 0 | 0
1 g of ammonium heptamolybdate tetrahydrate dissolved in 4 mL of DI water. Separately, 2 g of sucrose dissolved in 3.5 mL of DI water at 50 °C. The two solutions were then combined. The combined solution was dried at 120 °C in air for 24 hours, then crushed and sieved to 212 microns. 0.6 g of the sieved precursor was carburized at a ramp rate of 10 °C/min to 640 °C for 2 hr under 30 sccm of N2 gas. After carburization the sample was cooled under 30 sccm N2 and passivated under 30 sccm 1% O2/N2 for 2 hours. |  | 0 | 640 | 10 | N2 | 0.5 | 2 | 30 | [12 empty] | 640 | 10 | 30 | 0.6931472 | -1 | 0 | 0.2571429 | 0.5 | 0 | 0.4627564 | 0 | 0
1 g of ammonium heptamolybdate tetrahydrate dissolved in 4 mL of DI water. Separately, 2 g of sucrose dissolved in 3.5 mL of DI water at 50 °C. The two solutions were then combined. The combined solution was dried at 120 °C in air for 24 hours, then crushed and sieved to 212 microns. 0.6 g of the sieved precursor was carburized at a ramp rate of 10 °C/min to 640 °C for 2 hr under 60 sccm of N2 gas. After carburization the sample was cooled under 30 sccm N2 and passivated under 30 sccm 1% O2/N2 for 2 hours. |  | 0 | 640 | 10 | N2 | 0.5 | 2 | 60 | [12 empty] | 640 | 10 | 60 | 0.6931472 | -1 | 0 | 0.2571429 | 0.5 | 0.4285714 | 0.4627564 | 0 | 0
1 g of ammonium heptamolybdate tetrahydrate dissolved in 4 mL of DI water. Separately, 2 g of sucrose dissolved in 3.5 mL of DI water at 50 °C. The two solutions were then combined. The combined solution was dried at 120 °C in air for 24 hours, then crushed and sieved to 212 microns. 0.6 g of the sieved precursor was carburized at a ramp rate of 10 °C/min to 640 °C for 2 hr under 100 sccm of N2 gas. After carburization the sample was cooled under 30 sccm N2 and passivated under 30 sccm 1% O2/N2 for 2 hours. |  | 0 | 640 | 10 | N2 | 0.5 | 2 | 100 | [12 empty] | 640 | 10 | 100 | 0.6931472 | -1 | 0 | 0.2571429 | 0.5 | 1 | 0.4627564 | 0 | 0
1 g of ammonium heptamolybdate tetrahydrate dissolved in 4 mL of DI water. Separately, 2 g of sucrose dissolved in 3.5 mL of DI water at 50 °C. The two solutions were then combined. The combined solution was dried at 120 °C in air for 24 hours, then crushed and sieved to 212 microns. 0.6 g of the sieved precursor was carburized at a ramp rate of 10 °C/min to 640 °C for 5 hr under 30 sccm of N2 gas. After carburization the sample was cooled under 30 sccm N2 and passivated under 30 sccm 1% O2/N2 for 2 hours. |  | 0 | 640 | 10 | N2 | 0.5 | 5 | 30 | [12 empty] | 640 | 10 | 30 | 1.609438 | -1 | 0 | 0.2571429 | 0.5 | 0 | 0.7686218 | 0 | 0
1 g of ammonium heptamolybdate tetrahydrate dissolved in 4 mL of DI water. Separately, 2 g of sucrose dissolved in 3.5 mL of DI water at 50 °C. The two solutions were then combined. The combined solution was dried at 120 °C in air for 24 hours, then crushed and sieved to 212 microns. 0.6 g of the sieved precursor was carburized at a ramp rate of 10 °C/min to 640 °C for 5 hr under 60 sccm of N2 gas. After carburization the sample was cooled under 30 sccm N2 and passivated under 30 sccm 1% O2/N2 for 2 hours. |  | 0 | 640 | 10 | N2 | 0.5 | 5 | 60 | [12 empty] | 640 | 10 | 60 | 1.609438 | -1 | 0 | 0.2571429 | 0.5 | 0.4285714 | 0.7686218 | 0 | 0
1 g of ammonium heptamolybdate tetrahydrate dissolved in 4 mL of DI water. Separately, 2 g of sucrose dissolved in 3.5 mL of DI water at 50 °C. The two solutions were then combined. The combined solution was dried at 120 °C in air for 24 hours, then crushed and sieved to 212 microns. 0.6 g of the sieved precursor was carburized at a ramp rate of 10 °C/min to 640 °C for 5 hr under 100 sccm of N2 gas. After carburization the sample was cooled under 30 sccm N2 and passivated under 30 sccm 1% O2/N2 for 2 hours. |  | 0 | 640 | 10 | N2 | 0.5 | 5 | 100 | [12 empty] | 640 | 10 | 100 | 1.609438 | -1 | 0 | 0.2571429 | 0.5 | 1 | 0.7686218 | 0 | 0
1 g of ammonium heptamolybdate tetrahydrate dissolved in 4 mL of DI water. Separately, 2 g of sucrose dissolved in 3.5 mL of DI water at 50 °C. The two solutions were then combined. The combined solution was dried at 120 °C in air for 24 hours, then crushed and sieved to 212 microns. 0.6 g of the sieved precursor was carburized at a ramp rate of 10 °C/min to 640 °C for 10 hr under 30 sccm of N2 gas. After carburization the sample was cooled under 30 sccm N2 and passivated under 30 sccm 1% O2/N2 for 2 hours. |  | 0 | 640 | 10 | N2 | 0.5 | 10 | 30 | [12 empty] | 640 | 10 | 30 | 2.302585 | -1 | 0 | 0.2571429 | 0.5 | 0 | 1 | 0 | 0
1 g of ammonium heptamolybdate tetrahydrate dissolved in 4 mL of DI water. Separately, 2 g of sucrose dissolved in 3.5 mL of DI water at 50 °C. The two solutions were then combined. The combined solution was dried at 120 °C in air for 24 hours, then crushed and sieved to 212 microns. 0.6 g of the sieved precursor was carburized at a ramp rate of 10 °C/min to 640 °C for 10 hr under 60 sccm of N2 gas. After carburization the sample was cooled under 30 sccm N2 and passivated under 30 sccm 1% O2/N2 for 2 hours. |  | 0 | 640 | 10 | N2 | 0.5 | 10 | 60 | [12 empty] | 640 | 10 | 60 | 2.302585 | -1 | 0 | 0.2571429 | 0.5 | 0.4285714 | 1 | 0 | 0
1 g of ammonium heptamolybdate tetrahydrate dissolved in 4 mL of DI water. Separately, 2 g of sucrose dissolved in 3.5 mL of DI water at 50 °C. The two solutions were then combined. The combined solution was dried at 120 °C in air for 24 hours, then crushed and sieved to 212 microns. 0.6 g of the sieved precursor was carburized at a ramp rate of 10 °C/min to 640 °C for 10 hr under 100 sccm of N2 gas. After carburization the sample was cooled under 30 sccm N2 and passivated under 30 sccm 1% O2/N2 for 2 hours. |  | 0 | 640 | 10 | N2 | 0.5 | 10 | 100 | [12 empty] | 640 | 10 | 100 | 2.302585 | -1 | 0 | 0.2571429 | 0.5 | 1 | 1 | 0 | 0
1 g of ammonium heptamolybdate tetrahydrate dissolved in 5.5 mL of DI water. Separately, 1 g of sucrose dissolved in 2 mL of DI water at 50 °C. The two solutions were then combined. The combined solution was dried at 120 °C in air for 24 hours, then crushed and sieved to 212 microns. 0.6 g of the sieved precursor was carburized at a ramp rate of 10 °C/min to 640 °C for 0.5 hr under 30 sccm of N2 gas. After carburization the sample was cooled under 30 sccm N2 and passivated under 30 sccm 1% O2/N2 for 2 hours. |  | 0 | 640 | 10 | N2 | 1 | 0.5 | 30 | [12 empty] | 640 | 10 | 30 | -0.6931472 | 0 | 0 | 0.2571429 | 0.5 | 0 | 0 | 0.5 | 0
1 g of ammonium heptamolybdate tetrahydrate dissolved in 5.5 mL of DI water. Separately, 1 g of sucrose dissolved in 2 mL of DI water at 50 °C. The two solutions were then combined. The combined solution was dried at 120 °C in air for 24 hours, then crushed and sieved to 212 microns. 0.6 g of the sieved precursor was carburized at a ramp rate of 10 °C/min to 640 °C for 0.5 hr under 60 sccm of N2 gas. After carburization the sample was cooled under 30 sccm N2 and passivated under 30 sccm 1% O2/N2 for 2 hours. |  | 0 | 640 | 10 | N2 | 1 | 0.5 | 60 | [12 empty] | 640 | 10 | 60 | -0.6931472 | 0 | 0 | 0.2571429 | 0.5 | 0.4285714 | 0 | 0.5 | 0
1 g of ammonium heptamolybdate tetrahydrate dissolved in 5.5 mL of DI water. Separately, 1 g of sucrose dissolved in 2 mL of DI water at 50 °C. The two solutions were then combined. The combined solution was dried at 120 °C in air for 24 hours, then crushed and sieved to 212 microns. 0.6 g of the sieved precursor was carburized at a ramp rate of 10 °C/min to 640 °C for 0.5 hr under 100 sccm of N2 gas. After carburization the sample was cooled under 30 sccm N2 and passivated under 30 sccm 1% O2/N2 for 2 hours. |  | 0 | 640 | 10 | N2 | 1 | 0.5 | 100 | [12 empty] | 640 | 10 | 100 | -0.6931472 | 0 | 0 | 0.2571429 | 0.5 | 1 | 0 | 0.5 | 0
1 g of ammonium heptamolybdate tetrahydrate dissolved in 5.5 mL of DI water. Separately, 1 g of sucrose dissolved in 2 mL of DI water at 50 °C. The two solutions were then combined. The combined solution was dried at 120 °C in air for 24 hours, then crushed and sieved to 212 microns. 0.6 g of the sieved precursor was carburized at a ramp rate of 10 °C/min to 640 °C for 2 hr under 30 sccm of N2 gas. After carburization the sample was cooled under 30 sccm N2 and passivated under 30 sccm 1% O2/N2 for 2 hours. |  | 0 | 640 | 10 | N2 | 1 | 2 | 30 | [12 empty] | 640 | 10 | 30 | 0.6931472 | 0 | 0 | 0.2571429 | 0.5 | 0 | 0.4627564 | 0.5 | 0
1 g of ammonium heptamolybdate tetrahydrate dissolved in 5.5 mL of DI water. Separately, 1 g of sucrose dissolved in 2 mL of DI water at 50 °C. The two solutions were then combined. The combined solution was dried at 120 °C in air for 24 hours, then crushed and sieved to 212 microns. 0.6 g of the sieved precursor was carburized at a ramp rate of 10 °C/min to 640 °C for 2 hr under 60 sccm of N2 gas. After carburization the sample was cooled under 30 sccm N2 and passivated under 30 sccm 1% O2/N2 for 2 hours. |  | 0 | 640 | 10 | N2 | 1 | 2 | 60 | [12 empty] | 640 | 10 | 60 | 0.6931472 | 0 | 0 | 0.2571429 | 0.5 | 0.4285714 | 0.4627564 | 0.5 | 0
1 g of ammonium heptamolybdate tetrahydrate dissolved in 5.5 mL of DI water. Separately, 1 g of sucrose dissolved in 2 mL of DI water at 50 °C. The two solutions were then combined. The combined solution was dried at 120 °C in air for 24 hours, then crushed and sieved to 212 microns. 0.6 g of the sieved precursor was carburized at a ramp rate of 10 °C/min to 640 °C for 2 hr under 100 sccm of N2 gas. After carburization the sample was cooled under 30 sccm N2 and passivated under 30 sccm 1% O2/N2 for 2 hours. |  | 0 | 640 | 10 | N2 | 1 | 2 | 100 | [12 empty] | 640 | 10 | 100 | 0.6931472 | 0 | 0 | 0.2571429 | 0.5 | 1 | 0.4627564 | 0.5 | 0
1 g of ammonium heptamolybdate tetrahydrate dissolved in 5.5 mL of DI water. Separately, 1 g of sucrose dissolved in 2 mL of DI water at 50 °C. The two solutions were then combined. The combined solution was dried at 120 °C in air for 24 hours, then crushed and sieved to 212 microns. 0.6 g of the sieved precursor was carburized at a ramp rate of 10 °C/min to 640 °C for 5 hr under 30 sccm of N2 gas. After carburization the sample was cooled under 30 sccm N2 and passivated under 30 sccm 1% O2/N2 for 2 hours. |  | 0 | 640 | 10 | N2 | 1 | 5 | 30 | [12 empty] | 640 | 10 | 30 | 1.609438 | 0 | 0 | 0.2571429 | 0.5 | 0 | 0.7686218 | 0.5 | 0
1 g of ammonium heptamolybdate tetrahydrate dissolved in 5.5 mL of DI water. Separately, 1 g of sucrose dissolved in 2 mL of DI water at 50 °C. The two solutions were then combined. The combined solution was dried at 120 °C in air for 24 hours, then crushed and sieved to 212 microns. 0.6 g of the sieved precursor was carburized at a ramp rate of 10 °C/min to 640 °C for 5 hr under 60 sccm of N2 gas. After carburization the sample was cooled under 30 sccm N2 and passivated under 30 sccm 1% O2/N2 for 2 hours. |  | 0 | 640 | 10 | N2 | 1 | 5 | 60 | [12 empty] | 640 | 10 | 60 | 1.609438 | 0 | 0 | 0.2571429 | 0.5 | 0.4285714 | 0.7686218 | 0.5 | 0
1 g of ammonium heptamolybdate tetrahydrate dissolved in 5.5 mL of DI water. Separately, 1 g of sucrose dissolved in 2 mL of DI water at 50 °C. The two solutions were then combined. The combined solution was dried at 120 °C in air for 24 hours, then crushed and sieved to 212 microns. 0.6 g of the sieved precursor was carburized at a ramp rate of 10 °C/min to 640 °C for 5 hr under 100 sccm of N2 gas. After carburization the sample was cooled under 30 sccm N2 and passivated under 30 sccm 1% O2/N2 for 2 hours. |  | 0 | 640 | 10 | N2 | 1 | 5 | 100 | [12 empty] | 640 | 10 | 100 | 1.609438 | 0 | 0 | 0.2571429 | 0.5 | 1 | 0.7686218 | 0.5 | 0
1 g of ammonium heptamolybdate tetrahydrate dissolved in 5.5 mL of DI water. Separately, 1 g of sucrose dissolved in 2 mL of DI water at 50 °C. The two solutions were then combined. The combined solution was dried at 120 °C in air for 24 hours, then crushed and sieved to 212 microns. 0.6 g of the sieved precursor was carburized at a ramp rate of 10 °C/min to 640 °C for 10 hr under 30 sccm of N2 gas. After carburization the sample was cooled under 30 sccm N2 and passivated under 30 sccm 1% O2/N2 for 2 hours. |  | 0 | 640 | 10 | N2 | 1 | 10 | 30 | [12 empty] | 640 | 10 | 30 | 2.302585 | 0 | 0 | 0.2571429 | 0.5 | 0 | 1 | 0.5 | 0
1 g of ammonium heptamolybdate tetrahydrate dissolved in 5.5 mL of DI water. Separately, 1 g of sucrose dissolved in 2 mL of DI water at 50 °C. The two solutions were then combined. The combined solution was dried at 120 °C in air for 24 hours, then crushed and sieved to 212 microns. 0.6 g of the sieved precursor was carburized at a ramp rate of 10 °C/min to 640 °C for 10 hr under 60 sccm of N2 gas. After carburization the sample was cooled under 30 sccm N2 and passivated under 30 sccm 1% O2/N2 for 2 hours. |  | 0 | 640 | 10 | N2 | 1 | 10 | 60 | [12 empty] | 640 | 10 | 60 | 2.302585 | 0 | 0 | 0.2571429 | 0.5 | 0.4285714 | 1 | 0.5 | 0
1 g of ammonium heptamolybdate tetrahydrate dissolved in 5.5 mL of DI water. Separately, 1 g of sucrose dissolved in 2 mL of DI water at 50 °C. The two solutions were then combined. The combined solution was dried at 120 °C in air for 24 hours, then crushed and sieved to 212 microns. 0.6 g of the sieved precursor was carburized at a ramp rate of 10 °C/min to 640 °C for 10 hr under 100 sccm of N2 gas. After carburization the sample was cooled under 30 sccm N2 and passivated under 30 sccm 1% O2/N2 for 2 hours. |  | 0 | 640 | 10 | N2 | 1 | 10 | 100 | [12 empty] | 640 | 10 | 100 | 2.302585 | 0 | 0 | 0.2571429 | 0.5 | 1 | 1 | 0.5 | 0
1 g of ammonium heptamolybdate tetrahydrate dissolved in 6 mL of DI water. Separately, 0.5 g of sucrose dissolved in 1.5 mL of DI water at 50 °C. The two solutions were then combined. The combined solution was dried at 120 °C in air for 24 hours, then crushed and sieved to 212 microns. 0.6 g of the sieved precursor was carburized at a ramp rate of 10 °C/min to 640 °C for 0.5 hr under 30 sccm of N2 gas. After carburization the sample was cooled under 30 sccm N2 and passivated under 30 sccm 1% O2/N2 for 2 hours. |  | 0 | 640 | 10 | N2 | 2 | 0.5 | 30 | [12 empty] | 640 | 10 | 30 | -0.6931472 | 1 | 0 | 0.2571429 | 0.5 | 0 | 0 | 1 | 0
1 g of ammonium heptamolybdate tetrahydrate dissolved in 6 mL of DI water. Separately, 0.5 g of sucrose dissolved in 1.5 mL of DI water at 50 °C. The two solutions were then combined. The combined solution was dried at 120 °C in air for 24 hours, then crushed and sieved to 212 microns. 0.6 g of the sieved precursor was carburized at a ramp rate of 10 °C/min to 640 °C for 0.5 hr under 60 sccm of N2 gas. After carburization the sample was cooled under 30 sccm N2 and passivated under 30 sccm 1% O2/N2 for 2 hours. |  | 0 | 640 | 10 | N2 | 2 | 0.5 | 60 | [12 empty] | 640 | 10 | 60 | -0.6931472 | 1 | 0 | 0.2571429 | 0.5 | 0.4285714 | 0 | 1 | 0
1 g of ammonium heptamolybdate tetrahydrate dissolved in 6 mL of DI water. Separately, 0.5 g of sucrose dissolved in 1.5 mL of DI water at 50 °C. The two solutions were then combined. The combined solution was dried at 120 °C in air for 24 hours, then crushed and sieved to 212 microns. 0.6 g of the sieved precursor was carburized at a ramp rate of 10 °C/min to 640 °C for 0.5 hr under 100 sccm of N2 gas. After carburization the sample was cooled under 30 sccm N2 and passivated under 30 sccm 1% O2/N2 for 2 hours. |  | 0 | 640 | 10 | N2 | 2 | 0.5 | 100 | [12 empty] | 640 | 10 | 100 | -0.6931472 | 1 | 0 | 0.2571429 | 0.5 | 1 | 0 | 1 | 0
1 g of ammonium heptamolybdate tetrahydrate dissolved in 6 mL of DI water. Separately, 0.5 g of sucrose dissolved in 1.5 mL of DI water at 50 °C. The two solutions were then combined. The combined solution was dried at 120 °C in air for 24 hours, then crushed and sieved to 212 microns. 0.6 g of the sieved precursor was carburized at a ramp rate of 10 °C/min to 640 °C for 2 hr under 30 sccm of N2 gas. After carburization the sample was cooled under 30 sccm N2 and passivated under 30 sccm 1% O2/N2 for 2 hours. |  | 0 | 640 | 10 | N2 | 2 | 2 | 30 | [12 empty] | 640 | 10 | 30 | 0.6931472 | 1 | 0 | 0.2571429 | 0.5 | 0 | 0.4627564 | 1 | 0
1 g of ammonium heptamolybdate tetrahydrate dissolved in 6 mL of DI water. Separately, 0.5 g of sucrose dissolved in 1.5 mL of DI water at 50 °C. The two solutions were then combined. The combined solution was dried at 120 °C in air for 24 hours, then crushed and sieved to 212 microns. 0.6 g of the sieved precursor was carburized at a ramp rate of 10 °C/min to 640 °C for 2 hr under 60 sccm of N2 gas. After carburization the sample was cooled under 30 sccm N2 and passivated under 30 sccm 1% O2/N2 for 2 hours. |  | 0 | 640 | 10 | N2 | 2 | 2 | 60 | [12 empty] | 640 | 10 | 60 | 0.6931472 | 1 | 0 | 0.2571429 | 0.5 | 0.4285714 | 0.4627564 | 1 | 0
1 g of ammonium heptamolybdate tetrahydrate dissolved in 6 mL of DI water. Separately, 0.5 g of sucrose dissolved in 1.5 mL of DI water at 50 °C. The two solutions were then combined. The combined solution was dried at 120 °C in air for 24 hours, then crushed and sieved to 212 microns. 0.6 g of the sieved precursor was carburized at a ramp rate of 10 °C/min to 640 °C for 2 hr under 100 sccm of N2 gas. After carburization the sample was cooled under 30 sccm N2 and passivated under 30 sccm 1% O2/N2 for 2 hours. |  | 0 | 640 | 10 | N2 | 2 | 2 | 100 | [12 empty] | 640 | 10 | 100 | 0.6931472 | 1 | 0 | 0.2571429 | 0.5 | 1 | 0.4627564 | 1 | 0
1 g of ammonium heptamolybdate tetrahydrate dissolved in 6 mL of DI water. Separately, 0.5 g of sucrose dissolved in 1.5 mL of DI water at 50 °C. The two solutions were then combined. The combined solution was dried at 120 °C in air for 24 hours, then crushed and sieved to 212 microns. 0.6 g of the sieved precursor was carburized at a ramp rate of 10 °C/min to 640 °C for 5 hr under 30 sccm of N2 gas. After carburization the sample was cooled under 30 sccm N2 and passivated under 30 sccm 1% O2/N2 for 2 hours. |  | 0 | 640 | 10 | N2 | 2 | 5 | 30 | [12 empty] | 640 | 10 | 30 | 1.609438 | 1 | 0 | 0.2571429 | 0.5 | 0 | 0.7686218 | 1 | 0
1 g of ammonium heptamolybdate tetrahydrate dissolved in 6 mL of DI water. Separately, 0.5 g of sucrose dissolved in 1.5 mL of DI water at 50 °C. The two solutions were then combined. The combined solution was dried at 120 °C in air for 24 hours, then crushed and sieved to 212 microns. 0.6 g of the sieved precursor was carburized at a ramp rate of 10 °C/min to 640 °C for 5 hr under 60 sccm of N2 gas. After carburization the sample was cooled under 30 sccm N2 and passivated under 30 sccm 1% O2/N2 for 2 hours. |  | 0 | 640 | 10 | N2 | 2 | 5 | 60 | [12 empty] | 640 | 10 | 60 | 1.609438 | 1 | 0 | 0.2571429 | 0.5 | 0.4285714 | 0.7686218 | 1 | 0
1 g of ammonium heptamolybdate tetrahydrate dissolved in 6 mL of DI water. Separately, 0.5 g of sucrose dissolved in 1.5 mL of DI water at 50 °C. The two solutions were then combined. The combined solution was dried at 120 °C in air for 24 hours, then crushed and sieved to 212 microns. 0.6 g of the sieved precursor was carburized at a ramp rate of 10 °C/min to 640 °C for 5 hr under 100 sccm of N2 gas. After carburization the sample was cooled under 30 sccm N2 and passivated under 30 sccm 1% O2/N2 for 2 hours. |  | 0 | 640 | 10 | N2 | 2 | 5 | 100 | [12 empty] | 640 | 10 | 100 | 1.609438 | 1 | 0 | 0.2571429 | 0.5 | 1 | 0.7686218 | 1 | 0
1 g of ammonium heptamolybdate tetrahydrate dissolved in 6 mL of DI water. Separately, 0.5 g of sucrose dissolved in 1.5 mL of DI water at 50 °C. The two solutions were then combined. The combined solution was dried at 120 °C in air for 24 hours, then crushed and sieved to 212 microns. 0.6 g of the sieved precursor was carburized at a ramp rate of 10 °C/min to 640 °C for 10 hr under 30 sccm of N2 gas. After carburization the sample was cooled under 30 sccm N2 and passivated under 30 sccm 1% O2/N2 for 2 hours. |  | 0 | 640 | 10 | N2 | 2 | 10 | 30 | [12 empty] | 640 | 10 | 30 | 2.302585 | 1 | 0 | 0.2571429 | 0.5 | 0 | 1 | 1 | 0
1 g of ammonium heptamolybdate tetrahydrate dissolved in 6 mL of DI water. Separately, 0.5 g of sucrose dissolved in 1.5 mL of DI water at 50 °C. The two solutions were then combined. The combined solution was dried at 120 °C in air for 24 hours, then crushed and sieved to 212 microns. 0.6 g of the sieved precursor was carburized at a ramp rate of 10 °C/min to 640 °C for 10 hr under 60 sccm of N2 gas. After carburization the sample was cooled under 30 sccm N2 and passivated under 30 sccm 1% O2/N2 for 2 hours. |  | 0 | 640 | 10 | N2 | 2 | 10 | 60 | [12 empty] | 640 | 10 | 60 | 2.302585 | 1 | 0 | 0.2571429 | 0.5 | 0.4285714 | 1 | 1 | 0
1 g of ammonium heptamolybdate tetrahydrate dissolved in 6 mL of DI water. Separately, 0.5 g of sucrose dissolved in 1.5 mL of DI water at 50 °C. The two solutions were then combined. The combined solution was dried at 120 °C in air for 24 hours, then crushed and sieved to 212 microns. 0.6 g of the sieved precursor was carburized at a ramp rate of 10 °C/min to 640 °C for 10 hr under 100 sccm of N2 gas. After carburization the sample was cooled under 30 sccm N2 and passivated under 30 sccm 1% O2/N2 for 2 hours. |  | 0 | 640 | 10 | N2 | 2 | 10 | 100 | [12 empty] | 640 | 10 | 100 | 2.302585 | 1 | 0 | 0.2571429 | 0.5 | 1 | 1 | 1 | 0
1 g of ammonium heptamolybdate tetrahydrate dissolved in 4 mL of DI water. Separately, 2 g of sucrose dissolved in 3.5 mL of DI water at 50 °C. The two solutions were then combined. The combined solution was dried at 120 °C in air for 24 hours, then crushed and sieved to 212 microns. 0.6 g of the sieved precursor was carburized at a ramp rate of 15 °C/min to 640 °C for 0.5 hr under 30 sccm of H2 gas. After carburization the sample was cooled under 30 sccm N2 and passivated under 30 sccm 1% O2/N2 for 2 hours. |  | 0 | 640 | 15 | H2 | 0.5 | 0.5 | 30 | [12 empty] | 640 | 15 | 30 | -0.6931472 | -1 | 1 | 0.2571429 | 1 | 0 | 0 | 0 | 1
1 g of ammonium heptamolybdate tetrahydrate dissolved in 4 mL of DI water. Separately, 2 g of sucrose dissolved in 3.5 mL of DI water at 50 °C. The two solutions were then combined. The combined solution was dried at 120 °C in air for 24 hours, then crushed and sieved to 212 microns. 0.6 g of the sieved precursor was carburized at a ramp rate of 15 °C/min to 640 °C for 0.5 hr under 60 sccm of H2 gas. After carburization the sample was cooled under 30 sccm N2 and passivated under 30 sccm 1% O2/N2 for 2 hours. |  | 0 | 640 | 15 | H2 | 0.5 | 0.5 | 60 | [12 empty] | 640 | 15 | 60 | -0.6931472 | -1 | 1 | 0.2571429 | 1 | 0.4285714 | 0 | 0 | 1
1 g of ammonium heptamolybdate tetrahydrate dissolved in 4 mL of DI water. Separately, 2 g of sucrose dissolved in 3.5 mL of DI water at 50 °C. The two solutions were then combined. The combined solution was dried at 120 °C in air for 24 hours, then crushed and sieved to 212 microns. 0.6 g of the sieved precursor was carburized at a ramp rate of 15 °C/min to 640 °C for 0.5 hr under 100 sccm of H2 gas. After carburization the sample was cooled under 30 sccm N2 and passivated under 30 sccm 1% O2/N2 for 2 hours. |  | 0 | 640 | 15 | H2 | 0.5 | 0.5 | 100 | [12 empty] | 640 | 15 | 100 | -0.6931472 | -1 | 1 | 0.2571429 | 1 | 1 | 0 | 0 | 1
1 g of ammonium heptamolybdate tetrahydrate dissolved in 4 mL of DI water. Separately, 2 g of sucrose dissolved in 3.5 mL of DI water at 50 °C. The two solutions were then combined. The combined solution was dried at 120 °C in air for 24 hours, then crushed and sieved to 212 microns. 0.6 g of the sieved precursor was carburized at a ramp rate of 15 °C/min to 640 °C for 2 hr under 30 sccm of H2 gas. After carburization the sample was cooled under 30 sccm N2 and passivated under 30 sccm 1% O2/N2 for 2 hours. |  | 0 | 640 | 15 | H2 | 0.5 | 2 | 30 | [12 empty] | 640 | 15 | 30 | 0.6931472 | -1 | 1 | 0.2571429 | 1 | 0 | 0.4627564 | 0 | 1
1 g of ammonium heptamolybdate tetrahydrate dissolved in 4 mL of DI water. Separately, 2 g of sucrose dissolved in 3.5 mL of DI water at 50 °C. The two solutions were then combined. The combined solution was dried at 120 °C in air for 24 hours, then crushed and sieved to 212 microns. 0.6 g of the sieved precursor was carburized at a ramp rate of 15 °C/min to 640 °C for 2 hr under 60 sccm of H2 gas. After carburization the sample was cooled under 30 sccm N2 and passivated under 30 sccm 1% O2/N2 for 2 hours. |  | 0 | 640 | 15 | H2 | 0.5 | 2 | 60 | [12 empty] | 640 | 15 | 60 | 0.6931472 | -1 | 1 | 0.2571429 | 1 | 0.4285714 | 0.4627564 | 0 | 1
1 g of ammonium heptamolybdate tetrahydrate dissolved in 4 mL of DI water. Separately, 2 g of sucrose dissolved in 3.5 mL of DI water at 50 °C. The two solutions were then combined. The combined solution was dried at 120 °C in air for 24 hours, then crushed and sieved to 212 microns. 0.6 g of the sieved precursor was carburized at a ramp rate of 15 °C/min to 640 °C for 2 hr under 100 sccm of H2 gas. After carburization the sample was cooled under 30 sccm N2 and passivated under 30 sccm 1% O2/N2 for 2 hours. |  | 0 | 640 | 15 | H2 | 0.5 | 2 | 100 | [12 empty] | 640 | 15 | 100 | 0.6931472 | -1 | 1 | 0.2571429 | 1 | 1 | 0.4627564 | 0 | 1
1 g of ammonium heptamolybdate tetrahydrate dissolved in 4 mL of DI water. Separately, 2 g of sucrose dissolved in 3.5 mL of DI water at 50 °C. The two solutions were then combined. The combined solution was dried at 120 °C in air for 24 hours, then crushed and sieved to 212 microns. 0.6 g of the sieved precursor was carburized at a ramp rate of 15 °C/min to 640 °C for 5 hr under 30 sccm of H2 gas. After carburization the sample was cooled under 30 sccm N2 and passivated under 30 sccm 1% O2/N2 for 2 hours. |  | 0 | 640 | 15 | H2 | 0.5 | 5 | 30 | [12 empty] | 640 | 15 | 30 | 1.609438 | -1 | 1 | 0.2571429 | 1 | 0 | 0.7686218 | 0 | 1
1 g of ammonium heptamolybdate tetrahydrate dissolved in 4 mL of DI water. Separately, 2 g of sucrose dissolved in 3.5 mL of DI water at 50 °C. The two solutions were then combined. The combined solution was dried at 120 °C in air for 24 hours, then crushed and sieved to 212 microns. 0.6 g of the sieved precursor was carburized at a ramp rate of 15 °C/min to 640 °C for 5 hr under 60 sccm of H2 gas. After carburization the sample was cooled under 30 sccm N2 and passivated under 30 sccm 1% O2/N2 for 2 hours. |  | 0 | 640 | 15 | H2 | 0.5 | 5 | 60 | [12 empty] | 640 | 15 | 60 | 1.609438 | -1 | 1 | 0.2571429 | 1 | 0.4285714 | 0.7686218 | 0 | 1
1 g of ammonium heptamolybdate tetrahydrate dissolved in 4 mL of DI water. Separately, 2 g of sucrose dissolved in 3.5 mL of DI water at 50 °C. The two solutions were then combined. The combined solution was dried at 120 °C in air for 24 hours, then crushed and sieved to 212 microns. 0.6 g of the sieved precursor was carburized at a ramp rate of 15 °C/min to 640 °C for 5 hr under 100 sccm of H2 gas. After carburization the sample was cooled under 30 sccm N2 and passivated under 30 sccm 1% O2/N2 for 2 hours. |  | 0 | 640 | 15 | H2 | 0.5 | 5 | 100 | [12 empty] | 640 | 15 | 100 | 1.609438 | -1 | 1 | 0.2571429 | 1 | 1 | 0.7686218 | 0 | 1
1 g of ammonium heptamolybdate tetrahydrate dissolved in 4 mL of DI water. Separately, 2 g of sucrose dissolved in 3.5 mL of DI water at 50 °C. The two solutions were then combined. The combined solution was dried at 120 °C in air for 24 hours, then crushed and sieved to 212 microns. 0.6 g of the sieved precursor was carburized at a ramp rate of 15 °C/min to 640 °C for 10 hr under 30 sccm of H2 gas. After carburization the sample was cooled under 30 sccm N2 and passivated under 30 sccm 1% O2/N2 for 2 hours. |  | 0 | 640 | 15 | H2 | 0.5 | 10 | 30 | [12 empty] | 640 | 15 | 30 | 2.302585 | -1 | 1 | 0.2571429 | 1 | 0 | 1 | 0 | 1
1 g of ammonium heptamolybdate tetrahydrate dissolved in 4 mL of DI water. Separately, 2 g of sucrose dissolved in 3.5 mL of DI water at 50 °C. The two solutions were then combined. The combined solution was dried at 120 °C in air for 24 hours, then crushed and sieved to 212 microns. 0.6 g of the sieved precursor was carburized at a ramp rate of 15 °C/min to 640 °C for 10 hr under 60 sccm of H2 gas. After carburization the sample was cooled under 30 sccm N2 and passivated under 30 sccm 1% O2/N2 for 2 hours. |  | 0 | 640 | 15 | H2 | 0.5 | 10 | 60 | [12 empty] | 640 | 15 | 60 | 2.302585 | -1 | 1 | 0.2571429 | 1 | 0.4285714 | 1 | 0 | 1
1 g of ammonium heptamolybdate tetrahydrate dissolved in 4 mL of DI water. Separately, 2 g of sucrose dissolved in 3.5 mL of DI water at 50 °C. The two solutions were then combined. The combined solution was dried at 120 °C in air for 24 hours, then crushed and sieved to 212 microns. 0.6 g of the sieved precursor was carburized at a ramp rate of 15 °C/min to 640 °C for 10 hr under 100 sccm of H2 gas. After carburization the sample was cooled under 30 sccm N2 and passivated under 30 sccm 1% O2/N2 for 2 hours. |  | 0 | 640 | 15 | H2 | 0.5 | 10 | 100 | [12 empty] | 640 | 15 | 100 | 2.302585 | -1 | 1 | 0.2571429 | 1 | 1 | 1 | 0 | 1
1 g of ammonium heptamolybdate tetrahydrate dissolved in 5.5 mL of DI water. Separately, 1 g of sucrose dissolved in 2 mL of DI water at 50 °C. The two solutions were then combined. The combined solution was dried at 120 °C in air for 24 hours, then crushed and sieved to 212 microns. 0.6 g of the sieved precursor was carburized at a ramp rate of 15 °C/min to 640 °C for 0.5 hr under 30 sccm of H2 gas. After carburization the sample was cooled under 30 sccm N2 and passivated under 30 sccm 1% O2/N2 for 2 hours. |  | 0 | 640 | 15 | H2 | 1 | 0.5 | 30 | [12 empty] | 640 | 15 | 30 | -0.6931472 | 0 | 1 | 0.2571429 | 1 | 0 | 0 | 0.5 | 1
1 g of ammonium heptamolybdate tetrahydrate dissolved in 5.5 mL of DI water. Separately, 1 g of sucrose dissolved in 2 mL of DI water at 50 °C. The two solutions were then combined. The combined solution was dried at 120 °C in air for 24 hours, then crushed and sieved to 212 microns. 0.6 g of the sieved precursor was carburized at a ramp rate of 15 °C/min to 640 °C for 0.5 hr under 60 sccm of H2 gas. After carburization the sample was cooled under 30 sccm N2 and passivated under 30 sccm 1% O2/N2 for 2 hours. |  | 0 | 640 | 15 | H2 | 1 | 0.5 | 60 | [12 empty] | 640 | 15 | 60 | -0.6931472 | 0 | 1 | 0.2571429 | 1 | 0.4285714 | 0 | 0.5 | 1
1 g of ammonium heptamolybdate tetrahydrate dissolved in 5.5 mL of DI water. Separately, 1 g of sucrose dissolved in 2 mL of DI water at 50 °C. The two solutions were then combined. The combined solution was dried at 120 °C in air for 24 hours, then crushed and sieved to 212 microns. 0.6 g of the sieved precursor was carburized at a ramp rate of 15 °C/min to 640 °C for 0.5 hr under 100 sccm of H2 gas. After carburization the sample was cooled under 30 sccm N2 and passivated under 30 sccm 1% O2/N2 for 2 hours. |  | 0 | 640 | 15 | H2 | 1 | 0.5 | 100 | [12 empty] | 640 | 15 | 100 | -0.6931472 | 0 | 1 | 0.2571429 | 1 | 1 | 0 | 0.5 | 1
1 g of ammonium heptamolybdate tetrahydrate dissolved in 5.5 mL of DI water. Separately, 1 g of sucrose dissolved in 2 mL of DI water at 50 °C. The two solutions were then combined. The combined solution was dried at 120 °C in air for 24 hours, then crushed and sieved to 212 microns. 0.6 g of the sieved precursor was carburized at a ramp rate of 15 °C/min to 640 °C for 2 hr under 30 sccm of H2 gas. After carburization the sample was cooled under 30 sccm N2 and passivated under 30 sccm 1% O2/N2 for 2 hours. |  | 0 | 640 | 15 | H2 | 1 | 2 | 30 | [12 empty] | 640 | 15 | 30 | 0.6931472 | 0 | 1 | 0.2571429 | 1 | 0 | 0.4627564 | 0.5 | 1
1 g of ammonium heptamolybdate tetrahydrate dissolved in 5.5 mL of DI water. Separately, 1 g of sucrose dissolved in 2 mL of DI water at 50 °C. The two solutions were then combined. The combined solution was dried at 120 °C in air for 24 hours, then crushed and sieved to 212 microns. 0.6 g of the sieved precursor was carburized at a ramp rate of 15 °C/min to 640 °C for 2 hr under 60 sccm of H2 gas. After carburization the sample was cooled under 30 sccm N2 and passivated under 30 sccm 1% O2/N2 for 2 hours. |  | 0 | 640 | 15 | H2 | 1 | 2 | 60 | [12 empty] | 640 | 15 | 60 | 0.6931472 | 0 | 1 | 0.2571429 | 1 | 0.4285714 | 0.4627564 | 0.5 | 1
1 g of ammonium heptamolybdate tetrahydrate dissolved in 5.5 mL of DI water. Separately, 1 g of sucrose dissolved in 2 mL of DI water at 50 °C. The two solutions were then combined. The combined solution was dried at 120 °C in air for 24 hours, then crushed and sieved to 212 microns. 0.6 g of the sieved precursor was carburized at a ramp rate of 15 °C/min to 640 °C for 2 hr under 100 sccm of H2 gas. After carburization the sample was cooled under 30 sccm N2 and passivated under 30 sccm 1% O2/N2 for 2 hours. |  | 0 | 640 | 15 | H2 | 1 | 2 | 100 | [12 empty] | 640 | 15 | 100 | 0.6931472 | 0 | 1 | 0.2571429 | 1 | 1 | 0.4627564 | 0.5 | 1
1 g of ammonium heptamolybdate tetrahydrate dissolved in 5.5 mL of DI water. Separately, 1 g of sucrose dissolved in 2 mL of DI water at 50 °C. The two solutions were then combined. The combined solution was dried at 120 °C in air for 24 hours, then crushed and sieved to 212 microns. 0.6 g of the sieved precursor was carburized at a ramp rate of 15 °C/min to 640 °C for 5 hr under 30 sccm of H2 gas. After carburization the sample was cooled under 30 sccm N2 and passivated under 30 sccm 1% O2/N2 for 2 hours. |  | 0 | 640 | 15 | H2 | 1 | 5 | 30 | [12 empty] | 640 | 15 | 30 | 1.609438 | 0 | 1 | 0.2571429 | 1 | 0 | 0.7686218 | 0.5 | 1
1 g of ammonium heptamolybdate tetrahydrate dissolved in 5.5 mL of DI water. Separately, 1 g of sucrose dissolved in 2 mL of DI water at 50 °C. The two solutions were then combined. The combined solution was dried at 120 °C in air for 24 hours, then crushed and sieved to 212 microns. 0.6 g of the sieved precursor was carburized at a ramp rate of 15 °C/min to 640 °C for 5 hr under 60 sccm of H2 gas. After carburization the sample was cooled under 30 sccm N2 and passivated under 30 sccm 1% O2/N2 for 2 hours. |  | 0 | 640 | 15 | H2 | 1 | 5 | 60 | [12 empty] | 640 | 15 | 60 | 1.609438 | 0 | 1 | 0.2571429 | 1 | 0.4285714 | 0.7686218 | 0.5 | 1
1 g of ammonium heptamolybdate tetrahydrate dissolved in 5.5 mL of DI water. Separately, 1 g of sucrose dissolved in 2 mL of DI water at 50 °C. The two solutions were then combined. The combined solution was dried at 120 °C in air for 24 hours, then crushed and sieved to 212 microns. 0.6 g of the sieved precursor was carburized at a ramp rate of 15 °C/min to 640 °C for 5 hr under 100 sccm of H2 gas. After carburization the sample was cooled under 30 sccm N2 and passivated under 30 sccm 1% O2/N2 for 2 hours. |  | 0 | 640 | 15 | H2 | 1 | 5 | 100 | [12 empty] | 640 | 15 | 100 | 1.609438 | 0 | 1 | 0.2571429 | 1 | 1 | 0.7686218 | 0.5 | 1
1 g of ammonium heptamolybdate tetrahydrate dissolved in 5.5 mL of DI water. Separately, 1 g of sucrose dissolved in 2 mL of DI water at 50 °C. The two solutions were then combined. The combined solution was dried at 120 °C in air for 24 hours, then crushed and sieved to 212 microns. 0.6 g of the sieved precursor was carburized at a ramp rate of 15 °C/min to 640 °C for 10 hr under 30 sccm of H2 gas. After carburization the sample was cooled under 30 sccm N2 and passivated under 30 sccm 1% O2/N2 for 2 hours. |  | 0 | 640 | 15 | H2 | 1 | 10 | 30 | [12 empty] | 640 | 15 | 30 | 2.302585 | 0 | 1 | 0.2571429 | 1 | 0 | 1 | 0.5 | 1
1 g of ammonium heptamolybdate tetrahydrate dissolved in 5.5 mL of DI water. Separately, 1 g of sucrose dissolved in 2 mL of DI water at 50 °C. The two solutions were then combined. The combined solution was dried at 120 °C in air for 24 hours, then crushed and sieved to 212 microns. 0.6 g of the sieved precursor was carburized at a ramp rate of 15 °C/min to 640 °C for 10 hr under 60 sccm of H2 gas. After carburization the sample was cooled under 30 sccm N2 and passivated under 30 sccm 1% O2/N2 for 2 hours. |  | 0 | 640 | 15 | H2 | 1 | 10 | 60 | [12 empty] | 640 | 15 | 60 | 2.302585 | 0 | 1 | 0.2571429 | 1 | 0.4285714 | 1 | 0.5 | 1
1 g of ammonium heptamolybdate tetrahydrate dissolved in 5.5 mL of DI water. Separately, 1 g of sucrose dissolved in 2 mL of DI water at 50 °C. The two solutions were then combined. The combined solution was dried at 120 °C in air for 24 hours, then crushed and sieved to 212 microns. 0.6 g of the sieved precursor was carburized at a ramp rate of 15 °C/min to 640 °C for 10 hr under 100 sccm of H2 gas. After carburization the sample was cooled under 30 sccm N2 and passivated under 30 sccm 1% O2/N2 for 2 hours. |  | 0 | 640 | 15 | H2 | 1 | 10 | 100 | [12 empty] | 640 | 15 | 100 | 2.302585 | 0 | 1 | 0.2571429 | 1 | 1 | 1 | 0.5 | 1
1 g of ammonium heptamolybdate tetrahydrate dissolved in 6 mL of DI water. Separately, 0.5 g of sucrose dissolved in 1.5 mL of DI water at 50 °C. The two solutions were then combined. The combined solution was dried at 120 °C in air for 24 hours, then crushed and sieved to 212 microns. 0.6 g of the sieved precursor was carburized at a ramp rate of 15 °C/min to 640 °C for 0.5 hr under 30 sccm of H2 gas. After carburization the sample was cooled under 30 sccm N2 and passivated under 30 sccm 1% O2/N2 for 2 hours. |  | 0 | 640 | 15 | H2 | 2 | 0.5 | 30 | [12 empty] | 640 | 15 | 30 | -0.6931472 | 1 | 1 | 0.2571429 | 1 | 0 | 0 | 1 | 1
1 g of ammonium heptamolybdate tetrahydrate dissolved in 6 mL of DI water. Separately, 0.5 g of sucrose dissolved in 1.5 mL of DI water at 50 °C. The two solutions were then combined. The combined solution was dried at 120 °C in air for 24 hours, then crushed and sieved to 212 microns. 0.6 g of the sieved precursor was carburized at a ramp rate of 15 °C/min to 640 °C for 0.5 hr under 60 sccm of H2 gas. After carburization the sample was cooled under 30 sccm N2 and passivated under 30 sccm 1% O2/N2 for 2 hours. |  | 0 | 640 | 15 | H2 | 2 | 0.5 | 60 | [12 empty] | 640 | 15 | 60 | -0.6931472 | 1 | 1 | 0.2571429 | 1 | 0.4285714 | 0 | 1 | 1
1 g of ammonium heptamolybdate tetrahydrate dissolved in 6 mL of DI water. Separately, 0.5 g of sucrose dissolved in 1.5 mL of DI water at 50 °C. The two solutions were then combined. The combined solution was dried at 120 °C in air for 24 hours, then crushed and sieved to 212 microns. 0.6 g of the sieved precursor was carburized at a ramp rate of 15 °C/min to 640 °C for 0.5 hr under 100 sccm of H2 gas. After carburization the sample was cooled under 30 sccm N2 and passivated under 30 sccm 1% O2/N2 for 2 hours. |  | 0 | 640 | 15 | H2 | 2 | 0.5 | 100 | [12 empty] | 640 | 15 | 100 | -0.6931472 | 1 | 1 | 0.2571429 | 1 | 1 | 0 | 1 | 1
1 g of ammonium heptamolybdate tetrahydrate dissolved in 6 mL of DI water. Separately, 0.5 g of sucrose dissolved in 1.5 mL of DI water at 50 °C. The two solutions were then combined. The combined solution was dried at 120 °C in air for 24 hours, then crushed and sieved to 212 microns. 0.6 g of the sieved precursor was carburized at a ramp rate of 15 °C/min to 640 °C for 2 hr under 30 sccm of H2 gas. After carburization the sample was cooled under 30 sccm N2 and passivated under 30 sccm 1% O2/N2 for 2 hours. |  | 0 | 640 | 15 | H2 | 2 | 2 | 30 | [12 empty] | 640 | 15 | 30 | 0.6931472 | 1 | 1 | 0.2571429 | 1 | 0 | 0.4627564 | 1 | 1
1 g of ammonium heptamolybdate tetrahydrate dissolved in 6 mL of DI water. Separately, 0.5 g of sucrose dissolved in 1.5 mL of DI water at 50 °C. The two solutions were then combined. The combined solution was dried at 120 °C in air for 24 hours, then crushed and sieved to 212 microns. 0.6 g of the sieved precursor was carburized at a ramp rate of 15 °C/min to 640 °C for 2 hr under 60 sccm of H2 gas. After carburization the sample was cooled under 30 sccm N2 and passivated under 30 sccm 1% O2/N2 for 2 hours. |  | 0 | 640 | 15 | H2 | 2 | 2 | 60 | [12 empty] | 640 | 15 | 60 | 0.6931472 | 1 | 1 | 0.2571429 | 1 | 0.4285714 | 0.4627564 | 1 | 1
1 g of ammonium heptamolybdate tetrahydrate dissolved in 6 mL of DI water. Separately, 0.5 g of sucrose dissolved in 1.5 mL of DI water at 50 °C. The two solutions were then combined. The combined solution was dried at 120 °C in air for 24 hours, then crushed and sieved to 212 microns. 0.6 g of the sieved precursor was carburized at a ramp rate of 15 °C/min to 640 °C for 2 hr under 100 sccm of H2 gas. After carburization the sample was cooled under 30 sccm N2 and passivated under 30 sccm 1% O2/N2 for 2 hours. |  | 0 | 640 | 15 | H2 | 2 | 2 | 100 | [12 empty] | 640 | 15 | 100 | 0.6931472 | 1 | 1 | 0.2571429 | 1 | 1 | 0.4627564 | 1 | 1
1 g of ammonium heptamolybdate tetrahydrate dissolved in 6 mL of DI water. Separately, 0.5 g of sucrose dissolved in 1.5 mL of DI water at 50 °C. The two solutions were then combined. The combined solution was dried at 120 °C in air for 24 hours, then crushed and sieved to 212 microns. 0.6 g of the sieved precursor was carburized at a ramp rate of 15 °C/min to 640 °C for 5 hr under 30 sccm of H2 gas. After carburization the sample was cooled under 30 sccm N2 and passivated under 30 sccm 1% O2/N2 for 2 hours. |  | 0 | 640 | 15 | H2 | 2 | 5 | 30 | [12 empty] | 640 | 15 | 30 | 1.609438 | 1 | 1 | 0.2571429 | 1 | 0 | 0.7686218 | 1 | 1
1 g of ammonium heptamolybdate tetrahydrate dissolved in 6 mL of DI water. Separately, 0.5 g of sucrose dissolved in 1.5 mL of DI water at 50 °C. The two solutions were then combined. The combined solution was dried at 120 °C in air for 24 hours, then crushed and sieved to 212 microns. 0.6 g of the sieved precursor was carburized at a ramp rate of 15 °C/min to 640 °C for 5 hr under 60 sccm of H2 gas. After carburization the sample was cooled under 30 sccm N2 and passivated under 30 sccm 1% O2/N2 for 2 hours. |  | 0 | 640 | 15 | H2 | 2 | 5 | 60 | [12 empty] | 640 | 15 | 60 | 1.609438 | 1 | 1 | 0.2571429 | 1 | 0.4285714 | 0.7686218 | 1 | 1
1 g of ammonium heptamolybdate tetrahydrate dissolved in 6 mL of DI water. Separately, 0.5 g of sucrose dissolved in 1.5 mL of DI water at 50 °C. The two solutions were then combined. The combined solution was dried at 120 °C in air for 24 hours, then crushed and sieved to 212 microns. 0.6 g of the sieved precursor was carburized at a ramp rate of 15 °C/min to 640 °C for 5 hr under 100 sccm of H2 gas. After carburization the sample was cooled under 30 sccm N2 and passivated under 30 sccm 1% O2/N2 for 2 hours. |  | 0 | 640 | 15 | H2 | 2 | 5 | 100 | [12 empty] | 640 | 15 | 100 | 1.609438 | 1 | 1 | 0.2571429 | 1 | 1 | 0.7686218 | 1 | 1
1 g of ammonium heptamolybdate tetrahydrate dissolved in 6 mL of DI water. Separately, 0.5 g of sucrose dissolved in 1.5 mL of DI water at 50 °C. The two solutions were then combined. The combined solution was dried at 120 °C in air for 24 hours, then crushed and sieved to 212 microns. 0.6 g of the sieved precursor was carburized at a ramp rate of 15 °C/min to 640 °C for 10 hr under 30 sccm of H2 gas. After carburization the sample was cooled under 30 sccm N2 and passivated under 30 sccm 1% O2/N2 for 2 hours. |  | 0 | 640 | 15 | H2 | 2 | 10 | 30 | [12 empty] | 640 | 15 | 30 | 2.302585 | 1 | 1 | 0.2571429 | 1 | 0 | 1 | 1 | 1
1 g of ammonium heptamolybdate tetrahydrate dissolved in 6 mL of DI water. Separately, 0.5 g of sucrose dissolved in 1.5 mL of DI water at 50 °C. The two solutions were then combined. The combined solution was dried at 120 °C in air for 24 hours, then crushed and sieved to 212 microns. 0.6 g of the sieved precursor was carburized at a ramp rate of 15 °C/min to 640 °C for 10 hr under 60 sccm of H2 gas. After carburization the sample was cooled under 30 sccm N2 and passivated under 30 sccm 1% O2/N2 for 2 hours. |  | 0 | 640 | 15 | H2 | 2 | 10 | 60 | [12 empty] | 640 | 15 | 60 | 2.302585 | 1 | 1 | 0.2571429 | 1 | 0.4285714 | 1 | 1 | 1
1 g of ammonium heptamolybdate tetrahydrate dissolved in 6 mL of DI water. Separately, 0.5 g of sucrose dissolved in 1.5 mL of DI water at 50 °C. The two solutions were then combined. The combined solution was dried at 120 °C in air for 24 hours, then crushed and sieved to 212 microns. 0.6 g of the sieved precursor was carburized at a ramp rate of 15 °C/min to 640 °C for 10 hr under 100 sccm of H2 gas. After carburization the sample was cooled under 30 sccm N2 and passivated under 30 sccm 1% O2/N2 for 2 hours. |  | 0 | 640 | 15 | H2 | 2 | 10 | 100 | [12 empty] | 640 | 15 | 100 | 2.302585 | 1 | 1 | 0.2571429 | 1 | 1 | 1 | 1 | 1
1 g of ammonium heptamolybdate tetrahydrate dissolved in 4 mL of DI water. Separately, 2 g of sucrose dissolved in 3.5 mL of DI water at 50 °C. The two solutions were then combined. The combined solution was dried at 120 °C in air for 24 hours, then crushed and sieved to 212 microns. 0.6 g of the sieved precursor was carburized at a ramp rate of 15 °C/min to 640 °C for 0.5 hr under 30 sccm of N2 gas. After carburization the sample was cooled under 30 sccm N2 and passivated under 30 sccm 1% O2/N2 for 2 hours. |  | 0 | 640 | 15 | N2 | 0.5 | 0.5 | 30 | [12 empty] | 640 | 15 | 30 | -0.6931472 | -1 | 0 | 0.2571429 | 1 | 0 | 0 | 0 | 0
1 g of ammonium heptamolybdate tetrahydrate dissolved in 4 mL of DI water. Separately, 2 g of sucrose dissolved in 3.5 mL of DI water at 50 °C. The two solutions were then combined. The combined solution was dried at 120 °C in air for 24 hours, then crushed and sieved to 212 microns. 0.6 g of the sieved precursor was carburized at a ramp rate of 15 °C/min to 640 °C for 0.5 hr under 60 sccm of N2 gas. After carburization the sample was cooled under 30 sccm N2 and passivated under 30 sccm 1% O2/N2 for 2 hours. |  | 0 | 640 | 15 | N2 | 0.5 | 0.5 | 60 | [12 empty] | 640 | 15 | 60 | -0.6931472 | -1 | 0 | 0.2571429 | 1 | 0.4285714 | 0 | 0 | 0
1 g of ammonium heptamolybdate tetrahydrate dissolved in 4 mL of DI water. Separately, 2 g of sucrose dissolved in 3.5 mL of DI water at 50 °C. The two solutions were then combined. The combined solution was dried at 120 °C in air for 24 hours, then crushed and sieved to 212 microns. 0.6 g of the sieved precursor was carburized at a ramp rate of 15 °C/min to 640 °C for 0.5 hr under 100 sccm of N2 gas. After carburization the sample was cooled under 30 sccm N2 and passivated under 30 sccm 1% O2/N2 for 2 hours. |  | 0 | 640 | 15 | N2 | 0.5 | 0.5 | 100 | [12 empty] | 640 | 15 | 100 | -0.6931472 | -1 | 0 | 0.2571429 | 1 | 1 | 0 | 0 | 0
1 g of ammonium heptamolybdate tetrahydrate dissolved in 4 mL of DI water. Separately, 2 g of sucrose dissolved in 3.5 mL of DI water at 50 °C. The two solutions were then combined. The combined solution was dried at 120 °C in air for 24 hours, then crushed and sieved to 212 microns. 0.6 g of the sieved precursor was carburized at a ramp rate of 15 °C/min to 640 °C for 2 hr under 30 sccm of N2 gas. After carburization the sample was cooled under 30 sccm N2 and passivated under 30 sccm 1% O2/N2 for 2 hours. |  | 0 | 640 | 15 | N2 | 0.5 | 2 | 30 | [12 empty] | 640 | 15 | 30 | 0.6931472 | -1 | 0 | 0.2571429 | 1 | 0 | 0.4627564 | 0 | 0
1 g of ammonium heptamolybdate tetrahydrate dissolved in 4 mL of DI water. Separately, 2 g of sucrose dissolved in 3.5 mL of DI water at 50 °C. The two solutions were then combined. The combined solution was dried at 120 °C in air for 24 hours, then crushed and sieved to 212 microns. 0.6 g of the sieved precursor was carburized at a ramp rate of 15 °C/min to 640 °C for 2 hr under 60 sccm of N2 gas. After carburization the sample was cooled under 30 sccm N2 and passivated under 30 sccm 1% O2/N2 for 2 hours. |  | 0 | 640 | 15 | N2 | 0.5 | 2 | 60 | [12 empty] | 640 | 15 | 60 | 0.6931472 | -1 | 0 | 0.2571429 | 1 | 0.4285714 | 0.4627564 | 0 | 0
1 g of ammonium heptamolybdate tetrahydrate dissolved in 4 mL of DI water. Separately, 2 g of sucrose dissolved in 3.5 mL of DI water at 50 °C. The two solutions were then combined. The combined solution was dried at 120 °C in air for 24 hours, then crushed and sieved to 212 microns. 0.6 g of the sieved precursor was carburized at a ramp rate of 15 °C/min to 640 °C for 2 hr under 100 sccm of N2 gas. After carburization the sample was cooled under 30 sccm N2 and passivated under 30 sccm 1% O2/N2 for 2 hours. |  | 0 | 640 | 15 | N2 | 0.5 | 2 | 100 | [12 empty] | 640 | 15 | 100 | 0.6931472 | -1 | 0 | 0.2571429 | 1 | 1 | 0.4627564 | 0 | 0
1 g of ammonium heptamolybdate tetrahydrate dissolved in 4 mL of DI water. Separately, 2 g of sucrose dissolved in 3.5 mL of DI water at 50 °C. The two solutions were then combined. The combined solution was dried at 120 °C in air for 24 hours, then crushed and sieved to 212 microns. 0.6 g of the sieved precursor was carburized at a ramp rate of 15 °C/min to 640 °C for 5 hr under 30 sccm of N2 gas. After carburization the sample was cooled under 30 sccm N2 and passivated under 30 sccm 1% O2/N2 for 2 hours. |  | 0 | 640 | 15 | N2 | 0.5 | 5 | 30 | [12 empty] | 640 | 15 | 30 | 1.609438 | -1 | 0 | 0.2571429 | 1 | 0 | 0.7686218 | 0 | 0
1 g of ammonium heptamolybdate tetrahydrate dissolved in 4 mL of DI water. Separately, 2 g of sucrose dissolved in 3.5 mL of DI water at 50 °C. The two solutions were then combined. The combined solution was dried at 120 °C in air for 24 hours, then crushed and sieved to 212 microns. 0.6 g of the sieved precursor was carburized at a ramp rate of 15 °C/min to 640 °C for 5 hr under 60 sccm of N2 gas. After carburization the sample was cooled under 30 sccm N2 and passivated under 30 sccm 1% O2/N2 for 2 hours. |  | 0 | 640 | 15 | N2 | 0.5 | 5 | 60 | [12 empty] | 640 | 15 | 60 | 1.609438 | -1 | 0 | 0.2571429 | 1 | 0.4285714 | 0.7686218 | 0 | 0
1 g of ammonium heptamolybdate tetrahydrate dissolved in 4 mL of DI water. Separately, 2 g of sucrose dissolved in 3.5 mL of DI water at 50 °C. The two solutions were then combined. The combined solution was dried at 120 °C in air for 24 hours, then crushed and sieved to 212 microns. 0.6 g of the sieved precursor was carburized at a ramp rate of 15 °C/min to 640 °C for 5 hr under 100 sccm of N2 gas. After carburization the sample was cooled under 30 sccm N2 and passivated under 30 sccm 1% O2/N2 for 2 hours. |  | 0 | 640 | 15 | N2 | 0.5 | 5 | 100 | [12 empty] | 640 | 15 | 100 | 1.609438 | -1 | 0 | 0.2571429 | 1 | 1 | 0.7686218 | 0 | 0
1 g of ammonium heptamolybdate tetrahydrate dissolved in 4 mL of DI water. Separately, 2 g of sucrose dissolved in 3.5 mL of DI water at 50 °C. The two solutions were then combined. The combined solution was dried at 120 °C in air for 24 hours, then crushed and sieved to 212 microns. 0.6 g of the sieved precursor was carburized at a ramp rate of 15 °C/min to 640 °C for 10 hr under 30 sccm of N2 gas. After carburization the sample was cooled under 30 sccm N2 and passivated under 30 sccm 1% O2/N2 for 2 hours. |  | 0 | 640 | 15 | N2 | 0.5 | 10 | 30 | [12 empty] | 640 | 15 | 30 | 2.302585 | -1 | 0 | 0.2571429 | 1 | 0 | 1 | 0 | 0
1 g of ammonium heptamolybdate tetrahydrate dissolved in 4 mL of DI water. Separately, 2 g of sucrose dissolved in 3.5 mL of DI water at 50 °C. The two solutions were then combined. The combined solution was dried at 120 °C in air for 24 hours, then crushed and sieved to 212 microns. 0.6 g of the sieved precursor was carburized at a ramp rate of 15 °C/min to 640 °C for 10 hr under 60 sccm of N2 gas. After carburization the sample was cooled under 30 sccm N2 and passivated under 30 sccm 1% O2/N2 for 2 hours. |  | 0 | 640 | 15 | N2 | 0.5 | 10 | 60 | [12 empty] | 640 | 15 | 60 | 2.302585 | -1 | 0 | 0.2571429 | 1 | 0.4285714 | 1 | 0 | 0
1 g of ammonium heptamolybdate tetrahydrate dissolved in 4 mL of DI water. Separately, 2 g of sucrose dissolved in 3.5 mL of DI water at 50 °C. The two solutions were then combined. The combined solution was dried at 120 °C in air for 24 hours, then crushed and sieved to 212 microns. 0.6 g of the sieved precursor was carburized at a ramp rate of 15 °C/min to 640 °C for 10 hr under 100 sccm of N2 gas. After carburization the sample was cooled under 30 sccm N2 and passivated under 30 sccm 1% O2/N2 for 2 hours. |  | 0 | 640 | 15 | N2 | 0.5 | 10 | 100 | [12 empty] | 640 | 15 | 100 | 2.302585 | -1 | 0 | 0.2571429 | 1 | 1 | 1 | 0 | 0
1 g of ammonium heptamolybdate tetrahydrate dissolved in 5.5 mL of DI water. Separately, 1 g of sucrose dissolved in 2 mL of DI water at 50 °C. The two solutions were then combined. The combined solution was dried at 120 °C in air for 24 hours, then crushed and sieved to 212 microns. 0.6 g of the sieved precursor was carburized at a ramp rate of 15 °C/min to 640 °C for 0.5 hr under 30 sccm of N2 gas. After carburization the sample was cooled under 30 sccm N2 and passivated under 30 sccm 1% O2/N2 for 2 hours. |  | 0 | 640 | 15 | N2 | 1 | 0.5 | 30 | [12 empty] | 640 | 15 | 30 | -0.6931472 | 0 | 0 | 0.2571429 | 1 | 0 | 0 | 0.5 | 0
1 g of ammonium heptamolybdate tetrahydrate dissolved in 5.5 mL of DI water. Separately, 1 g of sucrose dissolved in 2 mL of DI water at 50 °C. The two solutions were then combined. The combined solution was dried at 120 °C in air for 24 hours, then crushed and sieved to 212 microns. 0.6 g of the sieved precursor was carburized at a ramp rate of 15 °C/min to 640 °C for 0.5 hr under 60 sccm of N2 gas. After carburization the sample was cooled under 30 sccm N2 and passivated under 30 sccm 1% O2/N2 for 2 hours. |  | 0 | 640 | 15 | N2 | 1 | 0.5 | 60 | [12 empty] | 640 | 15 | 60 | -0.6931472 | 0 | 0 | 0.2571429 | 1 | 0.4285714 | 0 | 0.5 | 0
1 g of ammonium heptamolybdate tetrahydrate dissolved in 5.5 mL of DI water. Separately, 1 g of sucrose dissolved in 2 mL of DI water at 50 °C. The two solutions were then combined. The combined solution was dried at 120 °C in air for 24 hours, then crushed and sieved to 212 microns. 0.6 g of the sieved precursor was carburized at a ramp rate of 15 °C/min to 640 °C for 0.5 hr under 100 sccm of N2 gas. After carburization the sample was cooled under 30 sccm N2 and passivated under 30 sccm 1% O2/N2 for 2 hours. |  | 0 | 640 | 15 | N2 | 1 | 0.5 | 100 | [12 empty] | 640 | 15 | 100 | -0.6931472 | 0 | 0 | 0.2571429 | 1 | 1 | 0 | 0.5 | 0
1 g of ammonium heptamolybdate tetrahydrate dissolved in 5.5 mL of DI water. Separately, 1 g of sucrose dissolved in 2 mL of DI water at 50 °C. The two solutions were then combined. The combined solution was dried at 120 °C in air for 24 hours, then crushed and sieved to 212 microns. 0.6 g of the sieved precursor was carburized at a ramp rate of 15 °C/min to 640 °C for 2 hr under 30 sccm of N2 gas. After carburization the sample was cooled under 30 sccm N2 and passivated under 30 sccm 1% O2/N2 for 2 hours. |  | 0 | 640 | 15 | N2 | 1 | 2 | 30 | [12 empty] | 640 | 15 | 30 | 0.6931472 | 0 | 0 | 0.2571429 | 1 | 0 | 0.4627564 | 0.5 | 0
1 g of ammonium heptamolybdate tetrahydrate dissolved in 5.5 mL of DI water. Separately, 1 g of sucrose dissolved in 2 mL of DI water at 50 °C. The two solutions were then combined. The combined solution was dried at 120 °C in air for 24 hours, then crushed and sieved to 212 microns. 0.6 g of the sieved precursor was carburized at a ramp rate of 15 °C/min to 640 °C for 2 hr under 60 sccm of N2 gas. After carburization the sample was cooled under 30 sccm N2 and passivated under 30 sccm 1% O2/N2 for 2 hours. |  | 0 | 640 | 15 | N2 | 1 | 2 | 60 | [12 empty] | 640 | 15 | 60 | 0.6931472 | 0 | 0 | 0.2571429 | 1 | 0.4285714 | 0.4627564 | 0.5 | 0
1 g of ammonium heptamolybdate tetrahydrate dissolved in 5.5 mL of DI water. Separately, 1 g of sucrose dissolved in 2 mL of DI water at 50 °C. The two solutions were then combined. The combined solution was dried at 120 °C in air for 24 hours, then crushed and sieved to 212 microns. 0.6 g of the sieved precursor was carburized at a ramp rate of 15 °C/min to 640 °C for 2 hr under 100 sccm of N2 gas. After carburization the sample was cooled under 30 sccm N2 and passivated under 30 sccm 1% O2/N2 for 2 hours. |  | 0 | 640 | 15 | N2 | 1 | 2 | 100 | [12 empty] | 640 | 15 | 100 | 0.6931472 | 0 | 0 | 0.2571429 | 1 | 1 | 0.4627564 | 0.5 | 0
1 g of ammonium heptamolybdate tetrahydrate dissolved in 5.5 mL of DI water. Separately, 1 g of sucrose dissolved in 2 mL of DI water at 50 °C. The two solutions were then combined. The combined solution was dried at 120 °C in air for 24 hours, then crushed and sieved to 212 microns. 0.6 g of the sieved precursor was carburized at a ramp rate of 15 °C/min to 640 °C for 5 hr under 30 sccm of N2 gas. After carburization the sample was cooled under 30 sccm N2 and passivated under 30 sccm 1% O2/N2 for 2 hours. |  | 0 | 640 | 15 | N2 | 1 | 5 | 30 | [12 empty] | 640 | 15 | 30 | 1.609438 | 0 | 0 | 0.2571429 | 1 | 0 | 0.7686218 | 0.5 | 0
1 g of ammonium heptamolybdate tetrahydrate dissolved in 5.5 mL of DI water. Separately, 1 g of sucrose dissolved in 2 mL of DI water at 50 °C. The two solutions were then combined. The combined solution was dried at 120 °C in air for 24 hours, then crushed and sieved to 212 microns. 0.6 g of the sieved precursor was carburized at a ramp rate of 15 °C/min to 640 °C for 5 hr under 60 sccm of N2 gas. After carburization the sample was cooled under 30 sccm N2 and passivated under 30 sccm 1% O2/N2 for 2 hours. |  | 0 | 640 | 15 | N2 | 1 | 5 | 60 | [12 empty] | 640 | 15 | 60 | 1.609438 | 0 | 0 | 0.2571429 | 1 | 0.4285714 | 0.7686218 | 0.5 | 0
1 g of ammonium heptamolybdate tetrahydrate dissolved in 5.5 mL of DI water. Separately, 1 g of sucrose dissolved in 2 mL of DI water at 50 °C. The two solutions were then combined. The combined solution was dried at 120 °C in air for 24 hours, then crushed and sieved to 212 microns. 0.6 g of the sieved precursor was carburized at a ramp rate of 15 °C/min to 640 °C for 5 hr under 100 sccm of N2 gas. After carburization the sample was cooled under 30 sccm N2 and passivated under 30 sccm 1% O2/N2 for 2 hours. |  | 0 | 640 | 15 | N2 | 1 | 5 | 100 | [12 empty] | 640 | 15 | 100 | 1.609438 | 0 | 0 | 0.2571429 | 1 | 1 | 0.7686218 | 0.5 | 0
1 g of ammonium heptamolybdate tetrahydrate dissolved in 5.5 mL of DI water. Separately, 1 g of sucrose dissolved in 2 mL of DI water at 50 °C. The two solutions were then combined. The combined solution was dried at 120 °C in air for 24 hours, then crushed and sieved to 212 microns. 0.6 g of the sieved precursor was carburized at a ramp rate of 15 °C/min to 640 °C for 10 hr under 30 sccm of N2 gas. After carburization the sample was cooled under 30 sccm N2 and passivated under 30 sccm 1% O2/N2 for 2 hours. |  | 0 | 640 | 15 | N2 | 1 | 10 | 30 | [12 empty] | 640 | 15 | 30 | 2.302585 | 0 | 0 | 0.2571429 | 1 | 0 | 1 | 0.5 | 0
1 g of ammonium heptamolybdate tetrahydrate dissolved in 5.5 mL of DI water. Separately, 1 g of sucrose dissolved in 2 mL of DI water at 50 °C. The two solutions were then combined. The combined solution was dried at 120 °C in air for 24 hours, then crushed and sieved to 212 microns. 0.6 g of the sieved precursor was carburized at a ramp rate of 15 °C/min to 640 °C for 10 hr under 60 sccm of N2 gas. After carburization the sample was cooled under 30 sccm N2 and passivated under 30 sccm 1% O2/N2 for 2 hours. |  | 0 | 640 | 15 | N2 | 1 | 10 | 60 | [12 empty] | 640 | 15 | 60 | 2.302585 | 0 | 0 | 0.2571429 | 1 | 0.4285714 | 1 | 0.5 | 0
1 g of ammonium heptamolybdate tetrahydrate dissolved in 5.5 mL of DI water. Separately, 1 g of sucrose dissolved in 2 mL of DI water at 50 °C. The two solutions were then combined. The combined solution was dried at 120 °C in air for 24 hours, then crushed and sieved to 212 microns. 0.6 g of the sieved precursor was carburized at a ramp rate of 15 °C/min to 640 °C for 10 hr under 100 sccm of N2 gas. After carburization the sample was cooled under 30 sccm N2 and passivated under 30 sccm 1% O2/N2 for 2 hours. |  | 0 | 640 | 15 | N2 | 1 | 10 | 100 | [12 empty] | 640 | 15 | 100 | 2.302585 | 0 | 0 | 0.2571429 | 1 | 1 | 1 | 0.5 | 0
1 g of ammonium heptamolybdate tetrahydrate dissolved in 6 mL of DI water. Separately, 0.5 g of sucrose dissolved in 1.5 mL of DI water at 50 °C. The two solutions were then combined. The combined solution was dried at 120 °C in air for 24 hours, then crushed and sieved to 212 microns. 0.6 g of the sieved precursor was carburized at a ramp rate of 15 °C/min to 640 °C for 0.5 hr under 30 sccm of N2 gas. After carburization the sample was cooled under 30 sccm N2 and passivated under 30 sccm 1% O2/N2 for 2 hours. |  | 0 | 640 | 15 | N2 | 2 | 0.5 | 30 | [12 empty] | 640 | 15 | 30 | -0.6931472 | 1 | 0 | 0.2571429 | 1 | 0 | 0 | 1 | 0
1 g of ammonium heptamolybdate tetrahydrate dissolved in 6 mL of DI water. Separately, 0.5 g of sucrose dissolved in 1.5 mL of DI water at 50 °C. The two solutions were then combined. The combined solution was dried at 120 °C in air for 24 hours, then crushed and sieved to 212 microns. 0.6 g of the sieved precursor was carburized at a ramp rate of 15 °C/min to 640 °C for 0.5 hr under 60 sccm of N2 gas. After carburization the sample was cooled under 30 sccm N2 and passivated under 30 sccm 1% O2/N2 for 2 hours. |  | 0 | 640 | 15 | N2 | 2 | 0.5 | 60 | [12 empty] | 640 | 15 | 60 | -0.6931472 | 1 | 0 | 0.2571429 | 1 | 0.4285714 | 0 | 1 | 0
1 g of ammonium heptamolybdate tetrahydrate dissolved in 6 mL of DI water. Separately, 0.5 g of sucrose dissolved in 1.5 mL of DI water at 50 °C. The two solutions were then combined. The combined solution was dried at 120 °C in air for 24 hours, then crushed and sieved to 212 microns. 0.6 g of the sieved precursor was carburized at a ramp rate of 15 °C/min to 640 °C for 0.5 hr under 100 sccm of N2 gas. After carburization the sample was cooled under 30 sccm N2 and passivated under 30 sccm 1% O2/N2 for 2 hours. |  | 0 | 640 | 15 | N2 | 2 | 0.5 | 100 | [12 empty] | 640 | 15 | 100 | -0.6931472 | 1 | 0 | 0.2571429 | 1 | 1 | 0 | 1 | 0
1 g of ammonium heptamolybdate tetrahydrate dissolved in 6 mL of DI water. Separately, 0.5 g of sucrose dissolved in 1.5 mL of DI water at 50 °C. The two solutions were then combined. The combined solution was dried at 120 °C in air for 24 hours, then crushed and sieved to 212 microns. 0.6 g of the sieved precursor was carburized at a ramp rate of 15 °C/min to 640 °C for 2 hr under 30 sccm of N2 gas. After carburization the sample was cooled under 30 sccm N2 and passivated under 30 sccm 1% O2/N2 for 2 hours. |  | 0 | 640 | 15 | N2 | 2 | 2 | 30 | [12 empty] | 640 | 15 | 30 | 0.6931472 | 1 | 0 | 0.2571429 | 1 | 0 | 0.4627564 | 1 | 0
1 g of ammonium heptamolybdate tetrahydrate dissolved in 6 mL of DI water. Separately, 0.5 g of sucrose dissolved in 1.5 mL of DI water at 50 °C. The two solutions were then combined. The combined solution was dried at 120 °C in air for 24 hours, then crushed and sieved to 212 microns. 0.6 g of the sieved precursor was carburized at a ramp rate of 15 °C/min to 640 °C for 2 hr under 60 sccm of N2 gas. After carburization the sample was cooled under 30 sccm N2 and passivated under 30 sccm 1% O2/N2 for 2 hours. |  | 0 | 640 | 15 | N2 | 2 | 2 | 60 | [12 empty] | 640 | 15 | 60 | 0.6931472 | 1 | 0 | 0.2571429 | 1 | 0.4285714 | 0.4627564 | 1 | 0
1 g of ammonium heptamolybdate tetrahydrate dissolved in 6 mL of DI water. Separately, 0.5 g of sucrose dissolved in 1.5 mL of DI water at 50 °C. The two solutions were then combined. The combined solution was dried at 120 °C in air for 24 hours, then crushed and sieved to 212 microns. 0.6 g of the sieved precursor was carburized at a ramp rate of 15 °C/min to 640 °C for 2 hr under 100 sccm of N2 gas. After carburization the sample was cooled under 30 sccm N2 and passivated under 30 sccm 1% O2/N2 for 2 hours. |  | 0 | 640 | 15 | N2 | 2 | 2 | 100 | [12 empty] | 640 | 15 | 100 | 0.6931472 | 1 | 0 | 0.2571429 | 1 | 1 | 0.4627564 | 1 | 0
1 g of ammonium heptamolybdate tetrahydrate dissolved in 6 mL of DI water. Separately, 0.5 g of sucrose dissolved in 1.5 mL of DI water at 50 °C. The two solutions were then combined. The combined solution was dried at 120 °C in air for 24 hours, then crushed and sieved to 212 microns. 0.6 g of the sieved precursor was carburized at a ramp rate of 15 °C/min to 640 °C for 5 hr under 30 sccm of N2 gas. After carburization the sample was cooled under 30 sccm N2 and passivated under 30 sccm 1% O2/N2 for 2 hours. |  | 0 | 640 | 15 | N2 | 2 | 5 | 30 | [12 empty] | 640 | 15 | 30 | 1.609438 | 1 | 0 | 0.2571429 | 1 | 0 | 0.7686218 | 1 | 0
1 g of ammonium heptamolybdate tetrahydrate dissolved in 6 mL of DI water. Separately, 0.5 g of sucrose dissolved in 1.5 mL of DI water at 50 °C. The two solutions were then combined. The combined solution was dried at 120 °C in air for 24 hours, then crushed and sieved to 212 microns. 0.6 g of the sieved precursor was carburized at a ramp rate of 15 °C/min to 640 °C for 5 hr under 60 sccm of N2 gas. After carburization the sample was cooled under 30 sccm N2 and passivated under 30 sccm 1% O2/N2 for 2 hours. |  | 0 | 640 | 15 | N2 | 2 | 5 | 60 | [12 empty] | 640 | 15 | 60 | 1.609438 | 1 | 0 | 0.2571429 | 1 | 0.4285714 | 0.7686218 | 1 | 0
1 g of ammonium heptamolybdate tetrahydrate dissolved in 6 mL of DI water. Separately, 0.5 g of sucrose dissolved in 1.5 mL of DI water at 50 °C. The two solutions were then combined. The combined solution was dried at 120 °C in air for 24 hours, then crushed and sieved to 212 microns. 0.6 g of the sieved precursor was carburized at a ramp rate of 15 °C/min to 640 °C for 5 hr under 100 sccm of N2 gas. After carburization the sample was cooled under 30 sccm N2 and passivated under 30 sccm 1% O2/N2 for 2 hours. |  | 0 | 640 | 15 | N2 | 2 | 5 | 100 | [12 empty] | 640 | 15 | 100 | 1.609438 | 1 | 0 | 0.2571429 | 1 | 1 | 0.7686218 | 1 | 0
1 g of ammonium heptamolybdate tetrahydrate dissolved in 6 mL of DI water. Separately, 0.5 g of sucrose dissolved in 1.5 mL of DI water at 50 °C. The two solutions were then combined. The combined solution was dried at 120 °C in air for 24 hours, then crushed and sieved to 212 microns. 0.6 g of the sieved precursor was carburized at a ramp rate of 15 °C/min to 640 °C for 10 hr under 30 sccm of N2 gas. After carburization the sample was cooled under 30 sccm N2 and passivated under 30 sccm 1% O2/N2 for 2 hours. |  | 0 | 640 | 15 | N2 | 2 | 10 | 30 | [12 empty] | 640 | 15 | 30 | 2.302585 | 1 | 0 | 0.2571429 | 1 | 0 | 1 | 1 | 0
1 g of ammonium heptamolybdate tetrahydrate dissolved in 6 mL of DI water. Separately, 0.5 g of sucrose dissolved in 1.5 mL of DI water at 50 °C. The two solutions were then combined. The combined solution was dried at 120 °C in air for 24 hours, then crushed and sieved to 212 microns. 0.6 g of the sieved precursor was carburized at a ramp rate of 15 °C/min to 640 °C for 10 hr under 60 sccm of N2 gas. After carburization the sample was cooled under 30 sccm N2 and passivated under 30 sccm 1% O2/N2 for 2 hours. |  | 0 | 640 | 15 | N2 | 2 | 10 | 60 | [12 empty] | 640 | 15 | 60 | 2.302585 | 1 | 0 | 0.2571429 | 1 | 0.4285714 | 1 | 1 | 0
1 g of ammonium heptamolybdate tetrahydrate dissolved in 6 mL of DI water. Separately, 0.5 g of sucrose dissolved in 1.5 mL of DI water at 50 °C. The two solutions were then combined. The combined solution was dried at 120 °C in air for 24 hours, then crushed and sieved to 212 microns. 0.6 g of the sieved precursor was carburized at a ramp rate of 15 °C/min to 640 °C for 10 hr under 100 sccm of N2 gas. After carburization the sample was cooled under 30 sccm N2 and passivated under 30 sccm 1% O2/N2 for 2 hours. |  | 0 | 640 | 15 | N2 | 2 | 10 | 100 | [12 empty] | 640 | 15 | 100 | 2.302585 | 1 | 0 | 0.2571429 | 1 | 1 | 1 | 1 | 0
1 g of ammonium heptamolybdate tetrahydrate dissolved in 4 mL of DI water. Separately, 2 g of sucrose dissolved in 3.5 mL of DI water at 50 °C. The two solutions were then combined. The combined solution was dried at 120 °C in air for 24 hours, then crushed and sieved to 212 microns. 0.6 g of the sieved precursor was carburized at a ramp rate of 5 °C/min to 650 °C for 0.5 hr under 30 sccm of H2 gas. After carburization the sample was cooled under 30 sccm N2 and passivated under 30 sccm 1% O2/N2 for 2 hours. |  | 0 | 650 | 5 | H2 | 0.5 | 0.5 | 30 | [12 empty] | 650 | 5 | 30 | -0.6931472 | -1 | 1 | 0.2857143 | 0 | 0 | 0 | 0 | 1
1 g of ammonium heptamolybdate tetrahydrate dissolved in 4 mL of DI water. Separately, 2 g of sucrose dissolved in 3.5 mL of DI water at 50 °C. The two solutions were then combined. The combined solution was dried at 120 °C in air for 24 hours, then crushed and sieved to 212 microns. 0.6 g of the sieved precursor was carburized at a ramp rate of 5 °C/min to 650 °C for 0.5 hr under 60 sccm of H2 gas. After carburization the sample was cooled under 30 sccm N2 and passivated under 30 sccm 1% O2/N2 for 2 hours. |  | 0 | 650 | 5 | H2 | 0.5 | 0.5 | 60 | [12 empty] | 650 | 5 | 60 | -0.6931472 | -1 | 1 | 0.2857143 | 0 | 0.4285714 | 0 | 0 | 1
1 g of ammonium heptamolybdate tetrahydrate dissolved in 4 mL of DI water. Separately, 2 g of sucrose dissolved in 3.5 mL of DI water at 50 °C. The two solutions were then combined. The combined solution was dried at 120 °C in air for 24 hours, then crushed and sieved to 212 microns. 0.6 g of the sieved precursor was carburized at a ramp rate of 5 °C/min to 650 °C for 0.5 hr under 100 sccm of H2 gas. After carburization the sample was cooled under 30 sccm N2 and passivated under 30 sccm 1% O2/N2 for 2 hours. |  | 0 | 650 | 5 | H2 | 0.5 | 0.5 | 100 | [12 empty] | 650 | 5 | 100 | -0.6931472 | -1 | 1 | 0.2857143 | 0 | 1 | 0 | 0 | 1
1 g of ammonium heptamolybdate tetrahydrate dissolved in 4 mL of DI water. Separately, 2 g of sucrose dissolved in 3.5 mL of DI water at 50 °C. The two solutions were then combined. The combined solution was dried at 120 °C in air for 24 hours, then crushed and sieved to 212 microns. 0.6 g of the sieved precursor was carburized at a ramp rate of 5 °C/min to 650 °C for 2 hr under 30 sccm of H2 gas. After carburization the sample was cooled under 30 sccm N2 and passivated under 30 sccm 1% O2/N2 for 2 hours. |  | 0 | 650 | 5 | H2 | 0.5 | 2 | 30 | [12 empty] | 650 | 5 | 30 | 0.6931472 | -1 | 1 | 0.2857143 | 0 | 0 | 0.4627564 | 0 | 1
1 g of ammonium heptamolybdate tetrahydrate dissolved in 4 mL of DI water. Separately, 2 g of sucrose dissolved in 3.5 mL of DI water at 50 °C. The two solutions were then combined. The combined solution was dried at 120 °C in air for 24 hours, then crushed and sieved to 212 microns. 0.6 g of the sieved precursor was carburized at a ramp rate of 5 °C/min to 650 °C for 2 hr under 60 sccm of H2 gas. After carburization the sample was cooled under 30 sccm N2 and passivated under 30 sccm 1% O2/N2 for 2 hours. |  | 0 | 650 | 5 | H2 | 0.5 | 2 | 60 | [12 empty] | 650 | 5 | 60 | 0.6931472 | -1 | 1 | 0.2857143 | 0 | 0.4285714 | 0.4627564 | 0 | 1
1 g of ammonium heptamolybdate tetrahydrate dissolved in 4 mL of DI water. Separately, 2 g of sucrose dissolved in 3.5 mL of DI water at 50 °C. The two solutions were then combined. The combined solution was dried at 120 °C in air for 24 hours, then crushed and sieved to 212 microns. 0.6 g of the sieved precursor was carburized at a ramp rate of 5 °C/min to 650 °C for 2 hr under 100 sccm of H2 gas. After carburization the sample was cooled under 30 sccm N2 and passivated under 30 sccm 1% O2/N2 for 2 hours. |  | 0 | 650 | 5 | H2 | 0.5 | 2 | 100 | [12 empty] | 650 | 5 | 100 | 0.6931472 | -1 | 1 | 0.2857143 | 0 | 1 | 0.4627564 | 0 | 1
1 g of ammonium heptamolybdate tetrahydrate dissolved in 4 mL of DI water. Separately, 2 g of sucrose dissolved in 3.5 mL of DI water at 50 °C. The two solutions were then combined. The combined solution was dried at 120 °C in air for 24 hours, then crushed and sieved to 212 microns. 0.6 g of the sieved precursor was carburized at a ramp rate of 5 °C/min to 650 °C for 5 hr under 30 sccm of H2 gas. After carburization the sample was cooled under 30 sccm N2 and passivated under 30 sccm 1% O2/N2 for 2 hours. |  | 0 | 650 | 5 | H2 | 0.5 | 5 | 30 | [12 empty] | 650 | 5 | 30 | 1.609438 | -1 | 1 | 0.2857143 | 0 | 0 | 0.7686218 | 0 | 1
1 g of ammonium heptamolybdate tetrahydrate dissolved in 4 mL of DI water. Separately, 2 g of sucrose dissolved in 3.5 mL of DI water at 50 °C. The two solutions were then combined. The combined solution was dried at 120 °C in air for 24 hours, then crushed and sieved to 212 microns. 0.6 g of the sieved precursor was carburized at a ramp rate of 5 °C/min to 650 °C for 5 hr under 60 sccm of H2 gas. After carburization the sample was cooled under 30 sccm N2 and passivated under 30 sccm 1% O2/N2 for 2 hours. |  | 0 | 650 | 5 | H2 | 0.5 | 5 | 60 | [12 empty] | 650 | 5 | 60 | 1.609438 | -1 | 1 | 0.2857143 | 0 | 0.4285714 | 0.7686218 | 0 | 1
1 g of ammonium heptamolybdate tetrahydrate dissolved in 4 mL of DI water. Separately, 2 g of sucrose dissolved in 3.5 mL of DI water at 50 °C. The two solutions were then combined. The combined solution was dried at 120 °C in air for 24 hours, then crushed and sieved to 212 microns. 0.6 g of the sieved precursor was carburized at a ramp rate of 5 °C/min to 650 °C for 5 hr under 100 sccm of H2 gas. After carburization the sample was cooled under 30 sccm N2 and passivated under 30 sccm 1% O2/N2 for 2 hours. |  | 0 | 650 | 5 | H2 | 0.5 | 5 | 100 | [12 empty] | 650 | 5 | 100 | 1.609438 | -1 | 1 | 0.2857143 | 0 | 1 | 0.7686218 | 0 | 1
1 g of ammonium heptamolybdate tetrahydrate dissolved in 4 mL of DI water. Separately, 2 g of sucrose dissolved in 3.5 mL of DI water at 50 °C. The two solutions were then combined. The combined solution was dried at 120 °C in air for 24 hours, then crushed and sieved to 212 microns. 0.6 g of the sieved precursor was carburized at a ramp rate of 5 °C/min to 650 °C for 10 hr under 30 sccm of H2 gas. After carburization the sample was cooled under 30 sccm N2 and passivated under 30 sccm 1% O2/N2 for 2 hours. |  | 0 | 650 | 5 | H2 | 0.5 | 10 | 30 | [12 empty] | 650 | 5 | 30 | 2.302585 | -1 | 1 | 0.2857143 | 0 | 0 | 1 | 0 | 1
1 g of ammonium heptamolybdate tetrahydrate dissolved in 4 mL of DI water. Separately, 2 g of sucrose dissolved in 3.5 mL of DI water at 50 °C. The two solutions were then combined. The combined solution was dried at 120 °C in air for 24 hours, then crushed and sieved to 212 microns. 0.6 g of the sieved precursor was carburized at a ramp rate of 5 °C/min to 650 °C for 10 hr under 60 sccm of H2 gas. After carburization the sample was cooled under 30 sccm N2 and passivated under 30 sccm 1% O2/N2 for 2 hours. |  | 0 | 650 | 5 | H2 | 0.5 | 10 | 60 | [12 empty] | 650 | 5 | 60 | 2.302585 | -1 | 1 | 0.2857143 | 0 | 0.4285714 | 1 | 0 | 1
1 g of ammonium heptamolybdate tetrahydrate dissolved in 4 mL of DI water. Separately, 2 g of sucrose dissolved in 3.5 mL of DI water at 50 °C. The two solutions were then combined. The combined solution was dried at 120 °C in air for 24 hours, then crushed and sieved to 212 microns. 0.6 g of the sieved precursor was carburized at a ramp rate of 5 °C/min to 650 °C for 10 hr under 100 sccm of H2 gas. After carburization the sample was cooled under 30 sccm N2 and passivated under 30 sccm 1% O2/N2 for 2 hours. |  | 0 | 650 | 5 | H2 | 0.5 | 10 | 100 | [12 empty] | 650 | 5 | 100 | 2.302585 | -1 | 1 | 0.2857143 | 0 | 1 | 1 | 0 | 1
1 g of ammonium heptamolybdate tetrahydrate dissolved in 5.5 mL of DI water. Separately, 1 g of sucrose dissolved in 2 mL of DI water at 50 °C. The two solutions were then combined. The combined solution was dried at 120 °C in air for 24 hours, then crushed and sieved to 212 microns. 0.6 g of the sieved precursor was carburized at a ramp rate of 5 °C/min to 650 °C for 0.5 hr under 30 sccm of H2 gas. After carburization the sample was cooled under 30 sccm N2 and passivated under 30 sccm 1% O2/N2 for 2 hours. |  | 0 | 650 | 5 | H2 | 1 | 0.5 | 30 | [12 empty] | 650 | 5 | 30 | -0.6931472 | 0 | 1 | 0.2857143 | 0 | 0 | 0 | 0.5 | 1
1 g of ammonium heptamolybdate tetrahydrate dissolved in 5.5 mL of DI water. Separately, 1 g of sucrose dissolved in 2 mL of DI water at 50 °C. The two solutions were then combined. The combined solution was dried at 120 °C in air for 24 hours, then crushed and sieved to 212 microns. 0.6 g of the sieved precursor was carburized at a ramp rate of 5 °C/min to 650 °C for 0.5 hr under 60 sccm of H2 gas. After carburization the sample was cooled under 30 sccm N2 and passivated under 30 sccm 1% O2/N2 for 2 hours. |  | 0 | 650 | 5 | H2 | 1 | 0.5 | 60 | [12 empty] | 650 | 5 | 60 | -0.6931472 | 0 | 1 | 0.2857143 | 0 | 0.4285714 | 0 | 0.5 | 1
1 g of ammonium heptamolybdate tetrahydrate dissolved in 5.5 mL of DI water. Separately, 1 g of sucrose dissolved in 2 mL of DI water at 50 °C. The two solutions were then combined. The combined solution was dried at 120 °C in air for 24 hours, then crushed and sieved to 212 microns. 0.6 g of the sieved precursor was carburized at a ramp rate of 5 °C/min to 650 °C for 0.5 hr under 100 sccm of H2 gas. After carburization the sample was cooled under 30 sccm N2 and passivated under 30 sccm 1% O2/N2 for 2 hours. |  | 0 | 650 | 5 | H2 | 1 | 0.5 | 100 | [12 empty] | 650 | 5 | 100 | -0.6931472 | 0 | 1 | 0.2857143 | 0 | 1 | 0 | 0.5 | 1
1 g of ammonium heptamolybdate tetrahydrate dissolved in 5.5 mL of DI water. Separately, 1 g of sucrose dissolved in 2 mL of DI water at 50 °C. The two solutions were then combined. The combined solution was dried at 120 °C in air for 24 hours, then crushed and sieved to 212 microns. 0.6 g of the sieved precursor was carburized at a ramp rate of 5 °C/min to 650 °C for 2 hr under 30 sccm of H2 gas. After carburization the sample was cooled under 30 sccm N2 and passivated under 30 sccm 1% O2/N2 for 2 hours. |  | 0 | 650 | 5 | H2 | 1 | 2 | 30 | [12 empty] | 650 | 5 | 30 | 0.6931472 | 0 | 1 | 0.2857143 | 0 | 0 | 0.4627564 | 0.5 | 1
1 g of ammonium heptamolybdate tetrahydrate dissolved in 5.5 mL of DI water. Separately, 1 g of sucrose dissolved in 2 mL of DI water at 50 °C. The two solutions were then combined. The combined solution was dried at 120 °C in air for 24 hours, then crushed and sieved to 212 microns. 0.6 g of the sieved precursor was carburized at a ramp rate of 5 °C/min to 650 °C for 2 hr under 60 sccm of H2 gas. After carburization the sample was cooled under 30 sccm N2 and passivated under 30 sccm 1% O2/N2 for 2 hours. |  | 0 | 650 | 5 | H2 | 1 | 2 | 60 | [12 empty] | 650 | 5 | 60 | 0.6931472 | 0 | 1 | 0.2857143 | 0 | 0.4285714 | 0.4627564 | 0.5 | 1
1 g of ammonium heptamolybdate tetrahydrate dissolved in 5.5 mL of DI water. Separately, 1 g of sucrose dissolved in 2 mL of DI water at 50 °C. The two solutions were then combined. The combined solution was dried at 120 °C in air for 24 hours, then crushed and sieved to 212 microns. 0.6 g of the sieved precursor was carburized at a ramp rate of 5 °C/min to 650 °C for 2 hr under 100 sccm of H2 gas. After carburization the sample was cooled under 30 sccm N2 and passivated under 30 sccm 1% O2/N2 for 2 hours. |  | 0 | 650 | 5 | H2 | 1 | 2 | 100 | [12 empty] | 650 | 5 | 100 | 0.6931472 | 0 | 1 | 0.2857143 | 0 | 1 | 0.4627564 | 0.5 | 1
1 g of ammonium heptamolybdate tetrahydrate dissolved in 5.5 mL of DI water. Separately, 1 g of sucrose dissolved in 2 mL of DI water at 50 °C. The two solutions were then combined. The combined solution was dried at 120 °C in air for 24 hours, then crushed and sieved to 212 microns. 0.6 g of the sieved precursor was carburized at a ramp rate of 5 °C/min to 650 °C for 5 hr under 30 sccm of H2 gas. After carburization the sample was cooled under 30 sccm N2 and passivated under 30 sccm 1% O2/N2 for 2 hours. |  | 0 | 650 | 5 | H2 | 1 | 5 | 30 | [12 empty] | 650 | 5 | 30 | 1.609438 | 0 | 1 | 0.2857143 | 0 | 0 | 0.7686218 | 0.5 | 1
1 g of ammonium heptamolybdate tetrahydrate dissolved in 5.5 mL of DI water. Separately, 1 g of sucrose dissolved in 2 mL of DI water at 50 °C. The two solutions were then combined. The combined solution was dried at 120 °C in air for 24 hours, then crushed and sieved to 212 microns. 0.6 g of the sieved precursor was carburized at a ramp rate of 5 °C/min to 650 °C for 5 hr under 60 sccm of H2 gas. After carburization the sample was cooled under 30 sccm N2 and passivated under 30 sccm 1% O2/N2 for 2 hours. |  | 0 | 650 | 5 | H2 | 1 | 5 | 60 | [12 empty] | 650 | 5 | 60 | 1.609438 | 0 | 1 | 0.2857143 | 0 | 0.4285714 | 0.7686218 | 0.5 | 1
1 g of ammonium heptamolybdate tetrahydrate dissolved in 5.5 mL of DI water. Separately, 1 g of sucrose dissolved in 2 mL of DI water at 50 °C. The two solutions were then combined. The combined solution was dried at 120 °C in air for 24 hours, then crushed and sieved to 212 microns. 0.6 g of the sieved precursor was carburized at a ramp rate of 5 °C/min to 650 °C for 5 hr under 100 sccm of H2 gas. After carburization the sample was cooled under 30 sccm N2 and passivated under 30 sccm 1% O2/N2 for 2 hours. |  | 0 | 650 | 5 | H2 | 1 | 5 | 100 | [12 empty] | 650 | 5 | 100 | 1.609438 | 0 | 1 | 0.2857143 | 0 | 1 | 0.7686218 | 0.5 | 1
1 g of ammonium heptamolybdate tetrahydrate dissolved in 5.5 mL of DI water. Separately, 1 g of sucrose dissolved in 2 mL of DI water at 50 °C. The two solutions were then combined. The combined solution was dried at 120 °C in air for 24 hours, then crushed and sieved to 212 microns. 0.6 g of the sieved precursor was carburized at a ramp rate of 5 °C/min to 650 °C for 10 hr under 30 sccm of H2 gas. After carburization the sample was cooled under 30 sccm N2 and passivated under 30 sccm 1% O2/N2 for 2 hours. |  | 0 | 650 | 5 | H2 | 1 | 10 | 30 | [12 empty] | 650 | 5 | 30 | 2.302585 | 0 | 1 | 0.2857143 | 0 | 0 | 1 | 0.5 | 1
1 g of ammonium heptamolybdate tetrahydrate dissolved in 5.5 mL of DI water. Separately, 1 g of sucrose dissolved in 2 mL of DI water at 50 °C. The two solutions were then combined. The combined solution was dried at 120 °C in air for 24 hours, then crushed and sieved to 212 microns. 0.6 g of the sieved precursor was carburized at a ramp rate of 5 °C/min to 650 °C for 10 hr under 60 sccm of H2 gas. After carburization the sample was cooled under 30 sccm N2 and passivated under 30 sccm 1% O2/N2 for 2 hours. |  | 0 | 650 | 5 | H2 | 1 | 10 | 60 | [12 empty] | 650 | 5 | 60 | 2.302585 | 0 | 1 | 0.2857143 | 0 | 0.4285714 | 1 | 0.5 | 1
1 g of ammonium heptamolybdate tetrahydrate dissolved in 5.5 mL of DI water. Separately, 1 g of sucrose dissolved in 2 mL of DI water at 50 °C. The two solutions were then combined. The combined solution was dried at 120 °C in air for 24 hours, then crushed and sieved to 212 microns. 0.6 g of the sieved precursor was carburized at a ramp rate of 5 °C/min to 650 °C for 10 hr under 100 sccm of H2 gas. After carburization the sample was cooled under 30 sccm N2 and passivated under 30 sccm 1% O2/N2 for 2 hours. |  | 0 | 650 | 5 | H2 | 1 | 10 | 100 | [12 empty] | 650 | 5 | 100 | 2.302585 | 0 | 1 | 0.2857143 | 0 | 1 | 1 | 0.5 | 1
1 g of ammonium heptamolybdate tetrahydrate dissolved in 6 mL of DI water. Separately, 0.5 g of sucrose dissolved in 1.5 mL of DI water at 50 °C. The two solutions were then combined. The combined solution was dried at 120 °C in air for 24 hours, then crushed and sieved to 212 microns. 0.6 g of the sieved precursor was carburized at a ramp rate of 5 °C/min to 650 °C for 0.5 hr under 30 sccm of H2 gas. After carburization the sample was cooled under 30 sccm N2 and passivated under 30 sccm 1% O2/N2 for 2 hours. |  | 0 | 650 | 5 | H2 | 2 | 0.5 | 30 | [12 empty] | 650 | 5 | 30 | -0.6931472 | 1 | 1 | 0.2857143 | 0 | 0 | 0 | 1 | 1
1 g of ammonium heptamolybdate tetrahydrate dissolved in 6 mL of DI water. Separately, 0.5 g of sucrose dissolved in 1.5 mL of DI water at 50 °C. The two solutions were then combined. The combined solution was dried at 120 °C in air for 24 hours, then crushed and sieved to 212 microns. 0.6 g of the sieved precursor was carburized at a ramp rate of 5 °C/min to 650 °C for 0.5 hr under 60 sccm of H2 gas. After carburization the sample was cooled under 30 sccm N2 and passivated under 30 sccm 1% O2/N2 for 2 hours. |  | 0 | 650 | 5 | H2 | 2 | 0.5 | 60 | [12 empty] | 650 | 5 | 60 | -0.6931472 | 1 | 1 | 0.2857143 | 0 | 0.4285714 | 0 | 1 | 1
1 g of ammonium heptamolybdate tetrahydrate dissolved in 6 mL of DI water. Separately, 0.5 g of sucrose dissolved in 1.5 mL of DI water at 50 °C. The two solutions were then combined. The combined solution was dried at 120 °C in air for 24 hours, then crushed and sieved to 212 microns. 0.6 g of the sieved precursor was carburized at a ramp rate of 5 °C/min to 650 °C for 0.5 hr under 100 sccm of H2 gas. After carburization the sample was cooled under 30 sccm N2 and passivated under 30 sccm 1% O2/N2 for 2 hours. |  | 0 | 650 | 5 | H2 | 2 | 0.5 | 100 | [12 empty] | 650 | 5 | 100 | -0.6931472 | 1 | 1 | 0.2857143 | 0 | 1 | 0 | 1 | 1
1 g of ammonium heptamolybdate tetrahydrate dissolved in 6 mL of DI water. Separately, 0.5 g of sucrose dissolved in 1.5 mL of DI water at 50 °C. The two solutions were then combined. The combined solution was dried at 120 °C in air for 24 hours, then crushed and sieved to 212 microns. 0.6 g of the sieved precursor was carburized at a ramp rate of 5 °C/min to 650 °C for 2 hr under 30 sccm of H2 gas. After carburization the sample was cooled under 30 sccm N2 and passivated under 30 sccm 1% O2/N2 for 2 hours. |  | 0 | 650 | 5 | H2 | 2 | 2 | 30 | [12 empty] | 650 | 5 | 30 | 0.6931472 | 1 | 1 | 0.2857143 | 0 | 0 | 0.4627564 | 1 | 1
1 g of ammonium heptamolybdate tetrahydrate dissolved in 6 mL of DI water. Separately, 0.5 g of sucrose dissolved in 1.5 mL of DI water at 50 °C. The two solutions were then combined. The combined solution was dried at 120 °C in air for 24 hours, then crushed and sieved to 212 microns. 0.6 g of the sieved precursor was carburized at a ramp rate of 5 °C/min to 650 °C for 2 hr under 60 sccm of H2 gas. After carburization the sample was cooled under 30 sccm N2 and passivated under 30 sccm 1% O2/N2 for 2 hours. |  | 0 | 650 | 5 | H2 | 2 | 2 | 60 | [12 empty] | 650 | 5 | 60 | 0.6931472 | 1 | 1 | 0.2857143 | 0 | 0.4285714 | 0.4627564 | 1 | 1
1 g of ammonium heptamolybdate tetrahydrate dissolved in 6 mL of DI water. Separately, 0.5 g of sucrose dissolved in 1.5 mL of DI water at 50 °C. The two solutions were then combined. The combined solution was dried at 120 °C in air for 24 hours, then crushed and sieved to 212 microns. 0.6 g of the sieved precursor was carburized at a ramp rate of 5 °C/min to 650 °C for 2 hr under 100 sccm of H2 gas. After carburization the sample was cooled under 30 sccm N2 and passivated under 30 sccm 1% O2/N2 for 2 hours. |  | 0 | 650 | 5 | H2 | 2 | 2 | 100 | [12 empty] | 650 | 5 | 100 | 0.6931472 | 1 | 1 | 0.2857143 | 0 | 1 | 0.4627564 | 1 | 1
1 g of ammonium heptamolybdate tetrahydrate dissolved in 6 mL of DI water. Separately, 0.5 g of sucrose dissolved in 1.5 mL of DI water at 50 °C. The two solutions were then combined. The combined solution was dried at 120 °C in air for 24 hours, then crushed and sieved to 212 microns. 0.6 g of the sieved precursor was carburized at a ramp rate of 5 °C/min to 650 °C for 5 hr under 30 sccm of H2 gas. After carburization the sample was cooled under 30 sccm N2 and passivated under 30 sccm 1% O2/N2 for 2 hours. |  | 0 | 650 | 5 | H2 | 2 | 5 | 30 | [12 empty] | 650 | 5 | 30 | 1.609438 | 1 | 1 | 0.2857143 | 0 | 0 | 0.7686218 | 1 | 1
1 g of ammonium heptamolybdate tetrahydrate dissolved in 6 mL of DI water. Separately, 0.5 g of sucrose dissolved in 1.5 mL of DI water at 50 °C. The two solutions were then combined. The combined solution was dried at 120 °C in air for 24 hours, then crushed and sieved to 212 microns. 0.6 g of the sieved precursor was carburized at a ramp rate of 5 °C/min to 650 °C for 5 hr under 60 sccm of H2 gas. After carburization the sample was cooled under 30 sccm N2 and passivated under 30 sccm 1% O2/N2 for 2 hours. |  | 0 | 650 | 5 | H2 | 2 | 5 | 60 | [12 empty] | 650 | 5 | 60 | 1.609438 | 1 | 1 | 0.2857143 | 0 | 0.4285714 | 0.7686218 | 1 | 1
1 g of ammonium heptamolybdate tetrahydrate dissolved in 6 mL of DI water. Separately, 0.5 g of sucrose dissolved in 1.5 mL of DI water at 50 °C. The two solutions were then combined. The combined solution was dried at 120 °C in air for 24 hours, then crushed and sieved to 212 microns. 0.6 g of the sieved precursor was carburized at a ramp rate of 5 °C/min to 650 °C for 5 hr under 100 sccm of H2 gas. After carburization the sample was cooled under 30 sccm N2 and passivated under 30 sccm 1% O2/N2 for 2 hours. |  | 0 | 650 | 5 | H2 | 2 | 5 | 100 | [12 empty] | 650 | 5 | 100 | 1.609438 | 1 | 1 | 0.2857143 | 0 | 1 | 0.7686218 | 1 | 1
1 g of ammonium heptamolybdate tetrahydrate dissolved in 6 mL of DI water. Separately, 0.5 g of sucrose dissolved in 1.5 mL of DI water at 50 °C. The two solutions were then combined. The combined solution was dried at 120 °C in air for 24 hours, then crushed and sieved to 212 microns. 0.6 g of the sieved precursor was carburized at a ramp rate of 5 °C/min to 650 °C for 10 hr under 30 sccm of H2 gas. After carburization the sample was cooled under 30 sccm N2 and passivated under 30 sccm 1% O2/N2 for 2 hours. |  | 0 | 650 | 5 | H2 | 2 | 10 | 30 | [12 empty] | 650 | 5 | 30 | 2.302585 | 1 | 1 | 0.2857143 | 0 | 0 | 1 | 1 | 1
1 g of ammonium heptamolybdate tetrahydrate dissolved in 6 mL of DI water. Separately, 0.5 g of sucrose dissolved in 1.5 mL of DI water at 50 °C. The two solutions were then combined. The combined solution was dried at 120 °C in air for 24 hours, then crushed and sieved to 212 microns. 0.6 g of the sieved precursor was carburized at a ramp rate of 5 °C/min to 650 °C for 10 hr under 60 sccm of H2 gas. After carburization the sample was cooled under 30 sccm N2 and passivated under 30 sccm 1% O2/N2 for 2 hours. |  | 0 | 650 | 5 | H2 | 2 | 10 | 60 | [12 empty] | 650 | 5 | 60 | 2.302585 | 1 | 1 | 0.2857143 | 0 | 0.4285714 | 1 | 1 | 1
1 g of ammonium heptamolybdate tetrahydrate dissolved in 6 mL of DI water. Separately, 0.5 g of sucrose dissolved in 1.5 mL of DI water at 50 °C. The two solutions were then combined. The combined solution was dried at 120 °C in air for 24 hours, then crushed and sieved to 212 microns. 0.6 g of the sieved precursor was carburized at a ramp rate of 5 °C/min to 650 °C for 10 hr under 100 sccm of H2 gas. After carburization the sample was cooled under 30 sccm N2 and passivated under 30 sccm 1% O2/N2 for 2 hours. |  | 0 | 650 | 5 | H2 | 2 | 10 | 100 | [12 empty] | 650 | 5 | 100 | 2.302585 | 1 | 1 | 0.2857143 | 0 | 1 | 1 | 1 | 1
1 g of ammonium heptamolybdate tetrahydrate dissolved in 4 mL of DI water. Separately, 2 g of sucrose dissolved in 3.5 mL of DI water at 50 °C. The two solutions were then combined. The combined solution was dried at 120 °C in air for 24 hours, then crushed and sieved to 212 microns. 0.6 g of the sieved precursor was carburized at a ramp rate of 5 °C/min to 650 °C for 0.5 hr under 30 sccm of N2 gas. After carburization the sample was cooled under 30 sccm N2 and passivated under 30 sccm 1% O2/N2 for 2 hours. |  | 0 | 650 | 5 | N2 | 0.5 | 0.5 | 30 | [12 empty] | 650 | 5 | 30 | -0.6931472 | -1 | 0 | 0.2857143 | 0 | 0 | 0 | 0 | 0
1 g of ammonium heptamolybdate tetrahydrate dissolved in 4 mL of DI water. Separately, 2 g of sucrose dissolved in 3.5 mL of DI water at 50 °C. The two solutions were then combined. The combined solution was dried at 120 °C in air for 24 hours, then crushed and sieved to 212 microns. 0.6 g of the sieved precursor was carburized at a ramp rate of 5 °C/min to 650 °C for 0.5 hr under 60 sccm of N2 gas. After carburization the sample was cooled under 30 sccm N2 and passivated under 30 sccm 1% O2/N2 for 2 hours. |  | 0 | 650 | 5 | N2 | 0.5 | 0.5 | 60 | [12 empty] | 650 | 5 | 60 | -0.6931472 | -1 | 0 | 0.2857143 | 0 | 0.4285714 | 0 | 0 | 0
1 g of ammonium heptamolybdate tetrahydrate dissolved in 4 mL of DI water. Separately, 2 g of sucrose dissolved in 3.5 mL of DI water at 50 °C. The two solutions were then combined. The combined solution was dried at 120 °C in air for 24 hours, then crushed and sieved to 212 microns. 0.6 g of the sieved precursor was carburized at a ramp rate of 5 °C/min to 650 °C for 0.5 hr under 100 sccm of N2 gas. After carburization the sample was cooled under 30 sccm N2 and passivated under 30 sccm 1% O2/N2 for 2 hours. |  | 0 | 650 | 5 | N2 | 0.5 | 0.5 | 100 | [12 empty] | 650 | 5 | 100 | -0.6931472 | -1 | 0 | 0.2857143 | 0 | 1 | 0 | 0 | 0
1 g of ammonium heptamolybdate tetrahydrate dissolved in 4 mL of DI water. Separately, 2 g of sucrose dissolved in 3.5 mL of DI water at 50 °C. The two solutions were then combined. The combined solution was dried at 120 °C in air for 24 hours, then crushed and sieved to 212 microns. 0.6 g of the sieved precursor was carburized at a ramp rate of 5 °C/min to 650 °C for 2 hr under 30 sccm of N2 gas. After carburization the sample was cooled under 30 sccm N2 and passivated under 30 sccm 1% O2/N2 for 2 hours. |  | 0 | 650 | 5 | N2 | 0.5 | 2 | 30 | [12 empty] | 650 | 5 | 30 | 0.6931472 | -1 | 0 | 0.2857143 | 0 | 0 | 0.4627564 | 0 | 0
1 g of ammonium heptamolybdate tetrahydrate dissolved in 4 mL of DI water. Separately, 2 g of sucrose dissolved in 3.5 mL of DI water at 50 °C. The two solutions were then combined. The combined solution was dried at 120 °C in air for 24 hours, then crushed and sieved to 212 microns. 0.6 g of the sieved precursor was carburized at a ramp rate of 5 °C/min to 650 °C for 2 hr under 60 sccm of N2 gas. After carburization the sample was cooled under 30 sccm N2 and passivated under 30 sccm 1% O2/N2 for 2 hours. |  | 0 | 650 | 5 | N2 | 0.5 | 2 | 60 | [12 empty] | 650 | 5 | 60 | 0.6931472 | -1 | 0 | 0.2857143 | 0 | 0.4285714 | 0.4627564 | 0 | 0
1 g of ammonium heptamolybdate tetrahydrate dissolved in 4 mL of DI water. Separately, 2 g of sucrose dissolved in 3.5 mL of DI water at 50 °C. The two solutions were then combined. The combined solution was dried at 120 °C in air for 24 hours, then crushed and sieved to 212 microns. 0.6 g of the sieved precursor was carburized at a ramp rate of 5 °C/min to 650 °C for 2 hr under 100 sccm of N2 gas. After carburization the sample was cooled under 30 sccm N2 and passivated under 30 sccm 1% O2/N2 for 2 hours. |  | 0 | 650 | 5 | N2 | 0.5 | 2 | 100 | [12 empty] | 650 | 5 | 100 | 0.6931472 | -1 | 0 | 0.2857143 | 0 | 1 | 0.4627564 | 0 | 0
1 g of ammonium heptamolybdate tetrahydrate dissolved in 4 mL of DI water. Separately, 2 g of sucrose dissolved in 3.5 mL of DI water at 50 °C. The two solutions were then combined. The combined solution was dried at 120 °C in air for 24 hours, then crushed and sieved to 212 microns. 0.6 g of the sieved precursor was carburized at a ramp rate of 5 °C/min to 650 °C for 5 hr under 30 sccm of N2 gas. After carburization the sample was cooled under 30 sccm N2 and passivated under 30 sccm 1% O2/N2 for 2 hours. |  | 0 | 650 | 5 | N2 | 0.5 | 5 | 30 | [12 empty] | 650 | 5 | 30 | 1.609438 | -1 | 0 | 0.2857143 | 0 | 0 | 0.7686218 | 0 | 0
1 g of ammonium heptamolybdate tetrahydrate dissolved in 4 mL of DI water. Separately, 2 g of sucrose dissolved in 3.5 mL of DI water at 50 °C. The two solutions were then combined. The combined solution was dried at 120 °C in air for 24 hours, then crushed and sieved to 212 microns. 0.6 g of the sieved precursor was carburized at a ramp rate of 5 °C/min to 650 °C for 5 hr under 60 sccm of N2 gas. After carburization the sample was cooled under 30 sccm N2 and passivated under 30 sccm 1% O2/N2 for 2 hours. |  | 0 | 650 | 5 | N2 | 0.5 | 5 | 60 | [12 empty] | 650 | 5 | 60 | 1.609438 | -1 | 0 | 0.2857143 | 0 | 0.4285714 | 0.7686218 | 0 | 0
1 g of ammonium heptamolybdate tetrahydrate dissolved in 4 mL of DI water. Separately, 2 g of sucrose dissolved in 3.5 mL of DI water at 50 °C. The two solutions were then combined. The combined solution was dried at 120 °C in air for 24 hours, then crushed and sieved to 212 microns. 0.6 g of the sieved precursor was carburized at a ramp rate of 5 °C/min to 650 °C for 5 hr under 100 sccm of N2 gas. After carburization the sample was cooled under 30 sccm N2 and passivated under 30 sccm 1% O2/N2 for 2 hours. |  | 0 | 650 | 5 | N2 | 0.5 | 5 | 100 | [12 empty] | 650 | 5 | 100 | 1.609438 | -1 | 0 | 0.2857143 | 0 | 1 | 0.7686218 | 0 | 0
1 g of ammonium heptamolybdate tetrahydrate dissolved in 4 mL of DI water. Separately, 2 g of sucrose dissolved in 3.5 mL of DI water at 50 °C. The two solutions were then combined. The combined solution was dried at 120 °C in air for 24 hours, then crushed and sieved to 212 microns. 0.6 g of the sieved precursor was carburized at a ramp rate of 5 °C/min to 650 °C for 10 hr under 30 sccm of N2 gas. After carburization the sample was cooled under 30 sccm N2 and passivated under 30 sccm 1% O2/N2 for 2 hours. |  | 0 | 650 | 5 | N2 | 0.5 | 10 | 30 | [12 empty] | 650 | 5 | 30 | 2.302585 | -1 | 0 | 0.2857143 | 0 | 0 | 1 | 0 | 0
1 g of ammonium heptamolybdate tetrahydrate dissolved in 4 mL of DI water. Separately, 2 g of sucrose dissolved in 3.5 mL of DI water at 50 °C. The two solutions were then combined. The combined solution was dried at 120 °C in air for 24 hours, then crushed and sieved to 212 microns. 0.6 g of the sieved precursor was carburized at a ramp rate of 5 °C/min to 650 °C for 10 hr under 60 sccm of N2 gas. After carburization the sample was cooled under 30 sccm N2 and passivated under 30 sccm 1% O2/N2 for 2 hours. |  | 0 | 650 | 5 | N2 | 0.5 | 10 | 60 | [12 empty] | 650 | 5 | 60 | 2.302585 | -1 | 0 | 0.2857143 | 0 | 0.4285714 | 1 | 0 | 0
1 g of ammonium heptamolybdate tetrahydrate dissolved in 4 mL of DI water. Separately, 2 g of sucrose dissolved in 3.5 mL of DI water at 50 °C. The two solutions were then combined. The combined solution was dried at 120 °C in air for 24 hours, then crushed and sieved to 212 microns. 0.6 g of the sieved precursor was carburized at a ramp rate of 5 °C/min to 650 °C for 10 hr under 100 sccm of N2 gas. After carburization the sample was cooled under 30 sccm N2 and passivated under 30 sccm 1% O2/N2 for 2 hours. |  | 0 | 650 | 5 | N2 | 0.5 | 10 | 100 | [12 empty] | 650 | 5 | 100 | 2.302585 | -1 | 0 | 0.2857143 | 0 | 1 | 1 | 0 | 0
1 g of ammonium heptamolybdate tetrahydrate dissolved in 5.5 mL of DI water. Separately, 1 g of sucrose dissolved in 2 mL of DI water at 50 °C. The two solutions were then combined. The combined solution was dried at 120 °C in air for 24 hours, then crushed and sieved to 212 microns. 0.6 g of the sieved precursor was carburized at a ramp rate of 5 °C/min to 650 °C for 0.5 hr under 30 sccm of N2 gas. After carburization the sample was cooled under 30 sccm N2 and passivated under 30 sccm 1% O2/N2 for 2 hours. |  | 0 | 650 | 5 | N2 | 1 | 0.5 | 30 | [12 empty] | 650 | 5 | 30 | -0.6931472 | 0 | 0 | 0.2857143 | 0 | 0 | 0 | 0.5 | 0
1 g of ammonium heptamolybdate tetrahydrate dissolved in 5.5 mL of DI water. Separately, 1 g of sucrose dissolved in 2 mL of DI water at 50 °C. The two solutions were then combined. The combined solution was dried at 120 °C in air for 24 hours, then crushed and sieved to 212 microns. 0.6 g of the sieved precursor was carburized at a ramp rate of 5 °C/min to 650 °C for 0.5 hr under 60 sccm of N2 gas. After carburization the sample was cooled under 30 sccm N2 and passivated under 30 sccm 1% O2/N2 for 2 hours. |  | 0 | 650 | 5 | N2 | 1 | 0.5 | 60 | [12 empty] | 650 | 5 | 60 | -0.6931472 | 0 | 0 | 0.2857143 | 0 | 0.4285714 | 0 | 0.5 | 0
1 g of ammonium heptamolybdate tetrahydrate dissolved in 5.5 mL of DI water. Separately, 1 g of sucrose dissolved in 2 mL of DI water at 50 °C. The two solutions were then combined. The combined solution was dried at 120 °C in air for 24 hours, then crushed and sieved to 212 microns. 0.6 g of the sieved precursor was carburized at a ramp rate of 5 °C/min to 650 °C for 0.5 hr under 100 sccm of N2 gas. After carburization the sample was cooled under 30 sccm N2 and passivated under 30 sccm 1% O2/N2 for 2 hours. |  | 0 | 650 | 5 | N2 | 1 | 0.5 | 100 | [12 empty] | 650 | 5 | 100 | -0.6931472 | 0 | 0 | 0.2857143 | 0 | 1 | 0 | 0.5 | 0
1 g of ammonium heptamolybdate tetrahydrate dissolved in 5.5 mL of DI water. Separately, 1 g of sucrose dissolved in 2 mL of DI water at 50 °C. The two solutions were then combined. The combined solution was dried at 120 °C in air for 24 hours, then crushed and sieved to 212 microns. 0.6 g of the sieved precursor was carburized at a ramp rate of 5 °C/min to 650 °C for 2 hr under 30 sccm of N2 gas. After carburization the sample was cooled under 30 sccm N2 and passivated under 30 sccm 1% O2/N2 for 2 hours. |  | 0 | 650 | 5 | N2 | 1 | 2 | 30 | [12 empty] | 650 | 5 | 30 | 0.6931472 | 0 | 0 | 0.2857143 | 0 | 0 | 0.4627564 | 0.5 | 0
1 g of ammonium heptamolybdate tetrahydrate dissolved in 5.5 mL of DI water. Separately, 1 g of sucrose dissolved in 2 mL of DI water at 50 °C. The two solutions were then combined. The combined solution was dried at 120 °C in air for 24 hours, then crushed and sieved to 212 microns. 0.6 g of the sieved precursor was carburized at a ramp rate of 5 °C/min to 650 °C for 2 hr under 60 sccm of N2 gas. After carburization the sample was cooled under 30 sccm N2 and passivated under 30 sccm 1% O2/N2 for 2 hours. |  | 0 | 650 | 5 | N2 | 1 | 2 | 60 | [12 empty] | 650 | 5 | 60 | 0.6931472 | 0 | 0 | 0.2857143 | 0 | 0.4285714 | 0.4627564 | 0.5 | 0
1 g of ammonium heptamolybdate tetrahydrate dissolved in 5.5 mL of DI water. Separately, 1 g of sucrose dissolved in 2 mL of DI water at 50 °C. The two solutions were then combined. The combined solution was dried at 120 °C in air for 24 hours, then crushed and sieved to 212 microns. 0.6 g of the sieved precursor was carburized at a ramp rate of 5 °C/min to 650 °C for 2 hr under 100 sccm of N2 gas. After carburization the sample was cooled under 30 sccm N2 and passivated under 30 sccm 1% O2/N2 for 2 hours. |  | 0 | 650 | 5 | N2 | 1 | 2 | 100 | [12 empty] | 650 | 5 | 100 | 0.6931472 | 0 | 0 | 0.2857143 | 0 | 1 | 0.4627564 | 0.5 | 0
1 g of ammonium heptamolybdate tetrahydrate dissolved in 5.5 mL of DI water. Separately, 1 g of sucrose dissolved in 2 mL of DI water at 50 °C. The two solutions were then combined. The combined solution was dried at 120 °C in air for 24 hours, then crushed and sieved to 212 microns. 0.6 g of the sieved precursor was carburized at a ramp rate of 5 °C/min to 650 °C for 5 hr under 30 sccm of N2 gas. After carburization the sample was cooled under 30 sccm N2 and passivated under 30 sccm 1% O2/N2 for 2 hours. |  | 0 | 650 | 5 | N2 | 1 | 5 | 30 | [12 empty] | 650 | 5 | 30 | 1.609438 | 0 | 0 | 0.2857143 | 0 | 0 | 0.7686218 | 0.5 | 0
1 g of ammonium heptamolybdate tetrahydrate dissolved in 5.5 mL of DI water. Separately, 1 g of sucrose dissolved in 2 mL of DI water at 50 °C. The two solutions were then combined. The combined solution was dried at 120 °C in air for 24 hours, then crushed and sieved to 212 microns. 0.6 g of the sieved precursor was carburized at a ramp rate of 5 °C/min to 650 °C for 5 hr under 60 sccm of N2 gas. After carburization the sample was cooled under 30 sccm N2 and passivated under 30 sccm 1% O2/N2 for 2 hours. |  | 0 | 650 | 5 | N2 | 1 | 5 | 60 | [12 empty] | 650 | 5 | 60 | 1.609438 | 0 | 0 | 0.2857143 | 0 | 0.4285714 | 0.7686218 | 0.5 | 0
1 g of ammonium heptamolybdate tetrahydrate dissolved in 5.5 mL of DI water. Separately, 1 g of sucrose dissolved in 2 mL of DI water at 50 °C. The two solutions were then combined. The combined solution was dried at 120 °C in air for 24 hours, then crushed and sieved to 212 microns. 0.6 g of the sieved precursor was carburized at a ramp rate of 5 °C/min to 650 °C for 5 hr under 100 sccm of N2 gas. After carburization the sample was cooled under 30 sccm N2 and passivated under 30 sccm 1% O2/N2 for 2 hours. |  | 0 | 650 | 5 | N2 | 1 | 5 | 100 | [12 empty] | 650 | 5 | 100 | 1.609438 | 0 | 0 | 0.2857143 | 0 | 1 | 0.7686218 | 0.5 | 0
1 g of ammonium heptamolybdate tetrahydrate dissolved in 5.5 mL of DI water. Separately, 1 g of sucrose dissolved in 2 mL of DI water at 50 °C. The two solutions were then combined. The combined solution was dried at 120 °C in air for 24 hours, then crushed and sieved to 212 microns. 0.6 g of the sieved precursor was carburized at a ramp rate of 5 °C/min to 650 °C for 10 hr under 30 sccm of N2 gas. After carburization the sample was cooled under 30 sccm N2 and passivated under 30 sccm 1% O2/N2 for 2 hours. |  | 0 | 650 | 5 | N2 | 1 | 10 | 30 | [12 empty] | 650 | 5 | 30 | 2.302585 | 0 | 0 | 0.2857143 | 0 | 0 | 1 | 0.5 | 0
1 g of ammonium heptamolybdate tetrahydrate dissolved in 5.5 mL of DI water. Separately, 1 g of sucrose dissolved in 2 mL of DI water at 50 °C. The two solutions were then combined. The combined solution was dried at 120 °C in air for 24 hours, then crushed and sieved to 212 microns. 0.6 g of the sieved precursor was carburized at a ramp rate of 5 °C/min to 650 °C for 10 hr under 60 sccm of N2 gas. After carburization the sample was cooled under 30 sccm N2 and passivated under 30 sccm 1% O2/N2 for 2 hours. |  | 0 | 650 | 5 | N2 | 1 | 10 | 60 | [12 empty] | 650 | 5 | 60 | 2.302585 | 0 | 0 | 0.2857143 | 0 | 0.4285714 | 1 | 0.5 | 0
1 g of ammonium heptamolybdate tetrahydrate dissolved in 5.5 mL of DI water. Separately, 1 g of sucrose dissolved in 2 mL of DI water at 50 °C. The two solutions were then combined. The combined solution was dried at 120 °C in air for 24 hours, then crushed and sieved to 212 microns. 0.6 g of the sieved precursor was carburized at a ramp rate of 5 °C/min to 650 °C for 10 hr under 100 sccm of N2 gas. After carburization the sample was cooled under 30 sccm N2 and passivated under 30 sccm 1% O2/N2 for 2 hours. |  | 0 | 650 | 5 | N2 | 1 | 10 | 100 | [12 empty] | 650 | 5 | 100 | 2.302585 | 0 | 0 | 0.2857143 | 0 | 1 | 1 | 0.5 | 0
1 g of ammonium heptamolybdate tetrahydrate dissolved in 6 mL of DI water. Separately, 0.5 g of sucrose dissolved in 1.5 mL of DI water at 50 °C. The two solutions were then combined. The combined solution was dried at 120 °C in air for 24 hours, then crushed and sieved to 212 microns. 0.6 g of the sieved precursor was carburized at a ramp rate of 5 °C/min to 650 °C for 0.5 hr under 30 sccm of N2 gas. After carburization the sample was cooled under 30 sccm N2 and passivated under 30 sccm 1% O2/N2 for 2 hours. |  | 0 | 650 | 5 | N2 | 2 | 0.5 | 30 | [12 empty] | 650 | 5 | 30 | -0.6931472 | 1 | 0 | 0.2857143 | 0 | 0 | 0 | 1 | 0
1 g of ammonium heptamolybdate tetrahydrate dissolved in 6 mL of DI water. Separately, 0.5 g of sucrose dissolved in 1.5 mL of DI water at 50 °C. The two solutions were then combined. The combined solution was dried at 120 °C in air for 24 hours, then crushed and sieved to 212 microns. 0.6 g of the sieved precursor was carburized at a ramp rate of 5 °C/min to 650 °C for 0.5 hr under 60 sccm of N2 gas. After carburization the sample was cooled under 30 sccm N2 and passivated under 30 sccm 1% O2/N2 for 2 hours. |  | 0 | 650 | 5 | N2 | 2 | 0.5 | 60 | [12 empty] | 650 | 5 | 60 | -0.6931472 | 1 | 0 | 0.2857143 | 0 | 0.4285714 | 0 | 1 | 0
1 g of ammonium heptamolybdate tetrahydrate dissolved in 6 mL of DI water. Separately, 0.5 g of sucrose dissolved in 1.5 mL of DI water at 50 °C. The two solutions were then combined. The combined solution was dried at 120 °C in air for 24 hours, then crushed and sieved to 212 microns. 0.6 g of the sieved precursor was carburized at a ramp rate of 5 °C/min to 650 °C for 0.5 hr under 100 sccm of N2 gas. After carburization the sample was cooled under 30 sccm N2 and passivated under 30 sccm 1% O2/N2 for 2 hours. |  | 0 | 650 | 5 | N2 | 2 | 0.5 | 100 | [12 empty] | 650 | 5 | 100 | -0.6931472 | 1 | 0 | 0.2857143 | 0 | 1 | 0 | 1 | 0
1 g of ammonium heptamolybdate tetrahydrate dissolved in 6 mL of DI water. Separately, 0.5 g of sucrose dissolved in 1.5 mL of DI water at 50 °C. The two solutions were then combined. The combined solution was dried at 120 °C in air for 24 hours, then crushed and sieved to 212 microns. 0.6 g of the sieved precursor was carburized at a ramp rate of 5 °C/min to 650 °C for 2 hr under 30 sccm of N2 gas. After carburization the sample was cooled under 30 sccm N2 and passivated under 30 sccm 1% O2/N2 for 2 hours. |  | 0 | 650 | 5 | N2 | 2 | 2 | 30 | [12 empty] | 650 | 5 | 30 | 0.6931472 | 1 | 0 | 0.2857143 | 0 | 0 | 0.4627564 | 1 | 0
1 g of ammonium heptamolybdate tetrahydrate dissolved in 6 mL of DI water. Separately, 0.5 g of sucrose dissolved in 1.5 mL of DI water at 50 °C. The two solutions were then combined. The combined solution was dried at 120 °C in air for 24 hours, then crushed and sieved to 212 microns. 0.6 g of the sieved precursor was carburized at a ramp rate of 5 °C/min to 650 °C for 2 hr under 60 sccm of N2 gas. After carburization the sample was cooled under 30 sccm N2 and passivated under 30 sccm 1% O2/N2 for 2 hours. |  | 0 | 650 | 5 | N2 | 2 | 2 | 60 | [12 empty] | 650 | 5 | 60 | 0.6931472 | 1 | 0 | 0.2857143 | 0 | 0.4285714 | 0.4627564 | 1 | 0
1 g of ammonium heptamolybdate tetrahydrate dissolved in 6 mL of DI water. Separately, 0.5 g of sucrose dissolved in 1.5 mL of DI water at 50 °C. The two solutions were then combined. The combined solution was dried at 120 °C in air for 24 hours, then crushed and sieved to 212 microns. 0.6 g of the sieved precursor was carburized at a ramp rate of 5 °C/min to 650 °C for 2 hr under 100 sccm of N2 gas. After carburization the sample was cooled under 30 sccm N2 and passivated under 30 sccm 1% O2/N2 for 2 hours. |  | 0 | 650 | 5 | N2 | 2 | 2 | 100 | [12 empty] | 650 | 5 | 100 | 0.6931472 | 1 | 0 | 0.2857143 | 0 | 1 | 0.4627564 | 1 | 0
1 g of ammonium heptamolybdate tetrahydrate dissolved in 6 mL of DI water. Separately, 0.5 g of sucrose dissolved in 1.5 mL of DI water at 50 °C. The two solutions were then combined. The combined solution was dried at 120 °C in air for 24 hours, then crushed and sieved to 212 microns. 0.6 g of the sieved precursor was carburized at a ramp rate of 5 °C/min to 650 °C for 5 hr under 30 sccm of N2 gas. After carburization the sample was cooled under 30 sccm N2 and passivated under 30 sccm 1% O2/N2 for 2 hours. |  | 0 | 650 | 5 | N2 | 2 | 5 | 30 | [12 empty] | 650 | 5 | 30 | 1.609438 | 1 | 0 | 0.2857143 | 0 | 0 | 0.7686218 | 1 | 0
1 g of ammonium heptamolybdate tetrahydrate dissolved in 6 mL of DI water. Separately, 0.5 g of sucrose dissolved in 1.5 mL of DI water at 50 °C. The two solutions were then combined. The combined solution was dried at 120 °C in air for 24 hours, then crushed and sieved to 212 microns. 0.6 g of the sieved precursor was carburized at a ramp rate of 5 °C/min to 650 °C for 5 hr under 60 sccm of N2 gas. After carburization the sample was cooled under 30 sccm N2 and passivated under 30 sccm 1% O2/N2 for 2 hours. |  | 0 | 650 | 5 | N2 | 2 | 5 | 60 | [12 empty] | 650 | 5 | 60 | 1.609438 | 1 | 0 | 0.2857143 | 0 | 0.4285714 | 0.7686218 | 1 | 0
1 g of ammonium heptamolybdate tetrahydrate dissolved in 6 mL of DI water. Separately, 0.5 g of sucrose dissolved in 1.5 mL of DI water at 50 °C. The two solutions were then combined. The combined solution was dried at 120 °C in air for 24 hours, then crushed and sieved to 212 microns. 0.6 g of the sieved precursor was carburized at a ramp rate of 5 °C/min to 650 °C for 5 hr under 100 sccm of N2 gas. After carburization the sample was cooled under 30 sccm N2 and passivated under 30 sccm 1% O2/N2 for 2 hours. |  | 0 | 650 | 5 | N2 | 2 | 5 | 100 | [12 empty] | 650 | 5 | 100 | 1.609438 | 1 | 0 | 0.2857143 | 0 | 1 | 0.7686218 | 1 | 0
1 g of ammonium heptamolybdate tetrahydrate dissolved in 6 mL of DI water. Separately, 0.5 g of sucrose dissolved in 1.5 mL of DI water at 50 °C. The two solutions were then combined. The combined solution was dried at 120 °C in air for 24 hours, then crushed and sieved to 212 microns. 0.6 g of the sieved precursor was carburized at a ramp rate of 5 °C/min to 650 °C for 10 hr under 30 sccm of N2 gas. After carburization the sample was cooled under 30 sccm N2 and passivated under 30 sccm 1% O2/N2 for 2 hours. |  | 0 | 650 | 5 | N2 | 2 | 10 | 30 | [12 empty] | 650 | 5 | 30 | 2.302585 | 1 | 0 | 0.2857143 | 0 | 0 | 1 | 1 | 0
1 g of ammonium heptamolybdate tetrahydrate dissolved in 6 mL of DI water. Separately, 0.5 g of sucrose dissolved in 1.5 mL of DI water at 50 °C. The two solutions were then combined. The combined solution was dried at 120 °C in air for 24 hours, then crushed and sieved to 212 microns. 0.6 g of the sieved precursor was carburized at a ramp rate of 5 °C/min to 650 °C for 10 hr under 60 sccm of N2 gas. After carburization the sample was cooled under 30 sccm N2 and passivated under 30 sccm 1% O2/N2 for 2 hours. |  | 0 | 650 | 5 | N2 | 2 | 10 | 60 | [12 empty] | 650 | 5 | 60 | 2.302585 | 1 | 0 | 0.2857143 | 0 | 0.4285714 | 1 | 1 | 0
1 g of ammonium heptamolybdate tetrahydrate dissolved in 6 mL of DI water. Separately, 0.5 g of sucrose dissolved in 1.5 mL of DI water at 50 °C. The two solutions were then combined. The combined solution was dried at 120 °C in air for 24 hours, then crushed and sieved to 212 microns. 0.6 g of the sieved precursor was carburized at a ramp rate of 5 °C/min to 650 °C for 10 hr under 100 sccm of N2 gas. After carburization the sample was cooled under 30 sccm N2 and passivated under 30 sccm 1% O2/N2 for 2 hours. |  | 0 | 650 | 5 | N2 | 2 | 10 | 100 | [12 empty] | 650 | 5 | 100 | 2.302585 | 1 | 0 | 0.2857143 | 0 | 1 | 1 | 1 | 0
1 g of ammonium heptamolybdate tetrahydrate dissolved in 4 mL of DI water. Separately, 2 g of sucrose dissolved in 3.5 mL of DI water at 50 °C. The two solutions were then combined. The combined solution was dried at 120 °C in air for 24 hours, then crushed and sieved to 212 microns. 0.6 g of the sieved precursor was carburized at a ramp rate of 10 °C/min to 650 °C for 0.5 hr under 30 sccm of H2 gas. After carburization the sample was cooled under 30 sccm N2 and passivated under 30 sccm 1% O2/N2 for 2 hours. |  | 0 | 650 | 10 | H2 | 0.5 | 0.5 | 30 | [12 empty] | 650 | 10 | 30 | -0.6931472 | -1 | 1 | 0.2857143 | 0.5 | 0 | 0 | 0 | 1
1 g of ammonium heptamolybdate tetrahydrate dissolved in 4 mL of DI water. Separately, 2 g of sucrose dissolved in 3.5 mL of DI water at 50 °C. The two solutions were then combined. The combined solution was dried at 120 °C in air for 24 hours, then crushed and sieved to 212 microns. 0.6 g of the sieved precursor was carburized at a ramp rate of 10 °C/min to 650 °C for 0.5 hr under 60 sccm of H2 gas. After carburization the sample was cooled under 30 sccm N2 and passivated under 30 sccm 1% O2/N2 for 2 hours. |  | 0 | 650 | 10 | H2 | 0.5 | 0.5 | 60 | [12 empty] | 650 | 10 | 60 | -0.6931472 | -1 | 1 | 0.2857143 | 0.5 | 0.4285714 | 0 | 0 | 1
1 g of ammonium heptamolybdate tetrahydrate dissolved in 4 mL of DI water. Separately, 2 g of sucrose dissolved in 3.5 mL of DI water at 50 °C. The two solutions were then combined. The combined solution was dried at 120 °C in air for 24 hours, then crushed and sieved to 212 microns. 0.6 g of the sieved precursor was carburized at a ramp rate of 10 °C/min to 650 °C for 0.5 hr under 100 sccm of H2 gas. After carburization the sample was cooled under 30 sccm N2 and passivated under 30 sccm 1% O2/N2 for 2 hours. |  | 0 | 650 | 10 | H2 | 0.5 | 0.5 | 100 | [12 empty] | 650 | 10 | 100 | -0.6931472 | -1 | 1 | 0.2857143 | 0.5 | 1 | 0 | 0 | 1
1 g of ammonium heptamolybdate tetrahydrate dissolved in 4 mL of DI water. Separately, 2 g of sucrose dissolved in 3.5 mL of DI water at 50 °C. The two solutions were then combined. The combined solution was dried at 120 °C in air for 24 hours, then crushed and sieved to 212 microns. 0.6 g of the sieved precursor was carburized at a ramp rate of 10 °C/min to 650 °C for 2 hr under 30 sccm of H2 gas. After carburization the sample was cooled under 30 sccm N2 and passivated under 30 sccm 1% O2/N2 for 2 hours. |  | 0 | 650 | 10 | H2 | 0.5 | 2 | 30 | [12 empty] | 650 | 10 | 30 | 0.6931472 | -1 | 1 | 0.2857143 | 0.5 | 0 | 0.4627564 | 0 | 1
1 g of ammonium heptamolybdate tetrahydrate dissolved in 4 mL of DI water. Separately, 2 g of sucrose dissolved in 3.5 mL of DI water at 50 °C. The two solutions were then combined. The combined solution was dried at 120 °C in air for 24 hours, then crushed and sieved to 212 microns. 0.6 g of the sieved precursor was carburized at a ramp rate of 10 °C/min to 650 °C for 2 hr under 60 sccm of H2 gas. After carburization the sample was cooled under 30 sccm N2 and passivated under 30 sccm 1% O2/N2 for 2 hours. |  | 0 | 650 | 10 | H2 | 0.5 | 2 | 60 | [12 empty] | 650 | 10 | 60 | 0.6931472 | -1 | 1 | 0.2857143 | 0.5 | 0.4285714 | 0.4627564 | 0 | 1
1 g of ammonium heptamolybdate tetrahydrate dissolved in 4 mL of DI water. Separately, 2 g of sucrose dissolved in 3.5 mL of DI water at 50 °C. The two solutions were then combined. The combined solution was dried at 120 °C in air for 24 hours, then crushed and sieved to 212 microns. 0.6 g of the sieved precursor was carburized at a ramp rate of 10 °C/min to 650 °C for 2 hr under 100 sccm of H2 gas. After carburization the sample was cooled under 30 sccm N2 and passivated under 30 sccm 1% O2/N2 for 2 hours. |  | 0 | 650 | 10 | H2 | 0.5 | 2 | 100 | [12 empty] | 650 | 10 | 100 | 0.6931472 | -1 | 1 | 0.2857143 | 0.5 | 1 | 0.4627564 | 0 | 1
1 g of ammonium heptamolybdate tetrahydrate dissolved in 4 mL of DI water. Separately, 2 g of sucrose dissolved in 3.5 mL of DI water at 50 °C. The two solutions were then combined. The combined solution was dried at 120 °C in air for 24 hours, then crushed and sieved to 212 microns. 0.6 g of the sieved precursor was carburized at a ramp rate of 10 °C/min to 650 °C for 5 hr under 30 sccm of H2 gas. After carburization the sample was cooled under 30 sccm N2 and passivated under 30 sccm 1% O2/N2 for 2 hours. |  | 0 | 650 | 10 | H2 | 0.5 | 5 | 30 | [12 empty] | 650 | 10 | 30 | 1.609438 | -1 | 1 | 0.2857143 | 0.5 | 0 | 0.7686218 | 0 | 1
1 g of ammonium heptamolybdate tetrahydrate dissolved in 4 mL of DI water. Separately, 2 g of sucrose dissolved in 3.5 mL of DI water at 50 °C. The two solutions were then combined. The combined solution was dried at 120 °C in air for 24 hours, then crushed and sieved to 212 microns. 0.6 g of the sieved precursor was carburized at a ramp rate of 10 °C/min to 650 °C for 5 hr under 60 sccm of H2 gas. After carburization the sample was cooled under 30 sccm N2 and passivated under 30 sccm 1% O2/N2 for 2 hours. |  | 0 | 650 | 10 | H2 | 0.5 | 5 | 60 | [12 empty] | 650 | 10 | 60 | 1.609438 | -1 | 1 | 0.2857143 | 0.5 | 0.4285714 | 0.7686218 | 0 | 1
1 g of ammonium heptamolybdate tetrahydrate dissolved in 4 mL of DI water. Separately, 2 g of sucrose dissolved in 3.5 mL of DI water at 50 °C. The two solutions were then combined. The combined solution was dried at 120 °C in air for 24 hours, then crushed and sieved to 212 microns. 0.6 g of the sieved precursor was carburized at a ramp rate of 10 °C/min to 650 °C for 5 hr under 100 sccm of H2 gas. After carburization the sample was cooled under 30 sccm N2 and passivated under 30 sccm 1% O2/N2 for 2 hours. |  | 0 | 650 | 10 | H2 | 0.5 | 5 | 100 | [12 empty] | 650 | 10 | 100 | 1.609438 | -1 | 1 | 0.2857143 | 0.5 | 1 | 0.7686218 | 0 | 1
1 g of ammonium heptamolybdate tetrahydrate dissolved in 4 mL of DI water. Separately, 2 g of sucrose dissolved in 3.5 mL of DI water at 50 °C. The two solutions were then combined. The combined solution was dried at 120 °C in air for 24 hours, then crushed and sieved to 212 microns. 0.6 g of the sieved precursor was carburized at a ramp rate of 10 °C/min to 650 °C for 10 hr under 30 sccm of H2 gas. After carburization the sample was cooled under 30 sccm N2 and passivated under 30 sccm 1% O2/N2 for 2 hours. |  | 0 | 650 | 10 | H2 | 0.5 | 10 | 30 | [12 empty] | 650 | 10 | 30 | 2.302585 | -1 | 1 | 0.2857143 | 0.5 | 0 | 1 | 0 | 1
1 g of ammonium heptamolybdate tetrahydrate dissolved in 4 mL of DI water. Separately, 2 g of sucrose dissolved in 3.5 mL of DI water at 50 °C. The two solutions were then combined. The combined solution was dried at 120 °C in air for 24 hours, then crushed and sieved to 212 microns. 0.6 g of the sieved precursor was carburized at a ramp rate of 10 °C/min to 650 °C for 10 hr under 60 sccm of H2 gas. After carburization the sample was cooled under 30 sccm N2 and passivated under 30 sccm 1% O2/N2 for 2 hours. |  | 0 | 650 | 10 | H2 | 0.5 | 10 | 60 | [12 empty] | 650 | 10 | 60 | 2.302585 | -1 | 1 | 0.2857143 | 0.5 | 0.4285714 | 1 | 0 | 1
1 g of ammonium heptamolybdate tetrahydrate dissolved in 4 mL of DI water. Separately, 2 g of sucrose dissolved in 3.5 mL of DI water at 50 °C. The two solutions were then combined. The combined solution was dried at 120 °C in air for 24 hours, then crushed and sieved to 212 microns. 0.6 g of the sieved precursor was carburized at a ramp rate of 10 °C/min to 650 °C for 10 hr under 100 sccm of H2 gas. After carburization the sample was cooled under 30 sccm N2 and passivated under 30 sccm 1% O2/N2 for 2 hours. |  | 0 | 650 | 10 | H2 | 0.5 | 10 | 100 | [12 empty] | 650 | 10 | 100 | 2.302585 | -1 | 1 | 0.2857143 | 0.5 | 1 | 1 | 0 | 1
1 g of ammonium heptamolybdate tetrahydrate dissolved in 5.5 mL of DI water. Separately, 1 g of sucrose dissolved in 2 mL of DI water at 50 °C. The two solutions were then combined. The combined solution was dried at 120 °C in air for 24 hours, then crushed and sieved to 212 microns. 0.6 g of the sieved precursor was carburized at a ramp rate of 10 °C/min to 650 °C for 0.5 hr under 30 sccm of H2 gas. After carburization the sample was cooled under 30 sccm N2 and passivated under 30 sccm 1% O2/N2 for 2 hours. |  | 0 | 650 | 10 | H2 | 1 | 0.5 | 30 | [12 empty] | 650 | 10 | 30 | -0.6931472 | 0 | 1 | 0.2857143 | 0.5 | 0 | 0 | 0.5 | 1
1 g of ammonium heptamolybdate tetrahydrate dissolved in 5.5 mL of DI water. Separately, 1 g of sucrose dissolved in 2 mL of DI water at 50 °C. The two solutions were then combined. The combined solution was dried at 120 °C in air for 24 hours, then crushed and sieved to 212 microns. 0.6 g of the sieved precursor was carburized at a ramp rate of 10 °C/min to 650 °C for 0.5 hr under 60 sccm of H2 gas. After carburization the sample was cooled under 30 sccm N2 and passivated under 30 sccm 1% O2/N2 for 2 hours. |  | 0 | 650 | 10 | H2 | 1 | 0.5 | 60 | [12 empty] | 650 | 10 | 60 | -0.6931472 | 0 | 1 | 0.2857143 | 0.5 | 0.4285714 | 0 | 0.5 | 1
1 g of ammonium heptamolybdate tetrahydrate dissolved in 5.5 mL of DI water. Separately, 1 g of sucrose dissolved in 2 mL of DI water at 50 °C. The two solutions were then combined. The combined solution was dried at 120 °C in air for 24 hours, then crushed and sieved to 212 microns. 0.6 g of the sieved precursor was carburized at a ramp rate of 10 °C/min to 650 °C for 0.5 hr under 100 sccm of H2 gas. After carburization the sample was cooled under 30 sccm N2 and passivated under 30 sccm 1% O2/N2 for 2 hours. |  | 0 | 650 | 10 | H2 | 1 | 0.5 | 100 | [12 empty] | 650 | 10 | 100 | -0.6931472 | 0 | 1 | 0.2857143 | 0.5 | 1 | 0 | 0.5 | 1
1 g of ammonium heptamolybdate tetrahydrate dissolved in 5.5 mL of DI water. Separately, 1 g of sucrose dissolved in 2 mL of DI water at 50 °C. The two solutions were then combined. The combined solution was dried at 120 °C in air for 24 hours, then crushed and sieved to 212 microns. 0.6 g of the sieved precursor was carburized at a ramp rate of 10 °C/min to 650 °C for 2 hr under 30 sccm of H2 gas. After carburization the sample was cooled under 30 sccm N2 and passivated under 30 sccm 1% O2/N2 for 2 hours. |  | 0 | 650 | 10 | H2 | 1 | 2 | 30 | [12 empty] | 650 | 10 | 30 | 0.6931472 | 0 | 1 | 0.2857143 | 0.5 | 0 | 0.4627564 | 0.5 | 1
1 g of ammonium heptamolybdate tetrahydrate dissolved in 5.5 mL of DI water. Separately, 1 g of sucrose dissolved in 2 mL of DI water at 50 °C. The two solutions were then combined. The combined solution was dried at 120 °C in air for 24 hours, then crushed and sieved to 212 microns. 0.6 g of the sieved precursor was carburized at a ramp rate of 10 °C/min to 650 °C for 2 hr under 60 sccm of H2 gas. After carburization the sample was cooled under 30 sccm N2 and passivated under 30 sccm 1% O2/N2 for 2 hours. |  | 0 | 650 | 10 | H2 | 1 | 2 | 60 | [12 empty] | 650 | 10 | 60 | 0.6931472 | 0 | 1 | 0.2857143 | 0.5 | 0.4285714 | 0.4627564 | 0.5 | 1
1 g of ammonium heptamolybdate tetrahydrate dissolved in 5.5 mL of DI water. Separately, 1 g of sucrose dissolved in 2 mL of DI water at 50 °C. The two solutions were then combined. The combined solution was dried at 120 °C in air for 24 hours, then crushed and sieved to 212 microns. 0.6 g of the sieved precursor was carburized at a ramp rate of 10 °C/min to 650 °C for 2 hr under 100 sccm of H2 gas. After carburization the sample was cooled under 30 sccm N2 and passivated under 30 sccm 1% O2/N2 for 2 hours. |  | 0 | 650 | 10 | H2 | 1 | 2 | 100 | [12 empty] | 650 | 10 | 100 | 0.6931472 | 0 | 1 | 0.2857143 | 0.5 | 1 | 0.4627564 | 0.5 | 1
1 g of ammonium heptamolybdate tetrahydrate dissolved in 5.5 mL of DI water. Separately, 1 g of sucrose dissolved in 2 mL of DI water at 50 °C. The two solutions were then combined. The combined solution was dried at 120 °C in air for 24 hours, then crushed and sieved to 212 microns. 0.6 g of the sieved precursor was carburized at a ramp rate of 10 °C/min to 650 °C for 5 hr under 30 sccm of H2 gas. After carburization the sample was cooled under 30 sccm N2 and passivated under 30 sccm 1% O2/N2 for 2 hours. |  | 0 | 650 | 10 | H2 | 1 | 5 | 30 | [12 empty] | 650 | 10 | 30 | 1.609438 | 0 | 1 | 0.2857143 | 0.5 | 0 | 0.7686218 | 0.5 | 1
1 g of ammonium heptamolybdate tetrahydrate dissolved in 5.5 mL of DI water. Separately, 1 g of sucrose dissolved in 2 mL of DI water at 50 °C. The two solutions were then combined. The combined solution was dried at 120 °C in air for 24 hours, then crushed and sieved to 212 microns. 0.6 g of the sieved precursor was carburized at a ramp rate of 10 °C/min to 650 °C for 5 hr under 60 sccm of H2 gas. After carburization the sample was cooled under 30 sccm N2 and passivated under 30 sccm 1% O2/N2 for 2 hours. |  | 0 | 650 | 10 | H2 | 1 | 5 | 60 | [12 empty] | 650 | 10 | 60 | 1.609438 | 0 | 1 | 0.2857143 | 0.5 | 0.4285714 | 0.7686218 | 0.5 | 1
1 g of ammonium heptamolybdate tetrahydrate dissolved in 5.5 mL of DI water. Separately, 1 g of sucrose dissolved in 2 mL of DI water at 50 °C. The two solutions were then combined. The combined solution was dried at 120 °C in air for 24 hours, then crushed and sieved to 212 microns. 0.6 g of the sieved precursor was carburized at a ramp rate of 10 °C/min to 650 °C for 5 hr under 100 sccm of H2 gas. After carburization the sample was cooled under 30 sccm N2 and passivated under 30 sccm 1% O2/N2 for 2 hours. |  | 0 | 650 | 10 | H2 | 1 | 5 | 100 | [12 empty] | 650 | 10 | 100 | 1.609438 | 0 | 1 | 0.2857143 | 0.5 | 1 | 0.7686218 | 0.5 | 1
1 g of ammonium heptamolybdate tetrahydrate dissolved in 5.5 mL of DI water. Separately, 1 g of sucrose dissolved in 2 mL of DI water at 50 °C. The two solutions were then combined. The combined solution was dried at 120 °C in air for 24 hours, then crushed and sieved to 212 microns. 0.6 g of the sieved precursor was carburized at a ramp rate of 10 °C/min to 650 °C for 10 hr under 30 sccm of H2 gas. After carburization the sample was cooled under 30 sccm N2 and passivated under 30 sccm 1% O2/N2 for 2 hours. |  | 0 | 650 | 10 | H2 | 1 | 10 | 30 | [12 empty] | 650 | 10 | 30 | 2.302585 | 0 | 1 | 0.2857143 | 0.5 | 0 | 1 | 0.5 | 1
1 g of ammonium heptamolybdate tetrahydrate dissolved in 5.5 mL of DI water. Separately, 1 g of sucrose dissolved in 2 mL of DI water at 50 °C. The two solutions were then combined. The combined solution was dried at 120 °C in air for 24 hours, then crushed and sieved to 212 microns. 0.6 g of the sieved precursor was carburized at a ramp rate of 10 °C/min to 650 °C for 10 hr under 60 sccm of H2 gas. After carburization the sample was cooled under 30 sccm N2 and passivated under 30 sccm 1% O2/N2 for 2 hours. |  | 0 | 650 | 10 | H2 | 1 | 10 | 60 | [12 empty] | 650 | 10 | 60 | 2.302585 | 0 | 1 | 0.2857143 | 0.5 | 0.4285714 | 1 | 0.5 | 1
1 g of ammonium heptamolybdate tetrahydrate dissolved in 5.5 mL of DI water. Separately, 1 g of sucrose dissolved in 2 mL of DI water at 50 °C. The two solutions were then combined. The combined solution was dried at 120 °C in air for 24 hours, then crushed and sieved to 212 microns. 0.6 g of the sieved precursor was carburized at a ramp rate of 10 °C/min to 650 °C for 10 hr under 100 sccm of H2 gas. After carburization the sample was cooled under 30 sccm N2 and passivated under 30 sccm 1% O2/N2 for 2 hours. |  | 0 | 650 | 10 | H2 | 1 | 10 | 100 | [12 empty] | 650 | 10 | 100 | 2.302585 | 0 | 1 | 0.2857143 | 0.5 | 1 | 1 | 0.5 | 1
1 g of ammonium heptamolybdate tetrahydrate dissolved in 6 mL of DI water. Separately, 0.5 g of sucrose dissolved in 1.5 mL of DI water at 50 °C. The two solutions were then combined. The combined solution was dried at 120 °C in air for 24 hours, then crushed and sieved to 212 microns. 0.6 g of the sieved precursor was carburized at a ramp rate of 10 °C/min to 650 °C for 0.5 hr under 30 sccm of H2 gas. After carburization the sample was cooled under 30 sccm N2 and passivated under 30 sccm 1% O2/N2 for 2 hours. |  | 0 | 650 | 10 | H2 | 2 | 0.5 | 30 | [12 empty] | 650 | 10 | 30 | -0.6931472 | 1 | 1 | 0.2857143 | 0.5 | 0 | 0 | 1 | 1
1 g of ammonium heptamolybdate tetrahydrate dissolved in 6 mL of DI water. Separately, 0.5 g of sucrose dissolved in 1.5 mL of DI water at 50 °C. The two solutions were then combined. The combined solution was dried at 120 °C in air for 24 hours, then crushed and sieved to 212 microns. 0.6 g of the sieved precursor was carburized at a ramp rate of 10 °C/min to 650 °C for 0.5 hr under 60 sccm of H2 gas. After carburization the sample was cooled under 30 sccm N2 and passivated under 30 sccm 1% O2/N2 for 2 hours. |  | 0 | 650 | 10 | H2 | 2 | 0.5 | 60 | [12 empty] | 650 | 10 | 60 | -0.6931472 | 1 | 1 | 0.2857143 | 0.5 | 0.4285714 | 0 | 1 | 1
1 g of ammonium heptamolybdate tetrahydrate dissolved in 6 mL of DI water. Separately, 0.5 g of sucrose dissolved in 1.5 mL of DI water at 50 °C. The two solutions were then combined. The combined solution was dried at 120 °C in air for 24 hours, then crushed and sieved to 212 microns. 0.6 g of the sieved precursor was carburized at a ramp rate of 10 °C/min to 650 °C for 0.5 hr under 100 sccm of H2 gas. After carburization the sample was cooled under 30 sccm N2 and passivated under 30 sccm 1% O2/N2 for 2 hours. |  | 0 | 650 | 10 | H2 | 2 | 0.5 | 100 | [12 empty] | 650 | 10 | 100 | -0.6931472 | 1 | 1 | 0.2857143 | 0.5 | 1 | 0 | 1 | 1
1 g of ammonium heptamolybdate tetrahydrate dissolved in 6 mL of DI water. Separately, 0.5 g of sucrose dissolved in 1.5 mL of DI water at 50 °C. The two solutions were then combined. The combined solution was dried at 120 °C in air for 24 hours, then crushed and sieved to 212 microns. 0.6 g of the sieved precursor was carburized at a ramp rate of 10 °C/min to 650 °C for 2 hr under 30 sccm of H2 gas. After carburization the sample was cooled under 30 sccm N2 and passivated under 30 sccm 1% O2/N2 for 2 hours. |  | 0 | 650 | 10 | H2 | 2 | 2 | 30 | [12 empty] | 650 | 10 | 30 | 0.6931472 | 1 | 1 | 0.2857143 | 0.5 | 0 | 0.4627564 | 1 | 1
1 g of ammonium heptamolybdate tetrahydrate dissolved in 6 mL of DI water. Separately, 0.5 g of sucrose dissolved in 1.5 mL of DI water at 50 °C. The two solutions were then combined. The combined solution was dried at 120 °C in air for 24 hours, then crushed and sieved to 212 microns. 0.6 g of the sieved precursor was carburized at a ramp rate of 10 °C/min to 650 °C for 2 hr under 60 sccm of H2 gas. After carburization the sample was cooled under 30 sccm N2 and passivated under 30 sccm 1% O2/N2 for 2 hours. |  | 0 | 650 | 10 | H2 | 2 | 2 | 60 | [12 empty] | 650 | 10 | 60 | 0.6931472 | 1 | 1 | 0.2857143 | 0.5 | 0.4285714 | 0.4627564 | 1 | 1
1 g of ammonium heptamolybdate tetrahydrate dissolved in 6 mL of DI water. Separately, 0.5 g of sucrose dissolved in 1.5 mL of DI water at 50 °C. The two solutions were then combined. The combined solution was dried at 120 °C in air for 24 hours, then crushed and sieved to 212 microns. 0.6 g of the sieved precursor was carburized at a ramp rate of 10 °C/min to 650 °C for 2 hr under 100 sccm of H2 gas. After carburization the sample was cooled under 30 sccm N2 and passivated under 30 sccm 1% O2/N2 for 2 hours. |  | 0 | 650 | 10 | H2 | 2 | 2 | 100 | [12 empty] | 650 | 10 | 100 | 0.6931472 | 1 | 1 | 0.2857143 | 0.5 | 1 | 0.4627564 | 1 | 1
1 g of ammonium heptamolybdate tetrahydrate dissolved in 6 mL of DI water. Separately, 0.5 g of sucrose dissolved in 1.5 mL of DI water at 50 °C. The two solutions were then combined. The combined solution was dried at 120 °C in air for 24 hours, then crushed and sieved to 212 microns. 0.6 g of the sieved precursor was carburized at a ramp rate of 10 °C/min to 650 °C for 5 hr under 30 sccm of H2 gas. After carburization the sample was cooled under 30 sccm N2 and passivated under 30 sccm 1% O2/N2 for 2 hours. |  | 0 | 650 | 10 | H2 | 2 | 5 | 30 | [12 empty] | 650 | 10 | 30 | 1.609438 | 1 | 1 | 0.2857143 | 0.5 | 0 | 0.7686218 | 1 | 1
1 g of ammonium heptamolybdate tetrahydrate dissolved in 6 mL of DI water. Separately, 0.5 g of sucrose dissolved in 1.5 mL of DI water at 50 °C. The two solutions were then combined. The combined solution was dried at 120 °C in air for 24 hours, then crushed and sieved to 212 microns. 0.6 g of the sieved precursor was carburized at a ramp rate of 10 °C/min to 650 °C for 5 hr under 60 sccm of H2 gas. After carburization the sample was cooled under 30 sccm N2 and passivated under 30 sccm 1% O2/N2 for 2 hours. |  | 0 | 650 | 10 | H2 | 2 | 5 | 60 | [12 empty] | 650 | 10 | 60 | 1.609438 | 1 | 1 | 0.2857143 | 0.5 | 0.4285714 | 0.7686218 | 1 | 1
1 g of ammonium heptamolybdate tetrahydrate dissolved in 6 mL of DI water. Separately, 0.5 g of sucrose dissolved in 1.5 mL of DI water at 50 °C. The two solutions were then combined. The combined solution was dried at 120 °C in air for 24 hours, then crushed and sieved to 212 microns. 0.6 g of the sieved precursor was carburized at a ramp rate of 10 °C/min to 650 °C for 5 hr under 100 sccm of H2 gas. After carburization the sample was cooled under 30 sccm N2 and passivated under 30 sccm 1% O2/N2 for 2 hours. |  | 0 | 650 | 10 | H2 | 2 | 5 | 100 | [12 empty] | 650 | 10 | 100 | 1.609438 | 1 | 1 | 0.2857143 | 0.5 | 1 | 0.7686218 | 1 | 1
1 g of ammonium heptamolybdate tetrahydrate dissolved in 6 mL of DI water. Separately, 0.5 g of sucrose dissolved in 1.5 mL of DI water at 50 °C. The two solutions were then combined. The combined solution was dried at 120 °C in air for 24 hours, then crushed and sieved to 212 microns. 0.6 g of the sieved precursor was carburized at a ramp rate of 10 °C/min to 650 °C for 10 hr under 30 sccm of H2 gas. After carburization the sample was cooled under 30 sccm N2 and passivated under 30 sccm 1% O2/N2 for 2 hours. |  | 0 | 650 | 10 | H2 | 2 | 10 | 30 | [12 empty] | 650 | 10 | 30 | 2.302585 | 1 | 1 | 0.2857143 | 0.5 | 0 | 1 | 1 | 1
1 g of ammonium heptamolybdate tetrahydrate dissolved in 6 mL of DI water. Separately, 0.5 g of sucrose dissolved in 1.5 mL of DI water at 50 °C. The two solutions were then combined. The combined solution was dried at 120 °C in air for 24 hours, then crushed and sieved to 212 microns. 0.6 g of the sieved precursor was carburized at a ramp rate of 10 °C/min to 650 °C for 10 hr under 60 sccm of H2 gas. After carburization the sample was cooled under 30 sccm N2 and passivated under 30 sccm 1% O2/N2 for 2 hours. |  | 0 | 650 | 10 | H2 | 2 | 10 | 60 | [12 empty] | 650 | 10 | 60 | 2.302585 | 1 | 1 | 0.2857143 | 0.5 | 0.4285714 | 1 | 1 | 1
1 g of ammonium heptamolybdate tetrahydrate dissolved in 6 mL of DI water. Separately, 0.5 g of sucrose dissolved in 1.5 mL of DI water at 50 °C. The two solutions were then combined. The combined solution was dried at 120 °C in air for 24 hours, then crushed and sieved to 212 microns. 0.6 g of the sieved precursor was carburized at a ramp rate of 10 °C/min to 650 °C for 10 hr under 100 sccm of H2 gas. After carburization the sample was cooled under 30 sccm N2 and passivated under 30 sccm 1% O2/N2 for 2 hours. |  | 0 | 650 | 10 | H2 | 2 | 10 | 100 | [12 empty] | 650 | 10 | 100 | 2.302585 | 1 | 1 | 0.2857143 | 0.5 | 1 | 1 | 1 | 1
1 g of ammonium heptamolybdate tetrahydrate dissolved in 4 mL of DI water. Separately, 2 g of sucrose dissolved in 3.5 mL of DI water at 50 °C. The two solutions were then combined. The combined solution was dried at 120 °C in air for 24 hours, then crushed and sieved to 212 microns. 0.6 g of the sieved precursor was carburized at a ramp rate of 10 °C/min to 650 °C for 0.5 hr under 30 sccm of N2 gas. After carburization the sample was cooled under 30 sccm N2 and passivated under 30 sccm 1% O2/N2 for 2 hours. |  | 0 | 650 | 10 | N2 | 0.5 | 0.5 | 30 | [12 empty] | 650 | 10 | 30 | -0.6931472 | -1 | 0 | 0.2857143 | 0.5 | 0 | 0 | 0 | 0
1 g of ammonium heptamolybdate tetrahydrate dissolved in 4 mL of DI water. Separately, 2 g of sucrose dissolved in 3.5 mL of DI water at 50 °C. The two solutions were then combined. The combined solution was dried at 120 °C in air for 24 hours, then crushed and sieved to 212 microns. 0.6 g of the sieved precursor was carburized at a ramp rate of 10 °C/min to 650 °C for 0.5 hr under 60 sccm of N2 gas. After carburization the sample was cooled under 30 sccm N2 and passivated under 30 sccm 1% O2/N2 for 2 hours. |  | 0 | 650 | 10 | N2 | 0.5 | 0.5 | 60 | [12 empty] | 650 | 10 | 60 | -0.6931472 | -1 | 0 | 0.2857143 | 0.5 | 0.4285714 | 0 | 0 | 0
1 g of ammonium heptamolybdate tetrahydrate dissolved in 4 mL of DI water. Separately, 2 g of sucrose dissolved in 3.5 mL of DI water at 50 °C. The two solutions were then combined. The combined solution was dried at 120 °C in air for 24 hours, then crushed and sieved to 212 microns. 0.6 g of the sieved precursor was carburized at a ramp rate of 10 °C/min to 650 °C for 0.5 hr under 100 sccm of N2 gas. After carburization the sample was cooled under 30 sccm N2 and passivated under 30 sccm 1% O2/N2 for 2 hours. |  | 0 | 650 | 10 | N2 | 0.5 | 0.5 | 100 | [12 empty] | 650 | 10 | 100 | -0.6931472 | -1 | 0 | 0.2857143 | 0.5 | 1 | 0 | 0 | 0
1 g of ammonium heptamolybdate tetrahydrate dissolved in 4 mL of DI water. Separately, 2 g of sucrose dissolved in 3.5 mL of DI water at 50 °C. The two solutions were then combined. The combined solution was dried at 120 °C in air for 24 hours, then crushed and sieved to 212 microns. 0.6 g of the sieved precursor was carburized at a ramp rate of 10 °C/min to 650 °C for 2 hr under 30 sccm of N2 gas. After carburization the sample was cooled under 30 sccm N2 and passivated under 30 sccm 1% O2/N2 for 2 hours. |  | 0 | 650 | 10 | N2 | 0.5 | 2 | 30 | [12 empty] | 650 | 10 | 30 | 0.6931472 | -1 | 0 | 0.2857143 | 0.5 | 0 | 0.4627564 | 0 | 0
1 g of ammonium heptamolybdate tetrahydrate dissolved in 4 mL of DI water. Separately, 2 g of sucrose dissolved in 3.5 mL of DI water at 50 °C. The two solutions were then combined. The combined solution was dried at 120 °C in air for 24 hours, then crushed and sieved to 212 microns. 0.6 g of the sieved precursor was carburized at a ramp rate of 10 °C/min to 650 °C for 2 hr under 60 sccm of N2 gas. After carburization the sample was cooled under 30 sccm N2 and passivated under 30 sccm 1% O2/N2 for 2 hours. |  | 0 | 650 | 10 | N2 | 0.5 | 2 | 60 | [12 empty] | 650 | 10 | 60 | 0.6931472 | -1 | 0 | 0.2857143 | 0.5 | 0.4285714 | 0.4627564 | 0 | 0
1 g of ammonium heptamolybdate tetrahydrate dissolved in 4 mL of DI water. Separately, 2 g of sucrose dissolved in 3.5 mL of DI water at 50 °C. The two solutions were then combined. The combined solution was dried at 120 °C in air for 24 hours, then crushed and sieved to 212 microns. 0.6 g of the sieved precursor was carburized at a ramp rate of 10 °C/min to 650 °C for 2 hr under 100 sccm of N2 gas. After carburization the sample was cooled under 30 sccm N2 and passivated under 30 sccm 1% O2/N2 for 2 hours. |  | 0 | 650 | 10 | N2 | 0.5 | 2 | 100 | [12 empty] | 650 | 10 | 100 | 0.6931472 | -1 | 0 | 0.2857143 | 0.5 | 1 | 0.4627564 | 0 | 0
1 g of ammonium heptamolybdate tetrahydrate dissolved in 4 mL of DI water. Separately, 2 g of sucrose dissolved in 3.5 mL of DI water at 50 °C. The two solutions were then combined. The combined solution was dried at 120 °C in air for 24 hours, then crushed and sieved to 212 microns. 0.6 g of the sieved precursor was carburized at a ramp rate of 10 °C/min to 650 °C for 5 hr under 30 sccm of N2 gas. After carburization the sample was cooled under 30 sccm N2 and passivated under 30 sccm 1% O2/N2 for 2 hours. |  | 0 | 650 | 10 | N2 | 0.5 | 5 | 30 | [12 empty] | 650 | 10 | 30 | 1.609438 | -1 | 0 | 0.2857143 | 0.5 | 0 | 0.7686218 | 0 | 0
1 g of ammonium heptamolybdate tetrahydrate dissolved in 4 mL of DI water. Separately, 2 g of sucrose dissolved in 3.5 mL of DI water at 50 °C. The two solutions were then combined. The combined solution was dried at 120 °C in air for 24 hours, then crushed and sieved to 212 microns. 0.6 g of the sieved precursor was carburized at a ramp rate of 10 °C/min to 650 °C for 5 hr under 60 sccm of N2 gas. After carburization the sample was cooled under 30 sccm N2 and passivated under 30 sccm 1% O2/N2 for 2 hours. |  | 0 | 650 | 10 | N2 | 0.5 | 5 | 60 | [12 empty] | 650 | 10 | 60 | 1.609438 | -1 | 0 | 0.2857143 | 0.5 | 0.4285714 | 0.7686218 | 0 | 0
1 g of ammonium heptamolybdate tetrahydrate dissolved in 4 mL of DI water. Separately, 2 g of sucrose dissolved in 3.5 mL of DI water at 50 °C. The two solutions were then combined. The combined solution was dried at 120 °C in air for 24 hours, then crushed and sieved to 212 microns. 0.6 g of the sieved precursor was carburized at a ramp rate of 10 °C/min to 650 °C for 5 hr under 100 sccm of N2 gas. After carburization the sample was cooled under 30 sccm N2 and passivated under 30 sccm 1% O2/N2 for 2 hours. |  | 0 | 650 | 10 | N2 | 0.5 | 5 | 100 | [12 empty] | 650 | 10 | 100 | 1.609438 | -1 | 0 | 0.2857143 | 0.5 | 1 | 0.7686218 | 0 | 0
1 g of ammonium heptamolybdate tetrahydrate dissolved in 4 mL of DI water. Separately, 2 g of sucrose dissolved in 3.5 mL of DI water at 50 °C. The two solutions were then combined. The combined solution was dried at 120 °C in air for 24 hours, then crushed and sieved to 212 microns. 0.6 g of the sieved precursor was carburized at a ramp rate of 10 °C/min to 650 °C for 10 hr under 30 sccm of N2 gas. After carburization the sample was cooled under 30 sccm N2 and passivated under 30 sccm 1% O2/N2 for 2 hours. |  | 0 | 650 | 10 | N2 | 0.5 | 10 | 30 | [12 empty] | 650 | 10 | 30 | 2.302585 | -1 | 0 | 0.2857143 | 0.5 | 0 | 1 | 0 | 0
1 g of ammonium heptamolybdate tetrahydrate dissolved in 4 mL of DI water. Separately, 2 g of sucrose dissolved in 3.5 mL of DI water at 50 °C. The two solutions were then combined. The combined solution was dried at 120 °C in air for 24 hours, then crushed and sieved to 212 microns. 0.6 g of the sieved precursor was carburized at a ramp rate of 10 °C/min to 650 °C for 10 hr under 60 sccm of N2 gas. After carburization the sample was cooled under 30 sccm N2 and passivated under 30 sccm 1% O2/N2 for 2 hours. |  | 0 | 650 | 10 | N2 | 0.5 | 10 | 60 | [12 empty] | 650 | 10 | 60 | 2.302585 | -1 | 0 | 0.2857143 | 0.5 | 0.4285714 | 1 | 0 | 0
1 g of ammonium heptamolybdate tetrahydrate dissolved in 4 mL of DI water. Separately, 2 g of sucrose dissolved in 3.5 mL of DI water at 50 °C. The two solutions were then combined. The combined solution was dried at 120 °C in air for 24 hours, then crushed and sieved to 212 microns. 0.6 g of the sieved precursor was carburized at a ramp rate of 10 °C/min to 650 °C for 10 hr under 100 sccm of N2 gas. After carburization the sample was cooled under 30 sccm N2 and passivated under 30 sccm 1% O2/N2 for 2 hours. |  | 0 | 650 | 10 | N2 | 0.5 | 10 | 100 | [12 empty] | 650 | 10 | 100 | 2.302585 | -1 | 0 | 0.2857143 | 0.5 | 1 | 1 | 0 | 0
1 g of ammonium heptamolybdate tetrahydrate dissolved in 5.5 mL of DI water. Separately, 1 g of sucrose dissolved in 2 mL of DI water at 50 °C. The two solutions were then combined. The combined solution was dried at 120 °C in air for 24 hours, then crushed and sieved to 212 microns. 0.6 g of the sieved precursor was carburized at a ramp rate of 10 °C/min to 650 °C for 0.5 hr under 30 sccm of N2 gas. After carburization the sample was cooled under 30 sccm N2 and passivated under 30 sccm 1% O2/N2 for 2 hours. |  | 0 | 650 | 10 | N2 | 1 | 0.5 | 30 | [12 empty] | 650 | 10 | 30 | -0.6931472 | 0 | 0 | 0.2857143 | 0.5 | 0 | 0 | 0.5 | 0
1 g of ammonium heptamolybdate tetrahydrate dissolved in 5.5 mL of DI water. Separately, 1 g of sucrose dissolved in 2 mL of DI water at 50 °C. The two solutions were then combined. The combined solution was dried at 120 °C in air for 24 hours, then crushed and sieved to 212 microns. 0.6 g of the sieved precursor was carburized at a ramp rate of 10 °C/min to 650 °C for 0.5 hr under 60 sccm of N2 gas. After carburization the sample was cooled under 30 sccm N2 and passivated under 30 sccm 1% O2/N2 for 2 hours. |  | 0 | 650 | 10 | N2 | 1 | 0.5 | 60 | [12 empty] | 650 | 10 | 60 | -0.6931472 | 0 | 0 | 0.2857143 | 0.5 | 0.4285714 | 0 | 0.5 | 0
1 g of ammonium heptamolybdate tetrahydrate dissolved in 5.5 mL of DI water. Separately, 1 g of sucrose dissolved in 2 mL of DI water at 50 °C. The two solutions were then combined. The combined solution was dried at 120 °C in air for 24 hours, then crushed and sieved to 212 microns. 0.6 g of the sieved precursor was carburized at a ramp rate of 10 °C/min to 650 °C for 0.5 hr under 100 sccm of N2 gas. After carburization the sample was cooled under 30 sccm N2 and passivated under 30 sccm 1% O2/N2 for 2 hours. |  | 0 | 650 | 10 | N2 | 1 | 0.5 | 100 | [12 empty] | 650 | 10 | 100 | -0.6931472 | 0 | 0 | 0.2857143 | 0.5 | 1 | 0 | 0.5 | 0
1 g of ammonium heptamolybdate tetrahydrate dissolved in 5.5 mL of DI water. Separately, 1 g of sucrose dissolved in 2 mL of DI water at 50 °C. The two solutions were then combined. The combined solution was dried at 120 °C in air for 24 hours, then crushed and sieved to 212 microns. 0.6 g of the sieved precursor was carburized at a ramp rate of 10 °C/min to 650 °C for 2 hr under 30 sccm of N2 gas. After carburization the sample was cooled under 30 sccm N2 and passivated under 30 sccm 1% O2/N2 for 2 hours. |  | 0 | 650 | 10 | N2 | 1 | 2 | 30 | [12 empty] | 650 | 10 | 30 | 0.6931472 | 0 | 0 | 0.2857143 | 0.5 | 0 | 0.4627564 | 0.5 | 0
1 g of ammonium heptamolybdate tetrahydrate dissolved in 5.5 mL of DI water. Separately, 1 g of sucrose dissolved in 2 mL of DI water at 50 °C. The two solutions were then combined. The combined solution was dried at 120 °C in air for 24 hours, then crushed and sieved to 212 microns. 0.6 g of the sieved precursor was carburized at a ramp rate of 10 °C/min to 650 °C for 2 hr under 60 sccm of N2 gas. After carburization the sample was cooled under 30 sccm N2 and passivated under 30 sccm 1% O2/N2 for 2 hours. |  | 0 | 650 | 10 | N2 | 1 | 2 | 60 | [12 empty] | 650 | 10 | 60 | 0.6931472 | 0 | 0 | 0.2857143 | 0.5 | 0.4285714 | 0.4627564 | 0.5 | 0
1 g of ammonium heptamolybdate tetrahydrate dissolved in 5.5 mL of DI water. Separately, 1 g of sucrose dissolved in 2 mL of DI water at 50 °C. The two solutions were then combined. The combined solution was dried at 120 °C in air for 24 hours, then crushed and sieved to 212 microns. 0.6 g of the sieved precursor was carburized at a ramp rate of 10 °C/min to 650 °C for 2 hr under 100 sccm of N2 gas. After carburization the sample was cooled under 30 sccm N2 and passivated under 30 sccm 1% O2/N2 for 2 hours. |  | 0 | 650 | 10 | N2 | 1 | 2 | 100 | [12 empty] | 650 | 10 | 100 | 0.6931472 | 0 | 0 | 0.2857143 | 0.5 | 1 | 0.4627564 | 0.5 | 0
1 g of ammonium heptamolybdate tetrahydrate dissolved in 5.5 mL of DI water. Separately, 1 g of sucrose dissolved in 2 mL of DI water at 50 °C. The two solutions were then combined. The combined solution was dried at 120 °C in air for 24 hours, then crushed and sieved to 212 microns. 0.6 g of the sieved precursor was carburized at a ramp rate of 10 °C/min to 650 °C for 5 hr under 30 sccm of N2 gas. After carburization the sample was cooled under 30 sccm N2 and passivated under 30 sccm 1% O2/N2 for 2 hours. |  | 0 | 650 | 10 | N2 | 1 | 5 | 30 | [12 empty] | 650 | 10 | 30 | 1.609438 | 0 | 0 | 0.2857143 | 0.5 | 0 | 0.7686218 | 0.5 | 0
1 g of ammonium heptamolybdate tetrahydrate dissolved in 5.5 mL of DI water. Separately, 1 g of sucrose dissolved in 2 mL of DI water at 50 °C. The two solutions were then combined. The combined solution was dried at 120 °C in air for 24 hours, then crushed and sieved to 212 microns. 0.6 g of the sieved precursor was carburized at a ramp rate of 10 °C/min to 650 °C for 5 hr under 60 sccm of N2 gas. After carburization the sample was cooled under 30 sccm N2 and passivated under 30 sccm 1% O2/N2 for 2 hours. |  | 0 | 650 | 10 | N2 | 1 | 5 | 60 | [12 empty] | 650 | 10 | 60 | 1.609438 | 0 | 0 | 0.2857143 | 0.5 | 0.4285714 | 0.7686218 | 0.5 | 0
1 g of ammonium heptamolybdate tetrahydrate dissolved in 5.5 mL of DI water. Separately, 1 g of sucrose dissolved in 2 mL of DI water at 50 °C. The two solutions were then combined. The combined solution was dried at 120 °C in air for 24 hours, then crushed and sieved to 212 microns. 0.6 g of the sieved precursor was carburized at a ramp rate of 10 °C/min to 650 °C for 5 hr under 100 sccm of N2 gas. After carburization the sample was cooled under 30 sccm N2 and passivated under 30 sccm 1% O2/N2 for 2 hours. |  | 0 | 650 | 10 | N2 | 1 | 5 | 100 | [12 empty] | 650 | 10 | 100 | 1.609438 | 0 | 0 | 0.2857143 | 0.5 | 1 | 0.7686218 | 0.5 | 0
1 g of ammonium heptamolybdate tetrahydrate dissolved in 5.5 mL of DI water. Separately, 1 g of sucrose dissolved in 2 mL of DI water at 50 °C. The two solutions were then combined. The combined solution was dried at 120 °C in air for 24 hours, then crushed and sieved to 212 microns. 0.6 g of the sieved precursor was carburized at a ramp rate of 10 °C/min to 650 °C for 10 hr under 30 sccm of N2 gas. After carburization the sample was cooled under 30 sccm N2 and passivated under 30 sccm 1% O2/N2 for 2 hours. |  | 0 | 650 | 10 | N2 | 1 | 10 | 30 | [12 empty] | 650 | 10 | 30 | 2.302585 | 0 | 0 | 0.2857143 | 0.5 | 0 | 1 | 0.5 | 0
1 g of ammonium heptamolybdate tetrahydrate dissolved in 5.5 mL of DI water. Separately, 1 g of sucrose dissolved in 2 mL of DI water at 50 °C. The two solutions were then combined. The combined solution was dried at 120 °C in air for 24 hours, then crushed and sieved to 212 microns. 0.6 g of the sieved precursor was carburized at a ramp rate of 10 °C/min to 650 °C for 10 hr under 60 sccm of N2 gas. After carburization the sample was cooled under 30 sccm N2 and passivated under 30 sccm 1% O2/N2 for 2 hours. |  | 0 | 650 | 10 | N2 | 1 | 10 | 60 | [12 empty] | 650 | 10 | 60 | 2.302585 | 0 | 0 | 0.2857143 | 0.5 | 0.4285714 | 1 | 0.5 | 0
1 g of ammonium heptamolybdate tetrahydrate dissolved in 5.5 mL of DI water. Separately, 1 g of sucrose dissolved in 2 mL of DI water at 50 °C. The two solutions were then combined. The combined solution was dried at 120 °C in air for 24 hours, then crushed and sieved to 212 microns. 0.6 g of the sieved precursor was carburized at a ramp rate of 10 °C/min to 650 °C for 10 hr under 100 sccm of N2 gas. After carburization the sample was cooled under 30 sccm N2 and passivated under 30 sccm 1% O2/N2 for 2 hours. |  | 0 | 650 | 10 | N2 | 1 | 10 | 100 | [12 empty] | 650 | 10 | 100 | 2.302585 | 0 | 0 | 0.2857143 | 0.5 | 1 | 1 | 0.5 | 0
1 g of ammonium heptamolybdate tetrahydrate dissolved in 6 mL of DI water. Separately, 0.5 g of sucrose dissolved in 1.5 mL of DI water at 50 °C. The two solutions were then combined. The combined solution was dried at 120 °C in air for 24 hours, then crushed and sieved to 212 microns. 0.6 g of the sieved precursor was carburized at a ramp rate of 10 °C/min to 650 °C for 0.5 hr under 30 sccm of N2 gas. After carburization the sample was cooled under 30 sccm N2 and passivated under 30 sccm 1% O2/N2 for 2 hours. |  | 0 | 650 | 10 | N2 | 2 | 0.5 | 30 | [12 empty] | 650 | 10 | 30 | -0.6931472 | 1 | 0 | 0.2857143 | 0.5 | 0 | 0 | 1 | 0
1 g of ammonium heptamolybdate tetrahydrate dissolved in 6 mL of DI water. Separately, 0.5 g of sucrose dissolved in 1.5 mL of DI water at 50 °C. The two solutions were then combined. The combined solution was dried at 120 °C in air for 24 hours, then crushed and sieved to 212 microns. 0.6 g of the sieved precursor was carburized at a ramp rate of 10 °C/min to 650 °C for 0.5 hr under 60 sccm of N2 gas. After carburization the sample was cooled under 30 sccm N2 and passivated under 30 sccm 1% O2/N2 for 2 hours. |  | 0 | 650 | 10 | N2 | 2 | 0.5 | 60 | [12 empty] | 650 | 10 | 60 | -0.6931472 | 1 | 0 | 0.2857143 | 0.5 | 0.4285714 | 0 | 1 | 0
1 g of ammonium heptamolybdate tetrahydrate dissolved in 6 mL of DI water. Separately, 0.5 g of sucrose dissolved in 1.5 mL of DI water at 50 °C. The two solutions were then combined. The combined solution was dried at 120 °C in air for 24 hours, then crushed and sieved to 212 microns. 0.6 g of the sieved precursor was carburized at a ramp rate of 10 °C/min to 650 °C for 0.5 hr under 100 sccm of N2 gas. After carburization the sample was cooled under 30 sccm N2 and passivated under 30 sccm 1% O2/N2 for 2 hours. |  | 0 | 650 | 10 | N2 | 2 | 0.5 | 100 | [12 empty] | 650 | 10 | 100 | -0.6931472 | 1 | 0 | 0.2857143 | 0.5 | 1 | 0 | 1 | 0
1 g of ammonium heptamolybdate tetrahydrate dissolved in 6 mL of DI water. Separately, 0.5 g of sucrose dissolved in 1.5 mL of DI water at 50 °C. The two solutions were then combined. The combined solution was dried at 120 °C in air for 24 hours, then crushed and sieved to 212 microns. 0.6 g of the sieved precursor was carburized at a ramp rate of 10 °C/min to 650 °C for 2 hr under 30 sccm of N2 gas. After carburization the sample was cooled under 30 sccm N2 and passivated under 30 sccm 1% O2/N2 for 2 hours. |  | 0 | 650 | 10 | N2 | 2 | 2 | 30 | [12 empty] | 650 | 10 | 30 | 0.6931472 | 1 | 0 | 0.2857143 | 0.5 | 0 | 0.4627564 | 1 | 0
1 g of ammonium heptamolybdate tetrahydrate dissolved in 6 mL of DI water. Separately, 0.5 g of sucrose dissolved in 1.5 mL of DI water at 50 °C. The two solutions were then combined. The combined solution was dried at 120 °C in air for 24 hours, then crushed and sieved to 212 microns. 0.6 g of the sieved precursor was carburized at a ramp rate of 10 °C/min to 650 °C for 2 hr under 60 sccm of N2 gas. After carburization the sample was cooled under 30 sccm N2 and passivated under 30 sccm 1% O2/N2 for 2 hours. |  | 0 | 650 | 10 | N2 | 2 | 2 | 60 | [12 empty] | 650 | 10 | 60 | 0.6931472 | 1 | 0 | 0.2857143 | 0.5 | 0.4285714 | 0.4627564 | 1 | 0
1 g of ammonium heptamolybdate tetrahydrate dissolved in 6 mL of DI water. Separately, 0.5 g of sucrose dissolved in 1.5 mL of DI water at 50 °C. The two solutions were then combined. The combined solution was dried at 120 °C in air for 24 hours, then crushed and sieved to 212 microns. 0.6 g of the sieved precursor was carburized at a ramp rate of 10 °C/min to 650 °C for 2 hr under 100 sccm of N2 gas. After carburization the sample was cooled under 30 sccm N2 and passivated under 30 sccm 1% O2/N2 for 2 hours. |  | 0 | 650 | 10 | N2 | 2 | 2 | 100 | [12 empty] | 650 | 10 | 100 | 0.6931472 | 1 | 0 | 0.2857143 | 0.5 | 1 | 0.4627564 | 1 | 0
1 g of ammonium heptamolybdate tetrahydrate dissolved in 6 mL of DI water. Separately, 0.5 g of sucrose dissolved in 1.5 mL of DI water at 50 °C. The two solutions were then combined. The combined solution was dried at 120 °C in air for 24 hours, then crushed and sieved to 212 microns. 0.6 g of the sieved precursor was carburized at a ramp rate of 10 °C/min to 650 °C for 5 hr under 30 sccm of N2 gas. After carburization the sample was cooled under 30 sccm N2 and passivated under 30 sccm 1% O2/N2 for 2 hours. |  | 0 | 650 | 10 | N2 | 2 | 5 | 30 | [12 empty] | 650 | 10 | 30 | 1.609438 | 1 | 0 | 0.2857143 | 0.5 | 0 | 0.7686218 | 1 | 0
1 g of ammonium heptamolybdate tetrahydrate dissolved in 6 mL of DI water. Separately, 0.5 g of sucrose dissolved in 1.5 mL of DI water at 50 °C. The two solutions were then combined. The combined solution was dried at 120 °C in air for 24 hours, then crushed and sieved to 212 microns. 0.6 g of the sieved precursor was carburized at a ramp rate of 10 °C/min to 650 °C for 5 hr under 60 sccm of N2 gas. After carburization the sample was cooled under 30 sccm N2 and passivated under 30 sccm 1% O2/N2 for 2 hours. |  | 0 | 650 | 10 | N2 | 2 | 5 | 60 | [12 empty] | 650 | 10 | 60 | 1.609438 | 1 | 0 | 0.2857143 | 0.5 | 0.4285714 | 0.7686218 | 1 | 0
1 g of ammonium heptamolybdate tetrahydrate dissolved in 6 mL of DI water. Separately, 0.5 g of sucrose dissolved in 1.5 mL of DI water at 50 °C. The two solutions were then combined. The combined solution was dried at 120 °C in air for 24 hours, then crushed and sieved to 212 microns. 0.6 g of the sieved precursor was carburized at a ramp rate of 10 °C/min to 650 °C for 5 hr under 100 sccm of N2 gas. After carburization the sample was cooled under 30 sccm N2 and passivated under 30 sccm 1% O2/N2 for 2 hours. |  | 0 | 650 | 10 | N2 | 2 | 5 | 100 | [12 empty] | 650 | 10 | 100 | 1.609438 | 1 | 0 | 0.2857143 | 0.5 | 1 | 0.7686218 | 1 | 0
1 g of ammonium heptamolybdate tetrahydrate dissolved in 6 mL of DI water. Separately, 0.5 g of sucrose dissolved in 1.5 mL of DI water at 50 °C. The two solutions were then combined. The combined solution was dried at 120 °C in air for 24 hours, then crushed and sieved to 212 microns. 0.6 g of the sieved precursor was carburized at a ramp rate of 10 °C/min to 650 °C for 10 hr under 30 sccm of N2 gas. After carburization the sample was cooled under 30 sccm N2 and passivated under 30 sccm 1% O2/N2 for 2 hours. |  | 0 | 650 | 10 | N2 | 2 | 10 | 30 | [12 empty] | 650 | 10 | 30 | 2.302585 | 1 | 0 | 0.2857143 | 0.5 | 0 | 1 | 1 | 0
1 g of ammonium heptamolybdate tetrahydrate dissolved in 6 mL of DI water. Separately, 0.5 g of sucrose dissolved in 1.5 mL of DI water at 50 °C. The two solutions were then combined. The combined solution was dried at 120 °C in air for 24 hours, then crushed and sieved to 212 microns. 0.6 g of the sieved precursor was carburized at a ramp rate of 10 °C/min to 650 °C for 10 hr under 60 sccm of N2 gas. After carburization the sample was cooled under 30 sccm N2 and passivated under 30 sccm 1% O2/N2 for 2 hours. |  | 0 | 650 | 10 | N2 | 2 | 10 | 60 | [12 empty] | 650 | 10 | 60 | 2.302585 | 1 | 0 | 0.2857143 | 0.5 | 0.4285714 | 1 | 1 | 0
1 g of ammonium heptamolybdate tetrahydrate dissolved in 6 mL of DI water. Separately, 0.5 g of sucrose dissolved in 1.5 mL of DI water at 50 °C. The two solutions were then combined. The combined solution was dried at 120 °C in air for 24 hours, then crushed and sieved to 212 microns. 0.6 g of the sieved precursor was carburized at a ramp rate of 10 °C/min to 650 °C for 10 hr under 100 sccm of N2 gas. After carburization the sample was cooled under 30 sccm N2 and passivated under 30 sccm 1% O2/N2 for 2 hours. |  | 0 | 650 | 10 | N2 | 2 | 10 | 100 | [12 empty] | 650 | 10 | 100 | 2.302585 | 1 | 0 | 0.2857143 | 0.5 | 1 | 1 | 1 | 0
1 g of ammonium heptamolybdate tetrahydrate dissolved in 4 mL of DI water. Separately, 2 g of sucrose dissolved in 3.5 mL of DI water at 50 °C. The two solutions were then combined. The combined solution was dried at 120 °C in air for 24 hours, then crushed and sieved to 212 microns. 0.6 g of the sieved precursor was carburized at a ramp rate of 15 °C/min to 650 °C for 0.5 hr under 30 sccm of H2 gas. After carburization the sample was cooled under 30 sccm N2 and passivated under 30 sccm 1% O2/N2 for 2 hours. |  | 0 | 650 | 15 | H2 | 0.5 | 0.5 | 30 | [12 empty] | 650 | 15 | 30 | -0.6931472 | -1 | 1 | 0.2857143 | 1 | 0 | 0 | 0 | 1
1 g of ammonium heptamolybdate tetrahydrate dissolved in 4 mL of DI water. Separately, 2 g of sucrose dissolved in 3.5 mL of DI water at 50 °C. The two solutions were then combined. The combined solution was dried at 120 °C in air for 24 hours, then crushed and sieved to 212 microns. 0.6 g of the sieved precursor was carburized at a ramp rate of 15 °C/min to 650 °C for 0.5 hr under 60 sccm of H2 gas. After carburization the sample was cooled under 30 sccm N2 and passivated under 30 sccm 1% O2/N2 for 2 hours. |  | 0 | 650 | 15 | H2 | 0.5 | 0.5 | 60 | [12 empty] | 650 | 15 | 60 | -0.6931472 | -1 | 1 | 0.2857143 | 1 | 0.4285714 | 0 | 0 | 1
1 g of ammonium heptamolybdate tetrahydrate dissolved in 4 mL of DI water. Separately, 2 g of sucrose dissolved in 3.5 mL of DI water at 50 °C. The two solutions were then combined. The combined solution was dried at 120 °C in air for 24 hours, then crushed and sieved to 212 microns. 0.6 g of the sieved precursor was carburized at a ramp rate of 15 °C/min to 650 °C for 0.5 hr under 100 sccm of H2 gas. After carburization the sample was cooled under 30 sccm N2 and passivated under 30 sccm 1% O2/N2 for 2 hours. |  | 0 | 650 | 15 | H2 | 0.5 | 0.5 | 100 | [12 empty] | 650 | 15 | 100 | -0.6931472 | -1 | 1 | 0.2857143 | 1 | 1 | 0 | 0 | 1
1 g of ammonium heptamolybdate tetrahydrate dissolved in 4 mL of DI water. Separately, 2 g of sucrose dissolved in 3.5 mL of DI water at 50 °C. The two solutions were then combined. The combined solution was dried at 120 °C in air for 24 hours, then crushed and sieved to 212 microns. 0.6 g of the sieved precursor was carburized at a ramp rate of 15 °C/min to 650 °C for 2 hr under 30 sccm of H2 gas. After carburization the sample was cooled under 30 sccm N2 and passivated under 30 sccm 1% O2/N2 for 2 hours. |  | 0 | 650 | 15 | H2 | 0.5 | 2 | 30 | [12 empty] | 650 | 15 | 30 | 0.6931472 | -1 | 1 | 0.2857143 | 1 | 0 | 0.4627564 | 0 | 1
1 g of ammonium heptamolybdate tetrahydrate dissolved in 4 mL of DI water. Separately, 2 g of sucrose dissolved in 3.5 mL of DI water at 50 °C. The two solutions were then combined. The combined solution was dried at 120 °C in air for 24 hours, then crushed and sieved to 212 microns. 0.6 g of the sieved precursor was carburized at a ramp rate of 15 °C/min to 650 °C for 2 hr under 60 sccm of H2 gas. After carburization the sample was cooled under 30 sccm N2 and passivated under 30 sccm 1% O2/N2 for 2 hours. |  | 0 | 650 | 15 | H2 | 0.5 | 2 | 60 | [12 empty] | 650 | 15 | 60 | 0.6931472 | -1 | 1 | 0.2857143 | 1 | 0.4285714 | 0.4627564 | 0 | 1
1 g of ammonium heptamolybdate tetrahydrate dissolved in 4 mL of DI water. Separately, 2 g of sucrose dissolved in 3.5 mL of DI water at 50 °C. The two solutions were then combined. The combined solution was dried at 120 °C in air for 24 hours, then crushed and sieved to 212 microns. 0.6 g of the sieved precursor was carburized at a ramp rate of 15 °C/min to 650 °C for 2 hr under 100 sccm of H2 gas. After carburization the sample was cooled under 30 sccm N2 and passivated under 30 sccm 1% O2/N2 for 2 hours. |  | 0 | 650 | 15 | H2 | 0.5 | 2 | 100 | [12 empty] | 650 | 15 | 100 | 0.6931472 | -1 | 1 | 0.2857143 | 1 | 1 | 0.4627564 | 0 | 1
1 g of ammonium heptamolybdate tetrahydrate dissolved in 4 mL of DI water. Separately, 2 g of sucrose dissolved in 3.5 mL of DI water at 50 °C. The two solutions were then combined. The combined solution was dried at 120 °C in air for 24 hours, then crushed and sieved to 212 microns. 0.6 g of the sieved precursor was carburized at a ramp rate of 15 °C/min to 650 °C for 5 hr under 30 sccm of H2 gas. After carburization the sample was cooled under 30 sccm N2 and passivated under 30 sccm 1% O2/N2 for 2 hours. |  | 0 | 650 | 15 | H2 | 0.5 | 5 | 30 | [12 empty] | 650 | 15 | 30 | 1.609438 | -1 | 1 | 0.2857143 | 1 | 0 | 0.7686218 | 0 | 1
1 g of ammonium heptamolybdate tetrahydrate dissolved in 4 mL of DI water. Separately, 2 g of sucrose dissolved in 3.5 mL of DI water at 50 °C. The two solutions were then combined. The combined solution was dried at 120 °C in air for 24 hours, then crushed and sieved to 212 microns. 0.6 g of the sieved precursor was carburized at a ramp rate of 15 °C/min to 650 °C for 5 hr under 60 sccm of H2 gas. After carburization the sample was cooled under 30 sccm N2 and passivated under 30 sccm 1% O2/N2 for 2 hours. |  | 0 | 650 | 15 | H2 | 0.5 | 5 | 60 | [12 empty] | 650 | 15 | 60 | 1.609438 | -1 | 1 | 0.2857143 | 1 | 0.4285714 | 0.7686218 | 0 | 1
1 g of ammonium heptamolybdate tetrahydrate dissolved in 4 mL of DI water. Separately, 2 g of sucrose dissolved in 3.5 mL of DI water at 50 °C. The two solutions were then combined. The combined solution was dried at 120 °C in air for 24 hours, then crushed and sieved to 212 microns. 0.6 g of the sieved precursor was carburized at a ramp rate of 15 °C/min to 650 °C for 5 hr under 100 sccm of H2 gas. After carburization the sample was cooled under 30 sccm N2 and passivated under 30 sccm 1% O2/N2 for 2 hours. |  | 0 | 650 | 15 | H2 | 0.5 | 5 | 100 | [12 empty] | 650 | 15 | 100 | 1.609438 | -1 | 1 | 0.2857143 | 1 | 1 | 0.7686218 | 0 | 1
1 g of ammonium heptamolybdate tetrahydrate dissolved in 4 mL of DI water. Separately, 2 g of sucrose dissolved in 3.5 mL of DI water at 50 °C. The two solutions were then combined. The combined solution was dried at 120 °C in air for 24 hours, then crushed and sieved to 212 microns. 0.6 g of the sieved precursor was carburized at a ramp rate of 15 °C/min to 650 °C for 10 hr under 30 sccm of H2 gas. After carburization the sample was cooled under 30 sccm N2 and passivated under 30 sccm 1% O2/N2 for 2 hours. |  | 0 | 650 | 15 | H2 | 0.5 | 10 | 30 | [12 empty] | 650 | 15 | 30 | 2.302585 | -1 | 1 | 0.2857143 | 1 | 0 | 1 | 0 | 1
1 g of ammonium heptamolybdate tetrahydrate dissolved in 4 mL of DI water. Separately, 2 g of sucrose dissolved in 3.5 mL of DI water at 50 °C. The two solutions were then combined. The combined solution was dried at 120 °C in air for 24 hours, then crushed and sieved to 212 microns. 0.6 g of the sieved precursor was carburized at a ramp rate of 15 °C/min to 650 °C for 10 hr under 60 sccm of H2 gas. After carburization the sample was cooled under 30 sccm N2 and passivated under 30 sccm 1% O2/N2 for 2 hours. |  | 0 | 650 | 15 | H2 | 0.5 | 10 | 60 | [12 empty] | 650 | 15 | 60 | 2.302585 | -1 | 1 | 0.2857143 | 1 | 0.4285714 | 1 | 0 | 1
1 g of ammonium heptamolybdate tetrahydrate dissolved in 4 mL of DI water. Separately, 2 g of sucrose dissolved in 3.5 mL of DI water at 50 °C. The two solutions were then combined. The combined solution was dried at 120 °C in air for 24 hours, then crushed and sieved to 212 microns. 0.6 g of the sieved precursor was carburized at a ramp rate of 15 °C/min to 650 °C for 10 hr under 100 sccm of H2 gas. After carburization the sample was cooled under 30 sccm N2 and passivated under 30 sccm 1% O2/N2 for 2 hours. |  | 0 | 650 | 15 | H2 | 0.5 | 10 | 100 | [12 empty] | 650 | 15 | 100 | 2.302585 | -1 | 1 | 0.2857143 | 1 | 1 | 1 | 0 | 1
1 g of ammonium heptamolybdate tetrahydrate dissolved in 5.5 mL of DI water. Separately, 1 g of sucrose dissolved in 2 mL of DI water at 50 °C. The two solutions were then combined. The combined solution was dried at 120 °C in air for 24 hours, then crushed and sieved to 212 microns. 0.6 g of the sieved precursor was carburized at a ramp rate of 15 °C/min to 650 °C for 0.5 hr under 30 sccm of H2 gas. After carburization the sample was cooled under 30 sccm N2 and passivated under 30 sccm 1% O2/N2 for 2 hours. |  | 0 | 650 | 15 | H2 | 1 | 0.5 | 30 | [12 empty] | 650 | 15 | 30 | -0.6931472 | 0 | 1 | 0.2857143 | 1 | 0 | 0 | 0.5 | 1
1 g of ammonium heptamolybdate tetrahydrate dissolved in 5.5 mL of DI water. Separately, 1 g of sucrose dissolved in 2 mL of DI water at 50 °C. The two solutions were then combined. The combined solution was dried at 120 °C in air for 24 hours, then crushed and sieved to 212 microns. 0.6 g of the sieved precursor was carburized at a ramp rate of 15 °C/min to 650 °C for 0.5 hr under 60 sccm of H2 gas. After carburization the sample was cooled under 30 sccm N2 and passivated under 30 sccm 1% O2/N2 for 2 hours. |  | 0 | 650 | 15 | H2 | 1 | 0.5 | 60 | [12 empty] | 650 | 15 | 60 | -0.6931472 | 0 | 1 | 0.2857143 | 1 | 0.4285714 | 0 | 0.5 | 1
1 g of ammonium heptamolybdate tetrahydrate dissolved in 5.5 mL of DI water. Separately, 1 g of sucrose dissolved in 2 mL of DI water at 50 °C. The two solutions were then combined. The combined solution was dried at 120 °C in air for 24 hours, then crushed and sieved to 212 microns. 0.6 g of the sieved precursor was carburized at a ramp rate of 15 °C/min to 650 °C for 0.5 hr under 100 sccm of H2 gas. After carburization the sample was cooled under 30 sccm N2 and passivated under 30 sccm 1% O2/N2 for 2 hours. |  | 0 | 650 | 15 | H2 | 1 | 0.5 | 100 | [12 empty] | 650 | 15 | 100 | -0.6931472 | 0 | 1 | 0.2857143 | 1 | 1 | 0 | 0.5 | 1
1 g of ammonium heptamolybdate tetrahydrate dissolved in 5.5 mL of DI water. Separately, 1 g of sucrose dissolved in 2 mL of DI water at 50 °C. The two solutions were then combined. The combined solution was dried at 120 °C in air for 24 hours, then crushed and sieved to 212 microns. 0.6 g of the sieved precursor was carburized at a ramp rate of 15 °C/min to 650 °C for 2 hr under 30 sccm of H2 gas. After carburization the sample was cooled under 30 sccm N2 and passivated under 30 sccm 1% O2/N2 for 2 hours. |  | 0 | 650 | 15 | H2 | 1 | 2 | 30 | [12 empty] | 650 | 15 | 30 | 0.6931472 | 0 | 1 | 0.2857143 | 1 | 0 | 0.4627564 | 0.5 | 1
1 g of ammonium heptamolybdate tetrahydrate dissolved in 5.5 mL of DI water. Separately, 1 g of sucrose dissolved in 2 mL of DI water at 50 °C. The two solutions were then combined. The combined solution was dried at 120 °C in air for 24 hours, then crushed and sieved to 212 microns. 0.6 g of the sieved precursor was carburized at a ramp rate of 15 °C/min to 650 °C for 2 hr under 60 sccm of H2 gas. After carburization the sample was cooled under 30 sccm N2 and passivated under 30 sccm 1% O2/N2 for 2 hours. |  | 0 | 650 | 15 | H2 | 1 | 2 | 60 | [12 empty] | 650 | 15 | 60 | 0.6931472 | 0 | 1 | 0.2857143 | 1 | 0.4285714 | 0.4627564 | 0.5 | 1
1 g of ammonium heptamolybdate tetrahydrate dissolved in 5.5 mL of DI water. Separately, 1 g of sucrose dissolved in 2 mL of DI water at 50 °C. The two solutions were then combined. The combined solution was dried at 120 °C in air for 24 hours, then crushed and sieved to 212 microns. 0.6 g of the sieved precursor was carburized at a ramp rate of 15 °C/min to 650 °C for 2 hr under 100 sccm of H2 gas. After carburization the sample was cooled under 30 sccm N2 and passivated under 30 sccm 1% O2/N2 for 2 hours. |  | 0 | 650 | 15 | H2 | 1 | 2 | 100 | [12 empty] | 650 | 15 | 100 | 0.6931472 | 0 | 1 | 0.2857143 | 1 | 1 | 0.4627564 | 0.5 | 1
1 g of ammonium heptamolybdate tetrahydrate dissolved in 5.5 mL of DI water. Separately, 1 g of sucrose dissolved in 2 mL of DI water at 50 °C. The two solutions were then combined. The combined solution was dried at 120 °C in air for 24 hours, then crushed and sieved to 212 microns. 0.6 g of the sieved precursor was carburized at a ramp rate of 15 °C/min to 650 °C for 5 hr under 30 sccm of H2 gas. After carburization the sample was cooled under 30 sccm N2 and passivated under 30 sccm 1% O2/N2 for 2 hours. |  | 0 | 650 | 15 | H2 | 1 | 5 | 30 | [12 empty] | 650 | 15 | 30 | 1.609438 | 0 | 1 | 0.2857143 | 1 | 0 | 0.7686218 | 0.5 | 1
1 g of ammonium heptamolybdate tetrahydrate dissolved in 5.5 mL of DI water. Separately, 1 g of sucrose dissolved in 2 mL of DI water at 50 °C. The two solutions were then combined. The combined solution was dried at 120 °C in air for 24 hours, then crushed and sieved to 212 microns. 0.6 g of the sieved precursor was carburized at a ramp rate of 15 °C/min to 650 °C for 5 hr under 60 sccm of H2 gas. After carburization the sample was cooled under 30 sccm N2 and passivated under 30 sccm 1% O2/N2 for 2 hours. |  | 0 | 650 | 15 | H2 | 1 | 5 | 60 | [12 empty] | 650 | 15 | 60 | 1.609438 | 0 | 1 | 0.2857143 | 1 | 0.4285714 | 0.7686218 | 0.5 | 1
1 g of ammonium heptamolybdate tetrahydrate dissolved in 5.5 mL of DI water. Separately, 1 g of sucrose dissolved in 2 mL of DI water at 50 °C. The two solutions were then combined. The combined solution was dried at 120 °C in air for 24 hours, then crushed and sieved to 212 microns. 0.6 g of the sieved precursor was carburized at a ramp rate of 15 °C/min to 650 °C for 5 hr under 100 sccm of H2 gas. After carburization the sample was cooled under 30 sccm N2 and passivated under 30 sccm 1% O2/N2 for 2 hours. |  | 0 | 650 | 15 | H2 | 1 | 5 | 100 | [12 empty] | 650 | 15 | 100 | 1.609438 | 0 | 1 | 0.2857143 | 1 | 1 | 0.7686218 | 0.5 | 1
1 g of ammonium heptamolybdate tetrahydrate dissolved in 5.5 mL of DI water. Separately, 1 g of sucrose dissolved in 2 mL of DI water at 50 °C. The two solutions were then combined. The combined solution was dried at 120 °C in air for 24 hours, then crushed and sieved to 212 microns. 0.6 g of the sieved precursor was carburized at a ramp rate of 15 °C/min to 650 °C for 10 hr under 30 sccm of H2 gas. After carburization the sample was cooled under 30 sccm N2 and passivated under 30 sccm 1% O2/N2 for 2 hours. |  | 0 | 650 | 15 | H2 | 1 | 10 | 30 | [12 empty] | 650 | 15 | 30 | 2.302585 | 0 | 1 | 0.2857143 | 1 | 0 | 1 | 0.5 | 1
1 g of ammonium heptamolybdate tetrahydrate dissolved in 5.5 mL of DI water. Separately, 1 g of sucrose dissolved in 2 mL of DI water at 50 °C. The two solutions were then combined. The combined solution was dried at 120 °C in air for 24 hours, then crushed and sieved to 212 microns. 0.6 g of the sieved precursor was carburized at a ramp rate of 15 °C/min to 650 °C for 10 hr under 60 sccm of H2 gas. After carburization the sample was cooled under 30 sccm N2 and passivated under 30 sccm 1% O2/N2 for 2 hours. |  | 0 | 650 | 15 | H2 | 1 | 10 | 60 | [12 empty] | 650 | 15 | 60 | 2.302585 | 0 | 1 | 0.2857143 | 1 | 0.4285714 | 1 | 0.5 | 1
1 g of ammonium heptamolybdate tetrahydrate dissolved in 5.5 mL of DI water. Separately, 1 g of sucrose dissolved in 2 mL of DI water at 50 °C. The two solutions were then combined. The combined solution was dried at 120 °C in air for 24 hours, then crushed and sieved to 212 microns. 0.6 g of the sieved precursor was carburized at a ramp rate of 15 °C/min to 650 °C for 10 hr under 100 sccm of H2 gas. After carburization the sample was cooled under 30 sccm N2 and passivated under 30 sccm 1% O2/N2 for 2 hours. |  | 0 | 650 | 15 | H2 | 1 | 10 | 100 | [12 empty] | 650 | 15 | 100 | 2.302585 | 0 | 1 | 0.2857143 | 1 | 1 | 1 | 0.5 | 1
1 g of ammonium heptamolybdate tetrahydrate dissolved in 6 mL of DI water. Separately, 0.5 g of sucrose dissolved in 1.5 mL of DI water at 50 °C. The two solutions were then combined. The combined solution was dried at 120 °C in air for 24 hours, then crushed and sieved to 212 microns. 0.6 g of the sieved precursor was carburized at a ramp rate of 15 °C/min to 650 °C for 0.5 hr under 30 sccm of H2 gas. After carburization the sample was cooled under 30 sccm N2 and passivated under 30 sccm 1% O2/N2 for 2 hours. |  | 0 | 650 | 15 | H2 | 2 | 0.5 | 30 | [12 empty] | 650 | 15 | 30 | -0.6931472 | 1 | 1 | 0.2857143 | 1 | 0 | 0 | 1 | 1
1 g of ammonium heptamolybdate tetrahydrate dissolved in 6 mL of DI water. Separately, 0.5 g of sucrose dissolved in 1.5 mL of DI water at 50 °C. The two solutions were then combined. The combined solution was dried at 120 °C in air for 24 hours, then crushed and sieved to 212 microns. 0.6 g of the sieved precursor was carburized at a ramp rate of 15 °C/min to 650 °C for 0.5 hr under 60 sccm of H2 gas. After carburization the sample was cooled under 30 sccm N2 and passivated under 30 sccm 1% O2/N2 for 2 hours. |  | 0 | 650 | 15 | H2 | 2 | 0.5 | 60 | [12 empty] | 650 | 15 | 60 | -0.6931472 | 1 | 1 | 0.2857143 | 1 | 0.4285714 | 0 | 1 | 1
1 g of ammonium heptamolybdate tetrahydrate dissolved in 6 mL of DI water. Separately, 0.5 g of sucrose dissolved in 1.5 mL of DI water at 50 °C. The two solutions were then combined. The combined solution was dried at 120 °C in air for 24 hours, then crushed and sieved to 212 microns. 0.6 g of the sieved precursor was carburized at a ramp rate of 15 °C/min to 650 °C for 0.5 hr under 100 sccm of H2 gas. After carburization the sample was cooled under 30 sccm N2 and passivated under 30 sccm 1% O2/N2 for 2 hours. |  | 0 | 650 | 15 | H2 | 2 | 0.5 | 100 | [12 empty] | 650 | 15 | 100 | -0.6931472 | 1 | 1 | 0.2857143 | 1 | 1 | 0 | 1 | 1
1 g of ammonium heptamolybdate tetrahydrate dissolved in 6 mL of DI water. Separately, 0.5 g of sucrose dissolved in 1.5 mL of DI water at 50 °C. The two solutions were then combined. The combined solution was dried at 120 °C in air for 24 hours, then crushed and sieved to 212 microns. 0.6 g of the sieved precursor was carburized at a ramp rate of 15 °C/min to 650 °C for 2 hr under 30 sccm of H2 gas. After carburization the sample was cooled under 30 sccm N2 and passivated under 30 sccm 1% O2/N2 for 2 hours. |  | 0 | 650 | 15 | H2 | 2 | 2 | 30 | [12 empty] | 650 | 15 | 30 | 0.6931472 | 1 | 1 | 0.2857143 | 1 | 0 | 0.4627564 | 1 | 1
1 g of ammonium heptamolybdate tetrahydrate dissolved in 6 mL of DI water. Separately, 0.5 g of sucrose dissolved in 1.5 mL of DI water at 50 °C. The two solutions were then combined. The combined solution was dried at 120 °C in air for 24 hours, then crushed and sieved to 212 microns. 0.6 g of the sieved precursor was carburized at a ramp rate of 15 °C/min to 650 °C for 2 hr under 60 sccm of H2 gas. After carburization the sample was cooled under 30 sccm N2 and passivated under 30 sccm 1% O2/N2 for 2 hours. |  | 0 | 650 | 15 | H2 | 2 | 2 | 60 | [12 empty] | 650 | 15 | 60 | 0.6931472 | 1 | 1 | 0.2857143 | 1 | 0.4285714 | 0.4627564 | 1 | 1
1 g of ammonium heptamolybdate tetrahydrate dissolved in 6 mL of DI water. Separately, 0.5 g of sucrose dissolved in 1.5 mL of DI water at 50 °C. The two solutions were then combined. The combined solution was dried at 120 °C in air for 24 hours, then crushed and sieved to 212 microns. 0.6 g of the sieved precursor was carburized at a ramp rate of 15 °C/min to 650 °C for 2 hr under 100 sccm of H2 gas. After carburization the sample was cooled under 30 sccm N2 and passivated under 30 sccm 1% O2/N2 for 2 hours. |  | 0 | 650 | 15 | H2 | 2 | 2 | 100 | [12 empty] | 650 | 15 | 100 | 0.6931472 | 1 | 1 | 0.2857143 | 1 | 1 | 0.4627564 | 1 | 1
1 g of ammonium heptamolybdate tetrahydrate dissolved in 6 mL of DI water. Separately, 0.5 g of sucrose dissolved in 1.5 mL of DI water at 50 °C. The two solutions were then combined. The combined solution was dried at 120 °C in air for 24 hours, then crushed and sieved to 212 microns. 0.6 g of the sieved precursor was carburized at a ramp rate of 15 °C/min to 650 °C for 5 hr under 30 sccm of H2 gas. After carburization the sample was cooled under 30 sccm N2 and passivated under 30 sccm 1% O2/N2 for 2 hours. |  | 0 | 650 | 15 | H2 | 2 | 5 | 30 | [12 empty] | 650 | 15 | 30 | 1.609438 | 1 | 1 | 0.2857143 | 1 | 0 | 0.7686218 | 1 | 1
1 g of ammonium heptamolybdate tetrahydrate dissolved in 6 mL of DI water. Separately, 0.5 g of sucrose dissolved in 1.5 mL of DI water at 50 °C. The two solutions were then combined. The combined solution was dried at 120 °C in air for 24 hours, then crushed and sieved to 212 microns. 0.6 g of the sieved precursor was carburized at a ramp rate of 15 °C/min to 650 °C for 5 hr under 60 sccm of H2 gas. After carburization the sample was cooled under 30 sccm N2 and passivated under 30 sccm 1% O2/N2 for 2 hours. |  | 0 | 650 | 15 | H2 | 2 | 5 | 60 | [12 empty] | 650 | 15 | 60 | 1.609438 | 1 | 1 | 0.2857143 | 1 | 0.4285714 | 0.7686218 | 1 | 1
1 g of ammonium heptamolybdate tetrahydrate dissolved in 6 mL of DI water. Separately, 0.5 g of sucrose dissolved in 1.5 mL of DI water at 50 °C. The two solutions were then combined. The combined solution was dried at 120 °C in air for 24 hours, then crushed and sieved to 212 microns. 0.6 g of the sieved precursor was carburized at a ramp rate of 15 °C/min to 650 °C for 5 hr under 100 sccm of H2 gas. After carburization the sample was cooled under 30 sccm N2 and passivated under 30 sccm 1% O2/N2 for 2 hours. |  | 0 | 650 | 15 | H2 | 2 | 5 | 100 | [12 empty] | 650 | 15 | 100 | 1.609438 | 1 | 1 | 0.2857143 | 1 | 1 | 0.7686218 | 1 | 1
1 g of ammonium heptamolybdate tetrahydrate dissolved in 6 mL of DI water. Separately, 0.5 g of sucrose dissolved in 1.5 mL of DI water at 50 °C. The two solutions were then combined. The combined solution was dried at 120 °C in air for 24 hours, then crushed and sieved to 212 microns. 0.6 g of the sieved precursor was carburized at a ramp rate of 15 °C/min to 650 °C for 10 hr under 30 sccm of H2 gas. After carburization the sample was cooled under 30 sccm N2 and passivated under 30 sccm 1% O2/N2 for 2 hours. |  | 0 | 650 | 15 | H2 | 2 | 10 | 30 | [12 empty] | 650 | 15 | 30 | 2.302585 | 1 | 1 | 0.2857143 | 1 | 0 | 1 | 1 | 1
1 g of ammonium heptamolybdate tetrahydrate dissolved in 6 mL of DI water. Separately, 0.5 g of sucrose dissolved in 1.5 mL of DI water at 50 °C. The two solutions were then combined. The combined solution was dried at 120 °C in air for 24 hours, then crushed and sieved to 212 microns. 0.6 g of the sieved precursor was carburized at a ramp rate of 15 °C/min to 650 °C for 10 hr under 60 sccm of H2 gas. After carburization the sample was cooled under 30 sccm N2 and passivated under 30 sccm 1% O2/N2 for 2 hours. |  | 0 | 650 | 15 | H2 | 2 | 10 | 60 | [12 empty] | 650 | 15 | 60 | 2.302585 | 1 | 1 | 0.2857143 | 1 | 0.4285714 | 1 | 1 | 1
1 g of ammonium heptamolybdate tetrahydrate dissolved in 6 mL of DI water. Separately, 0.5 g of sucrose dissolved in 1.5 mL of DI water at 50 °C. The two solutions were then combined. The combined solution was dried at 120 °C in air for 24 hours, then crushed and sieved to 212 microns. 0.6 g of the sieved precursor was carburized at a ramp rate of 15 °C/min to 650 °C for 10 hr under 100 sccm of H2 gas. After carburization the sample was cooled under 30 sccm N2 and passivated under 30 sccm 1% O2/N2 for 2 hours. |  | 0 | 650 | 15 | H2 | 2 | 10 | 100 | [12 empty] | 650 | 15 | 100 | 2.302585 | 1 | 1 | 0.2857143 | 1 | 1 | 1 | 1 | 1
1 g of ammonium heptamolybdate tetrahydrate dissolved in 4 mL of DI water. Separately, 2 g of sucrose dissolved in 3.5 mL of DI water at 50 °C. The two solutions were then combined. The combined solution was dried at 120 °C in air for 24 hours, then crushed and sieved to 212 microns. 0.6 g of the sieved precursor was carburized at a ramp rate of 15 °C/min to 650 °C for 0.5 hr under 30 sccm of N2 gas. After carburization the sample was cooled under 30 sccm N2 and passivated under 30 sccm 1% O2/N2 for 2 hours. |  | 0 | 650 | 15 | N2 | 0.5 | 0.5 | 30 | [12 empty] | 650 | 15 | 30 | -0.6931472 | -1 | 0 | 0.2857143 | 1 | 0 | 0 | 0 | 0
1 g of ammonium heptamolybdate tetrahydrate dissolved in 4 mL of DI water. Separately, 2 g of sucrose dissolved in 3.5 mL of DI water at 50 °C. The two solutions were then combined. The combined solution was dried at 120 °C in air for 24 hours, then crushed and sieved to 212 microns. 0.6 g of the sieved precursor was carburized at a ramp rate of 15 °C/min to 650 °C for 0.5 hr under 60 sccm of N2 gas. After carburization the sample was cooled under 30 sccm N2 and passivated under 30 sccm 1% O2/N2 for 2 hours. |  | 0 | 650 | 15 | N2 | 0.5 | 0.5 | 60 | [12 empty] | 650 | 15 | 60 | -0.6931472 | -1 | 0 | 0.2857143 | 1 | 0.4285714 | 0 | 0 | 0
1 g of ammonium heptamolybdate tetrahydrate dissolved in 4 mL of DI water. Separately, 2 g of sucrose dissolved in 3.5 mL of DI water at 50 °C. The two solutions were then combined. The combined solution was dried at 120 °C in air for 24 hours, then crushed and sieved to 212 microns. 0.6 g of the sieved precursor was carburized at a ramp rate of 15 °C/min to 650 °C for 0.5 hr under 100 sccm of N2 gas. After carburization the sample was cooled under 30 sccm N2 and passivated under 30 sccm 1% O2/N2 for 2 hours. |  | 0 | 650 | 15 | N2 | 0.5 | 0.5 | 100 | [12 empty] | 650 | 15 | 100 | -0.6931472 | -1 | 0 | 0.2857143 | 1 | 1 | 0 | 0 | 0
1 g of ammonium heptamolybdate tetrahydrate dissolved in 4 mL of DI water. Separately, 2 g of sucrose dissolved in 3.5 mL of DI water at 50 °C. The two solutions were then combined. The combined solution was dried at 120 °C in air for 24 hours, then crushed and sieved to 212 microns. 0.6 g of the sieved precursor was carburized at a ramp rate of 15 °C/min to 650 °C for 2 hr under 30 sccm of N2 gas. After carburization the sample was cooled under 30 sccm N2 and passivated under 30 sccm 1% O2/N2 for 2 hours. |  | 0 | 650 | 15 | N2 | 0.5 | 2 | 30 | [12 empty] | 650 | 15 | 30 | 0.6931472 | -1 | 0 | 0.2857143 | 1 | 0 | 0.4627564 | 0 | 0
1 g of ammonium heptamolybdate tetrahydrate dissolved in 4 mL of DI water. Separately, 2 g of sucrose dissolved in 3.5 mL of DI water at 50 °C. The two solutions were then combined. The combined solution was dried at 120 °C in air for 24 hours, then crushed and sieved to 212 microns. 0.6 g of the sieved precursor was carburized at a ramp rate of 15 °C/min to 650 °C for 2 hr under 60 sccm of N2 gas. After carburization the sample was cooled under 30 sccm N2 and passivated under 30 sccm 1% O2/N2 for 2 hours. |  | 0 | 650 | 15 | N2 | 0.5 | 2 | 60 | [12 empty] | 650 | 15 | 60 | 0.6931472 | -1 | 0 | 0.2857143 | 1 | 0.4285714 | 0.4627564 | 0 | 0
1 g of ammonium heptamolybdate tetrahydrate dissolved in 4 mL of DI water. Separately, 2 g of sucrose dissolved in 3.5 mL of DI water at 50 °C. The two solutions were then combined. The combined solution was dried at 120 °C in air for 24 hours, then crushed and sieved to 212 microns. 0.6 g of the sieved precursor was carburized at a ramp rate of 15 °C/min to 650 °C for 2 hr under 100 sccm of N2 gas. After carburization the sample was cooled under 30 sccm N2 and passivated under 30 sccm 1% O2/N2 for 2 hours. |  | 0 | 650 | 15 | N2 | 0.5 | 2 | 100 | [12 empty] | 650 | 15 | 100 | 0.6931472 | -1 | 0 | 0.2857143 | 1 | 1 | 0.4627564 | 0 | 0
1 g of ammonium heptamolybdate tetrahydrate dissolved in 4 mL of DI water. Separately, 2 g of sucrose dissolved in 3.5 mL of DI water at 50 °C. The two solutions were then combined. The combined solution was dried at 120 °C in air for 24 hours, then crushed and sieved to 212 microns. 0.6 g of the sieved precursor was carburized at a ramp rate of 15 °C/min to 650 °C for 5 hr under 30 sccm of N2 gas. After carburization the sample was cooled under 30 sccm N2 and passivated under 30 sccm 1% O2/N2 for 2 hours. |  | 0 | 650 | 15 | N2 | 0.5 | 5 | 30 | [12 empty] | 650 | 15 | 30 | 1.609438 | -1 | 0 | 0.2857143 | 1 | 0 | 0.7686218 | 0 | 0
1 g of ammonium heptamolybdate tetrahydrate dissolved in 4 mL of DI water. Separately, 2 g of sucrose dissolved in 3.5 mL of DI water at 50 °C. The two solutions were then combined. The combined solution was dried at 120 °C in air for 24 hours, then crushed and sieved to 212 microns. 0.6 g of the sieved precursor was carburized at a ramp rate of 15 °C/min to 650 °C for 5 hr under 60 sccm of N2 gas. After carburization the sample was cooled under 30 sccm N2 and passivated under 30 sccm 1% O2/N2 for 2 hours. |  | 0 | 650 | 15 | N2 | 0.5 | 5 | 60 | [12 empty] | 650 | 15 | 60 | 1.609438 | -1 | 0 | 0.2857143 | 1 | 0.4285714 | 0.7686218 | 0 | 0
1 g of ammonium heptamolybdate tetrahydrate dissolved in 4 mL of DI water. Separately, 2 g of sucrose dissolved in 3.5 mL of DI water at 50 °C. The two solutions were then combined. The combined solution was dried at 120 °C in air for 24 hours, then crushed and sieved to 212 microns. 0.6 g of the sieved precursor was carburized at a ramp rate of 15 °C/min to 650 °C for 5 hr under 100 sccm of N2 gas. After carburization the sample was cooled under 30 sccm N2 and passivated under 30 sccm 1% O2/N2 for 2 hours. |  | 0 | 650 | 15 | N2 | 0.5 | 5 | 100 | [12 empty] | 650 | 15 | 100 | 1.609438 | -1 | 0 | 0.2857143 | 1 | 1 | 0.7686218 | 0 | 0
1 g of ammonium heptamolybdate tetrahydrate dissolved in 4 mL of DI water. Separately, 2 g of sucrose dissolved in 3.5 mL of DI water at 50 °C. The two solutions were then combined. The combined solution was dried at 120 °C in air for 24 hours, then crushed and sieved to 212 microns. 0.6 g of the sieved precursor was carburized at a ramp rate of 15 °C/min to 650 °C for 10 hr under 30 sccm of N2 gas. After carburization the sample was cooled under 30 sccm N2 and passivated under 30 sccm 1% O2/N2 for 2 hours. |  | 0 | 650 | 15 | N2 | 0.5 | 10 | 30 | [12 empty] | 650 | 15 | 30 | 2.302585 | -1 | 0 | 0.2857143 | 1 | 0 | 1 | 0 | 0
1 g of ammonium heptamolybdate tetrahydrate dissolved in 4 mL of DI water. Separately, 2 g of sucrose dissolved in 3.5 mL of DI water at 50 °C. The two solutions were then combined. The combined solution was dried at 120 °C in air for 24 hours, then crushed and sieved to 212 microns. 0.6 g of the sieved precursor was carburized at a ramp rate of 15 °C/min to 650 °C for 10 hr under 60 sccm of N2 gas. After carburization the sample was cooled under 30 sccm N2 and passivated under 30 sccm 1% O2/N2 for 2 hours. |  | 0 | 650 | 15 | N2 | 0.5 | 10 | 60 | [12 empty] | 650 | 15 | 60 | 2.302585 | -1 | 0 | 0.2857143 | 1 | 0.4285714 | 1 | 0 | 0
1 g of ammonium heptamolybdate tetrahydrate dissolved in 4 mL of DI water. Separately, 2 g of sucrose dissolved in 3.5 mL of DI water at 50 °C. The two solutions were then combined. The combined solution was dried at 120 °C in air for 24 hours, then crushed and sieved to 212 microns. 0.6 g of the sieved precursor was carburized at a ramp rate of 15 °C/min to 650 °C for 10 hr under 100 sccm of N2 gas. After carburization the sample was cooled under 30 sccm N2 and passivated under 30 sccm 1% O2/N2 for 2 hours. |  | 0 | 650 | 15 | N2 | 0.5 | 10 | 100 | [12 empty] | 650 | 15 | 100 | 2.302585 | -1 | 0 | 0.2857143 | 1 | 1 | 1 | 0 | 0
1 g of ammonium heptamolybdate tetrahydrate dissolved in 5.5 mL of DI water. Separately, 1 g of sucrose dissolved in 2 mL of DI water at 50 °C. The two solutions were then combined. The combined solution was dried at 120 °C in air for 24 hours, then crushed and sieved to 212 microns. 0.6 g of the sieved precursor was carburized at a ramp rate of 15 °C/min to 650 °C for 0.5 hr under 30 sccm of N2 gas. After carburization the sample was cooled under 30 sccm N2 and passivated under 30 sccm 1% O2/N2 for 2 hours. |  | 0 | 650 | 15 | N2 | 1 | 0.5 | 30 | [12 empty] | 650 | 15 | 30 | -0.6931472 | 0 | 0 | 0.2857143 | 1 | 0 | 0 | 0.5 | 0
1 g of ammonium heptamolybdate tetrahydrate dissolved in 5.5 mL of DI water. Separately, 1 g of sucrose dissolved in 2 mL of DI water at 50 °C. The two solutions were then combined. The combined solution was dried at 120 °C in air for 24 hours, then crushed and sieved to 212 microns. 0.6 g of the sieved precursor was carburized at a ramp rate of 15 °C/min to 650 °C for 0.5 hr under 60 sccm of N2 gas. After carburization the sample was cooled under 30 sccm N2 and passivated under 30 sccm 1% O2/N2 for 2 hours. |  | 0 | 650 | 15 | N2 | 1 | 0.5 | 60 | [12 empty] | 650 | 15 | 60 | -0.6931472 | 0 | 0 | 0.2857143 | 1 | 0.4285714 | 0 | 0.5 | 0
1 g of ammonium heptamolybdate tetrahydrate dissolved in 5.5 mL of DI water. Separately, 1 g of sucrose dissolved in 2 mL of DI water at 50 °C. The two solutions were then combined. The combined solution was dried at 120 °C in air for 24 hours, then crushed and sieved to 212 microns. 0.6 g of the sieved precursor was carburized at a ramp rate of 15 °C/min to 650 °C for 0.5 hr under 100 sccm of N2 gas. After carburization the sample was cooled under 30 sccm N2 and passivated under 30 sccm 1% O2/N2 for 2 hours. |  | 0 | 650 | 15 | N2 | 1 | 0.5 | 100 | [12 empty] | 650 | 15 | 100 | -0.6931472 | 0 | 0 | 0.2857143 | 1 | 1 | 0 | 0.5 | 0
1 g of ammonium heptamolybdate tetrahydrate dissolved in 5.5 mL of DI water. Separately, 1 g of sucrose dissolved in 2 mL of DI water at 50 °C. The two solutions were then combined. The combined solution was dried at 120 °C in air for 24 hours, then crushed and sieved to 212 microns. 0.6 g of the sieved precursor was carburized at a ramp rate of 15 °C/min to 650 °C for 2 hr under 30 sccm of N2 gas. After carburization the sample was cooled under 30 sccm N2 and passivated under 30 sccm 1% O2/N2 for 2 hours. |  | 0 | 650 | 15 | N2 | 1 | 2 | 30 | [12 empty] | 650 | 15 | 30 | 0.6931472 | 0 | 0 | 0.2857143 | 1 | 0 | 0.4627564 | 0.5 | 0
1 g of ammonium heptamolybdate tetrahydrate dissolved in 5.5 mL of DI water. Separately, 1 g of sucrose dissolved in 2 mL of DI water at 50 °C. The two solutions were then combined. The combined solution was dried at 120 °C in air for 24 hours, then crushed and sieved to 212 microns. 0.6 g of the sieved precursor was carburized at a ramp rate of 15 °C/min to 650 °C for 2 hr under 60 sccm of N2 gas. After carburization the sample was cooled under 30 sccm N2 and passivated under 30 sccm 1% O2/N2 for 2 hours. |  | 0 | 650 | 15 | N2 | 1 | 2 | 60 | [12 empty] | 650 | 15 | 60 | 0.6931472 | 0 | 0 | 0.2857143 | 1 | 0.4285714 | 0.4627564 | 0.5 | 0
1 g of ammonium heptamolybdate tetrahydrate dissolved in 5.5 mL of DI water. Separately, 1 g of sucrose dissolved in 2 mL of DI water at 50 °C. The two solutions were then combined. The combined solution was dried at 120 °C in air for 24 hours, then crushed and sieved to 212 microns. 0.6 g of the sieved precursor was carburized at a ramp rate of 15 °C/min to 650 °C for 2 hr under 100 sccm of N2 gas. After carburization the sample was cooled under 30 sccm N2 and passivated under 30 sccm 1% O2/N2 for 2 hours. |  | 0 | 650 | 15 | N2 | 1 | 2 | 100 | [12 empty] | 650 | 15 | 100 | 0.6931472 | 0 | 0 | 0.2857143 | 1 | 1 | 0.4627564 | 0.5 | 0
1 g of ammonium heptamolybdate tetrahydrate dissolved in 5.5 mL of DI water. Separately, 1 g of sucrose dissolved in 2 mL of DI water at 50 °C. The two solutions were then combined. The combined solution was dried at 120 °C in air for 24 hours, then crushed and sieved to 212 microns. 0.6 g of the sieved precursor was carburized at a ramp rate of 15 °C/min to 650 °C for 5 hr under 30 sccm of N2 gas. After carburization the sample was cooled under 30 sccm N2 and passivated under 30 sccm 1% O2/N2 for 2 hours. |  | 0 | 650 | 15 | N2 | 1 | 5 | 30 | [12 empty] | 650 | 15 | 30 | 1.609438 | 0 | 0 | 0.2857143 | 1 | 0 | 0.7686218 | 0.5 | 0
1 g of ammonium heptamolybdate tetrahydrate dissolved in 5.5 mL of DI water. Separately, 1 g of sucrose dissolved in 2 mL of DI water at 50 °C. The two solutions were then combined. The combined solution was dried at 120 °C in air for 24 hours, then crushed and sieved to 212 microns. 0.6 g of the sieved precursor was carburized at a ramp rate of 15 °C/min to 650 °C for 5 hr under 60 sccm of N2 gas. After carburization the sample was cooled under 30 sccm N2 and passivated under 30 sccm 1% O2/N2 for 2 hours. |  | 0 | 650 | 15 | N2 | 1 | 5 | 60 | [12 empty] | 650 | 15 | 60 | 1.609438 | 0 | 0 | 0.2857143 | 1 | 0.4285714 | 0.7686218 | 0.5 | 0
1 g of ammonium heptamolybdate tetrahydrate dissolved in 5.5 mL of DI water. Separately, 1 g of sucrose dissolved in 2 mL of DI water at 50 °C. The two solutions were then combined. The combined solution was dried at 120 °C in air for 24 hours, then crushed and sieved to 212 microns. 0.6 g of the sieved precursor was carburized at a ramp rate of 15 °C/min to 650 °C for 5 hr under 100 sccm of N2 gas. After carburization the sample was cooled under 30 sccm N2 and passivated under 30 sccm 1% O2/N2 for 2 hours. |  | 0 | 650 | 15 | N2 | 1 | 5 | 100 | [12 empty] | 650 | 15 | 100 | 1.609438 | 0 | 0 | 0.2857143 | 1 | 1 | 0.7686218 | 0.5 | 0
1 g of ammonium heptamolybdate tetrahydrate dissolved in 5.5 mL of DI water. Separately, 1 g of sucrose dissolved in 2 mL of DI water at 50 °C. The two solutions were then combined. The combined solution was dried at 120 °C in air for 24 hours, then crushed and sieved to 212 microns. 0.6 g of the sieved precursor was carburized at a ramp rate of 15 °C/min to 650 °C for 10 hr under 30 sccm of N2 gas. After carburization the sample was cooled under 30 sccm N2 and passivated under 30 sccm 1% O2/N2 for 2 hours. |  | 0 | 650 | 15 | N2 | 1 | 10 | 30 | [12 empty] | 650 | 15 | 30 | 2.302585 | 0 | 0 | 0.2857143 | 1 | 0 | 1 | 0.5 | 0
1 g of ammonium heptamolybdate tetrahydrate dissolved in 5.5 mL of DI water. Separately, 1 g of sucrose dissolved in 2 mL of DI water at 50 °C. The two solutions were then combined. The combined solution was dried at 120 °C in air for 24 hours, then crushed and sieved to 212 microns. 0.6 g of the sieved precursor was carburized at a ramp rate of 15 °C/min to 650 °C for 10 hr under 60 sccm of N2 gas. After carburization the sample was cooled under 30 sccm N2 and passivated under 30 sccm 1% O2/N2 for 2 hours. |  | 0 | 650 | 15 | N2 | 1 | 10 | 60 | [12 empty] | 650 | 15 | 60 | 2.302585 | 0 | 0 | 0.2857143 | 1 | 0.4285714 | 1 | 0.5 | 0
1 g of ammonium heptamolybdate tetrahydrate dissolved in 5.5 mL of DI water. Separately, 1 g of sucrose dissolved in 2 mL of DI water at 50 °C. The two solutions were then combined. The combined solution was dried at 120 °C in air for 24 hours, then crushed and sieved to 212 microns. 0.6 g of the sieved precursor was carburized at a ramp rate of 15 °C/min to 650 °C for 10 hr under 100 sccm of N2 gas. After carburization the sample was cooled under 30 sccm N2 and passivated under 30 sccm 1% O2/N2 for 2 hours. |  | 0 | 650 | 15 | N2 | 1 | 10 | 100 | [12 empty] | 650 | 15 | 100 | 2.302585 | 0 | 0 | 0.2857143 | 1 | 1 | 1 | 0.5 | 0
1 g of ammonium heptamolybdate tetrahydrate dissolved in 6 mL of DI water. Separately, 0.5 g of sucrose dissolved in 1.5 mL of DI water at 50 °C. The two solutions were then combined. The combined solution was dried at 120 °C in air for 24 hours, then crushed and sieved to 212 microns. 0.6 g of the sieved precursor was carburized at a ramp rate of 15 °C/min to 650 °C for 0.5 hr under 30 sccm of N2 gas. After carburization the sample was cooled under 30 sccm N2 and passivated under 30 sccm 1% O2/N2 for 2 hours. |  | 0 | 650 | 15 | N2 | 2 | 0.5 | 30 | [12 empty] | 650 | 15 | 30 | -0.6931472 | 1 | 0 | 0.2857143 | 1 | 0 | 0 | 1 | 0
1 g of ammonium heptamolybdate tetrahydrate dissolved in 6 mL of DI water. Separately, 0.5 g of sucrose dissolved in 1.5 mL of DI water at 50 °C. The two solutions were then combined. The combined solution was dried at 120 °C in air for 24 hours, then crushed and sieved to 212 microns. 0.6 g of the sieved precursor was carburized at a ramp rate of 15 °C/min to 650 °C for 0.5 hr under 60 sccm of N2 gas. After carburization the sample was cooled under 30 sccm N2 and passivated under 30 sccm 1% O2/N2 for 2 hours. |  | 0 | 650 | 15 | N2 | 2 | 0.5 | 60 | [12 empty] | 650 | 15 | 60 | -0.6931472 | 1 | 0 | 0.2857143 | 1 | 0.4285714 | 0 | 1 | 0
1 g of ammonium heptamolybdate tetrahydrate dissolved in 6 mL of DI water. Separately, 0.5 g of sucrose dissolved in 1.5 mL of DI water at 50 °C. The two solutions were then combined. The combined solution was dried at 120 °C in air for 24 hours, then crushed and sieved to 212 microns. 0.6 g of the sieved precursor was carburized at a ramp rate of 15 °C/min to 650 °C for 0.5 hr under 100 sccm of N2 gas. After carburization the sample was cooled under 30 sccm N2 and passivated under 30 sccm 1% O2/N2 for 2 hours. |  | 0 | 650 | 15 | N2 | 2 | 0.5 | 100 | [12 empty] | 650 | 15 | 100 | -0.6931472 | 1 | 0 | 0.2857143 | 1 | 1 | 0 | 1 | 0
1 g of ammonium heptamolybdate tetrahydrate dissolved in 6 mL of DI water. Separately, 0.5 g of sucrose dissolved in 1.5 mL of DI water at 50 °C. The two solutions were then combined. The combined solution was dried at 120 °C in air for 24 hours, then crushed and sieved to 212 microns. 0.6 g of the sieved precursor was carburized at a ramp rate of 15 °C/min to 650 °C for 2 hr under 30 sccm of N2 gas. After carburization the sample was cooled under 30 sccm N2 and passivated under 30 sccm 1% O2/N2 for 2 hours. |  | 0 | 650 | 15 | N2 | 2 | 2 | 30 | [12 empty] | 650 | 15 | 30 | 0.6931472 | 1 | 0 | 0.2857143 | 1 | 0 | 0.4627564 | 1 | 0
1 g of ammonium heptamolybdate tetrahydrate dissolved in 6 mL of DI water. Separately, 0.5 g of sucrose dissolved in 1.5 mL of DI water at 50 °C. The two solutions were then combined. The combined solution was dried at 120 °C in air for 24 hours, then crushed and sieved to 212 microns. 0.6 g of the sieved precursor was carburized at a ramp rate of 15 °C/min to 650 °C for 2 hr under 60 sccm of N2 gas. After carburization the sample was cooled under 30 sccm N2 and passivated under 30 sccm 1% O2/N2 for 2 hours. |  | 0 | 650 | 15 | N2 | 2 | 2 | 60 | [12 empty] | 650 | 15 | 60 | 0.6931472 | 1 | 0 | 0.2857143 | 1 | 0.4285714 | 0.4627564 | 1 | 0
1 g of ammonium heptamolybdate tetrahydrate dissolved in 6 mL of DI water. Separately, 0.5 g of sucrose dissolved in 1.5 mL of DI water at 50 °C. The two solutions were then combined. The combined solution was dried at 120 °C in air for 24 hours, then crushed and sieved to 212 microns. 0.6 g of the sieved precursor was carburized at a ramp rate of 15 °C/min to 650 °C for 2 hr under 100 sccm of N2 gas. After carburization the sample was cooled under 30 sccm N2 and passivated under 30 sccm 1% O2/N2 for 2 hours. |  | 0 | 650 | 15 | N2 | 2 | 2 | 100 | [12 empty] | 650 | 15 | 100 | 0.6931472 | 1 | 0 | 0.2857143 | 1 | 1 | 0.4627564 | 1 | 0
1 g of ammonium heptamolybdate tetrahydrate dissolved in 6 mL of DI water. Separately, 0.5 g of sucrose dissolved in 1.5 mL of DI water at 50 °C. The two solutions were then combined. The combined solution was dried at 120 °C in air for 24 hours, then crushed and sieved to 212 microns. 0.6 g of the sieved precursor was carburized at a ramp rate of 15 °C/min to 650 °C for 5 hr under 30 sccm of N2 gas. After carburization the sample was cooled under 30 sccm N2 and passivated under 30 sccm 1% O2/N2 for 2 hours. |  | 0 | 650 | 15 | N2 | 2 | 5 | 30 | [12 empty] | 650 | 15 | 30 | 1.609438 | 1 | 0 | 0.2857143 | 1 | 0 | 0.7686218 | 1 | 0
1 g of ammonium heptamolybdate tetrahydrate dissolved in 6 mL of DI water. Separately, 0.5 g of sucrose dissolved in 1.5 mL of DI water at 50 °C. The two solutions were then combined. The combined solution was dried at 120 °C in air for 24 hours, then crushed and sieved to 212 microns. 0.6 g of the sieved precursor was carburized at a ramp rate of 15 °C/min to 650 °C for 5 hr under 60 sccm of N2 gas. After carburization the sample was cooled under 30 sccm N2 and passivated under 30 sccm 1% O2/N2 for 2 hours. |  | 0 | 650 | 15 | N2 | 2 | 5 | 60 | [12 empty] | 650 | 15 | 60 | 1.609438 | 1 | 0 | 0.2857143 | 1 | 0.4285714 | 0.7686218 | 1 | 0
1 g of ammonium heptamolybdate tetrahydrate dissolved in 6 mL of DI water. Separately, 0.5 g of sucrose dissolved in 1.5 mL of DI water at 50 °C. The two solutions were then combined. The combined solution was dried at 120 °C in air for 24 hours, then crushed and sieved to 212 microns. 0.6 g of the sieved precursor was carburized at a ramp rate of 15 °C/min to 650 °C for 5 hr under 100 sccm of N2 gas. After carburization the sample was cooled under 30 sccm N2 and passivated under 30 sccm 1% O2/N2 for 2 hours. |  | 0 | 650 | 15 | N2 | 2 | 5 | 100 | [12 empty] | 650 | 15 | 100 | 1.609438 | 1 | 0 | 0.2857143 | 1 | 1 | 0.7686218 | 1 | 0
1 g of ammonium heptamolybdate tetrahydrate dissolved in 6 mL of DI water. Separately, 0.5 g of sucrose dissolved in 1.5 mL of DI water at 50 °C. The two solutions were then combined. The combined solution was dried at 120 °C in air for 24 hours, then crushed and sieved to 212 microns. 0.6 g of the sieved precursor was carburized at a ramp rate of 15 °C/min to 650 °C for 10 hr under 30 sccm of N2 gas. After carburization the sample was cooled under 30 sccm N2 and passivated under 30 sccm 1% O2/N2 for 2 hours. |  | 0 | 650 | 15 | N2 | 2 | 10 | 30 | [12 empty] | 650 | 15 | 30 | 2.302585 | 1 | 0 | 0.2857143 | 1 | 0 | 1 | 1 | 0
1 g of ammonium heptamolybdate tetrahydrate dissolved in 6 mL of DI water. Separately, 0.5 g of sucrose dissolved in 1.5 mL of DI water at 50 °C. The two solutions were then combined. The combined solution was dried at 120 °C in air for 24 hours, then crushed and sieved to 212 microns. 0.6 g of the sieved precursor was carburized at a ramp rate of 15 °C/min to 650 °C for 10 hr under 60 sccm of N2 gas. After carburization the sample was cooled under 30 sccm N2 and passivated under 30 sccm 1% O2/N2 for 2 hours. |  | 0 | 650 | 15 | N2 | 2 | 10 | 60 | [12 empty] | 650 | 15 | 60 | 2.302585 | 1 | 0 | 0.2857143 | 1 | 0.4285714 | 1 | 1 | 0
1 g of ammonium heptamolybdate tetrahydrate dissolved in 6 mL of DI water. Separately, 0.5 g of sucrose dissolved in 1.5 mL of DI water at 50 °C. The two solutions were then combined. The combined solution was dried at 120 °C in air for 24 hours, then crushed and sieved to 212 microns. 0.6 g of the sieved precursor was carburized at a ramp rate of 15 °C/min to 650 °C for 10 hr under 100 sccm of N2 gas. After carburization the sample was cooled under 30 sccm N2 and passivated under 30 sccm 1% O2/N2 for 2 hours. |  | 0 | 650 | 15 | N2 | 2 | 10 | 100 | [12 empty] | 650 | 15 | 100 | 2.302585 | 1 | 0 | 0.2857143 | 1 | 1 | 1 | 1 | 0
1 g of ammonium heptamolybdate tetrahydrate dissolved in 4 mL of DI water. Separately, 2 g of sucrose dissolved in 3.5 mL of DI water at 50 °C. The two solutions were then combined. The combined solution was dried at 120 °C in air for 24 hours, then crushed and sieved to 212 microns. 0.6 g of the sieved precursor was carburized at a ramp rate of 5 °C/min to 660 °C for 0.5 hr under 30 sccm of H2 gas. After carburization the sample was cooled under 30 sccm N2 and passivated under 30 sccm 1% O2/N2 for 2 hours. |  | 0 | 660 | 5 | H2 | 0.5 | 0.5 | 30 | [12 empty] | 660 | 5 | 30 | -0.6931472 | -1 | 1 | 0.3142857 | 0 | 0 | 0 | 0 | 1
1 g of ammonium heptamolybdate tetrahydrate dissolved in 4 mL of DI water. Separately, 2 g of sucrose dissolved in 3.5 mL of DI water at 50 °C. The two solutions were then combined. The combined solution was dried at 120 °C in air for 24 hours, then crushed and sieved to 212 microns. 0.6 g of the sieved precursor was carburized at a ramp rate of 5 °C/min to 660 °C for 0.5 hr under 60 sccm of H2 gas. After carburization the sample was cooled under 30 sccm N2 and passivated under 30 sccm 1% O2/N2 for 2 hours. |  | 0 | 660 | 5 | H2 | 0.5 | 0.5 | 60 | [12 empty] | 660 | 5 | 60 | -0.6931472 | -1 | 1 | 0.3142857 | 0 | 0.4285714 | 0 | 0 | 1
1 g of ammonium heptamolybdate tetrahydrate dissolved in 4 mL of DI water. Separately, 2 g of sucrose dissolved in 3.5 mL of DI water at 50 °C. The two solutions were then combined. The combined solution was dried at 120 °C in air for 24 hours, then crushed and sieved to 212 microns. 0.6 g of the sieved precursor was carburized at a ramp rate of 5 °C/min to 660 °C for 0.5 hr under 100 sccm of H2 gas. After carburization the sample was cooled under 30 sccm N2 and passivated under 30 sccm 1% O2/N2 for 2 hours. |  | 0 | 660 | 5 | H2 | 0.5 | 0.5 | 100 | [12 empty] | 660 | 5 | 100 | -0.6931472 | -1 | 1 | 0.3142857 | 0 | 1 | 0 | 0 | 1
1 g of ammonium heptamolybdate tetrahydrate dissolved in 4 mL of DI water. Separately, 2 g of sucrose dissolved in 3.5 mL of DI water at 50 °C. The two solutions were then combined. The combined solution was dried at 120 °C in air for 24 hours, then crushed and sieved to 212 microns. 0.6 g of the sieved precursor was carburized at a ramp rate of 5 °C/min to 660 °C for 2 hr under 30 sccm of H2 gas. After carburization the sample was cooled under 30 sccm N2 and passivated under 30 sccm 1% O2/N2 for 2 hours. |  | 0 | 660 | 5 | H2 | 0.5 | 2 | 30 | [12 empty] | 660 | 5 | 30 | 0.6931472 | -1 | 1 | 0.3142857 | 0 | 0 | 0.4627564 | 0 | 1
1 g of ammonium heptamolybdate tetrahydrate dissolved in 4 mL of DI water. Separately, 2 g of sucrose dissolved in 3.5 mL of DI water at 50 °C. The two solutions were then combined. The combined solution was dried at 120 °C in air for 24 hours, then crushed and sieved to 212 microns. 0.6 g of the sieved precursor was carburized at a ramp rate of 5 °C/min to 660 °C for 2 hr under 60 sccm of H2 gas. After carburization the sample was cooled under 30 sccm N2 and passivated under 30 sccm 1% O2/N2 for 2 hours. |  | 0 | 660 | 5 | H2 | 0.5 | 2 | 60 | [12 empty] | 660 | 5 | 60 | 0.6931472 | -1 | 1 | 0.3142857 | 0 | 0.4285714 | 0.4627564 | 0 | 1
1 g of ammonium heptamolybdate tetrahydrate dissolved in 4 mL of DI water. Separately, 2 g of sucrose dissolved in 3.5 mL of DI water at 50 °C. The two solutions were then combined. The combined solution was dried at 120 °C in air for 24 hours, then crushed and sieved to 212 microns. 0.6 g of the sieved precursor was carburized at a ramp rate of 5 °C/min to 660 °C for 2 hr under 100 sccm of H2 gas. After carburization the sample was cooled under 30 sccm N2 and passivated under 30 sccm 1% O2/N2 for 2 hours. |  | 0 | 660 | 5 | H2 | 0.5 | 2 | 100 | [12 empty] | 660 | 5 | 100 | 0.6931472 | -1 | 1 | 0.3142857 | 0 | 1 | 0.4627564 | 0 | 1
1 g of ammonium heptamolybdate tetrahydrate dissolved in 4 mL of DI water. Separately, 2 g of sucrose dissolved in 3.5 mL of DI water at 50 °C. The two solutions were then combined. The combined solution was dried at 120 °C in air for 24 hours, then crushed and sieved to 212 microns. 0.6 g of the sieved precursor was carburized at a ramp rate of 5 °C/min to 660 °C for 5 hr under 30 sccm of H2 gas. After carburization the sample was cooled under 30 sccm N2 and passivated under 30 sccm 1% O2/N2 for 2 hours. |  | 0 | 660 | 5 | H2 | 0.5 | 5 | 30 | [12 empty] | 660 | 5 | 30 | 1.609438 | -1 | 1 | 0.3142857 | 0 | 0 | 0.7686218 | 0 | 1
1 g of ammonium heptamolybdate tetrahydrate dissolved in 4 mL of DI water. Separately, 2 g of sucrose dissolved in 3.5 mL of DI water at 50 °C. The two solutions were then combined. The combined solution was dried at 120 °C in air for 24 hours, then crushed and sieved to 212 microns. 0.6 g of the sieved precursor was carburized at a ramp rate of 5 °C/min to 660 °C for 5 hr under 60 sccm of H2 gas. After carburization the sample was cooled under 30 sccm N2 and passivated under 30 sccm 1% O2/N2 for 2 hours. |  | 0 | 660 | 5 | H2 | 0.5 | 5 | 60 | [12 empty] | 660 | 5 | 60 | 1.609438 | -1 | 1 | 0.3142857 | 0 | 0.4285714 | 0.7686218 | 0 | 1
1 g of ammonium heptamolybdate tetrahydrate dissolved in 4 mL of DI water. Separately, 2 g of sucrose dissolved in 3.5 mL of DI water at 50 °C. The two solutions were then combined. The combined solution was dried at 120 °C in air for 24 hours, then crushed and sieved to 212 microns. 0.6 g of the sieved precursor was carburized at a ramp rate of 5 °C/min to 660 °C for 5 hr under 100 sccm of H2 gas. After carburization the sample was cooled under 30 sccm N2 and passivated under 30 sccm 1% O2/N2 for 2 hours. |  | 0 | 660 | 5 | H2 | 0.5 | 5 | 100 | [12 empty] | 660 | 5 | 100 | 1.609438 | -1 | 1 | 0.3142857 | 0 | 1 | 0.7686218 | 0 | 1
1 g of ammonium heptamolybdate tetrahydrate dissolved in 4 mL of DI water. Separately, 2 g of sucrose dissolved in 3.5 mL of DI water at 50 °C. The two solutions were then combined. The combined solution was dried at 120 °C in air for 24 hours, then crushed and sieved to 212 microns. 0.6 g of the sieved precursor was carburized at a ramp rate of 5 °C/min to 660 °C for 10 hr under 30 sccm of H2 gas. After carburization the sample was cooled under 30 sccm N2 and passivated under 30 sccm 1% O2/N2 for 2 hours. |  | 0 | 660 | 5 | H2 | 0.5 | 10 | 30 | [12 empty] | 660 | 5 | 30 | 2.302585 | -1 | 1 | 0.3142857 | 0 | 0 | 1 | 0 | 1
1 g of ammonium heptamolybdate tetrahydrate dissolved in 4 mL of DI water. Separately, 2 g of sucrose dissolved in 3.5 mL of DI water at 50 °C. The two solutions were then combined. The combined solution was dried at 120 °C in air for 24 hours, then crushed and sieved to 212 microns. 0.6 g of the sieved precursor was carburized at a ramp rate of 5 °C/min to 660 °C for 10 hr under 60 sccm of H2 gas. After carburization the sample was cooled under 30 sccm N2 and passivated under 30 sccm 1% O2/N2 for 2 hours. |  | 0 | 660 | 5 | H2 | 0.5 | 10 | 60 | [12 empty] | 660 | 5 | 60 | 2.302585 | -1 | 1 | 0.3142857 | 0 | 0.4285714 | 1 | 0 | 1
1 g of ammonium heptamolybdate tetrahydrate dissolved in 4 mL of DI water. Separately, 2 g of sucrose dissolved in 3.5 mL of DI water at 50 °C. The two solutions were then combined. The combined solution was dried at 120 °C in air for 24 hours, then crushed and sieved to 212 microns. 0.6 g of the sieved precursor was carburized at a ramp rate of 5 °C/min to 660 °C for 10 hr under 100 sccm of H2 gas. After carburization the sample was cooled under 30 sccm N2 and passivated under 30 sccm 1% O2/N2 for 2 hours. |  | 0 | 660 | 5 | H2 | 0.5 | 10 | 100 | [12 empty] | 660 | 5 | 100 | 2.302585 | -1 | 1 | 0.3142857 | 0 | 1 | 1 | 0 | 1
1 g of ammonium heptamolybdate tetrahydrate dissolved in 5.5 mL of DI water. Separately, 1 g of sucrose dissolved in 2 mL of DI water at 50 °C. The two solutions were then combined. The combined solution was dried at 120 °C in air for 24 hours, then crushed and sieved to 212 microns. 0.6 g of the sieved precursor was carburized at a ramp rate of 5 °C/min to 660 °C for 0.5 hr under 30 sccm of H2 gas. After carburization the sample was cooled under 30 sccm N2 and passivated under 30 sccm 1% O2/N2 for 2 hours. |  | 0 | 660 | 5 | H2 | 1 | 0.5 | 30 | [12 empty] | 660 | 5 | 30 | -0.6931472 | 0 | 1 | 0.3142857 | 0 | 0 | 0 | 0.5 | 1
1 g of ammonium heptamolybdate tetrahydrate dissolved in 5.5 mL of DI water. Separately, 1 g of sucrose dissolved in 2 mL of DI water at 50 °C. The two solutions were then combined. The combined solution was dried at 120 °C in air for 24 hours, then crushed and sieved to 212 microns. 0.6 g of the sieved precursor was carburized at a ramp rate of 5 °C/min to 660 °C for 0.5 hr under 60 sccm of H2 gas. After carburization the sample was cooled under 30 sccm N2 and passivated under 30 sccm 1% O2/N2 for 2 hours. |  | 0 | 660 | 5 | H2 | 1 | 0.5 | 60 | [12 empty] | 660 | 5 | 60 | -0.6931472 | 0 | 1 | 0.3142857 | 0 | 0.4285714 | 0 | 0.5 | 1
1 g of ammonium heptamolybdate tetrahydrate dissolved in 5.5 mL of DI water. Separately, 1 g of sucrose dissolved in 2 mL of DI water at 50 °C. The two solutions were then combined. The combined solution was dried at 120 °C in air for 24 hours, then crushed and sieved to 212 microns. 0.6 g of the sieved precursor was carburized at a ramp rate of 5 °C/min to 660 °C for 0.5 hr under 100 sccm of H2 gas. After carburization the sample was cooled under 30 sccm N2 and passivated under 30 sccm 1% O2/N2 for 2 hours. |  | 0 | 660 | 5 | H2 | 1 | 0.5 | 100 | [12 empty] | 660 | 5 | 100 | -0.6931472 | 0 | 1 | 0.3142857 | 0 | 1 | 0 | 0.5 | 1
1 g of ammonium heptamolybdate tetrahydrate dissolved in 5.5 mL of DI water. Separately, 1 g of sucrose dissolved in 2 mL of DI water at 50 °C. The two solutions were then combined. The combined solution was dried at 120 °C in air for 24 hours, then crushed and sieved to 212 microns. 0.6 g of the sieved precursor was carburized at a ramp rate of 5 °C/min to 660 °C for 2 hr under 30 sccm of H2 gas. After carburization the sample was cooled under 30 sccm N2 and passivated under 30 sccm 1% O2/N2 for 2 hours. |  | 0 | 660 | 5 | H2 | 1 | 2 | 30 | [12 empty] | 660 | 5 | 30 | 0.6931472 | 0 | 1 | 0.3142857 | 0 | 0 | 0.4627564 | 0.5 | 1
1 g of ammonium heptamolybdate tetrahydrate dissolved in 5.5 mL of DI water. Separately, 1 g of sucrose dissolved in 2 mL of DI water at 50 °C. The two solutions were then combined. The combined solution was dried at 120 °C in air for 24 hours, then crushed and sieved to 212 microns. 0.6 g of the sieved precursor was carburized at a ramp rate of 5 °C/min to 660 °C for 2 hr under 60 sccm of H2 gas. After carburization the sample was cooled under 30 sccm N2 and passivated under 30 sccm 1% O2/N2 for 2 hours. |  | 0 | 660 | 5 | H2 | 1 | 2 | 60 | [12 empty] | 660 | 5 | 60 | 0.6931472 | 0 | 1 | 0.3142857 | 0 | 0.4285714 | 0.4627564 | 0.5 | 1
1 g of ammonium heptamolybdate tetrahydrate dissolved in 5.5 mL of DI water. Separately, 1 g of sucrose dissolved in 2 mL of DI water at 50 °C. The two solutions were then combined. The combined solution was dried at 120 °C in air for 24 hours, then crushed and sieved to 212 microns. 0.6 g of the sieved precursor was carburized at a ramp rate of 5 °C/min to 660 °C for 2 hr under 100 sccm of H2 gas. After carburization the sample was cooled under 30 sccm N2 and passivated under 30 sccm 1% O2/N2 for 2 hours. |  | 0 | 660 | 5 | H2 | 1 | 2 | 100 | [12 empty] | 660 | 5 | 100 | 0.6931472 | 0 | 1 | 0.3142857 | 0 | 1 | 0.4627564 | 0.5 | 1
1 g of ammonium heptamolybdate tetrahydrate dissolved in 5.5 mL of DI water. Separately, 1 g of sucrose dissolved in 2 mL of DI water at 50 °C. The two solutions were then combined. The combined solution was dried at 120 °C in air for 24 hours, then crushed and sieved to 212 microns. 0.6 g of the sieved precursor was carburized at a ramp rate of 5 °C/min to 660 °C for 5 hr under 30 sccm of H2 gas. After carburization the sample was cooled under 30 sccm N2 and passivated under 30 sccm 1% O2/N2 for 2 hours. |  | 0 | 660 | 5 | H2 | 1 | 5 | 30 | [12 empty] | 660 | 5 | 30 | 1.609438 | 0 | 1 | 0.3142857 | 0 | 0 | 0.7686218 | 0.5 | 1
1 g of ammonium heptamolybdate tetrahydrate dissolved in 5.5 mL of DI water. Separately, 1 g of sucrose dissolved in 2 mL of DI water at 50 °C. The two solutions were then combined. The combined solution was dried at 120 °C in air for 24 hours, then crushed and sieved to 212 microns. 0.6 g of the sieved precursor was carburized at a ramp rate of 5 °C/min to 660 °C for 5 hr under 60 sccm of H2 gas. After carburization the sample was cooled under 30 sccm N2 and passivated under 30 sccm 1% O2/N2 for 2 hours. |  | 0 | 660 | 5 | H2 | 1 | 5 | 60 | [12 empty] | 660 | 5 | 60 | 1.609438 | 0 | 1 | 0.3142857 | 0 | 0.4285714 | 0.7686218 | 0.5 | 1
1 g of ammonium heptamolybdate tetrahydrate dissolved in 5.5 mL of DI water. Separately, 1 g of sucrose dissolved in 2 mL of DI water at 50 °C. The two solutions were then combined. The combined solution was dried at 120 °C in air for 24 hours, then crushed and sieved to 212 microns. 0.6 g of the sieved precursor was carburized at a ramp rate of 5 °C/min to 660 °C for 5 hr under 100 sccm of H2 gas. After carburization the sample was cooled under 30 sccm N2 and passivated under 30 sccm 1% O2/N2 for 2 hours. |  | 0 | 660 | 5 | H2 | 1 | 5 | 100 | [12 empty] | 660 | 5 | 100 | 1.609438 | 0 | 1 | 0.3142857 | 0 | 1 | 0.7686218 | 0.5 | 1
1 g of ammonium heptamolybdate tetrahydrate dissolved in 5.5 mL of DI water. Separately, 1 g of sucrose dissolved in 2 mL of DI water at 50 °C. The two solutions were then combined. The combined solution was dried at 120 °C in air for 24 hours, then crushed and sieved to 212 microns. 0.6 g of the sieved precursor was carburized at a ramp rate of 5 °C/min to 660 °C for 10 hr under 30 sccm of H2 gas. After carburization the sample was cooled under 30 sccm N2 and passivated under 30 sccm 1% O2/N2 for 2 hours. |  | 0 | 660 | 5 | H2 | 1 | 10 | 30 | [12 empty] | 660 | 5 | 30 | 2.302585 | 0 | 1 | 0.3142857 | 0 | 0 | 1 | 0.5 | 1
1 g of ammonium heptamolybdate tetrahydrate dissolved in 5.5 mL of DI water. Separately, 1 g of sucrose dissolved in 2 mL of DI water at 50 °C. The two solutions were then combined. The combined solution was dried at 120 °C in air for 24 hours, then crushed and sieved to 212 microns. 0.6 g of the sieved precursor was carburized at a ramp rate of 5 °C/min to 660 °C for 10 hr under 60 sccm of H2 gas. After carburization the sample was cooled under 30 sccm N2 and passivated under 30 sccm 1% O2/N2 for 2 hours. |  | 0 | 660 | 5 | H2 | 1 | 10 | 60 | [12 empty] | 660 | 5 | 60 | 2.302585 | 0 | 1 | 0.3142857 | 0 | 0.4285714 | 1 | 0.5 | 1
1 g of ammonium heptamolybdate tetrahydrate dissolved in 5.5 mL of DI water. Separately, 1 g of sucrose dissolved in 2 mL of DI water at 50 °C. The two solutions were then combined. The combined solution was dried at 120 °C in air for 24 hours, then crushed and sieved to 212 microns. 0.6 g of the sieved precursor was carburized at a ramp rate of 5 °C/min to 660 °C for 10 hr under 100 sccm of H2 gas. After carburization the sample was cooled under 30 sccm N2 and passivated under 30 sccm 1% O2/N2 for 2 hours. |  | 0 | 660 | 5 | H2 | 1 | 10 | 100 | [12 empty] | 660 | 5 | 100 | 2.302585 | 0 | 1 | 0.3142857 | 0 | 1 | 1 | 0.5 | 1
1 g of ammonium heptamolybdate tetrahydrate dissolved in 6 mL of DI water. Separately, 0.5 g of sucrose dissolved in 1.5 mL of DI water at 50 °C. The two solutions were then combined. The combined solution was dried at 120 °C in air for 24 hours, then crushed and sieved to 212 microns. 0.6 g of the sieved precursor was carburized at a ramp rate of 5 °C/min to 660 °C for 0.5 hr under 30 sccm of H2 gas. After carburization the sample was cooled under 30 sccm N2 and passivated under 30 sccm 1% O2/N2 for 2 hours. |  | 0 | 660 | 5 | H2 | 2 | 0.5 | 30 | [12 empty] | 660 | 5 | 30 | -0.6931472 | 1 | 1 | 0.3142857 | 0 | 0 | 0 | 1 | 1
1 g of ammonium heptamolybdate tetrahydrate dissolved in 6 mL of DI water. Separately, 0.5 g of sucrose dissolved in 1.5 mL of DI water at 50 °C. The two solutions were then combined. The combined solution was dried at 120 °C in air for 24 hours, then crushed and sieved to 212 microns. 0.6 g of the sieved precursor was carburized at a ramp rate of 5 °C/min to 660 °C for 0.5 hr under 60 sccm of H2 gas. After carburization the sample was cooled under 30 sccm N2 and passivated under 30 sccm 1% O2/N2 for 2 hours. |  | 0 | 660 | 5 | H2 | 2 | 0.5 | 60 | [12 empty] | 660 | 5 | 60 | -0.6931472 | 1 | 1 | 0.3142857 | 0 | 0.4285714 | 0 | 1 | 1
1 g of ammonium heptamolybdate tetrahydrate dissolved in 6 mL of DI water. Separately, 0.5 g of sucrose dissolved in 1.5 mL of DI water at 50 °C. The two solutions were then combined. The combined solution was dried at 120 °C in air for 24 hours, then crushed and sieved to 212 microns. 0.6 g of the sieved precursor was carburized at a ramp rate of 5 °C/min to 660 °C for 0.5 hr under 100 sccm of H2 gas. After carburization the sample was cooled under 30 sccm N2 and passivated under 30 sccm 1% O2/N2 for 2 hours. |  | 0 | 660 | 5 | H2 | 2 | 0.5 | 100 | [12 empty] | 660 | 5 | 100 | -0.6931472 | 1 | 1 | 0.3142857 | 0 | 1 | 0 | 1 | 1
1 g of ammonium heptamolybdate tetrahydrate dissolved in 6 mL of DI water. Separately, 0.5 g of sucrose dissolved in 1.5 mL of DI water at 50 °C. The two solutions were then combined. The combined solution was dried at 120 °C in air for 24 hours, then crushed and sieved to 212 microns. 0.6 g of the sieved precursor was carburized at a ramp rate of 5 °C/min to 660 °C for 2 hr under 30 sccm of H2 gas. After carburization the sample was cooled under 30 sccm N2 and passivated under 30 sccm 1% O2/N2 for 2 hours. |  | 0 | 660 | 5 | H2 | 2 | 2 | 30 | [12 empty] | 660 | 5 | 30 | 0.6931472 | 1 | 1 | 0.3142857 | 0 | 0 | 0.4627564 | 1 | 1
1 g of ammonium heptamolybdate tetrahydrate dissolved in 6 mL of DI water. Separately, 0.5 g of sucrose dissolved in 1.5 mL of DI water at 50 °C. The two solutions were then combined. The combined solution was dried at 120 °C in air for 24 hours, then crushed and sieved to 212 microns. 0.6 g of the sieved precursor was carburized at a ramp rate of 5 °C/min to 660 °C for 2 hr under 60 sccm of H2 gas. After carburization the sample was cooled under 30 sccm N2 and passivated under 30 sccm 1% O2/N2 for 2 hours. |  | 0 | 660 | 5 | H2 | 2 | 2 | 60 | [12 empty] | 660 | 5 | 60 | 0.6931472 | 1 | 1 | 0.3142857 | 0 | 0.4285714 | 0.4627564 | 1 | 1
1 g of ammonium heptamolybdate tetrahydrate dissolved in 6 mL of DI water. Separately, 0.5 g of sucrose dissolved in 1.5 mL of DI water at 50 °C. The two solutions were then combined. The combined solution was dried at 120 °C in air for 24 hours, then crushed and sieved to 212 microns. 0.6 g of the sieved precursor was carburized at a ramp rate of 5 °C/min to 660 °C for 2 hr under 100 sccm of H2 gas. After carburization the sample was cooled under 30 sccm N2 and passivated under 30 sccm 1% O2/N2 for 2 hours. |  | 0 | 660 | 5 | H2 | 2 | 2 | 100 | [12 empty] | 660 | 5 | 100 | 0.6931472 | 1 | 1 | 0.3142857 | 0 | 1 | 0.4627564 | 1 | 1
1 g of ammonium heptamolybdate tetrahydrate dissolved in 6 mL of DI water. Separately, 0.5 g of sucrose dissolved in 1.5 mL of DI water at 50 °C. The two solutions were then combined. The combined solution was dried at 120 °C in air for 24 hours, then crushed and sieved to 212 microns. 0.6 g of the sieved precursor was carburized at a ramp rate of 5 °C/min to 660 °C for 5 hr under 30 sccm of H2 gas. After carburization the sample was cooled under 30 sccm N2 and passivated under 30 sccm 1% O2/N2 for 2 hours. |  | 0 | 660 | 5 | H2 | 2 | 5 | 30 | [12 empty] | 660 | 5 | 30 | 1.609438 | 1 | 1 | 0.3142857 | 0 | 0 | 0.7686218 | 1 | 1
1 g of ammonium heptamolybdate tetrahydrate dissolved in 6 mL of DI water. Separately, 0.5 g of sucrose dissolved in 1.5 mL of DI water at 50 °C. The two solutions were then combined. The combined solution was dried at 120 °C in air for 24 hours, then crushed and sieved to 212 microns. 0.6 g of the sieved precursor was carburized at a ramp rate of 5 °C/min to 660 °C for 5 hr under 60 sccm of H2 gas. After carburization the sample was cooled under 30 sccm N2 and passivated under 30 sccm 1% O2/N2 for 2 hours. |  | 0 | 660 | 5 | H2 | 2 | 5 | 60 | [12 empty] | 660 | 5 | 60 | 1.609438 | 1 | 1 | 0.3142857 | 0 | 0.4285714 | 0.7686218 | 1 | 1
1 g of ammonium heptamolybdate tetrahydrate dissolved in 6 mL of DI water. Separately, 0.5 g of sucrose dissolved in 1.5 mL of DI water at 50 °C. The two solutions were then combined. The combined solution was dried at 120 °C in air for 24 hours, then crushed and sieved to 212 microns. 0.6 g of the sieved precursor was carburized at a ramp rate of 5 °C/min to 660 °C for 5 hr under 100 sccm of H2 gas. After carburization the sample was cooled under 30 sccm N2 and passivated under 30 sccm 1% O2/N2 for 2 hours. |  | 0 | 660 | 5 | H2 | 2 | 5 | 100 | [12 empty] | 660 | 5 | 100 | 1.609438 | 1 | 1 | 0.3142857 | 0 | 1 | 0.7686218 | 1 | 1
1 g of ammonium heptamolybdate tetrahydrate dissolved in 6 mL of DI water. Separately, 0.5 g of sucrose dissolved in 1.5 mL of DI water at 50 °C. The two solutions were then combined. The combined solution was dried at 120 °C in air for 24 hours, then crushed and sieved to 212 microns. 0.6 g of the sieved precursor was carburized at a ramp rate of 5 °C/min to 660 °C for 10 hr under 30 sccm of H2 gas. After carburization the sample was cooled under 30 sccm N2 and passivated under 30 sccm 1% O2/N2 for 2 hours. |  | 0 | 660 | 5 | H2 | 2 | 10 | 30 | [12 empty] | 660 | 5 | 30 | 2.302585 | 1 | 1 | 0.3142857 | 0 | 0 | 1 | 1 | 1
1 g of ammonium heptamolybdate tetrahydrate dissolved in 6 mL of DI water. Separately, 0.5 g of sucrose dissolved in 1.5 mL of DI water at 50 °C. The two solutions were then combined. The combined solution was dried at 120 °C in air for 24 hours, then crushed and sieved to 212 microns. 0.6 g of the sieved precursor was carburized at a ramp rate of 5 °C/min to 660 °C for 10 hr under 60 sccm of H2 gas. After carburization the sample was cooled under 30 sccm N2 and passivated under 30 sccm 1% O2/N2 for 2 hours. |  | 0 | 660 | 5 | H2 | 2 | 10 | 60 | [12 empty] | 660 | 5 | 60 | 2.302585 | 1 | 1 | 0.3142857 | 0 | 0.4285714 | 1 | 1 | 1
1 g of ammonium heptamolybdate tetrahydrate dissolved in 6 mL of DI water. Separately, 0.5 g of sucrose dissolved in 1.5 mL of DI water at 50 °C. The two solutions were then combined. The combined solution was dried at 120 °C in air for 24 hours, then crushed and sieved to 212 microns. 0.6 g of the sieved precursor was carburized at a ramp rate of 5 °C/min to 660 °C for 10 hr under 100 sccm of H2 gas. After carburization the sample was cooled under 30 sccm N2 and passivated under 30 sccm 1% O2/N2 for 2 hours. |  | 0 | 660 | 5 | H2 | 2 | 10 | 100 | [12 empty] | 660 | 5 | 100 | 2.302585 | 1 | 1 | 0.3142857 | 0 | 1 | 1 | 1 | 1
1 g of ammonium heptamolybdate tetrahydrate dissolved in 4 mL of DI water. Separately, 2 g of sucrose dissolved in 3.5 mL of DI water at 50 °C. The two solutions were then combined. The combined solution was dried at 120 °C in air for 24 hours, then crushed and sieved to 212 microns. 0.6 g of the sieved precursor was carburized at a ramp rate of 5 °C/min to 660 °C for 0.5 hr under 30 sccm of N2 gas. After carburization the sample was cooled under 30 sccm N2 and passivated under 30 sccm 1% O2/N2 for 2 hours. |  | 0 | 660 | 5 | N2 | 0.5 | 0.5 | 30 | [12 empty] | 660 | 5 | 30 | -0.6931472 | -1 | 0 | 0.3142857 | 0 | 0 | 0 | 0 | 0
1 g of ammonium heptamolybdate tetrahydrate dissolved in 4 mL of DI water. Separately, 2 g of sucrose dissolved in 3.5 mL of DI water at 50 °C. The two solutions were then combined. The combined solution was dried at 120 °C in air for 24 hours, then crushed and sieved to 212 microns. 0.6 g of the sieved precursor was carburized at a ramp rate of 5 °C/min to 660 °C for 0.5 hr under 60 sccm of N2 gas. After carburization the sample was cooled under 30 sccm N2 and passivated under 30 sccm 1% O2/N2 for 2 hours. |  | 0 | 660 | 5 | N2 | 0.5 | 0.5 | 60 | [12 empty] | 660 | 5 | 60 | -0.6931472 | -1 | 0 | 0.3142857 | 0 | 0.4285714 | 0 | 0 | 0
1 g of ammonium heptamolybdate tetrahydrate dissolved in 4 mL of DI water. Separately, 2 g of sucrose dissolved in 3.5 mL of DI water at 50 °C. The two solutions were then combined. The combined solution was dried at 120 °C in air for 24 hours, then crushed and sieved to 212 microns. 0.6 g of the sieved precursor was carburized at a ramp rate of 5 °C/min to 660 °C for 0.5 hr under 100 sccm of N2 gas. After carburization the sample was cooled under 30 sccm N2 and passivated under 30 sccm 1% O2/N2 for 2 hours. |  | 0 | 660 | 5 | N2 | 0.5 | 0.5 | 100 | [12 empty] | 660 | 5 | 100 | -0.6931472 | -1 | 0 | 0.3142857 | 0 | 1 | 0 | 0 | 0
1 g of ammonium heptamolybdate tetrahydrate dissolved in 4 mL of DI water. Separately, 2 g of sucrose dissolved in 3.5 mL of DI water at 50 °C. The two solutions were then combined. The combined solution was dried at 120 °C in air for 24 hours, then crushed and sieved to 212 microns. 0.6 g of the sieved precursor was carburized at a ramp rate of 5 °C/min to 660 °C for 2 hr under 30 sccm of N2 gas. After carburization the sample was cooled under 30 sccm N2 and passivated under 30 sccm 1% O2/N2 for 2 hours. |  | 0 | 660 | 5 | N2 | 0.5 | 2 | 30 | [12 empty] | 660 | 5 | 30 | 0.6931472 | -1 | 0 | 0.3142857 | 0 | 0 | 0.4627564 | 0 | 0
1 g of ammonium heptamolybdate tetrahydrate dissolved in 4 mL of DI water. Separately, 2 g of sucrose dissolved in 3.5 mL of DI water at 50 °C. The two solutions were then combined. The combined solution was dried at 120 °C in air for 24 hours, then crushed and sieved to 212 microns. 0.6 g of the sieved precursor was carburized at a ramp rate of 5 °C/min to 660 °C for 2 hr under 60 sccm of N2 gas. After carburization the sample was cooled under 30 sccm N2 and passivated under 30 sccm 1% O2/N2 for 2 hours. |  | 0 | 660 | 5 | N2 | 0.5 | 2 | 60 | [12 empty] | 660 | 5 | 60 | 0.6931472 | -1 | 0 | 0.3142857 | 0 | 0.4285714 | 0.4627564 | 0 | 0
1 g of ammonium heptamolybdate tetrahydrate dissolved in 4 mL of DI water. Separately, 2 g of sucrose dissolved in 3.5 mL of DI water at 50 °C. The two solutions were then combined. The combined solution was dried at 120 °C in air for 24 hours, then crushed and sieved to 212 microns. 0.6 g of the sieved precursor was carburized at a ramp rate of 5 °C/min to 660 °C for 2 hr under 100 sccm of N2 gas. After carburization the sample was cooled under 30 sccm N2 and passivated under 30 sccm 1% O2/N2 for 2 hours. |  | 0 | 660 | 5 | N2 | 0.5 | 2 | 100 | [12 empty] | 660 | 5 | 100 | 0.6931472 | -1 | 0 | 0.3142857 | 0 | 1 | 0.4627564 | 0 | 0
1 g of ammonium heptamolybdate tetrahydrate dissolved in 4 mL of DI water. Separately, 2 g of sucrose dissolved in 3.5 mL of DI water at 50 °C. The two solutions were then combined. The combined solution was dried at 120 °C in air for 24 hours, then crushed and sieved to 212 microns. 0.6 g of the sieved precursor was carburized at a ramp rate of 5 °C/min to 660 °C for 5 hr under 30 sccm of N2 gas. After carburization the sample was cooled under 30 sccm N2 and passivated under 30 sccm 1% O2/N2 for 2 hours. |  | 0 | 660 | 5 | N2 | 0.5 | 5 | 30 | [12 empty] | 660 | 5 | 30 | 1.609438 | -1 | 0 | 0.3142857 | 0 | 0 | 0.7686218 | 0 | 0
1 g of ammonium heptamolybdate tetrahydrate dissolved in 4 mL of DI water. Separately, 2 g of sucrose dissolved in 3.5 mL of DI water at 50 °C. The two solutions were then combined. The combined solution was dried at 120 °C in air for 24 hours, then crushed and sieved to 212 microns. 0.6 g of the sieved precursor was carburized at a ramp rate of 5 °C/min to 660 °C for 5 hr under 60 sccm of N2 gas. After carburization the sample was cooled under 30 sccm N2 and passivated under 30 sccm 1% O2/N2 for 2 hours. |  | 0 | 660 | 5 | N2 | 0.5 | 5 | 60 | [12 empty] | 660 | 5 | 60 | 1.609438 | -1 | 0 | 0.3142857 | 0 | 0.4285714 | 0.7686218 | 0 | 0
1 g of ammonium heptamolybdate tetrahydrate dissolved in 4 mL of DI water. Separately, 2 g of sucrose dissolved in 3.5 mL of DI water at 50 °C. The two solutions were then combined. The combined solution was dried at 120 °C in air for 24 hours, then crushed and sieved to 212 microns. 0.6 g of the sieved precursor was carburized at a ramp rate of 5 °C/min to 660 °C for 5 hr under 100 sccm of N2 gas. After carburization the sample was cooled under 30 sccm N2 and passivated under 30 sccm 1% O2/N2 for 2 hours. |  | 0 | 660 | 5 | N2 | 0.5 | 5 | 100 | [12 empty] | 660 | 5 | 100 | 1.609438 | -1 | 0 | 0.3142857 | 0 | 1 | 0.7686218 | 0 | 0
1 g of ammonium heptamolybdate tetrahydrate dissolved in 4 mL of DI water. Separately, 2 g of sucrose dissolved in 3.5 mL of DI water at 50 °C. The two solutions were then combined. The combined solution was dried at 120 °C in air for 24 hours, then crushed and sieved to 212 microns. 0.6 g of the sieved precursor was carburized at a ramp rate of 5 °C/min to 660 °C for 10 hr under 30 sccm of N2 gas. After carburization the sample was cooled under 30 sccm N2 and passivated under 30 sccm 1% O2/N2 for 2 hours. |  | 0 | 660 | 5 | N2 | 0.5 | 10 | 30 | [12 empty] | 660 | 5 | 30 | 2.302585 | -1 | 0 | 0.3142857 | 0 | 0 | 1 | 0 | 0
1 g of ammonium heptamolybdate tetrahydrate dissolved in 4 mL of DI water. Separately, 2 g of sucrose dissolved in 3.5 mL of DI water at 50 °C. The two solutions were then combined. The combined solution was dried at 120 °C in air for 24 hours, then crushed and sieved to 212 microns. 0.6 g of the sieved precursor was carburized at a ramp rate of 5 °C/min to 660 °C for 10 hr under 60 sccm of N2 gas. After carburization the sample was cooled under 30 sccm N2 and passivated under 30 sccm 1% O2/N2 for 2 hours. |  | 0 | 660 | 5 | N2 | 0.5 | 10 | 60 | [12 empty] | 660 | 5 | 60 | 2.302585 | -1 | 0 | 0.3142857 | 0 | 0.4285714 | 1 | 0 | 0
1 g of ammonium heptamolybdate tetrahydrate dissolved in 4 mL of DI water. Separately, 2 g of sucrose dissolved in 3.5 mL of DI water at 50 °C. The two solutions were then combined. The combined solution was dried at 120 °C in air for 24 hours, then crushed and sieved to 212 microns. 0.6 g of the sieved precursor was carburized at a ramp rate of 5 °C/min to 660 °C for 10 hr under 100 sccm of N2 gas. After carburization the sample was cooled under 30 sccm N2 and passivated under 30 sccm 1% O2/N2 for 2 hours. |  | 0 | 660 | 5 | N2 | 0.5 | 10 | 100 | [12 empty] | 660 | 5 | 100 | 2.302585 | -1 | 0 | 0.3142857 | 0 | 1 | 1 | 0 | 0
1 g of ammonium heptamolybdate tetrahydrate dissolved in 5.5 mL of DI water. Separately, 1 g of sucrose dissolved in 2 mL of DI water at 50 °C. The two solutions were then combined. The combined solution was dried at 120 °C in air for 24 hours, then crushed and sieved to 212 microns. 0.6 g of the sieved precursor was carburized at a ramp rate of 5 °C/min to 660 °C for 0.5 hr under 30 sccm of N2 gas. After carburization the sample was cooled under 30 sccm N2 and passivated under 30 sccm 1% O2/N2 for 2 hours. |  | 0 | 660 | 5 | N2 | 1 | 0.5 | 30 | [12 empty] | 660 | 5 | 30 | -0.6931472 | 0 | 0 | 0.3142857 | 0 | 0 | 0 | 0.5 | 0
1 g of ammonium heptamolybdate tetrahydrate dissolved in 5.5 mL of DI water. Separately, 1 g of sucrose dissolved in 2 mL of DI water at 50 °C. The two solutions were then combined. The combined solution was dried at 120 °C in air for 24 hours, then crushed and sieved to 212 microns. 0.6 g of the sieved precursor was carburized at a ramp rate of 5 °C/min to 660 °C for 0.5 hr under 60 sccm of N2 gas. After carburization the sample was cooled under 30 sccm N2 and passivated under 30 sccm 1% O2/N2 for 2 hours. |  | 0 | 660 | 5 | N2 | 1 | 0.5 | 60 | [12 empty] | 660 | 5 | 60 | -0.6931472 | 0 | 0 | 0.3142857 | 0 | 0.4285714 | 0 | 0.5 | 0
1 g of ammonium heptamolybdate tetrahydrate dissolved in 5.5 mL of DI water. Separately, 1 g of sucrose dissolved in 2 mL of DI water at 50 °C. The two solutions were then combined. The combined solution was dried at 120 °C in air for 24 hours, then crushed and sieved to 212 microns. 0.6 g of the sieved precursor was carburized at a ramp rate of 5 °C/min to 660 °C for 0.5 hr under 100 sccm of N2 gas. After carburization the sample was cooled under 30 sccm N2 and passivated under 30 sccm 1% O2/N2 for 2 hours. |  | 0 | 660 | 5 | N2 | 1 | 0.5 | 100 | [12 empty] | 660 | 5 | 100 | -0.6931472 | 0 | 0 | 0.3142857 | 0 | 1 | 0 | 0.5 | 0
1 g of ammonium heptamolybdate tetrahydrate dissolved in 5.5 mL of DI water. Separately, 1 g of sucrose dissolved in 2 mL of DI water at 50 °C. The two solutions were then combined. The combined solution was dried at 120 °C in air for 24 hours, then crushed and sieved to 212 microns. 0.6 g of the sieved precursor was carburized at a ramp rate of 5 °C/min to 660 °C for 2 hr under 30 sccm of N2 gas. After carburization the sample was cooled under 30 sccm N2 and passivated under 30 sccm 1% O2/N2 for 2 hours. |  | 0 | 660 | 5 | N2 | 1 | 2 | 30 | [12 empty] | 660 | 5 | 30 | 0.6931472 | 0 | 0 | 0.3142857 | 0 | 0 | 0.4627564 | 0.5 | 0
1 g of ammonium heptamolybdate tetrahydrate dissolved in 5.5 mL of DI water. Separately, 1 g of sucrose dissolved in 2 mL of DI water at 50 °C. The two solutions were then combined. The combined solution was dried at 120 °C in air for 24 hours, then crushed and sieved to 212 microns. 0.6 g of the sieved precursor was carburized at a ramp rate of 5 °C/min to 660 °C for 2 hr under 60 sccm of N2 gas. After carburization the sample was cooled under 30 sccm N2 and passivated under 30 sccm 1% O2/N2 for 2 hours. |  | 0 | 660 | 5 | N2 | 1 | 2 | 60 | [12 empty] | 660 | 5 | 60 | 0.6931472 | 0 | 0 | 0.3142857 | 0 | 0.4285714 | 0.4627564 | 0.5 | 0
1 g of ammonium heptamolybdate tetrahydrate dissolved in 5.5 mL of DI water. Separately, 1 g of sucrose dissolved in 2 mL of DI water at 50 °C. The two solutions were then combined. The combined solution was dried at 120 °C in air for 24 hours, then crushed and sieved to 212 microns. 0.6 g of the sieved precursor was carburized at a ramp rate of 5 °C/min to 660 °C for 2 hr under 100 sccm of N2 gas. After carburization the sample was cooled under 30 sccm N2 and passivated under 30 sccm 1% O2/N2 for 2 hours. |  | 0 | 660 | 5 | N2 | 1 | 2 | 100 | [12 empty] | 660 | 5 | 100 | 0.6931472 | 0 | 0 | 0.3142857 | 0 | 1 | 0.4627564 | 0.5 | 0
1 g of ammonium heptamolybdate tetrahydrate dissolved in 5.5 mL of DI water. Separately, 1 g of sucrose dissolved in 2 mL of DI water at 50 °C. The two solutions were then combined. The combined solution was dried at 120 °C in air for 24 hours, then crushed and sieved to 212 microns. 0.6 g of the sieved precursor was carburized at a ramp rate of 5 °C/min to 660 °C for 5 hr under 30 sccm of N2 gas. After carburization the sample was cooled under 30 sccm N2 and passivated under 30 sccm 1% O2/N2 for 2 hours. |  | 0 | 660 | 5 | N2 | 1 | 5 | 30 | [12 empty] | 660 | 5 | 30 | 1.609438 | 0 | 0 | 0.3142857 | 0 | 0 | 0.7686218 | 0.5 | 0
1 g of ammonium heptamolybdate tetrahydrate dissolved in 5.5 mL of DI water. Separately, 1 g of sucrose dissolved in 2 mL of DI water at 50 °C. The two solutions were then combined. The combined solution was dried at 120 °C in air for 24 hours, then crushed and sieved to 212 microns. 0.6 g of the sieved precursor was carburized at a ramp rate of 5 °C/min to 660 °C for 5 hr under 60 sccm of N2 gas. After carburization the sample was cooled under 30 sccm N2 and passivated under 30 sccm 1% O2/N2 for 2 hours. |  | 0 | 660 | 5 | N2 | 1 | 5 | 60 | [12 empty] | 660 | 5 | 60 | 1.609438 | 0 | 0 | 0.3142857 | 0 | 0.4285714 | 0.7686218 | 0.5 | 0
1 g of ammonium heptamolybdate tetrahydrate dissolved in 5.5 mL of DI water. Separately, 1 g of sucrose dissolved in 2 mL of DI water at 50 °C. The two solutions were then combined. The combined solution was dried at 120 °C in air for 24 hours, then crushed and sieved to 212 microns. 0.6 g of the sieved precursor was carburized at a ramp rate of 5 °C/min to 660 °C for 5 hr under 100 sccm of N2 gas. After carburization the sample was cooled under 30 sccm N2 and passivated under 30 sccm 1% O2/N2 for 2 hours. |  | 0 | 660 | 5 | N2 | 1 | 5 | 100 | [12 empty] | 660 | 5 | 100 | 1.609438 | 0 | 0 | 0.3142857 | 0 | 1 | 0.7686218 | 0.5 | 0
1 g of ammonium heptamolybdate tetrahydrate dissolved in 5.5 mL of DI water. Separately, 1 g of sucrose dissolved in 2 mL of DI water at 50 °C. The two solutions were then combined. The combined solution was dried at 120 °C in air for 24 hours, then crushed and sieved to 212 microns. 0.6 g of the sieved precursor was carburized at a ramp rate of 5 °C/min to 660 °C for 10 hr under 30 sccm of N2 gas. After carburization the sample was cooled under 30 sccm N2 and passivated under 30 sccm 1% O2/N2 for 2 hours. |  | 0 | 660 | 5 | N2 | 1 | 10 | 30 | [12 empty] | 660 | 5 | 30 | 2.302585 | 0 | 0 | 0.3142857 | 0 | 0 | 1 | 0.5 | 0
1 g of ammonium heptamolybdate tetrahydrate dissolved in 5.5 mL of DI water. Separately, 1 g of sucrose dissolved in 2 mL of DI water at 50 °C. The two solutions were then combined. The combined solution was dried at 120 °C in air for 24 hours, then crushed and sieved to 212 microns. 0.6 g of the sieved precursor was carburized at a ramp rate of 5 °C/min to 660 °C for 10 hr under 60 sccm of N2 gas. After carburization the sample was cooled under 30 sccm N2 and passivated under 30 sccm 1% O2/N2 for 2 hours. |  | 0 | 660 | 5 | N2 | 1 | 10 | 60 | [12 empty] | 660 | 5 | 60 | 2.302585 | 0 | 0 | 0.3142857 | 0 | 0.4285714 | 1 | 0.5 | 0
1 g of ammonium heptamolybdate tetrahydrate dissolved in 5.5 mL of DI water. Separately, 1 g of sucrose dissolved in 2 mL of DI water at 50 °C. The two solutions were then combined. The combined solution was dried at 120 °C in air for 24 hours, then crushed and sieved to 212 microns. 0.6 g of the sieved precursor was carburized at a ramp rate of 5 °C/min to 660 °C for 10 hr under 100 sccm of N2 gas. After carburization the sample was cooled under 30 sccm N2 and passivated under 30 sccm 1% O2/N2 for 2 hours. |  | 0 | 660 | 5 | N2 | 1 | 10 | 100 | [12 empty] | 660 | 5 | 100 | 2.302585 | 0 | 0 | 0.3142857 | 0 | 1 | 1 | 0.5 | 0
1 g of ammonium heptamolybdate tetrahydrate dissolved in 6 mL of DI water. Separately, 0.5 g of sucrose dissolved in 1.5 mL of DI water at 50 °C. The two solutions were then combined. The combined solution was dried at 120 °C in air for 24 hours, then crushed and sieved to 212 microns. 0.6 g of the sieved precursor was carburized at a ramp rate of 5 °C/min to 660 °C for 0.5 hr under 30 sccm of N2 gas. After carburization the sample was cooled under 30 sccm N2 and passivated under 30 sccm 1% O2/N2 for 2 hours. |  | 0 | 660 | 5 | N2 | 2 | 0.5 | 30 | [12 empty] | 660 | 5 | 30 | -0.6931472 | 1 | 0 | 0.3142857 | 0 | 0 | 0 | 1 | 0
1 g of ammonium heptamolybdate tetrahydrate dissolved in 6 mL of DI water. Separately, 0.5 g of sucrose dissolved in 1.5 mL of DI water at 50 °C. The two solutions were then combined. The combined solution was dried at 120 °C in air for 24 hours, then crushed and sieved to 212 microns. 0.6 g of the sieved precursor was carburized at a ramp rate of 5 °C/min to 660 °C for 0.5 hr under 60 sccm of N2 gas. After carburization the sample was cooled under 30 sccm N2 and passivated under 30 sccm 1% O2/N2 for 2 hours. |  | 0 | 660 | 5 | N2 | 2 | 0.5 | 60 | [12 empty] | 660 | 5 | 60 | -0.6931472 | 1 | 0 | 0.3142857 | 0 | 0.4285714 | 0 | 1 | 0
1 g of ammonium heptamolybdate tetrahydrate dissolved in 6 mL of DI water. Separately, 0.5 g of sucrose dissolved in 1.5 mL of DI water at 50 °C. The two solutions were then combined. The combined solution was dried at 120 °C in air for 24 hours, then crushed and sieved to 212 microns. 0.6 g of the sieved precursor was carburized at a ramp rate of 5 °C/min to 660 °C for 0.5 hr under 100 sccm of N2 gas. After carburization the sample was cooled under 30 sccm N2 and passivated under 30 sccm 1% O2/N2 for 2 hours. |  | 0 | 660 | 5 | N2 | 2 | 0.5 | 100 | [12 empty] | 660 | 5 | 100 | -0.6931472 | 1 | 0 | 0.3142857 | 0 | 1 | 0 | 1 | 0
1 g of ammonium heptamolybdate tetrahydrate dissolved in 6 mL of DI water. Separately, 0.5 g of sucrose dissolved in 1.5 mL of DI water at 50 °C. The two solutions were then combined. The combined solution was dried at 120 °C in air for 24 hours, then crushed and sieved to 212 microns. 0.6 g of the sieved precursor was carburized at a ramp rate of 5 °C/min to 660 °C for 2 hr under 30 sccm of N2 gas. After carburization the sample was cooled under 30 sccm N2 and passivated under 30 sccm 1% O2/N2 for 2 hours. |  | 0 | 660 | 5 | N2 | 2 | 2 | 30 | [12 empty] | 660 | 5 | 30 | 0.6931472 | 1 | 0 | 0.3142857 | 0 | 0 | 0.4627564 | 1 | 0
1 g of ammonium heptamolybdate tetrahydrate dissolved in 6 mL of DI water. Separately, 0.5 g of sucrose dissolved in 1.5 mL of DI water at 50 °C. The two solutions were then combined. The combined solution was dried at 120 °C in air for 24 hours, then crushed and sieved to 212 microns. 0.6 g of the sieved precursor was carburized at a ramp rate of 5 °C/min to 660 °C for 2 hr under 60 sccm of N2 gas. After carburization the sample was cooled under 30 sccm N2 and passivated under 30 sccm 1% O2/N2 for 2 hours. |  | 0 | 660 | 5 | N2 | 2 | 2 | 60 | [12 empty] | 660 | 5 | 60 | 0.6931472 | 1 | 0 | 0.3142857 | 0 | 0.4285714 | 0.4627564 | 1 | 0
1 g of ammonium heptamolybdate tetrahydrate dissolved in 6 mL of DI water. Separately, 0.5 g of sucrose dissolved in 1.5 mL of DI water at 50 °C. The two solutions were then combined. The combined solution was dried at 120 °C in air for 24 hours, then crushed and sieved to 212 microns. 0.6 g of the sieved precursor was carburized at a ramp rate of 5 °C/min to 660 °C for 2 hr under 100 sccm of N2 gas. After carburization the sample was cooled under 30 sccm N2 and passivated under 30 sccm 1% O2/N2 for 2 hours. |  | 0 | 660 | 5 | N2 | 2 | 2 | 100 | [12 empty] | 660 | 5 | 100 | 0.6931472 | 1 | 0 | 0.3142857 | 0 | 1 | 0.4627564 | 1 | 0
1 g of ammonium heptamolybdate tetrahydrate dissolved in 6 mL of DI water. Separately, 0.5 g of sucrose dissolved in 1.5 mL of DI water at 50 °C. The two solutions were then combined. The combined solution was dried at 120 °C in air for 24 hours, then crushed and sieved to 212 microns. 0.6 g of the sieved precursor was carburized at a ramp rate of 5 °C/min to 660 °C for 5 hr under 30 sccm of N2 gas. After carburization the sample was cooled under 30 sccm N2 and passivated under 30 sccm 1% O2/N2 for 2 hours. |  | 0 | 660 | 5 | N2 | 2 | 5 | 30 | [12 empty] | 660 | 5 | 30 | 1.609438 | 1 | 0 | 0.3142857 | 0 | 0 | 0.7686218 | 1 | 0
1 g of ammonium heptamolybdate tetrahydrate dissolved in 6 mL of DI water. Separately, 0.5 g of sucrose dissolved in 1.5 mL of DI water at 50 °C. The two solutions were then combined. The combined solution was dried at 120 °C in air for 24 hours, then crushed and sieved to 212 microns. 0.6 g of the sieved precursor was carburized at a ramp rate of 5 °C/min to 660 °C for 5 hr under 60 sccm of N2 gas. After carburization the sample was cooled under 30 sccm N2 and passivated under 30 sccm 1% O2/N2 for 2 hours. |  | 0 | 660 | 5 | N2 | 2 | 5 | 60 | [12 empty] | 660 | 5 | 60 | 1.609438 | 1 | 0 | 0.3142857 | 0 | 0.4285714 | 0.7686218 | 1 | 0
1 g of ammonium heptamolybdate tetrahydrate dissolved in 6 mL of DI water. Separately, 0.5 g of sucrose dissolved in 1.5 mL of DI water at 50 °C. The two solutions were then combined. The combined solution was dried at 120 °C in air for 24 hours, then crushed and sieved to 212 microns. 0.6 g of the sieved precursor was carburized at a ramp rate of 5 °C/min to 660 °C for 5 hr under 100 sccm of N2 gas. After carburization the sample was cooled under 30 sccm N2 and passivated under 30 sccm 1% O2/N2 for 2 hours. |  | 0 | 660 | 5 | N2 | 2 | 5 | 100 | [12 empty] | 660 | 5 | 100 | 1.609438 | 1 | 0 | 0.3142857 | 0 | 1 | 0.7686218 | 1 | 0
1 g of ammonium heptamolybdate tetrahydrate dissolved in 6 mL of DI water. Separately, 0.5 g of sucrose dissolved in 1.5 mL of DI water at 50 °C. The two solutions were then combined. The combined solution was dried at 120 °C in air for 24 hours, then crushed and sieved to 212 microns. 0.6 g of the sieved precursor was carburized at a ramp rate of 5 °C/min to 660 °C for 10 hr under 30 sccm of N2 gas. After carburization the sample was cooled under 30 sccm N2 and passivated under 30 sccm 1% O2/N2 for 2 hours. |  | 0 | 660 | 5 | N2 | 2 | 10 | 30 | [12 empty] | 660 | 5 | 30 | 2.302585 | 1 | 0 | 0.3142857 | 0 | 0 | 1 | 1 | 0
1 g of ammonium heptamolybdate tetrahydrate dissolved in 6 mL of DI water. Separately, 0.5 g of sucrose dissolved in 1.5 mL of DI water at 50 °C. The two solutions were then combined. The combined solution was dried at 120 °C in air for 24 hours, then crushed and sieved to 212 microns. 0.6 g of the sieved precursor was carburized at a ramp rate of 5 °C/min to 660 °C for 10 hr under 60 sccm of N2 gas. After carburization the sample was cooled under 30 sccm N2 and passivated under 30 sccm 1% O2/N2 for 2 hours. |  | 0 | 660 | 5 | N2 | 2 | 10 | 60 | [12 empty] | 660 | 5 | 60 | 2.302585 | 1 | 0 | 0.3142857 | 0 | 0.4285714 | 1 | 1 | 0
1 g of ammonium heptamolybdate tetrahydrate dissolved in 6 mL of DI water. Separately, 0.5 g of sucrose dissolved in 1.5 mL of DI water at 50 °C. The two solutions were then combined. The combined solution was dried at 120 °C in air for 24 hours, then crushed and sieved to 212 microns. 0.6 g of the sieved precursor was carburized at a ramp rate of 5 °C/min to 660 °C for 10 hr under 100 sccm of N2 gas. After carburization the sample was cooled under 30 sccm N2 and passivated under 30 sccm 1% O2/N2 for 2 hours. |  | 0 | 660 | 5 | N2 | 2 | 10 | 100 | [12 empty] | 660 | 5 | 100 | 2.302585 | 1 | 0 | 0.3142857 | 0 | 1 | 1 | 1 | 0
1 g of ammonium heptamolybdate tetrahydrate dissolved in 4 mL of DI water. Separately, 2 g of sucrose dissolved in 3.5 mL of DI water at 50 °C. The two solutions were then combined. The combined solution was dried at 120 °C in air for 24 hours, then crushed and sieved to 212 microns. 0.6 g of the sieved precursor was carburized at a ramp rate of 10 °C/min to 660 °C for 0.5 hr under 30 sccm of H2 gas. After carburization the sample was cooled under 30 sccm N2 and passivated under 30 sccm 1% O2/N2 for 2 hours. |  | 0 | 660 | 10 | H2 | 0.5 | 0.5 | 30 | [12 empty] | 660 | 10 | 30 | -0.6931472 | -1 | 1 | 0.3142857 | 0.5 | 0 | 0 | 0 | 1
1 g of ammonium heptamolybdate tetrahydrate dissolved in 4 mL of DI water. Separately, 2 g of sucrose dissolved in 3.5 mL of DI water at 50 °C. The two solutions were then combined. The combined solution was dried at 120 °C in air for 24 hours, then crushed and sieved to 212 microns. 0.6 g of the sieved precursor was carburized at a ramp rate of 10 °C/min to 660 °C for 0.5 hr under 60 sccm of H2 gas. After carburization the sample was cooled under 30 sccm N2 and passivated under 30 sccm 1% O2/N2 for 2 hours. |  | 0 | 660 | 10 | H2 | 0.5 | 0.5 | 60 | [12 empty] | 660 | 10 | 60 | -0.6931472 | -1 | 1 | 0.3142857 | 0.5 | 0.4285714 | 0 | 0 | 1
1 g of ammonium heptamolybdate tetrahydrate dissolved in 4 mL of DI water. Separately, 2 g of sucrose dissolved in 3.5 mL of DI water at 50 °C. The two solutions were then combined. The combined solution was dried at 120 °C in air for 24 hours, then crushed and sieved to 212 microns. 0.6 g of the sieved precursor was carburized at a ramp rate of 10 °C/min to 660 °C for 0.5 hr under 100 sccm of H2 gas. After carburization the sample was cooled under 30 sccm N2 and passivated under 30 sccm 1% O2/N2 for 2 hours. |  | 0 | 660 | 10 | H2 | 0.5 | 0.5 | 100 | [12 empty] | 660 | 10 | 100 | -0.6931472 | -1 | 1 | 0.3142857 | 0.5 | 1 | 0 | 0 | 1
1 g of ammonium heptamolybdate tetrahydrate dissolved in 4 mL of DI water. Separately, 2 g of sucrose dissolved in 3.5 mL of DI water at 50 °C. The two solutions were then combined. The combined solution was dried at 120 °C in air for 24 hours, then crushed and sieved to 212 microns. 0.6 g of the sieved precursor was carburized at a ramp rate of 10 °C/min to 660 °C for 2 hr under 30 sccm of H2 gas. After carburization the sample was cooled under 30 sccm N2 and passivated under 30 sccm 1% O2/N2 for 2 hours. |  | 0 | 660 | 10 | H2 | 0.5 | 2 | 30 | [12 empty] | 660 | 10 | 30 | 0.6931472 | -1 | 1 | 0.3142857 | 0.5 | 0 | 0.4627564 | 0 | 1
1 g of ammonium heptamolybdate tetrahydrate dissolved in 4 mL of DI water. Separately, 2 g of sucrose dissolved in 3.5 mL of DI water at 50 °C. The two solutions were then combined. The combined solution was dried at 120 °C in air for 24 hours, then crushed and sieved to 212 microns. 0.6 g of the sieved precursor was carburized at a ramp rate of 10 °C/min to 660 °C for 2 hr under 60 sccm of H2 gas. After carburization the sample was cooled under 30 sccm N2 and passivated under 30 sccm 1% O2/N2 for 2 hours. |  | 0 | 660 | 10 | H2 | 0.5 | 2 | 60 | [12 empty] | 660 | 10 | 60 | 0.6931472 | -1 | 1 | 0.3142857 | 0.5 | 0.4285714 | 0.4627564 | 0 | 1
1 g of ammonium heptamolybdate tetrahydrate dissolved in 4 mL of DI water. Separately, 2 g of sucrose dissolved in 3.5 mL of DI water at 50 °C. The two solutions were then combined. The combined solution was dried at 120 °C in air for 24 hours, then crushed and sieved to 212 microns. 0.6 g of the sieved precursor was carburized at a ramp rate of 10 °C/min to 660 °C for 2 hr under 100 sccm of H2 gas. After carburization the sample was cooled under 30 sccm N2 and passivated under 30 sccm 1% O2/N2 for 2 hours. |  | 0 | 660 | 10 | H2 | 0.5 | 2 | 100 | [12 empty] | 660 | 10 | 100 | 0.6931472 | -1 | 1 | 0.3142857 | 0.5 | 1 | 0.4627564 | 0 | 1
1 g of ammonium heptamolybdate tetrahydrate dissolved in 4 mL of DI water. Separately, 2 g of sucrose dissolved in 3.5 mL of DI water at 50 °C. The two solutions were then combined. The combined solution was dried at 120 °C in air for 24 hours, then crushed and sieved to 212 microns. 0.6 g of the sieved precursor was carburized at a ramp rate of 10 °C/min to 660 °C for 5 hr under 30 sccm of H2 gas. After carburization the sample was cooled under 30 sccm N2 and passivated under 30 sccm 1% O2/N2 for 2 hours. |  | 0 | 660 | 10 | H2 | 0.5 | 5 | 30 | [12 empty] | 660 | 10 | 30 | 1.609438 | -1 | 1 | 0.3142857 | 0.5 | 0 | 0.7686218 | 0 | 1
1 g of ammonium heptamolybdate tetrahydrate dissolved in 4 mL of DI water. Separately, 2 g of sucrose dissolved in 3.5 mL of DI water at 50 °C. The two solutions were then combined. The combined solution was dried at 120 °C in air for 24 hours, then crushed and sieved to 212 microns. 0.6 g of the sieved precursor was carburized at a ramp rate of 10 °C/min to 660 °C for 5 hr under 60 sccm of H2 gas. After carburization the sample was cooled under 30 sccm N2 and passivated under 30 sccm 1% O2/N2 for 2 hours. |  | 0 | 660 | 10 | H2 | 0.5 | 5 | 60 | [12 empty] | 660 | 10 | 60 | 1.609438 | -1 | 1 | 0.3142857 | 0.5 | 0.4285714 | 0.7686218 | 0 | 1
1 g of ammonium heptamolybdate tetrahydrate dissolved in 4 mL of DI water. Separately, 2 g of sucrose dissolved in 3.5 mL of DI water at 50 °C. The two solutions were then combined. The combined solution was dried at 120 °C in air for 24 hours, then crushed and sieved to 212 microns. 0.6 g of the sieved precursor was carburized at a ramp rate of 10 °C/min to 660 °C for 5 hr under 100 sccm of H2 gas. After carburization the sample was cooled under 30 sccm N2 and passivated under 30 sccm 1% O2/N2 for 2 hours. |  | 0 | 660 | 10 | H2 | 0.5 | 5 | 100 | [12 empty] | 660 | 10 | 100 | 1.609438 | -1 | 1 | 0.3142857 | 0.5 | 1 | 0.7686218 | 0 | 1
1 g of ammonium heptamolybdate tetrahydrate dissolved in 4 mL of DI water. Separately, 2 g of sucrose dissolved in 3.5 mL of DI water at 50 °C. The two solutions were then combined. The combined solution was dried at 120 °C in air for 24 hours, then crushed and sieved to 212 microns. 0.6 g of the sieved precursor was carburized at a ramp rate of 10 °C/min to 660 °C for 10 hr under 30 sccm of H2 gas. After carburization the sample was cooled under 30 sccm N2 and passivated under 30 sccm 1% O2/N2 for 2 hours. |  | 0 | 660 | 10 | H2 | 0.5 | 10 | 30 | [12 empty] | 660 | 10 | 30 | 2.302585 | -1 | 1 | 0.3142857 | 0.5 | 0 | 1 | 0 | 1
1 g of ammonium heptamolybdate tetrahydrate dissolved in 4 mL of DI water. Separately, 2 g of sucrose dissolved in 3.5 mL of DI water at 50 °C. The two solutions were then combined. The combined solution was dried at 120 °C in air for 24 hours, then crushed and sieved to 212 microns. 0.6 g of the sieved precursor was carburized at a ramp rate of 10 °C/min to 660 °C for 10 hr under 60 sccm of H2 gas. After carburization the sample was cooled under 30 sccm N2 and passivated under 30 sccm 1% O2/N2 for 2 hours. |  | 0 | 660 | 10 | H2 | 0.5 | 10 | 60 | [12 empty] | 660 | 10 | 60 | 2.302585 | -1 | 1 | 0.3142857 | 0.5 | 0.4285714 | 1 | 0 | 1
1 g of ammonium heptamolybdate tetrahydrate dissolved in 4 mL of DI water. Separately, 2 g of sucrose dissolved in 3.5 mL of DI water at 50 °C. The two solutions were then combined. The combined solution was dried at 120 °C in air for 24 hours, then crushed and sieved to 212 microns. 0.6 g of the sieved precursor was carburized at a ramp rate of 10 °C/min to 660 °C for 10 hr under 100 sccm of H2 gas. After carburization the sample was cooled under 30 sccm N2 and passivated under 30 sccm 1% O2/N2 for 2 hours. |  | 0 | 660 | 10 | H2 | 0.5 | 10 | 100 | [12 empty] | 660 | 10 | 100 | 2.302585 | -1 | 1 | 0.3142857 | 0.5 | 1 | 1 | 0 | 1
1 g of ammonium heptamolybdate tetrahydrate dissolved in 5.5 mL of DI water. Separately, 1 g of sucrose dissolved in 2 mL of DI water at 50 °C. The two solutions were then combined. The combined solution was dried at 120 °C in air for 24 hours, then crushed and sieved to 212 microns. 0.6 g of the sieved precursor was carburized at a ramp rate of 10 °C/min to 660 °C for 0.5 hr under 30 sccm of H2 gas. After carburization the sample was cooled under 30 sccm N2 and passivated under 30 sccm 1% O2/N2 for 2 hours. |  | 0 | 660 | 10 | H2 | 1 | 0.5 | 30 | [12 empty] | 660 | 10 | 30 | -0.6931472 | 0 | 1 | 0.3142857 | 0.5 | 0 | 0 | 0.5 | 1
1 g of ammonium heptamolybdate tetrahydrate dissolved in 5.5 mL of DI water. Separately, 1 g of sucrose dissolved in 2 mL of DI water at 50 °C. The two solutions were then combined. The combined solution was dried at 120 °C in air for 24 hours, then crushed and sieved to 212 microns. 0.6 g of the sieved precursor was carburized at a ramp rate of 10 °C/min to 660 °C for 0.5 hr under 60 sccm of H2 gas. After carburization the sample was cooled under 30 sccm N2 and passivated under 30 sccm 1% O2/N2 for 2 hours. |  | 0 | 660 | 10 | H2 | 1 | 0.5 | 60 | [12 empty] | 660 | 10 | 60 | -0.6931472 | 0 | 1 | 0.3142857 | 0.5 | 0.4285714 | 0 | 0.5 | 1
1 g of ammonium heptamolybdate tetrahydrate dissolved in 5.5 mL of DI water. Separately, 1 g of sucrose dissolved in 2 mL of DI water at 50 °C. The two solutions were then combined. The combined solution was dried at 120 °C in air for 24 hours, then crushed and sieved to 212 microns. 0.6 g of the sieved precursor was carburized at a ramp rate of 10 °C/min to 660 °C for 0.5 hr under 100 sccm of H2 gas. After carburization the sample was cooled under 30 sccm N2 and passivated under 30 sccm 1% O2/N2 for 2 hours. |  | 0 | 660 | 10 | H2 | 1 | 0.5 | 100 | [12 empty] | 660 | 10 | 100 | -0.6931472 | 0 | 1 | 0.3142857 | 0.5 | 1 | 0 | 0.5 | 1
1 g of ammonium heptamolybdate tetrahydrate dissolved in 5.5 mL of DI water. Separately, 1 g of sucrose dissolved in 2 mL of DI water at 50 °C. The two solutions were then combined. The combined solution was dried at 120 °C in air for 24 hours, then crushed and sieved to 212 microns. 0.6 g of the sieved precursor was carburized at a ramp rate of 10 °C/min to 660 °C for 2 hr under 30 sccm of H2 gas. After carburization the sample was cooled under 30 sccm N2 and passivated under 30 sccm 1% O2/N2 for 2 hours. |  | 0 | 660 | 10 | H2 | 1 | 2 | 30 | [12 empty] | 660 | 10 | 30 | 0.6931472 | 0 | 1 | 0.3142857 | 0.5 | 0 | 0.4627564 | 0.5 | 1
1 g of ammonium heptamolybdate tetrahydrate dissolved in 5.5 mL of DI water. Separately, 1 g of sucrose dissolved in 2 mL of DI water at 50 °C. The two solutions were then combined. The combined solution was dried at 120 °C in air for 24 hours, then crushed and sieved to 212 microns. 0.6 g of the sieved precursor was carburized at a ramp rate of 10 °C/min to 660 °C for 2 hr under 60 sccm of H2 gas. After carburization the sample was cooled under 30 sccm N2 and passivated under 30 sccm 1% O2/N2 for 2 hours. |  | 0 | 660 | 10 | H2 | 1 | 2 | 60 | [12 empty] | 660 | 10 | 60 | 0.6931472 | 0 | 1 | 0.3142857 | 0.5 | 0.4285714 | 0.4627564 | 0.5 | 1
1 g of ammonium heptamolybdate tetrahydrate dissolved in 5.5 mL of DI water. Separately, 1 g of sucrose dissolved in 2 mL of DI water at 50 °C. The two solutions were then combined. The combined solution was dried at 120 °C in air for 24 hours, then crushed and sieved to 212 microns. 0.6 g of the sieved precursor was carburized at a ramp rate of 10 °C/min to 660 °C for 2 hr under 100 sccm of H2 gas. After carburization the sample was cooled under 30 sccm N2 and passivated under 30 sccm 1% O2/N2 for 2 hours. |  | 0 | 660 | 10 | H2 | 1 | 2 | 100 | [12 empty] | 660 | 10 | 100 | 0.6931472 | 0 | 1 | 0.3142857 | 0.5 | 1 | 0.4627564 | 0.5 | 1
1 g of ammonium heptamolybdate tetrahydrate dissolved in 5.5 mL of DI water. Separately, 1 g of sucrose dissolved in 2 mL of DI water at 50 °C. The two solutions were then combined. The combined solution was dried at 120 °C in air for 24 hours, then crushed and sieved to 212 microns. 0.6 g of the sieved precursor was carburized at a ramp rate of 10 °C/min to 660 °C for 5 hr under 30 sccm of H2 gas. After carburization the sample was cooled under 30 sccm N2 and passivated under 30 sccm 1% O2/N2 for 2 hours. |  | 0 | 660 | 10 | H2 | 1 | 5 | 30 | [12 empty] | 660 | 10 | 30 | 1.609438 | 0 | 1 | 0.3142857 | 0.5 | 0 | 0.7686218 | 0.5 | 1
1 g of ammonium heptamolybdate tetrahydrate dissolved in 5.5 mL of DI water. Separately, 1 g of sucrose dissolved in 2 mL of DI water at 50 °C. The two solutions were then combined. The combined solution was dried at 120 °C in air for 24 hours, then crushed and sieved to 212 microns. 0.6 g of the sieved precursor was carburized at a ramp rate of 10 °C/min to 660 °C for 5 hr under 60 sccm of H2 gas. After carburization the sample was cooled under 30 sccm N2 and passivated under 30 sccm 1% O2/N2 for 2 hours. |  | 0 | 660 | 10 | H2 | 1 | 5 | 60 | [12 empty] | 660 | 10 | 60 | 1.609438 | 0 | 1 | 0.3142857 | 0.5 | 0.4285714 | 0.7686218 | 0.5 | 1
1 g of ammonium heptamolybdate tetrahydrate dissolved in 5.5 mL of DI water. Separately, 1 g of sucrose dissolved in 2 mL of DI water at 50 °C. The two solutions were then combined. The combined solution was dried at 120 °C in air for 24 hours, then crushed and sieved to 212 microns. 0.6 g of the sieved precursor was carburized at a ramp rate of 10 °C/min to 660 °C for 5 hr under 100 sccm of H2 gas. After carburization the sample was cooled under 30 sccm N2 and passivated under 30 sccm 1% O2/N2 for 2 hours. |  | 0 | 660 | 10 | H2 | 1 | 5 | 100 | [12 empty] | 660 | 10 | 100 | 1.609438 | 0 | 1 | 0.3142857 | 0.5 | 1 | 0.7686218 | 0.5 | 1
1 g of ammonium heptamolybdate tetrahydrate dissolved in 5.5 mL of DI water. Separately, 1 g of sucrose dissolved in 2 mL of DI water at 50 °C. The two solutions were then combined. The combined solution was dried at 120 °C in air for 24 hours, then crushed and sieved to 212 microns. 0.6 g of the sieved precursor was carburized at a ramp rate of 10 °C/min to 660 °C for 10 hr under 30 sccm of H2 gas. After carburization the sample was cooled under 30 sccm N2 and passivated under 30 sccm 1% O2/N2 for 2 hours. |  | 0 | 660 | 10 | H2 | 1 | 10 | 30 | [12 empty] | 660 | 10 | 30 | 2.302585 | 0 | 1 | 0.3142857 | 0.5 | 0 | 1 | 0.5 | 1
1 g of ammonium heptamolybdate tetrahydrate dissolved in 5.5 mL of DI water. Separately, 1 g of sucrose dissolved in 2 mL of DI water at 50 °C. The two solutions were then combined. The combined solution was dried at 120 °C in air for 24 hours, then crushed and sieved to 212 microns. 0.6 g of the sieved precursor was carburized at a ramp rate of 10 °C/min to 660 °C for 10 hr under 60 sccm of H2 gas. After carburization the sample was cooled under 30 sccm N2 and passivated under 30 sccm 1% O2/N2 for 2 hours. |  | 0 | 660 | 10 | H2 | 1 | 10 | 60 | [12 empty] | 660 | 10 | 60 | 2.302585 | 0 | 1 | 0.3142857 | 0.5 | 0.4285714 | 1 | 0.5 | 1
1 g of ammonium heptamolybdate tetrahydrate dissolved in 5.5 mL of DI water. Separately, 1 g of sucrose dissolved in 2 mL of DI water at 50 °C. The two solutions were then combined. The combined solution was dried at 120 °C in air for 24 hours, then crushed and sieved to 212 microns. 0.6 g of the sieved precursor was carburized at a ramp rate of 10 °C/min to 660 °C for 10 hr under 100 sccm of H2 gas. After carburization the sample was cooled under 30 sccm N2 and passivated under 30 sccm 1% O2/N2 for 2 hours. |  | 0 | 660 | 10 | H2 | 1 | 10 | 100 | [12 empty] | 660 | 10 | 100 | 2.302585 | 0 | 1 | 0.3142857 | 0.5 | 1 | 1 | 0.5 | 1
1 g of ammonium heptamolybdate tetrahydrate dissolved in 6 mL of DI water. Separately, 0.5 g of sucrose dissolved in 1.5 mL of DI water at 50 °C. The two solutions were then combined. The combined solution was dried at 120 °C in air for 24 hours, then crushed and sieved to 212 microns. 0.6 g of the sieved precursor was carburized at a ramp rate of 10 °C/min to 660 °C for 0.5 hr under 30 sccm of H2 gas. After carburization the sample was cooled under 30 sccm N2 and passivated under 30 sccm 1% O2/N2 for 2 hours. |  | 0 | 660 | 10 | H2 | 2 | 0.5 | 30 | [12 empty] | 660 | 10 | 30 | -0.6931472 | 1 | 1 | 0.3142857 | 0.5 | 0 | 0 | 1 | 1
1 g of ammonium heptamolybdate tetrahydrate dissolved in 6 mL of DI water. Separately, 0.5 g of sucrose dissolved in 1.5 mL of DI water at 50 °C. The two solutions were then combined. The combined solution was dried at 120 °C in air for 24 hours, then crushed and sieved to 212 microns. 0.6 g of the sieved precursor was carburized at a ramp rate of 10 °C/min to 660 °C for 0.5 hr under 60 sccm of H2 gas. After carburization the sample was cooled under 30 sccm N2 and passivated under 30 sccm 1% O2/N2 for 2 hours. |  | 0 | 660 | 10 | H2 | 2 | 0.5 | 60 | [12 empty] | 660 | 10 | 60 | -0.6931472 | 1 | 1 | 0.3142857 | 0.5 | 0.4285714 | 0 | 1 | 1
1 g of ammonium heptamolybdate tetrahydrate dissolved in 6 mL of DI water. Separately, 0.5 g of sucrose dissolved in 1.5 mL of DI water at 50 °C. The two solutions were then combined. The combined solution was dried at 120 °C in air for 24 hours, then crushed and sieved to 212 microns. 0.6 g of the sieved precursor was carburized at a ramp rate of 10 °C/min to 660 °C for 0.5 hr under 100 sccm of H2 gas. After carburization the sample was cooled under 30 sccm N2 and passivated under 30 sccm 1% O2/N2 for 2 hours. |  | 0 | 660 | 10 | H2 | 2 | 0.5 | 100 | [12 empty] | 660 | 10 | 100 | -0.6931472 | 1 | 1 | 0.3142857 | 0.5 | 1 | 0 | 1 | 1
1 g of ammonium heptamolybdate tetrahydrate dissolved in 6 mL of DI water. Separately, 0.5 g of sucrose dissolved in 1.5 mL of DI water at 50 °C. The two solutions were then combined. The combined solution was dried at 120 °C in air for 24 hours, then crushed and sieved to 212 microns. 0.6 g of the sieved precursor was carburized at a ramp rate of 10 °C/min to 660 °C for 2 hr under 30 sccm of H2 gas. After carburization the sample was cooled under 30 sccm N2 and passivated under 30 sccm 1% O2/N2 for 2 hours. |  | 0 | 660 | 10 | H2 | 2 | 2 | 30 | [12 empty] | 660 | 10 | 30 | 0.6931472 | 1 | 1 | 0.3142857 | 0.5 | 0 | 0.4627564 | 1 | 1
1 g of ammonium heptamolybdate tetrahydrate dissolved in 6 mL of DI water. Separately, 0.5 g of sucrose dissolved in 1.5 mL of DI water at 50 °C. The two solutions were then combined. The combined solution was dried at 120 °C in air for 24 hours, then crushed and sieved to 212 microns. 0.6 g of the sieved precursor was carburized at a ramp rate of 10 °C/min to 660 °C for 2 hr under 60 sccm of H2 gas. After carburization the sample was cooled under 30 sccm N2 and passivated under 30 sccm 1% O2/N2 for 2 hours. |  | 0 | 660 | 10 | H2 | 2 | 2 | 60 | [12 empty] | 660 | 10 | 60 | 0.6931472 | 1 | 1 | 0.3142857 | 0.5 | 0.4285714 | 0.4627564 | 1 | 1
1 g of ammonium heptamolybdate tetrahydrate dissolved in 6 mL of DI water. Separately, 0.5 g of sucrose dissolved in 1.5 mL of DI water at 50 °C. The two solutions were then combined. The combined solution was dried at 120 °C in air for 24 hours, then crushed and sieved to 212 microns. 0.6 g of the sieved precursor was carburized at a ramp rate of 10 °C/min to 660 °C for 2 hr under 100 sccm of H2 gas. After carburization the sample was cooled under 30 sccm N2 and passivated under 30 sccm 1% O2/N2 for 2 hours. |  | 0 | 660 | 10 | H2 | 2 | 2 | 100 | [12 empty] | 660 | 10 | 100 | 0.6931472 | 1 | 1 | 0.3142857 | 0.5 | 1 | 0.4627564 | 1 | 1
1 g of ammonium heptamolybdate tetrahydrate dissolved in 6 mL of DI water. Separately, 0.5 g of sucrose dissolved in 1.5 mL of DI water at 50 °C. The two solutions were then combined. The combined solution was dried at 120 °C in air for 24 hours, then crushed and sieved to 212 microns. 0.6 g of the sieved precursor was carburized at a ramp rate of 10 °C/min to 660 °C for 5 hr under 30 sccm of H2 gas. After carburization the sample was cooled under 30 sccm N2 and passivated under 30 sccm 1% O2/N2 for 2 hours. |  | 0 | 660 | 10 | H2 | 2 | 5 | 30 | [12 empty] | 660 | 10 | 30 | 1.609438 | 1 | 1 | 0.3142857 | 0.5 | 0 | 0.7686218 | 1 | 1
1 g of ammonium heptamolybdate tetrahydrate dissolved in 6 mL of DI water. Separately, 0.5 g of sucrose dissolved in 1.5 mL of DI water at 50 °C. The two solutions were then combined. The combined solution was dried at 120 °C in air for 24 hours, then crushed and sieved to 212 microns. 0.6 g of the sieved precursor was carburized at a ramp rate of 10 °C/min to 660 °C for 5 hr under 60 sccm of H2 gas. After carburization the sample was cooled under 30 sccm N2 and passivated under 30 sccm 1% O2/N2 for 2 hours. |  | 0 | 660 | 10 | H2 | 2 | 5 | 60 | [12 empty] | 660 | 10 | 60 | 1.609438 | 1 | 1 | 0.3142857 | 0.5 | 0.4285714 | 0.7686218 | 1 | 1
1 g of ammonium heptamolybdate tetrahydrate dissolved in 6 mL of DI water. Separately, 0.5 g of sucrose dissolved in 1.5 mL of DI water at 50 °C. The two solutions were then combined. The combined solution was dried at 120 °C in air for 24 hours, then crushed and sieved to 212 microns. 0.6 g of the sieved precursor was carburized at a ramp rate of 10 °C/min to 660 °C for 5 hr under 100 sccm of H2 gas. After carburization the sample was cooled under 30 sccm N2 and passivated under 30 sccm 1% O2/N2 for 2 hours. |  | 0 | 660 | 10 | H2 | 2 | 5 | 100 | [12 empty] | 660 | 10 | 100 | 1.609438 | 1 | 1 | 0.3142857 | 0.5 | 1 | 0.7686218 | 1 | 1
1 g of ammonium heptamolybdate tetrahydrate dissolved in 6 mL of DI water. Separately, 0.5 g of sucrose dissolved in 1.5 mL of DI water at 50 °C. The two solutions were then combined. The combined solution was dried at 120 °C in air for 24 hours, then crushed and sieved to 212 microns. 0.6 g of the sieved precursor was carburized at a ramp rate of 10 °C/min to 660 °C for 10 hr under 30 sccm of H2 gas. After carburization the sample was cooled under 30 sccm N2 and passivated under 30 sccm 1% O2/N2 for 2 hours. |  | 0 | 660 | 10 | H2 | 2 | 10 | 30 | [12 empty] | 660 | 10 | 30 | 2.302585 | 1 | 1 | 0.3142857 | 0.5 | 0 | 1 | 1 | 1
1 g of ammonium heptamolybdate tetrahydrate dissolved in 6 mL of DI water. Separately, 0.5 g of sucrose dissolved in 1.5 mL of DI water at 50 °C. The two solutions were then combined. The combined solution was dried at 120 °C in air for 24 hours, then crushed and sieved to 212 microns. 0.6 g of the sieved precursor was carburized at a ramp rate of 10 °C/min to 660 °C for 10 hr under 60 sccm of H2 gas. After carburization the sample was cooled under 30 sccm N2 and passivated under 30 sccm 1% O2/N2 for 2 hours. |  | 0 | 660 | 10 | H2 | 2 | 10 | 60 | [12 empty] | 660 | 10 | 60 | 2.302585 | 1 | 1 | 0.3142857 | 0.5 | 0.4285714 | 1 | 1 | 1
1 g of ammonium heptamolybdate tetrahydrate dissolved in 6 mL of DI water. Separately, 0.5 g of sucrose dissolved in 1.5 mL of DI water at 50 °C. The two solutions were then combined. The combined solution was dried at 120 °C in air for 24 hours, then crushed and sieved to 212 microns. 0.6 g of the sieved precursor was carburized at a ramp rate of 10 °C/min to 660 °C for 10 hr under 100 sccm of H2 gas. After carburization the sample was cooled under 30 sccm N2 and passivated under 30 sccm 1% O2/N2 for 2 hours. |  | 0 | 660 | 10 | H2 | 2 | 10 | 100 | [12 empty] | 660 | 10 | 100 | 2.302585 | 1 | 1 | 0.3142857 | 0.5 | 1 | 1 | 1 | 1
1 g of ammonium heptamolybdate tetrahydrate dissolved in 4 mL of DI water. Separately, 2 g of sucrose dissolved in 3.5 mL of DI water at 50 °C. The two solutions were then combined. The combined solution was dried at 120 °C in air for 24 hours, then crushed and sieved to 212 microns. 0.6 g of the sieved precursor was carburized at a ramp rate of 10 °C/min to 660 °C for 0.5 hr under 30 sccm of N2 gas. After carburization the sample was cooled under 30 sccm N2 and passivated under 30 sccm 1% O2/N2 for 2 hours. |  | 0 | 660 | 10 | N2 | 0.5 | 0.5 | 30 | [12 empty] | 660 | 10 | 30 | -0.6931472 | -1 | 0 | 0.3142857 | 0.5 | 0 | 0 | 0 | 0
1 g of ammonium heptamolybdate tetrahydrate dissolved in 4 mL of DI water. Separately, 2 g of sucrose dissolved in 3.5 mL of DI water at 50 °C. The two solutions were then combined. The combined solution was dried at 120 °C in air for 24 hours, then crushed and sieved to 212 microns. 0.6 g of the sieved precursor was carburized at a ramp rate of 10 °C/min to 660 °C for 0.5 hr under 60 sccm of N2 gas. After carburization the sample was cooled under 30 sccm N2 and passivated under 30 sccm 1% O2/N2 for 2 hours. |  | 0 | 660 | 10 | N2 | 0.5 | 0.5 | 60 | [12 empty] | 660 | 10 | 60 | -0.6931472 | -1 | 0 | 0.3142857 | 0.5 | 0.4285714 | 0 | 0 | 0
1 g of ammonium heptamolybdate tetrahydrate dissolved in 4 mL of DI water. Separately, 2 g of sucrose dissolved in 3.5 mL of DI water at 50 °C. The two solutions were then combined. The combined solution was dried at 120 °C in air for 24 hours, then crushed and sieved to 212 microns. 0.6 g of the sieved precursor was carburized at a ramp rate of 10 °C/min to 660 °C for 0.5 hr under 100 sccm of N2 gas. After carburization the sample was cooled under 30 sccm N2 and passivated under 30 sccm 1% O2/N2 for 2 hours. |  | 0 | 660 | 10 | N2 | 0.5 | 0.5 | 100 | [12 empty] | 660 | 10 | 100 | -0.6931472 | -1 | 0 | 0.3142857 | 0.5 | 1 | 0 | 0 | 0
1 g of ammonium heptamolybdate tetrahydrate dissolved in 4 mL of DI water. Separately, 2 g of sucrose dissolved in 3.5 mL of DI water at 50 °C. The two solutions were then combined. The combined solution was dried at 120 °C in air for 24 hours, then crushed and sieved to 212 microns. 0.6 g of the sieved precursor was carburized at a ramp rate of 10 °C/min to 660 °C for 2 hr under 30 sccm of N2 gas. After carburization the sample was cooled under 30 sccm N2 and passivated under 30 sccm 1% O2/N2 for 2 hours. |  | 0 | 660 | 10 | N2 | 0.5 | 2 | 30 | [12 empty] | 660 | 10 | 30 | 0.6931472 | -1 | 0 | 0.3142857 | 0.5 | 0 | 0.4627564 | 0 | 0
1 g of ammonium heptamolybdate tetrahydrate dissolved in 4 mL of DI water. Separately, 2 g of sucrose dissolved in 3.5 mL of DI water at 50 °C. The two solutions were then combined. The combined solution was dried at 120 °C in air for 24 hours, then crushed and sieved to 212 microns. 0.6 g of the sieved precursor was carburized at a ramp rate of 10 °C/min to 660 °C for 2 hr under 60 sccm of N2 gas. After carburization the sample was cooled under 30 sccm N2 and passivated under 30 sccm 1% O2/N2 for 2 hours. |  | 0 | 660 | 10 | N2 | 0.5 | 2 | 60 | [12 empty] | 660 | 10 | 60 | 0.6931472 | -1 | 0 | 0.3142857 | 0.5 | 0.4285714 | 0.4627564 | 0 | 0
1 g of ammonium heptamolybdate tetrahydrate dissolved in 4 mL of DI water. Separately, 2 g of sucrose dissolved in 3.5 mL of DI water at 50 °C. The two solutions were then combined. The combined solution was dried at 120 °C in air for 24 hours, then crushed and sieved to 212 microns. 0.6 g of the sieved precursor was carburized at a ramp rate of 10 °C/min to 660 °C for 2 hr under 100 sccm of N2 gas. After carburization the sample was cooled under 30 sccm N2 and passivated under 30 sccm 1% O2/N2 for 2 hours. |  | 0 | 660 | 10 | N2 | 0.5 | 2 | 100 | [12 empty] | 660 | 10 | 100 | 0.6931472 | -1 | 0 | 0.3142857 | 0.5 | 1 | 0.4627564 | 0 | 0
1 g of ammonium heptamolybdate tetrahydrate dissolved in 4 mL of DI water. Separately, 2 g of sucrose dissolved in 3.5 mL of DI water at 50 °C. The two solutions were then combined. The combined solution was dried at 120 °C in air for 24 hours, then crushed and sieved to 212 microns. 0.6 g of the sieved precursor was carburized at a ramp rate of 10 °C/min to 660 °C for 5 hr under 30 sccm of N2 gas. After carburization the sample was cooled under 30 sccm N2 and passivated under 30 sccm 1% O2/N2 for 2 hours. |  | 0 | 660 | 10 | N2 | 0.5 | 5 | 30 | [12 empty] | 660 | 10 | 30 | 1.609438 | -1 | 0 | 0.3142857 | 0.5 | 0 | 0.7686218 | 0 | 0
1 g of ammonium heptamolybdate tetrahydrate dissolved in 4 mL of DI water. Separately, 2 g of sucrose dissolved in 3.5 mL of DI water at 50 °C. The two solutions were then combined. The combined solution was dried at 120 °C in air for 24 hours, then crushed and sieved to 212 microns. 0.6 g of the sieved precursor was carburized at a ramp rate of 10 °C/min to 660 °C for 5 hr under 60 sccm of N2 gas. After carburization the sample was cooled under 30 sccm N2 and passivated under 30 sccm 1% O2/N2 for 2 hours. |  | 0 | 660 | 10 | N2 | 0.5 | 5 | 60 | [12 empty] | 660 | 10 | 60 | 1.609438 | -1 | 0 | 0.3142857 | 0.5 | 0.4285714 | 0.7686218 | 0 | 0
1 g of ammonium heptamolybdate tetrahydrate dissolved in 4 mL of DI water. Separately, 2 g of sucrose dissolved in 3.5 mL of DI water at 50 °C. The two solutions were then combined. The combined solution was dried at 120 °C in air for 24 hours, then crushed and sieved to 212 microns. 0.6 g of the sieved precursor was carburized at a ramp rate of 10 °C/min to 660 °C for 5 hr under 100 sccm of N2 gas. After carburization the sample was cooled under 30 sccm N2 and passivated under 30 sccm 1% O2/N2 for 2 hours. |  | 0 | 660 | 10 | N2 | 0.5 | 5 | 100 | [12 empty] | 660 | 10 | 100 | 1.609438 | -1 | 0 | 0.3142857 | 0.5 | 1 | 0.7686218 | 0 | 0
1 g of ammonium heptamolybdate tetrahydrate dissolved in 4 mL of DI water. Separately, 2 g of sucrose dissolved in 3.5 mL of DI water at 50 °C. The two solutions were then combined. The combined solution was dried at 120 °C in air for 24 hours, then crushed and sieved to 212 microns. 0.6 g of the sieved precursor was carburized at a ramp rate of 10 °C/min to 660 °C for 10 hr under 30 sccm of N2 gas. After carburization the sample was cooled under 30 sccm N2 and passivated under 30 sccm 1% O2/N2 for 2 hours. |  | 0 | 660 | 10 | N2 | 0.5 | 10 | 30 | [12 empty] | 660 | 10 | 30 | 2.302585 | -1 | 0 | 0.3142857 | 0.5 | 0 | 1 | 0 | 0
1 g of ammonium heptamolybdate tetrahydrate dissolved in 4 mL of DI water. Separately, 2 g of sucrose dissolved in 3.5 mL of DI water at 50 °C. The two solutions were then combined. The combined solution was dried at 120 °C in air for 24 hours, then crushed and sieved to 212 microns. 0.6 g of the sieved precursor was carburized at a ramp rate of 10 °C/min to 660 °C for 10 hr under 60 sccm of N2 gas. After carburization the sample was cooled under 30 sccm N2 and passivated under 30 sccm 1% O2/N2 for 2 hours. |  | 0 | 660 | 10 | N2 | 0.5 | 10 | 60 | [12 empty] | 660 | 10 | 60 | 2.302585 | -1 | 0 | 0.3142857 | 0.5 | 0.4285714 | 1 | 0 | 0
1 g of ammonium heptamolybdate tetrahydrate dissolved in 4 mL of DI water. Separately, 2 g of sucrose dissolved in 3.5 mL of DI water at 50 °C. The two solutions were then combined. The combined solution was dried at 120 °C in air for 24 hours, then crushed and sieved to 212 microns. 0.6 g of the sieved precursor was carburized at a ramp rate of 10 °C/min to 660 °C for 10 hr under 100 sccm of N2 gas. After carburization the sample was cooled under 30 sccm N2 and passivated under 30 sccm 1% O2/N2 for 2 hours. |  | 0 | 660 | 10 | N2 | 0.5 | 10 | 100 | [12 empty] | 660 | 10 | 100 | 2.302585 | -1 | 0 | 0.3142857 | 0.5 | 1 | 1 | 0 | 0
1 g of ammonium heptamolybdate tetrahydrate dissolved in 5.5 mL of DI water. Separately, 1 g of sucrose dissolved in 2 mL of DI water at 50 °C. The two solutions were then combined. The combined solution was dried at 120 °C in air for 24 hours, then crushed and sieved to 212 microns. 0.6 g of the sieved precursor was carburized at a ramp rate of 10 °C/min to 660 °C for 0.5 hr under 30 sccm of N2 gas. After carburization the sample was cooled under 30 sccm N2 and passivated under 30 sccm 1% O2/N2 for 2 hours. |  | 0 | 660 | 10 | N2 | 1 | 0.5 | 30 | [12 empty] | 660 | 10 | 30 | -0.6931472 | 0 | 0 | 0.3142857 | 0.5 | 0 | 0 | 0.5 | 0
1 g of ammonium heptamolybdate tetrahydrate dissolved in 5.5 mL of DI water. Separately, 1 g of sucrose dissolved in 2 mL of DI water at 50 °C. The two solutions were then combined. The combined solution was dried at 120 °C in air for 24 hours, then crushed and sieved to 212 microns. 0.6 g of the sieved precursor was carburized at a ramp rate of 10 °C/min to 660 °C for 0.5 hr under 60 sccm of N2 gas. After carburization the sample was cooled under 30 sccm N2 and passivated under 30 sccm 1% O2/N2 for 2 hours. |  | 0 | 660 | 10 | N2 | 1 | 0.5 | 60 | [12 empty] | 660 | 10 | 60 | -0.6931472 | 0 | 0 | 0.3142857 | 0.5 | 0.4285714 | 0 | 0.5 | 0
1 g of ammonium heptamolybdate tetrahydrate dissolved in 5.5 mL of DI water. Separately, 1 g of sucrose dissolved in 2 mL of DI water at 50 °C. The two solutions were then combined. The combined solution was dried at 120 °C in air for 24 hours, then crushed and sieved to 212 microns. 0.6 g of the sieved precursor was carburized at a ramp rate of 10 °C/min to 660 °C for 0.5 hr under 100 sccm of N2 gas. After carburization the sample was cooled under 30 sccm N2 and passivated under 30 sccm 1% O2/N2 for 2 hours. |  | 0 | 660 | 10 | N2 | 1 | 0.5 | 100 | [12 empty] | 660 | 10 | 100 | -0.6931472 | 0 | 0 | 0.3142857 | 0.5 | 1 | 0 | 0.5 | 0
1 g of ammonium heptamolybdate tetrahydrate dissolved in 5.5 mL of DI water. Separately, 1 g of sucrose dissolved in 2 mL of DI water at 50 °C. The two solutions were then combined. The combined solution was dried at 120 °C in air for 24 hours, then crushed and sieved to 212 microns. 0.6 g of the sieved precursor was carburized at a ramp rate of 10 °C/min to 660 °C for 2 hr under 30 sccm of N2 gas. After carburization the sample was cooled under 30 sccm N2 and passivated under 30 sccm 1% O2/N2 for 2 hours. |  | 0 | 660 | 10 | N2 | 1 | 2 | 30 | [12 empty] | 660 | 10 | 30 | 0.6931472 | 0 | 0 | 0.3142857 | 0.5 | 0 | 0.4627564 | 0.5 | 0
1 g of ammonium heptamolybdate tetrahydrate dissolved in 5.5 mL of DI water. Separately, 1 g of sucrose dissolved in 2 mL of DI water at 50 °C. The two solutions were then combined. The combined solution was dried at 120 °C in air for 24 hours, then crushed and sieved to 212 microns. 0.6 g of the sieved precursor was carburized at a ramp rate of 10 °C/min to 660 °C for 2 hr under 60 sccm of N2 gas. After carburization the sample was cooled under 30 sccm N2 and passivated under 30 sccm 1% O2/N2 for 2 hours. |  | 0 | 660 | 10 | N2 | 1 | 2 | 60 | [12 empty] | 660 | 10 | 60 | 0.6931472 | 0 | 0 | 0.3142857 | 0.5 | 0.4285714 | 0.4627564 | 0.5 | 0
1 g of ammonium heptamolybdate tetrahydrate dissolved in 5.5 mL of DI water. Separately, 1 g of sucrose dissolved in 2 mL of DI water at 50 °C. The two solutions were then combined. The combined solution was dried at 120 °C in air for 24 hours, then crushed and sieved to 212 microns. 0.6 g of the sieved precursor was carburized at a ramp rate of 10 °C/min to 660 °C for 2 hr under 100 sccm of N2 gas. After carburization the sample was cooled under 30 sccm N2 and passivated under 30 sccm 1% O2/N2 for 2 hours. |  | 0 | 660 | 10 | N2 | 1 | 2 | 100 | [12 empty] | 660 | 10 | 100 | 0.6931472 | 0 | 0 | 0.3142857 | 0.5 | 1 | 0.4627564 | 0.5 | 0
1 g of ammonium heptamolybdate tetrahydrate dissolved in 5.5 mL of DI water. Separately, 1 g of sucrose dissolved in 2 mL of DI water at 50 °C. The two solutions were then combined. The combined solution was dried at 120 °C in air for 24 hours, then crushed and sieved to 212 microns. 0.6 g of the sieved precursor was carburized at a ramp rate of 10 °C/min to 660 °C for 5 hr under 30 sccm of N2 gas. After carburization the sample was cooled under 30 sccm N2 and passivated under 30 sccm 1% O2/N2 for 2 hours. |  | 0 | 660 | 10 | N2 | 1 | 5 | 30 | [12 empty] | 660 | 10 | 30 | 1.609438 | 0 | 0 | 0.3142857 | 0.5 | 0 | 0.7686218 | 0.5 | 0
1 g of ammonium heptamolybdate tetrahydrate dissolved in 5.5 mL of DI water. Separately, 1 g of sucrose dissolved in 2 mL of DI water at 50 °C. The two solutions were then combined. The combined solution was dried at 120 °C in air for 24 hours, then crushed and sieved to 212 microns. 0.6 g of the sieved precursor was carburized at a ramp rate of 10 °C/min to 660 °C for 5 hr under 60 sccm of N2 gas. After carburization the sample was cooled under 30 sccm N2 and passivated under 30 sccm 1% O2/N2 for 2 hours. |  | 0 | 660 | 10 | N2 | 1 | 5 | 60 | [12 empty] | 660 | 10 | 60 | 1.609438 | 0 | 0 | 0.3142857 | 0.5 | 0.4285714 | 0.7686218 | 0.5 | 0
1 g of ammonium heptamolybdate tetrahydrate dissolved in 5.5 mL of DI water. Separately, 1 g of sucrose dissolved in 2 mL of DI water at 50 °C. The two solutions were then combined. The combined solution was dried at 120 °C in air for 24 hours, then crushed and sieved to 212 microns. 0.6 g of the sieved precursor was carburized at a ramp rate of 10 °C/min to 660 °C for 5 hr under 100 sccm of N2 gas. After carburization the sample was cooled under 30 sccm N2 and passivated under 30 sccm 1% O2/N2 for 2 hours. |  | 0 | 660 | 10 | N2 | 1 | 5 | 100 | [12 empty] | 660 | 10 | 100 | 1.609438 | 0 | 0 | 0.3142857 | 0.5 | 1 | 0.7686218 | 0.5 | 0
1 g of ammonium heptamolybdate tetrahydrate dissolved in 5.5 mL of DI water. Separately, 1 g of sucrose dissolved in 2 mL of DI water at 50 °C. The two solutions were then combined. The combined solution was dried at 120 °C in air for 24 hours, then crushed and sieved to 212 microns. 0.6 g of the sieved precursor was carburized at a ramp rate of 10 °C/min to 660 °C for 10 hr under 30 sccm of N2 gas. After carburization the sample was cooled under 30 sccm N2 and passivated under 30 sccm 1% O2/N2 for 2 hours. |  | 0 | 660 | 10 | N2 | 1 | 10 | 30 | [12 empty] | 660 | 10 | 30 | 2.302585 | 0 | 0 | 0.3142857 | 0.5 | 0 | 1 | 0.5 | 0
1 g of ammonium heptamolybdate tetrahydrate dissolved in 5.5 mL of DI water. Separately, 1 g of sucrose dissolved in 2 mL of DI water at 50 °C. The two solutions were then combined. The combined solution was dried at 120 °C in air for 24 hours, then crushed and sieved to 212 microns. 0.6 g of the sieved precursor was carburized at a ramp rate of 10 °C/min to 660 °C for 10 hr under 60 sccm of N2 gas. After carburization the sample was cooled under 30 sccm N2 and passivated under 30 sccm 1% O2/N2 for 2 hours. |  | 0 | 660 | 10 | N2 | 1 | 10 | 60 | [12 empty] | 660 | 10 | 60 | 2.302585 | 0 | 0 | 0.3142857 | 0.5 | 0.4285714 | 1 | 0.5 | 0
1 g of ammonium heptamolybdate tetrahydrate dissolved in 5.5 mL of DI water. Separately, 1 g of sucrose dissolved in 2 mL of DI water at 50 °C. The two solutions were then combined. The combined solution was dried at 120 °C in air for 24 hours, then crushed and sieved to 212 microns. 0.6 g of the sieved precursor was carburized at a ramp rate of 10 °C/min to 660 °C for 10 hr under 100 sccm of N2 gas. After carburization the sample was cooled under 30 sccm N2 and passivated under 30 sccm 1% O2/N2 for 2 hours. |  | 0 | 660 | 10 | N2 | 1 | 10 | 100 | [12 empty] | 660 | 10 | 100 | 2.302585 | 0 | 0 | 0.3142857 | 0.5 | 1 | 1 | 0.5 | 0
1 g of ammonium heptamolybdate tetrahydrate dissolved in 6 mL of DI water. Separately, 0.5 g of sucrose dissolved in 1.5 mL of DI water at 50 °C. The two solutions were then combined. The combined solution was dried at 120 °C in air for 24 hours, then crushed and sieved to 212 microns. 0.6 g of the sieved precursor was carburized at a ramp rate of 10 °C/min to 660 °C for 0.5 hr under 30 sccm of N2 gas. After carburization the sample was cooled under 30 sccm N2 and passivated under 30 sccm 1% O2/N2 for 2 hours. |  | 0 | 660 | 10 | N2 | 2 | 0.5 | 30 | [12 empty] | 660 | 10 | 30 | -0.6931472 | 1 | 0 | 0.3142857 | 0.5 | 0 | 0 | 1 | 0
1 g of ammonium heptamolybdate tetrahydrate dissolved in 6 mL of DI water. Separately, 0.5 g of sucrose dissolved in 1.5 mL of DI water at 50 °C. The two solutions were then combined. The combined solution was dried at 120 °C in air for 24 hours, then crushed and sieved to 212 microns. 0.6 g of the sieved precursor was carburized at a ramp rate of 10 °C/min to 660 °C for 0.5 hr under 60 sccm of N2 gas. After carburization the sample was cooled under 30 sccm N2 and passivated under 30 sccm 1% O2/N2 for 2 hours. |  | 0 | 660 | 10 | N2 | 2 | 0.5 | 60 | [12 empty] | 660 | 10 | 60 | -0.6931472 | 1 | 0 | 0.3142857 | 0.5 | 0.4285714 | 0 | 1 | 0
1 g of ammonium heptamolybdate tetrahydrate dissolved in 6 mL of DI water. Separately, 0.5 g of sucrose dissolved in 1.5 mL of DI water at 50 °C. The two solutions were then combined. The combined solution was dried at 120 °C in air for 24 hours, then crushed and sieved to 212 microns. 0.6 g of the sieved precursor was carburized at a ramp rate of 10 °C/min to 660 °C for 0.5 hr under 100 sccm of N2 gas. After carburization the sample was cooled under 30 sccm N2 and passivated under 30 sccm 1% O2/N2 for 2 hours. |  | 0 | 660 | 10 | N2 | 2 | 0.5 | 100 | [12 empty] | 660 | 10 | 100 | -0.6931472 | 1 | 0 | 0.3142857 | 0.5 | 1 | 0 | 1 | 0
1 g of ammonium heptamolybdate tetrahydrate dissolved in 6 mL of DI water. Separately, 0.5 g of sucrose dissolved in 1.5 mL of DI water at 50 °C. The two solutions were then combined. The combined solution was dried at 120 °C in air for 24 hours, then crushed and sieved to 212 microns. 0.6 g of the sieved precursor was carburized at a ramp rate of 10 °C/min to 660 °C for 2 hr under 30 sccm of N2 gas. After carburization the sample was cooled under 30 sccm N2 and passivated under 30 sccm 1% O2/N2 for 2 hours. |  | 0 | 660 | 10 | N2 | 2 | 2 | 30 | [12 empty] | 660 | 10 | 30 | 0.6931472 | 1 | 0 | 0.3142857 | 0.5 | 0 | 0.4627564 | 1 | 0
1 g of ammonium heptamolybdate tetrahydrate dissolved in 6 mL of DI water. Separately, 0.5 g of sucrose dissolved in 1.5 mL of DI water at 50 °C. The two solutions were then combined. The combined solution was dried at 120 °C in air for 24 hours, then crushed and sieved to 212 microns. 0.6 g of the sieved precursor was carburized at a ramp rate of 10 °C/min to 660 °C for 2 hr under 60 sccm of N2 gas. After carburization the sample was cooled under 30 sccm N2 and passivated under 30 sccm 1% O2/N2 for 2 hours. |  | 0 | 660 | 10 | N2 | 2 | 2 | 60 | [12 empty] | 660 | 10 | 60 | 0.6931472 | 1 | 0 | 0.3142857 | 0.5 | 0.4285714 | 0.4627564 | 1 | 0
1 g of ammonium heptamolybdate tetrahydrate dissolved in 6 mL of DI water. Separately, 0.5 g of sucrose dissolved in 1.5 mL of DI water at 50 °C. The two solutions were then combined. The combined solution was dried at 120 °C in air for 24 hours, then crushed and sieved to 212 microns. 0.6 g of the sieved precursor was carburized at a ramp rate of 10 °C/min to 660 °C for 2 hr under 100 sccm of N2 gas. After carburization the sample was cooled under 30 sccm N2 and passivated under 30 sccm 1% O2/N2 for 2 hours. |  | 0 | 660 | 10 | N2 | 2 | 2 | 100 | [12 empty] | 660 | 10 | 100 | 0.6931472 | 1 | 0 | 0.3142857 | 0.5 | 1 | 0.4627564 | 1 | 0
1 g of ammonium heptamolybdate tetrahydrate dissolved in 6 mL of DI water. Separately, 0.5 g of sucrose dissolved in 1.5 mL of DI water at 50 °C. The two solutions were then combined. The combined solution was dried at 120 °C in air for 24 hours, then crushed and sieved to 212 microns. 0.6 g of the sieved precursor was carburized at a ramp rate of 10 °C/min to 660 °C for 5 hr under 30 sccm of N2 gas. After carburization the sample was cooled under 30 sccm N2 and passivated under 30 sccm 1% O2/N2 for 2 hours. |  | 0 | 660 | 10 | N2 | 2 | 5 | 30 | [12 empty] | 660 | 10 | 30 | 1.609438 | 1 | 0 | 0.3142857 | 0.5 | 0 | 0.7686218 | 1 | 0
1 g of ammonium heptamolybdate tetrahydrate dissolved in 6 mL of DI water. Separately, 0.5 g of sucrose dissolved in 1.5 mL of DI water at 50 °C. The two solutions were then combined. The combined solution was dried at 120 °C in air for 24 hours, then crushed and sieved to 212 microns. 0.6 g of the sieved precursor was carburized at a ramp rate of 10 °C/min to 660 °C for 5 hr under 60 sccm of N2 gas. After carburization the sample was cooled under 30 sccm N2 and passivated under 30 sccm 1% O2/N2 for 2 hours. |  | 0 | 660 | 10 | N2 | 2 | 5 | 60 | [12 empty] | 660 | 10 | 60 | 1.609438 | 1 | 0 | 0.3142857 | 0.5 | 0.4285714 | 0.7686218 | 1 | 0
1 g of ammonium heptamolybdate tetrahydrate dissolved in 6 mL of DI water. Separately, 0.5 g of sucrose dissolved in 1.5 mL of DI water at 50 °C. The two solutions were then combined. The combined solution was dried at 120 °C in air for 24 hours, then crushed and sieved to 212 microns. 0.6 g of the sieved precursor was carburized at a ramp rate of 10 °C/min to 660 °C for 5 hr under 100 sccm of N2 gas. After carburization the sample was cooled under 30 sccm N2 and passivated under 30 sccm 1% O2/N2 for 2 hours. |  | 0 | 660 | 10 | N2 | 2 | 5 | 100 | [12 empty] | 660 | 10 | 100 | 1.609438 | 1 | 0 | 0.3142857 | 0.5 | 1 | 0.7686218 | 1 | 0
1 g of ammonium heptamolybdate tetrahydrate dissolved in 6 mL of DI water. Separately, 0.5 g of sucrose dissolved in 1.5 mL of DI water at 50 °C. The two solutions were then combined. The combined solution was dried at 120 °C in air for 24 hours, then crushed and sieved to 212 microns. 0.6 g of the sieved precursor was carburized at a ramp rate of 10 °C/min to 660 °C for 10 hr under 30 sccm of N2 gas. After carburization the sample was cooled under 30 sccm N2 and passivated under 30 sccm 1% O2/N2 for 2 hours. |  | 0 | 660 | 10 | N2 | 2 | 10 | 30 | [12 empty] | 660 | 10 | 30 | 2.302585 | 1 | 0 | 0.3142857 | 0.5 | 0 | 1 | 1 | 0
1 g of ammonium heptamolybdate tetrahydrate dissolved in 6 mL of DI water. Separately, 0.5 g of sucrose dissolved in 1.5 mL of DI water at 50 °C. The two solutions were then combined. The combined solution was dried at 120 °C in air for 24 hours, then crushed and sieved to 212 microns. 0.6 g of the sieved precursor was carburized at a ramp rate of 10 °C/min to 660 °C for 10 hr under 60 sccm of N2 gas. After carburization the sample was cooled under 30 sccm N2 and passivated under 30 sccm 1% O2/N2 for 2 hours. |  | 0 | 660 | 10 | N2 | 2 | 10 | 60 | [12 empty] | 660 | 10 | 60 | 2.302585 | 1 | 0 | 0.3142857 | 0.5 | 0.4285714 | 1 | 1 | 0
1 g of ammonium heptamolybdate tetrahydrate dissolved in 6 mL of DI water. Separately, 0.5 g of sucrose dissolved in 1.5 mL of DI water at 50 °C. The two solutions were then combined. The combined solution was dried at 120 °C in air for 24 hours, then crushed and sieved to 212 microns. 0.6 g of the sieved precursor was carburized at a ramp rate of 10 °C/min to 660 °C for 10 hr under 100 sccm of N2 gas. After carburization the sample was cooled under 30 sccm N2 and passivated under 30 sccm 1% O2/N2 for 2 hours. |  | 0 | 660 | 10 | N2 | 2 | 10 | 100 | [12 empty] | 660 | 10 | 100 | 2.302585 | 1 | 0 | 0.3142857 | 0.5 | 1 | 1 | 1 | 0
1 g of ammonium heptamolybdate tetrahydrate dissolved in 4 mL of DI water. Separately, 2 g of sucrose dissolved in 3.5 mL of DI water at 50 °C. The two solutions were then combined. The combined solution was dried at 120 °C in air for 24 hours, then crushed and sieved to 212 microns. 0.6 g of the sieved precursor was carburized at a ramp rate of 15 °C/min to 660 °C for 0.5 hr under 30 sccm of H2 gas. After carburization the sample was cooled under 30 sccm N2 and passivated under 30 sccm 1% O2/N2 for 2 hours. |  | 0 | 660 | 15 | H2 | 0.5 | 0.5 | 30 | [12 empty] | 660 | 15 | 30 | -0.6931472 | -1 | 1 | 0.3142857 | 1 | 0 | 0 | 0 | 1
1 g of ammonium heptamolybdate tetrahydrate dissolved in 4 mL of DI water. Separately, 2 g of sucrose dissolved in 3.5 mL of DI water at 50 °C. The two solutions were then combined. The combined solution was dried at 120 °C in air for 24 hours, then crushed and sieved to 212 microns. 0.6 g of the sieved precursor was carburized at a ramp rate of 15 °C/min to 660 °C for 0.5 hr under 60 sccm of H2 gas. After carburization the sample was cooled under 30 sccm N2 and passivated under 30 sccm 1% O2/N2 for 2 hours. |  | 0 | 660 | 15 | H2 | 0.5 | 0.5 | 60 | [12 empty] | 660 | 15 | 60 | -0.6931472 | -1 | 1 | 0.3142857 | 1 | 0.4285714 | 0 | 0 | 1
1 g of ammonium heptamolybdate tetrahydrate dissolved in 4 mL of DI water. Separately, 2 g of sucrose dissolved in 3.5 mL of DI water at 50 °C. The two solutions were then combined. The combined solution was dried at 120 °C in air for 24 hours, then crushed and sieved to 212 microns. 0.6 g of the sieved precursor was carburized at a ramp rate of 15 °C/min to 660 °C for 0.5 hr under 100 sccm of H2 gas. After carburization the sample was cooled under 30 sccm N2 and passivated under 30 sccm 1% O2/N2 for 2 hours. |  | 0 | 660 | 15 | H2 | 0.5 | 0.5 | 100 | [12 empty] | 660 | 15 | 100 | -0.6931472 | -1 | 1 | 0.3142857 | 1 | 1 | 0 | 0 | 1
1 g of ammonium heptamolybdate tetrahydrate dissolved in 4 mL of DI water. Separately, 2 g of sucrose dissolved in 3.5 mL of DI water at 50 °C. The two solutions were then combined. The combined solution was dried at 120 °C in air for 24 hours, then crushed and sieved to 212 microns. 0.6 g of the sieved precursor was carburized at a ramp rate of 15 °C/min to 660 °C for 2 hr under 30 sccm of H2 gas. After carburization the sample was cooled under 30 sccm N2 and passivated under 30 sccm 1% O2/N2 for 2 hours. |  | 0 | 660 | 15 | H2 | 0.5 | 2 | 30 | [12 empty] | 660 | 15 | 30 | 0.6931472 | -1 | 1 | 0.3142857 | 1 | 0 | 0.4627564 | 0 | 1
1 g of ammonium heptamolybdate tetrahydrate dissolved in 4 mL of DI water. Separately, 2 g of sucrose dissolved in 3.5 mL of DI water at 50 °C. The two solutions were then combined. The combined solution was dried at 120 °C in air for 24 hours, then crushed and sieved to 212 microns. 0.6 g of the sieved precursor was carburized at a ramp rate of 15 °C/min to 660 °C for 2 hr under 60 sccm of H2 gas. After carburization the sample was cooled under 30 sccm N2 and passivated under 30 sccm 1% O2/N2 for 2 hours. |  | 0 | 660 | 15 | H2 | 0.5 | 2 | 60 | [12 empty] | 660 | 15 | 60 | 0.6931472 | -1 | 1 | 0.3142857 | 1 | 0.4285714 | 0.4627564 | 0 | 1
1 g of ammonium heptamolybdate tetrahydrate dissolved in 4 mL of DI water. Separately, 2 g of sucrose dissolved in 3.5 mL of DI water at 50 °C. The two solutions were then combined. The combined solution was dried at 120 °C in air for 24 hours, then crushed and sieved to 212 microns. 0.6 g of the sieved precursor was carburized at a ramp rate of 15 °C/min to 660 °C for 2 hr under 100 sccm of H2 gas. After carburization the sample was cooled under 30 sccm N2 and passivated under 30 sccm 1% O2/N2 for 2 hours. |  | 0 | 660 | 15 | H2 | 0.5 | 2 | 100 | [12 empty] | 660 | 15 | 100 | 0.6931472 | -1 | 1 | 0.3142857 | 1 | 1 | 0.4627564 | 0 | 1
1 g of ammonium heptamolybdate tetrahydrate dissolved in 4 mL of DI water. Separately, 2 g of sucrose dissolved in 3.5 mL of DI water at 50 °C. The two solutions were then combined. The combined solution was dried at 120 °C in air for 24 hours, then crushed and sieved to 212 microns. 0.6 g of the sieved precursor was carburized at a ramp rate of 15 °C/min to 660 °C for 5 hr under 30 sccm of H2 gas. After carburization the sample was cooled under 30 sccm N2 and passivated under 30 sccm 1% O2/N2 for 2 hours. |  | 0 | 660 | 15 | H2 | 0.5 | 5 | 30 | [12 empty] | 660 | 15 | 30 | 1.609438 | -1 | 1 | 0.3142857 | 1 | 0 | 0.7686218 | 0 | 1
1 g of ammonium heptamolybdate tetrahydrate dissolved in 4 mL of DI water. Separately, 2 g of sucrose dissolved in 3.5 mL of DI water at 50 °C. The two solutions were then combined. The combined solution was dried at 120 °C in air for 24 hours, then crushed and sieved to 212 microns. 0.6 g of the sieved precursor was carburized at a ramp rate of 15 °C/min to 660 °C for 5 hr under 60 sccm of H2 gas. After carburization the sample was cooled under 30 sccm N2 and passivated under 30 sccm 1% O2/N2 for 2 hours. |  | 0 | 660 | 15 | H2 | 0.5 | 5 | 60 | [12 empty] | 660 | 15 | 60 | 1.609438 | -1 | 1 | 0.3142857 | 1 | 0.4285714 | 0.7686218 | 0 | 1
1 g of ammonium heptamolybdate tetrahydrate dissolved in 4 mL of DI water. Separately, 2 g of sucrose dissolved in 3.5 mL of DI water at 50 °C. The two solutions were then combined. The combined solution was dried at 120 °C in air for 24 hours, then crushed and sieved to 212 microns. 0.6 g of the sieved precursor was carburized at a ramp rate of 15 °C/min to 660 °C for 5 hr under 100 sccm of H2 gas. After carburization the sample was cooled under 30 sccm N2 and passivated under 30 sccm 1% O2/N2 for 2 hours. |  | 0 | 660 | 15 | H2 | 0.5 | 5 | 100 | [12 empty] | 660 | 15 | 100 | 1.609438 | -1 | 1 | 0.3142857 | 1 | 1 | 0.7686218 | 0 | 1
1 g of ammonium heptamolybdate tetrahydrate dissolved in 4 mL of DI water. Separately, 2 g of sucrose dissolved in 3.5 mL of DI water at 50 °C. The two solutions were then combined. The combined solution was dried at 120 °C in air for 24 hours, then crushed and sieved to 212 microns. 0.6 g of the sieved precursor was carburized at a ramp rate of 15 °C/min to 660 °C for 10 hr under 30 sccm of H2 gas. After carburization the sample was cooled under 30 sccm N2 and passivated under 30 sccm 1% O2/N2 for 2 hours. |  | 0 | 660 | 15 | H2 | 0.5 | 10 | 30 | [12 empty] | 660 | 15 | 30 | 2.302585 | -1 | 1 | 0.3142857 | 1 | 0 | 1 | 0 | 1
1 g of ammonium heptamolybdate tetrahydrate dissolved in 4 mL of DI water. Separately, 2 g of sucrose dissolved in 3.5 mL of DI water at 50 °C. The two solutions were then combined. The combined solution was dried at 120 °C in air for 24 hours, then crushed and sieved to 212 microns. 0.6 g of the sieved precursor was carburized at a ramp rate of 15 °C/min to 660 °C for 10 hr under 60 sccm of H2 gas. After carburization the sample was cooled under 30 sccm N2 and passivated under 30 sccm 1% O2/N2 for 2 hours. |  | 0 | 660 | 15 | H2 | 0.5 | 10 | 60 | [12 empty] | 660 | 15 | 60 | 2.302585 | -1 | 1 | 0.3142857 | 1 | 0.4285714 | 1 | 0 | 1
1 g of ammonium heptamolybdate tetrahydrate dissolved in 4 mL of DI water. Separately, 2 g of sucrose dissolved in 3.5 mL of DI water at 50 °C. The two solutions were then combined. The combined solution was dried at 120 °C in air for 24 hours, then crushed and sieved to 212 microns. 0.6 g of the sieved precursor was carburized at a ramp rate of 15 °C/min to 660 °C for 10 hr under 100 sccm of H2 gas. After carburization the sample was cooled under 30 sccm N2 and passivated under 30 sccm 1% O2/N2 for 2 hours. |  | 0 | 660 | 15 | H2 | 0.5 | 10 | 100 | [12 empty] | 660 | 15 | 100 | 2.302585 | -1 | 1 | 0.3142857 | 1 | 1 | 1 | 0 | 1
1 g of ammonium heptamolybdate tetrahydrate dissolved in 5.5 mL of DI water. Separately, 1 g of sucrose dissolved in 2 mL of DI water at 50 °C. The two solutions were then combined. The combined solution was dried at 120 °C in air for 24 hours, then crushed and sieved to 212 microns. 0.6 g of the sieved precursor was carburized at a ramp rate of 15 °C/min to 660 °C for 0.5 hr under 30 sccm of H2 gas. After carburization the sample was cooled under 30 sccm N2 and passivated under 30 sccm 1% O2/N2 for 2 hours. |  | 0 | 660 | 15 | H2 | 1 | 0.5 | 30 | [12 empty] | 660 | 15 | 30 | -0.6931472 | 0 | 1 | 0.3142857 | 1 | 0 | 0 | 0.5 | 1
1 g of ammonium heptamolybdate tetrahydrate dissolved in 5.5 mL of DI water. Separately, 1 g of sucrose dissolved in 2 mL of DI water at 50 °C. The two solutions were then combined. The combined solution was dried at 120 °C in air for 24 hours, then crushed and sieved to 212 microns. 0.6 g of the sieved precursor was carburized at a ramp rate of 15 °C/min to 660 °C for 0.5 hr under 60 sccm of H2 gas. After carburization the sample was cooled under 30 sccm N2 and passivated under 30 sccm 1% O2/N2 for 2 hours. |  | 0 | 660 | 15 | H2 | 1 | 0.5 | 60 | [12 empty] | 660 | 15 | 60 | -0.6931472 | 0 | 1 | 0.3142857 | 1 | 0.4285714 | 0 | 0.5 | 1
1 g of ammonium heptamolybdate tetrahydrate dissolved in 5.5 mL of DI water. Separately, 1 g of sucrose dissolved in 2 mL of DI water at 50 °C. The two solutions were then combined. The combined solution was dried at 120 °C in air for 24 hours, then crushed and sieved to 212 microns. 0.6 g of the sieved precursor was carburized at a ramp rate of 15 °C/min to 660 °C for 0.5 hr under 100 sccm of H2 gas. After carburization the sample was cooled under 30 sccm N2 and passivated under 30 sccm 1% O2/N2 for 2 hours. |  | 0 | 660 | 15 | H2 | 1 | 0.5 | 100 | [12 empty] | 660 | 15 | 100 | -0.6931472 | 0 | 1 | 0.3142857 | 1 | 1 | 0 | 0.5 | 1
1 g of ammonium heptamolybdate tetrahydrate dissolved in 5.5 mL of DI water. Separately, 1 g of sucrose dissolved in 2 mL of DI water at 50 °C. The two solutions were then combined. The combined solution was dried at 120 °C in air for 24 hours, then crushed and sieved to 212 microns. 0.6 g of the sieved precursor was carburized at a ramp rate of 15 °C/min to 660 °C for 2 hr under 30 sccm of H2 gas. After carburization the sample was cooled under 30 sccm N2 and passivated under 30 sccm 1% O2/N2 for 2 hours. |  | 0 | 660 | 15 | H2 | 1 | 2 | 30 | [12 empty] | 660 | 15 | 30 | 0.6931472 | 0 | 1 | 0.3142857 | 1 | 0 | 0.4627564 | 0.5 | 1
1 g of ammonium heptamolybdate tetrahydrate dissolved in 5.5 mL of DI water. Separately, 1 g of sucrose dissolved in 2 mL of DI water at 50 °C. The two solutions were then combined. The combined solution was dried at 120 °C in air for 24 hours, then crushed and sieved to 212 microns. 0.6 g of the sieved precursor was carburized at a ramp rate of 15 °C/min to 660 °C for 2 hr under 60 sccm of H2 gas. After carburization the sample was cooled under 30 sccm N2 and passivated under 30 sccm 1% O2/N2 for 2 hours. |  | 0 | 660 | 15 | H2 | 1 | 2 | 60 | [12 empty] | 660 | 15 | 60 | 0.6931472 | 0 | 1 | 0.3142857 | 1 | 0.4285714 | 0.4627564 | 0.5 | 1
1 g of ammonium heptamolybdate tetrahydrate dissolved in 5.5 mL of DI water. Separately, 1 g of sucrose dissolved in 2 mL of DI water at 50 °C. The two solutions were then combined. The combined solution was dried at 120 °C in air for 24 hours, then crushed and sieved to 212 microns. 0.6 g of the sieved precursor was carburized at a ramp rate of 15 °C/min to 660 °C for 2 hr under 100 sccm of H2 gas. After carburization the sample was cooled under 30 sccm N2 and passivated under 30 sccm 1% O2/N2 for 2 hours. |  | 0 | 660 | 15 | H2 | 1 | 2 | 100 | [12 empty] | 660 | 15 | 100 | 0.6931472 | 0 | 1 | 0.3142857 | 1 | 1 | 0.4627564 | 0.5 | 1
1 g of ammonium heptamolybdate tetrahydrate dissolved in 5.5 mL of DI water. Separately, 1 g of sucrose dissolved in 2 mL of DI water at 50 °C. The two solutions were then combined. The combined solution was dried at 120 °C in air for 24 hours, then crushed and sieved to 212 microns. 0.6 g of the sieved precursor was carburized at a ramp rate of 15 °C/min to 660 °C for 5 hr under 30 sccm of H2 gas. After carburization the sample was cooled under 30 sccm N2 and passivated under 30 sccm 1% O2/N2 for 2 hours. |  | 0 | 660 | 15 | H2 | 1 | 5 | 30 | [12 empty] | 660 | 15 | 30 | 1.609438 | 0 | 1 | 0.3142857 | 1 | 0 | 0.7686218 | 0.5 | 1
1 g of ammonium heptamolybdate tetrahydrate dissolved in 5.5 mL of DI water. Separately, 1 g of sucrose dissolved in 2 mL of DI water at 50 °C. The two solutions were then combined. The combined solution was dried at 120 °C in air for 24 hours, then crushed and sieved to 212 microns. 0.6 g of the sieved precursor was carburized at a ramp rate of 15 °C/min to 660 °C for 5 hr under 60 sccm of H2 gas. After carburization the sample was cooled under 30 sccm N2 and passivated under 30 sccm 1% O2/N2 for 2 hours. |  | 0 | 660 | 15 | H2 | 1 | 5 | 60 | [12 empty] | 660 | 15 | 60 | 1.609438 | 0 | 1 | 0.3142857 | 1 | 0.4285714 | 0.7686218 | 0.5 | 1
1 g of ammonium heptamolybdate tetrahydrate dissolved in 5.5 mL of DI water. Separately, 1 g of sucrose dissolved in 2 mL of DI water at 50 °C. The two solutions were then combined. The combined solution was dried at 120 °C in air for 24 hours, then crushed and sieved to 212 microns. 0.6 g of the sieved precursor was carburized at a ramp rate of 15 °C/min to 660 °C for 5 hr under 100 sccm of H2 gas. After carburization the sample was cooled under 30 sccm N2 and passivated under 30 sccm 1% O2/N2 for 2 hours. |  | 0 | 660 | 15 | H2 | 1 | 5 | 100 | [12 empty] | 660 | 15 | 100 | 1.609438 | 0 | 1 | 0.3142857 | 1 | 1 | 0.7686218 | 0.5 | 1
1 g of ammonium heptamolybdate tetrahydrate dissolved in 5.5 mL of DI water. Separately, 1 g of sucrose dissolved in 2 mL of DI water at 50 °C. The two solutions were then combined. The combined solution was dried at 120 °C in air for 24 hours, then crushed and sieved to 212 microns. 0.6 g of the sieved precursor was carburized at a ramp rate of 15 °C/min to 660 °C for 10 hr under 30 sccm of H2 gas. After carburization the sample was cooled under 30 sccm N2 and passivated under 30 sccm 1% O2/N2 for 2 hours. |  | 0 | 660 | 15 | H2 | 1 | 10 | 30 | [12 empty] | 660 | 15 | 30 | 2.302585 | 0 | 1 | 0.3142857 | 1 | 0 | 1 | 0.5 | 1
1 g of ammonium heptamolybdate tetrahydrate dissolved in 5.5 mL of DI water. Separately, 1 g of sucrose dissolved in 2 mL of DI water at 50 °C. The two solutions were then combined. The combined solution was dried at 120 °C in air for 24 hours, then crushed and sieved to 212 microns. 0.6 g of the sieved precursor was carburized at a ramp rate of 15 °C/min to 660 °C for 10 hr under 60 sccm of H2 gas. After carburization the sample was cooled under 30 sccm N2 and passivated under 30 sccm 1% O2/N2 for 2 hours. |  | 0 | 660 | 15 | H2 | 1 | 10 | 60 | [12 empty] | 660 | 15 | 60 | 2.302585 | 0 | 1 | 0.3142857 | 1 | 0.4285714 | 1 | 0.5 | 1
1 g of ammonium heptamolybdate tetrahydrate dissolved in 5.5 mL of DI water. Separately, 1 g of sucrose dissolved in 2 mL of DI water at 50 °C. The two solutions were then combined. The combined solution was dried at 120 °C in air for 24 hours, then crushed and sieved to 212 microns. 0.6 g of the sieved precursor was carburized at a ramp rate of 15 °C/min to 660 °C for 10 hr under 100 sccm of H2 gas. After carburization the sample was cooled under 30 sccm N2 and passivated under 30 sccm 1% O2/N2 for 2 hours. |  | 0 | 660 | 15 | H2 | 1 | 10 | 100 | [12 empty] | 660 | 15 | 100 | 2.302585 | 0 | 1 | 0.3142857 | 1 | 1 | 1 | 0.5 | 1
1 g of ammonium heptamolybdate tetrahydrate dissolved in 6 mL of DI water. Separately, 0.5 g of sucrose dissolved in 1.5 mL of DI water at 50 °C. The two solutions were then combined. The combined solution was dried at 120 °C in air for 24 hours, then crushed and sieved to 212 microns. 0.6 g of the sieved precursor was carburized at a ramp rate of 15 °C/min to 660 °C for 0.5 hr under 30 sccm of H2 gas. After carburization the sample was cooled under 30 sccm N2 and passivated under 30 sccm 1% O2/N2 for 2 hours. |  | 0 | 660 | 15 | H2 | 2 | 0.5 | 30 | [12 empty] | 660 | 15 | 30 | -0.6931472 | 1 | 1 | 0.3142857 | 1 | 0 | 0 | 1 | 1
1 g of ammonium heptamolybdate tetrahydrate dissolved in 6 mL of DI water. Separately, 0.5 g of sucrose dissolved in 1.5 mL of DI water at 50 °C. The two solutions were then combined. The combined solution was dried at 120 °C in air for 24 hours, then crushed and sieved to 212 microns. 0.6 g of the sieved precursor was carburized at a ramp rate of 15 °C/min to 660 °C for 0.5 hr under 60 sccm of H2 gas. After carburization the sample was cooled under 30 sccm N2 and passivated under 30 sccm 1% O2/N2 for 2 hours. |  | 0 | 660 | 15 | H2 | 2 | 0.5 | 60 | [12 empty] | 660 | 15 | 60 | -0.6931472 | 1 | 1 | 0.3142857 | 1 | 0.4285714 | 0 | 1 | 1
1 g of ammonium heptamolybdate tetrahydrate dissolved in 6 mL of DI water. Separately, 0.5 g of sucrose dissolved in 1.5 mL of DI water at 50 °C. The two solutions were then combined. The combined solution was dried at 120 °C in air for 24 hours, then crushed and sieved to 212 microns. 0.6 g of the sieved precursor was carburized at a ramp rate of 15 °C/min to 660 °C for 0.5 hr under 100 sccm of H2 gas. After carburization the sample was cooled under 30 sccm N2 and passivated under 30 sccm 1% O2/N2 for 2 hours. |  | 0 | 660 | 15 | H2 | 2 | 0.5 | 100 | [12 empty] | 660 | 15 | 100 | -0.6931472 | 1 | 1 | 0.3142857 | 1 | 1 | 0 | 1 | 1
1 g of ammonium heptamolybdate tetrahydrate dissolved in 6 mL of DI water. Separately, 0.5 g of sucrose dissolved in 1.5 mL of DI water at 50 °C. The two solutions were then combined. The combined solution was dried at 120 °C in air for 24 hours, then crushed and sieved to 212 microns. 0.6 g of the sieved precursor was carburized at a ramp rate of 15 °C/min to 660 °C for 2 hr under 30 sccm of H2 gas. After carburization the sample was cooled under 30 sccm N2 and passivated under 30 sccm 1% O2/N2 for 2 hours. |  | 0 | 660 | 15 | H2 | 2 | 2 | 30 | [12 empty] | 660 | 15 | 30 | 0.6931472 | 1 | 1 | 0.3142857 | 1 | 0 | 0.4627564 | 1 | 1
1 g of ammonium heptamolybdate tetrahydrate dissolved in 6 mL of DI water. Separately, 0.5 g of sucrose dissolved in 1.5 mL of DI water at 50 °C. The two solutions were then combined. The combined solution was dried at 120 °C in air for 24 hours, then crushed and sieved to 212 microns. 0.6 g of the sieved precursor was carburized at a ramp rate of 15 °C/min to 660 °C for 2 hr under 60 sccm of H2 gas. After carburization the sample was cooled under 30 sccm N2 and passivated under 30 sccm 1% O2/N2 for 2 hours. |  | 0 | 660 | 15 | H2 | 2 | 2 | 60 | [12 empty] | 660 | 15 | 60 | 0.6931472 | 1 | 1 | 0.3142857 | 1 | 0.4285714 | 0.4627564 | 1 | 1
1 g of ammonium heptamolybdate tetrahydrate dissolved in 6 mL of DI water. Separately, 0.5 g of sucrose dissolved in 1.5 mL of DI water at 50 °C. The two solutions were then combined. The combined solution was dried at 120 °C in air for 24 hours, then crushed and sieved to 212 microns. 0.6 g of the sieved precursor was carburized at a ramp rate of 15 °C/min to 660 °C for 2 hr under 100 sccm of H2 gas. After carburization the sample was cooled under 30 sccm N2 and passivated under 30 sccm 1% O2/N2 for 2 hours. |  | 0 | 660 | 15 | H2 | 2 | 2 | 100 | [12 empty] | 660 | 15 | 100 | 0.6931472 | 1 | 1 | 0.3142857 | 1 | 1 | 0.4627564 | 1 | 1
1 g of ammonium heptamolybdate tetrahydrate dissolved in 6 mL of DI water. Separately, 0.5 g of sucrose dissolved in 1.5 mL of DI water at 50 °C. The two solutions were then combined. The combined solution was dried at 120 °C in air for 24 hours, then crushed and sieved to 212 microns. 0.6 g of the sieved precursor was carburized at a ramp rate of 15 °C/min to 660 °C for 5 hr under 30 sccm of H2 gas. After carburization the sample was cooled under 30 sccm N2 and passivated under 30 sccm 1% O2/N2 for 2 hours. |  | 0 | 660 | 15 | H2 | 2 | 5 | 30 | [12 empty] | 660 | 15 | 30 | 1.609438 | 1 | 1 | 0.3142857 | 1 | 0 | 0.7686218 | 1 | 1
1 g of ammonium heptamolybdate tetrahydrate dissolved in 6 mL of DI water. Separately, 0.5 g of sucrose dissolved in 1.5 mL of DI water at 50 °C. The two solutions were then combined. The combined solution was dried at 120 °C in air for 24 hours, then crushed and sieved to 212 microns. 0.6 g of the sieved precursor was carburized at a ramp rate of 15 °C/min to 660 °C for 5 hr under 60 sccm of H2 gas. After carburization the sample was cooled under 30 sccm N2 and passivated under 30 sccm 1% O2/N2 for 2 hours. |  | 0 | 660 | 15 | H2 | 2 | 5 | 60 | [12 empty] | 660 | 15 | 60 | 1.609438 | 1 | 1 | 0.3142857 | 1 | 0.4285714 | 0.7686218 | 1 | 1
1 g of ammonium heptamolybdate tetrahydrate dissolved in 6 mL of DI water. Separately, 0.5 g of sucrose dissolved in 1.5 mL of DI water at 50 °C. The two solutions were then combined. The combined solution was dried at 120 °C in air for 24 hours, then crushed and sieved to 212 microns. 0.6 g of the sieved precursor was carburized at a ramp rate of 15 °C/min to 660 °C for 5 hr under 100 sccm of H2 gas. After carburization the sample was cooled under 30 sccm N2 and passivated under 30 sccm 1% O2/N2 for 2 hours. |  | 0 | 660 | 15 | H2 | 2 | 5 | 100 | [12 empty] | 660 | 15 | 100 | 1.609438 | 1 | 1 | 0.3142857 | 1 | 1 | 0.7686218 | 1 | 1
1 g of ammonium heptamolybdate tetrahydrate dissolved in 6 mL of DI water. Separately, 0.5 g of sucrose dissolved in 1.5 mL of DI water at 50 °C. The two solutions were then combined. The combined solution was dried at 120 °C in air for 24 hours, then crushed and sieved to 212 microns. 0.6 g of the sieved precursor was carburized at a ramp rate of 15 °C/min to 660 °C for 10 hr under 30 sccm of H2 gas. After carburization the sample was cooled under 30 sccm N2 and passivated under 30 sccm 1% O2/N2 for 2 hours. |  | 0 | 660 | 15 | H2 | 2 | 10 | 30 | [12 empty] | 660 | 15 | 30 | 2.302585 | 1 | 1 | 0.3142857 | 1 | 0 | 1 | 1 | 1
1 g of ammonium heptamolybdate tetrahydrate dissolved in 6 mL of DI water. Separately, 0.5 g of sucrose dissolved in 1.5 mL of DI water at 50 °C. The two solutions were then combined. The combined solution was dried at 120 °C in air for 24 hours, then crushed and sieved to 212 microns. 0.6 g of the sieved precursor was carburized at a ramp rate of 15 °C/min to 660 °C for 10 hr under 60 sccm of H2 gas. After carburization the sample was cooled under 30 sccm N2 and passivated under 30 sccm 1% O2/N2 for 2 hours. |  | 0 | 660 | 15 | H2 | 2 | 10 | 60 | [12 empty] | 660 | 15 | 60 | 2.302585 | 1 | 1 | 0.3142857 | 1 | 0.4285714 | 1 | 1 | 1
1 g of ammonium heptamolybdate tetrahydrate dissolved in 6 mL of DI water. Separately, 0.5 g of sucrose dissolved in 1.5 mL of DI water at 50 °C. The two solutions were then combined. The combined solution was dried at 120 °C in air for 24 hours, then crushed and sieved to 212 microns. 0.6 g of the sieved precursor was carburized at a ramp rate of 15 °C/min to 660 °C for 10 hr under 100 sccm of H2 gas. After carburization the sample was cooled under 30 sccm N2 and passivated under 30 sccm 1% O2/N2 for 2 hours. |  | 0 | 660 | 15 | H2 | 2 | 10 | 100 | [12 empty] | 660 | 15 | 100 | 2.302585 | 1 | 1 | 0.3142857 | 1 | 1 | 1 | 1 | 1
1 g of ammonium heptamolybdate tetrahydrate dissolved in 4 mL of DI water. Separately, 2 g of sucrose dissolved in 3.5 mL of DI water at 50 °C. The two solutions were then combined. The combined solution was dried at 120 °C in air for 24 hours, then crushed and sieved to 212 microns. 0.6 g of the sieved precursor was carburized at a ramp rate of 15 °C/min to 660 °C for 0.5 hr under 30 sccm of N2 gas. After carburization the sample was cooled under 30 sccm N2 and passivated under 30 sccm 1% O2/N2 for 2 hours. |  | 0 | 660 | 15 | N2 | 0.5 | 0.5 | 30 | [12 empty] | 660 | 15 | 30 | -0.6931472 | -1 | 0 | 0.3142857 | 1 | 0 | 0 | 0 | 0
1 g of ammonium heptamolybdate tetrahydrate dissolved in 4 mL of DI water. Separately, 2 g of sucrose dissolved in 3.5 mL of DI water at 50 °C. The two solutions were then combined. The combined solution was dried at 120 °C in air for 24 hours, then crushed and sieved to 212 microns. 0.6 g of the sieved precursor was carburized at a ramp rate of 15 °C/min to 660 °C for 0.5 hr under 60 sccm of N2 gas. After carburization the sample was cooled under 30 sccm N2 and passivated under 30 sccm 1% O2/N2 for 2 hours. |  | 0 | 660 | 15 | N2 | 0.5 | 0.5 | 60 | [12 empty] | 660 | 15 | 60 | -0.6931472 | -1 | 0 | 0.3142857 | 1 | 0.4285714 | 0 | 0 | 0
1 g of ammonium heptamolybdate tetrahydrate dissolved in 4 mL of DI water. Separately, 2 g of sucrose dissolved in 3.5 mL of DI water at 50 °C. The two solutions were then combined. The combined solution was dried at 120 °C in air for 24 hours, then crushed and sieved to 212 microns. 0.6 g of the sieved precursor was carburized at a ramp rate of 15 °C/min to 660 °C for 0.5 hr under 100 sccm of N2 gas. After carburization the sample was cooled under 30 sccm N2 and passivated under 30 sccm 1% O2/N2 for 2 hours. |  | 0 | 660 | 15 | N2 | 0.5 | 0.5 | 100 | [12 empty] | 660 | 15 | 100 | -0.6931472 | -1 | 0 | 0.3142857 | 1 | 1 | 0 | 0 | 0
1 g of ammonium heptamolybdate tetrahydrate dissolved in 4 mL of DI water. Separately, 2 g of sucrose dissolved in 3.5 mL of DI water at 50 °C. The two solutions were then combined. The combined solution was dried at 120 °C in air for 24 hours, then crushed and sieved to 212 microns. 0.6 g of the sieved precursor was carburized at a ramp rate of 15 °C/min to 660 °C for 2 hr under 30 sccm of N2 gas. After carburization the sample was cooled under 30 sccm N2 and passivated under 30 sccm 1% O2/N2 for 2 hours. |  | 0 | 660 | 15 | N2 | 0.5 | 2 | 30 | [12 empty] | 660 | 15 | 30 | 0.6931472 | -1 | 0 | 0.3142857 | 1 | 0 | 0.4627564 | 0 | 0
1 g of ammonium heptamolybdate tetrahydrate dissolved in 4 mL of DI water. Separately, 2 g of sucrose dissolved in 3.5 mL of DI water at 50 °C. The two solutions were then combined. The combined solution was dried at 120 °C in air for 24 hours, then crushed and sieved to 212 microns. 0.6 g of the sieved precursor was carburized at a ramp rate of 15 °C/min to 660 °C for 2 hr under 60 sccm of N2 gas. After carburization the sample was cooled under 30 sccm N2 and passivated under 30 sccm 1% O2/N2 for 2 hours. |  | 0 | 660 | 15 | N2 | 0.5 | 2 | 60 | [12 empty] | 660 | 15 | 60 | 0.6931472 | -1 | 0 | 0.3142857 | 1 | 0.4285714 | 0.4627564 | 0 | 0
1 g of ammonium heptamolybdate tetrahydrate dissolved in 4 mL of DI water. Separately, 2 g of sucrose dissolved in 3.5 mL of DI water at 50 °C. The two solutions were then combined. The combined solution was dried at 120 °C in air for 24 hours, then crushed and sieved to 212 microns. 0.6 g of the sieved precursor was carburized at a ramp rate of 15 °C/min to 660 °C for 2 hr under 100 sccm of N2 gas. After carburization the sample was cooled under 30 sccm N2 and passivated under 30 sccm 1% O2/N2 for 2 hours. |  | 0 | 660 | 15 | N2 | 0.5 | 2 | 100 | [12 empty] | 660 | 15 | 100 | 0.6931472 | -1 | 0 | 0.3142857 | 1 | 1 | 0.4627564 | 0 | 0
1 g of ammonium heptamolybdate tetrahydrate dissolved in 4 mL of DI water. Separately, 2 g of sucrose dissolved in 3.5 mL of DI water at 50 °C. The two solutions were then combined. The combined solution was dried at 120 °C in air for 24 hours, then crushed and sieved to 212 microns. 0.6 g of the sieved precursor was carburized at a ramp rate of 15 °C/min to 660 °C for 5 hr under 30 sccm of N2 gas. After carburization the sample was cooled under 30 sccm N2 and passivated under 30 sccm 1% O2/N2 for 2 hours. |  | 0 | 660 | 15 | N2 | 0.5 | 5 | 30 | [12 empty] | 660 | 15 | 30 | 1.609438 | -1 | 0 | 0.3142857 | 1 | 0 | 0.7686218 | 0 | 0
1 g of ammonium heptamolybdate tetrahydrate dissolved in 4 mL of DI water. Separately, 2 g of sucrose dissolved in 3.5 mL of DI water at 50 °C. The two solutions were then combined. The combined solution was dried at 120 °C in air for 24 hours, then crushed and sieved to 212 microns. 0.6 g of the sieved precursor was carburized at a ramp rate of 15 °C/min to 660 °C for 5 hr under 60 sccm of N2 gas. After carburization the sample was cooled under 30 sccm N2 and passivated under 30 sccm 1% O2/N2 for 2 hours. |  | 0 | 660 | 15 | N2 | 0.5 | 5 | 60 | [12 empty] | 660 | 15 | 60 | 1.609438 | -1 | 0 | 0.3142857 | 1 | 0.4285714 | 0.7686218 | 0 | 0
1 g of ammonium heptamolybdate tetrahydrate dissolved in 4 mL of DI water. Separately, 2 g of sucrose dissolved in 3.5 mL of DI water at 50 °C. The two solutions were then combined. The combined solution was dried at 120 °C in air for 24 hours, then crushed and sieved to 212 microns. 0.6 g of the sieved precursor was carburized at a ramp rate of 15 °C/min to 660 °C for 5 hr under 100 sccm of N2 gas. After carburization the sample was cooled under 30 sccm N2 and passivated under 30 sccm 1% O2/N2 for 2 hours. |  | 0 | 660 | 15 | N2 | 0.5 | 5 | 100 | [12 empty] | 660 | 15 | 100 | 1.609438 | -1 | 0 | 0.3142857 | 1 | 1 | 0.7686218 | 0 | 0
1 g of ammonium heptamolybdate tetrahydrate dissolved in 4 mL of DI water. Separately, 2 g of sucrose dissolved in 3.5 mL of DI water at 50 °C. The two solutions were then combined. The combined solution was dried at 120 °C in air for 24 hours, then crushed and sieved to 212 microns. 0.6 g of the sieved precursor was carburized at a ramp rate of 15 °C/min to 660 °C for 10 hr under 30 sccm of N2 gas. After carburization the sample was cooled under 30 sccm N2 and passivated under 30 sccm 1% O2/N2 for 2 hours. |  | 0 | 660 | 15 | N2 | 0.5 | 10 | 30 | [12 empty] | 660 | 15 | 30 | 2.302585 | -1 | 0 | 0.3142857 | 1 | 0 | 1 | 0 | 0
1 g of ammonium heptamolybdate tetrahydrate dissolved in 4 mL of DI water. Separately, 2 g of sucrose dissolved in 3.5 mL of DI water at 50 °C. The two solutions were then combined. The combined solution was dried at 120 °C in air for 24 hours, then crushed and sieved to 212 microns. 0.6 g of the sieved precursor was carburized at a ramp rate of 15 °C/min to 660 °C for 10 hr under 60 sccm of N2 gas. After carburization the sample was cooled under 30 sccm N2 and passivated under 30 sccm 1% O2/N2 for 2 hours. |  | 0 | 660 | 15 | N2 | 0.5 | 10 | 60 | [12 empty] | 660 | 15 | 60 | 2.302585 | -1 | 0 | 0.3142857 | 1 | 0.4285714 | 1 | 0 | 0
1 g of ammonium heptamolybdate tetrahydrate dissolved in 4 mL of DI water. Separately, 2 g of sucrose dissolved in 3.5 mL of DI water at 50 °C. The two solutions were then combined. The combined solution was dried at 120 °C in air for 24 hours, then crushed and sieved to 212 microns. 0.6 g of the sieved precursor was carburized at a ramp rate of 15 °C/min to 660 °C for 10 hr under 100 sccm of N2 gas. After carburization the sample was cooled under 30 sccm N2 and passivated under 30 sccm 1% O2/N2 for 2 hours. |  | 0 | 660 | 15 | N2 | 0.5 | 10 | 100 | [12 empty] | 660 | 15 | 100 | 2.302585 | -1 | 0 | 0.3142857 | 1 | 1 | 1 | 0 | 0
1 g of ammonium heptamolybdate tetrahydrate dissolved in 5.5 mL of DI water. Separately, 1 g of sucrose dissolved in 2 mL of DI water at 50 °C. The two solutions were then combined. The combined solution was dried at 120 °C in air for 24 hours, then crushed and sieved to 212 microns. 0.6 g of the sieved precursor was carburized at a ramp rate of 15 °C/min to 660 °C for 0.5 hr under 30 sccm of N2 gas. After carburization the sample was cooled under 30 sccm N2 and passivated under 30 sccm 1% O2/N2 for 2 hours. |  | 0 | 660 | 15 | N2 | 1 | 0.5 | 30 | [12 empty] | 660 | 15 | 30 | -0.6931472 | 0 | 0 | 0.3142857 | 1 | 0 | 0 | 0.5 | 0
1 g of ammonium heptamolybdate tetrahydrate dissolved in 5.5 mL of DI water. Separately, 1 g of sucrose dissolved in 2 mL of DI water at 50 °C. The two solutions were then combined. The combined solution was dried at 120 °C in air for 24 hours, then crushed and sieved to 212 microns. 0.6 g of the sieved precursor was carburized at a ramp rate of 15 °C/min to 660 °C for 0.5 hr under 60 sccm of N2 gas. After carburization the sample was cooled under 30 sccm N2 and passivated under 30 sccm 1% O2/N2 for 2 hours. |  | 0 | 660 | 15 | N2 | 1 | 0.5 | 60 | [12 empty] | 660 | 15 | 60 | -0.6931472 | 0 | 0 | 0.3142857 | 1 | 0.4285714 | 0 | 0.5 | 0
1 g of ammonium heptamolybdate tetrahydrate dissolved in 5.5 mL of DI water. Separately, 1 g of sucrose dissolved in 2 mL of DI water at 50 °C. The two solutions were then combined. The combined solution was dried at 120 °C in air for 24 hours, then crushed and sieved to 212 microns. 0.6 g of the sieved precursor was carburized at a ramp rate of 15 °C/min to 660 °C for 0.5 hr under 100 sccm of N2 gas. After carburization the sample was cooled under 30 sccm N2 and passivated under 30 sccm 1% O2/N2 for 2 hours. |  | 0 | 660 | 15 | N2 | 1 | 0.5 | 100 | [12 empty] | 660 | 15 | 100 | -0.6931472 | 0 | 0 | 0.3142857 | 1 | 1 | 0 | 0.5 | 0
1 g of ammonium heptamolybdate tetrahydrate dissolved in 5.5 mL of DI water. Separately, 1 g of sucrose dissolved in 2 mL of DI water at 50 °C. The two solutions were then combined. The combined solution was dried at 120 °C in air for 24 hours, then crushed and sieved to 212 microns. 0.6 g of the sieved precursor was carburized at a ramp rate of 15 °C/min to 660 °C for 2 hr under 30 sccm of N2 gas. After carburization the sample was cooled under 30 sccm N2 and passivated under 30 sccm 1% O2/N2 for 2 hours. |  | 0 | 660 | 15 | N2 | 1 | 2 | 30 | [12 empty] | 660 | 15 | 30 | 0.6931472 | 0 | 0 | 0.3142857 | 1 | 0 | 0.4627564 | 0.5 | 0
1 g of ammonium heptamolybdate tetrahydrate dissolved in 5.5 mL of DI water. Separately, 1 g of sucrose dissolved in 2 mL of DI water at 50 °C. The two solutions were then combined. The combined solution was dried at 120 °C in air for 24 hours, then crushed and sieved to 212 microns. 0.6 g of the sieved precursor was carburized at a ramp rate of 15 °C/min to 660 °C for 2 hr under 60 sccm of N2 gas. After carburization the sample was cooled under 30 sccm N2 and passivated under 30 sccm 1% O2/N2 for 2 hours. |  | 0 | 660 | 15 | N2 | 1 | 2 | 60 | [12 empty] | 660 | 15 | 60 | 0.6931472 | 0 | 0 | 0.3142857 | 1 | 0.4285714 | 0.4627564 | 0.5 | 0
1 g of ammonium heptamolybdate tetrahydrate dissolved in 5.5 mL of DI water. Separately, 1 g of sucrose dissolved in 2 mL of DI water at 50 °C. The two solutions were then combined. The combined solution was dried at 120 °C in air for 24 hours, then crushed and sieved to 212 microns. 0.6 g of the sieved precursor was carburized at a ramp rate of 15 °C/min to 660 °C for 2 hr under 100 sccm of N2 gas. After carburization the sample was cooled under 30 sccm N2 and passivated under 30 sccm 1% O2/N2 for 2 hours. |  | 0 | 660 | 15 | N2 | 1 | 2 | 100 | [12 empty] | 660 | 15 | 100 | 0.6931472 | 0 | 0 | 0.3142857 | 1 | 1 | 0.4627564 | 0.5 | 0
1 g of ammonium heptamolybdate tetrahydrate dissolved in 5.5 mL of DI water. Separately, 1 g of sucrose dissolved in 2 mL of DI water at 50 °C. The two solutions were then combined. The combined solution was dried at 120 °C in air for 24 hours, then crushed and sieved to 212 microns. 0.6 g of the sieved precursor was carburized at a ramp rate of 15 °C/min to 660 °C for 5 hr under 30 sccm of N2 gas. After carburization the sample was cooled under 30 sccm N2 and passivated under 30 sccm 1% O2/N2 for 2 hours. |  | 0 | 660 | 15 | N2 | 1 | 5 | 30 | [12 empty] | 660 | 15 | 30 | 1.609438 | 0 | 0 | 0.3142857 | 1 | 0 | 0.7686218 | 0.5 | 0
1 g of ammonium heptamolybdate tetrahydrate dissolved in 5.5 mL of DI water. Separately, 1 g of sucrose dissolved in 2 mL of DI water at 50 °C. The two solutions were then combined. The combined solution was dried at 120 °C in air for 24 hours, then crushed and sieved to 212 microns. 0.6 g of the sieved precursor was carburized at a ramp rate of 15 °C/min to 660 °C for 5 hr under 60 sccm of N2 gas. After carburization the sample was cooled under 30 sccm N2 and passivated under 30 sccm 1% O2/N2 for 2 hours. |  | 0 | 660 | 15 | N2 | 1 | 5 | 60 | [12 empty] | 660 | 15 | 60 | 1.609438 | 0 | 0 | 0.3142857 | 1 | 0.4285714 | 0.7686218 | 0.5 | 0
1 g of ammonium heptamolybdate tetrahydrate dissolved in 5.5 mL of DI water. Separately, 1 g of sucrose dissolved in 2 mL of DI water at 50 °C. The two solutions were then combined. The combined solution was dried at 120 °C in air for 24 hours, then crushed and sieved to 212 microns. 0.6 g of the sieved precursor was carburized at a ramp rate of 15 °C/min to 660 °C for 5 hr under 100 sccm of N2 gas. After carburization the sample was cooled under 30 sccm N2 and passivated under 30 sccm 1% O2/N2 for 2 hours. |  | 0 | 660 | 15 | N2 | 1 | 5 | 100 | [12 empty] | 660 | 15 | 100 | 1.609438 | 0 | 0 | 0.3142857 | 1 | 1 | 0.7686218 | 0.5 | 0
1 g of ammonium heptamolybdate tetrahydrate dissolved in 5.5 mL of DI water. Separately, 1 g of sucrose dissolved in 2 mL of DI water at 50 °C. The two solutions were then combined. The combined solution was dried at 120 °C in air for 24 hours, then crushed and sieved to 212 microns. 0.6 g of the sieved precursor was carburized at a ramp rate of 15 °C/min to 660 °C for 10 hr under 30 sccm of N2 gas. After carburization the sample was cooled under 30 sccm N2 and passivated under 30 sccm 1% O2/N2 for 2 hours. |  | 0 | 660 | 15 | N2 | 1 | 10 | 30 | [12 empty] | 660 | 15 | 30 | 2.302585 | 0 | 0 | 0.3142857 | 1 | 0 | 1 | 0.5 | 0
1 g of ammonium heptamolybdate tetrahydrate dissolved in 5.5 mL of DI water. Separately, 1 g of sucrose dissolved in 2 mL of DI water at 50 °C. The two solutions were then combined. The combined solution was dried at 120 °C in air for 24 hours, then crushed and sieved to 212 microns. 0.6 g of the sieved precursor was carburized at a ramp rate of 15 °C/min to 660 °C for 10 hr under 60 sccm of N2 gas. After carburization the sample was cooled under 30 sccm N2 and passivated under 30 sccm 1% O2/N2 for 2 hours. |  | 0 | 660 | 15 | N2 | 1 | 10 | 60 | [12 empty] | 660 | 15 | 60 | 2.302585 | 0 | 0 | 0.3142857 | 1 | 0.4285714 | 1 | 0.5 | 0
1 g of ammonium heptamolybdate tetrahydrate dissolved in 5.5 mL of DI water. Separately, 1 g of sucrose dissolved in 2 mL of DI water at 50 °C. The two solutions were then combined. The combined solution was dried at 120 °C in air for 24 hours, then crushed and sieved to 212 microns. 0.6 g of the sieved precursor was carburized at a ramp rate of 15 °C/min to 660 °C for 10 hr under 100 sccm of N2 gas. After carburization the sample was cooled under 30 sccm N2 and passivated under 30 sccm 1% O2/N2 for 2 hours. |  | 0 | 660 | 15 | N2 | 1 | 10 | 100 | [12 empty] | 660 | 15 | 100 | 2.302585 | 0 | 0 | 0.3142857 | 1 | 1 | 1 | 0.5 | 0
1 g of ammonium heptamolybdate tetrahydrate dissolved in 6 mL of DI water. Separately, 0.5 g of sucrose dissolved in 1.5 mL of DI water at 50 °C. The two solutions were then combined. The combined solution was dried at 120 °C in air for 24 hours, then crushed and sieved to 212 microns. 0.6 g of the sieved precursor was carburized at a ramp rate of 15 °C/min to 660 °C for 0.5 hr under 30 sccm of N2 gas. After carburization the sample was cooled under 30 sccm N2 and passivated under 30 sccm 1% O2/N2 for 2 hours. |  | 0 | 660 | 15 | N2 | 2 | 0.5 | 30 | [12 empty] | 660 | 15 | 30 | -0.6931472 | 1 | 0 | 0.3142857 | 1 | 0 | 0 | 1 | 0
1 g of ammonium heptamolybdate tetrahydrate dissolved in 6 mL of DI water. Separately, 0.5 g of sucrose dissolved in 1.5 mL of DI water at 50 °C. The two solutions were then combined. The combined solution was dried at 120 °C in air for 24 hours, then crushed and sieved to 212 microns. 0.6 g of the sieved precursor was carburized at a ramp rate of 15 °C/min to 660 °C for 0.5 hr under 60 sccm of N2 gas. After carburization the sample was cooled under 30 sccm N2 and passivated under 30 sccm 1% O2/N2 for 2 hours. |  | 0 | 660 | 15 | N2 | 2 | 0.5 | 60 | [12 empty] | 660 | 15 | 60 | -0.6931472 | 1 | 0 | 0.3142857 | 1 | 0.4285714 | 0 | 1 | 0
1 g of ammonium heptamolybdate tetrahydrate dissolved in 6 mL of DI water. Separately, 0.5 g of sucrose dissolved in 1.5 mL of DI water at 50 °C. The two solutions were then combined. The combined solution was dried at 120 °C in air for 24 hours, then crushed and sieved to 212 microns. 0.6 g of the sieved precursor was carburized at a ramp rate of 15 °C/min to 660 °C for 0.5 hr under 100 sccm of N2 gas. After carburization the sample was cooled under 30 sccm N2 and passivated under 30 sccm 1% O2/N2 for 2 hours. |  | 0 | 660 | 15 | N2 | 2 | 0.5 | 100 | [12 empty] | 660 | 15 | 100 | -0.6931472 | 1 | 0 | 0.3142857 | 1 | 1 | 0 | 1 | 0
1 g of ammonium heptamolybdate tetrahydrate dissolved in 6 mL of DI water. Separately, 0.5 g of sucrose dissolved in 1.5 mL of DI water at 50 °C. The two solutions were then combined. The combined solution was dried at 120 °C in air for 24 hours, then crushed and sieved to 212 microns. 0.6 g of the sieved precursor was carburized at a ramp rate of 15 °C/min to 660 °C for 2 hr under 30 sccm of N2 gas. After carburization the sample was cooled under 30 sccm N2 and passivated under 30 sccm 1% O2/N2 for 2 hours. |  | 0 | 660 | 15 | N2 | 2 | 2 | 30 | [12 empty] | 660 | 15 | 30 | 0.6931472 | 1 | 0 | 0.3142857 | 1 | 0 | 0.4627564 | 1 | 0
1 g of ammonium heptamolybdate tetrahydrate dissolved in 6 mL of DI water. Separately, 0.5 g of sucrose dissolved in 1.5 mL of DI water at 50 °C. The two solutions were then combined. The combined solution was dried at 120 °C in air for 24 hours, then crushed and sieved to 212 microns. 0.6 g of the sieved precursor was carburized at a ramp rate of 15 °C/min to 660 °C for 2 hr under 60 sccm of N2 gas. After carburization the sample was cooled under 30 sccm N2 and passivated under 30 sccm 1% O2/N2 for 2 hours. |  | 0 | 660 | 15 | N2 | 2 | 2 | 60 | [12 empty] | 660 | 15 | 60 | 0.6931472 | 1 | 0 | 0.3142857 | 1 | 0.4285714 | 0.4627564 | 1 | 0
1 g of ammonium heptamolybdate tetrahydrate dissolved in 6 mL of DI water. Separately, 0.5 g of sucrose dissolved in 1.5 mL of DI water at 50 °C. The two solutions were then combined. The combined solution was dried at 120 °C in air for 24 hours, then crushed and sieved to 212 microns. 0.6 g of the sieved precursor was carburized at a ramp rate of 15 °C/min to 660 °C for 2 hr under 100 sccm of N2 gas. After carburization the sample was cooled under 30 sccm N2 and passivated under 30 sccm 1% O2/N2 for 2 hours. |  | 0 | 660 | 15 | N2 | 2 | 2 | 100 | [12 empty] | 660 | 15 | 100 | 0.6931472 | 1 | 0 | 0.3142857 | 1 | 1 | 0.4627564 | 1 | 0
1 g of ammonium heptamolybdate tetrahydrate dissolved in 6 mL of DI water. Separately, 0.5 g of sucrose dissolved in 1.5 mL of DI water at 50 °C. The two solutions were then combined. The combined solution was dried at 120 °C in air for 24 hours, then crushed and sieved to 212 microns. 0.6 g of the sieved precursor was carburized at a ramp rate of 15 °C/min to 660 °C for 5 hr under 30 sccm of N2 gas. After carburization the sample was cooled under 30 sccm N2 and passivated under 30 sccm 1% O2/N2 for 2 hours. |  | 0 | 660 | 15 | N2 | 2 | 5 | 30 | [12 empty] | 660 | 15 | 30 | 1.609438 | 1 | 0 | 0.3142857 | 1 | 0 | 0.7686218 | 1 | 0
1 g of ammonium heptamolybdate tetrahydrate dissolved in 6 mL of DI water. Separately, 0.5 g of sucrose dissolved in 1.5 mL of DI water at 50 °C. The two solutions were then combined. The combined solution was dried at 120 °C in air for 24 hours, then crushed and sieved to 212 microns. 0.6 g of the sieved precursor was carburized at a ramp rate of 15 °C/min to 660 °C for 5 hr under 60 sccm of N2 gas. After carburization the sample was cooled under 30 sccm N2 and passivated under 30 sccm 1% O2/N2 for 2 hours. |  | 0 | 660 | 15 | N2 | 2 | 5 | 60 | [12 empty] | 660 | 15 | 60 | 1.609438 | 1 | 0 | 0.3142857 | 1 | 0.4285714 | 0.7686218 | 1 | 0
1 g of ammonium heptamolybdate tetrahydrate dissolved in 6 mL of DI water. Separately, 0.5 g of sucrose dissolved in 1.5 mL of DI water at 50 °C. The two solutions were then combined. The combined solution was dried at 120 °C in air for 24 hours, then crushed and sieved to 212 microns. 0.6 g of the sieved precursor was carburized at a ramp rate of 15 °C/min to 660 °C for 5 hr under 100 sccm of N2 gas. After carburization the sample was cooled under 30 sccm N2 and passivated under 30 sccm 1% O2/N2 for 2 hours. |  | 0 | 660 | 15 | N2 | 2 | 5 | 100 | [12 empty] | 660 | 15 | 100 | 1.609438 | 1 | 0 | 0.3142857 | 1 | 1 | 0.7686218 | 1 | 0
1 g of ammonium heptamolybdate tetrahydrate dissolved in 6 mL of DI water. Separately, 0.5 g of sucrose dissolved in 1.5 mL of DI water at 50 °C. The two solutions were then combined. The combined solution was dried at 120 °C in air for 24 hours, then crushed and sieved to 212 microns. 0.6 g of the sieved precursor was carburized at a ramp rate of 15 °C/min to 660 °C for 10 hr under 30 sccm of N2 gas. After carburization the sample was cooled under 30 sccm N2 and passivated under 30 sccm 1% O2/N2 for 2 hours. |  | 0 | 660 | 15 | N2 | 2 | 10 | 30 | [12 empty] | 660 | 15 | 30 | 2.302585 | 1 | 0 | 0.3142857 | 1 | 0 | 1 | 1 | 0
1 g of ammonium heptamolybdate tetrahydrate dissolved in 6 mL of DI water. Separately, 0.5 g of sucrose dissolved in 1.5 mL of DI water at 50 °C. The two solutions were then combined. The combined solution was dried at 120 °C in air for 24 hours, then crushed and sieved to 212 microns. 0.6 g of the sieved precursor was carburized at a ramp rate of 15 °C/min to 660 °C for 10 hr under 60 sccm of N2 gas. After carburization the sample was cooled under 30 sccm N2 and passivated under 30 sccm 1% O2/N2 for 2 hours. |  | 0 | 660 | 15 | N2 | 2 | 10 | 60 | [12 empty] | 660 | 15 | 60 | 2.302585 | 1 | 0 | 0.3142857 | 1 | 0.4285714 | 1 | 1 | 0
1 g of ammonium heptamolybdate tetrahydrate dissolved in 6 mL of DI water. Separately, 0.5 g of sucrose dissolved in 1.5 mL of DI water at 50 °C. The two solutions were then combined. The combined solution was dried at 120 °C in air for 24 hours, then crushed and sieved to 212 microns. 0.6 g of the sieved precursor was carburized at a ramp rate of 15 °C/min to 660 °C for 10 hr under 100 sccm of N2 gas. After carburization the sample was cooled under 30 sccm N2 and passivated under 30 sccm 1% O2/N2 for 2 hours. |  | 0 | 660 | 15 | N2 | 2 | 10 | 100 | [12 empty] | 660 | 15 | 100 | 2.302585 | 1 | 0 | 0.3142857 | 1 | 1 | 1 | 1 | 0
1 g of ammonium heptamolybdate tetrahydrate dissolved in 4 mL of DI water. Separately, 2 g of sucrose dissolved in 3.5 mL of DI water at 50 °C. The two solutions were then combined. The combined solution was dried at 120 °C in air for 24 hours, then crushed and sieved to 212 microns. 0.6 g of the sieved precursor was carburized at a ramp rate of 5 °C/min to 670 °C for 0.5 hr under 30 sccm of H2 gas. After carburization the sample was cooled under 30 sccm N2 and passivated under 30 sccm 1% O2/N2 for 2 hours. |  | 0 | 670 | 5 | H2 | 0.5 | 0.5 | 30 | [12 empty] | 670 | 5 | 30 | -0.6931472 | -1 | 1 | 0.3428571 | 0 | 0 | 0 | 0 | 1
1 g of ammonium heptamolybdate tetrahydrate dissolved in 4 mL of DI water. Separately, 2 g of sucrose dissolved in 3.5 mL of DI water at 50 °C. The two solutions were then combined. The combined solution was dried at 120 °C in air for 24 hours, then crushed and sieved to 212 microns. 0.6 g of the sieved precursor was carburized at a ramp rate of 5 °C/min to 670 °C for 0.5 hr under 60 sccm of H2 gas. After carburization the sample was cooled under 30 sccm N2 and passivated under 30 sccm 1% O2/N2 for 2 hours. |  | 0 | 670 | 5 | H2 | 0.5 | 0.5 | 60 | [12 empty] | 670 | 5 | 60 | -0.6931472 | -1 | 1 | 0.3428571 | 0 | 0.4285714 | 0 | 0 | 1
1 g of ammonium heptamolybdate tetrahydrate dissolved in 4 mL of DI water. Separately, 2 g of sucrose dissolved in 3.5 mL of DI water at 50 °C. The two solutions were then combined. The combined solution was dried at 120 °C in air for 24 hours, then crushed and sieved to 212 microns. 0.6 g of the sieved precursor was carburized at a ramp rate of 5 °C/min to 670 °C for 0.5 hr under 100 sccm of H2 gas. After carburization the sample was cooled under 30 sccm N2 and passivated under 30 sccm 1% O2/N2 for 2 hours. |  | 0 | 670 | 5 | H2 | 0.5 | 0.5 | 100 | [12 empty] | 670 | 5 | 100 | -0.6931472 | -1 | 1 | 0.3428571 | 0 | 1 | 0 | 0 | 1
1 g of ammonium heptamolybdate tetrahydrate dissolved in 4 mL of DI water. Separately, 2 g of sucrose dissolved in 3.5 mL of DI water at 50 °C. The two solutions were then combined. The combined solution was dried at 120 °C in air for 24 hours, then crushed and sieved to 212 microns. 0.6 g of the sieved precursor was carburized at a ramp rate of 5 °C/min to 670 °C for 2 hr under 30 sccm of H2 gas. After carburization the sample was cooled under 30 sccm N2 and passivated under 30 sccm 1% O2/N2 for 2 hours. |  | 0 | 670 | 5 | H2 | 0.5 | 2 | 30 | [12 empty] | 670 | 5 | 30 | 0.6931472 | -1 | 1 | 0.3428571 | 0 | 0 | 0.4627564 | 0 | 1
1 g of ammonium heptamolybdate tetrahydrate dissolved in 4 mL of DI water. Separately, 2 g of sucrose dissolved in 3.5 mL of DI water at 50 °C. The two solutions were then combined. The combined solution was dried at 120 °C in air for 24 hours, then crushed and sieved to 212 microns. 0.6 g of the sieved precursor was carburized at a ramp rate of 5 °C/min to 670 °C for 2 hr under 60 sccm of H2 gas. After carburization the sample was cooled under 30 sccm N2 and passivated under 30 sccm 1% O2/N2 for 2 hours. |  | 0 | 670 | 5 | H2 | 0.5 | 2 | 60 | [12 empty] | 670 | 5 | 60 | 0.6931472 | -1 | 1 | 0.3428571 | 0 | 0.4285714 | 0.4627564 | 0 | 1
1 g of ammonium heptamolybdate tetrahydrate dissolved in 4 mL of DI water. Separately, 2 g of sucrose dissolved in 3.5 mL of DI water at 50 °C. The two solutions were then combined. The combined solution was dried at 120 °C in air for 24 hours, then crushed and sieved to 212 microns. 0.6 g of the sieved precursor was carburized at a ramp rate of 5 °C/min to 670 °C for 2 hr under 100 sccm of H2 gas. After carburization the sample was cooled under 30 sccm N2 and passivated under 30 sccm 1% O2/N2 for 2 hours. |  | 0 | 670 | 5 | H2 | 0.5 | 2 | 100 | [12 empty] | 670 | 5 | 100 | 0.6931472 | -1 | 1 | 0.3428571 | 0 | 1 | 0.4627564 | 0 | 1
1 g of ammonium heptamolybdate tetrahydrate dissolved in 4 mL of DI water. Separately, 2 g of sucrose dissolved in 3.5 mL of DI water at 50 °C. The two solutions were then combined. The combined solution was dried at 120 °C in air for 24 hours, then crushed and sieved to 212 microns. 0.6 g of the sieved precursor was carburized at a ramp rate of 5 °C/min to 670 °C for 5 hr under 30 sccm of H2 gas. After carburization the sample was cooled under 30 sccm N2 and passivated under 30 sccm 1% O2/N2 for 2 hours. |  | 0 | 670 | 5 | H2 | 0.5 | 5 | 30 | [12 empty] | 670 | 5 | 30 | 1.609438 | -1 | 1 | 0.3428571 | 0 | 0 | 0.7686218 | 0 | 1
1 g of ammonium heptamolybdate tetrahydrate dissolved in 4 mL of DI water. Separately, 2 g of sucrose dissolved in 3.5 mL of DI water at 50 °C. The two solutions were then combined. The combined solution was dried at 120 °C in air for 24 hours, then crushed and sieved to 212 microns. 0.6 g of the sieved precursor was carburized at a ramp rate of 5 °C/min to 670 °C for 5 hr under 60 sccm of H2 gas. After carburization the sample was cooled under 30 sccm N2 and passivated under 30 sccm 1% O2/N2 for 2 hours. |  | 0 | 670 | 5 | H2 | 0.5 | 5 | 60 | [12 empty] | 670 | 5 | 60 | 1.609438 | -1 | 1 | 0.3428571 | 0 | 0.4285714 | 0.7686218 | 0 | 1
1 g of ammonium heptamolybdate tetrahydrate dissolved in 4 mL of DI water. Separately, 2 g of sucrose dissolved in 3.5 mL of DI water at 50 °C. The two solutions were then combined. The combined solution was dried at 120 °C in air for 24 hours, then crushed and sieved to 212 microns. 0.6 g of the sieved precursor was carburized at a ramp rate of 5 °C/min to 670 °C for 5 hr under 100 sccm of H2 gas. After carburization the sample was cooled under 30 sccm N2 and passivated under 30 sccm 1% O2/N2 for 2 hours. |  | 0 | 670 | 5 | H2 | 0.5 | 5 | 100 | [12 empty] | 670 | 5 | 100 | 1.609438 | -1 | 1 | 0.3428571 | 0 | 1 | 0.7686218 | 0 | 1
1 g of ammonium heptamolybdate tetrahydrate dissolved in 4 mL of DI water. Separately, 2 g of sucrose dissolved in 3.5 mL of DI water at 50 °C. The two solutions were then combined. The combined solution was dried at 120 °C in air for 24 hours, then crushed and sieved to 212 microns. 0.6 g of the sieved precursor was carburized at a ramp rate of 5 °C/min to 670 °C for 10 hr under 30 sccm of H2 gas. After carburization the sample was cooled under 30 sccm N2 and passivated under 30 sccm 1% O2/N2 for 2 hours. |  | 0 | 670 | 5 | H2 | 0.5 | 10 | 30 | [12 empty] | 670 | 5 | 30 | 2.302585 | -1 | 1 | 0.3428571 | 0 | 0 | 1 | 0 | 1
1 g of ammonium heptamolybdate tetrahydrate dissolved in 4 mL of DI water. Separately, 2 g of sucrose dissolved in 3.5 mL of DI water at 50 °C. The two solutions were then combined. The combined solution was dried at 120 °C in air for 24 hours, then crushed and sieved to 212 microns. 0.6 g of the sieved precursor was carburized at a ramp rate of 5 °C/min to 670 °C for 10 hr under 60 sccm of H2 gas. After carburization the sample was cooled under 30 sccm N2 and passivated under 30 sccm 1% O2/N2 for 2 hours. |  | 0 | 670 | 5 | H2 | 0.5 | 10 | 60 | [12 empty] | 670 | 5 | 60 | 2.302585 | -1 | 1 | 0.3428571 | 0 | 0.4285714 | 1 | 0 | 1
1 g of ammonium heptamolybdate tetrahydrate dissolved in 4 mL of DI water. Separately, 2 g of sucrose dissolved in 3.5 mL of DI water at 50 °C. The two solutions were then combined. The combined solution was dried at 120 °C in air for 24 hours, then crushed and sieved to 212 microns. 0.6 g of the sieved precursor was carburized at a ramp rate of 5 °C/min to 670 °C for 10 hr under 100 sccm of H2 gas. After carburization the sample was cooled under 30 sccm N2 and passivated under 30 sccm 1% O2/N2 for 2 hours. |  | 0 | 670 | 5 | H2 | 0.5 | 10 | 100 | [12 empty] | 670 | 5 | 100 | 2.302585 | -1 | 1 | 0.3428571 | 0 | 1 | 1 | 0 | 1
1 g of ammonium heptamolybdate tetrahydrate dissolved in 5.5 mL of DI water. Separately, 1 g of sucrose dissolved in 2 mL of DI water at 50 °C. The two solutions were then combined. The combined solution was dried at 120 °C in air for 24 hours, then crushed and sieved to 212 microns. 0.6 g of the sieved precursor was carburized at a ramp rate of 5 °C/min to 670 °C for 0.5 hr under 30 sccm of H2 gas. After carburization the sample was cooled under 30 sccm N2 and passivated under 30 sccm 1% O2/N2 for 2 hours. |  | 0 | 670 | 5 | H2 | 1 | 0.5 | 30 | [12 empty] | 670 | 5 | 30 | -0.6931472 | 0 | 1 | 0.3428571 | 0 | 0 | 0 | 0.5 | 1
1 g of ammonium heptamolybdate tetrahydrate dissolved in 5.5 mL of DI water. Separately, 1 g of sucrose dissolved in 2 mL of DI water at 50 °C. The two solutions were then combined. The combined solution was dried at 120 °C in air for 24 hours, then crushed and sieved to 212 microns. 0.6 g of the sieved precursor was carburized at a ramp rate of 5 °C/min to 670 °C for 0.5 hr under 60 sccm of H2 gas. After carburization the sample was cooled under 30 sccm N2 and passivated under 30 sccm 1% O2/N2 for 2 hours. |  | 0 | 670 | 5 | H2 | 1 | 0.5 | 60 | [12 empty] | 670 | 5 | 60 | -0.6931472 | 0 | 1 | 0.3428571 | 0 | 0.4285714 | 0 | 0.5 | 1
1 g of ammonium heptamolybdate tetrahydrate dissolved in 5.5 mL of DI water. Separately, 1 g of sucrose dissolved in 2 mL of DI water at 50 °C. The two solutions were then combined. The combined solution was dried at 120 °C in air for 24 hours, then crushed and sieved to 212 microns. 0.6 g of the sieved precursor was carburized at a ramp rate of 5 °C/min to 670 °C for 0.5 hr under 100 sccm of H2 gas. After carburization the sample was cooled under 30 sccm N2 and passivated under 30 sccm 1% O2/N2 for 2 hours. |  | 0 | 670 | 5 | H2 | 1 | 0.5 | 100 | [12 empty] | 670 | 5 | 100 | -0.6931472 | 0 | 1 | 0.3428571 | 0 | 1 | 0 | 0.5 | 1
1 g of ammonium heptamolybdate tetrahydrate dissolved in 5.5 mL of DI water. Separately, 1 g of sucrose dissolved in 2 mL of DI water at 50 °C. The two solutions were then combined. The combined solution was dried at 120 °C in air for 24 hours, then crushed and sieved to 212 microns. 0.6 g of the sieved precursor was carburized at a ramp rate of 5 °C/min to 670 °C for 2 hr under 30 sccm of H2 gas. After carburization the sample was cooled under 30 sccm N2 and passivated under 30 sccm 1% O2/N2 for 2 hours. |  | 0 | 670 | 5 | H2 | 1 | 2 | 30 | [12 empty] | 670 | 5 | 30 | 0.6931472 | 0 | 1 | 0.3428571 | 0 | 0 | 0.4627564 | 0.5 | 1
1 g of ammonium heptamolybdate tetrahydrate dissolved in 5.5 mL of DI water. Separately, 1 g of sucrose dissolved in 2 mL of DI water at 50 °C. The two solutions were then combined. The combined solution was dried at 120 °C in air for 24 hours, then crushed and sieved to 212 microns. 0.6 g of the sieved precursor was carburized at a ramp rate of 5 °C/min to 670 °C for 2 hr under 60 sccm of H2 gas. After carburization the sample was cooled under 30 sccm N2 and passivated under 30 sccm 1% O2/N2 for 2 hours. |  | 0 | 670 | 5 | H2 | 1 | 2 | 60 | [12 empty] | 670 | 5 | 60 | 0.6931472 | 0 | 1 | 0.3428571 | 0 | 0.4285714 | 0.4627564 | 0.5 | 1
1 g of ammonium heptamolybdate tetrahydrate dissolved in 5.5 mL of DI water. Separately, 1 g of sucrose dissolved in 2 mL of DI water at 50 °C. The two solutions were then combined. The combined solution was dried at 120 °C in air for 24 hours, then crushed and sieved to 212 microns. 0.6 g of the sieved precursor was carburized at a ramp rate of 5 °C/min to 670 °C for 2 hr under 100 sccm of H2 gas. After carburization the sample was cooled under 30 sccm N2 and passivated under 30 sccm 1% O2/N2 for 2 hours. |  | 0 | 670 | 5 | H2 | 1 | 2 | 100 | [12 empty] | 670 | 5 | 100 | 0.6931472 | 0 | 1 | 0.3428571 | 0 | 1 | 0.4627564 | 0.5 | 1
1 g of ammonium heptamolybdate tetrahydrate dissolved in 5.5 mL of DI water. Separately, 1 g of sucrose dissolved in 2 mL of DI water at 50 °C. The two solutions were then combined. The combined solution was dried at 120 °C in air for 24 hours, then crushed and sieved to 212 microns. 0.6 g of the sieved precursor was carburized at a ramp rate of 5 °C/min to 670 °C for 5 hr under 30 sccm of H2 gas. After carburization the sample was cooled under 30 sccm N2 and passivated under 30 sccm 1% O2/N2 for 2 hours. |  | 0 | 670 | 5 | H2 | 1 | 5 | 30 | [12 empty] | 670 | 5 | 30 | 1.609438 | 0 | 1 | 0.3428571 | 0 | 0 | 0.7686218 | 0.5 | 1
1 g of ammonium heptamolybdate tetrahydrate dissolved in 5.5 mL of DI water. Separately, 1 g of sucrose dissolved in 2 mL of DI water at 50 °C. The two solutions were then combined. The combined solution was dried at 120 °C in air for 24 hours, then crushed and sieved to 212 microns. 0.6 g of the sieved precursor was carburized at a ramp rate of 5 °C/min to 670 °C for 5 hr under 60 sccm of H2 gas. After carburization the sample was cooled under 30 sccm N2 and passivated under 30 sccm 1% O2/N2 for 2 hours. |  | 0 | 670 | 5 | H2 | 1 | 5 | 60 | [12 empty] | 670 | 5 | 60 | 1.609438 | 0 | 1 | 0.3428571 | 0 | 0.4285714 | 0.7686218 | 0.5 | 1
1 g of ammonium heptamolybdate tetrahydrate dissolved in 5.5 mL of DI water. Separately, 1 g of sucrose dissolved in 2 mL of DI water at 50 °C. The two solutions were then combined. The combined solution was dried at 120 °C in air for 24 hours, then crushed and sieved to 212 microns. 0.6 g of the sieved precursor was carburized at a ramp rate of 5 °C/min to 670 °C for 5 hr under 100 sccm of H2 gas. After carburization the sample was cooled under 30 sccm N2 and passivated under 30 sccm 1% O2/N2 for 2 hours. |  | 0 | 670 | 5 | H2 | 1 | 5 | 100 | [12 empty] | 670 | 5 | 100 | 1.609438 | 0 | 1 | 0.3428571 | 0 | 1 | 0.7686218 | 0.5 | 1
1 g of ammonium heptamolybdate tetrahydrate dissolved in 5.5 mL of DI water. Separately, 1 g of sucrose dissolved in 2 mL of DI water at 50 °C. The two solutions were then combined. The combined solution was dried at 120 °C in air for 24 hours, then crushed and sieved to 212 microns. 0.6 g of the sieved precursor was carburized at a ramp rate of 5 °C/min to 670 °C for 10 hr under 30 sccm of H2 gas. After carburization the sample was cooled under 30 sccm N2 and passivated under 30 sccm 1% O2/N2 for 2 hours. |  | 0 | 670 | 5 | H2 | 1 | 10 | 30 | [12 empty] | 670 | 5 | 30 | 2.302585 | 0 | 1 | 0.3428571 | 0 | 0 | 1 | 0.5 | 1
1 g of ammonium heptamolybdate tetrahydrate dissolved in 5.5 mL of DI water. Separately, 1 g of sucrose dissolved in 2 mL of DI water at 50 °C. The two solutions were then combined. The combined solution was dried at 120 °C in air for 24 hours, then crushed and sieved to 212 microns. 0.6 g of the sieved precursor was carburized at a ramp rate of 5 °C/min to 670 °C for 10 hr under 60 sccm of H2 gas. After carburization the sample was cooled under 30 sccm N2 and passivated under 30 sccm 1% O2/N2 for 2 hours. |  | 0 | 670 | 5 | H2 | 1 | 10 | 60 | [12 empty] | 670 | 5 | 60 | 2.302585 | 0 | 1 | 0.3428571 | 0 | 0.4285714 | 1 | 0.5 | 1
1 g of ammonium heptamolybdate tetrahydrate dissolved in 5.5 mL of DI water. Separately, 1 g of sucrose dissolved in 2 mL of DI water at 50 °C. The two solutions were then combined. The combined solution was dried at 120 °C in air for 24 hours, then crushed and sieved to 212 microns. 0.6 g of the sieved precursor was carburized at a ramp rate of 5 °C/min to 670 °C for 10 hr under 100 sccm of H2 gas. After carburization the sample was cooled under 30 sccm N2 and passivated under 30 sccm 1% O2/N2 for 2 hours. |  | 0 | 670 | 5 | H2 | 1 | 10 | 100 | [12 empty] | 670 | 5 | 100 | 2.302585 | 0 | 1 | 0.3428571 | 0 | 1 | 1 | 0.5 | 1
1 g of ammonium heptamolybdate tetrahydrate dissolved in 6 mL of DI water. Separately, 0.5 g of sucrose dissolved in 1.5 mL of DI water at 50 °C. The two solutions were then combined. The combined solution was dried at 120 °C in air for 24 hours, then crushed and sieved to 212 microns. 0.6 g of the sieved precursor was carburized at a ramp rate of 5 °C/min to 670 °C for 0.5 hr under 30 sccm of H2 gas. After carburization the sample was cooled under 30 sccm N2 and passivated under 30 sccm 1% O2/N2 for 2 hours. |  | 0 | 670 | 5 | H2 | 2 | 0.5 | 30 | [12 empty] | 670 | 5 | 30 | -0.6931472 | 1 | 1 | 0.3428571 | 0 | 0 | 0 | 1 | 1
1 g of ammonium heptamolybdate tetrahydrate dissolved in 6 mL of DI water. Separately, 0.5 g of sucrose dissolved in 1.5 mL of DI water at 50 °C. The two solutions were then combined. The combined solution was dried at 120 °C in air for 24 hours, then crushed and sieved to 212 microns. 0.6 g of the sieved precursor was carburized at a ramp rate of 5 °C/min to 670 °C for 0.5 hr under 60 sccm of H2 gas. After carburization the sample was cooled under 30 sccm N2 and passivated under 30 sccm 1% O2/N2 for 2 hours. |  | 0 | 670 | 5 | H2 | 2 | 0.5 | 60 | [12 empty] | 670 | 5 | 60 | -0.6931472 | 1 | 1 | 0.3428571 | 0 | 0.4285714 | 0 | 1 | 1
1 g of ammonium heptamolybdate tetrahydrate dissolved in 6 mL of DI water. Separately, 0.5 g of sucrose dissolved in 1.5 mL of DI water at 50 °C. The two solutions were then combined. The combined solution was dried at 120 °C in air for 24 hours, then crushed and sieved to 212 microns. 0.6 g of the sieved precursor was carburized at a ramp rate of 5 °C/min to 670 °C for 0.5 hr under 100 sccm of H2 gas. After carburization the sample was cooled under 30 sccm N2 and passivated under 30 sccm 1% O2/N2 for 2 hours. |  | 0 | 670 | 5 | H2 | 2 | 0.5 | 100 | [12 empty] | 670 | 5 | 100 | -0.6931472 | 1 | 1 | 0.3428571 | 0 | 1 | 0 | 1 | 1
1 g of ammonium heptamolybdate tetrahydrate dissolved in 6 mL of DI water. Separately, 0.5 g of sucrose dissolved in 1.5 mL of DI water at 50 °C. The two solutions were then combined. The combined solution was dried at 120 °C in air for 24 hours, then crushed and sieved to 212 microns. 0.6 g of the sieved precursor was carburized at a ramp rate of 5 °C/min to 670 °C for 2 hr under 30 sccm of H2 gas. After carburization the sample was cooled under 30 sccm N2 and passivated under 30 sccm 1% O2/N2 for 2 hours. |  | 0 | 670 | 5 | H2 | 2 | 2 | 30 | [12 empty] | 670 | 5 | 30 | 0.6931472 | 1 | 1 | 0.3428571 | 0 | 0 | 0.4627564 | 1 | 1
1 g of ammonium heptamolybdate tetrahydrate dissolved in 6 mL of DI water. Separately, 0.5 g of sucrose dissolved in 1.5 mL of DI water at 50 °C. The two solutions were then combined. The combined solution was dried at 120 °C in air for 24 hours, then crushed and sieved to 212 microns. 0.6 g of the sieved precursor was carburized at a ramp rate of 5 °C/min to 670 °C for 2 hr under 60 sccm of H2 gas. After carburization the sample was cooled under 30 sccm N2 and passivated under 30 sccm 1% O2/N2 for 2 hours. |  | 0 | 670 | 5 | H2 | 2 | 2 | 60 | [12 empty] | 670 | 5 | 60 | 0.6931472 | 1 | 1 | 0.3428571 | 0 | 0.4285714 | 0.4627564 | 1 | 1
1 g of ammonium heptamolybdate tetrahydrate dissolved in 6 mL of DI water. Separately, 0.5 g of sucrose dissolved in 1.5 mL of DI water at 50 °C. The two solutions were then combined. The combined solution was dried at 120 °C in air for 24 hours, then crushed and sieved to 212 microns. 0.6 g of the sieved precursor was carburized at a ramp rate of 5 °C/min to 670 °C for 2 hr under 100 sccm of H2 gas. After carburization the sample was cooled under 30 sccm N2 and passivated under 30 sccm 1% O2/N2 for 2 hours. |  | 0 | 670 | 5 | H2 | 2 | 2 | 100 | [12 empty] | 670 | 5 | 100 | 0.6931472 | 1 | 1 | 0.3428571 | 0 | 1 | 0.4627564 | 1 | 1
1 g of ammonium heptamolybdate tetrahydrate dissolved in 6 mL of DI water. Separately, 0.5 g of sucrose dissolved in 1.5 mL of DI water at 50 °C. The two solutions were then combined. The combined solution was dried at 120 °C in air for 24 hours, then crushed and sieved to 212 microns. 0.6 g of the sieved precursor was carburized at a ramp rate of 5 °C/min to 670 °C for 5 hr under 30 sccm of H2 gas. After carburization the sample was cooled under 30 sccm N2 and passivated under 30 sccm 1% O2/N2 for 2 hours. |  | 0 | 670 | 5 | H2 | 2 | 5 | 30 | [12 empty] | 670 | 5 | 30 | 1.609438 | 1 | 1 | 0.3428571 | 0 | 0 | 0.7686218 | 1 | 1
1 g of ammonium heptamolybdate tetrahydrate dissolved in 6 mL of DI water. Separately, 0.5 g of sucrose dissolved in 1.5 mL of DI water at 50 °C. The two solutions were then combined. The combined solution was dried at 120 °C in air for 24 hours, then crushed and sieved to 212 microns. 0.6 g of the sieved precursor was carburized at a ramp rate of 5 °C/min to 670 °C for 5 hr under 60 sccm of H2 gas. After carburization the sample was cooled under 30 sccm N2 and passivated under 30 sccm 1% O2/N2 for 2 hours. |  | 0 | 670 | 5 | H2 | 2 | 5 | 60 | [12 empty] | 670 | 5 | 60 | 1.609438 | 1 | 1 | 0.3428571 | 0 | 0.4285714 | 0.7686218 | 1 | 1
1 g of ammonium heptamolybdate tetrahydrate dissolved in 6 mL of DI water. Separately, 0.5 g of sucrose dissolved in 1.5 mL of DI water at 50 °C. The two solutions were then combined. The combined solution was dried at 120 °C in air for 24 hours, then crushed and sieved to 212 microns. 0.6 g of the sieved precursor was carburized at a ramp rate of 5 °C/min to 670 °C for 5 hr under 100 sccm of H2 gas. After carburization the sample was cooled under 30 sccm N2 and passivated under 30 sccm 1% O2/N2 for 2 hours. |  | 0 | 670 | 5 | H2 | 2 | 5 | 100 | [12 empty] | 670 | 5 | 100 | 1.609438 | 1 | 1 | 0.3428571 | 0 | 1 | 0.7686218 | 1 | 1
1 g of ammonium heptamolybdate tetrahydrate dissolved in 6 mL of DI water. Separately, 0.5 g of sucrose dissolved in 1.5 mL of DI water at 50 °C. The two solutions were then combined. The combined solution was dried at 120 °C in air for 24 hours, then crushed and sieved to 212 microns. 0.6 g of the sieved precursor was carburized at a ramp rate of 5 °C/min to 670 °C for 10 hr under 30 sccm of H2 gas. After carburization the sample was cooled under 30 sccm N2 and passivated under 30 sccm 1% O2/N2 for 2 hours. |  | 0 | 670 | 5 | H2 | 2 | 10 | 30 | [12 empty] | 670 | 5 | 30 | 2.302585 | 1 | 1 | 0.3428571 | 0 | 0 | 1 | 1 | 1
1 g of ammonium heptamolybdate tetrahydrate dissolved in 6 mL of DI water. Separately, 0.5 g of sucrose dissolved in 1.5 mL of DI water at 50 °C. The two solutions were then combined. The combined solution was dried at 120 °C in air for 24 hours, then crushed and sieved to 212 microns. 0.6 g of the sieved precursor was carburized at a ramp rate of 5 °C/min to 670 °C for 10 hr under 60 sccm of H2 gas. After carburization the sample was cooled under 30 sccm N2 and passivated under 30 sccm 1% O2/N2 for 2 hours. |  | 0 | 670 | 5 | H2 | 2 | 10 | 60 | [12 empty] | 670 | 5 | 60 | 2.302585 | 1 | 1 | 0.3428571 | 0 | 0.4285714 | 1 | 1 | 1
1 g of ammonium heptamolybdate tetrahydrate dissolved in 6 mL of DI water. Separately, 0.5 g of sucrose dissolved in 1.5 mL of DI water at 50 °C. The two solutions were then combined. The combined solution was dried at 120 °C in air for 24 hours, then crushed and sieved to 212 microns. 0.6 g of the sieved precursor was carburized at a ramp rate of 5 °C/min to 670 °C for 10 hr under 100 sccm of H2 gas. After carburization the sample was cooled under 30 sccm N2 and passivated under 30 sccm 1% O2/N2 for 2 hours. |  | 0 | 670 | 5 | H2 | 2 | 10 | 100 | [12 empty] | 670 | 5 | 100 | 2.302585 | 1 | 1 | 0.3428571 | 0 | 1 | 1 | 1 | 1
1 g of ammonium heptamolybdate tetrahydrate dissolved in 4 mL of DI water. Separately, 2 g of sucrose dissolved in 3.5 mL of DI water at 50 °C. The two solutions were then combined. The combined solution was dried at 120 °C in air for 24 hours, then crushed and sieved to 212 microns. 0.6 g of the sieved precursor was carburized at a ramp rate of 5 °C/min to 670 °C for 0.5 hr under 30 sccm of N2 gas. After carburization the sample was cooled under 30 sccm N2 and passivated under 30 sccm 1% O2/N2 for 2 hours. |  | 0 | 670 | 5 | N2 | 0.5 | 0.5 | 30 | [12 empty] | 670 | 5 | 30 | -0.6931472 | -1 | 0 | 0.3428571 | 0 | 0 | 0 | 0 | 0
1 g of ammonium heptamolybdate tetrahydrate dissolved in 4 mL of DI water. Separately, 2 g of sucrose dissolved in 3.5 mL of DI water at 50 °C. The two solutions were then combined. The combined solution was dried at 120 °C in air for 24 hours, then crushed and sieved to 212 microns. 0.6 g of the sieved precursor was carburized at a ramp rate of 5 °C/min to 670 °C for 0.5 hr under 60 sccm of N2 gas. After carburization the sample was cooled under 30 sccm N2 and passivated under 30 sccm 1% O2/N2 for 2 hours. |  | 0 | 670 | 5 | N2 | 0.5 | 0.5 | 60 | [12 empty] | 670 | 5 | 60 | -0.6931472 | -1 | 0 | 0.3428571 | 0 | 0.4285714 | 0 | 0 | 0
1 g of ammonium heptamolybdate tetrahydrate dissolved in 4 mL of DI water. Separately, 2 g of sucrose dissolved in 3.5 mL of DI water at 50 °C. The two solutions were then combined. The combined solution was dried at 120 °C in air for 24 hours, then crushed and sieved to 212 microns. 0.6 g of the sieved precursor was carburized at a ramp rate of 5 °C/min to 670 °C for 0.5 hr under 100 sccm of N2 gas. After carburization the sample was cooled under 30 sccm N2 and passivated under 30 sccm 1% O2/N2 for 2 hours. |  | 0 | 670 | 5 | N2 | 0.5 | 0.5 | 100 | [12 empty] | 670 | 5 | 100 | -0.6931472 | -1 | 0 | 0.3428571 | 0 | 1 | 0 | 0 | 0
1 g of ammonium heptamolybdate tetrahydrate dissolved in 4 mL of DI water. Separately, 2 g of sucrose dissolved in 3.5 mL of DI water at 50 °C. The two solutions were then combined. The combined solution was dried at 120 °C in air for 24 hours, then crushed and sieved to 212 microns. 0.6 g of the sieved precursor was carburized at a ramp rate of 5 °C/min to 670 °C for 2 hr under 30 sccm of N2 gas. After carburization the sample was cooled under 30 sccm N2 and passivated under 30 sccm 1% O2/N2 for 2 hours. |  | 0 | 670 | 5 | N2 | 0.5 | 2 | 30 | [12 empty] | 670 | 5 | 30 | 0.6931472 | -1 | 0 | 0.3428571 | 0 | 0 | 0.4627564 | 0 | 0
1 g of ammonium heptamolybdate tetrahydrate dissolved in 4 mL of DI water. Separately, 2 g of sucrose dissolved in 3.5 mL of DI water at 50 °C. The two solutions were then combined. The combined solution was dried at 120 °C in air for 24 hours, then crushed and sieved to 212 microns. 0.6 g of the sieved precursor was carburized at a ramp rate of 5 °C/min to 670 °C for 2 hr under 60 sccm of N2 gas. After carburization the sample was cooled under 30 sccm N2 and passivated under 30 sccm 1% O2/N2 for 2 hours. |  | 0 | 670 | 5 | N2 | 0.5 | 2 | 60 | [12 empty] | 670 | 5 | 60 | 0.6931472 | -1 | 0 | 0.3428571 | 0 | 0.4285714 | 0.4627564 | 0 | 0
1 g of ammonium heptamolybdate tetrahydrate dissolved in 4 mL of DI water. Separately, 2 g of sucrose dissolved in 3.5 mL of DI water at 50 °C. The two solutions were then combined. The combined solution was dried at 120 °C in air for 24 hours, then crushed and sieved to 212 microns. 0.6 g of the sieved precursor was carburized at a ramp rate of 5 °C/min to 670 °C for 2 hr under 100 sccm of N2 gas. After carburization the sample was cooled under 30 sccm N2 and passivated under 30 sccm 1% O2/N2 for 2 hours. |  | 0 | 670 | 5 | N2 | 0.5 | 2 | 100 | [12 empty] | 670 | 5 | 100 | 0.6931472 | -1 | 0 | 0.3428571 | 0 | 1 | 0.4627564 | 0 | 0
1 g of ammonium heptamolybdate tetrahydrate dissolved in 4 mL of DI water. Separately, 2 g of sucrose dissolved in 3.5 mL of DI water at 50 °C. The two solutions were then combined. The combined solution was dried at 120 °C in air for 24 hours, then crushed and sieved to 212 microns. 0.6 g of the sieved precursor was carburized at a ramp rate of 5 °C/min to 670 °C for 5 hr under 30 sccm of N2 gas. After carburization the sample was cooled under 30 sccm N2 and passivated under 30 sccm 1% O2/N2 for 2 hours. |  | 0 | 670 | 5 | N2 | 0.5 | 5 | 30 | [12 empty] | 670 | 5 | 30 | 1.609438 | -1 | 0 | 0.3428571 | 0 | 0 | 0.7686218 | 0 | 0
1 g of ammonium heptamolybdate tetrahydrate dissolved in 4 mL of DI water. Separately, 2 g of sucrose dissolved in 3.5 mL of DI water at 50 °C. The two solutions were then combined. The combined solution was dried at 120 °C in air for 24 hours, then crushed and sieved to 212 microns. 0.6 g of the sieved precursor was carburized at a ramp rate of 5 °C/min to 670 °C for 5 hr under 60 sccm of N2 gas. After carburization the sample was cooled under 30 sccm N2 and passivated under 30 sccm 1% O2/N2 for 2 hours. |  | 0 | 670 | 5 | N2 | 0.5 | 5 | 60 | [12 empty] | 670 | 5 | 60 | 1.609438 | -1 | 0 | 0.3428571 | 0 | 0.4285714 | 0.7686218 | 0 | 0
1 g of ammonium heptamolybdate tetrahydrate dissolved in 4 mL of DI water. Separately, 2 g of sucrose dissolved in 3.5 mL of DI water at 50 °C. The two solutions were then combined. The combined solution was dried at 120 °C in air for 24 hours, then crushed and sieved to 212 microns. 0.6 g of the sieved precursor was carburized at a ramp rate of 5 °C/min to 670 °C for 5 hr under 100 sccm of N2 gas. After carburization the sample was cooled under 30 sccm N2 and passivated under 30 sccm 1% O2/N2 for 2 hours. |  | 0 | 670 | 5 | N2 | 0.5 | 5 | 100 | [12 empty] | 670 | 5 | 100 | 1.609438 | -1 | 0 | 0.3428571 | 0 | 1 | 0.7686218 | 0 | 0
1 g of ammonium heptamolybdate tetrahydrate dissolved in 4 mL of DI water. Separately, 2 g of sucrose dissolved in 3.5 mL of DI water at 50 °C. The two solutions were then combined. The combined solution was dried at 120 °C in air for 24 hours, then crushed and sieved to 212 microns. 0.6 g of the sieved precursor was carburized at a ramp rate of 5 °C/min to 670 °C for 10 hr under 30 sccm of N2 gas. After carburization the sample was cooled under 30 sccm N2 and passivated under 30 sccm 1% O2/N2 for 2 hours. |  | 0 | 670 | 5 | N2 | 0.5 | 10 | 30 | [12 empty] | 670 | 5 | 30 | 2.302585 | -1 | 0 | 0.3428571 | 0 | 0 | 1 | 0 | 0
1 g of ammonium heptamolybdate tetrahydrate dissolved in 4 mL of DI water. Separately, 2 g of sucrose dissolved in 3.5 mL of DI water at 50 °C. The two solutions were then combined. The combined solution was dried at 120 °C in air for 24 hours, then crushed and sieved to 212 microns. 0.6 g of the sieved precursor was carburized at a ramp rate of 5 °C/min to 670 °C for 10 hr under 60 sccm of N2 gas. After carburization the sample was cooled under 30 sccm N2 and passivated under 30 sccm 1% O2/N2 for 2 hours. |  | 0 | 670 | 5 | N2 | 0.5 | 10 | 60 | [12 empty] | 670 | 5 | 60 | 2.302585 | -1 | 0 | 0.3428571 | 0 | 0.4285714 | 1 | 0 | 0
1 g of ammonium heptamolybdate tetrahydrate dissolved in 4 mL of DI water. Separately, 2 g of sucrose dissolved in 3.5 mL of DI water at 50 °C. The two solutions were then combined. The combined solution was dried at 120 °C in air for 24 hours, then crushed and sieved to 212 microns. 0.6 g of the sieved precursor was carburized at a ramp rate of 5 °C/min to 670 °C for 10 hr under 100 sccm of N2 gas. After carburization the sample was cooled under 30 sccm N2 and passivated under 30 sccm 1% O2/N2 for 2 hours. |  | 0 | 670 | 5 | N2 | 0.5 | 10 | 100 | [12 empty] | 670 | 5 | 100 | 2.302585 | -1 | 0 | 0.3428571 | 0 | 1 | 1 | 0 | 0
1 g of ammonium heptamolybdate tetrahydrate dissolved in 5.5 mL of DI water. Separately, 1 g of sucrose dissolved in 2 mL of DI water at 50 °C. The two solutions were then combined. The combined solution was dried at 120 °C in air for 24 hours, then crushed and sieved to 212 microns. 0.6 g of the sieved precursor was carburized at a ramp rate of 5 °C/min to 670 °C for 0.5 hr under 30 sccm of N2 gas. After carburization the sample was cooled under 30 sccm N2 and passivated under 30 sccm 1% O2/N2 for 2 hours. |  | 0 | 670 | 5 | N2 | 1 | 0.5 | 30 | [12 empty] | 670 | 5 | 30 | -0.6931472 | 0 | 0 | 0.3428571 | 0 | 0 | 0 | 0.5 | 0
1 g of ammonium heptamolybdate tetrahydrate dissolved in 5.5 mL of DI water. Separately, 1 g of sucrose dissolved in 2 mL of DI water at 50 °C. The two solutions were then combined. The combined solution was dried at 120 °C in air for 24 hours, then crushed and sieved to 212 microns. 0.6 g of the sieved precursor was carburized at a ramp rate of 5 °C/min to 670 °C for 0.5 hr under 60 sccm of N2 gas. After carburization the sample was cooled under 30 sccm N2 and passivated under 30 sccm 1% O2/N2 for 2 hours. |  | 0 | 670 | 5 | N2 | 1 | 0.5 | 60 | [12 empty] | 670 | 5 | 60 | -0.6931472 | 0 | 0 | 0.3428571 | 0 | 0.4285714 | 0 | 0.5 | 0
1 g of ammonium heptamolybdate tetrahydrate dissolved in 5.5 mL of DI water. Separately, 1 g of sucrose dissolved in 2 mL of DI water at 50 °C. The two solutions were then combined. The combined solution was dried at 120 °C in air for 24 hours, then crushed and sieved to 212 microns. 0.6 g of the sieved precursor was carburized at a ramp rate of 5 °C/min to 670 °C for 0.5 hr under 100 sccm of N2 gas. After carburization the sample was cooled under 30 sccm N2 and passivated under 30 sccm 1% O2/N2 for 2 hours. |  | 0 | 670 | 5 | N2 | 1 | 0.5 | 100 | [12 empty] | 670 | 5 | 100 | -0.6931472 | 0 | 0 | 0.3428571 | 0 | 1 | 0 | 0.5 | 0
1 g of ammonium heptamolybdate tetrahydrate dissolved in 5.5 mL of DI water. Separately, 1 g of sucrose dissolved in 2 mL of DI water at 50 °C. The two solutions were then combined. The combined solution was dried at 120 °C in air for 24 hours, then crushed and sieved to 212 microns. 0.6 g of the sieved precursor was carburized at a ramp rate of 5 °C/min to 670 °C for 2 hr under 30 sccm of N2 gas. After carburization the sample was cooled under 30 sccm N2 and passivated under 30 sccm 1% O2/N2 for 2 hours. |  | 0 | 670 | 5 | N2 | 1 | 2 | 30 | [12 empty] | 670 | 5 | 30 | 0.6931472 | 0 | 0 | 0.3428571 | 0 | 0 | 0.4627564 | 0.5 | 0
1 g of ammonium heptamolybdate tetrahydrate dissolved in 5.5 mL of DI water. Separately, 1 g of sucrose dissolved in 2 mL of DI water at 50 °C. The two solutions were then combined. The combined solution was dried at 120 °C in air for 24 hours, then crushed and sieved to 212 microns. 0.6 g of the sieved precursor was carburized at a ramp rate of 5 °C/min to 670 °C for 2 hr under 60 sccm of N2 gas. After carburization the sample was cooled under 30 sccm N2 and passivated under 30 sccm 1% O2/N2 for 2 hours. |  | 0 | 670 | 5 | N2 | 1 | 2 | 60 | [12 empty] | 670 | 5 | 60 | 0.6931472 | 0 | 0 | 0.3428571 | 0 | 0.4285714 | 0.4627564 | 0.5 | 0
1 g of ammonium heptamolybdate tetrahydrate dissolved in 5.5 mL of DI water. Separately, 1 g of sucrose dissolved in 2 mL of DI water at 50 °C. The two solutions were then combined. The combined solution was dried at 120 °C in air for 24 hours, then crushed and sieved to 212 microns. 0.6 g of the sieved precursor was carburized at a ramp rate of 5 °C/min to 670 °C for 2 hr under 100 sccm of N2 gas. After carburization the sample was cooled under 30 sccm N2 and passivated under 30 sccm 1% O2/N2 for 2 hours. |  | 0 | 670 | 5 | N2 | 1 | 2 | 100 | [12 empty] | 670 | 5 | 100 | 0.6931472 | 0 | 0 | 0.3428571 | 0 | 1 | 0.4627564 | 0.5 | 0
1 g of ammonium heptamolybdate tetrahydrate dissolved in 5.5 mL of DI water. Separately, 1 g of sucrose dissolved in 2 mL of DI water at 50 °C. The two solutions were then combined. The combined solution was dried at 120 °C in air for 24 hours, then crushed and sieved to 212 microns. 0.6 g of the sieved precursor was carburized at a ramp rate of 5 °C/min to 670 °C for 5 hr under 30 sccm of N2 gas. After carburization the sample was cooled under 30 sccm N2 and passivated under 30 sccm 1% O2/N2 for 2 hours. |  | 0 | 670 | 5 | N2 | 1 | 5 | 30 | [12 empty] | 670 | 5 | 30 | 1.609438 | 0 | 0 | 0.3428571 | 0 | 0 | 0.7686218 | 0.5 | 0
1 g of ammonium heptamolybdate tetrahydrate dissolved in 5.5 mL of DI water. Separately, 1 g of sucrose dissolved in 2 mL of DI water at 50 °C. The two solutions were then combined. The combined solution was dried at 120 °C in air for 24 hours, then crushed and sieved to 212 microns. 0.6 g of the sieved precursor was carburized at a ramp rate of 5 °C/min to 670 °C for 5 hr under 60 sccm of N2 gas. After carburization the sample was cooled under 30 sccm N2 and passivated under 30 sccm 1% O2/N2 for 2 hours. |  | 0 | 670 | 5 | N2 | 1 | 5 | 60 | [12 empty] | 670 | 5 | 60 | 1.609438 | 0 | 0 | 0.3428571 | 0 | 0.4285714 | 0.7686218 | 0.5 | 0
1 g of ammonium heptamolybdate tetrahydrate dissolved in 5.5 mL of DI water. Separately, 1 g of sucrose dissolved in 2 mL of DI water at 50 °C. The two solutions were then combined. The combined solution was dried at 120 °C in air for 24 hours, then crushed and sieved to 212 microns. 0.6 g of the sieved precursor was carburized at a ramp rate of 5 °C/min to 670 °C for 5 hr under 100 sccm of N2 gas. After carburization the sample was cooled under 30 sccm N2 and passivated under 30 sccm 1% O2/N2 for 2 hours. |  | 0 | 670 | 5 | N2 | 1 | 5 | 100 | [12 empty] | 670 | 5 | 100 | 1.609438 | 0 | 0 | 0.3428571 | 0 | 1 | 0.7686218 | 0.5 | 0
1 g of ammonium heptamolybdate tetrahydrate dissolved in 5.5 mL of DI water. Separately, 1 g of sucrose dissolved in 2 mL of DI water at 50 °C. The two solutions were then combined. The combined solution was dried at 120 °C in air for 24 hours, then crushed and sieved to 212 microns. 0.6 g of the sieved precursor was carburized at a ramp rate of 5 °C/min to 670 °C for 10 hr under 30 sccm of N2 gas. After carburization the sample was cooled under 30 sccm N2 and passivated under 30 sccm 1% O2/N2 for 2 hours. |  | 0 | 670 | 5 | N2 | 1 | 10 | 30 | [12 empty] | 670 | 5 | 30 | 2.302585 | 0 | 0 | 0.3428571 | 0 | 0 | 1 | 0.5 | 0
1 g of ammonium heptamolybdate tetrahydrate dissolved in 5.5 mL of DI water. Separately, 1 g of sucrose dissolved in 2 mL of DI water at 50 °C. The two solutions were then combined. The combined solution was dried at 120 °C in air for 24 hours, then crushed and sieved to 212 microns. 0.6 g of the sieved precursor was carburized at a ramp rate of 5 °C/min to 670 °C for 10 hr under 60 sccm of N2 gas. After carburization the sample was cooled under 30 sccm N2 and passivated under 30 sccm 1% O2/N2 for 2 hours. |  | 0 | 670 | 5 | N2 | 1 | 10 | 60 | [12 empty] | 670 | 5 | 60 | 2.302585 | 0 | 0 | 0.3428571 | 0 | 0.4285714 | 1 | 0.5 | 0
1 g of ammonium heptamolybdate tetrahydrate dissolved in 5.5 mL of DI water. Separately, 1 g of sucrose dissolved in 2 mL of DI water at 50 °C. The two solutions were then combined. The combined solution was dried at 120 °C in air for 24 hours, then crushed and sieved to 212 microns. 0.6 g of the sieved precursor was carburized at a ramp rate of 5 °C/min to 670 °C for 10 hr under 100 sccm of N2 gas. After carburization the sample was cooled under 30 sccm N2 and passivated under 30 sccm 1% O2/N2 for 2 hours. |  | 0 | 670 | 5 | N2 | 1 | 10 | 100 | [12 empty] | 670 | 5 | 100 | 2.302585 | 0 | 0 | 0.3428571 | 0 | 1 | 1 | 0.5 | 0
1 g of ammonium heptamolybdate tetrahydrate dissolved in 6 mL of DI water. Separately, 0.5 g of sucrose dissolved in 1.5 mL of DI water at 50 °C. The two solutions were then combined. The combined solution was dried at 120 °C in air for 24 hours, then crushed and sieved to 212 microns. 0.6 g of the sieved precursor was carburized at a ramp rate of 5 °C/min to 670 °C for 0.5 hr under 30 sccm of N2 gas. After carburization the sample was cooled under 30 sccm N2 and passivated under 30 sccm 1% O2/N2 for 2 hours. |  | 0 | 670 | 5 | N2 | 2 | 0.5 | 30 | [12 empty] | 670 | 5 | 30 | -0.6931472 | 1 | 0 | 0.3428571 | 0 | 0 | 0 | 1 | 0
1 g of ammonium heptamolybdate tetrahydrate dissolved in 6 mL of DI water. Separately, 0.5 g of sucrose dissolved in 1.5 mL of DI water at 50 °C. The two solutions were then combined. The combined solution was dried at 120 °C in air for 24 hours, then crushed and sieved to 212 microns. 0.6 g of the sieved precursor was carburized at a ramp rate of 5 °C/min to 670 °C for 0.5 hr under 60 sccm of N2 gas. After carburization the sample was cooled under 30 sccm N2 and passivated under 30 sccm 1% O2/N2 for 2 hours. |  | 0 | 670 | 5 | N2 | 2 | 0.5 | 60 | [12 empty] | 670 | 5 | 60 | -0.6931472 | 1 | 0 | 0.3428571 | 0 | 0.4285714 | 0 | 1 | 0
1 g of ammonium heptamolybdate tetrahydrate dissolved in 6 mL of DI water. Separately, 0.5 g of sucrose dissolved in 1.5 mL of DI water at 50 °C. The two solutions were then combined. The combined solution was dried at 120 °C in air for 24 hours, then crushed and sieved to 212 microns. 0.6 g of the sieved precursor was carburized at a ramp rate of 5 °C/min to 670 °C for 0.5 hr under 100 sccm of N2 gas. After carburization the sample was cooled under 30 sccm N2 and passivated under 30 sccm 1% O2/N2 for 2 hours. |  | 0 | 670 | 5 | N2 | 2 | 0.5 | 100 | [12 empty] | 670 | 5 | 100 | -0.6931472 | 1 | 0 | 0.3428571 | 0 | 1 | 0 | 1 | 0
1 g of ammonium heptamolybdate tetrahydrate dissolved in 6 mL of DI water. Separately, 0.5 g of sucrose dissolved in 1.5 mL of DI water at 50 °C. The two solutions were then combined. The combined solution was dried at 120 °C in air for 24 hours, then crushed and sieved to 212 microns. 0.6 g of the sieved precursor was carburized at a ramp rate of 5 °C/min to 670 °C for 2 hr under 30 sccm of N2 gas. After carburization the sample was cooled under 30 sccm N2 and passivated under 30 sccm 1% O2/N2 for 2 hours. |  | 0 | 670 | 5 | N2 | 2 | 2 | 30 | [12 empty] | 670 | 5 | 30 | 0.6931472 | 1 | 0 | 0.3428571 | 0 | 0 | 0.4627564 | 1 | 0
1 g of ammonium heptamolybdate tetrahydrate dissolved in 6 mL of DI water. Separately, 0.5 g of sucrose dissolved in 1.5 mL of DI water at 50 °C. The two solutions were then combined. The combined solution was dried at 120 °C in air for 24 hours, then crushed and sieved to 212 microns. 0.6 g of the sieved precursor was carburized at a ramp rate of 5 °C/min to 670 °C for 2 hr under 60 sccm of N2 gas. After carburization the sample was cooled under 30 sccm N2 and passivated under 30 sccm 1% O2/N2 for 2 hours. |  | 0 | 670 | 5 | N2 | 2 | 2 | 60 | [12 empty] | 670 | 5 | 60 | 0.6931472 | 1 | 0 | 0.3428571 | 0 | 0.4285714 | 0.4627564 | 1 | 0
1 g of ammonium heptamolybdate tetrahydrate dissolved in 6 mL of DI water. Separately, 0.5 g of sucrose dissolved in 1.5 mL of DI water at 50 °C. The two solutions were then combined. The combined solution was dried at 120 °C in air for 24 hours, then crushed and sieved to 212 microns. 0.6 g of the sieved precursor was carburized at a ramp rate of 5 °C/min to 670 °C for 2 hr under 100 sccm of N2 gas. After carburization the sample was cooled under 30 sccm N2 and passivated under 30 sccm 1% O2/N2 for 2 hours. |  | 0 | 670 | 5 | N2 | 2 | 2 | 100 | [12 empty] | 670 | 5 | 100 | 0.6931472 | 1 | 0 | 0.3428571 | 0 | 1 | 0.4627564 | 1 | 0
1 g of ammonium heptamolybdate tetrahydrate dissolved in 6 mL of DI water. Separately, 0.5 g of sucrose dissolved in 1.5 mL of DI water at 50 °C. The two solutions were then combined. The combined solution was dried at 120 °C in air for 24 hours, then crushed and sieved to 212 microns. 0.6 g of the sieved precursor was carburized at a ramp rate of 5 °C/min to 670 °C for 5 hr under 30 sccm of N2 gas. After carburization the sample was cooled under 30 sccm N2 and passivated under 30 sccm 1% O2/N2 for 2 hours. |  | 0 | 670 | 5 | N2 | 2 | 5 | 30 | [12 empty] | 670 | 5 | 30 | 1.609438 | 1 | 0 | 0.3428571 | 0 | 0 | 0.7686218 | 1 | 0
1 g of ammonium heptamolybdate tetrahydrate dissolved in 6 mL of DI water. Separately, 0.5 g of sucrose dissolved in 1.5 mL of DI water at 50 °C. The two solutions were then combined. The combined solution was dried at 120 °C in air for 24 hours, then crushed and sieved to 212 microns. 0.6 g of the sieved precursor was carburized at a ramp rate of 5 °C/min to 670 °C for 5 hr under 60 sccm of N2 gas. After carburization the sample was cooled under 30 sccm N2 and passivated under 30 sccm 1% O2/N2 for 2 hours. |  | 0 | 670 | 5 | N2 | 2 | 5 | 60 | [12 empty] | 670 | 5 | 60 | 1.609438 | 1 | 0 | 0.3428571 | 0 | 0.4285714 | 0.7686218 | 1 | 0
1 g of ammonium heptamolybdate tetrahydrate dissolved in 6 mL of DI water. Separately, 0.5 g of sucrose dissolved in 1.5 mL of DI water at 50 °C. The two solutions were then combined. The combined solution was dried at 120 °C in air for 24 hours, then crushed and sieved to 212 microns. 0.6 g of the sieved precursor was carburized at a ramp rate of 5 °C/min to 670 °C for 5 hr under 100 sccm of N2 gas. After carburization the sample was cooled under 30 sccm N2 and passivated under 30 sccm 1% O2/N2 for 2 hours. |  | 0 | 670 | 5 | N2 | 2 | 5 | 100 | [12 empty] | 670 | 5 | 100 | 1.609438 | 1 | 0 | 0.3428571 | 0 | 1 | 0.7686218 | 1 | 0
1 g of ammonium heptamolybdate tetrahydrate dissolved in 6 mL of DI water. Separately, 0.5 g of sucrose dissolved in 1.5 mL of DI water at 50 °C. The two solutions were then combined. The combined solution was dried at 120 °C in air for 24 hours, then crushed and sieved to 212 microns. 0.6 g of the sieved precursor was carburized at a ramp rate of 5 °C/min to 670 °C for 10 hr under 30 sccm of N2 gas. After carburization the sample was cooled under 30 sccm N2 and passivated under 30 sccm 1% O2/N2 for 2 hours. |  | 0 | 670 | 5 | N2 | 2 | 10 | 30 | [12 empty] | 670 | 5 | 30 | 2.302585 | 1 | 0 | 0.3428571 | 0 | 0 | 1 | 1 | 0
1 g of ammonium heptamolybdate tetrahydrate dissolved in 6 mL of DI water. Separately, 0.5 g of sucrose dissolved in 1.5 mL of DI water at 50 °C. The two solutions were then combined. The combined solution was dried at 120 °C in air for 24 hours, then crushed and sieved to 212 microns. 0.6 g of the sieved precursor was carburized at a ramp rate of 5 °C/min to 670 °C for 10 hr under 60 sccm of N2 gas. After carburization the sample was cooled under 30 sccm N2 and passivated under 30 sccm 1% O2/N2 for 2 hours. |  | 0 | 670 | 5 | N2 | 2 | 10 | 60 | [12 empty] | 670 | 5 | 60 | 2.302585 | 1 | 0 | 0.3428571 | 0 | 0.4285714 | 1 | 1 | 0
1 g of ammonium heptamolybdate tetrahydrate dissolved in 6 mL of DI water. Separately, 0.5 g of sucrose dissolved in 1.5 mL of DI water at 50 °C. The two solutions were then combined. The combined solution was dried at 120 °C in air for 24 hours, then crushed and sieved to 212 microns. 0.6 g of the sieved precursor was carburized at a ramp rate of 5 °C/min to 670 °C for 10 hr under 100 sccm of N2 gas. After carburization the sample was cooled under 30 sccm N2 and passivated under 30 sccm 1% O2/N2 for 2 hours. |  | 0 | 670 | 5 | N2 | 2 | 10 | 100 | [12 empty] | 670 | 5 | 100 | 2.302585 | 1 | 0 | 0.3428571 | 0 | 1 | 1 | 1 | 0
1 g of ammonium heptamolybdate tetrahydrate dissolved in 4 mL of DI water. Separately, 2 g of sucrose dissolved in 3.5 mL of DI water at 50 °C. The two solutions were then combined. The combined solution was dried at 120 °C in air for 24 hours, then crushed and sieved to 212 microns. 0.6 g of the sieved precursor was carburized at a ramp rate of 10 °C/min to 670 °C for 0.5 hr under 30 sccm of H2 gas. After carburization the sample was cooled under 30 sccm N2 and passivated under 30 sccm 1% O2/N2 for 2 hours. |  | 0 | 670 | 10 | H2 | 0.5 | 0.5 | 30 | [12 empty] | 670 | 10 | 30 | -0.6931472 | -1 | 1 | 0.3428571 | 0.5 | 0 | 0 | 0 | 1
1 g of ammonium heptamolybdate tetrahydrate dissolved in 4 mL of DI water. Separately, 2 g of sucrose dissolved in 3.5 mL of DI water at 50 °C. The two solutions were then combined. The combined solution was dried at 120 °C in air for 24 hours, then crushed and sieved to 212 microns. 0.6 g of the sieved precursor was carburized at a ramp rate of 10 °C/min to 670 °C for 0.5 hr under 60 sccm of H2 gas. After carburization the sample was cooled under 30 sccm N2 and passivated under 30 sccm 1% O2/N2 for 2 hours. |  | 0 | 670 | 10 | H2 | 0.5 | 0.5 | 60 | [12 empty] | 670 | 10 | 60 | -0.6931472 | -1 | 1 | 0.3428571 | 0.5 | 0.4285714 | 0 | 0 | 1
1 g of ammonium heptamolybdate tetrahydrate dissolved in 4 mL of DI water. Separately, 2 g of sucrose dissolved in 3.5 mL of DI water at 50 °C. The two solutions were then combined. The combined solution was dried at 120 °C in air for 24 hours, then crushed and sieved to 212 microns. 0.6 g of the sieved precursor was carburized at a ramp rate of 10 °C/min to 670 °C for 0.5 hr under 100 sccm of H2 gas. After carburization the sample was cooled under 30 sccm N2 and passivated under 30 sccm 1% O2/N2 for 2 hours. |  | 0 | 670 | 10 | H2 | 0.5 | 0.5 | 100 | [12 empty] | 670 | 10 | 100 | -0.6931472 | -1 | 1 | 0.3428571 | 0.5 | 1 | 0 | 0 | 1
1 g of ammonium heptamolybdate tetrahydrate dissolved in 4 mL of DI water. Separately, 2 g of sucrose dissolved in 3.5 mL of DI water at 50 °C. The two solutions were then combined. The combined solution was dried at 120 °C in air for 24 hours, then crushed and sieved to 212 microns. 0.6 g of the sieved precursor was carburized at a ramp rate of 10 °C/min to 670 °C for 2 hr under 30 sccm of H2 gas. After carburization the sample was cooled under 30 sccm N2 and passivated under 30 sccm 1% O2/N2 for 2 hours. |  | 0 | 670 | 10 | H2 | 0.5 | 2 | 30 | [12 empty] | 670 | 10 | 30 | 0.6931472 | -1 | 1 | 0.3428571 | 0.5 | 0 | 0.4627564 | 0 | 1
1 g of ammonium heptamolybdate tetrahydrate dissolved in 4 mL of DI water. Separately, 2 g of sucrose dissolved in 3.5 mL of DI water at 50 °C. The two solutions were then combined. The combined solution was dried at 120 °C in air for 24 hours, then crushed and sieved to 212 microns. 0.6 g of the sieved precursor was carburized at a ramp rate of 10 °C/min to 670 °C for 2 hr under 60 sccm of H2 gas. After carburization the sample was cooled under 30 sccm N2 and passivated under 30 sccm 1% O2/N2 for 2 hours. |  | 0 | 670 | 10 | H2 | 0.5 | 2 | 60 | [12 empty] | 670 | 10 | 60 | 0.6931472 | -1 | 1 | 0.3428571 | 0.5 | 0.4285714 | 0.4627564 | 0 | 1
1 g of ammonium heptamolybdate tetrahydrate dissolved in 4 mL of DI water. Separately, 2 g of sucrose dissolved in 3.5 mL of DI water at 50 °C. The two solutions were then combined. The combined solution was dried at 120 °C in air for 24 hours, then crushed and sieved to 212 microns. 0.6 g of the sieved precursor was carburized at a ramp rate of 10 °C/min to 670 °C for 2 hr under 100 sccm of H2 gas. After carburization the sample was cooled under 30 sccm N2 and passivated under 30 sccm 1% O2/N2 for 2 hours. |  | 0 | 670 | 10 | H2 | 0.5 | 2 | 100 | [12 empty] | 670 | 10 | 100 | 0.6931472 | -1 | 1 | 0.3428571 | 0.5 | 1 | 0.4627564 | 0 | 1
1 g of ammonium heptamolybdate tetrahydrate dissolved in 4 mL of DI water. Separately, 2 g of sucrose dissolved in 3.5 mL of DI water at 50 °C. The two solutions were then combined. The combined solution was dried at 120 °C in air for 24 hours, then crushed and sieved to 212 microns. 0.6 g of the sieved precursor was carburized at a ramp rate of 10 °C/min to 670 °C for 5 hr under 30 sccm of H2 gas. After carburization the sample was cooled under 30 sccm N2 and passivated under 30 sccm 1% O2/N2 for 2 hours. |  | 0 | 670 | 10 | H2 | 0.5 | 5 | 30 | [12 empty] | 670 | 10 | 30 | 1.609438 | -1 | 1 | 0.3428571 | 0.5 | 0 | 0.7686218 | 0 | 1
1 g of ammonium heptamolybdate tetrahydrate dissolved in 4 mL of DI water. Separately, 2 g of sucrose dissolved in 3.5 mL of DI water at 50 °C. The two solutions were then combined. The combined solution was dried at 120 °C in air for 24 hours, then crushed and sieved to 212 microns. 0.6 g of the sieved precursor was carburized at a ramp rate of 10 °C/min to 670 °C for 5 hr under 60 sccm of H2 gas. After carburization the sample was cooled under 30 sccm N2 and passivated under 30 sccm 1% O2/N2 for 2 hours. |  | 0 | 670 | 10 | H2 | 0.5 | 5 | 60 | [12 empty] | 670 | 10 | 60 | 1.609438 | -1 | 1 | 0.3428571 | 0.5 | 0.4285714 | 0.7686218 | 0 | 1
1 g of ammonium heptamolybdate tetrahydrate dissolved in 4 mL of DI water. Separately, 2 g of sucrose dissolved in 3.5 mL of DI water at 50 °C. The two solutions were then combined. The combined solution was dried at 120 °C in air for 24 hours, then crushed and sieved to 212 microns. 0.6 g of the sieved precursor was carburized at a ramp rate of 10 °C/min to 670 °C for 5 hr under 100 sccm of H2 gas. After carburization the sample was cooled under 30 sccm N2 and passivated under 30 sccm 1% O2/N2 for 2 hours. |  | 0 | 670 | 10 | H2 | 0.5 | 5 | 100 | [12 empty] | 670 | 10 | 100 | 1.609438 | -1 | 1 | 0.3428571 | 0.5 | 1 | 0.7686218 | 0 | 1
1 g of ammonium heptamolybdate tetrahydrate dissolved in 4 mL of DI water. Separately, 2 g of sucrose dissolved in 3.5 mL of DI water at 50 °C. The two solutions were then combined. The combined solution was dried at 120 °C in air for 24 hours, then crushed and sieved to 212 microns. 0.6 g of the sieved precursor was carburized at a ramp rate of 10 °C/min to 670 °C for 10 hr under 30 sccm of H2 gas. After carburization the sample was cooled under 30 sccm N2 and passivated under 30 sccm 1% O2/N2 for 2 hours. |  | 0 | 670 | 10 | H2 | 0.5 | 10 | 30 | [12 empty] | 670 | 10 | 30 | 2.302585 | -1 | 1 | 0.3428571 | 0.5 | 0 | 1 | 0 | 1
1 g of ammonium heptamolybdate tetrahydrate dissolved in 4 mL of DI water. Separately, 2 g of sucrose dissolved in 3.5 mL of DI water at 50 °C. The two solutions were then combined. The combined solution was dried at 120 °C in air for 24 hours, then crushed and sieved to 212 microns. 0.6 g of the sieved precursor was carburized at a ramp rate of 10 °C/min to 670 °C for 10 hr under 60 sccm of H2 gas. After carburization the sample was cooled under 30 sccm N2 and passivated under 30 sccm 1% O2/N2 for 2 hours. |  | 0 | 670 | 10 | H2 | 0.5 | 10 | 60 | [12 empty] | 670 | 10 | 60 | 2.302585 | -1 | 1 | 0.3428571 | 0.5 | 0.4285714 | 1 | 0 | 1
1 g of ammonium heptamolybdate tetrahydrate dissolved in 4 mL of DI water. Separately, 2 g of sucrose dissolved in 3.5 mL of DI water at 50 °C. The two solutions were then combined. The combined solution was dried at 120 °C in air for 24 hours, then crushed and sieved to 212 microns. 0.6 g of the sieved precursor was carburized at a ramp rate of 10 °C/min to 670 °C for 10 hr under 100 sccm of H2 gas. After carburization the sample was cooled under 30 sccm N2 and passivated under 30 sccm 1% O2/N2 for 2 hours. |  | 0 | 670 | 10 | H2 | 0.5 | 10 | 100 | [12 empty] | 670 | 10 | 100 | 2.302585 | -1 | 1 | 0.3428571 | 0.5 | 1 | 1 | 0 | 1
1 g of ammonium heptamolybdate tetrahydrate dissolved in 5.5 mL of DI water. Separately, 1 g of sucrose dissolved in 2 mL of DI water at 50 °C. The two solutions were then combined. The combined solution was dried at 120 °C in air for 24 hours, then crushed and sieved to 212 microns. 0.6 g of the sieved precursor was carburized at a ramp rate of 10 °C/min to 670 °C for 0.5 hr under 30 sccm of H2 gas. After carburization the sample was cooled under 30 sccm N2 and passivated under 30 sccm 1% O2/N2 for 2 hours. |  | 0 | 670 | 10 | H2 | 1 | 0.5 | 30 | [12 empty] | 670 | 10 | 30 | -0.6931472 | 0 | 1 | 0.3428571 | 0.5 | 0 | 0 | 0.5 | 1
1 g of ammonium heptamolybdate tetrahydrate dissolved in 5.5 mL of DI water. Separately, 1 g of sucrose dissolved in 2 mL of DI water at 50 °C. The two solutions were then combined. The combined solution was dried at 120 °C in air for 24 hours, then crushed and sieved to 212 microns. 0.6 g of the sieved precursor was carburized at a ramp rate of 10 °C/min to 670 °C for 0.5 hr under 60 sccm of H2 gas. After carburization the sample was cooled under 30 sccm N2 and passivated under 30 sccm 1% O2/N2 for 2 hours. |  | 0 | 670 | 10 | H2 | 1 | 0.5 | 60 | [12 empty] | 670 | 10 | 60 | -0.6931472 | 0 | 1 | 0.3428571 | 0.5 | 0.4285714 | 0 | 0.5 | 1
1 g of ammonium heptamolybdate tetrahydrate dissolved in 5.5 mL of DI water. Separately, 1 g of sucrose dissolved in 2 mL of DI water at 50 °C. The two solutions were then combined. The combined solution was dried at 120 °C in air for 24 hours, then crushed and sieved to 212 microns. 0.6 g of the sieved precursor was carburized at a ramp rate of 10 °C/min to 670 °C for 0.5 hr under 100 sccm of H2 gas. After carburization the sample was cooled under 30 sccm N2 and passivated under 30 sccm 1% O2/N2 for 2 hours. |  | 0 | 670 | 10 | H2 | 1 | 0.5 | 100 | [12 empty] | 670 | 10 | 100 | -0.6931472 | 0 | 1 | 0.3428571 | 0.5 | 1 | 0 | 0.5 | 1
1 g of ammonium heptamolybdate tetrahydrate dissolved in 5.5 mL of DI water. Separately, 1 g of sucrose dissolved in 2 mL of DI water at 50 °C. The two solutions were then combined. The combined solution was dried at 120 °C in air for 24 hours, then crushed and sieved to 212 microns. 0.6 g of the sieved precursor was carburized at a ramp rate of 10 °C/min to 670 °C for 2 hr under 30 sccm of H2 gas. After carburization the sample was cooled under 30 sccm N2 and passivated under 30 sccm 1% O2/N2 for 2 hours. |  | 0 | 670 | 10 | H2 | 1 | 2 | 30 | [12 empty] | 670 | 10 | 30 | 0.6931472 | 0 | 1 | 0.3428571 | 0.5 | 0 | 0.4627564 | 0.5 | 1
1 g of ammonium heptamolybdate tetrahydrate dissolved in 5.5 mL of DI water. Separately, 1 g of sucrose dissolved in 2 mL of DI water at 50 °C. The two solutions were then combined. The combined solution was dried at 120 °C in air for 24 hours, then crushed and sieved to 212 microns. 0.6 g of the sieved precursor was carburized at a ramp rate of 10 °C/min to 670 °C for 2 hr under 60 sccm of H2 gas. After carburization the sample was cooled under 30 sccm N2 and passivated under 30 sccm 1% O2/N2 for 2 hours. |  | 0 | 670 | 10 | H2 | 1 | 2 | 60 | [12 empty] | 670 | 10 | 60 | 0.6931472 | 0 | 1 | 0.3428571 | 0.5 | 0.4285714 | 0.4627564 | 0.5 | 1
1 g of ammonium heptamolybdate tetrahydrate dissolved in 5.5 mL of DI water. Separately, 1 g of sucrose dissolved in 2 mL of DI water at 50 °C. The two solutions were then combined. The combined solution was dried at 120 °C in air for 24 hours, then crushed and sieved to 212 microns. 0.6 g of the sieved precursor was carburized at a ramp rate of 10 °C/min to 670 °C for 2 hr under 100 sccm of H2 gas. After carburization the sample was cooled under 30 sccm N2 and passivated under 30 sccm 1% O2/N2 for 2 hours. |  | 0 | 670 | 10 | H2 | 1 | 2 | 100 | [12 empty] | 670 | 10 | 100 | 0.6931472 | 0 | 1 | 0.3428571 | 0.5 | 1 | 0.4627564 | 0.5 | 1
1 g of ammonium heptamolybdate tetrahydrate dissolved in 5.5 mL of DI water. Separately, 1 g of sucrose dissolved in 2 mL of DI water at 50 °C. The two solutions were then combined. The combined solution was dried at 120 °C in air for 24 hours, then crushed and sieved to 212 microns. 0.6 g of the sieved precursor was carburized at a ramp rate of 10 °C/min to 670 °C for 5 hr under 30 sccm of H2 gas. After carburization the sample was cooled under 30 sccm N2 and passivated under 30 sccm 1% O2/N2 for 2 hours. |  | 0 | 670 | 10 | H2 | 1 | 5 | 30 | [12 empty] | 670 | 10 | 30 | 1.609438 | 0 | 1 | 0.3428571 | 0.5 | 0 | 0.7686218 | 0.5 | 1
1 g of ammonium heptamolybdate tetrahydrate dissolved in 5.5 mL of DI water. Separately, 1 g of sucrose dissolved in 2 mL of DI water at 50 °C. The two solutions were then combined. The combined solution was dried at 120 °C in air for 24 hours, then crushed and sieved to 212 microns. 0.6 g of the sieved precursor was carburized at a ramp rate of 10 °C/min to 670 °C for 5 hr under 60 sccm of H2 gas. After carburization the sample was cooled under 30 sccm N2 and passivated under 30 sccm 1% O2/N2 for 2 hours. |  | 0 | 670 | 10 | H2 | 1 | 5 | 60 | [12 empty] | 670 | 10 | 60 | 1.609438 | 0 | 1 | 0.3428571 | 0.5 | 0.4285714 | 0.7686218 | 0.5 | 1
1 g of ammonium heptamolybdate tetrahydrate dissolved in 5.5 mL of DI water. Separately, 1 g of sucrose dissolved in 2 mL of DI water at 50 °C. The two solutions were then combined. The combined solution was dried at 120 °C in air for 24 hours, then crushed and sieved to 212 microns. 0.6 g of the sieved precursor was carburized at a ramp rate of 10 °C/min to 670 °C for 5 hr under 100 sccm of H2 gas. After carburization the sample was cooled under 30 sccm N2 and passivated under 30 sccm 1% O2/N2 for 2 hours. |  | 0 | 670 | 10 | H2 | 1 | 5 | 100 | [12 empty] | 670 | 10 | 100 | 1.609438 | 0 | 1 | 0.3428571 | 0.5 | 1 | 0.7686218 | 0.5 | 1
1 g of ammonium heptamolybdate tetrahydrate dissolved in 5.5 mL of DI water. Separately, 1 g of sucrose dissolved in 2 mL of DI water at 50 °C. The two solutions were then combined. The combined solution was dried at 120 °C in air for 24 hours, then crushed and sieved to 212 microns. 0.6 g of the sieved precursor was carburized at a ramp rate of 10 °C/min to 670 °C for 10 hr under 30 sccm of H2 gas. After carburization the sample was cooled under 30 sccm N2 and passivated under 30 sccm 1% O2/N2 for 2 hours. |  | 0 | 670 | 10 | H2 | 1 | 10 | 30 | [12 empty] | 670 | 10 | 30 | 2.302585 | 0 | 1 | 0.3428571 | 0.5 | 0 | 1 | 0.5 | 1
1 g of ammonium heptamolybdate tetrahydrate dissolved in 5.5 mL of DI water. Separately, 1 g of sucrose dissolved in 2 mL of DI water at 50 °C. The two solutions were then combined. The combined solution was dried at 120 °C in air for 24 hours, then crushed and sieved to 212 microns. 0.6 g of the sieved precursor was carburized at a ramp rate of 10 °C/min to 670 °C for 10 hr under 60 sccm of H2 gas. After carburization the sample was cooled under 30 sccm N2 and passivated under 30 sccm 1% O2/N2 for 2 hours. |  | 0 | 670 | 10 | H2 | 1 | 10 | 60 | [12 empty] | 670 | 10 | 60 | 2.302585 | 0 | 1 | 0.3428571 | 0.5 | 0.4285714 | 1 | 0.5 | 1
1 g of ammonium heptamolybdate tetrahydrate dissolved in 5.5 mL of DI water. Separately, 1 g of sucrose dissolved in 2 mL of DI water at 50 °C. The two solutions were then combined. The combined solution was dried at 120 °C in air for 24 hours, then crushed and sieved to 212 microns. 0.6 g of the sieved precursor was carburized at a ramp rate of 10 °C/min to 670 °C for 10 hr under 100 sccm of H2 gas. After carburization the sample was cooled under 30 sccm N2 and passivated under 30 sccm 1% O2/N2 for 2 hours. |  | 0 | 670 | 10 | H2 | 1 | 10 | 100 | [12 empty] | 670 | 10 | 100 | 2.302585 | 0 | 1 | 0.3428571 | 0.5 | 1 | 1 | 0.5 | 1
1 g of ammonium heptamolybdate tetrahydrate dissolved in 6 mL of DI water. Separately, 0.5 g of sucrose dissolved in 1.5 mL of DI water at 50 °C. The two solutions were then combined. The combined solution was dried at 120 °C in air for 24 hours, then crushed and sieved to 212 microns. 0.6 g of the sieved precursor was carburized at a ramp rate of 10 °C/min to 670 °C for 0.5 hr under 30 sccm of H2 gas. After carburization the sample was cooled under 30 sccm N2 and passivated under 30 sccm 1% O2/N2 for 2 hours. |  | 0 | 670 | 10 | H2 | 2 | 0.5 | 30 | [12 empty] | 670 | 10 | 30 | -0.6931472 | 1 | 1 | 0.3428571 | 0.5 | 0 | 0 | 1 | 1
1 g of ammonium heptamolybdate tetrahydrate dissolved in 6 mL of DI water. Separately, 0.5 g of sucrose dissolved in 1.5 mL of DI water at 50 °C. The two solutions were then combined. The combined solution was dried at 120 °C in air for 24 hours, then crushed and sieved to 212 microns. 0.6 g of the sieved precursor was carburized at a ramp rate of 10 °C/min to 670 °C for 0.5 hr under 60 sccm of H2 gas. After carburization the sample was cooled under 30 sccm N2 and passivated under 30 sccm 1% O2/N2 for 2 hours. |  | 0 | 670 | 10 | H2 | 2 | 0.5 | 60 | [12 empty] | 670 | 10 | 60 | -0.6931472 | 1 | 1 | 0.3428571 | 0.5 | 0.4285714 | 0 | 1 | 1
1 g of ammonium heptamolybdate tetrahydrate dissolved in 6 mL of DI water. Separately, 0.5 g of sucrose dissolved in 1.5 mL of DI water at 50 °C. The two solutions were then combined. The combined solution was dried at 120 °C in air for 24 hours, then crushed and sieved to 212 microns. 0.6 g of the sieved precursor was carburized at a ramp rate of 10 °C/min to 670 °C for 0.5 hr under 100 sccm of H2 gas. After carburization the sample was cooled under 30 sccm N2 and passivated under 30 sccm 1% O2/N2 for 2 hours. |  | 0 | 670 | 10 | H2 | 2 | 0.5 | 100 | [12 empty] | 670 | 10 | 100 | -0.6931472 | 1 | 1 | 0.3428571 | 0.5 | 1 | 0 | 1 | 1
1 g of ammonium heptamolybdate tetrahydrate dissolved in 6 mL of DI water. Separately, 0.5 g of sucrose dissolved in 1.5 mL of DI water at 50 °C. The two solutions were then combined. The combined solution was dried at 120 °C in air for 24 hours, then crushed and sieved to 212 microns. 0.6 g of the sieved precursor was carburized at a ramp rate of 10 °C/min to 670 °C for 2 hr under 30 sccm of H2 gas. After carburization the sample was cooled under 30 sccm N2 and passivated under 30 sccm 1% O2/N2 for 2 hours. |  | 0 | 670 | 10 | H2 | 2 | 2 | 30 | [12 empty] | 670 | 10 | 30 | 0.6931472 | 1 | 1 | 0.3428571 | 0.5 | 0 | 0.4627564 | 1 | 1
1 g of ammonium heptamolybdate tetrahydrate dissolved in 6 mL of DI water. Separately, 0.5 g of sucrose dissolved in 1.5 mL of DI water at 50 °C. The two solutions were then combined. The combined solution was dried at 120 °C in air for 24 hours, then crushed and sieved to 212 microns. 0.6 g of the sieved precursor was carburized at a ramp rate of 10 °C/min to 670 °C for 2 hr under 60 sccm of H2 gas. After carburization the sample was cooled under 30 sccm N2 and passivated under 30 sccm 1% O2/N2 for 2 hours. |  | 0 | 670 | 10 | H2 | 2 | 2 | 60 | [12 empty] | 670 | 10 | 60 | 0.6931472 | 1 | 1 | 0.3428571 | 0.5 | 0.4285714 | 0.4627564 | 1 | 1
1 g of ammonium heptamolybdate tetrahydrate dissolved in 6 mL of DI water. Separately, 0.5 g of sucrose dissolved in 1.5 mL of DI water at 50 °C. The two solutions were then combined. The combined solution was dried at 120 °C in air for 24 hours, then crushed and sieved to 212 microns. 0.6 g of the sieved precursor was carburized at a ramp rate of 10 °C/min to 670 °C for 2 hr under 100 sccm of H2 gas. After carburization the sample was cooled under 30 sccm N2 and passivated under 30 sccm 1% O2/N2 for 2 hours. |  | 0 | 670 | 10 | H2 | 2 | 2 | 100 | [12 empty] | 670 | 10 | 100 | 0.6931472 | 1 | 1 | 0.3428571 | 0.5 | 1 | 0.4627564 | 1 | 1
1 g of ammonium heptamolybdate tetrahydrate dissolved in 6 mL of DI water. Separately, 0.5 g of sucrose dissolved in 1.5 mL of DI water at 50 °C. The two solutions were then combined. The combined solution was dried at 120 °C in air for 24 hours, then crushed and sieved to 212 microns. 0.6 g of the sieved precursor was carburized at a ramp rate of 10 °C/min to 670 °C for 5 hr under 30 sccm of H2 gas. After carburization the sample was cooled under 30 sccm N2 and passivated under 30 sccm 1% O2/N2 for 2 hours. |  | 0 | 670 | 10 | H2 | 2 | 5 | 30 | [12 empty] | 670 | 10 | 30 | 1.609438 | 1 | 1 | 0.3428571 | 0.5 | 0 | 0.7686218 | 1 | 1
1 g of ammonium heptamolybdate tetrahydrate dissolved in 6 mL of DI water. Separately, 0.5 g of sucrose dissolved in 1.5 mL of DI water at 50 °C. The two solutions were then combined. The combined solution was dried at 120 °C in air for 24 hours, then crushed and sieved to 212 microns. 0.6 g of the sieved precursor was carburized at a ramp rate of 10 °C/min to 670 °C for 5 hr under 60 sccm of H2 gas. After carburization the sample was cooled under 30 sccm N2 and passivated under 30 sccm 1% O2/N2 for 2 hours. |  | 0 | 670 | 10 | H2 | 2 | 5 | 60 | [12 empty] | 670 | 10 | 60 | 1.609438 | 1 | 1 | 0.3428571 | 0.5 | 0.4285714 | 0.7686218 | 1 | 1
1 g of ammonium heptamolybdate tetrahydrate dissolved in 6 mL of DI water. Separately, 0.5 g of sucrose dissolved in 1.5 mL of DI water at 50 °C. The two solutions were then combined. The combined solution was dried at 120 °C in air for 24 hours, then crushed and sieved to 212 microns. 0.6 g of the sieved precursor was carburized at a ramp rate of 10 °C/min to 670 °C for 5 hr under 100 sccm of H2 gas. After carburization the sample was cooled under 30 sccm N2 and passivated under 30 sccm 1% O2/N2 for 2 hours. |  | 0 | 670 | 10 | H2 | 2 | 5 | 100 | [12 empty] | 670 | 10 | 100 | 1.609438 | 1 | 1 | 0.3428571 | 0.5 | 1 | 0.7686218 | 1 | 1
1 g of ammonium heptamolybdate tetrahydrate dissolved in 6 mL of DI water. Separately, 0.5 g of sucrose dissolved in 1.5 mL of DI water at 50 °C. The two solutions were then combined. The combined solution was dried at 120 °C in air for 24 hours, then crushed and sieved to 212 microns. 0.6 g of the sieved precursor was carburized at a ramp rate of 10 °C/min to 670 °C for 10 hr under 30 sccm of H2 gas. After carburization the sample was cooled under 30 sccm N2 and passivated under 30 sccm 1% O2/N2 for 2 hours. |  | 0 | 670 | 10 | H2 | 2 | 10 | 30 | [12 empty] | 670 | 10 | 30 | 2.302585 | 1 | 1 | 0.3428571 | 0.5 | 0 | 1 | 1 | 1
1 g of ammonium heptamolybdate tetrahydrate dissolved in 6 mL of DI water. Separately, 0.5 g of sucrose dissolved in 1.5 mL of DI water at 50 °C. The two solutions were then combined. The combined solution was dried at 120 °C in air for 24 hours, then crushed and sieved to 212 microns. 0.6 g of the sieved precursor was carburized at a ramp rate of 10 °C/min to 670 °C for 10 hr under 60 sccm of H2 gas. After carburization the sample was cooled under 30 sccm N2 and passivated under 30 sccm 1% O2/N2 for 2 hours. |  | 0 | 670 | 10 | H2 | 2 | 10 | 60 | [12 empty] | 670 | 10 | 60 | 2.302585 | 1 | 1 | 0.3428571 | 0.5 | 0.4285714 | 1 | 1 | 1
1 g of ammonium heptamolybdate tetrahydrate dissolved in 6 mL of DI water. Separately, 0.5 g of sucrose dissolved in 1.5 mL of DI water at 50 °C. The two solutions were then combined. The combined solution was dried at 120 °C in air for 24 hours, then crushed and sieved to 212 microns. 0.6 g of the sieved precursor was carburized at a ramp rate of 10 °C/min to 670 °C for 10 hr under 100 sccm of H2 gas. After carburization the sample was cooled under 30 sccm N2 and passivated under 30 sccm 1% O2/N2 for 2 hours. |  | 0 | 670 | 10 | H2 | 2 | 10 | 100 | [12 empty] | 670 | 10 | 100 | 2.302585 | 1 | 1 | 0.3428571 | 0.5 | 1 | 1 | 1 | 1
1 g of ammonium heptamolybdate tetrahydrate dissolved in 4 mL of DI water. Separately, 2 g of sucrose dissolved in 3.5 mL of DI water at 50 °C. The two solutions were then combined. The combined solution was dried at 120 °C in air for 24 hours, then crushed and sieved to 212 microns. 0.6 g of the sieved precursor was carburized at a ramp rate of 10 °C/min to 670 °C for 0.5 hr under 30 sccm of N2 gas. After carburization the sample was cooled under 30 sccm N2 and passivated under 30 sccm 1% O2/N2 for 2 hours. |  | 0 | 670 | 10 | N2 | 0.5 | 0.5 | 30 | [12 empty] | 670 | 10 | 30 | -0.6931472 | -1 | 0 | 0.3428571 | 0.5 | 0 | 0 | 0 | 0
1 g of ammonium heptamolybdate tetrahydrate dissolved in 4 mL of DI water. Separately, 2 g of sucrose dissolved in 3.5 mL of DI water at 50 °C. The two solutions were then combined. The combined solution was dried at 120 °C in air for 24 hours, then crushed and sieved to 212 microns. 0.6 g of the sieved precursor was carburized at a ramp rate of 10 °C/min to 670 °C for 0.5 hr under 60 sccm of N2 gas. After carburization the sample was cooled under 30 sccm N2 and passivated under 30 sccm 1% O2/N2 for 2 hours. |  | 0 | 670 | 10 | N2 | 0.5 | 0.5 | 60 | [12 empty] | 670 | 10 | 60 | -0.6931472 | -1 | 0 | 0.3428571 | 0.5 | 0.4285714 | 0 | 0 | 0
1 g of ammonium heptamolybdate tetrahydrate dissolved in 4 mL of DI water. Separately, 2 g of sucrose dissolved in 3.5 mL of DI water at 50 °C. The two solutions were then combined. The combined solution was dried at 120 °C in air for 24 hours, then crushed and sieved to 212 microns. 0.6 g of the sieved precursor was carburized at a ramp rate of 10 °C/min to 670 °C for 0.5 hr under 100 sccm of N2 gas. After carburization the sample was cooled under 30 sccm N2 and passivated under 30 sccm 1% O2/N2 for 2 hours. |  | 0 | 670 | 10 | N2 | 0.5 | 0.5 | 100 | [12 empty] | 670 | 10 | 100 | -0.6931472 | -1 | 0 | 0.3428571 | 0.5 | 1 | 0 | 0 | 0
1 g of ammonium heptamolybdate tetrahydrate dissolved in 4 mL of DI water. Separately, 2 g of sucrose dissolved in 3.5 mL of DI water at 50 °C. The two solutions were then combined. The combined solution was dried at 120 °C in air for 24 hours, then crushed and sieved to 212 microns. 0.6 g of the sieved precursor was carburized at a ramp rate of 10 °C/min to 670 °C for 2 hr under 30 sccm of N2 gas. After carburization the sample was cooled under 30 sccm N2 and passivated under 30 sccm 1% O2/N2 for 2 hours. |  | 0 | 670 | 10 | N2 | 0.5 | 2 | 30 | [12 empty] | 670 | 10 | 30 | 0.6931472 | -1 | 0 | 0.3428571 | 0.5 | 0 | 0.4627564 | 0 | 0
1 g of ammonium heptamolybdate tetrahydrate dissolved in 4 mL of DI water. Separately, 2 g of sucrose dissolved in 3.5 mL of DI water at 50 °C. The two solutions were then combined. The combined solution was dried at 120 °C in air for 24 hours, then crushed and sieved to 212 microns. 0.6 g of the sieved precursor was carburized at a ramp rate of 10 °C/min to 670 °C for 2 hr under 60 sccm of N2 gas. After carburization the sample was cooled under 30 sccm N2 and passivated under 30 sccm 1% O2/N2 for 2 hours. |  | 0 | 670 | 10 | N2 | 0.5 | 2 | 60 | [12 empty] | 670 | 10 | 60 | 0.6931472 | -1 | 0 | 0.3428571 | 0.5 | 0.4285714 | 0.4627564 | 0 | 0
1 g of ammonium heptamolybdate tetrahydrate dissolved in 4 mL of DI water. Separately, 2 g of sucrose dissolved in 3.5 mL of DI water at 50 °C. The two solutions were then combined. The combined solution was dried at 120 °C in air for 24 hours, then crushed and sieved to 212 microns. 0.6 g of the sieved precursor was carburized at a ramp rate of 10 °C/min to 670 °C for 2 hr under 100 sccm of N2 gas. After carburization the sample was cooled under 30 sccm N2 and passivated under 30 sccm 1% O2/N2 for 2 hours. |  | 0 | 670 | 10 | N2 | 0.5 | 2 | 100 | [12 empty] | 670 | 10 | 100 | 0.6931472 | -1 | 0 | 0.3428571 | 0.5 | 1 | 0.4627564 | 0 | 0
1 g of ammonium heptamolybdate tetrahydrate dissolved in 4 mL of DI water. Separately, 2 g of sucrose dissolved in 3.5 mL of DI water at 50 °C. The two solutions were then combined. The combined solution was dried at 120 °C in air for 24 hours, then crushed and sieved to 212 microns. 0.6 g of the sieved precursor was carburized at a ramp rate of 10 °C/min to 670 °C for 5 hr under 30 sccm of N2 gas. After carburization the sample was cooled under 30 sccm N2 and passivated under 30 sccm 1% O2/N2 for 2 hours. |  | 0 | 670 | 10 | N2 | 0.5 | 5 | 30 | [12 empty] | 670 | 10 | 30 | 1.609438 | -1 | 0 | 0.3428571 | 0.5 | 0 | 0.7686218 | 0 | 0
1 g of ammonium heptamolybdate tetrahydrate dissolved in 4 mL of DI water. Separately, 2 g of sucrose dissolved in 3.5 mL of DI water at 50 °C. The two solutions were then combined. The combined solution was dried at 120 °C in air for 24 hours, then crushed and sieved to 212 microns. 0.6 g of the sieved precursor was carburized at a ramp rate of 10 °C/min to 670 °C for 5 hr under 60 sccm of N2 gas. After carburization the sample was cooled under 30 sccm N2 and passivated under 30 sccm 1% O2/N2 for 2 hours. |  | 0 | 670 | 10 | N2 | 0.5 | 5 | 60 | [12 empty] | 670 | 10 | 60 | 1.609438 | -1 | 0 | 0.3428571 | 0.5 | 0.4285714 | 0.7686218 | 0 | 0
1 g of ammonium heptamolybdate tetrahydrate dissolved in 4 mL of DI water. Separately, 2 g of sucrose dissolved in 3.5 mL of DI water at 50 °C. The two solutions were then combined. The combined solution was dried at 120 °C in air for 24 hours, then crushed and sieved to 212 microns. 0.6 g of the sieved precursor was carburized at a ramp rate of 10 °C/min to 670 °C for 5 hr under 100 sccm of N2 gas. After carburization the sample was cooled under 30 sccm N2 and passivated under 30 sccm 1% O2/N2 for 2 hours. |  | 0 | 670 | 10 | N2 | 0.5 | 5 | 100 | [12 empty] | 670 | 10 | 100 | 1.609438 | -1 | 0 | 0.3428571 | 0.5 | 1 | 0.7686218 | 0 | 0
1 g of ammonium heptamolybdate tetrahydrate dissolved in 4 mL of DI water. Separately, 2 g of sucrose dissolved in 3.5 mL of DI water at 50 °C. The two solutions were then combined. The combined solution was dried at 120 °C in air for 24 hours, then crushed and sieved to 212 microns. 0.6 g of the sieved precursor was carburized at a ramp rate of 10 °C/min to 670 °C for 10 hr under 30 sccm of N2 gas. After carburization the sample was cooled under 30 sccm N2 and passivated under 30 sccm 1% O2/N2 for 2 hours. |  | 0 | 670 | 10 | N2 | 0.5 | 10 | 30 | [12 empty] | 670 | 10 | 30 | 2.302585 | -1 | 0 | 0.3428571 | 0.5 | 0 | 1 | 0 | 0
1 g of ammonium heptamolybdate tetrahydrate dissolved in 4 mL of DI water. Separately, 2 g of sucrose dissolved in 3.5 mL of DI water at 50 °C. The two solutions were then combined. The combined solution was dried at 120 °C in air for 24 hours, then crushed and sieved to 212 microns. 0.6 g of the sieved precursor was carburized at a ramp rate of 10 °C/min to 670 °C for 10 hr under 60 sccm of N2 gas. After carburization the sample was cooled under 30 sccm N2 and passivated under 30 sccm 1% O2/N2 for 2 hours. |  | 0 | 670 | 10 | N2 | 0.5 | 10 | 60 | [12 empty] | 670 | 10 | 60 | 2.302585 | -1 | 0 | 0.3428571 | 0.5 | 0.4285714 | 1 | 0 | 0
1 g of ammonium heptamolybdate tetrahydrate dissolved in 4 mL of DI water. Separately, 2 g of sucrose dissolved in 3.5 mL of DI water at 50 °C. The two solutions were then combined. The combined solution was dried at 120 °C in air for 24 hours, then crushed and sieved to 212 microns. 0.6 g of the sieved precursor was carburized at a ramp rate of 10 °C/min to 670 °C for 10 hr under 100 sccm of N2 gas. After carburization the sample was cooled under 30 sccm N2 and passivated under 30 sccm 1% O2/N2 for 2 hours. |  | 0 | 670 | 10 | N2 | 0.5 | 10 | 100 | [12 empty] | 670 | 10 | 100 | 2.302585 | -1 | 0 | 0.3428571 | 0.5 | 1 | 1 | 0 | 0
1 g of ammonium heptamolybdate tetrahydrate dissolved in 5.5 mL of DI water. Separately, 1 g of sucrose dissolved in 2 mL of DI water at 50 °C. The two solutions were then combined. The combined solution was dried at 120 °C in air for 24 hours, then crushed and sieved to 212 microns. 0.6 g of the sieved precursor was carburized at a ramp rate of 10 °C/min to 670 °C for 0.5 hr under 30 sccm of N2 gas. After carburization the sample was cooled under 30 sccm N2 and passivated under 30 sccm 1% O2/N2 for 2 hours. |  | 0 | 670 | 10 | N2 | 1 | 0.5 | 30 | [12 empty] | 670 | 10 | 30 | -0.6931472 | 0 | 0 | 0.3428571 | 0.5 | 0 | 0 | 0.5 | 0
1 g of ammonium heptamolybdate tetrahydrate dissolved in 5.5 mL of DI water. Separately, 1 g of sucrose dissolved in 2 mL of DI water at 50 °C. The two solutions were then combined. The combined solution was dried at 120 °C in air for 24 hours, then crushed and sieved to 212 microns. 0.6 g of the sieved precursor was carburized at a ramp rate of 10 °C/min to 670 °C for 0.5 hr under 60 sccm of N2 gas. After carburization the sample was cooled under 30 sccm N2 and passivated under 30 sccm 1% O2/N2 for 2 hours. |  | 0 | 670 | 10 | N2 | 1 | 0.5 | 60 | [12 empty] | 670 | 10 | 60 | -0.6931472 | 0 | 0 | 0.3428571 | 0.5 | 0.4285714 | 0 | 0.5 | 0
1 g of ammonium heptamolybdate tetrahydrate dissolved in 5.5 mL of DI water. Separately, 1 g of sucrose dissolved in 2 mL of DI water at 50 °C. The two solutions were then combined. The combined solution was dried at 120 °C in air for 24 hours, then crushed and sieved to 212 microns. 0.6 g of the sieved precursor was carburized at a ramp rate of 10 °C/min to 670 °C for 0.5 hr under 100 sccm of N2 gas. After carburization the sample was cooled under 30 sccm N2 and passivated under 30 sccm 1% O2/N2 for 2 hours. |  | 0 | 670 | 10 | N2 | 1 | 0.5 | 100 | [12 empty] | 670 | 10 | 100 | -0.6931472 | 0 | 0 | 0.3428571 | 0.5 | 1 | 0 | 0.5 | 0
1 g of ammonium heptamolybdate tetrahydrate dissolved in 5.5 mL of DI water. Separately, 1 g of sucrose dissolved in 2 mL of DI water at 50 °C. The two solutions were then combined. The combined solution was dried at 120 °C in air for 24 hours, then crushed and sieved to 212 microns. 0.6 g of the sieved precursor was carburized at a ramp rate of 10 °C/min to 670 °C for 2 hr under 30 sccm of N2 gas. After carburization the sample was cooled under 30 sccm N2 and passivated under 30 sccm 1% O2/N2 for 2 hours. |  | 0 | 670 | 10 | N2 | 1 | 2 | 30 | [12 empty] | 670 | 10 | 30 | 0.6931472 | 0 | 0 | 0.3428571 | 0.5 | 0 | 0.4627564 | 0.5 | 0
1 g of ammonium heptamolybdate tetrahydrate dissolved in 5.5 mL of DI water. Separately, 1 g of sucrose dissolved in 2 mL of DI water at 50 °C. The two solutions were then combined. The combined solution was dried at 120 °C in air for 24 hours, then crushed and sieved to 212 microns. 0.6 g of the sieved precursor was carburized at a ramp rate of 10 °C/min to 670 °C for 2 hr under 60 sccm of N2 gas. After carburization the sample was cooled under 30 sccm N2 and passivated under 30 sccm 1% O2/N2 for 2 hours. |  | 0 | 670 | 10 | N2 | 1 | 2 | 60 | [12 empty] | 670 | 10 | 60 | 0.6931472 | 0 | 0 | 0.3428571 | 0.5 | 0.4285714 | 0.4627564 | 0.5 | 0
1 g of ammonium heptamolybdate tetrahydrate dissolved in 5.5 mL of DI water. Separately, 1 g of sucrose dissolved in 2 mL of DI water at 50 °C. The two solutions were then combined. The combined solution was dried at 120 °C in air for 24 hours, then crushed and sieved to 212 microns. 0.6 g of the sieved precursor was carburized at a ramp rate of 10 °C/min to 670 °C for 2 hr under 100 sccm of N2 gas. After carburization the sample was cooled under 30 sccm N2 and passivated under 30 sccm 1% O2/N2 for 2 hours. |  | 0 | 670 | 10 | N2 | 1 | 2 | 100 | [12 empty] | 670 | 10 | 100 | 0.6931472 | 0 | 0 | 0.3428571 | 0.5 | 1 | 0.4627564 | 0.5 | 0
1 g of ammonium heptamolybdate tetrahydrate dissolved in 5.5 mL of DI water. Separately, 1 g of sucrose dissolved in 2 mL of DI water at 50 °C. The two solutions were then combined. The combined solution was dried at 120 °C in air for 24 hours, then crushed and sieved to 212 microns. 0.6 g of the sieved precursor was carburized at a ramp rate of 10 °C/min to 670 °C for 5 hr under 30 sccm of N2 gas. After carburization the sample was cooled under 30 sccm N2 and passivated under 30 sccm 1% O2/N2 for 2 hours. |  | 0 | 670 | 10 | N2 | 1 | 5 | 30 | [12 empty] | 670 | 10 | 30 | 1.609438 | 0 | 0 | 0.3428571 | 0.5 | 0 | 0.7686218 | 0.5 | 0
1 g of ammonium heptamolybdate tetrahydrate dissolved in 5.5 mL of DI water. Separately, 1 g of sucrose dissolved in 2 mL of DI water at 50 °C. The two solutions were then combined. The combined solution was dried at 120 °C in air for 24 hours, then crushed and sieved to 212 microns. 0.6 g of the sieved precursor was carburized at a ramp rate of 10 °C/min to 670 °C for 5 hr under 60 sccm of N2 gas. After carburization the sample was cooled under 30 sccm N2 and passivated under 30 sccm 1% O2/N2 for 2 hours. |  | 0 | 670 | 10 | N2 | 1 | 5 | 60 | [12 empty] | 670 | 10 | 60 | 1.609438 | 0 | 0 | 0.3428571 | 0.5 | 0.4285714 | 0.7686218 | 0.5 | 0
1 g of ammonium heptamolybdate tetrahydrate dissolved in 5.5 mL of DI water. Separately, 1 g of sucrose dissolved in 2 mL of DI water at 50 °C. The two solutions were then combined. The combined solution was dried at 120 °C in air for 24 hours, then crushed and sieved to 212 microns. 0.6 g of the sieved precursor was carburized at a ramp rate of 10 °C/min to 670 °C for 5 hr under 100 sccm of N2 gas. After carburization the sample was cooled under 30 sccm N2 and passivated under 30 sccm 1% O2/N2 for 2 hours. |  | 0 | 670 | 10 | N2 | 1 | 5 | 100 | [12 empty] | 670 | 10 | 100 | 1.609438 | 0 | 0 | 0.3428571 | 0.5 | 1 | 0.7686218 | 0.5 | 0
1 g of ammonium heptamolybdate tetrahydrate dissolved in 5.5 mL of DI water. Separately, 1 g of sucrose dissolved in 2 mL of DI water at 50 °C. The two solutions were then combined. The combined solution was dried at 120 °C in air for 24 hours, then crushed and sieved to 212 microns. 0.6 g of the sieved precursor was carburized at a ramp rate of 10 °C/min to 670 °C for 10 hr under 30 sccm of N2 gas. After carburization the sample was cooled under 30 sccm N2 and passivated under 30 sccm 1% O2/N2 for 2 hours. |  | 0 | 670 | 10 | N2 | 1 | 10 | 30 | [12 empty] | 670 | 10 | 30 | 2.302585 | 0 | 0 | 0.3428571 | 0.5 | 0 | 1 | 0.5 | 0
1 g of ammonium heptamolybdate tetrahydrate dissolved in 5.5 mL of DI water. Separately, 1 g of sucrose dissolved in 2 mL of DI water at 50 °C. The two solutions were then combined. The combined solution was dried at 120 °C in air for 24 hours, then crushed and sieved to 212 microns. 0.6 g of the sieved precursor was carburized at a ramp rate of 10 °C/min to 670 °C for 10 hr under 60 sccm of N2 gas. After carburization the sample was cooled under 30 sccm N2 and passivated under 30 sccm 1% O2/N2 for 2 hours. |  | 0 | 670 | 10 | N2 | 1 | 10 | 60 | [12 empty] | 670 | 10 | 60 | 2.302585 | 0 | 0 | 0.3428571 | 0.5 | 0.4285714 | 1 | 0.5 | 0
1 g of ammonium heptamolybdate tetrahydrate dissolved in 5.5 mL of DI water. Separately, 1 g of sucrose dissolved in 2 mL of DI water at 50 °C. The two solutions were then combined. The combined solution was dried at 120 °C in air for 24 hours, then crushed and sieved to 212 microns. 0.6 g of the sieved precursor was carburized at a ramp rate of 10 °C/min to 670 °C for 10 hr under 100 sccm of N2 gas. After carburization the sample was cooled under 30 sccm N2 and passivated under 30 sccm 1% O2/N2 for 2 hours. |  | 0 | 670 | 10 | N2 | 1 | 10 | 100 | [12 empty] | 670 | 10 | 100 | 2.302585 | 0 | 0 | 0.3428571 | 0.5 | 1 | 1 | 0.5 | 0
1 g of ammonium heptamolybdate tetrahydrate dissolved in 6 mL of DI water. Separately, 0.5 g of sucrose dissolved in 1.5 mL of DI water at 50 °C. The two solutions were then combined. The combined solution was dried at 120 °C in air for 24 hours, then crushed and sieved to 212 microns. 0.6 g of the sieved precursor was carburized at a ramp rate of 10 °C/min to 670 °C for 0.5 hr under 30 sccm of N2 gas. After carburization the sample was cooled under 30 sccm N2 and passivated under 30 sccm 1% O2/N2 for 2 hours. |  | 0 | 670 | 10 | N2 | 2 | 0.5 | 30 | [12 empty] | 670 | 10 | 30 | -0.6931472 | 1 | 0 | 0.3428571 | 0.5 | 0 | 0 | 1 | 0
1 g of ammonium heptamolybdate tetrahydrate dissolved in 6 mL of DI water. Separately, 0.5 g of sucrose dissolved in 1.5 mL of DI water at 50 °C. The two solutions were then combined. The combined solution was dried at 120 °C in air for 24 hours, then crushed and sieved to 212 microns. 0.6 g of the sieved precursor was carburized at a ramp rate of 10 °C/min to 670 °C for 0.5 hr under 60 sccm of N2 gas. After carburization the sample was cooled under 30 sccm N2 and passivated under 30 sccm 1% O2/N2 for 2 hours. |  | 0 | 670 | 10 | N2 | 2 | 0.5 | 60 | [12 empty] | 670 | 10 | 60 | -0.6931472 | 1 | 0 | 0.3428571 | 0.5 | 0.4285714 | 0 | 1 | 0
1 g of ammonium heptamolybdate tetrahydrate dissolved in 6 mL of DI water. Separately, 0.5 g of sucrose dissolved in 1.5 mL of DI water at 50 °C. The two solutions were then combined. The combined solution was dried at 120 °C in air for 24 hours, then crushed and sieved to 212 microns. 0.6 g of the sieved precursor was carburized at a ramp rate of 10 °C/min to 670 °C for 0.5 hr under 100 sccm of N2 gas. After carburization the sample was cooled under 30 sccm N2 and passivated under 30 sccm 1% O2/N2 for 2 hours. |  | 0 | 670 | 10 | N2 | 2 | 0.5 | 100 | [12 empty] | 670 | 10 | 100 | -0.6931472 | 1 | 0 | 0.3428571 | 0.5 | 1 | 0 | 1 | 0
1 g of ammonium heptamolybdate tetrahydrate dissolved in 6 mL of DI water. Separately, 0.5 g of sucrose dissolved in 1.5 mL of DI water at 50 °C. The two solutions were then combined. The combined solution was dried at 120 °C in air for 24 hours, then crushed and sieved to 212 microns. 0.6 g of the sieved precursor was carburized at a ramp rate of 10 °C/min to 670 °C for 2 hr under 30 sccm of N2 gas. After carburization the sample was cooled under 30 sccm N2 and passivated under 30 sccm 1% O2/N2 for 2 hours. |  | 0 | 670 | 10 | N2 | 2 | 2 | 30 | [12 empty] | 670 | 10 | 30 | 0.6931472 | 1 | 0 | 0.3428571 | 0.5 | 0 | 0.4627564 | 1 | 0
1 g of ammonium heptamolybdate tetrahydrate dissolved in 6 mL of DI water. Separately, 0.5 g of sucrose dissolved in 1.5 mL of DI water at 50 °C. The two solutions were then combined. The combined solution was dried at 120 °C in air for 24 hours, then crushed and sieved to 212 microns. 0.6 g of the sieved precursor was carburized at a ramp rate of 10 °C/min to 670 °C for 2 hr under 60 sccm of N2 gas. After carburization the sample was cooled under 30 sccm N2 and passivated under 30 sccm 1% O2/N2 for 2 hours. |  | 0 | 670 | 10 | N2 | 2 | 2 | 60 | [12 empty] | 670 | 10 | 60 | 0.6931472 | 1 | 0 | 0.3428571 | 0.5 | 0.4285714 | 0.4627564 | 1 | 0
1 g of ammonium heptamolybdate tetrahydrate dissolved in 6 mL of DI water. Separately, 0.5 g of sucrose dissolved in 1.5 mL of DI water at 50 °C. The two solutions were then combined. The combined solution was dried at 120 °C in air for 24 hours, then crushed and sieved to 212 microns. 0.6 g of the sieved precursor was carburized at a ramp rate of 10 °C/min to 670 °C for 2 hr under 100 sccm of N2 gas. After carburization the sample was cooled under 30 sccm N2 and passivated under 30 sccm 1% O2/N2 for 2 hours. |  | 0 | 670 | 10 | N2 | 2 | 2 | 100 | [12 empty] | 670 | 10 | 100 | 0.6931472 | 1 | 0 | 0.3428571 | 0.5 | 1 | 0.4627564 | 1 | 0
1 g of ammonium heptamolybdate tetrahydrate dissolved in 6 mL of DI water. Separately, 0.5 g of sucrose dissolved in 1.5 mL of DI water at 50 °C. The two solutions were then combined. The combined solution was dried at 120 °C in air for 24 hours, then crushed and sieved to 212 microns. 0.6 g of the sieved precursor was carburized at a ramp rate of 10 °C/min to 670 °C for 5 hr under 30 sccm of N2 gas. After carburization the sample was cooled under 30 sccm N2 and passivated under 30 sccm 1% O2/N2 for 2 hours. |  | 0 | 670 | 10 | N2 | 2 | 5 | 30 | [12 empty] | 670 | 10 | 30 | 1.609438 | 1 | 0 | 0.3428571 | 0.5 | 0 | 0.7686218 | 1 | 0
1 g of ammonium heptamolybdate tetrahydrate dissolved in 6 mL of DI water. Separately, 0.5 g of sucrose dissolved in 1.5 mL of DI water at 50 °C. The two solutions were then combined. The combined solution was dried at 120 °C in air for 24 hours, then crushed and sieved to 212 microns. 0.6 g of the sieved precursor was carburized at a ramp rate of 10 °C/min to 670 °C for 5 hr under 60 sccm of N2 gas. After carburization the sample was cooled under 30 sccm N2 and passivated under 30 sccm 1% O2/N2 for 2 hours. |  | 0 | 670 | 10 | N2 | 2 | 5 | 60 | [12 empty] | 670 | 10 | 60 | 1.609438 | 1 | 0 | 0.3428571 | 0.5 | 0.4285714 | 0.7686218 | 1 | 0
1 g of ammonium heptamolybdate tetrahydrate dissolved in 6 mL of DI water. Separately, 0.5 g of sucrose dissolved in 1.5 mL of DI water at 50 °C. The two solutions were then combined. The combined solution was dried at 120 °C in air for 24 hours, then crushed and sieved to 212 microns. 0.6 g of the sieved precursor was carburized at a ramp rate of 10 °C/min to 670 °C for 5 hr under 100 sccm of N2 gas. After carburization the sample was cooled under 30 sccm N2 and passivated under 30 sccm 1% O2/N2 for 2 hours. |  | 0 | 670 | 10 | N2 | 2 | 5 | 100 | [12 empty] | 670 | 10 | 100 | 1.609438 | 1 | 0 | 0.3428571 | 0.5 | 1 | 0.7686218 | 1 | 0
1 g of ammonium heptamolybdate tetrahydrate dissolved in 6 mL of DI water. Separately, 0.5 g of sucrose dissolved in 1.5 mL of DI water at 50 °C. The two solutions were then combined. The combined solution was dried at 120 °C in air for 24 hours, then crushed and sieved to 212 microns. 0.6 g of the sieved precursor was carburized at a ramp rate of 10 °C/min to 670 °C for 10 hr under 30 sccm of N2 gas. After carburization the sample was cooled under 30 sccm N2 and passivated under 30 sccm 1% O2/N2 for 2 hours. |  | 0 | 670 | 10 | N2 | 2 | 10 | 30 | [12 empty] | 670 | 10 | 30 | 2.302585 | 1 | 0 | 0.3428571 | 0.5 | 0 | 1 | 1 | 0
1 g of ammonium heptamolybdate tetrahydrate dissolved in 6 mL of DI water. Separately, 0.5 g of sucrose dissolved in 1.5 mL of DI water at 50 °C. The two solutions were then combined. The combined solution was dried at 120 °C in air for 24 hours, then crushed and sieved to 212 microns. 0.6 g of the sieved precursor was carburized at a ramp rate of 10 °C/min to 670 °C for 10 hr under 60 sccm of N2 gas. After carburization the sample was cooled under 30 sccm N2 and passivated under 30 sccm 1% O2/N2 for 2 hours. |  | 0 | 670 | 10 | N2 | 2 | 10 | 60 | [12 empty] | 670 | 10 | 60 | 2.302585 | 1 | 0 | 0.3428571 | 0.5 | 0.4285714 | 1 | 1 | 0
1 g of ammonium heptamolybdate tetrahydrate dissolved in 6 mL of DI water. Separately, 0.5 g of sucrose dissolved in 1.5 mL of DI water at 50 °C. The two solutions were then combined. The combined solution was dried at 120 °C in air for 24 hours, then crushed and sieved to 212 microns. 0.6 g of the sieved precursor was carburized at a ramp rate of 10 °C/min to 670 °C for 10 hr under 100 sccm of N2 gas. After carburization the sample was cooled under 30 sccm N2 and passivated under 30 sccm 1% O2/N2 for 2 hours. |  | 0 | 670 | 10 | N2 | 2 | 10 | 100 | [12 empty] | 670 | 10 | 100 | 2.302585 | 1 | 0 | 0.3428571 | 0.5 | 1 | 1 | 1 | 0
1 g of ammonium heptamolybdate tetrahydrate dissolved in 4 mL of DI water. Separately, 2 g of sucrose dissolved in 3.5 mL of DI water at 50 °C. The two solutions were then combined. The combined solution was dried at 120 °C in air for 24 hours, then crushed and sieved to 212 microns. 0.6 g of the sieved precursor was carburized at a ramp rate of 15 °C/min to 670 °C for 0.5 hr under 30 sccm of H2 gas. After carburization the sample was cooled under 30 sccm N2 and passivated under 30 sccm 1% O2/N2 for 2 hours. |  | 0 | 670 | 15 | H2 | 0.5 | 0.5 | 30 | [12 empty] | 670 | 15 | 30 | -0.6931472 | -1 | 1 | 0.3428571 | 1 | 0 | 0 | 0 | 1
1 g of ammonium heptamolybdate tetrahydrate dissolved in 4 mL of DI water. Separately, 2 g of sucrose dissolved in 3.5 mL of DI water at 50 °C. The two solutions were then combined. The combined solution was dried at 120 °C in air for 24 hours, then crushed and sieved to 212 microns. 0.6 g of the sieved precursor was carburized at a ramp rate of 15 °C/min to 670 °C for 0.5 hr under 60 sccm of H2 gas. After carburization the sample was cooled under 30 sccm N2 and passivated under 30 sccm 1% O2/N2 for 2 hours. |  | 0 | 670 | 15 | H2 | 0.5 | 0.5 | 60 | [12 empty] | 670 | 15 | 60 | -0.6931472 | -1 | 1 | 0.3428571 | 1 | 0.4285714 | 0 | 0 | 1
1 g of ammonium heptamolybdate tetrahydrate dissolved in 4 mL of DI water. Separately, 2 g of sucrose dissolved in 3.5 mL of DI water at 50 °C. The two solutions were then combined. The combined solution was dried at 120 °C in air for 24 hours, then crushed and sieved to 212 microns. 0.6 g of the sieved precursor was carburized at a ramp rate of 15 °C/min to 670 °C for 0.5 hr under 100 sccm of H2 gas. After carburization the sample was cooled under 30 sccm N2 and passivated under 30 sccm 1% O2/N2 for 2 hours. |  | 0 | 670 | 15 | H2 | 0.5 | 0.5 | 100 | [12 empty] | 670 | 15 | 100 | -0.6931472 | -1 | 1 | 0.3428571 | 1 | 1 | 0 | 0 | 1
1 g of ammonium heptamolybdate tetrahydrate dissolved in 4 mL of DI water. Separately, 2 g of sucrose dissolved in 3.5 mL of DI water at 50 °C. The two solutions were then combined. The combined solution was dried at 120 °C in air for 24 hours, then crushed and sieved to 212 microns. 0.6 g of the sieved precursor was carburized at a ramp rate of 15 °C/min to 670 °C for 2 hr under 30 sccm of H2 gas. After carburization the sample was cooled under 30 sccm N2 and passivated under 30 sccm 1% O2/N2 for 2 hours. |  | 0 | 670 | 15 | H2 | 0.5 | 2 | 30 | [12 empty] | 670 | 15 | 30 | 0.6931472 | -1 | 1 | 0.3428571 | 1 | 0 | 0.4627564 | 0 | 1
1 g of ammonium heptamolybdate tetrahydrate dissolved in 4 mL of DI water. Separately, 2 g of sucrose dissolved in 3.5 mL of DI water at 50 °C. The two solutions were then combined. The combined solution was dried at 120 °C in air for 24 hours, then crushed and sieved to 212 microns. 0.6 g of the sieved precursor was carburized at a ramp rate of 15 °C/min to 670 °C for 2 hr under 60 sccm of H2 gas. After carburization the sample was cooled under 30 sccm N2 and passivated under 30 sccm 1% O2/N2 for 2 hours. |  | 0 | 670 | 15 | H2 | 0.5 | 2 | 60 | [12 empty] | 670 | 15 | 60 | 0.6931472 | -1 | 1 | 0.3428571 | 1 | 0.4285714 | 0.4627564 | 0 | 1
1 g of ammonium heptamolybdate tetrahydrate dissolved in 4 mL of DI water. Separately, 2 g of sucrose dissolved in 3.5 mL of DI water at 50 °C. The two solutions were then combined. The combined solution was dried at 120 °C in air for 24 hours, then crushed and sieved to 212 microns. 0.6 g of the sieved precursor was carburized at a ramp rate of 15 °C/min to 670 °C for 2 hr under 100 sccm of H2 gas. After carburization the sample was cooled under 30 sccm N2 and passivated under 30 sccm 1% O2/N2 for 2 hours. |  | 0 | 670 | 15 | H2 | 0.5 | 2 | 100 | [12 empty] | 670 | 15 | 100 | 0.6931472 | -1 | 1 | 0.3428571 | 1 | 1 | 0.4627564 | 0 | 1
1 g of ammonium heptamolybdate tetrahydrate dissolved in 4 mL of DI water. Separately, 2 g of sucrose dissolved in 3.5 mL of DI water at 50 °C. The two solutions were then combined. The combined solution was dried at 120 °C in air for 24 hours, then crushed and sieved to 212 microns. 0.6 g of the sieved precursor was carburized at a ramp rate of 15 °C/min to 670 °C for 5 hr under 30 sccm of H2 gas. After carburization the sample was cooled under 30 sccm N2 and passivated under 30 sccm 1% O2/N2 for 2 hours. |  | 0 | 670 | 15 | H2 | 0.5 | 5 | 30 | [12 empty] | 670 | 15 | 30 | 1.609438 | -1 | 1 | 0.3428571 | 1 | 0 | 0.7686218 | 0 | 1
1 g of ammonium heptamolybdate tetrahydrate dissolved in 4 mL of DI water. Separately, 2 g of sucrose dissolved in 3.5 mL of DI water at 50 °C. The two solutions were then combined. The combined solution was dried at 120 °C in air for 24 hours, then crushed and sieved to 212 microns. 0.6 g of the sieved precursor was carburized at a ramp rate of 15 °C/min to 670 °C for 5 hr under 60 sccm of H2 gas. After carburization the sample was cooled under 30 sccm N2 and passivated under 30 sccm 1% O2/N2 for 2 hours. |  | 0 | 670 | 15 | H2 | 0.5 | 5 | 60 | [12 empty] | 670 | 15 | 60 | 1.609438 | -1 | 1 | 0.3428571 | 1 | 0.4285714 | 0.7686218 | 0 | 1
1 g of ammonium heptamolybdate tetrahydrate dissolved in 4 mL of DI water. Separately, 2 g of sucrose dissolved in 3.5 mL of DI water at 50 °C. The two solutions were then combined. The combined solution was dried at 120 °C in air for 24 hours, then crushed and sieved to 212 microns. 0.6 g of the sieved precursor was carburized at a ramp rate of 15 °C/min to 670 °C for 5 hr under 100 sccm of H2 gas. After carburization the sample was cooled under 30 sccm N2 and passivated under 30 sccm 1% O2/N2 for 2 hours. |  | 0 | 670 | 15 | H2 | 0.5 | 5 | 100 | [12 empty] | 670 | 15 | 100 | 1.609438 | -1 | 1 | 0.3428571 | 1 | 1 | 0.7686218 | 0 | 1
1 g of ammonium heptamolybdate tetrahydrate dissolved in 4 mL of DI water. Separately, 2 g of sucrose dissolved in 3.5 mL of DI water at 50 °C. The two solutions were then combined. The combined solution was dried at 120 °C in air for 24 hours, then crushed and sieved to 212 microns. 0.6 g of the sieved precursor was carburized at a ramp rate of 15 °C/min to 670 °C for 10 hr under 30 sccm of H2 gas. After carburization the sample was cooled under 30 sccm N2 and passivated under 30 sccm 1% O2/N2 for 2 hours. |  | 0 | 670 | 15 | H2 | 0.5 | 10 | 30 | [12 empty] | 670 | 15 | 30 | 2.302585 | -1 | 1 | 0.3428571 | 1 | 0 | 1 | 0 | 1
1 g of ammonium heptamolybdate tetrahydrate dissolved in 4 mL of DI water. Separately, 2 g of sucrose dissolved in 3.5 mL of DI water at 50 °C. The two solutions were then combined. The combined solution was dried at 120 °C in air for 24 hours, then crushed and sieved to 212 microns. 0.6 g of the sieved precursor was carburized at a ramp rate of 15 °C/min to 670 °C for 10 hr under 60 sccm of H2 gas. After carburization the sample was cooled under 30 sccm N2 and passivated under 30 sccm 1% O2/N2 for 2 hours. |  | 0 | 670 | 15 | H2 | 0.5 | 10 | 60 | [12 empty] | 670 | 15 | 60 | 2.302585 | -1 | 1 | 0.3428571 | 1 | 0.4285714 | 1 | 0 | 1
1 g of ammonium heptamolybdate tetrahydrate dissolved in 4 mL of DI water. Separately, 2 g of sucrose dissolved in 3.5 mL of DI water at 50 °C. The two solutions were then combined. The combined solution was dried at 120 °C in air for 24 hours, then crushed and sieved to 212 microns. 0.6 g of the sieved precursor was carburized at a ramp rate of 15 °C/min to 670 °C for 10 hr under 100 sccm of H2 gas. After carburization the sample was cooled under 30 sccm N2 and passivated under 30 sccm 1% O2/N2 for 2 hours. |  | 0 | 670 | 15 | H2 | 0.5 | 10 | 100 | [12 empty] | 670 | 15 | 100 | 2.302585 | -1 | 1 | 0.3428571 | 1 | 1 | 1 | 0 | 1
1 g of ammonium heptamolybdate tetrahydrate dissolved in 5.5 mL of DI water. Separately, 1 g of sucrose dissolved in 2 mL of DI water at 50 °C. The two solutions were then combined. The combined solution was dried at 120 °C in air for 24 hours, then crushed and sieved to 212 microns. 0.6 g of the sieved precursor was carburized at a ramp rate of 15 °C/min to 670 °C for 0.5 hr under 30 sccm of H2 gas. After carburization the sample was cooled under 30 sccm N2 and passivated under 30 sccm 1% O2/N2 for 2 hours. |  | 0 | 670 | 15 | H2 | 1 | 0.5 | 30 | [12 empty] | 670 | 15 | 30 | -0.6931472 | 0 | 1 | 0.3428571 | 1 | 0 | 0 | 0.5 | 1
1 g of ammonium heptamolybdate tetrahydrate dissolved in 5.5 mL of DI water. Separately, 1 g of sucrose dissolved in 2 mL of DI water at 50 °C. The two solutions were then combined. The combined solution was dried at 120 °C in air for 24 hours, then crushed and sieved to 212 microns. 0.6 g of the sieved precursor was carburized at a ramp rate of 15 °C/min to 670 °C for 0.5 hr under 60 sccm of H2 gas. After carburization the sample was cooled under 30 sccm N2 and passivated under 30 sccm 1% O2/N2 for 2 hours. |  | 0 | 670 | 15 | H2 | 1 | 0.5 | 60 | [12 empty] | 670 | 15 | 60 | -0.6931472 | 0 | 1 | 0.3428571 | 1 | 0.4285714 | 0 | 0.5 | 1
1 g of ammonium heptamolybdate tetrahydrate dissolved in 5.5 mL of DI water. Separately, 1 g of sucrose dissolved in 2 mL of DI water at 50 °C. The two solutions were then combined. The combined solution was dried at 120 °C in air for 24 hours, then crushed and sieved to 212 microns. 0.6 g of the sieved precursor was carburized at a ramp rate of 15 °C/min to 670 °C for 0.5 hr under 100 sccm of H2 gas. After carburization the sample was cooled under 30 sccm N2 and passivated under 30 sccm 1% O2/N2 for 2 hours. |  | 0 | 670 | 15 | H2 | 1 | 0.5 | 100 | [12 empty] | 670 | 15 | 100 | -0.6931472 | 0 | 1 | 0.3428571 | 1 | 1 | 0 | 0.5 | 1
1 g of ammonium heptamolybdate tetrahydrate dissolved in 5.5 mL of DI water. Separately, 1 g of sucrose dissolved in 2 mL of DI water at 50 °C. The two solutions were then combined. The combined solution was dried at 120 °C in air for 24 hours, then crushed and sieved to 212 microns. 0.6 g of the sieved precursor was carburized at a ramp rate of 15 °C/min to 670 °C for 2 hr under 30 sccm of H2 gas. After carburization the sample was cooled under 30 sccm N2 and passivated under 30 sccm 1% O2/N2 for 2 hours. |  | 0 | 670 | 15 | H2 | 1 | 2 | 30 | [12 empty] | 670 | 15 | 30 | 0.6931472 | 0 | 1 | 0.3428571 | 1 | 0 | 0.4627564 | 0.5 | 1
1 g of ammonium heptamolybdate tetrahydrate dissolved in 5.5 mL of DI water. Separately, 1 g of sucrose dissolved in 2 mL of DI water at 50 °C. The two solutions were then combined. The combined solution was dried at 120 °C in air for 24 hours, then crushed and sieved to 212 microns. 0.6 g of the sieved precursor was carburized at a ramp rate of 15 °C/min to 670 °C for 2 hr under 60 sccm of H2 gas. After carburization the sample was cooled under 30 sccm N2 and passivated under 30 sccm 1% O2/N2 for 2 hours. |  | 0 | 670 | 15 | H2 | 1 | 2 | 60 | [12 empty] | 670 | 15 | 60 | 0.6931472 | 0 | 1 | 0.3428571 | 1 | 0.4285714 | 0.4627564 | 0.5 | 1
1 g of ammonium heptamolybdate tetrahydrate dissolved in 5.5 mL of DI water. Separately, 1 g of sucrose dissolved in 2 mL of DI water at 50 °C. The two solutions were then combined. The combined solution was dried at 120 °C in air for 24 hours, then crushed and sieved to 212 microns. 0.6 g of the sieved precursor was carburized at a ramp rate of 15 °C/min to 670 °C for 2 hr under 100 sccm of H2 gas. After carburization the sample was cooled under 30 sccm N2 and passivated under 30 sccm 1% O2/N2 for 2 hours. |  | 0 | 670 | 15 | H2 | 1 | 2 | 100 | [12 empty] | 670 | 15 | 100 | 0.6931472 | 0 | 1 | 0.3428571 | 1 | 1 | 0.4627564 | 0.5 | 1
1 g of ammonium heptamolybdate tetrahydrate dissolved in 5.5 mL of DI water. Separately, 1 g of sucrose dissolved in 2 mL of DI water at 50 °C. The two solutions were then combined. The combined solution was dried at 120 °C in air for 24 hours, then crushed and sieved to 212 microns. 0.6 g of the sieved precursor was carburized at a ramp rate of 15 °C/min to 670 °C for 5 hr under 30 sccm of H2 gas. After carburization the sample was cooled under 30 sccm N2 and passivated under 30 sccm 1% O2/N2 for 2 hours. |  | 0 | 670 | 15 | H2 | 1 | 5 | 30 | [12 empty] | 670 | 15 | 30 | 1.609438 | 0 | 1 | 0.3428571 | 1 | 0 | 0.7686218 | 0.5 | 1
1 g of ammonium heptamolybdate tetrahydrate dissolved in 5.5 mL of DI water. Separately, 1 g of sucrose dissolved in 2 mL of DI water at 50 °C. The two solutions were then combined. The combined solution was dried at 120 °C in air for 24 hours, then crushed and sieved to 212 microns. 0.6 g of the sieved precursor was carburized at a ramp rate of 15 °C/min to 670 °C for 5 hr under 60 sccm of H2 gas. After carburization the sample was cooled under 30 sccm N2 and passivated under 30 sccm 1% O2/N2 for 2 hours. |  | 0 | 670 | 15 | H2 | 1 | 5 | 60 | [12 empty] | 670 | 15 | 60 | 1.609438 | 0 | 1 | 0.3428571 | 1 | 0.4285714 | 0.7686218 | 0.5 | 1
1 g of ammonium heptamolybdate tetrahydrate dissolved in 5.5 mL of DI water. Separately, 1 g of sucrose dissolved in 2 mL of DI water at 50 °C. The two solutions were then combined. The combined solution was dried at 120 °C in air for 24 hours, then crushed and sieved to 212 microns. 0.6 g of the sieved precursor was carburized at a ramp rate of 15 °C/min to 670 °C for 5 hr under 100 sccm of H2 gas. After carburization the sample was cooled under 30 sccm N2 and passivated under 30 sccm 1% O2/N2 for 2 hours. |  | 0 | 670 | 15 | H2 | 1 | 5 | 100 | [12 empty] | 670 | 15 | 100 | 1.609438 | 0 | 1 | 0.3428571 | 1 | 1 | 0.7686218 | 0.5 | 1
1 g of ammonium heptamolybdate tetrahydrate dissolved in 5.5 mL of DI water. Separately, 1 g of sucrose dissolved in 2 mL of DI water at 50 °C. The two solutions were then combined. The combined solution was dried at 120 °C in air for 24 hours, then crushed and sieved to 212 microns. 0.6 g of the sieved precursor was carburized at a ramp rate of 15 °C/min to 670 °C for 10 hr under 30 sccm of H2 gas. After carburization the sample was cooled under 30 sccm N2 and passivated under 30 sccm 1% O2/N2 for 2 hours. |  | 0 | 670 | 15 | H2 | 1 | 10 | 30 | [12 empty] | 670 | 15 | 30 | 2.302585 | 0 | 1 | 0.3428571 | 1 | 0 | 1 | 0.5 | 1
1 g of ammonium heptamolybdate tetrahydrate dissolved in 5.5 mL of DI water. Separately, 1 g of sucrose dissolved in 2 mL of DI water at 50 °C. The two solutions were then combined. The combined solution was dried at 120 °C in air for 24 hours, then crushed and sieved to 212 microns. 0.6 g of the sieved precursor was carburized at a ramp rate of 15 °C/min to 670 °C for 10 hr under 60 sccm of H2 gas. After carburization the sample was cooled under 30 sccm N2 and passivated under 30 sccm 1% O2/N2 for 2 hours. |  | 0 | 670 | 15 | H2 | 1 | 10 | 60 | [12 empty] | 670 | 15 | 60 | 2.302585 | 0 | 1 | 0.3428571 | 1 | 0.4285714 | 1 | 0.5 | 1
1 g of ammonium heptamolybdate tetrahydrate dissolved in 5.5 mL of DI water. Separately, 1 g of sucrose dissolved in 2 mL of DI water at 50 °C. The two solutions were then combined. The combined solution was dried at 120 °C in air for 24 hours, then crushed and sieved to 212 microns. 0.6 g of the sieved precursor was carburized at a ramp rate of 15 °C/min to 670 °C for 10 hr under 100 sccm of H2 gas. After carburization the sample was cooled under 30 sccm N2 and passivated under 30 sccm 1% O2/N2 for 2 hours. |  | 0 | 670 | 15 | H2 | 1 | 10 | 100 | [12 empty] | 670 | 15 | 100 | 2.302585 | 0 | 1 | 0.3428571 | 1 | 1 | 1 | 0.5 | 1
1 g of ammonium heptamolybdate tetrahydrate dissolved in 6 mL of DI water. Separately, 0.5 g of sucrose dissolved in 1.5 mL of DI water at 50 °C. The two solutions were then combined. The combined solution was dried at 120 °C in air for 24 hours, then crushed and sieved to 212 microns. 0.6 g of the sieved precursor was carburized at a ramp rate of 15 °C/min to 670 °C for 0.5 hr under 30 sccm of H2 gas. After carburization the sample was cooled under 30 sccm N2 and passivated under 30 sccm 1% O2/N2 for 2 hours. |  | 0 | 670 | 15 | H2 | 2 | 0.5 | 30 | [12 empty] | 670 | 15 | 30 | -0.6931472 | 1 | 1 | 0.3428571 | 1 | 0 | 0 | 1 | 1
1 g of ammonium heptamolybdate tetrahydrate dissolved in 6 mL of DI water. Separately, 0.5 g of sucrose dissolved in 1.5 mL of DI water at 50 °C. The two solutions were then combined. The combined solution was dried at 120 °C in air for 24 hours, then crushed and sieved to 212 microns. 0.6 g of the sieved precursor was carburized at a ramp rate of 15 °C/min to 670 °C for 0.5 hr under 60 sccm of H2 gas. After carburization the sample was cooled under 30 sccm N2 and passivated under 30 sccm 1% O2/N2 for 2 hours. |  | 0 | 670 | 15 | H2 | 2 | 0.5 | 60 | [12 empty] | 670 | 15 | 60 | -0.6931472 | 1 | 1 | 0.3428571 | 1 | 0.4285714 | 0 | 1 | 1
1 g of ammonium heptamolybdate tetrahydrate dissolved in 6 mL of DI water. Separately, 0.5 g of sucrose dissolved in 1.5 mL of DI water at 50 °C. The two solutions were then combined. The combined solution was dried at 120 °C in air for 24 hours, then crushed and sieved to 212 microns. 0.6 g of the sieved precursor was carburized at a ramp rate of 15 °C/min to 670 °C for 0.5 hr under 100 sccm of H2 gas. After carburization the sample was cooled under 30 sccm N2 and passivated under 30 sccm 1% O2/N2 for 2 hours. |  | 0 | 670 | 15 | H2 | 2 | 0.5 | 100 | [12 empty] | 670 | 15 | 100 | -0.6931472 | 1 | 1 | 0.3428571 | 1 | 1 | 0 | 1 | 1
1 g of ammonium heptamolybdate tetrahydrate dissolved in 6 mL of DI water. Separately, 0.5 g of sucrose dissolved in 1.5 mL of DI water at 50 °C. The two solutions were then combined. The combined solution was dried at 120 °C in air for 24 hours, then crushed and sieved to 212 microns. 0.6 g of the sieved precursor was carburized at a ramp rate of 15 °C/min to 670 °C for 2 hr under 30 sccm of H2 gas. After carburization the sample was cooled under 30 sccm N2 and passivated under 30 sccm 1% O2/N2 for 2 hours. |  | 0 | 670 | 15 | H2 | 2 | 2 | 30 | [12 empty] | 670 | 15 | 30 | 0.6931472 | 1 | 1 | 0.3428571 | 1 | 0 | 0.4627564 | 1 | 1
1 g of ammonium heptamolybdate tetrahydrate dissolved in 6 mL of DI water. Separately, 0.5 g of sucrose dissolved in 1.5 mL of DI water at 50 °C. The two solutions were then combined. The combined solution was dried at 120 °C in air for 24 hours, then crushed and sieved to 212 microns. 0.6 g of the sieved precursor was carburized at a ramp rate of 15 °C/min to 670 °C for 2 hr under 60 sccm of H2 gas. After carburization the sample was cooled under 30 sccm N2 and passivated under 30 sccm 1% O2/N2 for 2 hours. |  | 0 | 670 | 15 | H2 | 2 | 2 | 60 | [12 empty] | 670 | 15 | 60 | 0.6931472 | 1 | 1 | 0.3428571 | 1 | 0.4285714 | 0.4627564 | 1 | 1
1 g of ammonium heptamolybdate tetrahydrate dissolved in 6 mL of DI water. Separately, 0.5 g of sucrose dissolved in 1.5 mL of DI water at 50 °C. The two solutions were then combined. The combined solution was dried at 120 °C in air for 24 hours, then crushed and sieved to 212 microns. 0.6 g of the sieved precursor was carburized at a ramp rate of 15 °C/min to 670 °C for 2 hr under 100 sccm of H2 gas. After carburization the sample was cooled under 30 sccm N2 and passivated under 30 sccm 1% O2/N2 for 2 hours. |  | 0 | 670 | 15 | H2 | 2 | 2 | 100 | [12 empty] | 670 | 15 | 100 | 0.6931472 | 1 | 1 | 0.3428571 | 1 | 1 | 0.4627564 | 1 | 1
1 g of ammonium heptamolybdate tetrahydrate dissolved in 6 mL of DI water. Separately, 0.5 g of sucrose dissolved in 1.5 mL of DI water at 50 °C. The two solutions were then combined. The combined solution was dried at 120 °C in air for 24 hours, then crushed and sieved to 212 microns. 0.6 g of the sieved precursor was carburized at a ramp rate of 15 °C/min to 670 °C for 5 hr under 30 sccm of H2 gas. After carburization the sample was cooled under 30 sccm N2 and passivated under 30 sccm 1% O2/N2 for 2 hours. |  | 0 | 670 | 15 | H2 | 2 | 5 | 30 | [12 empty] | 670 | 15 | 30 | 1.609438 | 1 | 1 | 0.3428571 | 1 | 0 | 0.7686218 | 1 | 1
1 g of ammonium heptamolybdate tetrahydrate dissolved in 6 mL of DI water. Separately, 0.5 g of sucrose dissolved in 1.5 mL of DI water at 50 °C. The two solutions were then combined. The combined solution was dried at 120 °C in air for 24 hours, then crushed and sieved to 212 microns. 0.6 g of the sieved precursor was carburized at a ramp rate of 15 °C/min to 670 °C for 5 hr under 60 sccm of H2 gas. After carburization the sample was cooled under 30 sccm N2 and passivated under 30 sccm 1% O2/N2 for 2 hours. |  | 0 | 670 | 15 | H2 | 2 | 5 | 60 | [12 empty] | 670 | 15 | 60 | 1.609438 | 1 | 1 | 0.3428571 | 1 | 0.4285714 | 0.7686218 | 1 | 1
1 g of ammonium heptamolybdate tetrahydrate dissolved in 6 mL of DI water. Separately, 0.5 g of sucrose dissolved in 1.5 mL of DI water at 50 °C. The two solutions were then combined. The combined solution was dried at 120 °C in air for 24 hours, then crushed and sieved to 212 microns. 0.6 g of the sieved precursor was carburized at a ramp rate of 15 °C/min to 670 °C for 5 hr under 100 sccm of H2 gas. After carburization the sample was cooled under 30 sccm N2 and passivated under 30 sccm 1% O2/N2 for 2 hours. |  | 0 | 670 | 15 | H2 | 2 | 5 | 100 | [12 empty] | 670 | 15 | 100 | 1.609438 | 1 | 1 | 0.3428571 | 1 | 1 | 0.7686218 | 1 | 1
1 g of ammonium heptamolybdate tetrahydrate dissolved in 6 mL of DI water. Separately, 0.5 g of sucrose dissolved in 1.5 mL of DI water at 50 °C. The two solutions were then combined. The combined solution was dried at 120 °C in air for 24 hours, then crushed and sieved to 212 microns. 0.6 g of the sieved precursor was carburized at a ramp rate of 15 °C/min to 670 °C for 10 hr under 30 sccm of H2 gas. After carburization the sample was cooled under 30 sccm N2 and passivated under 30 sccm 1% O2/N2 for 2 hours. |  | 0 | 670 | 15 | H2 | 2 | 10 | 30 | [12 empty] | 670 | 15 | 30 | 2.302585 | 1 | 1 | 0.3428571 | 1 | 0 | 1 | 1 | 1
1 g of ammonium heptamolybdate tetrahydrate dissolved in 6 mL of DI water. Separately, 0.5 g of sucrose dissolved in 1.5 mL of DI water at 50 °C. The two solutions were then combined. The combined solution was dried at 120 °C in air for 24 hours, then crushed and sieved to 212 microns. 0.6 g of the sieved precursor was carburized at a ramp rate of 15 °C/min to 670 °C for 10 hr under 60 sccm of H2 gas. After carburization the sample was cooled under 30 sccm N2 and passivated under 30 sccm 1% O2/N2 for 2 hours. |  | 0 | 670 | 15 | H2 | 2 | 10 | 60 | [12 empty] | 670 | 15 | 60 | 2.302585 | 1 | 1 | 0.3428571 | 1 | 0.4285714 | 1 | 1 | 1
1 g of ammonium heptamolybdate tetrahydrate dissolved in 6 mL of DI water. Separately, 0.5 g of sucrose dissolved in 1.5 mL of DI water at 50 °C. The two solutions were then combined. The combined solution was dried at 120 °C in air for 24 hours, then crushed and sieved to 212 microns. 0.6 g of the sieved precursor was carburized at a ramp rate of 15 °C/min to 670 °C for 10 hr under 100 sccm of H2 gas. After carburization the sample was cooled under 30 sccm N2 and passivated under 30 sccm 1% O2/N2 for 2 hours. |  | 0 | 670 | 15 | H2 | 2 | 10 | 100 | [12 empty] | 670 | 15 | 100 | 2.302585 | 1 | 1 | 0.3428571 | 1 | 1 | 1 | 1 | 1
1 g of ammonium heptamolybdate tetrahydrate dissolved in 4 mL of DI water. Separately, 2 g of sucrose dissolved in 3.5 mL of DI water at 50 °C. The two solutions were then combined. The combined solution was dried at 120 °C in air for 24 hours, then crushed and sieved to 212 microns. 0.6 g of the sieved precursor was carburized at a ramp rate of 15 °C/min to 670 °C for 0.5 hr under 30 sccm of N2 gas. After carburization the sample was cooled under 30 sccm N2 and passivated under 30 sccm 1% O2/N2 for 2 hours. |  | 0 | 670 | 15 | N2 | 0.5 | 0.5 | 30 | [12 empty] | 670 | 15 | 30 | -0.6931472 | -1 | 0 | 0.3428571 | 1 | 0 | 0 | 0 | 0
1 g of ammonium heptamolybdate tetrahydrate dissolved in 4 mL of DI water. Separately, 2 g of sucrose dissolved in 3.5 mL of DI water at 50 °C. The two solutions were then combined. The combined solution was dried at 120 °C in air for 24 hours, then crushed and sieved to 212 microns. 0.6 g of the sieved precursor was carburized at a ramp rate of 15 °C/min to 670 °C for 0.5 hr under 60 sccm of N2 gas. After carburization the sample was cooled under 30 sccm N2 and passivated under 30 sccm 1% O2/N2 for 2 hours. |  | 0 | 670 | 15 | N2 | 0.5 | 0.5 | 60 | [12 empty] | 670 | 15 | 60 | -0.6931472 | -1 | 0 | 0.3428571 | 1 | 0.4285714 | 0 | 0 | 0
1 g of ammonium heptamolybdate tetrahydrate dissolved in 4 mL of DI water. Separately, 2 g of sucrose dissolved in 3.5 mL of DI water at 50 °C. The two solutions were then combined. The combined solution was dried at 120 °C in air for 24 hours, then crushed and sieved to 212 microns. 0.6 g of the sieved precursor was carburized at a ramp rate of 15 °C/min to 670 °C for 0.5 hr under 100 sccm of N2 gas. After carburization the sample was cooled under 30 sccm N2 and passivated under 30 sccm 1% O2/N2 for 2 hours. |  | 0 | 670 | 15 | N2 | 0.5 | 0.5 | 100 | [12 empty] | 670 | 15 | 100 | -0.6931472 | -1 | 0 | 0.3428571 | 1 | 1 | 0 | 0 | 0
1 g of ammonium heptamolybdate tetrahydrate dissolved in 4 mL of DI water. Separately, 2 g of sucrose dissolved in 3.5 mL of DI water at 50 °C. The two solutions were then combined. The combined solution was dried at 120 °C in air for 24 hours, then crushed and sieved to 212 microns. 0.6 g of the sieved precursor was carburized at a ramp rate of 15 °C/min to 670 °C for 2 hr under 30 sccm of N2 gas. After carburization the sample was cooled under 30 sccm N2 and passivated under 30 sccm 1% O2/N2 for 2 hours. |  | 0 | 670 | 15 | N2 | 0.5 | 2 | 30 | [12 empty] | 670 | 15 | 30 | 0.6931472 | -1 | 0 | 0.3428571 | 1 | 0 | 0.4627564 | 0 | 0
1 g of ammonium heptamolybdate tetrahydrate dissolved in 4 mL of DI water. Separately, 2 g of sucrose dissolved in 3.5 mL of DI water at 50 °C. The two solutions were then combined. The combined solution was dried at 120 °C in air for 24 hours, then crushed and sieved to 212 microns. 0.6 g of the sieved precursor was carburized at a ramp rate of 15 °C/min to 670 °C for 2 hr under 60 sccm of N2 gas. After carburization the sample was cooled under 30 sccm N2 and passivated under 30 sccm 1% O2/N2 for 2 hours. |  | 0 | 670 | 15 | N2 | 0.5 | 2 | 60 | [12 empty] | 670 | 15 | 60 | 0.6931472 | -1 | 0 | 0.3428571 | 1 | 0.4285714 | 0.4627564 | 0 | 0
1 g of ammonium heptamolybdate tetrahydrate dissolved in 4 mL of DI water. Separately, 2 g of sucrose dissolved in 3.5 mL of DI water at 50 °C. The two solutions were then combined. The combined solution was dried at 120 °C in air for 24 hours, then crushed and sieved to 212 microns. 0.6 g of the sieved precursor was carburized at a ramp rate of 15 °C/min to 670 °C for 2 hr under 100 sccm of N2 gas. After carburization the sample was cooled under 30 sccm N2 and passivated under 30 sccm 1% O2/N2 for 2 hours. |  | 0 | 670 | 15 | N2 | 0.5 | 2 | 100 | [12 empty] | 670 | 15 | 100 | 0.6931472 | -1 | 0 | 0.3428571 | 1 | 1 | 0.4627564 | 0 | 0
1 g of ammonium heptamolybdate tetrahydrate dissolved in 4 mL of DI water. Separately, 2 g of sucrose dissolved in 3.5 mL of DI water at 50 °C. The two solutions were then combined. The combined solution was dried at 120 °C in air for 24 hours, then crushed and sieved to 212 microns. 0.6 g of the sieved precursor was carburized at a ramp rate of 15 °C/min to 670 °C for 5 hr under 30 sccm of N2 gas. After carburization the sample was cooled under 30 sccm N2 and passivated under 30 sccm 1% O2/N2 for 2 hours. |  | 0 | 670 | 15 | N2 | 0.5 | 5 | 30 | [12 empty] | 670 | 15 | 30 | 1.609438 | -1 | 0 | 0.3428571 | 1 | 0 | 0.7686218 | 0 | 0
1 g of ammonium heptamolybdate tetrahydrate dissolved in 4 mL of DI water. Separately, 2 g of sucrose dissolved in 3.5 mL of DI water at 50 °C. The two solutions were then combined. The combined solution was dried at 120 °C in air for 24 hours, then crushed and sieved to 212 microns. 0.6 g of the sieved precursor was carburized at a ramp rate of 15 °C/min to 670 °C for 5 hr under 60 sccm of N2 gas. After carburization the sample was cooled under 30 sccm N2 and passivated under 30 sccm 1% O2/N2 for 2 hours. |  | 0 | 670 | 15 | N2 | 0.5 | 5 | 60 | [12 empty] | 670 | 15 | 60 | 1.609438 | -1 | 0 | 0.3428571 | 1 | 0.4285714 | 0.7686218 | 0 | 0
1 g of ammonium heptamolybdate tetrahydrate dissolved in 4 mL of DI water. Separately, 2 g of sucrose dissolved in 3.5 mL of DI water at 50 °C. The two solutions were then combined. The combined solution was dried at 120 °C in air for 24 hours, then crushed and sieved to 212 microns. 0.6 g of the sieved precursor was carburized at a ramp rate of 15 °C/min to 670 °C for 5 hr under 100 sccm of N2 gas. After carburization the sample was cooled under 30 sccm N2 and passivated under 30 sccm 1% O2/N2 for 2 hours. |  | 0 | 670 | 15 | N2 | 0.5 | 5 | 100 | [12 empty] | 670 | 15 | 100 | 1.609438 | -1 | 0 | 0.3428571 | 1 | 1 | 0.7686218 | 0 | 0
1 g of ammonium heptamolybdate tetrahydrate dissolved in 4 mL of DI water. Separately, 2 g of sucrose dissolved in 3.5 mL of DI water at 50 °C. The two solutions were then combined. The combined solution was dried at 120 °C in air for 24 hours, then crushed and sieved to 212 microns. 0.6 g of the sieved precursor was carburized at a ramp rate of 15 °C/min to 670 °C for 10 hr under 30 sccm of N2 gas. After carburization the sample was cooled under 30 sccm N2 and passivated under 30 sccm 1% O2/N2 for 2 hours. |  | 0 | 670 | 15 | N2 | 0.5 | 10 | 30 | [12 empty] | 670 | 15 | 30 | 2.302585 | -1 | 0 | 0.3428571 | 1 | 0 | 1 | 0 | 0
1 g of ammonium heptamolybdate tetrahydrate dissolved in 4 mL of DI water. Separately, 2 g of sucrose dissolved in 3.5 mL of DI water at 50 °C. The two solutions were then combined. The combined solution was dried at 120 °C in air for 24 hours, then crushed and sieved to 212 microns. 0.6 g of the sieved precursor was carburized at a ramp rate of 15 °C/min to 670 °C for 10 hr under 60 sccm of N2 gas. After carburization the sample was cooled under 30 sccm N2 and passivated under 30 sccm 1% O2/N2 for 2 hours. |  | 0 | 670 | 15 | N2 | 0.5 | 10 | 60 | [12 empty] | 670 | 15 | 60 | 2.302585 | -1 | 0 | 0.3428571 | 1 | 0.4285714 | 1 | 0 | 0
1 g of ammonium heptamolybdate tetrahydrate dissolved in 4 mL of DI water. Separately, 2 g of sucrose dissolved in 3.5 mL of DI water at 50 °C. The two solutions were then combined. The combined solution was dried at 120 °C in air for 24 hours, then crushed and sieved to 212 microns. 0.6 g of the sieved precursor was carburized at a ramp rate of 15 °C/min to 670 °C for 10 hr under 100 sccm of N2 gas. After carburization the sample was cooled under 30 sccm N2 and passivated under 30 sccm 1% O2/N2 for 2 hours. |  | 0 | 670 | 15 | N2 | 0.5 | 10 | 100 | [12 empty] | 670 | 15 | 100 | 2.302585 | -1 | 0 | 0.3428571 | 1 | 1 | 1 | 0 | 0
1 g of ammonium heptamolybdate tetrahydrate dissolved in 5.5 mL of DI water. Separately, 1 g of sucrose dissolved in 2 mL of DI water at 50 °C. The two solutions were then combined. The combined solution was dried at 120 °C in air for 24 hours, then crushed and sieved to 212 microns. 0.6 g of the sieved precursor was carburized at a ramp rate of 15 °C/min to 670 °C for 0.5 hr under 30 sccm of N2 gas. After carburization the sample was cooled under 30 sccm N2 and passivated under 30 sccm 1% O2/N2 for 2 hours. |  | 0 | 670 | 15 | N2 | 1 | 0.5 | 30 | [12 empty] | 670 | 15 | 30 | -0.6931472 | 0 | 0 | 0.3428571 | 1 | 0 | 0 | 0.5 | 0
1 g of ammonium heptamolybdate tetrahydrate dissolved in 5.5 mL of DI water. Separately, 1 g of sucrose dissolved in 2 mL of DI water at 50 °C. The two solutions were then combined. The combined solution was dried at 120 °C in air for 24 hours, then crushed and sieved to 212 microns. 0.6 g of the sieved precursor was carburized at a ramp rate of 15 °C/min to 670 °C for 0.5 hr under 60 sccm of N2 gas. After carburization the sample was cooled under 30 sccm N2 and passivated under 30 sccm 1% O2/N2 for 2 hours. |  | 0 | 670 | 15 | N2 | 1 | 0.5 | 60 | [12 empty] | 670 | 15 | 60 | -0.6931472 | 0 | 0 | 0.3428571 | 1 | 0.4285714 | 0 | 0.5 | 0
1 g of ammonium heptamolybdate tetrahydrate dissolved in 5.5 mL of DI water. Separately, 1 g of sucrose dissolved in 2 mL of DI water at 50 °C. The two solutions were then combined. The combined solution was dried at 120 °C in air for 24 hours, then crushed and sieved to 212 microns. 0.6 g of the sieved precursor was carburized at a ramp rate of 15 °C/min to 670 °C for 0.5 hr under 100 sccm of N2 gas. After carburization the sample was cooled under 30 sccm N2 and passivated under 30 sccm 1% O2/N2 for 2 hours. |  | 0 | 670 | 15 | N2 | 1 | 0.5 | 100 | [12 empty] | 670 | 15 | 100 | -0.6931472 | 0 | 0 | 0.3428571 | 1 | 1 | 0 | 0.5 | 0
1 g of ammonium heptamolybdate tetrahydrate dissolved in 5.5 mL of DI water. Separately, 1 g of sucrose dissolved in 2 mL of DI water at 50 °C. The two solutions were then combined. The combined solution was dried at 120 °C in air for 24 hours, then crushed and sieved to 212 microns. 0.6 g of the sieved precursor was carburized at a ramp rate of 15 °C/min to 670 °C for 2 hr under 30 sccm of N2 gas. After carburization the sample was cooled under 30 sccm N2 and passivated under 30 sccm 1% O2/N2 for 2 hours. |  | 0 | 670 | 15 | N2 | 1 | 2 | 30 | [12 empty] | 670 | 15 | 30 | 0.6931472 | 0 | 0 | 0.3428571 | 1 | 0 | 0.4627564 | 0.5 | 0
1 g of ammonium heptamolybdate tetrahydrate dissolved in 5.5 mL of DI water. Separately, 1 g of sucrose dissolved in 2 mL of DI water at 50 °C. The two solutions were then combined. The combined solution was dried at 120 °C in air for 24 hours, then crushed and sieved to 212 microns. 0.6 g of the sieved precursor was carburized at a ramp rate of 15 °C/min to 670 °C for 2 hr under 60 sccm of N2 gas. After carburization the sample was cooled under 30 sccm N2 and passivated under 30 sccm 1% O2/N2 for 2 hours. |  | 0 | 670 | 15 | N2 | 1 | 2 | 60 | [12 empty] | 670 | 15 | 60 | 0.6931472 | 0 | 0 | 0.3428571 | 1 | 0.4285714 | 0.4627564 | 0.5 | 0
1 g of ammonium heptamolybdate tetrahydrate dissolved in 5.5 mL of DI water. Separately, 1 g of sucrose dissolved in 2 mL of DI water at 50 °C. The two solutions were then combined. The combined solution was dried at 120 °C in air for 24 hours, then crushed and sieved to 212 microns. 0.6 g of the sieved precursor was carburized at a ramp rate of 15 °C/min to 670 °C for 2 hr under 100 sccm of N2 gas. After carburization the sample was cooled under 30 sccm N2 and passivated under 30 sccm 1% O2/N2 for 2 hours. |  | 0 | 670 | 15 | N2 | 1 | 2 | 100 | [12 empty] | 670 | 15 | 100 | 0.6931472 | 0 | 0 | 0.3428571 | 1 | 1 | 0.4627564 | 0.5 | 0
1 g of ammonium heptamolybdate tetrahydrate dissolved in 5.5 mL of DI water. Separately, 1 g of sucrose dissolved in 2 mL of DI water at 50 °C. The two solutions were then combined. The combined solution was dried at 120 °C in air for 24 hours, then crushed and sieved to 212 microns. 0.6 g of the sieved precursor was carburized at a ramp rate of 15 °C/min to 670 °C for 5 hr under 30 sccm of N2 gas. After carburization the sample was cooled under 30 sccm N2 and passivated under 30 sccm 1% O2/N2 for 2 hours. |  | 0 | 670 | 15 | N2 | 1 | 5 | 30 | [12 empty] | 670 | 15 | 30 | 1.609438 | 0 | 0 | 0.3428571 | 1 | 0 | 0.7686218 | 0.5 | 0
1 g of ammonium heptamolybdate tetrahydrate dissolved in 5.5 mL of DI water. Separately, 1 g of sucrose dissolved in 2 mL of DI water at 50 °C. The two solutions were then combined. The combined solution was dried at 120 °C in air for 24 hours, then crushed and sieved to 212 microns. 0.6 g of the sieved precursor was carburized at a ramp rate of 15 °C/min to 670 °C for 5 hr under 60 sccm of N2 gas. After carburization the sample was cooled under 30 sccm N2 and passivated under 30 sccm 1% O2/N2 for 2 hours. |  | 0 | 670 | 15 | N2 | 1 | 5 | 60 | [12 empty] | 670 | 15 | 60 | 1.609438 | 0 | 0 | 0.3428571 | 1 | 0.4285714 | 0.7686218 | 0.5 | 0
1 g of ammonium heptamolybdate tetrahydrate dissolved in 5.5 mL of DI water. Separately, 1 g of sucrose dissolved in 2 mL of DI water at 50 °C. The two solutions were then combined. The combined solution was dried at 120 °C in air for 24 hours, then crushed and sieved to 212 microns. 0.6 g of the sieved precursor was carburized at a ramp rate of 15 °C/min to 670 °C for 5 hr under 100 sccm of N2 gas. After carburization the sample was cooled under 30 sccm N2 and passivated under 30 sccm 1% O2/N2 for 2 hours. |  | 0 | 670 | 15 | N2 | 1 | 5 | 100 | [12 empty] | 670 | 15 | 100 | 1.609438 | 0 | 0 | 0.3428571 | 1 | 1 | 0.7686218 | 0.5 | 0
1 g of ammonium heptamolybdate tetrahydrate dissolved in 5.5 mL of DI water. Separately, 1 g of sucrose dissolved in 2 mL of DI water at 50 °C. The two solutions were then combined. The combined solution was dried at 120 °C in air for 24 hours, then crushed and sieved to 212 microns. 0.6 g of the sieved precursor was carburized at a ramp rate of 15 °C/min to 670 °C for 10 hr under 30 sccm of N2 gas. After carburization the sample was cooled under 30 sccm N2 and passivated under 30 sccm 1% O2/N2 for 2 hours. |  | 0 | 670 | 15 | N2 | 1 | 10 | 30 | [12 empty] | 670 | 15 | 30 | 2.302585 | 0 | 0 | 0.3428571 | 1 | 0 | 1 | 0.5 | 0
1 g of ammonium heptamolybdate tetrahydrate dissolved in 5.5 mL of DI water. Separately, 1 g of sucrose dissolved in 2 mL of DI water at 50 °C. The two solutions were then combined. The combined solution was dried at 120 °C in air for 24 hours, then crushed and sieved to 212 microns. 0.6 g of the sieved precursor was carburized at a ramp rate of 15 °C/min to 670 °C for 10 hr under 60 sccm of N2 gas. After carburization the sample was cooled under 30 sccm N2 and passivated under 30 sccm 1% O2/N2 for 2 hours. |  | 0 | 670 | 15 | N2 | 1 | 10 | 60 | [12 empty] | 670 | 15 | 60 | 2.302585 | 0 | 0 | 0.3428571 | 1 | 0.4285714 | 1 | 0.5 | 0
1 g of ammonium heptamolybdate tetrahydrate dissolved in 5.5 mL of DI water. Separately, 1 g of sucrose dissolved in 2 mL of DI water at 50 °C. The two solutions were then combined. The combined solution was dried at 120 °C in air for 24 hours, then crushed and sieved to 212 microns. 0.6 g of the sieved precursor was carburized at a ramp rate of 15 °C/min to 670 °C for 10 hr under 100 sccm of N2 gas. After carburization the sample was cooled under 30 sccm N2 and passivated under 30 sccm 1% O2/N2 for 2 hours. |  | 0 | 670 | 15 | N2 | 1 | 10 | 100 | [12 empty] | 670 | 15 | 100 | 2.302585 | 0 | 0 | 0.3428571 | 1 | 1 | 1 | 0.5 | 0
1 g of ammonium heptamolybdate tetrahydrate dissolved in 6 mL of DI water. Separately, 0.5 g of sucrose dissolved in 1.5 mL of DI water at 50 °C. The two solutions were then combined. The combined solution was dried at 120 °C in air for 24 hours, then crushed and sieved to 212 microns. 0.6 g of the sieved precursor was carburized at a ramp rate of 15 °C/min to 670 °C for 0.5 hr under 30 sccm of N2 gas. After carburization the sample was cooled under 30 sccm N2 and passivated under 30 sccm 1% O2/N2 for 2 hours. |  | 0 | 670 | 15 | N2 | 2 | 0.5 | 30 | [12 empty] | 670 | 15 | 30 | -0.6931472 | 1 | 0 | 0.3428571 | 1 | 0 | 0 | 1 | 0
1 g of ammonium heptamolybdate tetrahydrate dissolved in 6 mL of DI water. Separately, 0.5 g of sucrose dissolved in 1.5 mL of DI water at 50 °C. The two solutions were then combined. The combined solution was dried at 120 °C in air for 24 hours, then crushed and sieved to 212 microns. 0.6 g of the sieved precursor was carburized at a ramp rate of 15 °C/min to 670 °C for 0.5 hr under 60 sccm of N2 gas. After carburization the sample was cooled under 30 sccm N2 and passivated under 30 sccm 1% O2/N2 for 2 hours. |  | 0 | 670 | 15 | N2 | 2 | 0.5 | 60 | [12 empty] | 670 | 15 | 60 | -0.6931472 | 1 | 0 | 0.3428571 | 1 | 0.4285714 | 0 | 1 | 0
1 g of ammonium heptamolybdate tetrahydrate dissolved in 6 mL of DI water. Separately, 0.5 g of sucrose dissolved in 1.5 mL of DI water at 50 °C. The two solutions were then combined. The combined solution was dried at 120 °C in air for 24 hours, then crushed and sieved to 212 microns. 0.6 g of the sieved precursor was carburized at a ramp rate of 15 °C/min to 670 °C for 0.5 hr under 100 sccm of N2 gas. After carburization the sample was cooled under 30 sccm N2 and passivated under 30 sccm 1% O2/N2 for 2 hours. |  | 0 | 670 | 15 | N2 | 2 | 0.5 | 100 | [12 empty] | 670 | 15 | 100 | -0.6931472 | 1 | 0 | 0.3428571 | 1 | 1 | 0 | 1 | 0
1 g of ammonium heptamolybdate tetrahydrate dissolved in 6 mL of DI water. Separately, 0.5 g of sucrose dissolved in 1.5 mL of DI water at 50 °C. The two solutions were then combined. The combined solution was dried at 120 °C in air for 24 hours, then crushed and sieved to 212 microns. 0.6 g of the sieved precursor was carburized at a ramp rate of 15 °C/min to 670 °C for 2 hr under 30 sccm of N2 gas. After carburization the sample was cooled under 30 sccm N2 and passivated under 30 sccm 1% O2/N2 for 2 hours. |  | 0 | 670 | 15 | N2 | 2 | 2 | 30 | [12 empty] | 670 | 15 | 30 | 0.6931472 | 1 | 0 | 0.3428571 | 1 | 0 | 0.4627564 | 1 | 0
1 g of ammonium heptamolybdate tetrahydrate dissolved in 6 mL of DI water. Separately, 0.5 g of sucrose dissolved in 1.5 mL of DI water at 50 °C. The two solutions were then combined. The combined solution was dried at 120 °C in air for 24 hours, then crushed and sieved to 212 microns. 0.6 g of the sieved precursor was carburized at a ramp rate of 15 °C/min to 670 °C for 2 hr under 60 sccm of N2 gas. After carburization the sample was cooled under 30 sccm N2 and passivated under 30 sccm 1% O2/N2 for 2 hours. |  | 0 | 670 | 15 | N2 | 2 | 2 | 60 | [12 empty] | 670 | 15 | 60 | 0.6931472 | 1 | 0 | 0.3428571 | 1 | 0.4285714 | 0.4627564 | 1 | 0
1 g of ammonium heptamolybdate tetrahydrate dissolved in 6 mL of DI water. Separately, 0.5 g of sucrose dissolved in 1.5 mL of DI water at 50 °C. The two solutions were then combined. The combined solution was dried at 120 °C in air for 24 hours, then crushed and sieved to 212 microns. 0.6 g of the sieved precursor was carburized at a ramp rate of 15 °C/min to 670 °C for 2 hr under 100 sccm of N2 gas. After carburization the sample was cooled under 30 sccm N2 and passivated under 30 sccm 1% O2/N2 for 2 hours. |  | 0 | 670 | 15 | N2 | 2 | 2 | 100 | [12 empty] | 670 | 15 | 100 | 0.6931472 | 1 | 0 | 0.3428571 | 1 | 1 | 0.4627564 | 1 | 0
1 g of ammonium heptamolybdate tetrahydrate dissolved in 6 mL of DI water. Separately, 0.5 g of sucrose dissolved in 1.5 mL of DI water at 50 °C. The two solutions were then combined. The combined solution was dried at 120 °C in air for 24 hours, then crushed and sieved to 212 microns. 0.6 g of the sieved precursor was carburized at a ramp rate of 15 °C/min to 670 °C for 5 hr under 30 sccm of N2 gas. After carburization the sample was cooled under 30 sccm N2 and passivated under 30 sccm 1% O2/N2 for 2 hours. |  | 0 | 670 | 15 | N2 | 2 | 5 | 30 | [12 empty] | 670 | 15 | 30 | 1.609438 | 1 | 0 | 0.3428571 | 1 | 0 | 0.7686218 | 1 | 0
1 g of ammonium heptamolybdate tetrahydrate dissolved in 6 mL of DI water. Separately, 0.5 g of sucrose dissolved in 1.5 mL of DI water at 50 °C. The two solutions were then combined. The combined solution was dried at 120 °C in air for 24 hours, then crushed and sieved to 212 microns. 0.6 g of the sieved precursor was carburized at a ramp rate of 15 °C/min to 670 °C for 5 hr under 60 sccm of N2 gas. After carburization the sample was cooled under 30 sccm N2 and passivated under 30 sccm 1% O2/N2 for 2 hours. |  | 0 | 670 | 15 | N2 | 2 | 5 | 60 | [12 empty] | 670 | 15 | 60 | 1.609438 | 1 | 0 | 0.3428571 | 1 | 0.4285714 | 0.7686218 | 1 | 0
1 g of ammonium heptamolybdate tetrahydrate dissolved in 6 mL of DI water. Separately, 0.5 g of sucrose dissolved in 1.5 mL of DI water at 50 °C. The two solutions were then combined. The combined solution was dried at 120 °C in air for 24 hours, then crushed and sieved to 212 microns. 0.6 g of the sieved precursor was carburized at a ramp rate of 15 °C/min to 670 °C for 5 hr under 100 sccm of N2 gas. After carburization the sample was cooled under 30 sccm N2 and passivated under 30 sccm 1% O2/N2 for 2 hours. |  | 0 | 670 | 15 | N2 | 2 | 5 | 100 | [12 empty] | 670 | 15 | 100 | 1.609438 | 1 | 0 | 0.3428571 | 1 | 1 | 0.7686218 | 1 | 0
1 g of ammonium heptamolybdate tetrahydrate dissolved in 6 mL of DI water. Separately, 0.5 g of sucrose dissolved in 1.5 mL of DI water at 50 °C. The two solutions were then combined. The combined solution was dried at 120 °C in air for 24 hours, then crushed and sieved to 212 microns. 0.6 g of the sieved precursor was carburized at a ramp rate of 15 °C/min to 670 °C for 10 hr under 30 sccm of N2 gas. After carburization the sample was cooled under 30 sccm N2 and passivated under 30 sccm 1% O2/N2 for 2 hours. |  | 0 | 670 | 15 | N2 | 2 | 10 | 30 | [12 empty] | 670 | 15 | 30 | 2.302585 | 1 | 0 | 0.3428571 | 1 | 0 | 1 | 1 | 0
1 g of ammonium heptamolybdate tetrahydrate dissolved in 6 mL of DI water. Separately, 0.5 g of sucrose dissolved in 1.5 mL of DI water at 50 °C. The two solutions were then combined. The combined solution was dried at 120 °C in air for 24 hours, then crushed and sieved to 212 microns. 0.6 g of the sieved precursor was carburized at a ramp rate of 15 °C/min to 670 °C for 10 hr under 60 sccm of N2 gas. After carburization the sample was cooled under 30 sccm N2 and passivated under 30 sccm 1% O2/N2 for 2 hours. |  | 0 | 670 | 15 | N2 | 2 | 10 | 60 | [12 empty] | 670 | 15 | 60 | 2.302585 | 1 | 0 | 0.3428571 | 1 | 0.4285714 | 1 | 1 | 0
1 g of ammonium heptamolybdate tetrahydrate dissolved in 6 mL of DI water. Separately, 0.5 g of sucrose dissolved in 1.5 mL of DI water at 50 °C. The two solutions were then combined. The combined solution was dried at 120 °C in air for 24 hours, then crushed and sieved to 212 microns. 0.6 g of the sieved precursor was carburized at a ramp rate of 15 °C/min to 670 °C for 10 hr under 100 sccm of N2 gas. After carburization the sample was cooled under 30 sccm N2 and passivated under 30 sccm 1% O2/N2 for 2 hours. |  | 0 | 670 | 15 | N2 | 2 | 10 | 100 | [12 empty] | 670 | 15 | 100 | 2.302585 | 1 | 0 | 0.3428571 | 1 | 1 | 1 | 1 | 0
1 g of ammonium heptamolybdate tetrahydrate dissolved in 4 mL of DI water. Separately, 2 g of sucrose dissolved in 3.5 mL of DI water at 50 °C. The two solutions were then combined. The combined solution was dried at 120 °C in air for 24 hours, then crushed and sieved to 212 microns. 0.6 g of the sieved precursor was carburized at a ramp rate of 5 °C/min to 680 °C for 0.5 hr under 30 sccm of H2 gas. After carburization the sample was cooled under 30 sccm N2 and passivated under 30 sccm 1% O2/N2 for 2 hours. |  | 0 | 680 | 5 | H2 | 0.5 | 0.5 | 30 | [12 empty] | 680 | 5 | 30 | -0.6931472 | -1 | 1 | 0.3714286 | 0 | 0 | 0 | 0 | 1
1 g of ammonium heptamolybdate tetrahydrate dissolved in 4 mL of DI water. Separately, 2 g of sucrose dissolved in 3.5 mL of DI water at 50 °C. The two solutions were then combined. The combined solution was dried at 120 °C in air for 24 hours, then crushed and sieved to 212 microns. 0.6 g of the sieved precursor was carburized at a ramp rate of 5 °C/min to 680 °C for 0.5 hr under 60 sccm of H2 gas. After carburization the sample was cooled under 30 sccm N2 and passivated under 30 sccm 1% O2/N2 for 2 hours. |  | 0 | 680 | 5 | H2 | 0.5 | 0.5 | 60 | [12 empty] | 680 | 5 | 60 | -0.6931472 | -1 | 1 | 0.3714286 | 0 | 0.4285714 | 0 | 0 | 1
1 g of ammonium heptamolybdate tetrahydrate dissolved in 4 mL of DI water. Separately, 2 g of sucrose dissolved in 3.5 mL of DI water at 50 °C. The two solutions were then combined. The combined solution was dried at 120 °C in air for 24 hours, then crushed and sieved to 212 microns. 0.6 g of the sieved precursor was carburized at a ramp rate of 5 °C/min to 680 °C for 0.5 hr under 100 sccm of H2 gas. After carburization the sample was cooled under 30 sccm N2 and passivated under 30 sccm 1% O2/N2 for 2 hours. |  | 0 | 680 | 5 | H2 | 0.5 | 0.5 | 100 | [12 empty] | 680 | 5 | 100 | -0.6931472 | -1 | 1 | 0.3714286 | 0 | 1 | 0 | 0 | 1
1 g of ammonium heptamolybdate tetrahydrate dissolved in 4 mL of DI water. Separately, 2 g of sucrose dissolved in 3.5 mL of DI water at 50 °C. The two solutions were then combined. The combined solution was dried at 120 °C in air for 24 hours, then crushed and sieved to 212 microns. 0.6 g of the sieved precursor was carburized at a ramp rate of 5 °C/min to 680 °C for 2 hr under 30 sccm of H2 gas. After carburization the sample was cooled under 30 sccm N2 and passivated under 30 sccm 1% O2/N2 for 2 hours. |  | 0 | 680 | 5 | H2 | 0.5 | 2 | 30 | [12 empty] | 680 | 5 | 30 | 0.6931472 | -1 | 1 | 0.3714286 | 0 | 0 | 0.4627564 | 0 | 1
1 g of ammonium heptamolybdate tetrahydrate dissolved in 4 mL of DI water. Separately, 2 g of sucrose dissolved in 3.5 mL of DI water at 50 °C. The two solutions were then combined. The combined solution was dried at 120 °C in air for 24 hours, then crushed and sieved to 212 microns. 0.6 g of the sieved precursor was carburized at a ramp rate of 5 °C/min to 680 °C for 2 hr under 60 sccm of H2 gas. After carburization the sample was cooled under 30 sccm N2 and passivated under 30 sccm 1% O2/N2 for 2 hours. |  | 0 | 680 | 5 | H2 | 0.5 | 2 | 60 | [12 empty] | 680 | 5 | 60 | 0.6931472 | -1 | 1 | 0.3714286 | 0 | 0.4285714 | 0.4627564 | 0 | 1
1 g of ammonium heptamolybdate tetrahydrate dissolved in 4 mL of DI water. Separately, 2 g of sucrose dissolved in 3.5 mL of DI water at 50 °C. The two solutions were then combined. The combined solution was dried at 120 °C in air for 24 hours, then crushed and sieved to 212 microns. 0.6 g of the sieved precursor was carburized at a ramp rate of 5 °C/min to 680 °C for 2 hr under 100 sccm of H2 gas. After carburization the sample was cooled under 30 sccm N2 and passivated under 30 sccm 1% O2/N2 for 2 hours. |  | 0 | 680 | 5 | H2 | 0.5 | 2 | 100 | [12 empty] | 680 | 5 | 100 | 0.6931472 | -1 | 1 | 0.3714286 | 0 | 1 | 0.4627564 | 0 | 1
1 g of ammonium heptamolybdate tetrahydrate dissolved in 4 mL of DI water. Separately, 2 g of sucrose dissolved in 3.5 mL of DI water at 50 °C. The two solutions were then combined. The combined solution was dried at 120 °C in air for 24 hours, then crushed and sieved to 212 microns. 0.6 g of the sieved precursor was carburized at a ramp rate of 5 °C/min to 680 °C for 5 hr under 30 sccm of H2 gas. After carburization the sample was cooled under 30 sccm N2 and passivated under 30 sccm 1% O2/N2 for 2 hours. |  | 0 | 680 | 5 | H2 | 0.5 | 5 | 30 | [12 empty] | 680 | 5 | 30 | 1.609438 | -1 | 1 | 0.3714286 | 0 | 0 | 0.7686218 | 0 | 1
1 g of ammonium heptamolybdate tetrahydrate dissolved in 4 mL of DI water. Separately, 2 g of sucrose dissolved in 3.5 mL of DI water at 50 °C. The two solutions were then combined. The combined solution was dried at 120 °C in air for 24 hours, then crushed and sieved to 212 microns. 0.6 g of the sieved precursor was carburized at a ramp rate of 5 °C/min to 680 °C for 5 hr under 60 sccm of H2 gas. After carburization the sample was cooled under 30 sccm N2 and passivated under 30 sccm 1% O2/N2 for 2 hours. |  | 0 | 680 | 5 | H2 | 0.5 | 5 | 60 | [12 empty] | 680 | 5 | 60 | 1.609438 | -1 | 1 | 0.3714286 | 0 | 0.4285714 | 0.7686218 | 0 | 1
1 g of ammonium heptamolybdate tetrahydrate dissolved in 4 mL of DI water. Separately, 2 g of sucrose dissolved in 3.5 mL of DI water at 50 °C. The two solutions were then combined. The combined solution was dried at 120 °C in air for 24 hours, then crushed and sieved to 212 microns. 0.6 g of the sieved precursor was carburized at a ramp rate of 5 °C/min to 680 °C for 5 hr under 100 sccm of H2 gas. After carburization the sample was cooled under 30 sccm N2 and passivated under 30 sccm 1% O2/N2 for 2 hours. |  | 0 | 680 | 5 | H2 | 0.5 | 5 | 100 | [12 empty] | 680 | 5 | 100 | 1.609438 | -1 | 1 | 0.3714286 | 0 | 1 | 0.7686218 | 0 | 1
1 g of ammonium heptamolybdate tetrahydrate dissolved in 4 mL of DI water. Separately, 2 g of sucrose dissolved in 3.5 mL of DI water at 50 °C. The two solutions were then combined. The combined solution was dried at 120 °C in air for 24 hours, then crushed and sieved to 212 microns. 0.6 g of the sieved precursor was carburized at a ramp rate of 5 °C/min to 680 °C for 10 hr under 30 sccm of H2 gas. After carburization the sample was cooled under 30 sccm N2 and passivated under 30 sccm 1% O2/N2 for 2 hours. |  | 0 | 680 | 5 | H2 | 0.5 | 10 | 30 | [12 empty] | 680 | 5 | 30 | 2.302585 | -1 | 1 | 0.3714286 | 0 | 0 | 1 | 0 | 1
1 g of ammonium heptamolybdate tetrahydrate dissolved in 4 mL of DI water. Separately, 2 g of sucrose dissolved in 3.5 mL of DI water at 50 °C. The two solutions were then combined. The combined solution was dried at 120 °C in air for 24 hours, then crushed and sieved to 212 microns. 0.6 g of the sieved precursor was carburized at a ramp rate of 5 °C/min to 680 °C for 10 hr under 60 sccm of H2 gas. After carburization the sample was cooled under 30 sccm N2 and passivated under 30 sccm 1% O2/N2 for 2 hours. |  | 0 | 680 | 5 | H2 | 0.5 | 10 | 60 | [12 empty] | 680 | 5 | 60 | 2.302585 | -1 | 1 | 0.3714286 | 0 | 0.4285714 | 1 | 0 | 1
1 g of ammonium heptamolybdate tetrahydrate dissolved in 4 mL of DI water. Separately, 2 g of sucrose dissolved in 3.5 mL of DI water at 50 °C. The two solutions were then combined. The combined solution was dried at 120 °C in air for 24 hours, then crushed and sieved to 212 microns. 0.6 g of the sieved precursor was carburized at a ramp rate of 5 °C/min to 680 °C for 10 hr under 100 sccm of H2 gas. After carburization the sample was cooled under 30 sccm N2 and passivated under 30 sccm 1% O2/N2 for 2 hours. |  | 0 | 680 | 5 | H2 | 0.5 | 10 | 100 | [12 empty] | 680 | 5 | 100 | 2.302585 | -1 | 1 | 0.3714286 | 0 | 1 | 1 | 0 | 1
1 g of ammonium heptamolybdate tetrahydrate dissolved in 5.5 mL of DI water. Separately, 1 g of sucrose dissolved in 2 mL of DI water at 50 °C. The two solutions were then combined. The combined solution was dried at 120 °C in air for 24 hours, then crushed and sieved to 212 microns. 0.6 g of the sieved precursor was carburized at a ramp rate of 5 °C/min to 680 °C for 0.5 hr under 30 sccm of H2 gas. After carburization the sample was cooled under 30 sccm N2 and passivated under 30 sccm 1% O2/N2 for 2 hours. |  | 0 | 680 | 5 | H2 | 1 | 0.5 | 30 | [12 empty] | 680 | 5 | 30 | -0.6931472 | 0 | 1 | 0.3714286 | 0 | 0 | 0 | 0.5 | 1
1 g of ammonium heptamolybdate tetrahydrate dissolved in 5.5 mL of DI water. Separately, 1 g of sucrose dissolved in 2 mL of DI water at 50 °C. The two solutions were then combined. The combined solution was dried at 120 °C in air for 24 hours, then crushed and sieved to 212 microns. 0.6 g of the sieved precursor was carburized at a ramp rate of 5 °C/min to 680 °C for 0.5 hr under 60 sccm of H2 gas. After carburization the sample was cooled under 30 sccm N2 and passivated under 30 sccm 1% O2/N2 for 2 hours. |  | 0 | 680 | 5 | H2 | 1 | 0.5 | 60 | [12 empty] | 680 | 5 | 60 | -0.6931472 | 0 | 1 | 0.3714286 | 0 | 0.4285714 | 0 | 0.5 | 1
1 g of ammonium heptamolybdate tetrahydrate dissolved in 5.5 mL of DI water. Separately, 1 g of sucrose dissolved in 2 mL of DI water at 50 °C. The two solutions were then combined. The combined solution was dried at 120 °C in air for 24 hours, then crushed and sieved to 212 microns. 0.6 g of the sieved precursor was carburized at a ramp rate of 5 °C/min to 680 °C for 0.5 hr under 100 sccm of H2 gas. After carburization the sample was cooled under 30 sccm N2 and passivated under 30 sccm 1% O2/N2 for 2 hours. |  | 0 | 680 | 5 | H2 | 1 | 0.5 | 100 | [12 empty] | 680 | 5 | 100 | -0.6931472 | 0 | 1 | 0.3714286 | 0 | 1 | 0 | 0.5 | 1
1 g of ammonium heptamolybdate tetrahydrate dissolved in 5.5 mL of DI water. Separately, 1 g of sucrose dissolved in 2 mL of DI water at 50 °C. The two solutions were then combined. The combined solution was dried at 120 °C in air for 24 hours, then crushed and sieved to 212 microns. 0.6 g of the sieved precursor was carburized at a ramp rate of 5 °C/min to 680 °C for 2 hr under 30 sccm of H2 gas. After carburization the sample was cooled under 30 sccm N2 and passivated under 30 sccm 1% O2/N2 for 2 hours. |  | 0 | 680 | 5 | H2 | 1 | 2 | 30 | [12 empty] | 680 | 5 | 30 | 0.6931472 | 0 | 1 | 0.3714286 | 0 | 0 | 0.4627564 | 0.5 | 1
1 g of ammonium heptamolybdate tetrahydrate dissolved in 5.5 mL of DI water. Separately, 1 g of sucrose dissolved in 2 mL of DI water at 50 °C. The two solutions were then combined. The combined solution was dried at 120 °C in air for 24 hours, then crushed and sieved to 212 microns. 0.6 g of the sieved precursor was carburized at a ramp rate of 5 °C/min to 680 °C for 2 hr under 60 sccm of H2 gas. After carburization the sample was cooled under 30 sccm N2 and passivated under 30 sccm 1% O2/N2 for 2 hours. |  | 0 | 680 | 5 | H2 | 1 | 2 | 60 | [12 empty] | 680 | 5 | 60 | 0.6931472 | 0 | 1 | 0.3714286 | 0 | 0.4285714 | 0.4627564 | 0.5 | 1
1 g of ammonium heptamolybdate tetrahydrate dissolved in 5.5 mL of DI water. Separately, 1 g of sucrose dissolved in 2 mL of DI water at 50 °C. The two solutions were then combined. The combined solution was dried at 120 °C in air for 24 hours, then crushed and sieved to 212 microns. 0.6 g of the sieved precursor was carburized at a ramp rate of 5 °C/min to 680 °C for 2 hr under 100 sccm of H2 gas. After carburization the sample was cooled under 30 sccm N2 and passivated under 30 sccm 1% O2/N2 for 2 hours. |  | 0 | 680 | 5 | H2 | 1 | 2 | 100 | [12 empty] | 680 | 5 | 100 | 0.6931472 | 0 | 1 | 0.3714286 | 0 | 1 | 0.4627564 | 0.5 | 1
1 g of ammonium heptamolybdate tetrahydrate dissolved in 5.5 mL of DI water. Separately, 1 g of sucrose dissolved in 2 mL of DI water at 50 °C. The two solutions were then combined. The combined solution was dried at 120 °C in air for 24 hours, then crushed and sieved to 212 microns. 0.6 g of the sieved precursor was carburized at a ramp rate of 5 °C/min to 680 °C for 5 hr under 30 sccm of H2 gas. After carburization the sample was cooled under 30 sccm N2 and passivated under 30 sccm 1% O2/N2 for 2 hours. |  | 0 | 680 | 5 | H2 | 1 | 5 | 30 | [12 empty] | 680 | 5 | 30 | 1.609438 | 0 | 1 | 0.3714286 | 0 | 0 | 0.7686218 | 0.5 | 1
1 g of ammonium heptamolybdate tetrahydrate dissolved in 5.5 mL of DI water. Separately, 1 g of sucrose dissolved in 2 mL of DI water at 50 °C. The two solutions were then combined. The combined solution was dried at 120 °C in air for 24 hours, then crushed and sieved to 212 microns. 0.6 g of the sieved precursor was carburized at a ramp rate of 5 °C/min to 680 °C for 5 hr under 60 sccm of H2 gas. After carburization the sample was cooled under 30 sccm N2 and passivated under 30 sccm 1% O2/N2 for 2 hours. |  | 0 | 680 | 5 | H2 | 1 | 5 | 60 | [12 empty] | 680 | 5 | 60 | 1.609438 | 0 | 1 | 0.3714286 | 0 | 0.4285714 | 0.7686218 | 0.5 | 1
1 g of ammonium heptamolybdate tetrahydrate dissolved in 5.5 mL of DI water. Separately, 1 g of sucrose dissolved in 2 mL of DI water at 50 °C. The two solutions were then combined. The combined solution was dried at 120 °C in air for 24 hours, then crushed and sieved to 212 microns. 0.6 g of the sieved precursor was carburized at a ramp rate of 5 °C/min to 680 °C for 5 hr under 100 sccm of H2 gas. After carburization the sample was cooled under 30 sccm N2 and passivated under 30 sccm 1% O2/N2 for 2 hours. |  | 0 | 680 | 5 | H2 | 1 | 5 | 100 | [12 empty] | 680 | 5 | 100 | 1.609438 | 0 | 1 | 0.3714286 | 0 | 1 | 0.7686218 | 0.5 | 1
1 g of ammonium heptamolybdate tetrahydrate dissolved in 5.5 mL of DI water. Separately, 1 g of sucrose dissolved in 2 mL of DI water at 50 °C. The two solutions were then combined. The combined solution was dried at 120 °C in air for 24 hours, then crushed and sieved to 212 microns. 0.6 g of the sieved precursor was carburized at a ramp rate of 5 °C/min to 680 °C for 10 hr under 30 sccm of H2 gas. After carburization the sample was cooled under 30 sccm N2 and passivated under 30 sccm 1% O2/N2 for 2 hours. |  | 0 | 680 | 5 | H2 | 1 | 10 | 30 | [12 empty] | 680 | 5 | 30 | 2.302585 | 0 | 1 | 0.3714286 | 0 | 0 | 1 | 0.5 | 1
1 g of ammonium heptamolybdate tetrahydrate dissolved in 5.5 mL of DI water. Separately, 1 g of sucrose dissolved in 2 mL of DI water at 50 °C. The two solutions were then combined. The combined solution was dried at 120 °C in air for 24 hours, then crushed and sieved to 212 microns. 0.6 g of the sieved precursor was carburized at a ramp rate of 5 °C/min to 680 °C for 10 hr under 60 sccm of H2 gas. After carburization the sample was cooled under 30 sccm N2 and passivated under 30 sccm 1% O2/N2 for 2 hours. |  | 0 | 680 | 5 | H2 | 1 | 10 | 60 | [12 empty] | 680 | 5 | 60 | 2.302585 | 0 | 1 | 0.3714286 | 0 | 0.4285714 | 1 | 0.5 | 1
1 g of ammonium heptamolybdate tetrahydrate dissolved in 5.5 mL of DI water. Separately, 1 g of sucrose dissolved in 2 mL of DI water at 50 °C. The two solutions were then combined. The combined solution was dried at 120 °C in air for 24 hours, then crushed and sieved to 212 microns. 0.6 g of the sieved precursor was carburized at a ramp rate of 5 °C/min to 680 °C for 10 hr under 100 sccm of H2 gas. After carburization the sample was cooled under 30 sccm N2 and passivated under 30 sccm 1% O2/N2 for 2 hours. |  | 0 | 680 | 5 | H2 | 1 | 10 | 100 | [12 empty] | 680 | 5 | 100 | 2.302585 | 0 | 1 | 0.3714286 | 0 | 1 | 1 | 0.5 | 1
1 g of ammonium heptamolybdate tetrahydrate dissolved in 6 mL of DI water. Separately, 0.5 g of sucrose dissolved in 1.5 mL of DI water at 50 °C. The two solutions were then combined. The combined solution was dried at 120 °C in air for 24 hours, then crushed and sieved to 212 microns. 0.6 g of the sieved precursor was carburized at a ramp rate of 5 °C/min to 680 °C for 0.5 hr under 30 sccm of H2 gas. After carburization the sample was cooled under 30 sccm N2 and passivated under 30 sccm 1% O2/N2 for 2 hours. |  | 0 | 680 | 5 | H2 | 2 | 0.5 | 30 | [12 empty] | 680 | 5 | 30 | -0.6931472 | 1 | 1 | 0.3714286 | 0 | 0 | 0 | 1 | 1
1 g of ammonium heptamolybdate tetrahydrate dissolved in 6 mL of DI water. Separately, 0.5 g of sucrose dissolved in 1.5 mL of DI water at 50 °C. The two solutions were then combined. The combined solution was dried at 120 °C in air for 24 hours, then crushed and sieved to 212 microns. 0.6 g of the sieved precursor was carburized at a ramp rate of 5 °C/min to 680 °C for 0.5 hr under 60 sccm of H2 gas. After carburization the sample was cooled under 30 sccm N2 and passivated under 30 sccm 1% O2/N2 for 2 hours. |  | 0 | 680 | 5 | H2 | 2 | 0.5 | 60 | [12 empty] | 680 | 5 | 60 | -0.6931472 | 1 | 1 | 0.3714286 | 0 | 0.4285714 | 0 | 1 | 1
1 g of ammonium heptamolybdate tetrahydrate dissolved in 6 mL of DI water. Separately, 0.5 g of sucrose dissolved in 1.5 mL of DI water at 50 °C. The two solutions were then combined. The combined solution was dried at 120 °C in air for 24 hours, then crushed and sieved to 212 microns. 0.6 g of the sieved precursor was carburized at a ramp rate of 5 °C/min to 680 °C for 0.5 hr under 100 sccm of H2 gas. After carburization the sample was cooled under 30 sccm N2 and passivated under 30 sccm 1% O2/N2 for 2 hours. |  | 0 | 680 | 5 | H2 | 2 | 0.5 | 100 | [12 empty] | 680 | 5 | 100 | -0.6931472 | 1 | 1 | 0.3714286 | 0 | 1 | 0 | 1 | 1
1 g of ammonium heptamolybdate tetrahydrate dissolved in 6 mL of DI water. Separately, 0.5 g of sucrose dissolved in 1.5 mL of DI water at 50 °C. The two solutions were then combined. The combined solution was dried at 120 °C in air for 24 hours, then crushed and sieved to 212 microns. 0.6 g of the sieved precursor was carburized at a ramp rate of 5 °C/min to 680 °C for 2 hr under 30 sccm of H2 gas. After carburization the sample was cooled under 30 sccm N2 and passivated under 30 sccm 1% O2/N2 for 2 hours. |  | 0 | 680 | 5 | H2 | 2 | 2 | 30 | [12 empty] | 680 | 5 | 30 | 0.6931472 | 1 | 1 | 0.3714286 | 0 | 0 | 0.4627564 | 1 | 1
1 g of ammonium heptamolybdate tetrahydrate dissolved in 6 mL of DI water. Separately, 0.5 g of sucrose dissolved in 1.5 mL of DI water at 50 °C. The two solutions were then combined. The combined solution was dried at 120 °C in air for 24 hours, then crushed and sieved to 212 microns. 0.6 g of the sieved precursor was carburized at a ramp rate of 5 °C/min to 680 °C for 2 hr under 60 sccm of H2 gas. After carburization the sample was cooled under 30 sccm N2 and passivated under 30 sccm 1% O2/N2 for 2 hours. |  | 0 | 680 | 5 | H2 | 2 | 2 | 60 | [12 empty] | 680 | 5 | 60 | 0.6931472 | 1 | 1 | 0.3714286 | 0 | 0.4285714 | 0.4627564 | 1 | 1
1 g of ammonium heptamolybdate tetrahydrate dissolved in 6 mL of DI water. Separately, 0.5 g of sucrose dissolved in 1.5 mL of DI water at 50 °C. The two solutions were then combined. The combined solution was dried at 120 °C in air for 24 hours, then crushed and sieved to 212 microns. 0.6 g of the sieved precursor was carburized at a ramp rate of 5 °C/min to 680 °C for 2 hr under 100 sccm of H2 gas. After carburization the sample was cooled under 30 sccm N2 and passivated under 30 sccm 1% O2/N2 for 2 hours. |  | 0 | 680 | 5 | H2 | 2 | 2 | 100 | [12 empty] | 680 | 5 | 100 | 0.6931472 | 1 | 1 | 0.3714286 | 0 | 1 | 0.4627564 | 1 | 1
1 g of ammonium heptamolybdate tetrahydrate dissolved in 6 mL of DI water. Separately, 0.5 g of sucrose dissolved in 1.5 mL of DI water at 50 °C. The two solutions were then combined. The combined solution was dried at 120 °C in air for 24 hours, then crushed and sieved to 212 microns. 0.6 g of the sieved precursor was carburized at a ramp rate of 5 °C/min to 680 °C for 5 hr under 30 sccm of H2 gas. After carburization the sample was cooled under 30 sccm N2 and passivated under 30 sccm 1% O2/N2 for 2 hours. |  | 0 | 680 | 5 | H2 | 2 | 5 | 30 | [12 empty] | 680 | 5 | 30 | 1.609438 | 1 | 1 | 0.3714286 | 0 | 0 | 0.7686218 | 1 | 1
1 g of ammonium heptamolybdate tetrahydrate dissolved in 6 mL of DI water. Separately, 0.5 g of sucrose dissolved in 1.5 mL of DI water at 50 °C. The two solutions were then combined. The combined solution was dried at 120 °C in air for 24 hours, then crushed and sieved to 212 microns. 0.6 g of the sieved precursor was carburized at a ramp rate of 5 °C/min to 680 °C for 5 hr under 60 sccm of H2 gas. After carburization the sample was cooled under 30 sccm N2 and passivated under 30 sccm 1% O2/N2 for 2 hours. |  | 0 | 680 | 5 | H2 | 2 | 5 | 60 | [12 empty] | 680 | 5 | 60 | 1.609438 | 1 | 1 | 0.3714286 | 0 | 0.4285714 | 0.7686218 | 1 | 1
1 g of ammonium heptamolybdate tetrahydrate dissolved in 6 mL of DI water. Separately, 0.5 g of sucrose dissolved in 1.5 mL of DI water at 50 °C. The two solutions were then combined. The combined solution was dried at 120 °C in air for 24 hours, then crushed and sieved to 212 microns. 0.6 g of the sieved precursor was carburized at a ramp rate of 5 °C/min to 680 °C for 5 hr under 100 sccm of H2 gas. After carburization the sample was cooled under 30 sccm N2 and passivated under 30 sccm 1% O2/N2 for 2 hours. |  | 0 | 680 | 5 | H2 | 2 | 5 | 100 | [12 empty] | 680 | 5 | 100 | 1.609438 | 1 | 1 | 0.3714286 | 0 | 1 | 0.7686218 | 1 | 1
1 g of ammonium heptamolybdate tetrahydrate dissolved in 6 mL of DI water. Separately, 0.5 g of sucrose dissolved in 1.5 mL of DI water at 50 °C. The two solutions were then combined. The combined solution was dried at 120 °C in air for 24 hours, then crushed and sieved to 212 microns. 0.6 g of the sieved precursor was carburized at a ramp rate of 5 °C/min to 680 °C for 10 hr under 30 sccm of H2 gas. After carburization the sample was cooled under 30 sccm N2 and passivated under 30 sccm 1% O2/N2 for 2 hours. |  | 0 | 680 | 5 | H2 | 2 | 10 | 30 | [12 empty] | 680 | 5 | 30 | 2.302585 | 1 | 1 | 0.3714286 | 0 | 0 | 1 | 1 | 1
1 g of ammonium heptamolybdate tetrahydrate dissolved in 6 mL of DI water. Separately, 0.5 g of sucrose dissolved in 1.5 mL of DI water at 50 °C. The two solutions were then combined. The combined solution was dried at 120 °C in air for 24 hours, then crushed and sieved to 212 microns. 0.6 g of the sieved precursor was carburized at a ramp rate of 5 °C/min to 680 °C for 10 hr under 60 sccm of H2 gas. After carburization the sample was cooled under 30 sccm N2 and passivated under 30 sccm 1% O2/N2 for 2 hours. |  | 0 | 680 | 5 | H2 | 2 | 10 | 60 | [12 empty] | 680 | 5 | 60 | 2.302585 | 1 | 1 | 0.3714286 | 0 | 0.4285714 | 1 | 1 | 1
1 g of ammonium heptamolybdate tetrahydrate dissolved in 6 mL of DI water. Separately, 0.5 g of sucrose dissolved in 1.5 mL of DI water at 50 °C. The two solutions were then combined. The combined solution was dried at 120 °C in air for 24 hours, then crushed and sieved to 212 microns. 0.6 g of the sieved precursor was carburized at a ramp rate of 5 °C/min to 680 °C for 10 hr under 100 sccm of H2 gas. After carburization the sample was cooled under 30 sccm N2 and passivated under 30 sccm 1% O2/N2 for 2 hours. |  | 0 | 680 | 5 | H2 | 2 | 10 | 100 | [12 empty] | 680 | 5 | 100 | 2.302585 | 1 | 1 | 0.3714286 | 0 | 1 | 1 | 1 | 1
1 g of ammonium heptamolybdate tetrahydrate dissolved in 4 mL of DI water. Separately, 2 g of sucrose dissolved in 3.5 mL of DI water at 50 °C. The two solutions were then combined. The combined solution was dried at 120 °C in air for 24 hours, then crushed and sieved to 212 microns. 0.6 g of the sieved precursor was carburized at a ramp rate of 5 °C/min to 680 °C for 0.5 hr under 30 sccm of N2 gas. After carburization the sample was cooled under 30 sccm N2 and passivated under 30 sccm 1% O2/N2 for 2 hours. |  | 0 | 680 | 5 | N2 | 0.5 | 0.5 | 30 | [12 empty] | 680 | 5 | 30 | -0.6931472 | -1 | 0 | 0.3714286 | 0 | 0 | 0 | 0 | 0
1 g of ammonium heptamolybdate tetrahydrate dissolved in 4 mL of DI water. Separately, 2 g of sucrose dissolved in 3.5 mL of DI water at 50 °C. The two solutions were then combined. The combined solution was dried at 120 °C in air for 24 hours, then crushed and sieved to 212 microns. 0.6 g of the sieved precursor was carburized at a ramp rate of 5 °C/min to 680 °C for 0.5 hr under 60 sccm of N2 gas. After carburization the sample was cooled under 30 sccm N2 and passivated under 30 sccm 1% O2/N2 for 2 hours. |  | 0 | 680 | 5 | N2 | 0.5 | 0.5 | 60 | [12 empty] | 680 | 5 | 60 | -0.6931472 | -1 | 0 | 0.3714286 | 0 | 0.4285714 | 0 | 0 | 0
1 g of ammonium heptamolybdate tetrahydrate dissolved in 4 mL of DI water. Separately, 2 g of sucrose dissolved in 3.5 mL of DI water at 50 °C. The two solutions were then combined. The combined solution was dried at 120 °C in air for 24 hours, then crushed and sieved to 212 microns. 0.6 g of the sieved precursor was carburized at a ramp rate of 5 °C/min to 680 °C for 0.5 hr under 100 sccm of N2 gas. After carburization the sample was cooled under 30 sccm N2 and passivated under 30 sccm 1% O2/N2 for 2 hours. |  | 0 | 680 | 5 | N2 | 0.5 | 0.5 | 100 | [12 empty] | 680 | 5 | 100 | -0.6931472 | -1 | 0 | 0.3714286 | 0 | 1 | 0 | 0 | 0
1 g of ammonium heptamolybdate tetrahydrate dissolved in 4 mL of DI water. Separately, 2 g of sucrose dissolved in 3.5 mL of DI water at 50 °C. The two solutions were then combined. The combined solution was dried at 120 °C in air for 24 hours, then crushed and sieved to 212 microns. 0.6 g of the sieved precursor was carburized at a ramp rate of 5 °C/min to 680 °C for 2 hr under 30 sccm of N2 gas. After carburization the sample was cooled under 30 sccm N2 and passivated under 30 sccm 1% O2/N2 for 2 hours. |  | 0 | 680 | 5 | N2 | 0.5 | 2 | 30 | [12 empty] | 680 | 5 | 30 | 0.6931472 | -1 | 0 | 0.3714286 | 0 | 0 | 0.4627564 | 0 | 0
1 g of ammonium heptamolybdate tetrahydrate dissolved in 4 mL of DI water. Separately, 2 g of sucrose dissolved in 3.5 mL of DI water at 50 °C. The two solutions were then combined. The combined solution was dried at 120 °C in air for 24 hours, then crushed and sieved to 212 microns. 0.6 g of the sieved precursor was carburized at a ramp rate of 5 °C/min to 680 °C for 2 hr under 60 sccm of N2 gas. After carburization the sample was cooled under 30 sccm N2 and passivated under 30 sccm 1% O2/N2 for 2 hours. |  | 0 | 680 | 5 | N2 | 0.5 | 2 | 60 | [12 empty] | 680 | 5 | 60 | 0.6931472 | -1 | 0 | 0.3714286 | 0 | 0.4285714 | 0.4627564 | 0 | 0
1 g of ammonium heptamolybdate tetrahydrate dissolved in 4 mL of DI water. Separately, 2 g of sucrose dissolved in 3.5 mL of DI water at 50 °C. The two solutions were then combined. The combined solution was dried at 120 °C in air for 24 hours, then crushed and sieved to 212 microns. 0.6 g of the sieved precursor was carburized at a ramp rate of 5 °C/min to 680 °C for 2 hr under 100 sccm of N2 gas. After carburization the sample was cooled under 30 sccm N2 and passivated under 30 sccm 1% O2/N2 for 2 hours. |  | 0 | 680 | 5 | N2 | 0.5 | 2 | 100 | [12 empty] | 680 | 5 | 100 | 0.6931472 | -1 | 0 | 0.3714286 | 0 | 1 | 0.4627564 | 0 | 0
1 g of ammonium heptamolybdate tetrahydrate dissolved in 4 mL of DI water. Separately, 2 g of sucrose dissolved in 3.5 mL of DI water at 50 °C. The two solutions were then combined. The combined solution was dried at 120 °C in air for 24 hours, then crushed and sieved to 212 microns. 0.6 g of the sieved precursor was carburized at a ramp rate of 5 °C/min to 680 °C for 5 hr under 30 sccm of N2 gas. After carburization the sample was cooled under 30 sccm N2 and passivated under 30 sccm 1% O2/N2 for 2 hours. |  | 0 | 680 | 5 | N2 | 0.5 | 5 | 30 | [12 empty] | 680 | 5 | 30 | 1.609438 | -1 | 0 | 0.3714286 | 0 | 0 | 0.7686218 | 0 | 0
1 g of ammonium heptamolybdate tetrahydrate dissolved in 4 mL of DI water. Separately, 2 g of sucrose dissolved in 3.5 mL of DI water at 50 °C. The two solutions were then combined. The combined solution was dried at 120 °C in air for 24 hours, then crushed and sieved to 212 microns. 0.6 g of the sieved precursor was carburized at a ramp rate of 5 °C/min to 680 °C for 5 hr under 60 sccm of N2 gas. After carburization the sample was cooled under 30 sccm N2 and passivated under 30 sccm 1% O2/N2 for 2 hours. |  | 0 | 680 | 5 | N2 | 0.5 | 5 | 60 | [12 empty] | 680 | 5 | 60 | 1.609438 | -1 | 0 | 0.3714286 | 0 | 0.4285714 | 0.7686218 | 0 | 0
1 g of ammonium heptamolybdate tetrahydrate dissolved in 4 mL of DI water. Separately, 2 g of sucrose dissolved in 3.5 mL of DI water at 50 °C. The two solutions were then combined. The combined solution was dried at 120 °C in air for 24 hours, then crushed and sieved to 212 microns. 0.6 g of the sieved precursor was carburized at a ramp rate of 5 °C/min to 680 °C for 5 hr under 100 sccm of N2 gas. After carburization the sample was cooled under 30 sccm N2 and passivated under 30 sccm 1% O2/N2 for 2 hours. |  | 0 | 680 | 5 | N2 | 0.5 | 5 | 100 | [12 empty] | 680 | 5 | 100 | 1.609438 | -1 | 0 | 0.3714286 | 0 | 1 | 0.7686218 | 0 | 0
1 g of ammonium heptamolybdate tetrahydrate dissolved in 4 mL of DI water. Separately, 2 g of sucrose dissolved in 3.5 mL of DI water at 50 °C. The two solutions were then combined. The combined solution was dried at 120 °C in air for 24 hours, then crushed and sieved to 212 microns. 0.6 g of the sieved precursor was carburized at a ramp rate of 5 °C/min to 680 °C for 10 hr under 30 sccm of N2 gas. After carburization the sample was cooled under 30 sccm N2 and passivated under 30 sccm 1% O2/N2 for 2 hours. |  | 0 | 680 | 5 | N2 | 0.5 | 10 | 30 | [12 empty] | 680 | 5 | 30 | 2.302585 | -1 | 0 | 0.3714286 | 0 | 0 | 1 | 0 | 0
1 g of ammonium heptamolybdate tetrahydrate dissolved in 4 mL of DI water. Separately, 2 g of sucrose dissolved in 3.5 mL of DI water at 50 °C. The two solutions were then combined. The combined solution was dried at 120 °C in air for 24 hours, then crushed and sieved to 212 microns. 0.6 g of the sieved precursor was carburized at a ramp rate of 5 °C/min to 680 °C for 10 hr under 60 sccm of N2 gas. After carburization the sample was cooled under 30 sccm N2 and passivated under 30 sccm 1% O2/N2 for 2 hours. |  | 0 | 680 | 5 | N2 | 0.5 | 10 | 60 | [12 empty] | 680 | 5 | 60 | 2.302585 | -1 | 0 | 0.3714286 | 0 | 0.4285714 | 1 | 0 | 0
1 g of ammonium heptamolybdate tetrahydrate dissolved in 4 mL of DI water. Separately, 2 g of sucrose dissolved in 3.5 mL of DI water at 50 °C. The two solutions were then combined. The combined solution was dried at 120 °C in air for 24 hours, then crushed and sieved to 212 microns. 0.6 g of the sieved precursor was carburized at a ramp rate of 5 °C/min to 680 °C for 10 hr under 100 sccm of N2 gas. After carburization the sample was cooled under 30 sccm N2 and passivated under 30 sccm 1% O2/N2 for 2 hours. |  | 0 | 680 | 5 | N2 | 0.5 | 10 | 100 | [12 empty] | 680 | 5 | 100 | 2.302585 | -1 | 0 | 0.3714286 | 0 | 1 | 1 | 0 | 0
1 g of ammonium heptamolybdate tetrahydrate dissolved in 5.5 mL of DI water. Separately, 1 g of sucrose dissolved in 2 mL of DI water at 50 °C. The two solutions were then combined. The combined solution was dried at 120 °C in air for 24 hours, then crushed and sieved to 212 microns. 0.6 g of the sieved precursor was carburized at a ramp rate of 5 °C/min to 680 °C for 0.5 hr under 30 sccm of N2 gas. After carburization the sample was cooled under 30 sccm N2 and passivated under 30 sccm 1% O2/N2 for 2 hours. |  | 0 | 680 | 5 | N2 | 1 | 0.5 | 30 | [12 empty] | 680 | 5 | 30 | -0.6931472 | 0 | 0 | 0.3714286 | 0 | 0 | 0 | 0.5 | 0
1 g of ammonium heptamolybdate tetrahydrate dissolved in 5.5 mL of DI water. Separately, 1 g of sucrose dissolved in 2 mL of DI water at 50 °C. The two solutions were then combined. The combined solution was dried at 120 °C in air for 24 hours, then crushed and sieved to 212 microns. 0.6 g of the sieved precursor was carburized at a ramp rate of 5 °C/min to 680 °C for 0.5 hr under 60 sccm of N2 gas. After carburization the sample was cooled under 30 sccm N2 and passivated under 30 sccm 1% O2/N2 for 2 hours. |  | 0 | 680 | 5 | N2 | 1 | 0.5 | 60 | [12 empty] | 680 | 5 | 60 | -0.6931472 | 0 | 0 | 0.3714286 | 0 | 0.4285714 | 0 | 0.5 | 0
1 g of ammonium heptamolybdate tetrahydrate dissolved in 5.5 mL of DI water. Separately, 1 g of sucrose dissolved in 2 mL of DI water at 50 °C. The two solutions were then combined. The combined solution was dried at 120 °C in air for 24 hours, then crushed and sieved to 212 microns. 0.6 g of the sieved precursor was carburized at a ramp rate of 5 °C/min to 680 °C for 0.5 hr under 100 sccm of N2 gas. After carburization the sample was cooled under 30 sccm N2 and passivated under 30 sccm 1% O2/N2 for 2 hours. |  | 0 | 680 | 5 | N2 | 1 | 0.5 | 100 | [12 empty] | 680 | 5 | 100 | -0.6931472 | 0 | 0 | 0.3714286 | 0 | 1 | 0 | 0.5 | 0
1 g of ammonium heptamolybdate tetrahydrate dissolved in 5.5 mL of DI water. Separately, 1 g of sucrose dissolved in 2 mL of DI water at 50 °C. The two solutions were then combined. The combined solution was dried at 120 °C in air for 24 hours, then crushed and sieved to 212 microns. 0.6 g of the sieved precursor was carburized at a ramp rate of 5 °C/min to 680 °C for 2 hr under 30 sccm of N2 gas. After carburization the sample was cooled under 30 sccm N2 and passivated under 30 sccm 1% O2/N2 for 2 hours. |  | 0 | 680 | 5 | N2 | 1 | 2 | 30 | [12 empty] | 680 | 5 | 30 | 0.6931472 | 0 | 0 | 0.3714286 | 0 | 0 | 0.4627564 | 0.5 | 0
1 g of ammonium heptamolybdate tetrahydrate dissolved in 5.5 mL of DI water. Separately, 1 g of sucrose dissolved in 2 mL of DI water at 50 °C. The two solutions were then combined. The combined solution was dried at 120 °C in air for 24 hours, then crushed and sieved to 212 microns. 0.6 g of the sieved precursor was carburized at a ramp rate of 5 °C/min to 680 °C for 2 hr under 60 sccm of N2 gas. After carburization the sample was cooled under 30 sccm N2 and passivated under 30 sccm 1% O2/N2 for 2 hours. |  | 0 | 680 | 5 | N2 | 1 | 2 | 60 | [12 empty] | 680 | 5 | 60 | 0.6931472 | 0 | 0 | 0.3714286 | 0 | 0.4285714 | 0.4627564 | 0.5 | 0
1 g of ammonium heptamolybdate tetrahydrate dissolved in 5.5 mL of DI water. Separately, 1 g of sucrose dissolved in 2 mL of DI water at 50 °C. The two solutions were then combined. The combined solution was dried at 120 °C in air for 24 hours, then crushed and sieved to 212 microns. 0.6 g of the sieved precursor was carburized at a ramp rate of 5 °C/min to 680 °C for 2 hr under 100 sccm of N2 gas. After carburization the sample was cooled under 30 sccm N2 and passivated under 30 sccm 1% O2/N2 for 2 hours. |  | 0 | 680 | 5 | N2 | 1 | 2 | 100 | [12 empty] | 680 | 5 | 100 | 0.6931472 | 0 | 0 | 0.3714286 | 0 | 1 | 0.4627564 | 0.5 | 0
1 g of ammonium heptamolybdate tetrahydrate dissolved in 5.5 mL of DI water. Separately, 1 g of sucrose dissolved in 2 mL of DI water at 50 °C. The two solutions were then combined. The combined solution was dried at 120 °C in air for 24 hours, then crushed and sieved to 212 microns. 0.6 g of the sieved precursor was carburized at a ramp rate of 5 °C/min to 680 °C for 5 hr under 30 sccm of N2 gas. After carburization the sample was cooled under 30 sccm N2 and passivated under 30 sccm 1% O2/N2 for 2 hours. |  | 0 | 680 | 5 | N2 | 1 | 5 | 30 | [12 empty] | 680 | 5 | 30 | 1.609438 | 0 | 0 | 0.3714286 | 0 | 0 | 0.7686218 | 0.5 | 0
1 g of ammonium heptamolybdate tetrahydrate dissolved in 5.5 mL of DI water. Separately, 1 g of sucrose dissolved in 2 mL of DI water at 50 °C. The two solutions were then combined. The combined solution was dried at 120 °C in air for 24 hours, then crushed and sieved to 212 microns. 0.6 g of the sieved precursor was carburized at a ramp rate of 5 °C/min to 680 °C for 5 hr under 60 sccm of N2 gas. After carburization the sample was cooled under 30 sccm N2 and passivated under 30 sccm 1% O2/N2 for 2 hours. |  | 0 | 680 | 5 | N2 | 1 | 5 | 60 | [12 empty] | 680 | 5 | 60 | 1.609438 | 0 | 0 | 0.3714286 | 0 | 0.4285714 | 0.7686218 | 0.5 | 0
1 g of ammonium heptamolybdate tetrahydrate dissolved in 5.5 mL of DI water. Separately, 1 g of sucrose dissolved in 2 mL of DI water at 50 °C. The two solutions were then combined. The combined solution was dried at 120 °C in air for 24 hours, then crushed and sieved to 212 microns. 0.6 g of the sieved precursor was carburized at a ramp rate of 5 °C/min to 680 °C for 5 hr under 100 sccm of N2 gas. After carburization the sample was cooled under 30 sccm N2 and passivated under 30 sccm 1% O2/N2 for 2 hours. |  | 0 | 680 | 5 | N2 | 1 | 5 | 100 | [12 empty] | 680 | 5 | 100 | 1.609438 | 0 | 0 | 0.3714286 | 0 | 1 | 0.7686218 | 0.5 | 0
1 g of ammonium heptamolybdate tetrahydrate dissolved in 5.5 mL of DI water. Separately, 1 g of sucrose dissolved in 2 mL of DI water at 50 °C. The two solutions were then combined. The combined solution was dried at 120 °C in air for 24 hours, then crushed and sieved to 212 microns. 0.6 g of the sieved precursor was carburized at a ramp rate of 5 °C/min to 680 °C for 10 hr under 30 sccm of N2 gas. After carburization the sample was cooled under 30 sccm N2 and passivated under 30 sccm 1% O2/N2 for 2 hours. |  | 0 | 680 | 5 | N2 | 1 | 10 | 30 | [12 empty] | 680 | 5 | 30 | 2.302585 | 0 | 0 | 0.3714286 | 0 | 0 | 1 | 0.5 | 0
1 g of ammonium heptamolybdate tetrahydrate dissolved in 5.5 mL of DI water. Separately, 1 g of sucrose dissolved in 2 mL of DI water at 50 °C. The two solutions were then combined. The combined solution was dried at 120 °C in air for 24 hours, then crushed and sieved to 212 microns. 0.6 g of the sieved precursor was carburized at a ramp rate of 5 °C/min to 680 °C for 10 hr under 60 sccm of N2 gas. After carburization the sample was cooled under 30 sccm N2 and passivated under 30 sccm 1% O2/N2 for 2 hours. |  | 0 | 680 | 5 | N2 | 1 | 10 | 60 | [12 empty] | 680 | 5 | 60 | 2.302585 | 0 | 0 | 0.3714286 | 0 | 0.4285714 | 1 | 0.5 | 0
1 g of ammonium heptamolybdate tetrahydrate dissolved in 5.5 mL of DI water. Separately, 1 g of sucrose dissolved in 2 mL of DI water at 50 °C. The two solutions were then combined. The combined solution was dried at 120 °C in air for 24 hours, then crushed and sieved to 212 microns. 0.6 g of the sieved precursor was carburized at a ramp rate of 5 °C/min to 680 °C for 10 hr under 100 sccm of N2 gas. After carburization the sample was cooled under 30 sccm N2 and passivated under 30 sccm 1% O2/N2 for 2 hours. |  | 0 | 680 | 5 | N2 | 1 | 10 | 100 | [12 empty] | 680 | 5 | 100 | 2.302585 | 0 | 0 | 0.3714286 | 0 | 1 | 1 | 0.5 | 0
1 g of ammonium heptamolybdate tetrahydrate dissolved in 6 mL of DI water. Separately, 0.5 g of sucrose dissolved in 1.5 mL of DI water at 50 °C. The two solutions were then combined. The combined solution was dried at 120 °C in air for 24 hours, then crushed and sieved to 212 microns. 0.6 g of the sieved precursor was carburized at a ramp rate of 5 °C/min to 680 °C for 0.5 hr under 30 sccm of N2 gas. After carburization the sample was cooled under 30 sccm N2 and passivated under 30 sccm 1% O2/N2 for 2 hours. |  | 0 | 680 | 5 | N2 | 2 | 0.5 | 30 | [12 empty] | 680 | 5 | 30 | -0.6931472 | 1 | 0 | 0.3714286 | 0 | 0 | 0 | 1 | 0
1 g of ammonium heptamolybdate tetrahydrate dissolved in 6 mL of DI water. Separately, 0.5 g of sucrose dissolved in 1.5 mL of DI water at 50 °C. The two solutions were then combined. The combined solution was dried at 120 °C in air for 24 hours, then crushed and sieved to 212 microns. 0.6 g of the sieved precursor was carburized at a ramp rate of 5 °C/min to 680 °C for 0.5 hr under 60 sccm of N2 gas. After carburization the sample was cooled under 30 sccm N2 and passivated under 30 sccm 1% O2/N2 for 2 hours. |  | 0 | 680 | 5 | N2 | 2 | 0.5 | 60 | [12 empty] | 680 | 5 | 60 | -0.6931472 | 1 | 0 | 0.3714286 | 0 | 0.4285714 | 0 | 1 | 0
1 g of ammonium heptamolybdate tetrahydrate dissolved in 6 mL of DI water. Separately, 0.5 g of sucrose dissolved in 1.5 mL of DI water at 50 °C. The two solutions were then combined. The combined solution was dried at 120 °C in air for 24 hours, then crushed and sieved to 212 microns. 0.6 g of the sieved precursor was carburized at a ramp rate of 5 °C/min to 680 °C for 0.5 hr under 100 sccm of N2 gas. After carburization the sample was cooled under 30 sccm N2 and passivated under 30 sccm 1% O2/N2 for 2 hours. |  | 0 | 680 | 5 | N2 | 2 | 0.5 | 100 | [12 empty] | 680 | 5 | 100 | -0.6931472 | 1 | 0 | 0.3714286 | 0 | 1 | 0 | 1 | 0
1 g of ammonium heptamolybdate tetrahydrate dissolved in 6 mL of DI water. Separately, 0.5 g of sucrose dissolved in 1.5 mL of DI water at 50 °C. The two solutions were then combined. The combined solution was dried at 120 °C in air for 24 hours, then crushed and sieved to 212 microns. 0.6 g of the sieved precursor was carburized at a ramp rate of 5 °C/min to 680 °C for 2 hr under 30 sccm of N2 gas. After carburization the sample was cooled under 30 sccm N2 and passivated under 30 sccm 1% O2/N2 for 2 hours. |  | 0 | 680 | 5 | N2 | 2 | 2 | 30 | [12 empty] | 680 | 5 | 30 | 0.6931472 | 1 | 0 | 0.3714286 | 0 | 0 | 0.4627564 | 1 | 0
1 g of ammonium heptamolybdate tetrahydrate dissolved in 6 mL of DI water. Separately, 0.5 g of sucrose dissolved in 1.5 mL of DI water at 50 °C. The two solutions were then combined. The combined solution was dried at 120 °C in air for 24 hours, then crushed and sieved to 212 microns. 0.6 g of the sieved precursor was carburized at a ramp rate of 5 °C/min to 680 °C for 2 hr under 60 sccm of N2 gas. After carburization the sample was cooled under 30 sccm N2 and passivated under 30 sccm 1% O2/N2 for 2 hours. |  | 0 | 680 | 5 | N2 | 2 | 2 | 60 | [12 empty] | 680 | 5 | 60 | 0.6931472 | 1 | 0 | 0.3714286 | 0 | 0.4285714 | 0.4627564 | 1 | 0
1 g of ammonium heptamolybdate tetrahydrate dissolved in 6 mL of DI water. Separately, 0.5 g of sucrose dissolved in 1.5 mL of DI water at 50 °C. The two solutions were then combined. The combined solution was dried at 120 °C in air for 24 hours, then crushed and sieved to 212 microns. 0.6 g of the sieved precursor was carburized at a ramp rate of 5 °C/min to 680 °C for 2 hr under 100 sccm of N2 gas. After carburization the sample was cooled under 30 sccm N2 and passivated under 30 sccm 1% O2/N2 for 2 hours. |  | 0 | 680 | 5 | N2 | 2 | 2 | 100 | [12 empty] | 680 | 5 | 100 | 0.6931472 | 1 | 0 | 0.3714286 | 0 | 1 | 0.4627564 | 1 | 0
1 g of ammonium heptamolybdate tetrahydrate dissolved in 6 mL of DI water. Separately, 0.5 g of sucrose dissolved in 1.5 mL of DI water at 50 °C. The two solutions were then combined. The combined solution was dried at 120 °C in air for 24 hours, then crushed and sieved to 212 microns. 0.6 g of the sieved precursor was carburized at a ramp rate of 5 °C/min to 680 °C for 5 hr under 30 sccm of N2 gas. After carburization the sample was cooled under 30 sccm N2 and passivated under 30 sccm 1% O2/N2 for 2 hours. |  | 0 | 680 | 5 | N2 | 2 | 5 | 30 | [12 empty] | 680 | 5 | 30 | 1.609438 | 1 | 0 | 0.3714286 | 0 | 0 | 0.7686218 | 1 | 0
1 g of ammonium heptamolybdate tetrahydrate dissolved in 6 mL of DI water. Separately, 0.5 g of sucrose dissolved in 1.5 mL of DI water at 50 °C. The two solutions were then combined. The combined solution was dried at 120 °C in air for 24 hours, then crushed and sieved to 212 microns. 0.6 g of the sieved precursor was carburized at a ramp rate of 5 °C/min to 680 °C for 5 hr under 60 sccm of N2 gas. After carburization the sample was cooled under 30 sccm N2 and passivated under 30 sccm 1% O2/N2 for 2 hours. |  | 0 | 680 | 5 | N2 | 2 | 5 | 60 | [12 empty] | 680 | 5 | 60 | 1.609438 | 1 | 0 | 0.3714286 | 0 | 0.4285714 | 0.7686218 | 1 | 0
1 g of ammonium heptamolybdate tetrahydrate dissolved in 6 mL of DI water. Separately, 0.5 g of sucrose dissolved in 1.5 mL of DI water at 50 °C. The two solutions were then combined. The combined solution was dried at 120 °C in air for 24 hours, then crushed and sieved to 212 microns. 0.6 g of the sieved precursor was carburized at a ramp rate of 5 °C/min to 680 °C for 5 hr under 100 sccm of N2 gas. After carburization the sample was cooled under 30 sccm N2 and passivated under 30 sccm 1% O2/N2 for 2 hours. |  | 0 | 680 | 5 | N2 | 2 | 5 | 100 | [12 empty] | 680 | 5 | 100 | 1.609438 | 1 | 0 | 0.3714286 | 0 | 1 | 0.7686218 | 1 | 0
1 g of ammonium heptamolybdate tetrahydrate dissolved in 6 mL of DI water. Separately, 0.5 g of sucrose dissolved in 1.5 mL of DI water at 50 °C. The two solutions were then combined. The combined solution was dried at 120 °C in air for 24 hours, then crushed and sieved to 212 microns. 0.6 g of the sieved precursor was carburized at a ramp rate of 5 °C/min to 680 °C for 10 hr under 30 sccm of N2 gas. After carburization the sample was cooled under 30 sccm N2 and passivated under 30 sccm 1% O2/N2 for 2 hours. |  | 0 | 680 | 5 | N2 | 2 | 10 | 30 | [12 empty] | 680 | 5 | 30 | 2.302585 | 1 | 0 | 0.3714286 | 0 | 0 | 1 | 1 | 0
1 g of ammonium heptamolybdate tetrahydrate dissolved in 6 mL of DI water. Separately, 0.5 g of sucrose dissolved in 1.5 mL of DI water at 50 °C. The two solutions were then combined. The combined solution was dried at 120 °C in air for 24 hours, then crushed and sieved to 212 microns. 0.6 g of the sieved precursor was carburized at a ramp rate of 5 °C/min to 680 °C for 10 hr under 60 sccm of N2 gas. After carburization the sample was cooled under 30 sccm N2 and passivated under 30 sccm 1% O2/N2 for 2 hours. |  | 0 | 680 | 5 | N2 | 2 | 10 | 60 | [12 empty] | 680 | 5 | 60 | 2.302585 | 1 | 0 | 0.3714286 | 0 | 0.4285714 | 1 | 1 | 0
1 g of ammonium heptamolybdate tetrahydrate dissolved in 6 mL of DI water. Separately, 0.5 g of sucrose dissolved in 1.5 mL of DI water at 50 °C. The two solutions were then combined. The combined solution was dried at 120 °C in air for 24 hours, then crushed and sieved to 212 microns. 0.6 g of the sieved precursor was carburized at a ramp rate of 5 °C/min to 680 °C for 10 hr under 100 sccm of N2 gas. After carburization the sample was cooled under 30 sccm N2 and passivated under 30 sccm 1% O2/N2 for 2 hours. |  | 0 | 680 | 5 | N2 | 2 | 10 | 100 | [12 empty] | 680 | 5 | 100 | 2.302585 | 1 | 0 | 0.3714286 | 0 | 1 | 1 | 1 | 0
1 g of ammonium heptamolybdate tetrahydrate dissolved in 4 mL of DI water. Separately, 2 g of sucrose dissolved in 3.5 mL of DI water at 50 °C. The two solutions were then combined. The combined solution was dried at 120 °C in air for 24 hours, then crushed and sieved to 212 microns. 0.6 g of the sieved precursor was carburized at a ramp rate of 10 °C/min to 680 °C for 0.5 hr under 30 sccm of H2 gas. After carburization the sample was cooled under 30 sccm N2 and passivated under 30 sccm 1% O2/N2 for 2 hours. |  | 0 | 680 | 10 | H2 | 0.5 | 0.5 | 30 | [12 empty] | 680 | 10 | 30 | -0.6931472 | -1 | 1 | 0.3714286 | 0.5 | 0 | 0 | 0 | 1
1 g of ammonium heptamolybdate tetrahydrate dissolved in 4 mL of DI water. Separately, 2 g of sucrose dissolved in 3.5 mL of DI water at 50 °C. The two solutions were then combined. The combined solution was dried at 120 °C in air for 24 hours, then crushed and sieved to 212 microns. 0.6 g of the sieved precursor was carburized at a ramp rate of 10 °C/min to 680 °C for 0.5 hr under 60 sccm of H2 gas. After carburization the sample was cooled under 30 sccm N2 and passivated under 30 sccm 1% O2/N2 for 2 hours. |  | 0 | 680 | 10 | H2 | 0.5 | 0.5 | 60 | [12 empty] | 680 | 10 | 60 | -0.6931472 | -1 | 1 | 0.3714286 | 0.5 | 0.4285714 | 0 | 0 | 1
1 g of ammonium heptamolybdate tetrahydrate dissolved in 4 mL of DI water. Separately, 2 g of sucrose dissolved in 3.5 mL of DI water at 50 °C. The two solutions were then combined. The combined solution was dried at 120 °C in air for 24 hours, then crushed and sieved to 212 microns. 0.6 g of the sieved precursor was carburized at a ramp rate of 10 °C/min to 680 °C for 0.5 hr under 100 sccm of H2 gas. After carburization the sample was cooled under 30 sccm N2 and passivated under 30 sccm 1% O2/N2 for 2 hours. |  | 0 | 680 | 10 | H2 | 0.5 | 0.5 | 100 | [12 empty] | 680 | 10 | 100 | -0.6931472 | -1 | 1 | 0.3714286 | 0.5 | 1 | 0 | 0 | 1
1 g of ammonium heptamolybdate tetrahydrate dissolved in 4 mL of DI water. Separately, 2 g of sucrose dissolved in 3.5 mL of DI water at 50 °C. The two solutions were then combined. The combined solution was dried at 120 °C in air for 24 hours, then crushed and sieved to 212 microns. 0.6 g of the sieved precursor was carburized at a ramp rate of 10 °C/min to 680 °C for 2 hr under 30 sccm of H2 gas. After carburization the sample was cooled under 30 sccm N2 and passivated under 30 sccm 1% O2/N2 for 2 hours. |  | 0 | 680 | 10 | H2 | 0.5 | 2 | 30 | [12 empty] | 680 | 10 | 30 | 0.6931472 | -1 | 1 | 0.3714286 | 0.5 | 0 | 0.4627564 | 0 | 1
1 g of ammonium heptamolybdate tetrahydrate dissolved in 4 mL of DI water. Separately, 2 g of sucrose dissolved in 3.5 mL of DI water at 50 °C. The two solutions were then combined. The combined solution was dried at 120 °C in air for 24 hours, then crushed and sieved to 212 microns. 0.6 g of the sieved precursor was carburized at a ramp rate of 10 °C/min to 680 °C for 2 hr under 60 sccm of H2 gas. After carburization the sample was cooled under 30 sccm N2 and passivated under 30 sccm 1% O2/N2 for 2 hours. |  | 0 | 680 | 10 | H2 | 0.5 | 2 | 60 | [12 empty] | 680 | 10 | 60 | 0.6931472 | -1 | 1 | 0.3714286 | 0.5 | 0.4285714 | 0.4627564 | 0 | 1
1 g of ammonium heptamolybdate tetrahydrate dissolved in 4 mL of DI water. Separately, 2 g of sucrose dissolved in 3.5 mL of DI water at 50 °C. The two solutions were then combined. The combined solution was dried at 120 °C in air for 24 hours, then crushed and sieved to 212 microns. 0.6 g of the sieved precursor was carburized at a ramp rate of 10 °C/min to 680 °C for 2 hr under 100 sccm of H2 gas. After carburization the sample was cooled under 30 sccm N2 and passivated under 30 sccm 1% O2/N2 for 2 hours. |  | 0 | 680 | 10 | H2 | 0.5 | 2 | 100 | [12 empty] | 680 | 10 | 100 | 0.6931472 | -1 | 1 | 0.3714286 | 0.5 | 1 | 0.4627564 | 0 | 1
1 g of ammonium heptamolybdate tetrahydrate dissolved in 4 mL of DI water. Separately, 2 g of sucrose dissolved in 3.5 mL of DI water at 50 °C. The two solutions were then combined. The combined solution was dried at 120 °C in air for 24 hours, then crushed and sieved to 212 microns. 0.6 g of the sieved precursor was carburized at a ramp rate of 10 °C/min to 680 °C for 5 hr under 30 sccm of H2 gas. After carburization the sample was cooled under 30 sccm N2 and passivated under 30 sccm 1% O2/N2 for 2 hours. |  | 0 | 680 | 10 | H2 | 0.5 | 5 | 30 | [12 empty] | 680 | 10 | 30 | 1.609438 | -1 | 1 | 0.3714286 | 0.5 | 0 | 0.7686218 | 0 | 1
1 g of ammonium heptamolybdate tetrahydrate dissolved in 4 mL of DI water. Separately, 2 g of sucrose dissolved in 3.5 mL of DI water at 50 °C. The two solutions were then combined. The combined solution was dried at 120 °C in air for 24 hours, then crushed and sieved to 212 microns. 0.6 g of the sieved precursor was carburized at a ramp rate of 10 °C/min to 680 °C for 5 hr under 60 sccm of H2 gas. After carburization the sample was cooled under 30 sccm N2 and passivated under 30 sccm 1% O2/N2 for 2 hours. |  | 0 | 680 | 10 | H2 | 0.5 | 5 | 60 | [12 empty] | 680 | 10 | 60 | 1.609438 | -1 | 1 | 0.3714286 | 0.5 | 0.4285714 | 0.7686218 | 0 | 1
1 g of ammonium heptamolybdate tetrahydrate dissolved in 4 mL of DI water. Separately, 2 g of sucrose dissolved in 3.5 mL of DI water at 50 °C. The two solutions were then combined. The combined solution was dried at 120 °C in air for 24 hours, then crushed and sieved to 212 microns. 0.6 g of the sieved precursor was carburized at a ramp rate of 10 °C/min to 680 °C for 5 hr under 100 sccm of H2 gas. After carburization the sample was cooled under 30 sccm N2 and passivated under 30 sccm 1% O2/N2 for 2 hours. |  | 0 | 680 | 10 | H2 | 0.5 | 5 | 100 | [12 empty] | 680 | 10 | 100 | 1.609438 | -1 | 1 | 0.3714286 | 0.5 | 1 | 0.7686218 | 0 | 1
1 g of ammonium heptamolybdate tetrahydrate dissolved in 4 mL of DI water. Separately, 2 g of sucrose dissolved in 3.5 mL of DI water at 50 °C. The two solutions were then combined. The combined solution was dried at 120 °C in air for 24 hours, then crushed and sieved to 212 microns. 0.6 g of the sieved precursor was carburized at a ramp rate of 10 °C/min to 680 °C for 10 hr under 30 sccm of H2 gas. After carburization the sample was cooled under 30 sccm N2 and passivated under 30 sccm 1% O2/N2 for 2 hours. |  | 0 | 680 | 10 | H2 | 0.5 | 10 | 30 | [12 empty] | 680 | 10 | 30 | 2.302585 | -1 | 1 | 0.3714286 | 0.5 | 0 | 1 | 0 | 1
1 g of ammonium heptamolybdate tetrahydrate dissolved in 4 mL of DI water. Separately, 2 g of sucrose dissolved in 3.5 mL of DI water at 50 °C. The two solutions were then combined. The combined solution was dried at 120 °C in air for 24 hours, then crushed and sieved to 212 microns. 0.6 g of the sieved precursor was carburized at a ramp rate of 10 °C/min to 680 °C for 10 hr under 60 sccm of H2 gas. After carburization the sample was cooled under 30 sccm N2 and passivated under 30 sccm 1% O2/N2 for 2 hours. |  | 0 | 680 | 10 | H2 | 0.5 | 10 | 60 | [12 empty] | 680 | 10 | 60 | 2.302585 | -1 | 1 | 0.3714286 | 0.5 | 0.4285714 | 1 | 0 | 1
1 g of ammonium heptamolybdate tetrahydrate dissolved in 4 mL of DI water. Separately, 2 g of sucrose dissolved in 3.5 mL of DI water at 50 °C. The two solutions were then combined. The combined solution was dried at 120 °C in air for 24 hours, then crushed and sieved to 212 microns. 0.6 g of the sieved precursor was carburized at a ramp rate of 10 °C/min to 680 °C for 10 hr under 100 sccm of H2 gas. After carburization the sample was cooled under 30 sccm N2 and passivated under 30 sccm 1% O2/N2 for 2 hours. |  | 0 | 680 | 10 | H2 | 0.5 | 10 | 100 | [12 empty] | 680 | 10 | 100 | 2.302585 | -1 | 1 | 0.3714286 | 0.5 | 1 | 1 | 0 | 1
1 g of ammonium heptamolybdate tetrahydrate dissolved in 5.5 mL of DI water. Separately, 1 g of sucrose dissolved in 2 mL of DI water at 50 °C. The two solutions were then combined. The combined solution was dried at 120 °C in air for 24 hours, then crushed and sieved to 212 microns. 0.6 g of the sieved precursor was carburized at a ramp rate of 10 °C/min to 680 °C for 0.5 hr under 30 sccm of H2 gas. After carburization the sample was cooled under 30 sccm N2 and passivated under 30 sccm 1% O2/N2 for 2 hours. |  | 0 | 680 | 10 | H2 | 1 | 0.5 | 30 | [12 empty] | 680 | 10 | 30 | -0.6931472 | 0 | 1 | 0.3714286 | 0.5 | 0 | 0 | 0.5 | 1
1 g of ammonium heptamolybdate tetrahydrate dissolved in 5.5 mL of DI water. Separately, 1 g of sucrose dissolved in 2 mL of DI water at 50 °C. The two solutions were then combined. The combined solution was dried at 120 °C in air for 24 hours, then crushed and sieved to 212 microns. 0.6 g of the sieved precursor was carburized at a ramp rate of 10 °C/min to 680 °C for 0.5 hr under 60 sccm of H2 gas. After carburization the sample was cooled under 30 sccm N2 and passivated under 30 sccm 1% O2/N2 for 2 hours. |  | 0 | 680 | 10 | H2 | 1 | 0.5 | 60 | [12 empty] | 680 | 10 | 60 | -0.6931472 | 0 | 1 | 0.3714286 | 0.5 | 0.4285714 | 0 | 0.5 | 1
1 g of ammonium heptamolybdate tetrahydrate dissolved in 5.5 mL of DI water. Separately, 1 g of sucrose dissolved in 2 mL of DI water at 50 °C. The two solutions were then combined. The combined solution was dried at 120 °C in air for 24 hours, then crushed and sieved to 212 microns. 0.6 g of the sieved precursor was carburized at a ramp rate of 10 °C/min to 680 °C for 0.5 hr under 100 sccm of H2 gas. After carburization the sample was cooled under 30 sccm N2 and passivated under 30 sccm 1% O2/N2 for 2 hours. |  | 0 | 680 | 10 | H2 | 1 | 0.5 | 100 | [12 empty] | 680 | 10 | 100 | -0.6931472 | 0 | 1 | 0.3714286 | 0.5 | 1 | 0 | 0.5 | 1
1 g of ammonium heptamolybdate tetrahydrate dissolved in 5.5 mL of DI water. Separately, 1 g of sucrose dissolved in 2 mL of DI water at 50 °C. The two solutions were then combined. The combined solution was dried at 120 °C in air for 24 hours, then crushed and sieved to 212 microns. 0.6 g of the sieved precursor was carburized at a ramp rate of 10 °C/min to 680 °C for 2 hr under 30 sccm of H2 gas. After carburization the sample was cooled under 30 sccm N2 and passivated under 30 sccm 1% O2/N2 for 2 hours. |  | 0 | 680 | 10 | H2 | 1 | 2 | 30 | [12 empty] | 680 | 10 | 30 | 0.6931472 | 0 | 1 | 0.3714286 | 0.5 | 0 | 0.4627564 | 0.5 | 1
1 g of ammonium heptamolybdate tetrahydrate dissolved in 5.5 mL of DI water. Separately, 1 g of sucrose dissolved in 2 mL of DI water at 50 °C. The two solutions were then combined. The combined solution was dried at 120 °C in air for 24 hours, then crushed and sieved to 212 microns. 0.6 g of the sieved precursor was carburized at a ramp rate of 10 °C/min to 680 °C for 2 hr under 60 sccm of H2 gas. After carburization the sample was cooled under 30 sccm N2 and passivated under 30 sccm 1% O2/N2 for 2 hours. |  | 0 | 680 | 10 | H2 | 1 | 2 | 60 | [12 empty] | 680 | 10 | 60 | 0.6931472 | 0 | 1 | 0.3714286 | 0.5 | 0.4285714 | 0.4627564 | 0.5 | 1
1 g of ammonium heptamolybdate tetrahydrate dissolved in 5.5 mL of DI water. Separately, 1 g of sucrose dissolved in 2 mL of DI water at 50 °C. The two solutions were then combined. The combined solution was dried at 120 °C in air for 24 hours, then crushed and sieved to 212 microns. 0.6 g of the sieved precursor was carburized at a ramp rate of 10 °C/min to 680 °C for 2 hr under 100 sccm of H2 gas. After carburization the sample was cooled under 30 sccm N2 and passivated under 30 sccm 1% O2/N2 for 2 hours. |  | 0 | 680 | 10 | H2 | 1 | 2 | 100 | [12 empty] | 680 | 10 | 100 | 0.6931472 | 0 | 1 | 0.3714286 | 0.5 | 1 | 0.4627564 | 0.5 | 1
1 g of ammonium heptamolybdate tetrahydrate dissolved in 5.5 mL of DI water. Separately, 1 g of sucrose dissolved in 2 mL of DI water at 50 °C. The two solutions were then combined. The combined solution was dried at 120 °C in air for 24 hours, then crushed and sieved to 212 microns. 0.6 g of the sieved precursor was carburized at a ramp rate of 10 °C/min to 680 °C for 5 hr under 30 sccm of H2 gas. After carburization the sample was cooled under 30 sccm N2 and passivated under 30 sccm 1% O2/N2 for 2 hours. |  | 0 | 680 | 10 | H2 | 1 | 5 | 30 | [12 empty] | 680 | 10 | 30 | 1.609438 | 0 | 1 | 0.3714286 | 0.5 | 0 | 0.7686218 | 0.5 | 1
1 g of ammonium heptamolybdate tetrahydrate dissolved in 5.5 mL of DI water. Separately, 1 g of sucrose dissolved in 2 mL of DI water at 50 °C. The two solutions were then combined. The combined solution was dried at 120 °C in air for 24 hours, then crushed and sieved to 212 microns. 0.6 g of the sieved precursor was carburized at a ramp rate of 10 °C/min to 680 °C for 5 hr under 60 sccm of H2 gas. After carburization the sample was cooled under 30 sccm N2 and passivated under 30 sccm 1% O2/N2 for 2 hours. |  | 0 | 680 | 10 | H2 | 1 | 5 | 60 | [12 empty] | 680 | 10 | 60 | 1.609438 | 0 | 1 | 0.3714286 | 0.5 | 0.4285714 | 0.7686218 | 0.5 | 1
1 g of ammonium heptamolybdate tetrahydrate dissolved in 5.5 mL of DI water. Separately, 1 g of sucrose dissolved in 2 mL of DI water at 50 °C. The two solutions were then combined. The combined solution was dried at 120 °C in air for 24 hours, then crushed and sieved to 212 microns. 0.6 g of the sieved precursor was carburized at a ramp rate of 10 °C/min to 680 °C for 5 hr under 100 sccm of H2 gas. After carburization the sample was cooled under 30 sccm N2 and passivated under 30 sccm 1% O2/N2 for 2 hours. |  | 0 | 680 | 10 | H2 | 1 | 5 | 100 | [12 empty] | 680 | 10 | 100 | 1.609438 | 0 | 1 | 0.3714286 | 0.5 | 1 | 0.7686218 | 0.5 | 1
1 g of ammonium heptamolybdate tetrahydrate dissolved in 5.5 mL of DI water. Separately, 1 g of sucrose dissolved in 2 mL of DI water at 50 °C. The two solutions were then combined. The combined solution was dried at 120 °C in air for 24 hours, then crushed and sieved to 212 microns. 0.6 g of the sieved precursor was carburized at a ramp rate of 10 °C/min to 680 °C for 10 hr under 30 sccm of H2 gas. After carburization the sample was cooled under 30 sccm N2 and passivated under 30 sccm 1% O2/N2 for 2 hours. |  | 0 | 680 | 10 | H2 | 1 | 10 | 30 | [12 empty] | 680 | 10 | 30 | 2.302585 | 0 | 1 | 0.3714286 | 0.5 | 0 | 1 | 0.5 | 1
1 g of ammonium heptamolybdate tetrahydrate dissolved in 5.5 mL of DI water. Separately, 1 g of sucrose dissolved in 2 mL of DI water at 50 °C. The two solutions were then combined. The combined solution was dried at 120 °C in air for 24 hours, then crushed and sieved to 212 microns. 0.6 g of the sieved precursor was carburized at a ramp rate of 10 °C/min to 680 °C for 10 hr under 60 sccm of H2 gas. After carburization the sample was cooled under 30 sccm N2 and passivated under 30 sccm 1% O2/N2 for 2 hours. |  | 0 | 680 | 10 | H2 | 1 | 10 | 60 | [12 empty] | 680 | 10 | 60 | 2.302585 | 0 | 1 | 0.3714286 | 0.5 | 0.4285714 | 1 | 0.5 | 1
1 g of ammonium heptamolybdate tetrahydrate dissolved in 5.5 mL of DI water. Separately, 1 g of sucrose dissolved in 2 mL of DI water at 50 °C. The two solutions were then combined. The combined solution was dried at 120 °C in air for 24 hours, then crushed and sieved to 212 microns. 0.6 g of the sieved precursor was carburized at a ramp rate of 10 °C/min to 680 °C for 10 hr under 100 sccm of H2 gas. After carburization the sample was cooled under 30 sccm N2 and passivated under 30 sccm 1% O2/N2 for 2 hours. |  | 0 | 680 | 10 | H2 | 1 | 10 | 100 | [12 empty] | 680 | 10 | 100 | 2.302585 | 0 | 1 | 0.3714286 | 0.5 | 1 | 1 | 0.5 | 1
1 g of ammonium heptamolybdate tetrahydrate dissolved in 6 mL of DI water. Separately, 0.5 g of sucrose dissolved in 1.5 mL of DI water at 50 °C. The two solutions were then combined. The combined solution was dried at 120 °C in air for 24 hours, then crushed and sieved to 212 microns. 0.6 g of the sieved precursor was carburized at a ramp rate of 10 °C/min to 680 °C for 0.5 hr under 30 sccm of H2 gas. After carburization the sample was cooled under 30 sccm N2 and passivated under 30 sccm 1% O2/N2 for 2 hours. |  | 0 | 680 | 10 | H2 | 2 | 0.5 | 30 | [12 empty] | 680 | 10 | 30 | -0.6931472 | 1 | 1 | 0.3714286 | 0.5 | 0 | 0 | 1 | 1
1 g of ammonium heptamolybdate tetrahydrate dissolved in 6 mL of DI water. Separately, 0.5 g of sucrose dissolved in 1.5 mL of DI water at 50 °C. The two solutions were then combined. The combined solution was dried at 120 °C in air for 24 hours, then crushed and sieved to 212 microns. 0.6 g of the sieved precursor was carburized at a ramp rate of 10 °C/min to 680 °C for 0.5 hr under 60 sccm of H2 gas. After carburization the sample was cooled under 30 sccm N2 and passivated under 30 sccm 1% O2/N2 for 2 hours. |  | 0 | 680 | 10 | H2 | 2 | 0.5 | 60 | [12 empty] | 680 | 10 | 60 | -0.6931472 | 1 | 1 | 0.3714286 | 0.5 | 0.4285714 | 0 | 1 | 1
1 g of ammonium heptamolybdate tetrahydrate dissolved in 6 mL of DI water. Separately, 0.5 g of sucrose dissolved in 1.5 mL of DI water at 50 °C. The two solutions were then combined. The combined solution was dried at 120 °C in air for 24 hours, then crushed and sieved to 212 microns. 0.6 g of the sieved precursor was carburized at a ramp rate of 10 °C/min to 680 °C for 0.5 hr under 100 sccm of H2 gas. After carburization the sample was cooled under 30 sccm N2 and passivated under 30 sccm 1% O2/N2 for 2 hours. |  | 0 | 680 | 10 | H2 | 2 | 0.5 | 100 | [12 empty] | 680 | 10 | 100 | -0.6931472 | 1 | 1 | 0.3714286 | 0.5 | 1 | 0 | 1 | 1
1 g of ammonium heptamolybdate tetrahydrate dissolved in 6 mL of DI water. Separately, 0.5 g of sucrose dissolved in 1.5 mL of DI water at 50 °C. The two solutions were then combined. The combined solution was dried at 120 °C in air for 24 hours, then crushed and sieved to 212 microns. 0.6 g of the sieved precursor was carburized at a ramp rate of 10 °C/min to 680 °C for 2 hr under 30 sccm of H2 gas. After carburization the sample was cooled under 30 sccm N2 and passivated under 30 sccm 1% O2/N2 for 2 hours. |  | 0 | 680 | 10 | H2 | 2 | 2 | 30 | [12 empty] | 680 | 10 | 30 | 0.6931472 | 1 | 1 | 0.3714286 | 0.5 | 0 | 0.4627564 | 1 | 1
1 g of ammonium heptamolybdate tetrahydrate dissolved in 6 mL of DI water. Separately, 0.5 g of sucrose dissolved in 1.5 mL of DI water at 50 °C. The two solutions were then combined. The combined solution was dried at 120 °C in air for 24 hours, then crushed and sieved to 212 microns. 0.6 g of the sieved precursor was carburized at a ramp rate of 10 °C/min to 680 °C for 2 hr under 60 sccm of H2 gas. After carburization the sample was cooled under 30 sccm N2 and passivated under 30 sccm 1% O2/N2 for 2 hours. |  | 0 | 680 | 10 | H2 | 2 | 2 | 60 | [12 empty] | 680 | 10 | 60 | 0.6931472 | 1 | 1 | 0.3714286 | 0.5 | 0.4285714 | 0.4627564 | 1 | 1
1 g of ammonium heptamolybdate tetrahydrate dissolved in 6 mL of DI water. Separately, 0.5 g of sucrose dissolved in 1.5 mL of DI water at 50 °C. The two solutions were then combined. The combined solution was dried at 120 °C in air for 24 hours, then crushed and sieved to 212 microns. 0.6 g of the sieved precursor was carburized at a ramp rate of 10 °C/min to 680 °C for 2 hr under 100 sccm of H2 gas. After carburization the sample was cooled under 30 sccm N2 and passivated under 30 sccm 1% O2/N2 for 2 hours. |  | 0 | 680 | 10 | H2 | 2 | 2 | 100 | [12 empty] | 680 | 10 | 100 | 0.6931472 | 1 | 1 | 0.3714286 | 0.5 | 1 | 0.4627564 | 1 | 1
1 g of ammonium heptamolybdate tetrahydrate dissolved in 6 mL of DI water. Separately, 0.5 g of sucrose dissolved in 1.5 mL of DI water at 50 °C. The two solutions were then combined. The combined solution was dried at 120 °C in air for 24 hours, then crushed and sieved to 212 microns. 0.6 g of the sieved precursor was carburized at a ramp rate of 10 °C/min to 680 °C for 5 hr under 30 sccm of H2 gas. After carburization the sample was cooled under 30 sccm N2 and passivated under 30 sccm 1% O2/N2 for 2 hours. |  | 0 | 680 | 10 | H2 | 2 | 5 | 30 | [12 empty] | 680 | 10 | 30 | 1.609438 | 1 | 1 | 0.3714286 | 0.5 | 0 | 0.7686218 | 1 | 1
1 g of ammonium heptamolybdate tetrahydrate dissolved in 6 mL of DI water. Separately, 0.5 g of sucrose dissolved in 1.5 mL of DI water at 50 °C. The two solutions were then combined. The combined solution was dried at 120 °C in air for 24 hours, then crushed and sieved to 212 microns. 0.6 g of the sieved precursor was carburized at a ramp rate of 10 °C/min to 680 °C for 5 hr under 60 sccm of H2 gas. After carburization the sample was cooled under 30 sccm N2 and passivated under 30 sccm 1% O2/N2 for 2 hours. |  | 0 | 680 | 10 | H2 | 2 | 5 | 60 | [12 empty] | 680 | 10 | 60 | 1.609438 | 1 | 1 | 0.3714286 | 0.5 | 0.4285714 | 0.7686218 | 1 | 1
1 g of ammonium heptamolybdate tetrahydrate dissolved in 6 mL of DI water. Separately, 0.5 g of sucrose dissolved in 1.5 mL of DI water at 50 °C. The two solutions were then combined. The combined solution was dried at 120 °C in air for 24 hours, then crushed and sieved to 212 microns. 0.6 g of the sieved precursor was carburized at a ramp rate of 10 °C/min to 680 °C for 5 hr under 100 sccm of H2 gas. After carburization the sample was cooled under 30 sccm N2 and passivated under 30 sccm 1% O2/N2 for 2 hours. |  | 0 | 680 | 10 | H2 | 2 | 5 | 100 | [12 empty] | 680 | 10 | 100 | 1.609438 | 1 | 1 | 0.3714286 | 0.5 | 1 | 0.7686218 | 1 | 1
1 g of ammonium heptamolybdate tetrahydrate dissolved in 6 mL of DI water. Separately, 0.5 g of sucrose dissolved in 1.5 mL of DI water at 50 °C. The two solutions were then combined. The combined solution was dried at 120 °C in air for 24 hours, then crushed and sieved to 212 microns. 0.6 g of the sieved precursor was carburized at a ramp rate of 10 °C/min to 680 °C for 10 hr under 30 sccm of H2 gas. After carburization the sample was cooled under 30 sccm N2 and passivated under 30 sccm 1% O2/N2 for 2 hours. |  | 0 | 680 | 10 | H2 | 2 | 10 | 30 | [12 empty] | 680 | 10 | 30 | 2.302585 | 1 | 1 | 0.3714286 | 0.5 | 0 | 1 | 1 | 1
1 g of ammonium heptamolybdate tetrahydrate dissolved in 6 mL of DI water. Separately, 0.5 g of sucrose dissolved in 1.5 mL of DI water at 50 °C. The two solutions were then combined. The combined solution was dried at 120 °C in air for 24 hours, then crushed and sieved to 212 microns. 0.6 g of the sieved precursor was carburized at a ramp rate of 10 °C/min to 680 °C for 10 hr under 60 sccm of H2 gas. After carburization the sample was cooled under 30 sccm N2 and passivated under 30 sccm 1% O2/N2 for 2 hours. |  | 0 | 680 | 10 | H2 | 2 | 10 | 60 | [12 empty] | 680 | 10 | 60 | 2.302585 | 1 | 1 | 0.3714286 | 0.5 | 0.4285714 | 1 | 1 | 1
1 g of ammonium heptamolybdate tetrahydrate dissolved in 6 mL of DI water. Separately, 0.5 g of sucrose dissolved in 1.5 mL of DI water at 50 °C. The two solutions were then combined. The combined solution was dried at 120 °C in air for 24 hours, then crushed and sieved to 212 microns. 0.6 g of the sieved precursor was carburized at a ramp rate of 10 °C/min to 680 °C for 10 hr under 100 sccm of H2 gas. After carburization the sample was cooled under 30 sccm N2 and passivated under 30 sccm 1% O2/N2 for 2 hours. |  | 0 | 680 | 10 | H2 | 2 | 10 | 100 | [12 empty] | 680 | 10 | 100 | 2.302585 | 1 | 1 | 0.3714286 | 0.5 | 1 | 1 | 1 | 1
1 g of ammonium heptamolybdate tetrahydrate dissolved in 4 mL of DI water. Separately, 2 g of sucrose dissolved in 3.5 mL of DI water at 50 °C. The two solutions were then combined. The combined solution was dried at 120 °C in air for 24 hours, then crushed and sieved to 212 microns. 0.6 g of the sieved precursor was carburized at a ramp rate of 10 °C/min to 680 °C for 0.5 hr under 30 sccm of N2 gas. After carburization the sample was cooled under 30 sccm N2 and passivated under 30 sccm 1% O2/N2 for 2 hours. |  | 0 | 680 | 10 | N2 | 0.5 | 0.5 | 30 | [12 empty] | 680 | 10 | 30 | -0.6931472 | -1 | 0 | 0.3714286 | 0.5 | 0 | 0 | 0 | 0
1 g of ammonium heptamolybdate tetrahydrate dissolved in 4 mL of DI water. Separately, 2 g of sucrose dissolved in 3.5 mL of DI water at 50 °C. The two solutions were then combined. The combined solution was dried at 120 °C in air for 24 hours, then crushed and sieved to 212 microns. 0.6 g of the sieved precursor was carburized at a ramp rate of 10 °C/min to 680 °C for 0.5 hr under 60 sccm of N2 gas. After carburization the sample was cooled under 30 sccm N2 and passivated under 30 sccm 1% O2/N2 for 2 hours. |  | 0 | 680 | 10 | N2 | 0.5 | 0.5 | 60 | [12 empty] | 680 | 10 | 60 | -0.6931472 | -1 | 0 | 0.3714286 | 0.5 | 0.4285714 | 0 | 0 | 0
1 g of ammonium heptamolybdate tetrahydrate dissolved in 4 mL of DI water. Separately, 2 g of sucrose dissolved in 3.5 mL of DI water at 50 °C. The two solutions were then combined. The combined solution was dried at 120 °C in air for 24 hours, then crushed and sieved to 212 microns. 0.6 g of the sieved precursor was carburized at a ramp rate of 10 °C/min to 680 °C for 0.5 hr under 100 sccm of N2 gas. After carburization the sample was cooled under 30 sccm N2 and passivated under 30 sccm 1% O2/N2 for 2 hours. |  | 0 | 680 | 10 | N2 | 0.5 | 0.5 | 100 | [12 empty] | 680 | 10 | 100 | -0.6931472 | -1 | 0 | 0.3714286 | 0.5 | 1 | 0 | 0 | 0
1 g of ammonium heptamolybdate tetrahydrate dissolved in 4 mL of DI water. Separately, 2 g of sucrose dissolved in 3.5 mL of DI water at 50 °C. The two solutions were then combined. The combined solution was dried at 120 °C in air for 24 hours, then crushed and sieved to 212 microns. 0.6 g of the sieved precursor was carburized at a ramp rate of 10 °C/min to 680 °C for 2 hr under 30 sccm of N2 gas. After carburization the sample was cooled under 30 sccm N2 and passivated under 30 sccm 1% O2/N2 for 2 hours. |  | 0 | 680 | 10 | N2 | 0.5 | 2 | 30 | [12 empty] | 680 | 10 | 30 | 0.6931472 | -1 | 0 | 0.3714286 | 0.5 | 0 | 0.4627564 | 0 | 0
1 g of ammonium heptamolybdate tetrahydrate dissolved in 4 mL of DI water. Separately, 2 g of sucrose dissolved in 3.5 mL of DI water at 50 °C. The two solutions were then combined. The combined solution was dried at 120 °C in air for 24 hours, then crushed and sieved to 212 microns. 0.6 g of the sieved precursor was carburized at a ramp rate of 10 °C/min to 680 °C for 2 hr under 60 sccm of N2 gas. After carburization the sample was cooled under 30 sccm N2 and passivated under 30 sccm 1% O2/N2 for 2 hours. |  | 0 | 680 | 10 | N2 | 0.5 | 2 | 60 | [12 empty] | 680 | 10 | 60 | 0.6931472 | -1 | 0 | 0.3714286 | 0.5 | 0.4285714 | 0.4627564 | 0 | 0
1 g of ammonium heptamolybdate tetrahydrate dissolved in 4 mL of DI water. Separately, 2 g of sucrose dissolved in 3.5 mL of DI water at 50 °C. The two solutions were then combined. The combined solution was dried at 120 °C in air for 24 hours, then crushed and sieved to 212 microns. 0.6 g of the sieved precursor was carburized at a ramp rate of 10 °C/min to 680 °C for 2 hr under 100 sccm of N2 gas. After carburization the sample was cooled under 30 sccm N2 and passivated under 30 sccm 1% O2/N2 for 2 hours. |  | 0 | 680 | 10 | N2 | 0.5 | 2 | 100 | [12 empty] | 680 | 10 | 100 | 0.6931472 | -1 | 0 | 0.3714286 | 0.5 | 1 | 0.4627564 | 0 | 0
1 g of ammonium heptamolybdate tetrahydrate dissolved in 4 mL of DI water. Separately, 2 g of sucrose dissolved in 3.5 mL of DI water at 50 °C. The two solutions were then combined. The combined solution was dried at 120 °C in air for 24 hours, then crushed and sieved to 212 microns. 0.6 g of the sieved precursor was carburized at a ramp rate of 10 °C/min to 680 °C for 5 hr under 30 sccm of N2 gas. After carburization the sample was cooled under 30 sccm N2 and passivated under 30 sccm 1% O2/N2 for 2 hours. |  | 0 | 680 | 10 | N2 | 0.5 | 5 | 30 | [12 empty] | 680 | 10 | 30 | 1.609438 | -1 | 0 | 0.3714286 | 0.5 | 0 | 0.7686218 | 0 | 0
1 g of ammonium heptamolybdate tetrahydrate dissolved in 4 mL of DI water. Separately, 2 g of sucrose dissolved in 3.5 mL of DI water at 50 °C. The two solutions were then combined. The combined solution was dried at 120 °C in air for 24 hours, then crushed and sieved to 212 microns. 0.6 g of the sieved precursor was carburized at a ramp rate of 10 °C/min to 680 °C for 5 hr under 60 sccm of N2 gas. After carburization the sample was cooled under 30 sccm N2 and passivated under 30 sccm 1% O2/N2 for 2 hours. |  | 0 | 680 | 10 | N2 | 0.5 | 5 | 60 | [12 empty] | 680 | 10 | 60 | 1.609438 | -1 | 0 | 0.3714286 | 0.5 | 0.4285714 | 0.7686218 | 0 | 0
1 g of ammonium heptamolybdate tetrahydrate dissolved in 4 mL of DI water. Separately, 2 g of sucrose dissolved in 3.5 mL of DI water at 50 °C. The two solutions were then combined. The combined solution was dried at 120 °C in air for 24 hours, then crushed and sieved to 212 microns. 0.6 g of the sieved precursor was carburized at a ramp rate of 10 °C/min to 680 °C for 5 hr under 100 sccm of N2 gas. After carburization the sample was cooled under 30 sccm N2 and passivated under 30 sccm 1% O2/N2 for 2 hours. |  | 0 | 680 | 10 | N2 | 0.5 | 5 | 100 | [12 empty] | 680 | 10 | 100 | 1.609438 | -1 | 0 | 0.3714286 | 0.5 | 1 | 0.7686218 | 0 | 0
1 g of ammonium heptamolybdate tetrahydrate dissolved in 4 mL of DI water. Separately, 2 g of sucrose dissolved in 3.5 mL of DI water at 50 °C. The two solutions were then combined. The combined solution was dried at 120 °C in air for 24 hours, then crushed and sieved to 212 microns. 0.6 g of the sieved precursor was carburized at a ramp rate of 10 °C/min to 680 °C for 10 hr under 30 sccm of N2 gas. After carburization the sample was cooled under 30 sccm N2 and passivated under 30 sccm 1% O2/N2 for 2 hours. |  | 0 | 680 | 10 | N2 | 0.5 | 10 | 30 | [12 empty] | 680 | 10 | 30 | 2.302585 | -1 | 0 | 0.3714286 | 0.5 | 0 | 1 | 0 | 0
1 g of ammonium heptamolybdate tetrahydrate dissolved in 4 mL of DI water. Separately, 2 g of sucrose dissolved in 3.5 mL of DI water at 50 °C. The two solutions were then combined. The combined solution was dried at 120 °C in air for 24 hours, then crushed and sieved to 212 microns. 0.6 g of the sieved precursor was carburized at a ramp rate of 10 °C/min to 680 °C for 10 hr under 60 sccm of N2 gas. After carburization the sample was cooled under 30 sccm N2 and passivated under 30 sccm 1% O2/N2 for 2 hours. |  | 0 | 680 | 10 | N2 | 0.5 | 10 | 60 | [12 empty] | 680 | 10 | 60 | 2.302585 | -1 | 0 | 0.3714286 | 0.5 | 0.4285714 | 1 | 0 | 0
1 g of ammonium heptamolybdate tetrahydrate dissolved in 4 mL of DI water. Separately, 2 g of sucrose dissolved in 3.5 mL of DI water at 50 °C. The two solutions were then combined. The combined solution was dried at 120 °C in air for 24 hours, then crushed and sieved to 212 microns. 0.6 g of the sieved precursor was carburized at a ramp rate of 10 °C/min to 680 °C for 10 hr under 100 sccm of N2 gas. After carburization the sample was cooled under 30 sccm N2 and passivated under 30 sccm 1% O2/N2 for 2 hours. |  | 0 | 680 | 10 | N2 | 0.5 | 10 | 100 | [12 empty] | 680 | 10 | 100 | 2.302585 | -1 | 0 | 0.3714286 | 0.5 | 1 | 1 | 0 | 0
1 g of ammonium heptamolybdate tetrahydrate dissolved in 5.5 mL of DI water. Separately, 1 g of sucrose dissolved in 2 mL of DI water at 50 °C. The two solutions were then combined. The combined solution was dried at 120 °C in air for 24 hours, then crushed and sieved to 212 microns. 0.6 g of the sieved precursor was carburized at a ramp rate of 10 °C/min to 680 °C for 0.5 hr under 30 sccm of N2 gas. After carburization the sample was cooled under 30 sccm N2 and passivated under 30 sccm 1% O2/N2 for 2 hours. |  | 0 | 680 | 10 | N2 | 1 | 0.5 | 30 | [12 empty] | 680 | 10 | 30 | -0.6931472 | 0 | 0 | 0.3714286 | 0.5 | 0 | 0 | 0.5 | 0
1 g of ammonium heptamolybdate tetrahydrate dissolved in 5.5 mL of DI water. Separately, 1 g of sucrose dissolved in 2 mL of DI water at 50 °C. The two solutions were then combined. The combined solution was dried at 120 °C in air for 24 hours, then crushed and sieved to 212 microns. 0.6 g of the sieved precursor was carburized at a ramp rate of 10 °C/min to 680 °C for 0.5 hr under 60 sccm of N2 gas. After carburization the sample was cooled under 30 sccm N2 and passivated under 30 sccm 1% O2/N2 for 2 hours. |  | 0 | 680 | 10 | N2 | 1 | 0.5 | 60 | [12 empty] | 680 | 10 | 60 | -0.6931472 | 0 | 0 | 0.3714286 | 0.5 | 0.4285714 | 0 | 0.5 | 0
1 g of ammonium heptamolybdate tetrahydrate dissolved in 5.5 mL of DI water. Separately, 1 g of sucrose dissolved in 2 mL of DI water at 50 °C. The two solutions were then combined. The combined solution was dried at 120 °C in air for 24 hours, then crushed and sieved to 212 microns. 0.6 g of the sieved precursor was carburized at a ramp rate of 10 °C/min to 680 °C for 0.5 hr under 100 sccm of N2 gas. After carburization the sample was cooled under 30 sccm N2 and passivated under 30 sccm 1% O2/N2 for 2 hours. |  | 0 | 680 | 10 | N2 | 1 | 0.5 | 100 | [12 empty] | 680 | 10 | 100 | -0.6931472 | 0 | 0 | 0.3714286 | 0.5 | 1 | 0 | 0.5 | 0
1 g of ammonium heptamolybdate tetrahydrate dissolved in 5.5 mL of DI water. Separately, 1 g of sucrose dissolved in 2 mL of DI water at 50 °C. The two solutions were then combined. The combined solution was dried at 120 °C in air for 24 hours, then crushed and sieved to 212 microns. 0.6 g of the sieved precursor was carburized at a ramp rate of 10 °C/min to 680 °C for 2 hr under 30 sccm of N2 gas. After carburization the sample was cooled under 30 sccm N2 and passivated under 30 sccm 1% O2/N2 for 2 hours. |  | 0 | 680 | 10 | N2 | 1 | 2 | 30 | [12 empty] | 680 | 10 | 30 | 0.6931472 | 0 | 0 | 0.3714286 | 0.5 | 0 | 0.4627564 | 0.5 | 0
1 g of ammonium heptamolybdate tetrahydrate dissolved in 5.5 mL of DI water. Separately, 1 g of sucrose dissolved in 2 mL of DI water at 50 °C. The two solutions were then combined. The combined solution was dried at 120 °C in air for 24 hours, then crushed and sieved to 212 microns. 0.6 g of the sieved precursor was carburized at a ramp rate of 10 °C/min to 680 °C for 2 hr under 60 sccm of N2 gas. After carburization the sample was cooled under 30 sccm N2 and passivated under 30 sccm 1% O2/N2 for 2 hours. |  | 0 | 680 | 10 | N2 | 1 | 2 | 60 | [12 empty] | 680 | 10 | 60 | 0.6931472 | 0 | 0 | 0.3714286 | 0.5 | 0.4285714 | 0.4627564 | 0.5 | 0
1 g of ammonium heptamolybdate tetrahydrate dissolved in 5.5 mL of DI water. Separately, 1 g of sucrose dissolved in 2 mL of DI water at 50 °C. The two solutions were then combined. The combined solution was dried at 120 °C in air for 24 hours, then crushed and sieved to 212 microns. 0.6 g of the sieved precursor was carburized at a ramp rate of 10 °C/min to 680 °C for 2 hr under 100 sccm of N2 gas. After carburization the sample was cooled under 30 sccm N2 and passivated under 30 sccm 1% O2/N2 for 2 hours. |  | 0 | 680 | 10 | N2 | 1 | 2 | 100 | [12 empty] | 680 | 10 | 100 | 0.6931472 | 0 | 0 | 0.3714286 | 0.5 | 1 | 0.4627564 | 0.5 | 0
1 g of ammonium heptamolybdate tetrahydrate dissolved in 5.5 mL of DI water. Separately, 1 g of sucrose dissolved in 2 mL of DI water at 50 °C. The two solutions were then combined. The combined solution was dried at 120 °C in air for 24 hours, then crushed and sieved to 212 microns. 0.6 g of the sieved precursor was carburized at a ramp rate of 10 °C/min to 680 °C for 5 hr under 30 sccm of N2 gas. After carburization the sample was cooled under 30 sccm N2 and passivated under 30 sccm 1% O2/N2 for 2 hours. |  | 0 | 680 | 10 | N2 | 1 | 5 | 30 | [12 empty] | 680 | 10 | 30 | 1.609438 | 0 | 0 | 0.3714286 | 0.5 | 0 | 0.7686218 | 0.5 | 0
1 g of ammonium heptamolybdate tetrahydrate dissolved in 5.5 mL of DI water. Separately, 1 g of sucrose dissolved in 2 mL of DI water at 50 °C. The two solutions were then combined. The combined solution was dried at 120 °C in air for 24 hours, then crushed and sieved to 212 microns. 0.6 g of the sieved precursor was carburized at a ramp rate of 10 °C/min to 680 °C for 5 hr under 60 sccm of N2 gas. After carburization the sample was cooled under 30 sccm N2 and passivated under 30 sccm 1% O2/N2 for 2 hours. |  | 0 | 680 | 10 | N2 | 1 | 5 | 60 | [12 empty] | 680 | 10 | 60 | 1.609438 | 0 | 0 | 0.3714286 | 0.5 | 0.4285714 | 0.7686218 | 0.5 | 0
1 g of ammonium heptamolybdate tetrahydrate dissolved in 5.5 mL of DI water. Separately, 1 g of sucrose dissolved in 2 mL of DI water at 50 °C. The two solutions were then combined. The combined solution was dried at 120 °C in air for 24 hours, then crushed and sieved to 212 microns. 0.6 g of the sieved precursor was carburized at a ramp rate of 10 °C/min to 680 °C for 5 hr under 100 sccm of N2 gas. After carburization the sample was cooled under 30 sccm N2 and passivated under 30 sccm 1% O2/N2 for 2 hours. |  | 0 | 680 | 10 | N2 | 1 | 5 | 100 | [12 empty] | 680 | 10 | 100 | 1.609438 | 0 | 0 | 0.3714286 | 0.5 | 1 | 0.7686218 | 0.5 | 0
1 g of ammonium heptamolybdate tetrahydrate dissolved in 5.5 mL of DI water. Separately, 1 g of sucrose dissolved in 2 mL of DI water at 50 °C. The two solutions were then combined. The combined solution was dried at 120 °C in air for 24 hours, then crushed and sieved to 212 microns. 0.6 g of the sieved precursor was carburized at a ramp rate of 10 °C/min to 680 °C for 10 hr under 30 sccm of N2 gas. After carburization the sample was cooled under 30 sccm N2 and passivated under 30 sccm 1% O2/N2 for 2 hours. |  | 0 | 680 | 10 | N2 | 1 | 10 | 30 | [12 empty] | 680 | 10 | 30 | 2.302585 | 0 | 0 | 0.3714286 | 0.5 | 0 | 1 | 0.5 | 0
1 g of ammonium heptamolybdate tetrahydrate dissolved in 5.5 mL of DI water. Separately, 1 g of sucrose dissolved in 2 mL of DI water at 50 °C. The two solutions were then combined. The combined solution was dried at 120 °C in air for 24 hours, then crushed and sieved to 212 microns. 0.6 g of the sieved precursor was carburized at a ramp rate of 10 °C/min to 680 °C for 10 hr under 60 sccm of N2 gas. After carburization the sample was cooled under 30 sccm N2 and passivated under 30 sccm 1% O2/N2 for 2 hours. |  | 0 | 680 | 10 | N2 | 1 | 10 | 60 | [12 empty] | 680 | 10 | 60 | 2.302585 | 0 | 0 | 0.3714286 | 0.5 | 0.4285714 | 1 | 0.5 | 0
1 g of ammonium heptamolybdate tetrahydrate dissolved in 5.5 mL of DI water. Separately, 1 g of sucrose dissolved in 2 mL of DI water at 50 °C. The two solutions were then combined. The combined solution was dried at 120 °C in air for 24 hours, then crushed and sieved to 212 microns. 0.6 g of the sieved precursor was carburized at a ramp rate of 10 °C/min to 680 °C for 10 hr under 100 sccm of N2 gas. After carburization the sample was cooled under 30 sccm N2 and passivated under 30 sccm 1% O2/N2 for 2 hours. |  | 0 | 680 | 10 | N2 | 1 | 10 | 100 | [12 empty] | 680 | 10 | 100 | 2.302585 | 0 | 0 | 0.3714286 | 0.5 | 1 | 1 | 0.5 | 0
1 g of ammonium heptamolybdate tetrahydrate dissolved in 6 mL of DI water. Separately, 0.5 g of sucrose dissolved in 1.5 mL of DI water at 50 °C. The two solutions were then combined. The combined solution was dried at 120 °C in air for 24 hours, then crushed and sieved to 212 microns. 0.6 g of the sieved precursor was carburized at a ramp rate of 10 °C/min to 680 °C for 0.5 hr under 30 sccm of N2 gas. After carburization the sample was cooled under 30 sccm N2 and passivated under 30 sccm 1% O2/N2 for 2 hours. |  | 0 | 680 | 10 | N2 | 2 | 0.5 | 30 | [12 empty] | 680 | 10 | 30 | -0.6931472 | 1 | 0 | 0.3714286 | 0.5 | 0 | 0 | 1 | 0
1 g of ammonium heptamolybdate tetrahydrate dissolved in 6 mL of DI water. Separately, 0.5 g of sucrose dissolved in 1.5 mL of DI water at 50 °C. The two solutions were then combined. The combined solution was dried at 120 °C in air for 24 hours, then crushed and sieved to 212 microns. 0.6 g of the sieved precursor was carburized at a ramp rate of 10 °C/min to 680 °C for 0.5 hr under 60 sccm of N2 gas. After carburization the sample was cooled under 30 sccm N2 and passivated under 30 sccm 1% O2/N2 for 2 hours. |  | 0 | 680 | 10 | N2 | 2 | 0.5 | 60 | [12 empty] | 680 | 10 | 60 | -0.6931472 | 1 | 0 | 0.3714286 | 0.5 | 0.4285714 | 0 | 1 | 0
1 g of ammonium heptamolybdate tetrahydrate dissolved in 6 mL of DI water. Separately, 0.5 g of sucrose dissolved in 1.5 mL of DI water at 50 °C. The two solutions were then combined. The combined solution was dried at 120 °C in air for 24 hours, then crushed and sieved to 212 microns. 0.6 g of the sieved precursor was carburized at a ramp rate of 10 °C/min to 680 °C for 0.5 hr under 100 sccm of N2 gas. After carburization the sample was cooled under 30 sccm N2 and passivated under 30 sccm 1% O2/N2 for 2 hours. |  | 0 | 680 | 10 | N2 | 2 | 0.5 | 100 | [12 empty] | 680 | 10 | 100 | -0.6931472 | 1 | 0 | 0.3714286 | 0.5 | 1 | 0 | 1 | 0
1 g of ammonium heptamolybdate tetrahydrate dissolved in 6 mL of DI water. Separately, 0.5 g of sucrose dissolved in 1.5 mL of DI water at 50 °C. The two solutions were then combined. The combined solution was dried at 120 °C in air for 24 hours, then crushed and sieved to 212 microns. 0.6 g of the sieved precursor was carburized at a ramp rate of 10 °C/min to 680 °C for 2 hr under 30 sccm of N2 gas. After carburization the sample was cooled under 30 sccm N2 and passivated under 30 sccm 1% O2/N2 for 2 hours. |  | 0 | 680 | 10 | N2 | 2 | 2 | 30 | [12 empty] | 680 | 10 | 30 | 0.6931472 | 1 | 0 | 0.3714286 | 0.5 | 0 | 0.4627564 | 1 | 0
1 g of ammonium heptamolybdate tetrahydrate dissolved in 6 mL of DI water. Separately, 0.5 g of sucrose dissolved in 1.5 mL of DI water at 50 °C. The two solutions were then combined. The combined solution was dried at 120 °C in air for 24 hours, then crushed and sieved to 212 microns. 0.6 g of the sieved precursor was carburized at a ramp rate of 10 °C/min to 680 °C for 2 hr under 60 sccm of N2 gas. After carburization the sample was cooled under 30 sccm N2 and passivated under 30 sccm 1% O2/N2 for 2 hours. |  | 0 | 680 | 10 | N2 | 2 | 2 | 60 | [12 empty] | 680 | 10 | 60 | 0.6931472 | 1 | 0 | 0.3714286 | 0.5 | 0.4285714 | 0.4627564 | 1 | 0
1 g of ammonium heptamolybdate tetrahydrate dissolved in 6 mL of DI water. Separately, 0.5 g of sucrose dissolved in 1.5 mL of DI water at 50 °C. The two solutions were then combined. The combined solution was dried at 120 °C in air for 24 hours, then crushed and sieved to 212 microns. 0.6 g of the sieved precursor was carburized at a ramp rate of 10 °C/min to 680 °C for 2 hr under 100 sccm of N2 gas. After carburization the sample was cooled under 30 sccm N2 and passivated under 30 sccm 1% O2/N2 for 2 hours. |  | 0 | 680 | 10 | N2 | 2 | 2 | 100 | [12 empty] | 680 | 10 | 100 | 0.6931472 | 1 | 0 | 0.3714286 | 0.5 | 1 | 0.4627564 | 1 | 0
1 g of ammonium heptamolybdate tetrahydrate dissolved in 6 mL of DI water. Separately, 0.5 g of sucrose dissolved in 1.5 mL of DI water at 50 °C. The two solutions were then combined. The combined solution was dried at 120 °C in air for 24 hours, then crushed and sieved to 212 microns. 0.6 g of the sieved precursor was carburized at a ramp rate of 10 °C/min to 680 °C for 5 hr under 30 sccm of N2 gas. After carburization the sample was cooled under 30 sccm N2 and passivated under 30 sccm 1% O2/N2 for 2 hours. |  | 0 | 680 | 10 | N2 | 2 | 5 | 30 | [12 empty] | 680 | 10 | 30 | 1.609438 | 1 | 0 | 0.3714286 | 0.5 | 0 | 0.7686218 | 1 | 0
1 g of ammonium heptamolybdate tetrahydrate dissolved in 6 mL of DI water. Separately, 0.5 g of sucrose dissolved in 1.5 mL of DI water at 50 °C. The two solutions were then combined. The combined solution was dried at 120 °C in air for 24 hours, then crushed and sieved to 212 microns. 0.6 g of the sieved precursor was carburized at a ramp rate of 10 °C/min to 680 °C for 5 hr under 60 sccm of N2 gas. After carburization the sample was cooled under 30 sccm N2 and passivated under 30 sccm 1% O2/N2 for 2 hours. |  | 0 | 680 | 10 | N2 | 2 | 5 | 60 | [12 empty] | 680 | 10 | 60 | 1.609438 | 1 | 0 | 0.3714286 | 0.5 | 0.4285714 | 0.7686218 | 1 | 0
1 g of ammonium heptamolybdate tetrahydrate dissolved in 6 mL of DI water. Separately, 0.5 g of sucrose dissolved in 1.5 mL of DI water at 50 °C. The two solutions were then combined. The combined solution was dried at 120 °C in air for 24 hours, then crushed and sieved to 212 microns. 0.6 g of the sieved precursor was carburized at a ramp rate of 10 °C/min to 680 °C for 5 hr under 100 sccm of N2 gas. After carburization the sample was cooled under 30 sccm N2 and passivated under 30 sccm 1% O2/N2 for 2 hours. |  | 0 | 680 | 10 | N2 | 2 | 5 | 100 | [12 empty] | 680 | 10 | 100 | 1.609438 | 1 | 0 | 0.3714286 | 0.5 | 1 | 0.7686218 | 1 | 0
1 g of ammonium heptamolybdate tetrahydrate dissolved in 6 mL of DI water. Separately, 0.5 g of sucrose dissolved in 1.5 mL of DI water at 50 °C. The two solutions were then combined. The combined solution was dried at 120 °C in air for 24 hours, then crushed and sieved to 212 microns. 0.6 g of the sieved precursor was carburized at a ramp rate of 10 °C/min to 680 °C for 10 hr under 30 sccm of N2 gas. After carburization the sample was cooled under 30 sccm N2 and passivated under 30 sccm 1% O2/N2 for 2 hours. |  | 0 | 680 | 10 | N2 | 2 | 10 | 30 | [12 empty] | 680 | 10 | 30 | 2.302585 | 1 | 0 | 0.3714286 | 0.5 | 0 | 1 | 1 | 0
1 g of ammonium heptamolybdate tetrahydrate dissolved in 6 mL of DI water. Separately, 0.5 g of sucrose dissolved in 1.5 mL of DI water at 50 °C. The two solutions were then combined. The combined solution was dried at 120 °C in air for 24 hours, then crushed and sieved to 212 microns. 0.6 g of the sieved precursor was carburized at a ramp rate of 10 °C/min to 680 °C for 10 hr under 60 sccm of N2 gas. After carburization the sample was cooled under 30 sccm N2 and passivated under 30 sccm 1% O2/N2 for 2 hours. |  | 0 | 680 | 10 | N2 | 2 | 10 | 60 | [12 empty] | 680 | 10 | 60 | 2.302585 | 1 | 0 | 0.3714286 | 0.5 | 0.4285714 | 1 | 1 | 0
1 g of ammonium heptamolybdate tetrahydrate dissolved in 6 mL of DI water. Separately, 0.5 g of sucrose dissolved in 1.5 mL of DI water at 50 °C. The two solutions were then combined. The combined solution was dried at 120 °C in air for 24 hours, then crushed and sieved to 212 microns. 0.6 g of the sieved precursor was carburized at a ramp rate of 10 °C/min to 680 °C for 10 hr under 100 sccm of N2 gas. After carburization the sample was cooled under 30 sccm N2 and passivated under 30 sccm 1% O2/N2 for 2 hours. |  | 0 | 680 | 10 | N2 | 2 | 10 | 100 | [12 empty] | 680 | 10 | 100 | 2.302585 | 1 | 0 | 0.3714286 | 0.5 | 1 | 1 | 1 | 0
1 g of ammonium heptamolybdate tetrahydrate dissolved in 4 mL of DI water. Separately, 2 g of sucrose dissolved in 3.5 mL of DI water at 50 °C. The two solutions were then combined. The combined solution was dried at 120 °C in air for 24 hours, then crushed and sieved to 212 microns. 0.6 g of the sieved precursor was carburized at a ramp rate of 15 °C/min to 680 °C for 0.5 hr under 30 sccm of H2 gas. After carburization the sample was cooled under 30 sccm N2 and passivated under 30 sccm 1% O2/N2 for 2 hours. |  | 0 | 680 | 15 | H2 | 0.5 | 0.5 | 30 | [12 empty] | 680 | 15 | 30 | -0.6931472 | -1 | 1 | 0.3714286 | 1 | 0 | 0 | 0 | 1
1 g of ammonium heptamolybdate tetrahydrate dissolved in 4 mL of DI water. Separately, 2 g of sucrose dissolved in 3.5 mL of DI water at 50 °C. The two solutions were then combined. The combined solution was dried at 120 °C in air for 24 hours, then crushed and sieved to 212 microns. 0.6 g of the sieved precursor was carburized at a ramp rate of 15 °C/min to 680 °C for 0.5 hr under 60 sccm of H2 gas. After carburization the sample was cooled under 30 sccm N2 and passivated under 30 sccm 1% O2/N2 for 2 hours. |  | 0 | 680 | 15 | H2 | 0.5 | 0.5 | 60 | [12 empty] | 680 | 15 | 60 | -0.6931472 | -1 | 1 | 0.3714286 | 1 | 0.4285714 | 0 | 0 | 1
1 g of ammonium heptamolybdate tetrahydrate dissolved in 4 mL of DI water. Separately, 2 g of sucrose dissolved in 3.5 mL of DI water at 50 °C. The two solutions were then combined. The combined solution was dried at 120 °C in air for 24 hours, then crushed and sieved to 212 microns. 0.6 g of the sieved precursor was carburized at a ramp rate of 15 °C/min to 680 °C for 0.5 hr under 100 sccm of H2 gas. After carburization the sample was cooled under 30 sccm N2 and passivated under 30 sccm 1% O2/N2 for 2 hours. |  | 0 | 680 | 15 | H2 | 0.5 | 0.5 | 100 | [12 empty] | 680 | 15 | 100 | -0.6931472 | -1 | 1 | 0.3714286 | 1 | 1 | 0 | 0 | 1
1 g of ammonium heptamolybdate tetrahydrate dissolved in 4 mL of DI water. Separately, 2 g of sucrose dissolved in 3.5 mL of DI water at 50 °C. The two solutions were then combined. The combined solution was dried at 120 °C in air for 24 hours, then crushed and sieved to 212 microns. 0.6 g of the sieved precursor was carburized at a ramp rate of 15 °C/min to 680 °C for 2 hr under 30 sccm of H2 gas. After carburization the sample was cooled under 30 sccm N2 and passivated under 30 sccm 1% O2/N2 for 2 hours. |  | 0 | 680 | 15 | H2 | 0.5 | 2 | 30 | [12 empty] | 680 | 15 | 30 | 0.6931472 | -1 | 1 | 0.3714286 | 1 | 0 | 0.4627564 | 0 | 1
1 g of ammonium heptamolybdate tetrahydrate dissolved in 4 mL of DI water. Separately, 2 g of sucrose dissolved in 3.5 mL of DI water at 50 °C. The two solutions were then combined. The combined solution was dried at 120 °C in air for 24 hours, then crushed and sieved to 212 microns. 0.6 g of the sieved precursor was carburized at a ramp rate of 15 °C/min to 680 °C for 2 hr under 60 sccm of H2 gas. After carburization the sample was cooled under 30 sccm N2 and passivated under 30 sccm 1% O2/N2 for 2 hours. |  | 0 | 680 | 15 | H2 | 0.5 | 2 | 60 | [12 empty] | 680 | 15 | 60 | 0.6931472 | -1 | 1 | 0.3714286 | 1 | 0.4285714 | 0.4627564 | 0 | 1
1 g of ammonium heptamolybdate tetrahydrate dissolved in 4 mL of DI water. Separately, 2 g of sucrose dissolved in 3.5 mL of DI water at 50 °C. The two solutions were then combined. The combined solution was dried at 120 °C in air for 24 hours, then crushed and sieved to 212 microns. 0.6 g of the sieved precursor was carburized at a ramp rate of 15 °C/min to 680 °C for 2 hr under 100 sccm of H2 gas. After carburization the sample was cooled under 30 sccm N2 and passivated under 30 sccm 1% O2/N2 for 2 hours. |  | 0 | 680 | 15 | H2 | 0.5 | 2 | 100 | [12 empty] | 680 | 15 | 100 | 0.6931472 | -1 | 1 | 0.3714286 | 1 | 1 | 0.4627564 | 0 | 1
1 g of ammonium heptamolybdate tetrahydrate dissolved in 4 mL of DI water. Separately, 2 g of sucrose dissolved in 3.5 mL of DI water at 50 °C. The two solutions were then combined. The combined solution was dried at 120 °C in air for 24 hours, then crushed and sieved to 212 microns. 0.6 g of the sieved precursor was carburized at a ramp rate of 15 °C/min to 680 °C for 5 hr under 30 sccm of H2 gas. After carburization the sample was cooled under 30 sccm N2 and passivated under 30 sccm 1% O2/N2 for 2 hours. |  | 0 | 680 | 15 | H2 | 0.5 | 5 | 30 | [12 empty] | 680 | 15 | 30 | 1.609438 | -1 | 1 | 0.3714286 | 1 | 0 | 0.7686218 | 0 | 1
1 g of ammonium heptamolybdate tetrahydrate dissolved in 4 mL of DI water. Separately, 2 g of sucrose dissolved in 3.5 mL of DI water at 50 °C. The two solutions were then combined. The combined solution was dried at 120 °C in air for 24 hours, then crushed and sieved to 212 microns. 0.6 g of the sieved precursor was carburized at a ramp rate of 15 °C/min to 680 °C for 5 hr under 60 sccm of H2 gas. After carburization the sample was cooled under 30 sccm N2 and passivated under 30 sccm 1% O2/N2 for 2 hours. |  | 0 | 680 | 15 | H2 | 0.5 | 5 | 60 | [12 empty] | 680 | 15 | 60 | 1.609438 | -1 | 1 | 0.3714286 | 1 | 0.4285714 | 0.7686218 | 0 | 1
1 g of ammonium heptamolybdate tetrahydrate dissolved in 4 mL of DI water. Separately, 2 g of sucrose dissolved in 3.5 mL of DI water at 50 °C. The two solutions were then combined. The combined solution was dried at 120 °C in air for 24 hours, then crushed and sieved to 212 microns. 0.6 g of the sieved precursor was carburized at a ramp rate of 15 °C/min to 680 °C for 5 hr under 100 sccm of H2 gas. After carburization the sample was cooled under 30 sccm N2 and passivated under 30 sccm 1% O2/N2 for 2 hours. |  | 0 | 680 | 15 | H2 | 0.5 | 5 | 100 | [12 empty] | 680 | 15 | 100 | 1.609438 | -1 | 1 | 0.3714286 | 1 | 1 | 0.7686218 | 0 | 1
1 g of ammonium heptamolybdate tetrahydrate dissolved in 4 mL of DI water. Separately, 2 g of sucrose dissolved in 3.5 mL of DI water at 50 °C. The two solutions were then combined. The combined solution was dried at 120 °C in air for 24 hours, then crushed and sieved to 212 microns. 0.6 g of the sieved precursor was carburized at a ramp rate of 15 °C/min to 680 °C for 10 hr under 30 sccm of H2 gas. After carburization the sample was cooled under 30 sccm N2 and passivated under 30 sccm 1% O2/N2 for 2 hours. |  | 0 | 680 | 15 | H2 | 0.5 | 10 | 30 | [12 empty] | 680 | 15 | 30 | 2.302585 | -1 | 1 | 0.3714286 | 1 | 0 | 1 | 0 | 1
1 g of ammonium heptamolybdate tetrahydrate dissolved in 4 mL of DI water. Separately, 2 g of sucrose dissolved in 3.5 mL of DI water at 50 °C. The two solutions were then combined. The combined solution was dried at 120 °C in air for 24 hours, then crushed and sieved to 212 microns. 0.6 g of the sieved precursor was carburized at a ramp rate of 15 °C/min to 680 °C for 10 hr under 60 sccm of H2 gas. After carburization the sample was cooled under 30 sccm N2 and passivated under 30 sccm 1% O2/N2 for 2 hours. |  | 0 | 680 | 15 | H2 | 0.5 | 10 | 60 | [12 empty] | 680 | 15 | 60 | 2.302585 | -1 | 1 | 0.3714286 | 1 | 0.4285714 | 1 | 0 | 1
1 g of ammonium heptamolybdate tetrahydrate dissolved in 4 mL of DI water. Separately, 2 g of sucrose dissolved in 3.5 mL of DI water at 50 °C. The two solutions were then combined. The combined solution was dried at 120 °C in air for 24 hours, then crushed and sieved to 212 microns. 0.6 g of the sieved precursor was carburized at a ramp rate of 15 °C/min to 680 °C for 10 hr under 100 sccm of H2 gas. After carburization the sample was cooled under 30 sccm N2 and passivated under 30 sccm 1% O2/N2 for 2 hours. |  | 0 | 680 | 15 | H2 | 0.5 | 10 | 100 | [12 empty] | 680 | 15 | 100 | 2.302585 | -1 | 1 | 0.3714286 | 1 | 1 | 1 | 0 | 1
1 g of ammonium heptamolybdate tetrahydrate dissolved in 5.5 mL of DI water. Separately, 1 g of sucrose dissolved in 2 mL of DI water at 50 °C. The two solutions were then combined. The combined solution was dried at 120 °C in air for 24 hours, then crushed and sieved to 212 microns. 0.6 g of the sieved precursor was carburized at a ramp rate of 15 °C/min to 680 °C for 0.5 hr under 30 sccm of H2 gas. After carburization the sample was cooled under 30 sccm N2 and passivated under 30 sccm 1% O2/N2 for 2 hours. |  | 0 | 680 | 15 | H2 | 1 | 0.5 | 30 | [12 empty] | 680 | 15 | 30 | -0.6931472 | 0 | 1 | 0.3714286 | 1 | 0 | 0 | 0.5 | 1
1 g of ammonium heptamolybdate tetrahydrate dissolved in 5.5 mL of DI water. Separately, 1 g of sucrose dissolved in 2 mL of DI water at 50 °C. The two solutions were then combined. The combined solution was dried at 120 °C in air for 24 hours, then crushed and sieved to 212 microns. 0.6 g of the sieved precursor was carburized at a ramp rate of 15 °C/min to 680 °C for 0.5 hr under 60 sccm of H2 gas. After carburization the sample was cooled under 30 sccm N2 and passivated under 30 sccm 1% O2/N2 for 2 hours. |  | 0 | 680 | 15 | H2 | 1 | 0.5 | 60 | [12 empty] | 680 | 15 | 60 | -0.6931472 | 0 | 1 | 0.3714286 | 1 | 0.4285714 | 0 | 0.5 | 1
1 g of ammonium heptamolybdate tetrahydrate dissolved in 5.5 mL of DI water. Separately, 1 g of sucrose dissolved in 2 mL of DI water at 50 °C. The two solutions were then combined. The combined solution was dried at 120 °C in air for 24 hours, then crushed and sieved to 212 microns. 0.6 g of the sieved precursor was carburized at a ramp rate of 15 °C/min to 680 °C for 0.5 hr under 100 sccm of H2 gas. After carburization the sample was cooled under 30 sccm N2 and passivated under 30 sccm 1% O2/N2 for 2 hours. |  | 0 | 680 | 15 | H2 | 1 | 0.5 | 100 | [12 empty] | 680 | 15 | 100 | -0.6931472 | 0 | 1 | 0.3714286 | 1 | 1 | 0 | 0.5 | 1
1 g of ammonium heptamolybdate tetrahydrate dissolved in 5.5 mL of DI water. Separately, 1 g of sucrose dissolved in 2 mL of DI water at 50 °C. The two solutions were then combined. The combined solution was dried at 120 °C in air for 24 hours, then crushed and sieved to 212 microns. 0.6 g of the sieved precursor was carburized at a ramp rate of 15 °C/min to 680 °C for 2 hr under 30 sccm of H2 gas. After carburization the sample was cooled under 30 sccm N2 and passivated under 30 sccm 1% O2/N2 for 2 hours. |  | 0 | 680 | 15 | H2 | 1 | 2 | 30 | [12 empty] | 680 | 15 | 30 | 0.6931472 | 0 | 1 | 0.3714286 | 1 | 0 | 0.4627564 | 0.5 | 1
1 g of ammonium heptamolybdate tetrahydrate dissolved in 5.5 mL of DI water. Separately, 1 g of sucrose dissolved in 2 mL of DI water at 50 °C. The two solutions were then combined. The combined solution was dried at 120 °C in air for 24 hours, then crushed and sieved to 212 microns. 0.6 g of the sieved precursor was carburized at a ramp rate of 15 °C/min to 680 °C for 2 hr under 60 sccm of H2 gas. After carburization the sample was cooled under 30 sccm N2 and passivated under 30 sccm 1% O2/N2 for 2 hours. |  | 0 | 680 | 15 | H2 | 1 | 2 | 60 | [12 empty] | 680 | 15 | 60 | 0.6931472 | 0 | 1 | 0.3714286 | 1 | 0.4285714 | 0.4627564 | 0.5 | 1
1 g of ammonium heptamolybdate tetrahydrate dissolved in 5.5 mL of DI water. Separately, 1 g of sucrose dissolved in 2 mL of DI water at 50 °C. The two solutions were then combined. The combined solution was dried at 120 °C in air for 24 hours, then crushed and sieved to 212 microns. 0.6 g of the sieved precursor was carburized at a ramp rate of 15 °C/min to 680 °C for 2 hr under 100 sccm of H2 gas. After carburization the sample was cooled under 30 sccm N2 and passivated under 30 sccm 1% O2/N2 for 2 hours. |  | 0 | 680 | 15 | H2 | 1 | 2 | 100 | [12 empty] | 680 | 15 | 100 | 0.6931472 | 0 | 1 | 0.3714286 | 1 | 1 | 0.4627564 | 0.5 | 1
1 g of ammonium heptamolybdate tetrahydrate dissolved in 5.5 mL of DI water. Separately, 1 g of sucrose dissolved in 2 mL of DI water at 50 °C. The two solutions were then combined. The combined solution was dried at 120 °C in air for 24 hours, then crushed and sieved to 212 microns. 0.6 g of the sieved precursor was carburized at a ramp rate of 15 °C/min to 680 °C for 5 hr under 30 sccm of H2 gas. After carburization the sample was cooled under 30 sccm N2 and passivated under 30 sccm 1% O2/N2 for 2 hours. |  | 0 | 680 | 15 | H2 | 1 | 5 | 30 | [12 empty] | 680 | 15 | 30 | 1.609438 | 0 | 1 | 0.3714286 | 1 | 0 | 0.7686218 | 0.5 | 1
1 g of ammonium heptamolybdate tetrahydrate dissolved in 5.5 mL of DI water. Separately, 1 g of sucrose dissolved in 2 mL of DI water at 50 °C. The two solutions were then combined. The combined solution was dried at 120 °C in air for 24 hours, then crushed and sieved to 212 microns. 0.6 g of the sieved precursor was carburized at a ramp rate of 15 °C/min to 680 °C for 5 hr under 60 sccm of H2 gas. After carburization the sample was cooled under 30 sccm N2 and passivated under 30 sccm 1% O2/N2 for 2 hours. |  | 0 | 680 | 15 | H2 | 1 | 5 | 60 | [12 empty] | 680 | 15 | 60 | 1.609438 | 0 | 1 | 0.3714286 | 1 | 0.4285714 | 0.7686218 | 0.5 | 1
1 g of ammonium heptamolybdate tetrahydrate dissolved in 5.5 mL of DI water. Separately, 1 g of sucrose dissolved in 2 mL of DI water at 50 °C. The two solutions were then combined. The combined solution was dried at 120 °C in air for 24 hours, then crushed and sieved to 212 microns. 0.6 g of the sieved precursor was carburized at a ramp rate of 15 °C/min to 680 °C for 5 hr under 100 sccm of H2 gas. After carburization the sample was cooled under 30 sccm N2 and passivated under 30 sccm 1% O2/N2 for 2 hours. |  | 0 | 680 | 15 | H2 | 1 | 5 | 100 | [12 empty] | 680 | 15 | 100 | 1.609438 | 0 | 1 | 0.3714286 | 1 | 1 | 0.7686218 | 0.5 | 1
1 g of ammonium heptamolybdate tetrahydrate dissolved in 5.5 mL of DI water. Separately, 1 g of sucrose dissolved in 2 mL of DI water at 50 °C. The two solutions were then combined. The combined solution was dried at 120 °C in air for 24 hours, then crushed and sieved to 212 microns. 0.6 g of the sieved precursor was carburized at a ramp rate of 15 °C/min to 680 °C for 10 hr under 30 sccm of H2 gas. After carburization the sample was cooled under 30 sccm N2 and passivated under 30 sccm 1% O2/N2 for 2 hours. |  | 0 | 680 | 15 | H2 | 1 | 10 | 30 | [12 empty] | 680 | 15 | 30 | 2.302585 | 0 | 1 | 0.3714286 | 1 | 0 | 1 | 0.5 | 1
1 g of ammonium heptamolybdate tetrahydrate dissolved in 5.5 mL of DI water. Separately, 1 g of sucrose dissolved in 2 mL of DI water at 50 °C. The two solutions were then combined. The combined solution was dried at 120 °C in air for 24 hours, then crushed and sieved to 212 microns. 0.6 g of the sieved precursor was carburized at a ramp rate of 15 °C/min to 680 °C for 10 hr under 60 sccm of H2 gas. After carburization the sample was cooled under 30 sccm N2 and passivated under 30 sccm 1% O2/N2 for 2 hours. |  | 0 | 680 | 15 | H2 | 1 | 10 | 60 | [12 empty] | 680 | 15 | 60 | 2.302585 | 0 | 1 | 0.3714286 | 1 | 0.4285714 | 1 | 0.5 | 1
1 g of ammonium heptamolybdate tetrahydrate dissolved in 5.5 mL of DI water. Separately, 1 g of sucrose dissolved in 2 mL of DI water at 50 °C. The two solutions were then combined. The combined solution was dried at 120 °C in air for 24 hours, then crushed and sieved to 212 microns. 0.6 g of the sieved precursor was carburized at a ramp rate of 15 °C/min to 680 °C for 10 hr under 100 sccm of H2 gas. After carburization the sample was cooled under 30 sccm N2 and passivated under 30 sccm 1% O2/N2 for 2 hours. |  | 0 | 680 | 15 | H2 | 1 | 10 | 100 | [12 empty] | 680 | 15 | 100 | 2.302585 | 0 | 1 | 0.3714286 | 1 | 1 | 1 | 0.5 | 1
1 g of ammonium heptamolybdate tetrahydrate dissolved in 6 mL of DI water. Separately, 0.5 g of sucrose dissolved in 1.5 mL of DI water at 50 °C. The two solutions were then combined. The combined solution was dried at 120 °C in air for 24 hours, then crushed and sieved to 212 microns. 0.6 g of the sieved precursor was carburized at a ramp rate of 15 °C/min to 680 °C for 0.5 hr under 30 sccm of H2 gas. After carburization the sample was cooled under 30 sccm N2 and passivated under 30 sccm 1% O2/N2 for 2 hours. |  | 0 | 680 | 15 | H2 | 2 | 0.5 | 30 | [12 empty] | 680 | 15 | 30 | -0.6931472 | 1 | 1 | 0.3714286 | 1 | 0 | 0 | 1 | 1
1 g of ammonium heptamolybdate tetrahydrate dissolved in 6 mL of DI water. Separately, 0.5 g of sucrose dissolved in 1.5 mL of DI water at 50 °C. The two solutions were then combined. The combined solution was dried at 120 °C in air for 24 hours, then crushed and sieved to 212 microns. 0.6 g of the sieved precursor was carburized at a ramp rate of 15 °C/min to 680 °C for 0.5 hr under 60 sccm of H2 gas. After carburization the sample was cooled under 30 sccm N2 and passivated under 30 sccm 1% O2/N2 for 2 hours. |  | 0 | 680 | 15 | H2 | 2 | 0.5 | 60 | [12 empty] | 680 | 15 | 60 | -0.6931472 | 1 | 1 | 0.3714286 | 1 | 0.4285714 | 0 | 1 | 1
1 g of ammonium heptamolybdate tetrahydrate dissolved in 6 mL of DI water. Separately, 0.5 g of sucrose dissolved in 1.5 mL of DI water at 50 °C. The two solutions were then combined. The combined solution was dried at 120 °C in air for 24 hours, then crushed and sieved to 212 microns. 0.6 g of the sieved precursor was carburized at a ramp rate of 15 °C/min to 680 °C for 0.5 hr under 100 sccm of H2 gas. After carburization the sample was cooled under 30 sccm N2 and passivated under 30 sccm 1% O2/N2 for 2 hours. |  | 0 | 680 | 15 | H2 | 2 | 0.5 | 100 | [12 empty] | 680 | 15 | 100 | -0.6931472 | 1 | 1 | 0.3714286 | 1 | 1 | 0 | 1 | 1
1 g of ammonium heptamolybdate tetrahydrate dissolved in 6 mL of DI water. Separately, 0.5 g of sucrose dissolved in 1.5 mL of DI water at 50 °C. The two solutions were then combined. The combined solution was dried at 120 °C in air for 24 hours, then crushed and sieved to 212 microns. 0.6 g of the sieved precursor was carburized at a ramp rate of 15 °C/min to 680 °C for 2 hr under 30 sccm of H2 gas. After carburization the sample was cooled under 30 sccm N2 and passivated under 30 sccm 1% O2/N2 for 2 hours. |  | 0 | 680 | 15 | H2 | 2 | 2 | 30 | [12 empty] | 680 | 15 | 30 | 0.6931472 | 1 | 1 | 0.3714286 | 1 | 0 | 0.4627564 | 1 | 1
1 g of ammonium heptamolybdate tetrahydrate dissolved in 6 mL of DI water. Separately, 0.5 g of sucrose dissolved in 1.5 mL of DI water at 50 °C. The two solutions were then combined. The combined solution was dried at 120 °C in air for 24 hours, then crushed and sieved to 212 microns. 0.6 g of the sieved precursor was carburized at a ramp rate of 15 °C/min to 680 °C for 2 hr under 60 sccm of H2 gas. After carburization the sample was cooled under 30 sccm N2 and passivated under 30 sccm 1% O2/N2 for 2 hours. |  | 0 | 680 | 15 | H2 | 2 | 2 | 60 | [12 empty] | 680 | 15 | 60 | 0.6931472 | 1 | 1 | 0.3714286 | 1 | 0.4285714 | 0.4627564 | 1 | 1
1 g of ammonium heptamolybdate tetrahydrate dissolved in 6 mL of DI water. Separately, 0.5 g of sucrose dissolved in 1.5 mL of DI water at 50 °C. The two solutions were then combined. The combined solution was dried at 120 °C in air for 24 hours, then crushed and sieved to 212 microns. 0.6 g of the sieved precursor was carburized at a ramp rate of 15 °C/min to 680 °C for 2 hr under 100 sccm of H2 gas. After carburization the sample was cooled under 30 sccm N2 and passivated under 30 sccm 1% O2/N2 for 2 hours. |  | 0 | 680 | 15 | H2 | 2 | 2 | 100 | [12 empty] | 680 | 15 | 100 | 0.6931472 | 1 | 1 | 0.3714286 | 1 | 1 | 0.4627564 | 1 | 1
1 g of ammonium heptamolybdate tetrahydrate dissolved in 6 mL of DI water. Separately, 0.5 g of sucrose dissolved in 1.5 mL of DI water at 50 °C. The two solutions were then combined. The combined solution was dried at 120 °C in air for 24 hours, then crushed and sieved to 212 microns. 0.6 g of the sieved precursor was carburized at a ramp rate of 15 °C/min to 680 °C for 5 hr under 30 sccm of H2 gas. After carburization the sample was cooled under 30 sccm N2 and passivated under 30 sccm 1% O2/N2 for 2 hours. |  | 0 | 680 | 15 | H2 | 2 | 5 | 30 | [12 empty] | 680 | 15 | 30 | 1.609438 | 1 | 1 | 0.3714286 | 1 | 0 | 0.7686218 | 1 | 1
1 g of ammonium heptamolybdate tetrahydrate dissolved in 6 mL of DI water. Separately, 0.5 g of sucrose dissolved in 1.5 mL of DI water at 50 °C. The two solutions were then combined. The combined solution was dried at 120 °C in air for 24 hours, then crushed and sieved to 212 microns. 0.6 g of the sieved precursor was carburized at a ramp rate of 15 °C/min to 680 °C for 5 hr under 60 sccm of H2 gas. After carburization the sample was cooled under 30 sccm N2 and passivated under 30 sccm 1% O2/N2 for 2 hours. |  | 0 | 680 | 15 | H2 | 2 | 5 | 60 | [12 empty] | 680 | 15 | 60 | 1.609438 | 1 | 1 | 0.3714286 | 1 | 0.4285714 | 0.7686218 | 1 | 1
1 g of ammonium heptamolybdate tetrahydrate dissolved in 6 mL of DI water. Separately, 0.5 g of sucrose dissolved in 1.5 mL of DI water at 50 °C. The two solutions were then combined. The combined solution was dried at 120 °C in air for 24 hours, then crushed and sieved to 212 microns. 0.6 g of the sieved precursor was carburized at a ramp rate of 15 °C/min to 680 °C for 5 hr under 100 sccm of H2 gas. After carburization the sample was cooled under 30 sccm N2 and passivated under 30 sccm 1% O2/N2 for 2 hours. |  | 0 | 680 | 15 | H2 | 2 | 5 | 100 | [12 empty] | 680 | 15 | 100 | 1.609438 | 1 | 1 | 0.3714286 | 1 | 1 | 0.7686218 | 1 | 1
1 g of ammonium heptamolybdate tetrahydrate dissolved in 6 mL of DI water. Separately, 0.5 g of sucrose dissolved in 1.5 mL of DI water at 50 °C. The two solutions were then combined. The combined solution was dried at 120 °C in air for 24 hours, then crushed and sieved to 212 microns. 0.6 g of the sieved precursor was carburized at a ramp rate of 15 °C/min to 680 °C for 10 hr under 30 sccm of H2 gas. After carburization the sample was cooled under 30 sccm N2 and passivated under 30 sccm 1% O2/N2 for 2 hours. |  | 0 | 680 | 15 | H2 | 2 | 10 | 30 | [12 empty] | 680 | 15 | 30 | 2.302585 | 1 | 1 | 0.3714286 | 1 | 0 | 1 | 1 | 1
1 g of ammonium heptamolybdate tetrahydrate dissolved in 6 mL of DI water. Separately, 0.5 g of sucrose dissolved in 1.5 mL of DI water at 50 °C. The two solutions were then combined. The combined solution was dried at 120 °C in air for 24 hours, then crushed and sieved to 212 microns. 0.6 g of the sieved precursor was carburized at a ramp rate of 15 °C/min to 680 °C for 10 hr under 60 sccm of H2 gas. After carburization the sample was cooled under 30 sccm N2 and passivated under 30 sccm 1% O2/N2 for 2 hours. |  | 0 | 680 | 15 | H2 | 2 | 10 | 60 | [12 empty] | 680 | 15 | 60 | 2.302585 | 1 | 1 | 0.3714286 | 1 | 0.4285714 | 1 | 1 | 1
1 g of ammonium heptamolybdate tetrahydrate dissolved in 6 mL of DI water. Separately, 0.5 g of sucrose dissolved in 1.5 mL of DI water at 50 °C. The two solutions were then combined. The combined solution was dried at 120 °C in air for 24 hours, then crushed and sieved to 212 microns. 0.6 g of the sieved precursor was carburized at a ramp rate of 15 °C/min to 680 °C for 10 hr under 100 sccm of H2 gas. After carburization the sample was cooled under 30 sccm N2 and passivated under 30 sccm 1% O2/N2 for 2 hours. |  | 0 | 680 | 15 | H2 | 2 | 10 | 100 | [12 empty] | 680 | 15 | 100 | 2.302585 | 1 | 1 | 0.3714286 | 1 | 1 | 1 | 1 | 1
1 g of ammonium heptamolybdate tetrahydrate dissolved in 4 mL of DI water. Separately, 2 g of sucrose dissolved in 3.5 mL of DI water at 50 °C. The two solutions were then combined. The combined solution was dried at 120 °C in air for 24 hours, then crushed and sieved to 212 microns. 0.6 g of the sieved precursor was carburized at a ramp rate of 15 °C/min to 680 °C for 0.5 hr under 30 sccm of N2 gas. After carburization the sample was cooled under 30 sccm N2 and passivated under 30 sccm 1% O2/N2 for 2 hours. |  | 0 | 680 | 15 | N2 | 0.5 | 0.5 | 30 | [12 empty] | 680 | 15 | 30 | -0.6931472 | -1 | 0 | 0.3714286 | 1 | 0 | 0 | 0 | 0
1 g of ammonium heptamolybdate tetrahydrate dissolved in 4 mL of DI water. Separately, 2 g of sucrose dissolved in 3.5 mL of DI water at 50 °C. The two solutions were then combined. The combined solution was dried at 120 °C in air for 24 hours, then crushed and sieved to 212 microns. 0.6 g of the sieved precursor was carburized at a ramp rate of 15 °C/min to 680 °C for 0.5 hr under 60 sccm of N2 gas. After carburization the sample was cooled under 30 sccm N2 and passivated under 30 sccm 1% O2/N2 for 2 hours. |  | 0 | 680 | 15 | N2 | 0.5 | 0.5 | 60 | [12 empty] | 680 | 15 | 60 | -0.6931472 | -1 | 0 | 0.3714286 | 1 | 0.4285714 | 0 | 0 | 0
1 g of ammonium heptamolybdate tetrahydrate dissolved in 4 mL of DI water. Separately, 2 g of sucrose dissolved in 3.5 mL of DI water at 50 °C. The two solutions were then combined. The combined solution was dried at 120 °C in air for 24 hours, then crushed and sieved to 212 microns. 0.6 g of the sieved precursor was carburized at a ramp rate of 15 °C/min to 680 °C for 0.5 hr under 100 sccm of N2 gas. After carburization the sample was cooled under 30 sccm N2 and passivated under 30 sccm 1% O2/N2 for 2 hours. |  | 0 | 680 | 15 | N2 | 0.5 | 0.5 | 100 | [12 empty] | 680 | 15 | 100 | -0.6931472 | -1 | 0 | 0.3714286 | 1 | 1 | 0 | 0 | 0
1 g of ammonium heptamolybdate tetrahydrate dissolved in 4 mL of DI water. Separately, 2 g of sucrose dissolved in 3.5 mL of DI water at 50 °C. The two solutions were then combined. The combined solution was dried at 120 °C in air for 24 hours, then crushed and sieved to 212 microns. 0.6 g of the sieved precursor was carburized at a ramp rate of 15 °C/min to 680 °C for 2 hr under 30 sccm of N2 gas. After carburization the sample was cooled under 30 sccm N2 and passivated under 30 sccm 1% O2/N2 for 2 hours. |  | 0 | 680 | 15 | N2 | 0.5 | 2 | 30 | [12 empty] | 680 | 15 | 30 | 0.6931472 | -1 | 0 | 0.3714286 | 1 | 0 | 0.4627564 | 0 | 0
1 g of ammonium heptamolybdate tetrahydrate dissolved in 4 mL of DI water. Separately, 2 g of sucrose dissolved in 3.5 mL of DI water at 50 °C. The two solutions were then combined. The combined solution was dried at 120 °C in air for 24 hours, then crushed and sieved to 212 microns. 0.6 g of the sieved precursor was carburized at a ramp rate of 15 °C/min to 680 °C for 2 hr under 60 sccm of N2 gas. After carburization the sample was cooled under 30 sccm N2 and passivated under 30 sccm 1% O2/N2 for 2 hours. |  | 0 | 680 | 15 | N2 | 0.5 | 2 | 60 | [12 empty] | 680 | 15 | 60 | 0.6931472 | -1 | 0 | 0.3714286 | 1 | 0.4285714 | 0.4627564 | 0 | 0
1 g of ammonium heptamolybdate tetrahydrate dissolved in 4 mL of DI water. Separately, 2 g of sucrose dissolved in 3.5 mL of DI water at 50 °C. The two solutions were then combined. The combined solution was dried at 120 °C in air for 24 hours, then crushed and sieved to 212 microns. 0.6 g of the sieved precursor was carburized at a ramp rate of 15 °C/min to 680 °C for 2 hr under 100 sccm of N2 gas. After carburization the sample was cooled under 30 sccm N2 and passivated under 30 sccm 1% O2/N2 for 2 hours. |  | 0 | 680 | 15 | N2 | 0.5 | 2 | 100 | [12 empty] | 680 | 15 | 100 | 0.6931472 | -1 | 0 | 0.3714286 | 1 | 1 | 0.4627564 | 0 | 0
1 g of ammonium heptamolybdate tetrahydrate dissolved in 4 mL of DI water. Separately, 2 g of sucrose dissolved in 3.5 mL of DI water at 50 °C. The two solutions were then combined. The combined solution was dried at 120 °C in air for 24 hours, then crushed and sieved to 212 microns. 0.6 g of the sieved precursor was carburized at a ramp rate of 15 °C/min to 680 °C for 5 hr under 30 sccm of N2 gas. After carburization the sample was cooled under 30 sccm N2 and passivated under 30 sccm 1% O2/N2 for 2 hours. |  | 0 | 680 | 15 | N2 | 0.5 | 5 | 30 | [12 empty] | 680 | 15 | 30 | 1.609438 | -1 | 0 | 0.3714286 | 1 | 0 | 0.7686218 | 0 | 0
1 g of ammonium heptamolybdate tetrahydrate dissolved in 4 mL of DI water. Separately, 2 g of sucrose dissolved in 3.5 mL of DI water at 50 °C. The two solutions were then combined. The combined solution was dried at 120 °C in air for 24 hours, then crushed and sieved to 212 microns. 0.6 g of the sieved precursor was carburized at a ramp rate of 15 °C/min to 680 °C for 5 hr under 60 sccm of N2 gas. After carburization the sample was cooled under 30 sccm N2 and passivated under 30 sccm 1% O2/N2 for 2 hours. |  | 0 | 680 | 15 | N2 | 0.5 | 5 | 60 | [12 empty] | 680 | 15 | 60 | 1.609438 | -1 | 0 | 0.3714286 | 1 | 0.4285714 | 0.7686218 | 0 | 0
1 g of ammonium heptamolybdate tetrahydrate dissolved in 4 mL of DI water. Separately, 2 g of sucrose dissolved in 3.5 mL of DI water at 50 °C. The two solutions were then combined. The combined solution was dried at 120 °C in air for 24 hours, then crushed and sieved to 212 microns. 0.6 g of the sieved precursor was carburized at a ramp rate of 15 °C/min to 680 °C for 5 hr under 100 sccm of N2 gas. After carburization the sample was cooled under 30 sccm N2 and passivated under 30 sccm 1% O2/N2 for 2 hours. |  | 0 | 680 | 15 | N2 | 0.5 | 5 | 100 | [12 empty] | 680 | 15 | 100 | 1.609438 | -1 | 0 | 0.3714286 | 1 | 1 | 0.7686218 | 0 | 0
1 g of ammonium heptamolybdate tetrahydrate dissolved in 4 mL of DI water. Separately, 2 g of sucrose dissolved in 3.5 mL of DI water at 50 °C. The two solutions were then combined. The combined solution was dried at 120 °C in air for 24 hours, then crushed and sieved to 212 microns. 0.6 g of the sieved precursor was carburized at a ramp rate of 15 °C/min to 680 °C for 10 hr under 30 sccm of N2 gas. After carburization the sample was cooled under 30 sccm N2 and passivated under 30 sccm 1% O2/N2 for 2 hours. |  | 0 | 680 | 15 | N2 | 0.5 | 10 | 30 | [12 empty] | 680 | 15 | 30 | 2.302585 | -1 | 0 | 0.3714286 | 1 | 0 | 1 | 0 | 0
1 g of ammonium heptamolybdate tetrahydrate dissolved in 4 mL of DI water. Separately, 2 g of sucrose dissolved in 3.5 mL of DI water at 50 °C. The two solutions were then combined. The combined solution was dried at 120 °C in air for 24 hours, then crushed and sieved to 212 microns. 0.6 g of the sieved precursor was carburized at a ramp rate of 15 °C/min to 680 °C for 10 hr under 60 sccm of N2 gas. After carburization the sample was cooled under 30 sccm N2 and passivated under 30 sccm 1% O2/N2 for 2 hours. |  | 0 | 680 | 15 | N2 | 0.5 | 10 | 60 | [12 empty] | 680 | 15 | 60 | 2.302585 | -1 | 0 | 0.3714286 | 1 | 0.4285714 | 1 | 0 | 0
1 g of ammonium heptamolybdate tetrahydrate dissolved in 4 mL of DI water. Separately, 2 g of sucrose dissolved in 3.5 mL of DI water at 50 °C. The two solutions were then combined. The combined solution was dried at 120 °C in air for 24 hours, then crushed and sieved to 212 microns. 0.6 g of the sieved precursor was carburized at a ramp rate of 15 °C/min to 680 °C for 10 hr under 100 sccm of N2 gas. After carburization the sample was cooled under 30 sccm N2 and passivated under 30 sccm 1% O2/N2 for 2 hours. |  | 0 | 680 | 15 | N2 | 0.5 | 10 | 100 | [12 empty] | 680 | 15 | 100 | 2.302585 | -1 | 0 | 0.3714286 | 1 | 1 | 1 | 0 | 0
1 g of ammonium heptamolybdate tetrahydrate dissolved in 5.5 mL of DI water. Separately, 1 g of sucrose dissolved in 2 mL of DI water at 50 °C. The two solutions were then combined. The combined solution was dried at 120 °C in air for 24 hours, then crushed and sieved to 212 microns. 0.6 g of the sieved precursor was carburized at a ramp rate of 15 °C/min to 680 °C for 0.5 hr under 30 sccm of N2 gas. After carburization the sample was cooled under 30 sccm N2 and passivated under 30 sccm 1% O2/N2 for 2 hours. |  | 0 | 680 | 15 | N2 | 1 | 0.5 | 30 | [12 empty] | 680 | 15 | 30 | -0.6931472 | 0 | 0 | 0.3714286 | 1 | 0 | 0 | 0.5 | 0
1 g of ammonium heptamolybdate tetrahydrate dissolved in 5.5 mL of DI water. Separately, 1 g of sucrose dissolved in 2 mL of DI water at 50 °C. The two solutions were then combined. The combined solution was dried at 120 °C in air for 24 hours, then crushed and sieved to 212 microns. 0.6 g of the sieved precursor was carburized at a ramp rate of 15 °C/min to 680 °C for 0.5 hr under 60 sccm of N2 gas. After carburization the sample was cooled under 30 sccm N2 and passivated under 30 sccm 1% O2/N2 for 2 hours. |  | 0 | 680 | 15 | N2 | 1 | 0.5 | 60 | [12 empty] | 680 | 15 | 60 | -0.6931472 | 0 | 0 | 0.3714286 | 1 | 0.4285714 | 0 | 0.5 | 0
1 g of ammonium heptamolybdate tetrahydrate dissolved in 5.5 mL of DI water. Separately, 1 g of sucrose dissolved in 2 mL of DI water at 50 °C. The two solutions were then combined. The combined solution was dried at 120 °C in air for 24 hours, then crushed and sieved to 212 microns. 0.6 g of the sieved precursor was carburized at a ramp rate of 15 °C/min to 680 °C for 0.5 hr under 100 sccm of N2 gas. After carburization the sample was cooled under 30 sccm N2 and passivated under 30 sccm 1% O2/N2 for 2 hours. |  | 0 | 680 | 15 | N2 | 1 | 0.5 | 100 | [12 empty] | 680 | 15 | 100 | -0.6931472 | 0 | 0 | 0.3714286 | 1 | 1 | 0 | 0.5 | 0
1 g of ammonium heptamolybdate tetrahydrate dissolved in 5.5 mL of DI water. Separately, 1 g of sucrose dissolved in 2 mL of DI water at 50 °C. The two solutions were then combined. The combined solution was dried at 120 °C in air for 24 hours, then crushed and sieved to 212 microns. 0.6 g of the sieved precursor was carburized at a ramp rate of 15 °C/min to 680 °C for 2 hr under 30 sccm of N2 gas. After carburization the sample was cooled under 30 sccm N2 and passivated under 30 sccm 1% O2/N2 for 2 hours. |  | 0 | 680 | 15 | N2 | 1 | 2 | 30 | [12 empty] | 680 | 15 | 30 | 0.6931472 | 0 | 0 | 0.3714286 | 1 | 0 | 0.4627564 | 0.5 | 0
1 g of ammonium heptamolybdate tetrahydrate dissolved in 5.5 mL of DI water. Separately, 1 g of sucrose dissolved in 2 mL of DI water at 50 °C. The two solutions were then combined. The combined solution was dried at 120 °C in air for 24 hours, then crushed and sieved to 212 microns. 0.6 g of the sieved precursor was carburized at a ramp rate of 15 °C/min to 680 °C for 2 hr under 60 sccm of N2 gas. After carburization the sample was cooled under 30 sccm N2 and passivated under 30 sccm 1% O2/N2 for 2 hours. |  | 0 | 680 | 15 | N2 | 1 | 2 | 60 | [12 empty] | 680 | 15 | 60 | 0.6931472 | 0 | 0 | 0.3714286 | 1 | 0.4285714 | 0.4627564 | 0.5 | 0
1 g of ammonium heptamolybdate tetrahydrate dissolved in 5.5 mL of DI water. Separately, 1 g of sucrose dissolved in 2 mL of DI water at 50 °C. The two solutions were then combined. The combined solution was dried at 120 °C in air for 24 hours, then crushed and sieved to 212 microns. 0.6 g of the sieved precursor was carburized at a ramp rate of 15 °C/min to 680 °C for 2 hr under 100 sccm of N2 gas. After carburization the sample was cooled under 30 sccm N2 and passivated under 30 sccm 1% O2/N2 for 2 hours. |  | 0 | 680 | 15 | N2 | 1 | 2 | 100 | [12 empty] | 680 | 15 | 100 | 0.6931472 | 0 | 0 | 0.3714286 | 1 | 1 | 0.4627564 | 0.5 | 0
1 g of ammonium heptamolybdate tetrahydrate dissolved in 5.5 mL of DI water. Separately, 1 g of sucrose dissolved in 2 mL of DI water at 50 °C. The two solutions were then combined. The combined solution was dried at 120 °C in air for 24 hours, then crushed and sieved to 212 microns. 0.6 g of the sieved precursor was carburized at a ramp rate of 15 °C/min to 680 °C for 5 hr under 30 sccm of N2 gas. After carburization the sample was cooled under 30 sccm N2 and passivated under 30 sccm 1% O2/N2 for 2 hours. |  | 0 | 680 | 15 | N2 | 1 | 5 | 30 | [12 empty] | 680 | 15 | 30 | 1.609438 | 0 | 0 | 0.3714286 | 1 | 0 | 0.7686218 | 0.5 | 0
1 g of ammonium heptamolybdate tetrahydrate dissolved in 5.5 mL of DI water. Separately, 1 g of sucrose dissolved in 2 mL of DI water at 50 °C. The two solutions were then combined. The combined solution was dried at 120 °C in air for 24 hours, then crushed and sieved to 212 microns. 0.6 g of the sieved precursor was carburized at a ramp rate of 15 °C/min to 680 °C for 5 hr under 60 sccm of N2 gas. After carburization the sample was cooled under 30 sccm N2 and passivated under 30 sccm 1% O2/N2 for 2 hours. |  | 0 | 680 | 15 | N2 | 1 | 5 | 60 | [12 empty] | 680 | 15 | 60 | 1.609438 | 0 | 0 | 0.3714286 | 1 | 0.4285714 | 0.7686218 | 0.5 | 0
1 g of ammonium heptamolybdate tetrahydrate dissolved in 5.5 mL of DI water. Separately, 1 g of sucrose dissolved in 2 mL of DI water at 50 °C. The two solutions were then combined. The combined solution was dried at 120 °C in air for 24 hours, then crushed and sieved to 212 microns. 0.6 g of the sieved precursor was carburized at a ramp rate of 15 °C/min to 680 °C for 5 hr under 100 sccm of N2 gas. After carburization the sample was cooled under 30 sccm N2 and passivated under 30 sccm 1% O2/N2 for 2 hours. |  | 0 | 680 | 15 | N2 | 1 | 5 | 100 | [12 empty] | 680 | 15 | 100 | 1.609438 | 0 | 0 | 0.3714286 | 1 | 1 | 0.7686218 | 0.5 | 0
1 g of ammonium heptamolybdate tetrahydrate dissolved in 5.5 mL of DI water. Separately, 1 g of sucrose dissolved in 2 mL of DI water at 50 °C. The two solutions were then combined. The combined solution was dried at 120 °C in air for 24 hours, then crushed and sieved to 212 microns. 0.6 g of the sieved precursor was carburized at a ramp rate of 15 °C/min to 680 °C for 10 hr under 30 sccm of N2 gas. After carburization the sample was cooled under 30 sccm N2 and passivated under 30 sccm 1% O2/N2 for 2 hours. |  | 0 | 680 | 15 | N2 | 1 | 10 | 30 | [12 empty] | 680 | 15 | 30 | 2.302585 | 0 | 0 | 0.3714286 | 1 | 0 | 1 | 0.5 | 0
1 g of ammonium heptamolybdate tetrahydrate dissolved in 5.5 mL of DI water. Separately, 1 g of sucrose dissolved in 2 mL of DI water at 50 °C. The two solutions were then combined. The combined solution was dried at 120 °C in air for 24 hours, then crushed and sieved to 212 microns. 0.6 g of the sieved precursor was carburized at a ramp rate of 15 °C/min to 680 °C for 10 hr under 60 sccm of N2 gas. After carburization the sample was cooled under 30 sccm N2 and passivated under 30 sccm 1% O2/N2 for 2 hours. |  | 0 | 680 | 15 | N2 | 1 | 10 | 60 | [12 empty] | 680 | 15 | 60 | 2.302585 | 0 | 0 | 0.3714286 | 1 | 0.4285714 | 1 | 0.5 | 0
1 g of ammonium heptamolybdate tetrahydrate dissolved in 5.5 mL of DI water. Separately, 1 g of sucrose dissolved in 2 mL of DI water at 50 °C. The two solutions were then combined. The combined solution was dried at 120 °C in air for 24 hours, then crushed and sieved to 212 microns. 0.6 g of the sieved precursor was carburized at a ramp rate of 15 °C/min to 680 °C for 10 hr under 100 sccm of N2 gas. After carburization the sample was cooled under 30 sccm N2 and passivated under 30 sccm 1% O2/N2 for 2 hours. |  | 0 | 680 | 15 | N2 | 1 | 10 | 100 | [12 empty] | 680 | 15 | 100 | 2.302585 | 0 | 0 | 0.3714286 | 1 | 1 | 1 | 0.5 | 0
1 g of ammonium heptamolybdate tetrahydrate dissolved in 6 mL of DI water. Separately, 0.5 g of sucrose dissolved in 1.5 mL of DI water at 50 °C. The two solutions were then combined. The combined solution was dried at 120 °C in air for 24 hours, then crushed and sieved to 212 microns. 0.6 g of the sieved precursor was carburized at a ramp rate of 15 °C/min to 680 °C for 0.5 hr under 30 sccm of N2 gas. After carburization the sample was cooled under 30 sccm N2 and passivated under 30 sccm 1% O2/N2 for 2 hours. |  | 0 | 680 | 15 | N2 | 2 | 0.5 | 30 | [12 empty] | 680 | 15 | 30 | -0.6931472 | 1 | 0 | 0.3714286 | 1 | 0 | 0 | 1 | 0
1 g of ammonium heptamolybdate tetrahydrate dissolved in 6 mL of DI water. Separately, 0.5 g of sucrose dissolved in 1.5 mL of DI water at 50 °C. The two solutions were then combined. The combined solution was dried at 120 °C in air for 24 hours, then crushed and sieved to 212 microns. 0.6 g of the sieved precursor was carburized at a ramp rate of 15 °C/min to 680 °C for 0.5 hr under 60 sccm of N2 gas. After carburization the sample was cooled under 30 sccm N2 and passivated under 30 sccm 1% O2/N2 for 2 hours. |  | 0 | 680 | 15 | N2 | 2 | 0.5 | 60 | [12 empty] | 680 | 15 | 60 | -0.6931472 | 1 | 0 | 0.3714286 | 1 | 0.4285714 | 0 | 1 | 0
1 g of ammonium heptamolybdate tetrahydrate dissolved in 6 mL of DI water. Separately, 0.5 g of sucrose dissolved in 1.5 mL of DI water at 50 °C. The two solutions were then combined. The combined solution was dried at 120 °C in air for 24 hours, then crushed and sieved to 212 microns. 0.6 g of the sieved precursor was carburized at a ramp rate of 15 °C/min to 680 °C for 0.5 hr under 100 sccm of N2 gas. After carburization the sample was cooled under 30 sccm N2 and passivated under 30 sccm 1% O2/N2 for 2 hours. |  | 0 | 680 | 15 | N2 | 2 | 0.5 | 100 | [12 empty] | 680 | 15 | 100 | -0.6931472 | 1 | 0 | 0.3714286 | 1 | 1 | 0 | 1 | 0
1 g of ammonium heptamolybdate tetrahydrate dissolved in 6 mL of DI water. Separately, 0.5 g of sucrose dissolved in 1.5 mL of DI water at 50 °C. The two solutions were then combined. The combined solution was dried at 120 °C in air for 24 hours, then crushed and sieved to 212 microns. 0.6 g of the sieved precursor was carburized at a ramp rate of 15 °C/min to 680 °C for 2 hr under 30 sccm of N2 gas. After carburization the sample was cooled under 30 sccm N2 and passivated under 30 sccm 1% O2/N2 for 2 hours. |  | 0 | 680 | 15 | N2 | 2 | 2 | 30 | [12 empty] | 680 | 15 | 30 | 0.6931472 | 1 | 0 | 0.3714286 | 1 | 0 | 0.4627564 | 1 | 0
1 g of ammonium heptamolybdate tetrahydrate dissolved in 6 mL of DI water. Separately, 0.5 g of sucrose dissolved in 1.5 mL of DI water at 50 °C. The two solutions were then combined. The combined solution was dried at 120 °C in air for 24 hours, then crushed and sieved to 212 microns. 0.6 g of the sieved precursor was carburized at a ramp rate of 15 °C/min to 680 °C for 2 hr under 60 sccm of N2 gas. After carburization the sample was cooled under 30 sccm N2 and passivated under 30 sccm 1% O2/N2 for 2 hours. |  | 0 | 680 | 15 | N2 | 2 | 2 | 60 | [12 empty] | 680 | 15 | 60 | 0.6931472 | 1 | 0 | 0.3714286 | 1 | 0.4285714 | 0.4627564 | 1 | 0
1 g of ammonium heptamolybdate tetrahydrate dissolved in 6 mL of DI water. Separately, 0.5 g of sucrose dissolved in 1.5 mL of DI water at 50 °C. The two solutions were then combined. The combined solution was dried at 120 °C in air for 24 hours, then crushed and sieved to 212 microns. 0.6 g of the sieved precursor was carburized at a ramp rate of 15 °C/min to 680 °C for 2 hr under 100 sccm of N2 gas. After carburization the sample was cooled under 30 sccm N2 and passivated under 30 sccm 1% O2/N2 for 2 hours. |  | 0 | 680 | 15 | N2 | 2 | 2 | 100 | [12 empty] | 680 | 15 | 100 | 0.6931472 | 1 | 0 | 0.3714286 | 1 | 1 | 0.4627564 | 1 | 0
1 g of ammonium heptamolybdate tetrahydrate dissolved in 6 mL of DI water. Separately, 0.5 g of sucrose dissolved in 1.5 mL of DI water at 50 °C. The two solutions were then combined. The combined solution was dried at 120 °C in air for 24 hours, then crushed and sieved to 212 microns. 0.6 g of the sieved precursor was carburized at a ramp rate of 15 °C/min to 680 °C for 5 hr under 30 sccm of N2 gas. After carburization the sample was cooled under 30 sccm N2 and passivated under 30 sccm 1% O2/N2 for 2 hours. |  | 0 | 680 | 15 | N2 | 2 | 5 | 30 | [12 empty] | 680 | 15 | 30 | 1.609438 | 1 | 0 | 0.3714286 | 1 | 0 | 0.7686218 | 1 | 0
1 g of ammonium heptamolybdate tetrahydrate dissolved in 6 mL of DI water. Separately, 0.5 g of sucrose dissolved in 1.5 mL of DI water at 50 °C. The two solutions were then combined. The combined solution was dried at 120 °C in air for 24 hours, then crushed and sieved to 212 microns. 0.6 g of the sieved precursor was carburized at a ramp rate of 15 °C/min to 680 °C for 5 hr under 60 sccm of N2 gas. After carburization the sample was cooled under 30 sccm N2 and passivated under 30 sccm 1% O2/N2 for 2 hours. |  | 0 | 680 | 15 | N2 | 2 | 5 | 60 | [12 empty] | 680 | 15 | 60 | 1.609438 | 1 | 0 | 0.3714286 | 1 | 0.4285714 | 0.7686218 | 1 | 0
1 g of ammonium heptamolybdate tetrahydrate dissolved in 6 mL of DI water. Separately, 0.5 g of sucrose dissolved in 1.5 mL of DI water at 50 °C. The two solutions were then combined. The combined solution was dried at 120 °C in air for 24 hours, then crushed and sieved to 212 microns. 0.6 g of the sieved precursor was carburized at a ramp rate of 15 °C/min to 680 °C for 5 hr under 100 sccm of N2 gas. After carburization the sample was cooled under 30 sccm N2 and passivated under 30 sccm 1% O2/N2 for 2 hours. |  | 0 | 680 | 15 | N2 | 2 | 5 | 100 | [12 empty] | 680 | 15 | 100 | 1.609438 | 1 | 0 | 0.3714286 | 1 | 1 | 0.7686218 | 1 | 0
1 g of ammonium heptamolybdate tetrahydrate dissolved in 6 mL of DI water. Separately, 0.5 g of sucrose dissolved in 1.5 mL of DI water at 50 °C. The two solutions were then combined. The combined solution was dried at 120 °C in air for 24 hours, then crushed and sieved to 212 microns. 0.6 g of the sieved precursor was carburized at a ramp rate of 15 °C/min to 680 °C for 10 hr under 30 sccm of N2 gas. After carburization the sample was cooled under 30 sccm N2 and passivated under 30 sccm 1% O2/N2 for 2 hours. |  | 0 | 680 | 15 | N2 | 2 | 10 | 30 | [12 empty] | 680 | 15 | 30 | 2.302585 | 1 | 0 | 0.3714286 | 1 | 0 | 1 | 1 | 0
1 g of ammonium heptamolybdate tetrahydrate dissolved in 6 mL of DI water. Separately, 0.5 g of sucrose dissolved in 1.5 mL of DI water at 50 °C. The two solutions were then combined. The combined solution was dried at 120 °C in air for 24 hours, then crushed and sieved to 212 microns. 0.6 g of the sieved precursor was carburized at a ramp rate of 15 °C/min to 680 °C for 10 hr under 60 sccm of N2 gas. After carburization the sample was cooled under 30 sccm N2 and passivated under 30 sccm 1% O2/N2 for 2 hours. |  | 0 | 680 | 15 | N2 | 2 | 10 | 60 | [12 empty] | 680 | 15 | 60 | 2.302585 | 1 | 0 | 0.3714286 | 1 | 0.4285714 | 1 | 1 | 0
1 g of ammonium heptamolybdate tetrahydrate dissolved in 6 mL of DI water. Separately, 0.5 g of sucrose dissolved in 1.5 mL of DI water at 50 °C. The two solutions were then combined. The combined solution was dried at 120 °C in air for 24 hours, then crushed and sieved to 212 microns. 0.6 g of the sieved precursor was carburized at a ramp rate of 15 °C/min to 680 °C for 10 hr under 100 sccm of N2 gas. After carburization the sample was cooled under 30 sccm N2 and passivated under 30 sccm 1% O2/N2 for 2 hours. |  | 0 | 680 | 15 | N2 | 2 | 10 | 100 | [12 empty] | 680 | 15 | 100 | 2.302585 | 1 | 0 | 0.3714286 | 1 | 1 | 1 | 1 | 0
1 g of ammonium heptamolybdate tetrahydrate dissolved in 4 mL of DI water. Separately, 2 g of sucrose dissolved in 3.5 mL of DI water at 50 °C. The two solutions were then combined. The combined solution was dried at 120 °C in air for 24 hours, then crushed and sieved to 212 microns. 0.6 g of the sieved precursor was carburized at a ramp rate of 5 °C/min to 690 °C for 0.5 hr under 30 sccm of H2 gas. After carburization the sample was cooled under 30 sccm N2 and passivated under 30 sccm 1% O2/N2 for 2 hours. |  | 0 | 690 | 5 | H2 | 0.5 | 0.5 | 30 | [12 empty] | 690 | 5 | 30 | -0.6931472 | -1 | 1 | 0.4 | 0 | 0 | 0 | 0 | 1
1 g of ammonium heptamolybdate tetrahydrate dissolved in 4 mL of DI water. Separately, 2 g of sucrose dissolved in 3.5 mL of DI water at 50 °C. The two solutions were then combined. The combined solution was dried at 120 °C in air for 24 hours, then crushed and sieved to 212 microns. 0.6 g of the sieved precursor was carburized at a ramp rate of 5 °C/min to 690 °C for 0.5 hr under 60 sccm of H2 gas. After carburization the sample was cooled under 30 sccm N2 and passivated under 30 sccm 1% O2/N2 for 2 hours. |  | 0 | 690 | 5 | H2 | 0.5 | 0.5 | 60 | [12 empty] | 690 | 5 | 60 | -0.6931472 | -1 | 1 | 0.4 | 0 | 0.4285714 | 0 | 0 | 1
1 g of ammonium heptamolybdate tetrahydrate dissolved in 4 mL of DI water. Separately, 2 g of sucrose dissolved in 3.5 mL of DI water at 50 °C. The two solutions were then combined. The combined solution was dried at 120 °C in air for 24 hours, then crushed and sieved to 212 microns. 0.6 g of the sieved precursor was carburized at a ramp rate of 5 °C/min to 690 °C for 0.5 hr under 100 sccm of H2 gas. After carburization the sample was cooled under 30 sccm N2 and passivated under 30 sccm 1% O2/N2 for 2 hours. |  | 0 | 690 | 5 | H2 | 0.5 | 0.5 | 100 | [12 empty] | 690 | 5 | 100 | -0.6931472 | -1 | 1 | 0.4 | 0 | 1 | 0 | 0 | 1
1 g of ammonium heptamolybdate tetrahydrate dissolved in 4 mL of DI water. Separately, 2 g of sucrose dissolved in 3.5 mL of DI water at 50 °C. The two solutions were then combined. The combined solution was dried at 120 °C in air for 24 hours, then crushed and sieved to 212 microns. 0.6 g of the sieved precursor was carburized at a ramp rate of 5 °C/min to 690 °C for 2 hr under 30 sccm of H2 gas. After carburization the sample was cooled under 30 sccm N2 and passivated under 30 sccm 1% O2/N2 for 2 hours. |  | 0 | 690 | 5 | H2 | 0.5 | 2 | 30 | [12 empty] | 690 | 5 | 30 | 0.6931472 | -1 | 1 | 0.4 | 0 | 0 | 0.4627564 | 0 | 1
1 g of ammonium heptamolybdate tetrahydrate dissolved in 4 mL of DI water. Separately, 2 g of sucrose dissolved in 3.5 mL of DI water at 50 °C. The two solutions were then combined. The combined solution was dried at 120 °C in air for 24 hours, then crushed and sieved to 212 microns. 0.6 g of the sieved precursor was carburized at a ramp rate of 5 °C/min to 690 °C for 2 hr under 60 sccm of H2 gas. After carburization the sample was cooled under 30 sccm N2 and passivated under 30 sccm 1% O2/N2 for 2 hours. |  | 0 | 690 | 5 | H2 | 0.5 | 2 | 60 | [12 empty] | 690 | 5 | 60 | 0.6931472 | -1 | 1 | 0.4 | 0 | 0.4285714 | 0.4627564 | 0 | 1
1 g of ammonium heptamolybdate tetrahydrate dissolved in 4 mL of DI water. Separately, 2 g of sucrose dissolved in 3.5 mL of DI water at 50 °C. The two solutions were then combined. The combined solution was dried at 120 °C in air for 24 hours, then crushed and sieved to 212 microns. 0.6 g of the sieved precursor was carburized at a ramp rate of 5 °C/min to 690 °C for 2 hr under 100 sccm of H2 gas. After carburization the sample was cooled under 30 sccm N2 and passivated under 30 sccm 1% O2/N2 for 2 hours. |  | 0 | 690 | 5 | H2 | 0.5 | 2 | 100 | [12 empty] | 690 | 5 | 100 | 0.6931472 | -1 | 1 | 0.4 | 0 | 1 | 0.4627564 | 0 | 1
1 g of ammonium heptamolybdate tetrahydrate dissolved in 4 mL of DI water. Separately, 2 g of sucrose dissolved in 3.5 mL of DI water at 50 °C. The two solutions were then combined. The combined solution was dried at 120 °C in air for 24 hours, then crushed and sieved to 212 microns. 0.6 g of the sieved precursor was carburized at a ramp rate of 5 °C/min to 690 °C for 5 hr under 30 sccm of H2 gas. After carburization the sample was cooled under 30 sccm N2 and passivated under 30 sccm 1% O2/N2 for 2 hours. |  | 0 | 690 | 5 | H2 | 0.5 | 5 | 30 | [12 empty] | 690 | 5 | 30 | 1.609438 | -1 | 1 | 0.4 | 0 | 0 | 0.7686218 | 0 | 1
1 g of ammonium heptamolybdate tetrahydrate dissolved in 4 mL of DI water. Separately, 2 g of sucrose dissolved in 3.5 mL of DI water at 50 °C. The two solutions were then combined. The combined solution was dried at 120 °C in air for 24 hours, then crushed and sieved to 212 microns. 0.6 g of the sieved precursor was carburized at a ramp rate of 5 °C/min to 690 °C for 5 hr under 60 sccm of H2 gas. After carburization the sample was cooled under 30 sccm N2 and passivated under 30 sccm 1% O2/N2 for 2 hours. |  | 0 | 690 | 5 | H2 | 0.5 | 5 | 60 | [12 empty] | 690 | 5 | 60 | 1.609438 | -1 | 1 | 0.4 | 0 | 0.4285714 | 0.7686218 | 0 | 1
1 g of ammonium heptamolybdate tetrahydrate dissolved in 4 mL of DI water. Separately, 2 g of sucrose dissolved in 3.5 mL of DI water at 50 °C. The two solutions were then combined. The combined solution was dried at 120 °C in air for 24 hours, then crushed and sieved to 212 microns. 0.6 g of the sieved precursor was carburized at a ramp rate of 5 °C/min to 690 °C for 5 hr under 100 sccm of H2 gas. After carburization the sample was cooled under 30 sccm N2 and passivated under 30 sccm 1% O2/N2 for 2 hours. |  | 0 | 690 | 5 | H2 | 0.5 | 5 | 100 | [12 empty] | 690 | 5 | 100 | 1.609438 | -1 | 1 | 0.4 | 0 | 1 | 0.7686218 | 0 | 1
1 g of ammonium heptamolybdate tetrahydrate dissolved in 4 mL of DI water. Separately, 2 g of sucrose dissolved in 3.5 mL of DI water at 50 °C. The two solutions were then combined. The combined solution was dried at 120 °C in air for 24 hours, then crushed and sieved to 212 microns. 0.6 g of the sieved precursor was carburized at a ramp rate of 5 °C/min to 690 °C for 10 hr under 30 sccm of H2 gas. After carburization the sample was cooled under 30 sccm N2 and passivated under 30 sccm 1% O2/N2 for 2 hours. |  | 0 | 690 | 5 | H2 | 0.5 | 10 | 30 | [12 empty] | 690 | 5 | 30 | 2.302585 | -1 | 1 | 0.4 | 0 | 0 | 1 | 0 | 1
1 g of ammonium heptamolybdate tetrahydrate dissolved in 4 mL of DI water. Separately, 2 g of sucrose dissolved in 3.5 mL of DI water at 50 °C. The two solutions were then combined. The combined solution was dried at 120 °C in air for 24 hours, then crushed and sieved to 212 microns. 0.6 g of the sieved precursor was carburized at a ramp rate of 5 °C/min to 690 °C for 10 hr under 60 sccm of H2 gas. After carburization the sample was cooled under 30 sccm N2 and passivated under 30 sccm 1% O2/N2 for 2 hours. |  | 0 | 690 | 5 | H2 | 0.5 | 10 | 60 | [12 empty] | 690 | 5 | 60 | 2.302585 | -1 | 1 | 0.4 | 0 | 0.4285714 | 1 | 0 | 1
1 g of ammonium heptamolybdate tetrahydrate dissolved in 4 mL of DI water. Separately, 2 g of sucrose dissolved in 3.5 mL of DI water at 50 °C. The two solutions were then combined. The combined solution was dried at 120 °C in air for 24 hours, then crushed and sieved to 212 microns. 0.6 g of the sieved precursor was carburized at a ramp rate of 5 °C/min to 690 °C for 10 hr under 100 sccm of H2 gas. After carburization the sample was cooled under 30 sccm N2 and passivated under 30 sccm 1% O2/N2 for 2 hours. |  | 0 | 690 | 5 | H2 | 0.5 | 10 | 100 | [12 empty] | 690 | 5 | 100 | 2.302585 | -1 | 1 | 0.4 | 0 | 1 | 1 | 0 | 1
1 g of ammonium heptamolybdate tetrahydrate dissolved in 5.5 mL of DI water. Separately, 1 g of sucrose dissolved in 2 mL of DI water at 50 °C. The two solutions were then combined. The combined solution was dried at 120 °C in air for 24 hours, then crushed and sieved to 212 microns. 0.6 g of the sieved precursor was carburized at a ramp rate of 5 °C/min to 690 °C for 0.5 hr under 30 sccm of H2 gas. After carburization the sample was cooled under 30 sccm N2 and passivated under 30 sccm 1% O2/N2 for 2 hours. |  | 0 | 690 | 5 | H2 | 1 | 0.5 | 30 | [12 empty] | 690 | 5 | 30 | -0.6931472 | 0 | 1 | 0.4 | 0 | 0 | 0 | 0.5 | 1
1 g of ammonium heptamolybdate tetrahydrate dissolved in 5.5 mL of DI water. Separately, 1 g of sucrose dissolved in 2 mL of DI water at 50 °C. The two solutions were then combined. The combined solution was dried at 120 °C in air for 24 hours, then crushed and sieved to 212 microns. 0.6 g of the sieved precursor was carburized at a ramp rate of 5 °C/min to 690 °C for 0.5 hr under 60 sccm of H2 gas. After carburization the sample was cooled under 30 sccm N2 and passivated under 30 sccm 1% O2/N2 for 2 hours. |  | 0 | 690 | 5 | H2 | 1 | 0.5 | 60 | [12 empty] | 690 | 5 | 60 | -0.6931472 | 0 | 1 | 0.4 | 0 | 0.4285714 | 0 | 0.5 | 1
1 g of ammonium heptamolybdate tetrahydrate dissolved in 5.5 mL of DI water. Separately, 1 g of sucrose dissolved in 2 mL of DI water at 50 °C. The two solutions were then combined. The combined solution was dried at 120 °C in air for 24 hours, then crushed and sieved to 212 microns. 0.6 g of the sieved precursor was carburized at a ramp rate of 5 °C/min to 690 °C for 0.5 hr under 100 sccm of H2 gas. After carburization the sample was cooled under 30 sccm N2 and passivated under 30 sccm 1% O2/N2 for 2 hours. |  | 0 | 690 | 5 | H2 | 1 | 0.5 | 100 | [12 empty] | 690 | 5 | 100 | -0.6931472 | 0 | 1 | 0.4 | 0 | 1 | 0 | 0.5 | 1
1 g of ammonium heptamolybdate tetrahydrate dissolved in 5.5 mL of DI water. Separately, 1 g of sucrose dissolved in 2 mL of DI water at 50 °C. The two solutions were then combined. The combined solution was dried at 120 °C in air for 24 hours, then crushed and sieved to 212 microns. 0.6 g of the sieved precursor was carburized at a ramp rate of 5 °C/min to 690 °C for 2 hr under 30 sccm of H2 gas. After carburization the sample was cooled under 30 sccm N2 and passivated under 30 sccm 1% O2/N2 for 2 hours. |  | 0 | 690 | 5 | H2 | 1 | 2 | 30 | [12 empty] | 690 | 5 | 30 | 0.6931472 | 0 | 1 | 0.4 | 0 | 0 | 0.4627564 | 0.5 | 1
1 g of ammonium heptamolybdate tetrahydrate dissolved in 5.5 mL of DI water. Separately, 1 g of sucrose dissolved in 2 mL of DI water at 50 °C. The two solutions were then combined. The combined solution was dried at 120 °C in air for 24 hours, then crushed and sieved to 212 microns. 0.6 g of the sieved precursor was carburized at a ramp rate of 5 °C/min to 690 °C for 2 hr under 60 sccm of H2 gas. After carburization the sample was cooled under 30 sccm N2 and passivated under 30 sccm 1% O2/N2 for 2 hours. |  | 0 | 690 | 5 | H2 | 1 | 2 | 60 | [12 empty] | 690 | 5 | 60 | 0.6931472 | 0 | 1 | 0.4 | 0 | 0.4285714 | 0.4627564 | 0.5 | 1
1 g of ammonium heptamolybdate tetrahydrate dissolved in 5.5 mL of DI water. Separately, 1 g of sucrose dissolved in 2 mL of DI water at 50 °C. The two solutions were then combined. The combined solution was dried at 120 °C in air for 24 hours, then crushed and sieved to 212 microns. 0.6 g of the sieved precursor was carburized at a ramp rate of 5 °C/min to 690 °C for 2 hr under 100 sccm of H2 gas. After carburization the sample was cooled under 30 sccm N2 and passivated under 30 sccm 1% O2/N2 for 2 hours. |  | 0 | 690 | 5 | H2 | 1 | 2 | 100 | [12 empty] | 690 | 5 | 100 | 0.6931472 | 0 | 1 | 0.4 | 0 | 1 | 0.4627564 | 0.5 | 1
1 g of ammonium heptamolybdate tetrahydrate dissolved in 5.5 mL of DI water. Separately, 1 g of sucrose dissolved in 2 mL of DI water at 50 °C. The two solutions were then combined. The combined solution was dried at 120 °C in air for 24 hours, then crushed and sieved to 212 microns. 0.6 g of the sieved precursor was carburized at a ramp rate of 5 °C/min to 690 °C for 5 hr under 30 sccm of H2 gas. After carburization the sample was cooled under 30 sccm N2 and passivated under 30 sccm 1% O2/N2 for 2 hours. |  | 0 | 690 | 5 | H2 | 1 | 5 | 30 | [12 empty] | 690 | 5 | 30 | 1.609438 | 0 | 1 | 0.4 | 0 | 0 | 0.7686218 | 0.5 | 1
1 g of ammonium heptamolybdate tetrahydrate dissolved in 5.5 mL of DI water. Separately, 1 g of sucrose dissolved in 2 mL of DI water at 50 °C. The two solutions were then combined. The combined solution was dried at 120 °C in air for 24 hours, then crushed and sieved to 212 microns. 0.6 g of the sieved precursor was carburized at a ramp rate of 5 °C/min to 690 °C for 5 hr under 60 sccm of H2 gas. After carburization the sample was cooled under 30 sccm N2 and passivated under 30 sccm 1% O2/N2 for 2 hours. |  | 0 | 690 | 5 | H2 | 1 | 5 | 60 | [12 empty] | 690 | 5 | 60 | 1.609438 | 0 | 1 | 0.4 | 0 | 0.4285714 | 0.7686218 | 0.5 | 1
1 g of ammonium heptamolybdate tetrahydrate dissolved in 5.5 mL of DI water. Separately, 1 g of sucrose dissolved in 2 mL of DI water at 50 °C. The two solutions were then combined. The combined solution was dried at 120 °C in air for 24 hours, then crushed and sieved to 212 microns. 0.6 g of the sieved precursor was carburized at a ramp rate of 5 °C/min to 690 °C for 5 hr under 100 sccm of H2 gas. After carburization the sample was cooled under 30 sccm N2 and passivated under 30 sccm 1% O2/N2 for 2 hours. |  | 0 | 690 | 5 | H2 | 1 | 5 | 100 | [12 empty] | 690 | 5 | 100 | 1.609438 | 0 | 1 | 0.4 | 0 | 1 | 0.7686218 | 0.5 | 1
1 g of ammonium heptamolybdate tetrahydrate dissolved in 5.5 mL of DI water. Separately, 1 g of sucrose dissolved in 2 mL of DI water at 50 °C. The two solutions were then combined. The combined solution was dried at 120 °C in air for 24 hours, then crushed and sieved to 212 microns. 0.6 g of the sieved precursor was carburized at a ramp rate of 5 °C/min to 690 °C for 10 hr under 30 sccm of H2 gas. After carburization the sample was cooled under 30 sccm N2 and passivated under 30 sccm 1% O2/N2 for 2 hours. |  | 0 | 690 | 5 | H2 | 1 | 10 | 30 | [12 empty] | 690 | 5 | 30 | 2.302585 | 0 | 1 | 0.4 | 0 | 0 | 1 | 0.5 | 1
1 g of ammonium heptamolybdate tetrahydrate dissolved in 5.5 mL of DI water. Separately, 1 g of sucrose dissolved in 2 mL of DI water at 50 °C. The two solutions were then combined. The combined solution was dried at 120 °C in air for 24 hours, then crushed and sieved to 212 microns. 0.6 g of the sieved precursor was carburized at a ramp rate of 5 °C/min to 690 °C for 10 hr under 60 sccm of H2 gas. After carburization the sample was cooled under 30 sccm N2 and passivated under 30 sccm 1% O2/N2 for 2 hours. |  | 0 | 690 | 5 | H2 | 1 | 10 | 60 | [12 empty] | 690 | 5 | 60 | 2.302585 | 0 | 1 | 0.4 | 0 | 0.4285714 | 1 | 0.5 | 1
1 g of ammonium heptamolybdate tetrahydrate dissolved in 5.5 mL of DI water. Separately, 1 g of sucrose dissolved in 2 mL of DI water at 50 °C. The two solutions were then combined. The combined solution was dried at 120 °C in air for 24 hours, then crushed and sieved to 212 microns. 0.6 g of the sieved precursor was carburized at a ramp rate of 5 °C/min to 690 °C for 10 hr under 100 sccm of H2 gas. After carburization the sample was cooled under 30 sccm N2 and passivated under 30 sccm 1% O2/N2 for 2 hours. |  | 0 | 690 | 5 | H2 | 1 | 10 | 100 | [12 empty] | 690 | 5 | 100 | 2.302585 | 0 | 1 | 0.4 | 0 | 1 | 1 | 0.5 | 1
1 g of ammonium heptamolybdate tetrahydrate dissolved in 6 mL of DI water. Separately, 0.5 g of sucrose dissolved in 1.5 mL of DI water at 50 °C. The two solutions were then combined. The combined solution was dried at 120 °C in air for 24 hours, then crushed and sieved to 212 microns. 0.6 g of the sieved precursor was carburized at a ramp rate of 5 °C/min to 690 °C for 0.5 hr under 30 sccm of H2 gas. After carburization the sample was cooled under 30 sccm N2 and passivated under 30 sccm 1% O2/N2 for 2 hours. |  | 0 | 690 | 5 | H2 | 2 | 0.5 | 30 | [12 empty] | 690 | 5 | 30 | -0.6931472 | 1 | 1 | 0.4 | 0 | 0 | 0 | 1 | 1
1 g of ammonium heptamolybdate tetrahydrate dissolved in 6 mL of DI water. Separately, 0.5 g of sucrose dissolved in 1.5 mL of DI water at 50 °C. The two solutions were then combined. The combined solution was dried at 120 °C in air for 24 hours, then crushed and sieved to 212 microns. 0.6 g of the sieved precursor was carburized at a ramp rate of 5 °C/min to 690 °C for 0.5 hr under 60 sccm of H2 gas. After carburization the sample was cooled under 30 sccm N2 and passivated under 30 sccm 1% O2/N2 for 2 hours. |  | 0 | 690 | 5 | H2 | 2 | 0.5 | 60 | [12 empty] | 690 | 5 | 60 | -0.6931472 | 1 | 1 | 0.4 | 0 | 0.4285714 | 0 | 1 | 1
1 g of ammonium heptamolybdate tetrahydrate dissolved in 6 mL of DI water. Separately, 0.5 g of sucrose dissolved in 1.5 mL of DI water at 50 °C. The two solutions were then combined. The combined solution was dried at 120 °C in air for 24 hours, then crushed and sieved to 212 microns. 0.6 g of the sieved precursor was carburized at a ramp rate of 5 °C/min to 690 °C for 0.5 hr under 100 sccm of H2 gas. After carburization the sample was cooled under 30 sccm N2 and passivated under 30 sccm 1% O2/N2 for 2 hours. |  | 0 | 690 | 5 | H2 | 2 | 0.5 | 100 | [12 empty] | 690 | 5 | 100 | -0.6931472 | 1 | 1 | 0.4 | 0 | 1 | 0 | 1 | 1
1 g of ammonium heptamolybdate tetrahydrate dissolved in 6 mL of DI water. Separately, 0.5 g of sucrose dissolved in 1.5 mL of DI water at 50 °C. The two solutions were then combined. The combined solution was dried at 120 °C in air for 24 hours, then crushed and sieved to 212 microns. 0.6 g of the sieved precursor was carburized at a ramp rate of 5 °C/min to 690 °C for 2 hr under 30 sccm of H2 gas. After carburization the sample was cooled under 30 sccm N2 and passivated under 30 sccm 1% O2/N2 for 2 hours. |  | 0 | 690 | 5 | H2 | 2 | 2 | 30 | [12 empty] | 690 | 5 | 30 | 0.6931472 | 1 | 1 | 0.4 | 0 | 0 | 0.4627564 | 1 | 1
1 g of ammonium heptamolybdate tetrahydrate dissolved in 6 mL of DI water. Separately, 0.5 g of sucrose dissolved in 1.5 mL of DI water at 50 °C. The two solutions were then combined. The combined solution was dried at 120 °C in air for 24 hours, then crushed and sieved to 212 microns. 0.6 g of the sieved precursor was carburized at a ramp rate of 5 °C/min to 690 °C for 2 hr under 60 sccm of H2 gas. After carburization the sample was cooled under 30 sccm N2 and passivated under 30 sccm 1% O2/N2 for 2 hours. |  | 0 | 690 | 5 | H2 | 2 | 2 | 60 | [12 empty] | 690 | 5 | 60 | 0.6931472 | 1 | 1 | 0.4 | 0 | 0.4285714 | 0.4627564 | 1 | 1
1 g of ammonium heptamolybdate tetrahydrate dissolved in 6 mL of DI water. Separately, 0.5 g of sucrose dissolved in 1.5 mL of DI water at 50 °C. The two solutions were then combined. The combined solution was dried at 120 °C in air for 24 hours, then crushed and sieved to 212 microns. 0.6 g of the sieved precursor was carburized at a ramp rate of 5 °C/min to 690 °C for 2 hr under 100 sccm of H2 gas. After carburization the sample was cooled under 30 sccm N2 and passivated under 30 sccm 1% O2/N2 for 2 hours. |  | 0 | 690 | 5 | H2 | 2 | 2 | 100 | [12 empty] | 690 | 5 | 100 | 0.6931472 | 1 | 1 | 0.4 | 0 | 1 | 0.4627564 | 1 | 1
1 g of ammonium heptamolybdate tetrahydrate dissolved in 6 mL of DI water. Separately, 0.5 g of sucrose dissolved in 1.5 mL of DI water at 50 °C. The two solutions were then combined. The combined solution was dried at 120 °C in air for 24 hours, then crushed and sieved to 212 microns. 0.6 g of the sieved precursor was carburized at a ramp rate of 5 °C/min to 690 °C for 5 hr under 30 sccm of H2 gas. After carburization the sample was cooled under 30 sccm N2 and passivated under 30 sccm 1% O2/N2 for 2 hours. |  | 0 | 690 | 5 | H2 | 2 | 5 | 30 | [12 empty] | 690 | 5 | 30 | 1.609438 | 1 | 1 | 0.4 | 0 | 0 | 0.7686218 | 1 | 1
1 g of ammonium heptamolybdate tetrahydrate dissolved in 6 mL of DI water. Separately, 0.5 g of sucrose dissolved in 1.5 mL of DI water at 50 °C. The two solutions were then combined. The combined solution was dried at 120 °C in air for 24 hours, then crushed and sieved to 212 microns. 0.6 g of the sieved precursor was carburized at a ramp rate of 5 °C/min to 690 °C for 5 hr under 60 sccm of H2 gas. After carburization the sample was cooled under 30 sccm N2 and passivated under 30 sccm 1% O2/N2 for 2 hours. |  | 0 | 690 | 5 | H2 | 2 | 5 | 60 | [12 empty] | 690 | 5 | 60 | 1.609438 | 1 | 1 | 0.4 | 0 | 0.4285714 | 0.7686218 | 1 | 1
1 g of ammonium heptamolybdate tetrahydrate dissolved in 6 mL of DI water. Separately, 0.5 g of sucrose dissolved in 1.5 mL of DI water at 50 °C. The two solutions were then combined. The combined solution was dried at 120 °C in air for 24 hours, then crushed and sieved to 212 microns. 0.6 g of the sieved precursor was carburized at a ramp rate of 5 °C/min to 690 °C for 5 hr under 100 sccm of H2 gas. After carburization the sample was cooled under 30 sccm N2 and passivated under 30 sccm 1% O2/N2 for 2 hours. |  | 0 | 690 | 5 | H2 | 2 | 5 | 100 | [12 empty] | 690 | 5 | 100 | 1.609438 | 1 | 1 | 0.4 | 0 | 1 | 0.7686218 | 1 | 1
1 g of ammonium heptamolybdate tetrahydrate dissolved in 6 mL of DI water. Separately, 0.5 g of sucrose dissolved in 1.5 mL of DI water at 50 °C. The two solutions were then combined. The combined solution was dried at 120 °C in air for 24 hours, then crushed and sieved to 212 microns. 0.6 g of the sieved precursor was carburized at a ramp rate of 5 °C/min to 690 °C for 10 hr under 30 sccm of H2 gas. After carburization the sample was cooled under 30 sccm N2 and passivated under 30 sccm 1% O2/N2 for 2 hours. |  | 0 | 690 | 5 | H2 | 2 | 10 | 30 | [12 empty] | 690 | 5 | 30 | 2.302585 | 1 | 1 | 0.4 | 0 | 0 | 1 | 1 | 1
1 g of ammonium heptamolybdate tetrahydrate dissolved in 6 mL of DI water. Separately, 0.5 g of sucrose dissolved in 1.5 mL of DI water at 50 °C. The two solutions were then combined. The combined solution was dried at 120 °C in air for 24 hours, then crushed and sieved to 212 microns. 0.6 g of the sieved precursor was carburized at a ramp rate of 5 °C/min to 690 °C for 10 hr under 60 sccm of H2 gas. After carburization the sample was cooled under 30 sccm N2 and passivated under 30 sccm 1% O2/N2 for 2 hours. |  | 0 | 690 | 5 | H2 | 2 | 10 | 60 | [12 empty] | 690 | 5 | 60 | 2.302585 | 1 | 1 | 0.4 | 0 | 0.4285714 | 1 | 1 | 1
1 g of ammonium heptamolybdate tetrahydrate dissolved in 6 mL of DI water. Separately, 0.5 g of sucrose dissolved in 1.5 mL of DI water at 50 °C. The two solutions were then combined. The combined solution was dried at 120 °C in air for 24 hours, then crushed and sieved to 212 microns. 0.6 g of the sieved precursor was carburized at a ramp rate of 5 °C/min to 690 °C for 10 hr under 100 sccm of H2 gas. After carburization the sample was cooled under 30 sccm N2 and passivated under 30 sccm 1% O2/N2 for 2 hours. |  | 0 | 690 | 5 | H2 | 2 | 10 | 100 | [12 empty] | 690 | 5 | 100 | 2.302585 | 1 | 1 | 0.4 | 0 | 1 | 1 | 1 | 1
1 g of ammonium heptamolybdate tetrahydrate dissolved in 4 mL of DI water. Separately, 2 g of sucrose dissolved in 3.5 mL of DI water at 50 °C. The two solutions were then combined. The combined solution was dried at 120 °C in air for 24 hours, then crushed and sieved to 212 microns. 0.6 g of the sieved precursor was carburized at a ramp rate of 5 °C/min to 690 °C for 0.5 hr under 30 sccm of N2 gas. After carburization the sample was cooled under 30 sccm N2 and passivated under 30 sccm 1% O2/N2 for 2 hours. |  | 0 | 690 | 5 | N2 | 0.5 | 0.5 | 30 | [12 empty] | 690 | 5 | 30 | -0.6931472 | -1 | 0 | 0.4 | 0 | 0 | 0 | 0 | 0
1 g of ammonium heptamolybdate tetrahydrate dissolved in 4 mL of DI water. Separately, 2 g of sucrose dissolved in 3.5 mL of DI water at 50 °C. The two solutions were then combined. The combined solution was dried at 120 °C in air for 24 hours, then crushed and sieved to 212 microns. 0.6 g of the sieved precursor was carburized at a ramp rate of 5 °C/min to 690 °C for 0.5 hr under 60 sccm of N2 gas. After carburization the sample was cooled under 30 sccm N2 and passivated under 30 sccm 1% O2/N2 for 2 hours. |  | 0 | 690 | 5 | N2 | 0.5 | 0.5 | 60 | [12 empty] | 690 | 5 | 60 | -0.6931472 | -1 | 0 | 0.4 | 0 | 0.4285714 | 0 | 0 | 0
1 g of ammonium heptamolybdate tetrahydrate dissolved in 4 mL of DI water. Separately, 2 g of sucrose dissolved in 3.5 mL of DI water at 50 °C. The two solutions were then combined. The combined solution was dried at 120 °C in air for 24 hours, then crushed and sieved to 212 microns. 0.6 g of the sieved precursor was carburized at a ramp rate of 5 °C/min to 690 °C for 0.5 hr under 100 sccm of N2 gas. After carburization the sample was cooled under 30 sccm N2 and passivated under 30 sccm 1% O2/N2 for 2 hours. |  | 0 | 690 | 5 | N2 | 0.5 | 0.5 | 100 | [12 empty] | 690 | 5 | 100 | -0.6931472 | -1 | 0 | 0.4 | 0 | 1 | 0 | 0 | 0
1 g of ammonium heptamolybdate tetrahydrate dissolved in 4 mL of DI water. Separately, 2 g of sucrose dissolved in 3.5 mL of DI water at 50 °C. The two solutions were then combined. The combined solution was dried at 120 °C in air for 24 hours, then crushed and sieved to 212 microns. 0.6 g of the sieved precursor was carburized at a ramp rate of 5 °C/min to 690 °C for 2 hr under 30 sccm of N2 gas. After carburization the sample was cooled under 30 sccm N2 and passivated under 30 sccm 1% O2/N2 for 2 hours. |  | 0 | 690 | 5 | N2 | 0.5 | 2 | 30 | [12 empty] | 690 | 5 | 30 | 0.6931472 | -1 | 0 | 0.4 | 0 | 0 | 0.4627564 | 0 | 0
1 g of ammonium heptamolybdate tetrahydrate dissolved in 4 mL of DI water. Separately, 2 g of sucrose dissolved in 3.5 mL of DI water at 50 °C. The two solutions were then combined. The combined solution was dried at 120 °C in air for 24 hours, then crushed and sieved to 212 microns. 0.6 g of the sieved precursor was carburized at a ramp rate of 5 °C/min to 690 °C for 2 hr under 60 sccm of N2 gas. After carburization the sample was cooled under 30 sccm N2 and passivated under 30 sccm 1% O2/N2 for 2 hours. |  | 0 | 690 | 5 | N2 | 0.5 | 2 | 60 | [12 empty] | 690 | 5 | 60 | 0.6931472 | -1 | 0 | 0.4 | 0 | 0.4285714 | 0.4627564 | 0 | 0
1 g of ammonium heptamolybdate tetrahydrate dissolved in 4 mL of DI water. Separately, 2 g of sucrose dissolved in 3.5 mL of DI water at 50 °C. The two solutions were then combined. The combined solution was dried at 120 °C in air for 24 hours, then crushed and sieved to 212 microns. 0.6 g of the sieved precursor was carburized at a ramp rate of 5 °C/min to 690 °C for 2 hr under 100 sccm of N2 gas. After carburization the sample was cooled under 30 sccm N2 and passivated under 30 sccm 1% O2/N2 for 2 hours. |  | 0 | 690 | 5 | N2 | 0.5 | 2 | 100 | [12 empty] | 690 | 5 | 100 | 0.6931472 | -1 | 0 | 0.4 | 0 | 1 | 0.4627564 | 0 | 0
1 g of ammonium heptamolybdate tetrahydrate dissolved in 4 mL of DI water. Separately, 2 g of sucrose dissolved in 3.5 mL of DI water at 50 °C. The two solutions were then combined. The combined solution was dried at 120 °C in air for 24 hours, then crushed and sieved to 212 microns. 0.6 g of the sieved precursor was carburized at a ramp rate of 5 °C/min to 690 °C for 5 hr under 30 sccm of N2 gas. After carburization the sample was cooled under 30 sccm N2 and passivated under 30 sccm 1% O2/N2 for 2 hours. |  | 0 | 690 | 5 | N2 | 0.5 | 5 | 30 | [12 empty] | 690 | 5 | 30 | 1.609438 | -1 | 0 | 0.4 | 0 | 0 | 0.7686218 | 0 | 0
1 g of ammonium heptamolybdate tetrahydrate dissolved in 4 mL of DI water. Separately, 2 g of sucrose dissolved in 3.5 mL of DI water at 50 °C. The two solutions were then combined. The combined solution was dried at 120 °C in air for 24 hours, then crushed and sieved to 212 microns. 0.6 g of the sieved precursor was carburized at a ramp rate of 5 °C/min to 690 °C for 5 hr under 60 sccm of N2 gas. After carburization the sample was cooled under 30 sccm N2 and passivated under 30 sccm 1% O2/N2 for 2 hours. |  | 0 | 690 | 5 | N2 | 0.5 | 5 | 60 | [12 empty] | 690 | 5 | 60 | 1.609438 | -1 | 0 | 0.4 | 0 | 0.4285714 | 0.7686218 | 0 | 0
1 g of ammonium heptamolybdate tetrahydrate dissolved in 4 mL of DI water. Separately, 2 g of sucrose dissolved in 3.5 mL of DI water at 50 °C. The two solutions were then combined. The combined solution was dried at 120 °C in air for 24 hours, then crushed and sieved to 212 microns. 0.6 g of the sieved precursor was carburized at a ramp rate of 5 °C/min to 690 °C for 5 hr under 100 sccm of N2 gas. After carburization the sample was cooled under 30 sccm N2 and passivated under 30 sccm 1% O2/N2 for 2 hours. |  | 0 | 690 | 5 | N2 | 0.5 | 5 | 100 | [12 empty] | 690 | 5 | 100 | 1.609438 | -1 | 0 | 0.4 | 0 | 1 | 0.7686218 | 0 | 0
1 g of ammonium heptamolybdate tetrahydrate dissolved in 4 mL of DI water. Separately, 2 g of sucrose dissolved in 3.5 mL of DI water at 50 °C. The two solutions were then combined. The combined solution was dried at 120 °C in air for 24 hours, then crushed and sieved to 212 microns. 0.6 g of the sieved precursor was carburized at a ramp rate of 5 °C/min to 690 °C for 10 hr under 30 sccm of N2 gas. After carburization the sample was cooled under 30 sccm N2 and passivated under 30 sccm 1% O2/N2 for 2 hours. |  | 0 | 690 | 5 | N2 | 0.5 | 10 | 30 | [12 empty] | 690 | 5 | 30 | 2.302585 | -1 | 0 | 0.4 | 0 | 0 | 1 | 0 | 0
1 g of ammonium heptamolybdate tetrahydrate dissolved in 4 mL of DI water. Separately, 2 g of sucrose dissolved in 3.5 mL of DI water at 50 °C. The two solutions were then combined. The combined solution was dried at 120 °C in air for 24 hours, then crushed and sieved to 212 microns. 0.6 g of the sieved precursor was carburized at a ramp rate of 5 °C/min to 690 °C for 10 hr under 60 sccm of N2 gas. After carburization the sample was cooled under 30 sccm N2 and passivated under 30 sccm 1% O2/N2 for 2 hours. |  | 0 | 690 | 5 | N2 | 0.5 | 10 | 60 | [12 empty] | 690 | 5 | 60 | 2.302585 | -1 | 0 | 0.4 | 0 | 0.4285714 | 1 | 0 | 0
1 g of ammonium heptamolybdate tetrahydrate dissolved in 4 mL of DI water. Separately, 2 g of sucrose dissolved in 3.5 mL of DI water at 50 °C. The two solutions were then combined. The combined solution was dried at 120 °C in air for 24 hours, then crushed and sieved to 212 microns. 0.6 g of the sieved precursor was carburized at a ramp rate of 5 °C/min to 690 °C for 10 hr under 100 sccm of N2 gas. After carburization the sample was cooled under 30 sccm N2 and passivated under 30 sccm 1% O2/N2 for 2 hours. |  | 0 | 690 | 5 | N2 | 0.5 | 10 | 100 | [12 empty] | 690 | 5 | 100 | 2.302585 | -1 | 0 | 0.4 | 0 | 1 | 1 | 0 | 0
1 g of ammonium heptamolybdate tetrahydrate dissolved in 5.5 mL of DI water. Separately, 1 g of sucrose dissolved in 2 mL of DI water at 50 °C. The two solutions were then combined. The combined solution was dried at 120 °C in air for 24 hours, then crushed and sieved to 212 microns. 0.6 g of the sieved precursor was carburized at a ramp rate of 5 °C/min to 690 °C for 0.5 hr under 30 sccm of N2 gas. After carburization the sample was cooled under 30 sccm N2 and passivated under 30 sccm 1% O2/N2 for 2 hours. |  | 0 | 690 | 5 | N2 | 1 | 0.5 | 30 | [12 empty] | 690 | 5 | 30 | -0.6931472 | 0 | 0 | 0.4 | 0 | 0 | 0 | 0.5 | 0
1 g of ammonium heptamolybdate tetrahydrate dissolved in 5.5 mL of DI water. Separately, 1 g of sucrose dissolved in 2 mL of DI water at 50 °C. The two solutions were then combined. The combined solution was dried at 120 °C in air for 24 hours, then crushed and sieved to 212 microns. 0.6 g of the sieved precursor was carburized at a ramp rate of 5 °C/min to 690 °C for 0.5 hr under 60 sccm of N2 gas. After carburization the sample was cooled under 30 sccm N2 and passivated under 30 sccm 1% O2/N2 for 2 hours. |  | 0 | 690 | 5 | N2 | 1 | 0.5 | 60 | [12 empty] | 690 | 5 | 60 | -0.6931472 | 0 | 0 | 0.4 | 0 | 0.4285714 | 0 | 0.5 | 0
1 g of ammonium heptamolybdate tetrahydrate dissolved in 5.5 mL of DI water. Separately, 1 g of sucrose dissolved in 2 mL of DI water at 50 °C. The two solutions were then combined. The combined solution was dried at 120 °C in air for 24 hours, then crushed and sieved to 212 microns. 0.6 g of the sieved precursor was carburized at a ramp rate of 5 °C/min to 690 °C for 0.5 hr under 100 sccm of N2 gas. After carburization the sample was cooled under 30 sccm N2 and passivated under 30 sccm 1% O2/N2 for 2 hours. |  | 0 | 690 | 5 | N2 | 1 | 0.5 | 100 | [12 empty] | 690 | 5 | 100 | -0.6931472 | 0 | 0 | 0.4 | 0 | 1 | 0 | 0.5 | 0
1 g of ammonium heptamolybdate tetrahydrate dissolved in 5.5 mL of DI water. Separately, 1 g of sucrose dissolved in 2 mL of DI water at 50 °C. The two solutions were then combined. The combined solution was dried at 120 °C in air for 24 hours, then crushed and sieved to 212 microns. 0.6 g of the sieved precursor was carburized at a ramp rate of 5 °C/min to 690 °C for 2 hr under 30 sccm of N2 gas. After carburization the sample was cooled under 30 sccm N2 and passivated under 30 sccm 1% O2/N2 for 2 hours. |  | 0 | 690 | 5 | N2 | 1 | 2 | 30 | [12 empty] | 690 | 5 | 30 | 0.6931472 | 0 | 0 | 0.4 | 0 | 0 | 0.4627564 | 0.5 | 0
1 g of ammonium heptamolybdate tetrahydrate dissolved in 5.5 mL of DI water. Separately, 1 g of sucrose dissolved in 2 mL of DI water at 50 °C. The two solutions were then combined. The combined solution was dried at 120 °C in air for 24 hours, then crushed and sieved to 212 microns. 0.6 g of the sieved precursor was carburized at a ramp rate of 5 °C/min to 690 °C for 2 hr under 60 sccm of N2 gas. After carburization the sample was cooled under 30 sccm N2 and passivated under 30 sccm 1% O2/N2 for 2 hours. |  | 0 | 690 | 5 | N2 | 1 | 2 | 60 | [12 empty] | 690 | 5 | 60 | 0.6931472 | 0 | 0 | 0.4 | 0 | 0.4285714 | 0.4627564 | 0.5 | 0
1 g of ammonium heptamolybdate tetrahydrate dissolved in 5.5 mL of DI water. Separately, 1 g of sucrose dissolved in 2 mL of DI water at 50 °C. The two solutions were then combined. The combined solution was dried at 120 °C in air for 24 hours, then crushed and sieved to 212 microns. 0.6 g of the sieved precursor was carburized at a ramp rate of 5 °C/min to 690 °C for 2 hr under 100 sccm of N2 gas. After carburization the sample was cooled under 30 sccm N2 and passivated under 30 sccm 1% O2/N2 for 2 hours. |  | 0 | 690 | 5 | N2 | 1 | 2 | 100 | [12 empty] | 690 | 5 | 100 | 0.6931472 | 0 | 0 | 0.4 | 0 | 1 | 0.4627564 | 0.5 | 0
1 g of ammonium heptamolybdate tetrahydrate dissolved in 5.5 mL of DI water. Separately, 1 g of sucrose dissolved in 2 mL of DI water at 50 °C. The two solutions were then combined. The combined solution was dried at 120 °C in air for 24 hours, then crushed and sieved to 212 microns. 0.6 g of the sieved precursor was carburized at a ramp rate of 5 °C/min to 690 °C for 5 hr under 30 sccm of N2 gas. After carburization the sample was cooled under 30 sccm N2 and passivated under 30 sccm 1% O2/N2 for 2 hours. |  | 0 | 690 | 5 | N2 | 1 | 5 | 30 | [12 empty] | 690 | 5 | 30 | 1.609438 | 0 | 0 | 0.4 | 0 | 0 | 0.7686218 | 0.5 | 0
1 g of ammonium heptamolybdate tetrahydrate dissolved in 5.5 mL of DI water. Separately, 1 g of sucrose dissolved in 2 mL of DI water at 50 °C. The two solutions were then combined. The combined solution was dried at 120 °C in air for 24 hours, then crushed and sieved to 212 microns. 0.6 g of the sieved precursor was carburized at a ramp rate of 5 °C/min to 690 °C for 5 hr under 60 sccm of N2 gas. After carburization the sample was cooled under 30 sccm N2 and passivated under 30 sccm 1% O2/N2 for 2 hours. |  | 0 | 690 | 5 | N2 | 1 | 5 | 60 | [12 empty] | 690 | 5 | 60 | 1.609438 | 0 | 0 | 0.4 | 0 | 0.4285714 | 0.7686218 | 0.5 | 0
1 g of ammonium heptamolybdate tetrahydrate dissolved in 5.5 mL of DI water. Separately, 1 g of sucrose dissolved in 2 mL of DI water at 50 °C. The two solutions were then combined. The combined solution was dried at 120 °C in air for 24 hours, then crushed and sieved to 212 microns. 0.6 g of the sieved precursor was carburized at a ramp rate of 5 °C/min to 690 °C for 5 hr under 100 sccm of N2 gas. After carburization the sample was cooled under 30 sccm N2 and passivated under 30 sccm 1% O2/N2 for 2 hours. |  | 0 | 690 | 5 | N2 | 1 | 5 | 100 | [12 empty] | 690 | 5 | 100 | 1.609438 | 0 | 0 | 0.4 | 0 | 1 | 0.7686218 | 0.5 | 0
1 g of ammonium heptamolybdate tetrahydrate dissolved in 5.5 mL of DI water. Separately, 1 g of sucrose dissolved in 2 mL of DI water at 50 °C. The two solutions were then combined. The combined solution was dried at 120 °C in air for 24 hours, then crushed and sieved to 212 microns. 0.6 g of the sieved precursor was carburized at a ramp rate of 5 °C/min to 690 °C for 10 hr under 30 sccm of N2 gas. After carburization the sample was cooled under 30 sccm N2 and passivated under 30 sccm 1% O2/N2 for 2 hours. |  | 0 | 690 | 5 | N2 | 1 | 10 | 30 | [12 empty] | 690 | 5 | 30 | 2.302585 | 0 | 0 | 0.4 | 0 | 0 | 1 | 0.5 | 0
1 g of ammonium heptamolybdate tetrahydrate dissolved in 5.5 mL of DI water. Separately, 1 g of sucrose dissolved in 2 mL of DI water at 50 °C. The two solutions were then combined. The combined solution was dried at 120 °C in air for 24 hours, then crushed and sieved to 212 microns. 0.6 g of the sieved precursor was carburized at a ramp rate of 5 °C/min to 690 °C for 10 hr under 60 sccm of N2 gas. After carburization the sample was cooled under 30 sccm N2 and passivated under 30 sccm 1% O2/N2 for 2 hours. |  | 0 | 690 | 5 | N2 | 1 | 10 | 60 | [12 empty] | 690 | 5 | 60 | 2.302585 | 0 | 0 | 0.4 | 0 | 0.4285714 | 1 | 0.5 | 0
1 g of ammonium heptamolybdate tetrahydrate dissolved in 5.5 mL of DI water. Separately, 1 g of sucrose dissolved in 2 mL of DI water at 50 °C. The two solutions were then combined. The combined solution was dried at 120 °C in air for 24 hours, then crushed and sieved to 212 microns. 0.6 g of the sieved precursor was carburized at a ramp rate of 5 °C/min to 690 °C for 10 hr under 100 sccm of N2 gas. After carburization the sample was cooled under 30 sccm N2 and passivated under 30 sccm 1% O2/N2 for 2 hours. |  | 0 | 690 | 5 | N2 | 1 | 10 | 100 | [12 empty] | 690 | 5 | 100 | 2.302585 | 0 | 0 | 0.4 | 0 | 1 | 1 | 0.5 | 0
1 g of ammonium heptamolybdate tetrahydrate dissolved in 6 mL of DI water. Separately, 0.5 g of sucrose dissolved in 1.5 mL of DI water at 50 °C. The two solutions were then combined. The combined solution was dried at 120 °C in air for 24 hours, then crushed and sieved to 212 microns. 0.6 g of the sieved precursor was carburized at a ramp rate of 5 °C/min to 690 °C for 0.5 hr under 30 sccm of N2 gas. After carburization the sample was cooled under 30 sccm N2 and passivated under 30 sccm 1% O2/N2 for 2 hours. |  | 0 | 690 | 5 | N2 | 2 | 0.5 | 30 | [12 empty] | 690 | 5 | 30 | -0.6931472 | 1 | 0 | 0.4 | 0 | 0 | 0 | 1 | 0
1 g of ammonium heptamolybdate tetrahydrate dissolved in 6 mL of DI water. Separately, 0.5 g of sucrose dissolved in 1.5 mL of DI water at 50 °C. The two solutions were then combined. The combined solution was dried at 120 °C in air for 24 hours, then crushed and sieved to 212 microns. 0.6 g of the sieved precursor was carburized at a ramp rate of 5 °C/min to 690 °C for 0.5 hr under 60 sccm of N2 gas. After carburization the sample was cooled under 30 sccm N2 and passivated under 30 sccm 1% O2/N2 for 2 hours. |  | 0 | 690 | 5 | N2 | 2 | 0.5 | 60 | [12 empty] | 690 | 5 | 60 | -0.6931472 | 1 | 0 | 0.4 | 0 | 0.4285714 | 0 | 1 | 0
1 g of ammonium heptamolybdate tetrahydrate dissolved in 6 mL of DI water. Separately, 0.5 g of sucrose dissolved in 1.5 mL of DI water at 50 °C. The two solutions were then combined. The combined solution was dried at 120 °C in air for 24 hours, then crushed and sieved to 212 microns. 0.6 g of the sieved precursor was carburized at a ramp rate of 5 °C/min to 690 °C for 0.5 hr under 100 sccm of N2 gas. After carburization the sample was cooled under 30 sccm N2 and passivated under 30 sccm 1% O2/N2 for 2 hours. |  | 0 | 690 | 5 | N2 | 2 | 0.5 | 100 | [12 empty] | 690 | 5 | 100 | -0.6931472 | 1 | 0 | 0.4 | 0 | 1 | 0 | 1 | 0
1 g of ammonium heptamolybdate tetrahydrate dissolved in 6 mL of DI water. Separately, 0.5 g of sucrose dissolved in 1.5 mL of DI water at 50 °C. The two solutions were then combined. The combined solution was dried at 120 °C in air for 24 hours, then crushed and sieved to 212 microns. 0.6 g of the sieved precursor was carburized at a ramp rate of 5 °C/min to 690 °C for 2 hr under 30 sccm of N2 gas. After carburization the sample was cooled under 30 sccm N2 and passivated under 30 sccm 1% O2/N2 for 2 hours. |  | 0 | 690 | 5 | N2 | 2 | 2 | 30 | [12 empty] | 690 | 5 | 30 | 0.6931472 | 1 | 0 | 0.4 | 0 | 0 | 0.4627564 | 1 | 0
1 g of ammonium heptamolybdate tetrahydrate dissolved in 6 mL of DI water. Separately, 0.5 g of sucrose dissolved in 1.5 mL of DI water at 50 °C. The two solutions were then combined. The combined solution was dried at 120 °C in air for 24 hours, then crushed and sieved to 212 microns. 0.6 g of the sieved precursor was carburized at a ramp rate of 5 °C/min to 690 °C for 2 hr under 60 sccm of N2 gas. After carburization the sample was cooled under 30 sccm N2 and passivated under 30 sccm 1% O2/N2 for 2 hours. |  | 0 | 690 | 5 | N2 | 2 | 2 | 60 | [12 empty] | 690 | 5 | 60 | 0.6931472 | 1 | 0 | 0.4 | 0 | 0.4285714 | 0.4627564 | 1 | 0
1 g of ammonium heptamolybdate tetrahydrate dissolved in 6 mL of DI water. Separately, 0.5 g of sucrose dissolved in 1.5 mL of DI water at 50 °C. The two solutions were then combined. The combined solution was dried at 120 °C in air for 24 hours, then crushed and sieved to 212 microns. 0.6 g of the sieved precursor was carburized at a ramp rate of 5 °C/min to 690 °C for 2 hr under 100 sccm of N2 gas. After carburization the sample was cooled under 30 sccm N2 and passivated under 30 sccm 1% O2/N2 for 2 hours. |  | 0 | 690 | 5 | N2 | 2 | 2 | 100 | [12 empty] | 690 | 5 | 100 | 0.6931472 | 1 | 0 | 0.4 | 0 | 1 | 0.4627564 | 1 | 0
1 g of ammonium heptamolybdate tetrahydrate dissolved in 6 mL of DI water. Separately, 0.5 g of sucrose dissolved in 1.5 mL of DI water at 50 °C. The two solutions were then combined. The combined solution was dried at 120 °C in air for 24 hours, then crushed and sieved to 212 microns. 0.6 g of the sieved precursor was carburized at a ramp rate of 5 °C/min to 690 °C for 5 hr under 30 sccm of N2 gas. After carburization the sample was cooled under 30 sccm N2 and passivated under 30 sccm 1% O2/N2 for 2 hours. |  | 0 | 690 | 5 | N2 | 2 | 5 | 30 | [12 empty] | 690 | 5 | 30 | 1.609438 | 1 | 0 | 0.4 | 0 | 0 | 0.7686218 | 1 | 0
1 g of ammonium heptamolybdate tetrahydrate dissolved in 6 mL of DI water. Separately, 0.5 g of sucrose dissolved in 1.5 mL of DI water at 50 °C. The two solutions were then combined. The combined solution was dried at 120 °C in air for 24 hours, then crushed and sieved to 212 microns. 0.6 g of the sieved precursor was carburized at a ramp rate of 5 °C/min to 690 °C for 5 hr under 60 sccm of N2 gas. After carburization the sample was cooled under 30 sccm N2 and passivated under 30 sccm 1% O2/N2 for 2 hours. |  | 0 | 690 | 5 | N2 | 2 | 5 | 60 | [12 empty] | 690 | 5 | 60 | 1.609438 | 1 | 0 | 0.4 | 0 | 0.4285714 | 0.7686218 | 1 | 0
1 g of ammonium heptamolybdate tetrahydrate dissolved in 6 mL of DI water. Separately, 0.5 g of sucrose dissolved in 1.5 mL of DI water at 50 °C. The two solutions were then combined. The combined solution was dried at 120 °C in air for 24 hours, then crushed and sieved to 212 microns. 0.6 g of the sieved precursor was carburized at a ramp rate of 5 °C/min to 690 °C for 5 hr under 100 sccm of N2 gas. After carburization the sample was cooled under 30 sccm N2 and passivated under 30 sccm 1% O2/N2 for 2 hours. |  | 0 | 690 | 5 | N2 | 2 | 5 | 100 | [12 empty] | 690 | 5 | 100 | 1.609438 | 1 | 0 | 0.4 | 0 | 1 | 0.7686218 | 1 | 0
1 g of ammonium heptamolybdate tetrahydrate dissolved in 6 mL of DI water. Separately, 0.5 g of sucrose dissolved in 1.5 mL of DI water at 50 °C. The two solutions were then combined. The combined solution was dried at 120 °C in air for 24 hours, then crushed and sieved to 212 microns. 0.6 g of the sieved precursor was carburized at a ramp rate of 5 °C/min to 690 °C for 10 hr under 30 sccm of N2 gas. After carburization the sample was cooled under 30 sccm N2 and passivated under 30 sccm 1% O2/N2 for 2 hours. |  | 0 | 690 | 5 | N2 | 2 | 10 | 30 | [12 empty] | 690 | 5 | 30 | 2.302585 | 1 | 0 | 0.4 | 0 | 0 | 1 | 1 | 0
1 g of ammonium heptamolybdate tetrahydrate dissolved in 6 mL of DI water. Separately, 0.5 g of sucrose dissolved in 1.5 mL of DI water at 50 °C. The two solutions were then combined. The combined solution was dried at 120 °C in air for 24 hours, then crushed and sieved to 212 microns. 0.6 g of the sieved precursor was carburized at a ramp rate of 5 °C/min to 690 °C for 10 hr under 60 sccm of N2 gas. After carburization the sample was cooled under 30 sccm N2 and passivated under 30 sccm 1% O2/N2 for 2 hours. |  | 0 | 690 | 5 | N2 | 2 | 10 | 60 | [12 empty] | 690 | 5 | 60 | 2.302585 | 1 | 0 | 0.4 | 0 | 0.4285714 | 1 | 1 | 0
1 g of ammonium heptamolybdate tetrahydrate dissolved in 6 mL of DI water. Separately, 0.5 g of sucrose dissolved in 1.5 mL of DI water at 50 °C. The two solutions were then combined. The combined solution was dried at 120 °C in air for 24 hours, then crushed and sieved to 212 microns. 0.6 g of the sieved precursor was carburized at a ramp rate of 5 °C/min to 690 °C for 10 hr under 100 sccm of N2 gas. After carburization the sample was cooled under 30 sccm N2 and passivated under 30 sccm 1% O2/N2 for 2 hours. |  | 0 | 690 | 5 | N2 | 2 | 10 | 100 | [12 empty] | 690 | 5 | 100 | 2.302585 | 1 | 0 | 0.4 | 0 | 1 | 1 | 1 | 0
1 g of ammonium heptamolybdate tetrahydrate dissolved in 4 mL of DI water. Separately, 2 g of sucrose dissolved in 3.5 mL of DI water at 50 °C. The two solutions were then combined. The combined solution was dried at 120 °C in air for 24 hours, then crushed and sieved to 212 microns. 0.6 g of the sieved precursor was carburized at a ramp rate of 10 °C/min to 690 °C for 0.5 hr under 30 sccm of H2 gas. After carburization the sample was cooled under 30 sccm N2 and passivated under 30 sccm 1% O2/N2 for 2 hours. |  | 0 | 690 | 10 | H2 | 0.5 | 0.5 | 30 | [12 empty] | 690 | 10 | 30 | -0.6931472 | -1 | 1 | 0.4 | 0.5 | 0 | 0 | 0 | 1
1 g of ammonium heptamolybdate tetrahydrate dissolved in 4 mL of DI water. Separately, 2 g of sucrose dissolved in 3.5 mL of DI water at 50 °C. The two solutions were then combined. The combined solution was dried at 120 °C in air for 24 hours, then crushed and sieved to 212 microns. 0.6 g of the sieved precursor was carburized at a ramp rate of 10 °C/min to 690 °C for 0.5 hr under 60 sccm of H2 gas. After carburization the sample was cooled under 30 sccm N2 and passivated under 30 sccm 1% O2/N2 for 2 hours. |  | 0 | 690 | 10 | H2 | 0.5 | 0.5 | 60 | [12 empty] | 690 | 10 | 60 | -0.6931472 | -1 | 1 | 0.4 | 0.5 | 0.4285714 | 0 | 0 | 1
1 g of ammonium heptamolybdate tetrahydrate dissolved in 4 mL of DI water. Separately, 2 g of sucrose dissolved in 3.5 mL of DI water at 50 °C. The two solutions were then combined. The combined solution was dried at 120 °C in air for 24 hours, then crushed and sieved to 212 microns. 0.6 g of the sieved precursor was carburized at a ramp rate of 10 °C/min to 690 °C for 0.5 hr under 100 sccm of H2 gas. After carburization the sample was cooled under 30 sccm N2 and passivated under 30 sccm 1% O2/N2 for 2 hours. |  | 0 | 690 | 10 | H2 | 0.5 | 0.5 | 100 | [12 empty] | 690 | 10 | 100 | -0.6931472 | -1 | 1 | 0.4 | 0.5 | 1 | 0 | 0 | 1
1 g of ammonium heptamolybdate tetrahydrate dissolved in 4 mL of DI water. Separately, 2 g of sucrose dissolved in 3.5 mL of DI water at 50 °C. The two solutions were then combined. The combined solution was dried at 120 °C in air for 24 hours, then crushed and sieved to 212 microns. 0.6 g of the sieved precursor was carburized at a ramp rate of 10 °C/min to 690 °C for 2 hr under 30 sccm of H2 gas. After carburization the sample was cooled under 30 sccm N2 and passivated under 30 sccm 1% O2/N2 for 2 hours. |  | 0 | 690 | 10 | H2 | 0.5 | 2 | 30 | [12 empty] | 690 | 10 | 30 | 0.6931472 | -1 | 1 | 0.4 | 0.5 | 0 | 0.4627564 | 0 | 1
1 g of ammonium heptamolybdate tetrahydrate dissolved in 4 mL of DI water. Separately, 2 g of sucrose dissolved in 3.5 mL of DI water at 50 °C. The two solutions were then combined. The combined solution was dried at 120 °C in air for 24 hours, then crushed and sieved to 212 microns. 0.6 g of the sieved precursor was carburized at a ramp rate of 10 °C/min to 690 °C for 2 hr under 60 sccm of H2 gas. After carburization the sample was cooled under 30 sccm N2 and passivated under 30 sccm 1% O2/N2 for 2 hours. |  | 0 | 690 | 10 | H2 | 0.5 | 2 | 60 | [12 empty] | 690 | 10 | 60 | 0.6931472 | -1 | 1 | 0.4 | 0.5 | 0.4285714 | 0.4627564 | 0 | 1
1 g of ammonium heptamolybdate tetrahydrate dissolved in 4 mL of DI water. Separately, 2 g of sucrose dissolved in 3.5 mL of DI water at 50 °C. The two solutions were then combined. The combined solution was dried at 120 °C in air for 24 hours, then crushed and sieved to 212 microns. 0.6 g of the sieved precursor was carburized at a ramp rate of 10 °C/min to 690 °C for 2 hr under 100 sccm of H2 gas. After carburization the sample was cooled under 30 sccm N2 and passivated under 30 sccm 1% O2/N2 for 2 hours. |  | 0 | 690 | 10 | H2 | 0.5 | 2 | 100 | [12 empty] | 690 | 10 | 100 | 0.6931472 | -1 | 1 | 0.4 | 0.5 | 1 | 0.4627564 | 0 | 1
1 g of ammonium heptamolybdate tetrahydrate dissolved in 4 mL of DI water. Separately, 2 g of sucrose dissolved in 3.5 mL of DI water at 50 °C. The two solutions were then combined. The combined solution was dried at 120 °C in air for 24 hours, then crushed and sieved to 212 microns. 0.6 g of the sieved precursor was carburized at a ramp rate of 10 °C/min to 690 °C for 5 hr under 30 sccm of H2 gas. After carburization the sample was cooled under 30 sccm N2 and passivated under 30 sccm 1% O2/N2 for 2 hours. |  | 0 | 690 | 10 | H2 | 0.5 | 5 | 30 | [12 empty] | 690 | 10 | 30 | 1.609438 | -1 | 1 | 0.4 | 0.5 | 0 | 0.7686218 | 0 | 1
1 g of ammonium heptamolybdate tetrahydrate dissolved in 4 mL of DI water. Separately, 2 g of sucrose dissolved in 3.5 mL of DI water at 50 °C. The two solutions were then combined. The combined solution was dried at 120 °C in air for 24 hours, then crushed and sieved to 212 microns. 0.6 g of the sieved precursor was carburized at a ramp rate of 10 °C/min to 690 °C for 5 hr under 60 sccm of H2 gas. After carburization the sample was cooled under 30 sccm N2 and passivated under 30 sccm 1% O2/N2 for 2 hours. |  | 0 | 690 | 10 | H2 | 0.5 | 5 | 60 | [12 empty] | 690 | 10 | 60 | 1.609438 | -1 | 1 | 0.4 | 0.5 | 0.4285714 | 0.7686218 | 0 | 1
1 g of ammonium heptamolybdate tetrahydrate dissolved in 4 mL of DI water. Separately, 2 g of sucrose dissolved in 3.5 mL of DI water at 50 °C. The two solutions were then combined. The combined solution was dried at 120 °C in air for 24 hours, then crushed and sieved to 212 microns. 0.6 g of the sieved precursor was carburized at a ramp rate of 10 °C/min to 690 °C for 5 hr under 100 sccm of H2 gas. After carburization the sample was cooled under 30 sccm N2 and passivated under 30 sccm 1% O2/N2 for 2 hours. |  | 0 | 690 | 10 | H2 | 0.5 | 5 | 100 | [12 empty] | 690 | 10 | 100 | 1.609438 | -1 | 1 | 0.4 | 0.5 | 1 | 0.7686218 | 0 | 1
1 g of ammonium heptamolybdate tetrahydrate dissolved in 4 mL of DI water. Separately, 2 g of sucrose dissolved in 3.5 mL of DI water at 50 °C. The two solutions were then combined. The combined solution was dried at 120 °C in air for 24 hours, then crushed and sieved to 212 microns. 0.6 g of the sieved precursor was carburized at a ramp rate of 10 °C/min to 690 °C for 10 hr under 30 sccm of H2 gas. After carburization the sample was cooled under 30 sccm N2 and passivated under 30 sccm 1% O2/N2 for 2 hours. |  | 0 | 690 | 10 | H2 | 0.5 | 10 | 30 | [12 empty] | 690 | 10 | 30 | 2.302585 | -1 | 1 | 0.4 | 0.5 | 0 | 1 | 0 | 1
1 g of ammonium heptamolybdate tetrahydrate dissolved in 4 mL of DI water. Separately, 2 g of sucrose dissolved in 3.5 mL of DI water at 50 °C. The two solutions were then combined. The combined solution was dried at 120 °C in air for 24 hours, then crushed and sieved to 212 microns. 0.6 g of the sieved precursor was carburized at a ramp rate of 10 °C/min to 690 °C for 10 hr under 60 sccm of H2 gas. After carburization the sample was cooled under 30 sccm N2 and passivated under 30 sccm 1% O2/N2 for 2 hours. |  | 0 | 690 | 10 | H2 | 0.5 | 10 | 60 | [12 empty] | 690 | 10 | 60 | 2.302585 | -1 | 1 | 0.4 | 0.5 | 0.4285714 | 1 | 0 | 1
1 g of ammonium heptamolybdate tetrahydrate dissolved in 4 mL of DI water. Separately, 2 g of sucrose dissolved in 3.5 mL of DI water at 50 °C. The two solutions were then combined. The combined solution was dried at 120 °C in air for 24 hours, then crushed and sieved to 212 microns. 0.6 g of the sieved precursor was carburized at a ramp rate of 10 °C/min to 690 °C for 10 hr under 100 sccm of H2 gas. After carburization the sample was cooled under 30 sccm N2 and passivated under 30 sccm 1% O2/N2 for 2 hours. |  | 0 | 690 | 10 | H2 | 0.5 | 10 | 100 | [12 empty] | 690 | 10 | 100 | 2.302585 | -1 | 1 | 0.4 | 0.5 | 1 | 1 | 0 | 1
1 g of ammonium heptamolybdate tetrahydrate dissolved in 5.5 mL of DI water. Separately, 1 g of sucrose dissolved in 2 mL of DI water at 50 °C. The two solutions were then combined. The combined solution was dried at 120 °C in air for 24 hours, then crushed and sieved to 212 microns. 0.6 g of the sieved precursor was carburized at a ramp rate of 10 °C/min to 690 °C for 0.5 hr under 30 sccm of H2 gas. After carburization the sample was cooled under 30 sccm N2 and passivated under 30 sccm 1% O2/N2 for 2 hours. |  | 0 | 690 | 10 | H2 | 1 | 0.5 | 30 | [12 empty] | 690 | 10 | 30 | -0.6931472 | 0 | 1 | 0.4 | 0.5 | 0 | 0 | 0.5 | 1
1 g of ammonium heptamolybdate tetrahydrate dissolved in 5.5 mL of DI water. Separately, 1 g of sucrose dissolved in 2 mL of DI water at 50 °C. The two solutions were then combined. The combined solution was dried at 120 °C in air for 24 hours, then crushed and sieved to 212 microns. 0.6 g of the sieved precursor was carburized at a ramp rate of 10 °C/min to 690 °C for 0.5 hr under 60 sccm of H2 gas. After carburization the sample was cooled under 30 sccm N2 and passivated under 30 sccm 1% O2/N2 for 2 hours. |  | 0 | 690 | 10 | H2 | 1 | 0.5 | 60 | [12 empty] | 690 | 10 | 60 | -0.6931472 | 0 | 1 | 0.4 | 0.5 | 0.4285714 | 0 | 0.5 | 1
1 g of ammonium heptamolybdate tetrahydrate dissolved in 5.5 mL of DI water. Separately, 1 g of sucrose dissolved in 2 mL of DI water at 50 °C. The two solutions were then combined. The combined solution was dried at 120 °C in air for 24 hours, then crushed and sieved to 212 microns. 0.6 g of the sieved precursor was carburized at a ramp rate of 10 °C/min to 690 °C for 0.5 hr under 100 sccm of H2 gas. After carburization the sample was cooled under 30 sccm N2 and passivated under 30 sccm 1% O2/N2 for 2 hours. |  | 0 | 690 | 10 | H2 | 1 | 0.5 | 100 | [12 empty] | 690 | 10 | 100 | -0.6931472 | 0 | 1 | 0.4 | 0.5 | 1 | 0 | 0.5 | 1
1 g of ammonium heptamolybdate tetrahydrate dissolved in 5.5 mL of DI water. Separately, 1 g of sucrose dissolved in 2 mL of DI water at 50 °C. The two solutions were then combined. The combined solution was dried at 120 °C in air for 24 hours, then crushed and sieved to 212 microns. 0.6 g of the sieved precursor was carburized at a ramp rate of 10 °C/min to 690 °C for 2 hr under 30 sccm of H2 gas. After carburization the sample was cooled under 30 sccm N2 and passivated under 30 sccm 1% O2/N2 for 2 hours. |  | 0 | 690 | 10 | H2 | 1 | 2 | 30 | [12 empty] | 690 | 10 | 30 | 0.6931472 | 0 | 1 | 0.4 | 0.5 | 0 | 0.4627564 | 0.5 | 1
1 g of ammonium heptamolybdate tetrahydrate dissolved in 5.5 mL of DI water. Separately, 1 g of sucrose dissolved in 2 mL of DI water at 50 °C. The two solutions were then combined. The combined solution was dried at 120 °C in air for 24 hours, then crushed and sieved to 212 microns. 0.6 g of the sieved precursor was carburized at a ramp rate of 10 °C/min to 690 °C for 2 hr under 60 sccm of H2 gas. After carburization the sample was cooled under 30 sccm N2 and passivated under 30 sccm 1% O2/N2 for 2 hours. |  | 0 | 690 | 10 | H2 | 1 | 2 | 60 | [12 empty] | 690 | 10 | 60 | 0.6931472 | 0 | 1 | 0.4 | 0.5 | 0.4285714 | 0.4627564 | 0.5 | 1
1 g of ammonium heptamolybdate tetrahydrate dissolved in 5.5 mL of DI water. Separately, 1 g of sucrose dissolved in 2 mL of DI water at 50 °C. The two solutions were then combined. The combined solution was dried at 120 °C in air for 24 hours, then crushed and sieved to 212 microns. 0.6 g of the sieved precursor was carburized at a ramp rate of 10 °C/min to 690 °C for 2 hr under 100 sccm of H2 gas. After carburization the sample was cooled under 30 sccm N2 and passivated under 30 sccm 1% O2/N2 for 2 hours. |  | 0 | 690 | 10 | H2 | 1 | 2 | 100 | [12 empty] | 690 | 10 | 100 | 0.6931472 | 0 | 1 | 0.4 | 0.5 | 1 | 0.4627564 | 0.5 | 1
1 g of ammonium heptamolybdate tetrahydrate dissolved in 5.5 mL of DI water. Separately, 1 g of sucrose dissolved in 2 mL of DI water at 50 °C. The two solutions were then combined. The combined solution was dried at 120 °C in air for 24 hours, then crushed and sieved to 212 microns. 0.6 g of the sieved precursor was carburized at a ramp rate of 10 °C/min to 690 °C for 5 hr under 30 sccm of H2 gas. After carburization the sample was cooled under 30 sccm N2 and passivated under 30 sccm 1% O2/N2 for 2 hours. |  | 0 | 690 | 10 | H2 | 1 | 5 | 30 | [12 empty] | 690 | 10 | 30 | 1.609438 | 0 | 1 | 0.4 | 0.5 | 0 | 0.7686218 | 0.5 | 1
1 g of ammonium heptamolybdate tetrahydrate dissolved in 5.5 mL of DI water. Separately, 1 g of sucrose dissolved in 2 mL of DI water at 50 °C. The two solutions were then combined. The combined solution was dried at 120 °C in air for 24 hours, then crushed and sieved to 212 microns. 0.6 g of the sieved precursor was carburized at a ramp rate of 10 °C/min to 690 °C for 5 hr under 60 sccm of H2 gas. After carburization the sample was cooled under 30 sccm N2 and passivated under 30 sccm 1% O2/N2 for 2 hours. |  | 0 | 690 | 10 | H2 | 1 | 5 | 60 | [12 empty] | 690 | 10 | 60 | 1.609438 | 0 | 1 | 0.4 | 0.5 | 0.4285714 | 0.7686218 | 0.5 | 1
1 g of ammonium heptamolybdate tetrahydrate dissolved in 5.5 mL of DI water. Separately, 1 g of sucrose dissolved in 2 mL of DI water at 50 °C. The two solutions were then combined. The combined solution was dried at 120 °C in air for 24 hours, then crushed and sieved to 212 microns. 0.6 g of the sieved precursor was carburized at a ramp rate of 10 °C/min to 690 °C for 5 hr under 100 sccm of H2 gas. After carburization the sample was cooled under 30 sccm N2 and passivated under 30 sccm 1% O2/N2 for 2 hours. |  | 0 | 690 | 10 | H2 | 1 | 5 | 100 | [12 empty] | 690 | 10 | 100 | 1.609438 | 0 | 1 | 0.4 | 0.5 | 1 | 0.7686218 | 0.5 | 1
1 g of ammonium heptamolybdate tetrahydrate dissolved in 5.5 mL of DI water. Separately, 1 g of sucrose dissolved in 2 mL of DI water at 50 °C. The two solutions were then combined. The combined solution was dried at 120 °C in air for 24 hours, then crushed and sieved to 212 microns. 0.6 g of the sieved precursor was carburized at a ramp rate of 10 °C/min to 690 °C for 10 hr under 30 sccm of H2 gas. After carburization the sample was cooled under 30 sccm N2 and passivated under 30 sccm 1% O2/N2 for 2 hours. |  | 0 | 690 | 10 | H2 | 1 | 10 | 30 | [12 empty] | 690 | 10 | 30 | 2.302585 | 0 | 1 | 0.4 | 0.5 | 0 | 1 | 0.5 | 1
1 g of ammonium heptamolybdate tetrahydrate dissolved in 5.5 mL of DI water. Separately, 1 g of sucrose dissolved in 2 mL of DI water at 50 °C. The two solutions were then combined. The combined solution was dried at 120 °C in air for 24 hours, then crushed and sieved to 212 microns. 0.6 g of the sieved precursor was carburized at a ramp rate of 10 °C/min to 690 °C for 10 hr under 60 sccm of H2 gas. After carburization the sample was cooled under 30 sccm N2 and passivated under 30 sccm 1% O2/N2 for 2 hours. |  | 0 | 690 | 10 | H2 | 1 | 10 | 60 | [12 empty] | 690 | 10 | 60 | 2.302585 | 0 | 1 | 0.4 | 0.5 | 0.4285714 | 1 | 0.5 | 1
1 g of ammonium heptamolybdate tetrahydrate dissolved in 5.5 mL of DI water. Separately, 1 g of sucrose dissolved in 2 mL of DI water at 50 °C. The two solutions were then combined. The combined solution was dried at 120 °C in air for 24 hours, then crushed and sieved to 212 microns. 0.6 g of the sieved precursor was carburized at a ramp rate of 10 °C/min to 690 °C for 10 hr under 100 sccm of H2 gas. After carburization the sample was cooled under 30 sccm N2 and passivated under 30 sccm 1% O2/N2 for 2 hours. |  | 0 | 690 | 10 | H2 | 1 | 10 | 100 | [12 empty] | 690 | 10 | 100 | 2.302585 | 0 | 1 | 0.4 | 0.5 | 1 | 1 | 0.5 | 1
1 g of ammonium heptamolybdate tetrahydrate dissolved in 6 mL of DI water. Separately, 0.5 g of sucrose dissolved in 1.5 mL of DI water at 50 °C. The two solutions were then combined. The combined solution was dried at 120 °C in air for 24 hours, then crushed and sieved to 212 microns. 0.6 g of the sieved precursor was carburized at a ramp rate of 10 °C/min to 690 °C for 0.5 hr under 30 sccm of H2 gas. After carburization the sample was cooled under 30 sccm N2 and passivated under 30 sccm 1% O2/N2 for 2 hours. |  | 0 | 690 | 10 | H2 | 2 | 0.5 | 30 | [12 empty] | 690 | 10 | 30 | -0.6931472 | 1 | 1 | 0.4 | 0.5 | 0 | 0 | 1 | 1
1 g of ammonium heptamolybdate tetrahydrate dissolved in 6 mL of DI water. Separately, 0.5 g of sucrose dissolved in 1.5 mL of DI water at 50 °C. The two solutions were then combined. The combined solution was dried at 120 °C in air for 24 hours, then crushed and sieved to 212 microns. 0.6 g of the sieved precursor was carburized at a ramp rate of 10 °C/min to 690 °C for 0.5 hr under 60 sccm of H2 gas. After carburization the sample was cooled under 30 sccm N2 and passivated under 30 sccm 1% O2/N2 for 2 hours. |  | 0 | 690 | 10 | H2 | 2 | 0.5 | 60 | [12 empty] | 690 | 10 | 60 | -0.6931472 | 1 | 1 | 0.4 | 0.5 | 0.4285714 | 0 | 1 | 1
1 g of ammonium heptamolybdate tetrahydrate dissolved in 6 mL of DI water. Separately, 0.5 g of sucrose dissolved in 1.5 mL of DI water at 50 °C. The two solutions were then combined. The combined solution was dried at 120 °C in air for 24 hours, then crushed and sieved to 212 microns. 0.6 g of the sieved precursor was carburized at a ramp rate of 10 °C/min to 690 °C for 0.5 hr under 100 sccm of H2 gas. After carburization the sample was cooled under 30 sccm N2 and passivated under 30 sccm 1% O2/N2 for 2 hours. |  | 0 | 690 | 10 | H2 | 2 | 0.5 | 100 | [12 empty] | 690 | 10 | 100 | -0.6931472 | 1 | 1 | 0.4 | 0.5 | 1 | 0 | 1 | 1
1 g of ammonium heptamolybdate tetrahydrate dissolved in 6 mL of DI water. Separately, 0.5 g of sucrose dissolved in 1.5 mL of DI water at 50 °C. The two solutions were then combined. The combined solution was dried at 120 °C in air for 24 hours, then crushed and sieved to 212 microns. 0.6 g of the sieved precursor was carburized at a ramp rate of 10 °C/min to 690 °C for 2 hr under 30 sccm of H2 gas. After carburization the sample was cooled under 30 sccm N2 and passivated under 30 sccm 1% O2/N2 for 2 hours. |  | 0 | 690 | 10 | H2 | 2 | 2 | 30 | [12 empty] | 690 | 10 | 30 | 0.6931472 | 1 | 1 | 0.4 | 0.5 | 0 | 0.4627564 | 1 | 1
1 g of ammonium heptamolybdate tetrahydrate dissolved in 6 mL of DI water. Separately, 0.5 g of sucrose dissolved in 1.5 mL of DI water at 50 °C. The two solutions were then combined. The combined solution was dried at 120 °C in air for 24 hours, then crushed and sieved to 212 microns. 0.6 g of the sieved precursor was carburized at a ramp rate of 10 °C/min to 690 °C for 2 hr under 60 sccm of H2 gas. After carburization the sample was cooled under 30 sccm N2 and passivated under 30 sccm 1% O2/N2 for 2 hours. |  | 0 | 690 | 10 | H2 | 2 | 2 | 60 | [12 empty] | 690 | 10 | 60 | 0.6931472 | 1 | 1 | 0.4 | 0.5 | 0.4285714 | 0.4627564 | 1 | 1
1 g of ammonium heptamolybdate tetrahydrate dissolved in 6 mL of DI water. Separately, 0.5 g of sucrose dissolved in 1.5 mL of DI water at 50 °C. The two solutions were then combined. The combined solution was dried at 120 °C in air for 24 hours, then crushed and sieved to 212 microns. 0.6 g of the sieved precursor was carburized at a ramp rate of 10 °C/min to 690 °C for 2 hr under 100 sccm of H2 gas. After carburization the sample was cooled under 30 sccm N2 and passivated under 30 sccm 1% O2/N2 for 2 hours. |  | 0 | 690 | 10 | H2 | 2 | 2 | 100 | [12 empty] | 690 | 10 | 100 | 0.6931472 | 1 | 1 | 0.4 | 0.5 | 1 | 0.4627564 | 1 | 1
1 g of ammonium heptamolybdate tetrahydrate dissolved in 6 mL of DI water. Separately, 0.5 g of sucrose dissolved in 1.5 mL of DI water at 50 °C. The two solutions were then combined. The combined solution was dried at 120 °C in air for 24 hours, then crushed and sieved to 212 microns. 0.6 g of the sieved precursor was carburized at a ramp rate of 10 °C/min to 690 °C for 5 hr under 30 sccm of H2 gas. After carburization the sample was cooled under 30 sccm N2 and passivated under 30 sccm 1% O2/N2 for 2 hours. |  | 0 | 690 | 10 | H2 | 2 | 5 | 30 | [12 empty] | 690 | 10 | 30 | 1.609438 | 1 | 1 | 0.4 | 0.5 | 0 | 0.7686218 | 1 | 1
1 g of ammonium heptamolybdate tetrahydrate dissolved in 6 mL of DI water. Separately, 0.5 g of sucrose dissolved in 1.5 mL of DI water at 50 °C. The two solutions were then combined. The combined solution was dried at 120 °C in air for 24 hours, then crushed and sieved to 212 microns. 0.6 g of the sieved precursor was carburized at a ramp rate of 10 °C/min to 690 °C for 5 hr under 60 sccm of H2 gas. After carburization the sample was cooled under 30 sccm N2 and passivated under 30 sccm 1% O2/N2 for 2 hours. |  | 0 | 690 | 10 | H2 | 2 | 5 | 60 | [12 empty] | 690 | 10 | 60 | 1.609438 | 1 | 1 | 0.4 | 0.5 | 0.4285714 | 0.7686218 | 1 | 1
1 g of ammonium heptamolybdate tetrahydrate dissolved in 6 mL of DI water. Separately, 0.5 g of sucrose dissolved in 1.5 mL of DI water at 50 °C. The two solutions were then combined. The combined solution was dried at 120 °C in air for 24 hours, then crushed and sieved to 212 microns. 0.6 g of the sieved precursor was carburized at a ramp rate of 10 °C/min to 690 °C for 5 hr under 100 sccm of H2 gas. After carburization the sample was cooled under 30 sccm N2 and passivated under 30 sccm 1% O2/N2 for 2 hours. |  | 0 | 690 | 10 | H2 | 2 | 5 | 100 | [12 empty] | 690 | 10 | 100 | 1.609438 | 1 | 1 | 0.4 | 0.5 | 1 | 0.7686218 | 1 | 1
1 g of ammonium heptamolybdate tetrahydrate dissolved in 6 mL of DI water. Separately, 0.5 g of sucrose dissolved in 1.5 mL of DI water at 50 °C. The two solutions were then combined. The combined solution was dried at 120 °C in air for 24 hours, then crushed and sieved to 212 microns. 0.6 g of the sieved precursor was carburized at a ramp rate of 10 °C/min to 690 °C for 10 hr under 30 sccm of H2 gas. After carburization the sample was cooled under 30 sccm N2 and passivated under 30 sccm 1% O2/N2 for 2 hours. |  | 0 | 690 | 10 | H2 | 2 | 10 | 30 | [12 empty] | 690 | 10 | 30 | 2.302585 | 1 | 1 | 0.4 | 0.5 | 0 | 1 | 1 | 1
1 g of ammonium heptamolybdate tetrahydrate dissolved in 6 mL of DI water. Separately, 0.5 g of sucrose dissolved in 1.5 mL of DI water at 50 °C. The two solutions were then combined. The combined solution was dried at 120 °C in air for 24 hours, then crushed and sieved to 212 microns. 0.6 g of the sieved precursor was carburized at a ramp rate of 10 °C/min to 690 °C for 10 hr under 60 sccm of H2 gas. After carburization the sample was cooled under 30 sccm N2 and passivated under 30 sccm 1% O2/N2 for 2 hours. |  | 0 | 690 | 10 | H2 | 2 | 10 | 60 | [12 empty] | 690 | 10 | 60 | 2.302585 | 1 | 1 | 0.4 | 0.5 | 0.4285714 | 1 | 1 | 1
1 g of ammonium heptamolybdate tetrahydrate dissolved in 6 mL of DI water. Separately, 0.5 g of sucrose dissolved in 1.5 mL of DI water at 50 °C. The two solutions were then combined. The combined solution was dried at 120 °C in air for 24 hours, then crushed and sieved to 212 microns. 0.6 g of the sieved precursor was carburized at a ramp rate of 10 °C/min to 690 °C for 10 hr under 100 sccm of H2 gas. After carburization the sample was cooled under 30 sccm N2 and passivated under 30 sccm 1% O2/N2 for 2 hours. |  | 0 | 690 | 10 | H2 | 2 | 10 | 100 | [12 empty] | 690 | 10 | 100 | 2.302585 | 1 | 1 | 0.4 | 0.5 | 1 | 1 | 1 | 1
1 g of ammonium heptamolybdate tetrahydrate dissolved in 4 mL of DI water. Separately, 2 g of sucrose dissolved in 3.5 mL of DI water at 50 °C. The two solutions were then combined. The combined solution was dried at 120 °C in air for 24 hours, then crushed and sieved to 212 microns. 0.6 g of the sieved precursor was carburized at a ramp rate of 10 °C/min to 690 °C for 0.5 hr under 30 sccm of N2 gas. After carburization the sample was cooled under 30 sccm N2 and passivated under 30 sccm 1% O2/N2 for 2 hours. |  | 0 | 690 | 10 | N2 | 0.5 | 0.5 | 30 | [12 empty] | 690 | 10 | 30 | -0.6931472 | -1 | 0 | 0.4 | 0.5 | 0 | 0 | 0 | 0
1 g of ammonium heptamolybdate tetrahydrate dissolved in 4 mL of DI water. Separately, 2 g of sucrose dissolved in 3.5 mL of DI water at 50 °C. The two solutions were then combined. The combined solution was dried at 120 °C in air for 24 hours, then crushed and sieved to 212 microns. 0.6 g of the sieved precursor was carburized at a ramp rate of 10 °C/min to 690 °C for 0.5 hr under 60 sccm of N2 gas. After carburization the sample was cooled under 30 sccm N2 and passivated under 30 sccm 1% O2/N2 for 2 hours. |  | 0 | 690 | 10 | N2 | 0.5 | 0.5 | 60 | [12 empty] | 690 | 10 | 60 | -0.6931472 | -1 | 0 | 0.4 | 0.5 | 0.4285714 | 0 | 0 | 0
1 g of ammonium heptamolybdate tetrahydrate dissolved in 4 mL of DI water. Separately, 2 g of sucrose dissolved in 3.5 mL of DI water at 50 °C. The two solutions were then combined. The combined solution was dried at 120 °C in air for 24 hours, then crushed and sieved to 212 microns. 0.6 g of the sieved precursor was carburized at a ramp rate of 10 °C/min to 690 °C for 0.5 hr under 100 sccm of N2 gas. After carburization the sample was cooled under 30 sccm N2 and passivated under 30 sccm 1% O2/N2 for 2 hours. |  | 0 | 690 | 10 | N2 | 0.5 | 0.5 | 100 | [12 empty] | 690 | 10 | 100 | -0.6931472 | -1 | 0 | 0.4 | 0.5 | 1 | 0 | 0 | 0
1 g of ammonium heptamolybdate tetrahydrate dissolved in 4 mL of DI water. Separately, 2 g of sucrose dissolved in 3.5 mL of DI water at 50 °C. The two solutions were then combined. The combined solution was dried at 120 °C in air for 24 hours, then crushed and sieved to 212 microns. 0.6 g of the sieved precursor was carburized at a ramp rate of 10 °C/min to 690 °C for 2 hr under 30 sccm of N2 gas. After carburization the sample was cooled under 30 sccm N2 and passivated under 30 sccm 1% O2/N2 for 2 hours. |  | 0 | 690 | 10 | N2 | 0.5 | 2 | 30 | [12 empty] | 690 | 10 | 30 | 0.6931472 | -1 | 0 | 0.4 | 0.5 | 0 | 0.4627564 | 0 | 0
1 g of ammonium heptamolybdate tetrahydrate dissolved in 4 mL of DI water. Separately, 2 g of sucrose dissolved in 3.5 mL of DI water at 50 °C. The two solutions were then combined. The combined solution was dried at 120 °C in air for 24 hours, then crushed and sieved to 212 microns. 0.6 g of the sieved precursor was carburized at a ramp rate of 10 °C/min to 690 °C for 2 hr under 60 sccm of N2 gas. After carburization the sample was cooled under 30 sccm N2 and passivated under 30 sccm 1% O2/N2 for 2 hours. |  | 0 | 690 | 10 | N2 | 0.5 | 2 | 60 | [12 empty] | 690 | 10 | 60 | 0.6931472 | -1 | 0 | 0.4 | 0.5 | 0.4285714 | 0.4627564 | 0 | 0
1 g of ammonium heptamolybdate tetrahydrate dissolved in 4 mL of DI water. Separately, 2 g of sucrose dissolved in 3.5 mL of DI water at 50 °C. The two solutions were then combined. The combined solution was dried at 120 °C in air for 24 hours, then crushed and sieved to 212 microns. 0.6 g of the sieved precursor was carburized at a ramp rate of 10 °C/min to 690 °C for 2 hr under 100 sccm of N2 gas. After carburization the sample was cooled under 30 sccm N2 and passivated under 30 sccm 1% O2/N2 for 2 hours. |  | 0 | 690 | 10 | N2 | 0.5 | 2 | 100 | [12 empty] | 690 | 10 | 100 | 0.6931472 | -1 | 0 | 0.4 | 0.5 | 1 | 0.4627564 | 0 | 0
1 g of ammonium heptamolybdate tetrahydrate dissolved in 4 mL of DI water. Separately, 2 g of sucrose dissolved in 3.5 mL of DI water at 50 °C. The two solutions were then combined. The combined solution was dried at 120 °C in air for 24 hours, then crushed and sieved to 212 microns. 0.6 g of the sieved precursor was carburized at a ramp rate of 10 °C/min to 690 °C for 5 hr under 30 sccm of N2 gas. After carburization the sample was cooled under 30 sccm N2 and passivated under 30 sccm 1% O2/N2 for 2 hours. |  | 0 | 690 | 10 | N2 | 0.5 | 5 | 30 | [12 empty] | 690 | 10 | 30 | 1.609438 | -1 | 0 | 0.4 | 0.5 | 0 | 0.7686218 | 0 | 0
1 g of ammonium heptamolybdate tetrahydrate dissolved in 4 mL of DI water. Separately, 2 g of sucrose dissolved in 3.5 mL of DI water at 50 °C. The two solutions were then combined. The combined solution was dried at 120 °C in air for 24 hours, then crushed and sieved to 212 microns. 0.6 g of the sieved precursor was carburized at a ramp rate of 10 °C/min to 690 °C for 5 hr under 60 sccm of N2 gas. After carburization the sample was cooled under 30 sccm N2 and passivated under 30 sccm 1% O2/N2 for 2 hours. |  | 0 | 690 | 10 | N2 | 0.5 | 5 | 60 | [12 empty] | 690 | 10 | 60 | 1.609438 | -1 | 0 | 0.4 | 0.5 | 0.4285714 | 0.7686218 | 0 | 0
1 g of ammonium heptamolybdate tetrahydrate dissolved in 4 mL of DI water. Separately, 2 g of sucrose dissolved in 3.5 mL of DI water at 50 °C. The two solutions were then combined. The combined solution was dried at 120 °C in air for 24 hours, then crushed and sieved to 212 microns. 0.6 g of the sieved precursor was carburized at a ramp rate of 10 °C/min to 690 °C for 5 hr under 100 sccm of N2 gas. After carburization the sample was cooled under 30 sccm N2 and passivated under 30 sccm 1% O2/N2 for 2 hours. |  | 0 | 690 | 10 | N2 | 0.5 | 5 | 100 | [12 empty] | 690 | 10 | 100 | 1.609438 | -1 | 0 | 0.4 | 0.5 | 1 | 0.7686218 | 0 | 0
1 g of ammonium heptamolybdate tetrahydrate dissolved in 4 mL of DI water. Separately, 2 g of sucrose dissolved in 3.5 mL of DI water at 50 °C. The two solutions were then combined. The combined solution was dried at 120 °C in air for 24 hours, then crushed and sieved to 212 microns. 0.6 g of the sieved precursor was carburized at a ramp rate of 10 °C/min to 690 °C for 10 hr under 30 sccm of N2 gas. After carburization the sample was cooled under 30 sccm N2 and passivated under 30 sccm 1% O2/N2 for 2 hours. |  | 0 | 690 | 10 | N2 | 0.5 | 10 | 30 | [12 empty] | 690 | 10 | 30 | 2.302585 | -1 | 0 | 0.4 | 0.5 | 0 | 1 | 0 | 0
1 g of ammonium heptamolybdate tetrahydrate dissolved in 4 mL of DI water. Separately, 2 g of sucrose dissolved in 3.5 mL of DI water at 50 °C. The two solutions were then combined. The combined solution was dried at 120 °C in air for 24 hours, then crushed and sieved to 212 microns. 0.6 g of the sieved precursor was carburized at a ramp rate of 10 °C/min to 690 °C for 10 hr under 60 sccm of N2 gas. After carburization the sample was cooled under 30 sccm N2 and passivated under 30 sccm 1% O2/N2 for 2 hours. |  | 0 | 690 | 10 | N2 | 0.5 | 10 | 60 | [12 empty] | 690 | 10 | 60 | 2.302585 | -1 | 0 | 0.4 | 0.5 | 0.4285714 | 1 | 0 | 0
1 g of ammonium heptamolybdate tetrahydrate dissolved in 4 mL of DI water. Separately, 2 g of sucrose dissolved in 3.5 mL of DI water at 50 °C. The two solutions were then combined. The combined solution was dried at 120 °C in air for 24 hours, then crushed and sieved to 212 microns. 0.6 g of the sieved precursor was carburized at a ramp rate of 10 °C/min to 690 °C for 10 hr under 100 sccm of N2 gas. After carburization the sample was cooled under 30 sccm N2 and passivated under 30 sccm 1% O2/N2 for 2 hours. |  | 0 | 690 | 10 | N2 | 0.5 | 10 | 100 | [12 empty] | 690 | 10 | 100 | 2.302585 | -1 | 0 | 0.4 | 0.5 | 1 | 1 | 0 | 0
1 g of ammonium heptamolybdate tetrahydrate dissolved in 5.5 mL of DI water. Separately, 1 g of sucrose dissolved in 2 mL of DI water at 50 °C. The two solutions were then combined. The combined solution was dried at 120 °C in air for 24 hours, then crushed and sieved to 212 microns. 0.6 g of the sieved precursor was carburized at a ramp rate of 10 °C/min to 690 °C for 0.5 hr under 30 sccm of N2 gas. After carburization the sample was cooled under 30 sccm N2 and passivated under 30 sccm 1% O2/N2 for 2 hours. |  | 0 | 690 | 10 | N2 | 1 | 0.5 | 30 | [12 empty] | 690 | 10 | 30 | -0.6931472 | 0 | 0 | 0.4 | 0.5 | 0 | 0 | 0.5 | 0
1 g of ammonium heptamolybdate tetrahydrate dissolved in 5.5 mL of DI water. Separately, 1 g of sucrose dissolved in 2 mL of DI water at 50 °C. The two solutions were then combined. The combined solution was dried at 120 °C in air for 24 hours, then crushed and sieved to 212 microns. 0.6 g of the sieved precursor was carburized at a ramp rate of 10 °C/min to 690 °C for 0.5 hr under 60 sccm of N2 gas. After carburization the sample was cooled under 30 sccm N2 and passivated under 30 sccm 1% O2/N2 for 2 hours. |  | 0 | 690 | 10 | N2 | 1 | 0.5 | 60 | [12 empty] | 690 | 10 | 60 | -0.6931472 | 0 | 0 | 0.4 | 0.5 | 0.4285714 | 0 | 0.5 | 0
1 g of ammonium heptamolybdate tetrahydrate dissolved in 5.5 mL of DI water. Separately, 1 g of sucrose dissolved in 2 mL of DI water at 50 °C. The two solutions were then combined. The combined solution was dried at 120 °C in air for 24 hours, then crushed and sieved to 212 microns. 0.6 g of the sieved precursor was carburized at a ramp rate of 10 °C/min to 690 °C for 0.5 hr under 100 sccm of N2 gas. After carburization the sample was cooled under 30 sccm N2 and passivated under 30 sccm 1% O2/N2 for 2 hours. |  | 0 | 690 | 10 | N2 | 1 | 0.5 | 100 | [12 empty] | 690 | 10 | 100 | -0.6931472 | 0 | 0 | 0.4 | 0.5 | 1 | 0 | 0.5 | 0
1 g of ammonium heptamolybdate tetrahydrate dissolved in 5.5 mL of DI water. Separately, 1 g of sucrose dissolved in 2 mL of DI water at 50 °C. The two solutions were then combined. The combined solution was dried at 120 °C in air for 24 hours, then crushed and sieved to 212 microns. 0.6 g of the sieved precursor was carburized at a ramp rate of 10 °C/min to 690 °C for 2 hr under 30 sccm of N2 gas. After carburization the sample was cooled under 30 sccm N2 and passivated under 30 sccm 1% O2/N2 for 2 hours. |  | 0 | 690 | 10 | N2 | 1 | 2 | 30 | [12 empty] | 690 | 10 | 30 | 0.6931472 | 0 | 0 | 0.4 | 0.5 | 0 | 0.4627564 | 0.5 | 0
1 g of ammonium heptamolybdate tetrahydrate dissolved in 5.5 mL of DI water. Separately, 1 g of sucrose dissolved in 2 mL of DI water at 50 °C. The two solutions were then combined. The combined solution was dried at 120 °C in air for 24 hours, then crushed and sieved to 212 microns. 0.6 g of the sieved precursor was carburized at a ramp rate of 10 °C/min to 690 °C for 2 hr under 60 sccm of N2 gas. After carburization the sample was cooled under 30 sccm N2 and passivated under 30 sccm 1% O2/N2 for 2 hours. |  | 0 | 690 | 10 | N2 | 1 | 2 | 60 | [12 empty] | 690 | 10 | 60 | 0.6931472 | 0 | 0 | 0.4 | 0.5 | 0.4285714 | 0.4627564 | 0.5 | 0
1 g of ammonium heptamolybdate tetrahydrate dissolved in 5.5 mL of DI water. Separately, 1 g of sucrose dissolved in 2 mL of DI water at 50 °C. The two solutions were then combined. The combined solution was dried at 120 °C in air for 24 hours, then crushed and sieved to 212 microns. 0.6 g of the sieved precursor was carburized at a ramp rate of 10 °C/min to 690 °C for 2 hr under 100 sccm of N2 gas. After carburization the sample was cooled under 30 sccm N2 and passivated under 30 sccm 1% O2/N2 for 2 hours. |  | 0 | 690 | 10 | N2 | 1 | 2 | 100 | [12 empty] | 690 | 10 | 100 | 0.6931472 | 0 | 0 | 0.4 | 0.5 | 1 | 0.4627564 | 0.5 | 0
1 g of ammonium heptamolybdate tetrahydrate dissolved in 5.5 mL of DI water. Separately, 1 g of sucrose dissolved in 2 mL of DI water at 50 °C. The two solutions were then combined. The combined solution was dried at 120 °C in air for 24 hours, then crushed and sieved to 212 microns. 0.6 g of the sieved precursor was carburized at a ramp rate of 10 °C/min to 690 °C for 5 hr under 30 sccm of N2 gas. After carburization the sample was cooled under 30 sccm N2 and passivated under 30 sccm 1% O2/N2 for 2 hours. |  | 0 | 690 | 10 | N2 | 1 | 5 | 30 | [12 empty] | 690 | 10 | 30 | 1.609438 | 0 | 0 | 0.4 | 0.5 | 0 | 0.7686218 | 0.5 | 0
1 g of ammonium heptamolybdate tetrahydrate dissolved in 5.5 mL of DI water. Separately, 1 g of sucrose dissolved in 2 mL of DI water at 50 °C. The two solutions were then combined. The combined solution was dried at 120 °C in air for 24 hours, then crushed and sieved to 212 microns. 0.6 g of the sieved precursor was carburized at a ramp rate of 10 °C/min to 690 °C for 5 hr under 60 sccm of N2 gas. After carburization the sample was cooled under 30 sccm N2 and passivated under 30 sccm 1% O2/N2 for 2 hours. |  | 0 | 690 | 10 | N2 | 1 | 5 | 60 | [12 empty] | 690 | 10 | 60 | 1.609438 | 0 | 0 | 0.4 | 0.5 | 0.4285714 | 0.7686218 | 0.5 | 0
1 g of ammonium heptamolybdate tetrahydrate dissolved in 5.5 mL of DI water. Separately, 1 g of sucrose dissolved in 2 mL of DI water at 50 °C. The two solutions were then combined. The combined solution was dried at 120 °C in air for 24 hours, then crushed and sieved to 212 microns. 0.6 g of the sieved precursor was carburized at a ramp rate of 10 °C/min to 690 °C for 5 hr under 100 sccm of N2 gas. After carburization the sample was cooled under 30 sccm N2 and passivated under 30 sccm 1% O2/N2 for 2 hours. |  | 0 | 690 | 10 | N2 | 1 | 5 | 100 | [12 empty] | 690 | 10 | 100 | 1.609438 | 0 | 0 | 0.4 | 0.5 | 1 | 0.7686218 | 0.5 | 0
1 g of ammonium heptamolybdate tetrahydrate dissolved in 5.5 mL of DI water. Separately, 1 g of sucrose dissolved in 2 mL of DI water at 50 °C. The two solutions were then combined. The combined solution was dried at 120 °C in air for 24 hours, then crushed and sieved to 212 microns. 0.6 g of the sieved precursor was carburized at a ramp rate of 10 °C/min to 690 °C for 10 hr under 30 sccm of N2 gas. After carburization the sample was cooled under 30 sccm N2 and passivated under 30 sccm 1% O2/N2 for 2 hours. |  | 0 | 690 | 10 | N2 | 1 | 10 | 30 | [12 empty] | 690 | 10 | 30 | 2.302585 | 0 | 0 | 0.4 | 0.5 | 0 | 1 | 0.5 | 0
1 g of ammonium heptamolybdate tetrahydrate dissolved in 5.5 mL of DI water. Separately, 1 g of sucrose dissolved in 2 mL of DI water at 50 °C. The two solutions were then combined. The combined solution was dried at 120 °C in air for 24 hours, then crushed and sieved to 212 microns. 0.6 g of the sieved precursor was carburized at a ramp rate of 10 °C/min to 690 °C for 10 hr under 60 sccm of N2 gas. After carburization the sample was cooled under 30 sccm N2 and passivated under 30 sccm 1% O2/N2 for 2 hours. |  | 0 | 690 | 10 | N2 | 1 | 10 | 60 | [12 empty] | 690 | 10 | 60 | 2.302585 | 0 | 0 | 0.4 | 0.5 | 0.4285714 | 1 | 0.5 | 0
1 g of ammonium heptamolybdate tetrahydrate dissolved in 5.5 mL of DI water. Separately, 1 g of sucrose dissolved in 2 mL of DI water at 50 °C. The two solutions were then combined. The combined solution was dried at 120 °C in air for 24 hours, then crushed and sieved to 212 microns. 0.6 g of the sieved precursor was carburized at a ramp rate of 10 °C/min to 690 °C for 10 hr under 100 sccm of N2 gas. After carburization the sample was cooled under 30 sccm N2 and passivated under 30 sccm 1% O2/N2 for 2 hours. |  | 0 | 690 | 10 | N2 | 1 | 10 | 100 | [12 empty] | 690 | 10 | 100 | 2.302585 | 0 | 0 | 0.4 | 0.5 | 1 | 1 | 0.5 | 0
1 g of ammonium heptamolybdate tetrahydrate dissolved in 6 mL of DI water. Separately, 0.5 g of sucrose dissolved in 1.5 mL of DI water at 50 °C. The two solutions were then combined. The combined solution was dried at 120 °C in air for 24 hours, then crushed and sieved to 212 microns. 0.6 g of the sieved precursor was carburized at a ramp rate of 10 °C/min to 690 °C for 0.5 hr under 30 sccm of N2 gas. After carburization the sample was cooled under 30 sccm N2 and passivated under 30 sccm 1% O2/N2 for 2 hours. |  | 0 | 690 | 10 | N2 | 2 | 0.5 | 30 | [12 empty] | 690 | 10 | 30 | -0.6931472 | 1 | 0 | 0.4 | 0.5 | 0 | 0 | 1 | 0
1 g of ammonium heptamolybdate tetrahydrate dissolved in 6 mL of DI water. Separately, 0.5 g of sucrose dissolved in 1.5 mL of DI water at 50 °C. The two solutions were then combined. The combined solution was dried at 120 °C in air for 24 hours, then crushed and sieved to 212 microns. 0.6 g of the sieved precursor was carburized at a ramp rate of 10 °C/min to 690 °C for 0.5 hr under 60 sccm of N2 gas. After carburization the sample was cooled under 30 sccm N2 and passivated under 30 sccm 1% O2/N2 for 2 hours. |  | 0 | 690 | 10 | N2 | 2 | 0.5 | 60 | [12 empty] | 690 | 10 | 60 | -0.6931472 | 1 | 0 | 0.4 | 0.5 | 0.4285714 | 0 | 1 | 0
1 g of ammonium heptamolybdate tetrahydrate dissolved in 6 mL of DI water. Separately, 0.5 g of sucrose dissolved in 1.5 mL of DI water at 50 °C. The two solutions were then combined. The combined solution was dried at 120 °C in air for 24 hours, then crushed and sieved to 212 microns. 0.6 g of the sieved precursor was carburized at a ramp rate of 10 °C/min to 690 °C for 0.5 hr under 100 sccm of N2 gas. After carburization the sample was cooled under 30 sccm N2 and passivated under 30 sccm 1% O2/N2 for 2 hours. |  | 0 | 690 | 10 | N2 | 2 | 0.5 | 100 | [12 empty] | 690 | 10 | 100 | -0.6931472 | 1 | 0 | 0.4 | 0.5 | 1 | 0 | 1 | 0
1 g of ammonium heptamolybdate tetrahydrate dissolved in 6 mL of DI water. Separately, 0.5 g of sucrose dissolved in 1.5 mL of DI water at 50 °C. The two solutions were then combined. The combined solution was dried at 120 °C in air for 24 hours, then crushed and sieved to 212 microns. 0.6 g of the sieved precursor was carburized at a ramp rate of 10 °C/min to 690 °C for 2 hr under 30 sccm of N2 gas. After carburization the sample was cooled under 30 sccm N2 and passivated under 30 sccm 1% O2/N2 for 2 hours. |  | 0 | 690 | 10 | N2 | 2 | 2 | 30 | [12 empty] | 690 | 10 | 30 | 0.6931472 | 1 | 0 | 0.4 | 0.5 | 0 | 0.4627564 | 1 | 0
1 g of ammonium heptamolybdate tetrahydrate dissolved in 6 mL of DI water. Separately, 0.5 g of sucrose dissolved in 1.5 mL of DI water at 50 °C. The two solutions were then combined. The combined solution was dried at 120 °C in air for 24 hours, then crushed and sieved to 212 microns. 0.6 g of the sieved precursor was carburized at a ramp rate of 10 °C/min to 690 °C for 2 hr under 60 sccm of N2 gas. After carburization the sample was cooled under 30 sccm N2 and passivated under 30 sccm 1% O2/N2 for 2 hours. |  | 0 | 690 | 10 | N2 | 2 | 2 | 60 | [12 empty] | 690 | 10 | 60 | 0.6931472 | 1 | 0 | 0.4 | 0.5 | 0.4285714 | 0.4627564 | 1 | 0
1 g of ammonium heptamolybdate tetrahydrate dissolved in 6 mL of DI water. Separately, 0.5 g of sucrose dissolved in 1.5 mL of DI water at 50 °C. The two solutions were then combined. The combined solution was dried at 120 °C in air for 24 hours, then crushed and sieved to 212 microns. 0.6 g of the sieved precursor was carburized at a ramp rate of 10 °C/min to 690 °C for 2 hr under 100 sccm of N2 gas. After carburization the sample was cooled under 30 sccm N2 and passivated under 30 sccm 1% O2/N2 for 2 hours. |  | 0 | 690 | 10 | N2 | 2 | 2 | 100 | [12 empty] | 690 | 10 | 100 | 0.6931472 | 1 | 0 | 0.4 | 0.5 | 1 | 0.4627564 | 1 | 0
1 g of ammonium heptamolybdate tetrahydrate dissolved in 6 mL of DI water. Separately, 0.5 g of sucrose dissolved in 1.5 mL of DI water at 50 °C. The two solutions were then combined. The combined solution was dried at 120 °C in air for 24 hours, then crushed and sieved to 212 microns. 0.6 g of the sieved precursor was carburized at a ramp rate of 10 °C/min to 690 °C for 5 hr under 30 sccm of N2 gas. After carburization the sample was cooled under 30 sccm N2 and passivated under 30 sccm 1% O2/N2 for 2 hours. |  | 0 | 690 | 10 | N2 | 2 | 5 | 30 | [12 empty] | 690 | 10 | 30 | 1.609438 | 1 | 0 | 0.4 | 0.5 | 0 | 0.7686218 | 1 | 0
1 g of ammonium heptamolybdate tetrahydrate dissolved in 6 mL of DI water. Separately, 0.5 g of sucrose dissolved in 1.5 mL of DI water at 50 °C. The two solutions were then combined. The combined solution was dried at 120 °C in air for 24 hours, then crushed and sieved to 212 microns. 0.6 g of the sieved precursor was carburized at a ramp rate of 10 °C/min to 690 °C for 5 hr under 60 sccm of N2 gas. After carburization the sample was cooled under 30 sccm N2 and passivated under 30 sccm 1% O2/N2 for 2 hours. |  | 0 | 690 | 10 | N2 | 2 | 5 | 60 | [12 empty] | 690 | 10 | 60 | 1.609438 | 1 | 0 | 0.4 | 0.5 | 0.4285714 | 0.7686218 | 1 | 0
1 g of ammonium heptamolybdate tetrahydrate dissolved in 6 mL of DI water. Separately, 0.5 g of sucrose dissolved in 1.5 mL of DI water at 50 °C. The two solutions were then combined. The combined solution was dried at 120 °C in air for 24 hours, then crushed and sieved to 212 microns. 0.6 g of the sieved precursor was carburized at a ramp rate of 10 °C/min to 690 °C for 5 hr under 100 sccm of N2 gas. After carburization the sample was cooled under 30 sccm N2 and passivated under 30 sccm 1% O2/N2 for 2 hours. |  | 0 | 690 | 10 | N2 | 2 | 5 | 100 | [12 empty] | 690 | 10 | 100 | 1.609438 | 1 | 0 | 0.4 | 0.5 | 1 | 0.7686218 | 1 | 0
1 g of ammonium heptamolybdate tetrahydrate dissolved in 6 mL of DI water. Separately, 0.5 g of sucrose dissolved in 1.5 mL of DI water at 50 °C. The two solutions were then combined. The combined solution was dried at 120 °C in air for 24 hours, then crushed and sieved to 212 microns. 0.6 g of the sieved precursor was carburized at a ramp rate of 10 °C/min to 690 °C for 10 hr under 30 sccm of N2 gas. After carburization the sample was cooled under 30 sccm N2 and passivated under 30 sccm 1% O2/N2 for 2 hours. |  | 0 | 690 | 10 | N2 | 2 | 10 | 30 | [12 empty] | 690 | 10 | 30 | 2.302585 | 1 | 0 | 0.4 | 0.5 | 0 | 1 | 1 | 0
1 g of ammonium heptamolybdate tetrahydrate dissolved in 6 mL of DI water. Separately, 0.5 g of sucrose dissolved in 1.5 mL of DI water at 50 °C. The two solutions were then combined. The combined solution was dried at 120 °C in air for 24 hours, then crushed and sieved to 212 microns. 0.6 g of the sieved precursor was carburized at a ramp rate of 10 °C/min to 690 °C for 10 hr under 60 sccm of N2 gas. After carburization the sample was cooled under 30 sccm N2 and passivated under 30 sccm 1% O2/N2 for 2 hours. |  | 0 | 690 | 10 | N2 | 2 | 10 | 60 | [12 empty] | 690 | 10 | 60 | 2.302585 | 1 | 0 | 0.4 | 0.5 | 0.4285714 | 1 | 1 | 0
1 g of ammonium heptamolybdate tetrahydrate dissolved in 6 mL of DI water. Separately, 0.5 g of sucrose dissolved in 1.5 mL of DI water at 50 °C. The two solutions were then combined. The combined solution was dried at 120 °C in air for 24 hours, then crushed and sieved to 212 microns. 0.6 g of the sieved precursor was carburized at a ramp rate of 10 °C/min to 690 °C for 10 hr under 100 sccm of N2 gas. After carburization the sample was cooled under 30 sccm N2 and passivated under 30 sccm 1% O2/N2 for 2 hours. |  | 0 | 690 | 10 | N2 | 2 | 10 | 100 | [12 empty] | 690 | 10 | 100 | 2.302585 | 1 | 0 | 0.4 | 0.5 | 1 | 1 | 1 | 0
1 g of ammonium heptamolybdate tetrahydrate dissolved in 4 mL of DI water. Separately, 2 g of sucrose dissolved in 3.5 mL of DI water at 50 °C. The two solutions were then combined. The combined solution was dried at 120 °C in air for 24 hours, then crushed and sieved to 212 microns. 0.6 g of the sieved precursor was carburized at a ramp rate of 15 °C/min to 690 °C for 0.5 hr under 30 sccm of H2 gas. After carburization the sample was cooled under 30 sccm N2 and passivated under 30 sccm 1% O2/N2 for 2 hours. |  | 0 | 690 | 15 | H2 | 0.5 | 0.5 | 30 | [12 empty] | 690 | 15 | 30 | -0.6931472 | -1 | 1 | 0.4 | 1 | 0 | 0 | 0 | 1
1 g of ammonium heptamolybdate tetrahydrate dissolved in 4 mL of DI water. Separately, 2 g of sucrose dissolved in 3.5 mL of DI water at 50 °C. The two solutions were then combined. The combined solution was dried at 120 °C in air for 24 hours, then crushed and sieved to 212 microns. 0.6 g of the sieved precursor was carburized at a ramp rate of 15 °C/min to 690 °C for 0.5 hr under 60 sccm of H2 gas. After carburization the sample was cooled under 30 sccm N2 and passivated under 30 sccm 1% O2/N2 for 2 hours. |  | 0 | 690 | 15 | H2 | 0.5 | 0.5 | 60 | [12 empty] | 690 | 15 | 60 | -0.6931472 | -1 | 1 | 0.4 | 1 | 0.4285714 | 0 | 0 | 1
1 g of ammonium heptamolybdate tetrahydrate dissolved in 4 mL of DI water. Separately, 2 g of sucrose dissolved in 3.5 mL of DI water at 50 °C. The two solutions were then combined. The combined solution was dried at 120 °C in air for 24 hours, then crushed and sieved to 212 microns. 0.6 g of the sieved precursor was carburized at a ramp rate of 15 °C/min to 690 °C for 0.5 hr under 100 sccm of H2 gas. After carburization the sample was cooled under 30 sccm N2 and passivated under 30 sccm 1% O2/N2 for 2 hours. |  | 0 | 690 | 15 | H2 | 0.5 | 0.5 | 100 | [12 empty] | 690 | 15 | 100 | -0.6931472 | -1 | 1 | 0.4 | 1 | 1 | 0 | 0 | 1
1 g of ammonium heptamolybdate tetrahydrate dissolved in 4 mL of DI water. Separately, 2 g of sucrose dissolved in 3.5 mL of DI water at 50 °C. The two solutions were then combined. The combined solution was dried at 120 °C in air for 24 hours, then crushed and sieved to 212 microns. 0.6 g of the sieved precursor was carburized at a ramp rate of 15 °C/min to 690 °C for 2 hr under 30 sccm of H2 gas. After carburization the sample was cooled under 30 sccm N2 and passivated under 30 sccm 1% O2/N2 for 2 hours. |  | 0 | 690 | 15 | H2 | 0.5 | 2 | 30 | [12 empty] | 690 | 15 | 30 | 0.6931472 | -1 | 1 | 0.4 | 1 | 0 | 0.4627564 | 0 | 1
1 g of ammonium heptamolybdate tetrahydrate dissolved in 4 mL of DI water. Separately, 2 g of sucrose dissolved in 3.5 mL of DI water at 50 °C. The two solutions were then combined. The combined solution was dried at 120 °C in air for 24 hours, then crushed and sieved to 212 microns. 0.6 g of the sieved precursor was carburized at a ramp rate of 15 °C/min to 690 °C for 2 hr under 60 sccm of H2 gas. After carburization the sample was cooled under 30 sccm N2 and passivated under 30 sccm 1% O2/N2 for 2 hours. |  | 0 | 690 | 15 | H2 | 0.5 | 2 | 60 | [12 empty] | 690 | 15 | 60 | 0.6931472 | -1 | 1 | 0.4 | 1 | 0.4285714 | 0.4627564 | 0 | 1
1 g of ammonium heptamolybdate tetrahydrate dissolved in 4 mL of DI water. Separately, 2 g of sucrose dissolved in 3.5 mL of DI water at 50 °C. The two solutions were then combined. The combined solution was dried at 120 °C in air for 24 hours, then crushed and sieved to 212 microns. 0.6 g of the sieved precursor was carburized at a ramp rate of 15 °C/min to 690 °C for 2 hr under 100 sccm of H2 gas. After carburization the sample was cooled under 30 sccm N2 and passivated under 30 sccm 1% O2/N2 for 2 hours. |  | 0 | 690 | 15 | H2 | 0.5 | 2 | 100 | [12 empty] | 690 | 15 | 100 | 0.6931472 | -1 | 1 | 0.4 | 1 | 1 | 0.4627564 | 0 | 1
1 g of ammonium heptamolybdate tetrahydrate dissolved in 4 mL of DI water. Separately, 2 g of sucrose dissolved in 3.5 mL of DI water at 50 °C. The two solutions were then combined. The combined solution was dried at 120 °C in air for 24 hours, then crushed and sieved to 212 microns. 0.6 g of the sieved precursor was carburized at a ramp rate of 15 °C/min to 690 °C for 5 hr under 30 sccm of H2 gas. After carburization the sample was cooled under 30 sccm N2 and passivated under 30 sccm 1% O2/N2 for 2 hours. |  | 0 | 690 | 15 | H2 | 0.5 | 5 | 30 | [12 empty] | 690 | 15 | 30 | 1.609438 | -1 | 1 | 0.4 | 1 | 0 | 0.7686218 | 0 | 1
1 g of ammonium heptamolybdate tetrahydrate dissolved in 4 mL of DI water. Separately, 2 g of sucrose dissolved in 3.5 mL of DI water at 50 °C. The two solutions were then combined. The combined solution was dried at 120 °C in air for 24 hours, then crushed and sieved to 212 microns. 0.6 g of the sieved precursor was carburized at a ramp rate of 15 °C/min to 690 °C for 5 hr under 60 sccm of H2 gas. After carburization the sample was cooled under 30 sccm N2 and passivated under 30 sccm 1% O2/N2 for 2 hours. |  | 0 | 690 | 15 | H2 | 0.5 | 5 | 60 | [12 empty] | 690 | 15 | 60 | 1.609438 | -1 | 1 | 0.4 | 1 | 0.4285714 | 0.7686218 | 0 | 1
1 g of ammonium heptamolybdate tetrahydrate dissolved in 4 mL of DI water. Separately, 2 g of sucrose dissolved in 3.5 mL of DI water at 50 °C. The two solutions were then combined. The combined solution was dried at 120 °C in air for 24 hours, then crushed and sieved to 212 microns. 0.6 g of the sieved precursor was carburized at a ramp rate of 15 °C/min to 690 °C for 5 hr under 100 sccm of H2 gas. After carburization the sample was cooled under 30 sccm N2 and passivated under 30 sccm 1% O2/N2 for 2 hours. |  | 0 | 690 | 15 | H2 | 0.5 | 5 | 100 | [12 empty] | 690 | 15 | 100 | 1.609438 | -1 | 1 | 0.4 | 1 | 1 | 0.7686218 | 0 | 1
1 g of ammonium heptamolybdate tetrahydrate dissolved in 4 mL of DI water. Separately, 2 g of sucrose dissolved in 3.5 mL of DI water at 50 °C. The two solutions were then combined. The combined solution was dried at 120 °C in air for 24 hours, then crushed and sieved to 212 microns. 0.6 g of the sieved precursor was carburized at a ramp rate of 15 °C/min to 690 °C for 10 hr under 30 sccm of H2 gas. After carburization the sample was cooled under 30 sccm N2 and passivated under 30 sccm 1% O2/N2 for 2 hours. |  | 0 | 690 | 15 | H2 | 0.5 | 10 | 30 | [12 empty] | 690 | 15 | 30 | 2.302585 | -1 | 1 | 0.4 | 1 | 0 | 1 | 0 | 1
1 g of ammonium heptamolybdate tetrahydrate dissolved in 4 mL of DI water. Separately, 2 g of sucrose dissolved in 3.5 mL of DI water at 50 °C. The two solutions were then combined. The combined solution was dried at 120 °C in air for 24 hours, then crushed and sieved to 212 microns. 0.6 g of the sieved precursor was carburized at a ramp rate of 15 °C/min to 690 °C for 10 hr under 60 sccm of H2 gas. After carburization the sample was cooled under 30 sccm N2 and passivated under 30 sccm 1% O2/N2 for 2 hours. |  | 0 | 690 | 15 | H2 | 0.5 | 10 | 60 | [12 empty] | 690 | 15 | 60 | 2.302585 | -1 | 1 | 0.4 | 1 | 0.4285714 | 1 | 0 | 1
1 g of ammonium heptamolybdate tetrahydrate dissolved in 4 mL of DI water. Separately, 2 g of sucrose dissolved in 3.5 mL of DI water at 50 °C. The two solutions were then combined. The combined solution was dried at 120 °C in air for 24 hours, then crushed and sieved to 212 microns. 0.6 g of the sieved precursor was carburized at a ramp rate of 15 °C/min to 690 °C for 10 hr under 100 sccm of H2 gas. After carburization the sample was cooled under 30 sccm N2 and passivated under 30 sccm 1% O2/N2 for 2 hours. |  | 0 | 690 | 15 | H2 | 0.5 | 10 | 100 | [12 empty] | 690 | 15 | 100 | 2.302585 | -1 | 1 | 0.4 | 1 | 1 | 1 | 0 | 1
1 g of ammonium heptamolybdate tetrahydrate dissolved in 5.5 mL of DI water. Separately, 1 g of sucrose dissolved in 2 mL of DI water at 50 °C. The two solutions were then combined. The combined solution was dried at 120 °C in air for 24 hours, then crushed and sieved to 212 microns. 0.6 g of the sieved precursor was carburized at a ramp rate of 15 °C/min to 690 °C for 0.5 hr under 30 sccm of H2 gas. After carburization the sample was cooled under 30 sccm N2 and passivated under 30 sccm 1% O2/N2 for 2 hours. |  | 0 | 690 | 15 | H2 | 1 | 0.5 | 30 | [12 empty] | 690 | 15 | 30 | -0.6931472 | 0 | 1 | 0.4 | 1 | 0 | 0 | 0.5 | 1
1 g of ammonium heptamolybdate tetrahydrate dissolved in 5.5 mL of DI water. Separately, 1 g of sucrose dissolved in 2 mL of DI water at 50 °C. The two solutions were then combined. The combined solution was dried at 120 °C in air for 24 hours, then crushed and sieved to 212 microns. 0.6 g of the sieved precursor was carburized at a ramp rate of 15 °C/min to 690 °C for 0.5 hr under 60 sccm of H2 gas. After carburization the sample was cooled under 30 sccm N2 and passivated under 30 sccm 1% O2/N2 for 2 hours. |  | 0 | 690 | 15 | H2 | 1 | 0.5 | 60 | [12 empty] | 690 | 15 | 60 | -0.6931472 | 0 | 1 | 0.4 | 1 | 0.4285714 | 0 | 0.5 | 1
1 g of ammonium heptamolybdate tetrahydrate dissolved in 5.5 mL of DI water. Separately, 1 g of sucrose dissolved in 2 mL of DI water at 50 °C. The two solutions were then combined. The combined solution was dried at 120 °C in air for 24 hours, then crushed and sieved to 212 microns. 0.6 g of the sieved precursor was carburized at a ramp rate of 15 °C/min to 690 °C for 0.5 hr under 100 sccm of H2 gas. After carburization the sample was cooled under 30 sccm N2 and passivated under 30 sccm 1% O2/N2 for 2 hours. |  | 0 | 690 | 15 | H2 | 1 | 0.5 | 100 | [12 empty] | 690 | 15 | 100 | -0.6931472 | 0 | 1 | 0.4 | 1 | 1 | 0 | 0.5 | 1
1 g of ammonium heptamolybdate tetrahydrate dissolved in 5.5 mL of DI water. Separately, 1 g of sucrose dissolved in 2 mL of DI water at 50 °C. The two solutions were then combined. The combined solution was dried at 120 °C in air for 24 hours, then crushed and sieved to 212 microns. 0.6 g of the sieved precursor was carburized at a ramp rate of 15 °C/min to 690 °C for 2 hr under 30 sccm of H2 gas. After carburization the sample was cooled under 30 sccm N2 and passivated under 30 sccm 1% O2/N2 for 2 hours. |  | 0 | 690 | 15 | H2 | 1 | 2 | 30 | [12 empty] | 690 | 15 | 30 | 0.6931472 | 0 | 1 | 0.4 | 1 | 0 | 0.4627564 | 0.5 | 1
1 g of ammonium heptamolybdate tetrahydrate dissolved in 5.5 mL of DI water. Separately, 1 g of sucrose dissolved in 2 mL of DI water at 50 °C. The two solutions were then combined. The combined solution was dried at 120 °C in air for 24 hours, then crushed and sieved to 212 microns. 0.6 g of the sieved precursor was carburized at a ramp rate of 15 °C/min to 690 °C for 2 hr under 60 sccm of H2 gas. After carburization the sample was cooled under 30 sccm N2 and passivated under 30 sccm 1% O2/N2 for 2 hours. |  | 0 | 690 | 15 | H2 | 1 | 2 | 60 | [12 empty] | 690 | 15 | 60 | 0.6931472 | 0 | 1 | 0.4 | 1 | 0.4285714 | 0.4627564 | 0.5 | 1
1 g of ammonium heptamolybdate tetrahydrate dissolved in 5.5 mL of DI water. Separately, 1 g of sucrose dissolved in 2 mL of DI water at 50 °C. The two solutions were then combined. The combined solution was dried at 120 °C in air for 24 hours, then crushed and sieved to 212 microns. 0.6 g of the sieved precursor was carburized at a ramp rate of 15 °C/min to 690 °C for 2 hr under 100 sccm of H2 gas. After carburization the sample was cooled under 30 sccm N2 and passivated under 30 sccm 1% O2/N2 for 2 hours. |  | 0 | 690 | 15 | H2 | 1 | 2 | 100 | [12 empty] | 690 | 15 | 100 | 0.6931472 | 0 | 1 | 0.4 | 1 | 1 | 0.4627564 | 0.5 | 1
1 g of ammonium heptamolybdate tetrahydrate dissolved in 5.5 mL of DI water. Separately, 1 g of sucrose dissolved in 2 mL of DI water at 50 °C. The two solutions were then combined. The combined solution was dried at 120 °C in air for 24 hours, then crushed and sieved to 212 microns. 0.6 g of the sieved precursor was carburized at a ramp rate of 15 °C/min to 690 °C for 5 hr under 30 sccm of H2 gas. After carburization the sample was cooled under 30 sccm N2 and passivated under 30 sccm 1% O2/N2 for 2 hours. |  | 0 | 690 | 15 | H2 | 1 | 5 | 30 | [12 empty] | 690 | 15 | 30 | 1.609438 | 0 | 1 | 0.4 | 1 | 0 | 0.7686218 | 0.5 | 1
1 g of ammonium heptamolybdate tetrahydrate dissolved in 5.5 mL of DI water. Separately, 1 g of sucrose dissolved in 2 mL of DI water at 50 °C. The two solutions were then combined. The combined solution was dried at 120 °C in air for 24 hours, then crushed and sieved to 212 microns. 0.6 g of the sieved precursor was carburized at a ramp rate of 15 °C/min to 690 °C for 5 hr under 60 sccm of H2 gas. After carburization the sample was cooled under 30 sccm N2 and passivated under 30 sccm 1% O2/N2 for 2 hours. |  | 0 | 690 | 15 | H2 | 1 | 5 | 60 | [12 empty] | 690 | 15 | 60 | 1.609438 | 0 | 1 | 0.4 | 1 | 0.4285714 | 0.7686218 | 0.5 | 1
1 g of ammonium heptamolybdate tetrahydrate dissolved in 5.5 mL of DI water. Separately, 1 g of sucrose dissolved in 2 mL of DI water at 50 °C. The two solutions were then combined. The combined solution was dried at 120 °C in air for 24 hours, then crushed and sieved to 212 microns. 0.6 g of the sieved precursor was carburized at a ramp rate of 15 °C/min to 690 °C for 5 hr under 100 sccm of H2 gas. After carburization the sample was cooled under 30 sccm N2 and passivated under 30 sccm 1% O2/N2 for 2 hours. |  | 0 | 690 | 15 | H2 | 1 | 5 | 100 | [12 empty] | 690 | 15 | 100 | 1.609438 | 0 | 1 | 0.4 | 1 | 1 | 0.7686218 | 0.5 | 1
1 g of ammonium heptamolybdate tetrahydrate dissolved in 5.5 mL of DI water. Separately, 1 g of sucrose dissolved in 2 mL of DI water at 50 °C. The two solutions were then combined. The combined solution was dried at 120 °C in air for 24 hours, then crushed and sieved to 212 microns. 0.6 g of the sieved precursor was carburized at a ramp rate of 15 °C/min to 690 °C for 10 hr under 30 sccm of H2 gas. After carburization the sample was cooled under 30 sccm N2 and passivated under 30 sccm 1% O2/N2 for 2 hours. |  | 0 | 690 | 15 | H2 | 1 | 10 | 30 | [12 empty] | 690 | 15 | 30 | 2.302585 | 0 | 1 | 0.4 | 1 | 0 | 1 | 0.5 | 1
1 g of ammonium heptamolybdate tetrahydrate dissolved in 5.5 mL of DI water. Separately, 1 g of sucrose dissolved in 2 mL of DI water at 50 °C. The two solutions were then combined. The combined solution was dried at 120 °C in air for 24 hours, then crushed and sieved to 212 microns. 0.6 g of the sieved precursor was carburized at a ramp rate of 15 °C/min to 690 °C for 10 hr under 60 sccm of H2 gas. After carburization the sample was cooled under 30 sccm N2 and passivated under 30 sccm 1% O2/N2 for 2 hours. |  | 0 | 690 | 15 | H2 | 1 | 10 | 60 | [12 empty] | 690 | 15 | 60 | 2.302585 | 0 | 1 | 0.4 | 1 | 0.4285714 | 1 | 0.5 | 1
1 g of ammonium heptamolybdate tetrahydrate dissolved in 5.5 mL of DI water. Separately, 1 g of sucrose dissolved in 2 mL of DI water at 50 °C. The two solutions were then combined. The combined solution was dried at 120 °C in air for 24 hours, then crushed and sieved to 212 microns. 0.6 g of the sieved precursor was carburized at a ramp rate of 15 °C/min to 690 °C for 10 hr under 100 sccm of H2 gas. After carburization the sample was cooled under 30 sccm N2 and passivated under 30 sccm 1% O2/N2 for 2 hours. |  | 0 | 690 | 15 | H2 | 1 | 10 | 100 | [12 empty] | 690 | 15 | 100 | 2.302585 | 0 | 1 | 0.4 | 1 | 1 | 1 | 0.5 | 1
1 g of ammonium heptamolybdate tetrahydrate dissolved in 6 mL of DI water. Separately, 0.5 g of sucrose dissolved in 1.5 mL of DI water at 50 °C. The two solutions were then combined. The combined solution was dried at 120 °C in air for 24 hours, then crushed and sieved to 212 microns. 0.6 g of the sieved precursor was carburized at a ramp rate of 15 °C/min to 690 °C for 0.5 hr under 30 sccm of H2 gas. After carburization the sample was cooled under 30 sccm N2 and passivated under 30 sccm 1% O2/N2 for 2 hours. |  | 0 | 690 | 15 | H2 | 2 | 0.5 | 30 | [12 empty] | 690 | 15 | 30 | -0.6931472 | 1 | 1 | 0.4 | 1 | 0 | 0 | 1 | 1
1 g of ammonium heptamolybdate tetrahydrate dissolved in 6 mL of DI water. Separately, 0.5 g of sucrose dissolved in 1.5 mL of DI water at 50 °C. The two solutions were then combined. The combined solution was dried at 120 °C in air for 24 hours, then crushed and sieved to 212 microns. 0.6 g of the sieved precursor was carburized at a ramp rate of 15 °C/min to 690 °C for 0.5 hr under 60 sccm of H2 gas. After carburization the sample was cooled under 30 sccm N2 and passivated under 30 sccm 1% O2/N2 for 2 hours. |  | 0 | 690 | 15 | H2 | 2 | 0.5 | 60 | [12 empty] | 690 | 15 | 60 | -0.6931472 | 1 | 1 | 0.4 | 1 | 0.4285714 | 0 | 1 | 1
1 g of ammonium heptamolybdate tetrahydrate dissolved in 6 mL of DI water. Separately, 0.5 g of sucrose dissolved in 1.5 mL of DI water at 50 °C. The two solutions were then combined. The combined solution was dried at 120 °C in air for 24 hours, then crushed and sieved to 212 microns. 0.6 g of the sieved precursor was carburized at a ramp rate of 15 °C/min to 690 °C for 0.5 hr under 100 sccm of H2 gas. After carburization the sample was cooled under 30 sccm N2 and passivated under 30 sccm 1% O2/N2 for 2 hours. |  | 0 | 690 | 15 | H2 | 2 | 0.5 | 100 | [12 empty] | 690 | 15 | 100 | -0.6931472 | 1 | 1 | 0.4 | 1 | 1 | 0 | 1 | 1
1 g of ammonium heptamolybdate tetrahydrate dissolved in 6 mL of DI water. Separately, 0.5 g of sucrose dissolved in 1.5 mL of DI water at 50 °C. The two solutions were then combined. The combined solution was dried at 120 °C in air for 24 hours, then crushed and sieved to 212 microns. 0.6 g of the sieved precursor was carburized at a ramp rate of 15 °C/min to 690 °C for 2 hr under 30 sccm of H2 gas. After carburization the sample was cooled under 30 sccm N2 and passivated under 30 sccm 1% O2/N2 for 2 hours. |  | 0 | 690 | 15 | H2 | 2 | 2 | 30 | [12 empty] | 690 | 15 | 30 | 0.6931472 | 1 | 1 | 0.4 | 1 | 0 | 0.4627564 | 1 | 1
1 g of ammonium heptamolybdate tetrahydrate dissolved in 6 mL of DI water. Separately, 0.5 g of sucrose dissolved in 1.5 mL of DI water at 50 °C. The two solutions were then combined. The combined solution was dried at 120 °C in air for 24 hours, then crushed and sieved to 212 microns. 0.6 g of the sieved precursor was carburized at a ramp rate of 15 °C/min to 690 °C for 2 hr under 60 sccm of H2 gas. After carburization the sample was cooled under 30 sccm N2 and passivated under 30 sccm 1% O2/N2 for 2 hours. |  | 0 | 690 | 15 | H2 | 2 | 2 | 60 | [12 empty] | 690 | 15 | 60 | 0.6931472 | 1 | 1 | 0.4 | 1 | 0.4285714 | 0.4627564 | 1 | 1
1 g of ammonium heptamolybdate tetrahydrate dissolved in 6 mL of DI water. Separately, 0.5 g of sucrose dissolved in 1.5 mL of DI water at 50 °C. The two solutions were then combined. The combined solution was dried at 120 °C in air for 24 hours, then crushed and sieved to 212 microns. 0.6 g of the sieved precursor was carburized at a ramp rate of 15 °C/min to 690 °C for 2 hr under 100 sccm of H2 gas. After carburization the sample was cooled under 30 sccm N2 and passivated under 30 sccm 1% O2/N2 for 2 hours. |  | 0 | 690 | 15 | H2 | 2 | 2 | 100 | [12 empty] | 690 | 15 | 100 | 0.6931472 | 1 | 1 | 0.4 | 1 | 1 | 0.4627564 | 1 | 1
1 g of ammonium heptamolybdate tetrahydrate dissolved in 6 mL of DI water. Separately, 0.5 g of sucrose dissolved in 1.5 mL of DI water at 50 °C. The two solutions were then combined. The combined solution was dried at 120 °C in air for 24 hours, then crushed and sieved to 212 microns. 0.6 g of the sieved precursor was carburized at a ramp rate of 15 °C/min to 690 °C for 5 hr under 30 sccm of H2 gas. After carburization the sample was cooled under 30 sccm N2 and passivated under 30 sccm 1% O2/N2 for 2 hours. |  | 0 | 690 | 15 | H2 | 2 | 5 | 30 | [12 empty] | 690 | 15 | 30 | 1.609438 | 1 | 1 | 0.4 | 1 | 0 | 0.7686218 | 1 | 1
1 g of ammonium heptamolybdate tetrahydrate dissolved in 6 mL of DI water. Separately, 0.5 g of sucrose dissolved in 1.5 mL of DI water at 50 °C. The two solutions were then combined. The combined solution was dried at 120 °C in air for 24 hours, then crushed and sieved to 212 microns. 0.6 g of the sieved precursor was carburized at a ramp rate of 15 °C/min to 690 °C for 5 hr under 60 sccm of H2 gas. After carburization the sample was cooled under 30 sccm N2 and passivated under 30 sccm 1% O2/N2 for 2 hours. |  | 0 | 690 | 15 | H2 | 2 | 5 | 60 | [12 empty] | 690 | 15 | 60 | 1.609438 | 1 | 1 | 0.4 | 1 | 0.4285714 | 0.7686218 | 1 | 1
1 g of ammonium heptamolybdate tetrahydrate dissolved in 6 mL of DI water. Separately, 0.5 g of sucrose dissolved in 1.5 mL of DI water at 50 °C. The two solutions were then combined. The combined solution was dried at 120 °C in air for 24 hours, then crushed and sieved to 212 microns. 0.6 g of the sieved precursor was carburized at a ramp rate of 15 °C/min to 690 °C for 5 hr under 100 sccm of H2 gas. After carburization the sample was cooled under 30 sccm N2 and passivated under 30 sccm 1% O2/N2 for 2 hours. |  | 0 | 690 | 15 | H2 | 2 | 5 | 100 | [12 empty] | 690 | 15 | 100 | 1.609438 | 1 | 1 | 0.4 | 1 | 1 | 0.7686218 | 1 | 1
1 g of ammonium heptamolybdate tetrahydrate dissolved in 6 mL of DI water. Separately, 0.5 g of sucrose dissolved in 1.5 mL of DI water at 50 °C. The two solutions were then combined. The combined solution was dried at 120 °C in air for 24 hours, then crushed and sieved to 212 microns. 0.6 g of the sieved precursor was carburized at a ramp rate of 15 °C/min to 690 °C for 10 hr under 30 sccm of H2 gas. After carburization the sample was cooled under 30 sccm N2 and passivated under 30 sccm 1% O2/N2 for 2 hours. |  | 0 | 690 | 15 | H2 | 2 | 10 | 30 | [12 empty] | 690 | 15 | 30 | 2.302585 | 1 | 1 | 0.4 | 1 | 0 | 1 | 1 | 1
1 g of ammonium heptamolybdate tetrahydrate dissolved in 6 mL of DI water. Separately, 0.5 g of sucrose dissolved in 1.5 mL of DI water at 50 °C. The two solutions were then combined. The combined solution was dried at 120 °C in air for 24 hours, then crushed and sieved to 212 microns. 0.6 g of the sieved precursor was carburized at a ramp rate of 15 °C/min to 690 °C for 10 hr under 60 sccm of H2 gas. After carburization the sample was cooled under 30 sccm N2 and passivated under 30 sccm 1% O2/N2 for 2 hours. |  | 0 | 690 | 15 | H2 | 2 | 10 | 60 | [12 empty] | 690 | 15 | 60 | 2.302585 | 1 | 1 | 0.4 | 1 | 0.4285714 | 1 | 1 | 1
1 g of ammonium heptamolybdate tetrahydrate dissolved in 6 mL of DI water. Separately, 0.5 g of sucrose dissolved in 1.5 mL of DI water at 50 °C. The two solutions were then combined. The combined solution was dried at 120 °C in air for 24 hours, then crushed and sieved to 212 microns. 0.6 g of the sieved precursor was carburized at a ramp rate of 15 °C/min to 690 °C for 10 hr under 100 sccm of H2 gas. After carburization the sample was cooled under 30 sccm N2 and passivated under 30 sccm 1% O2/N2 for 2 hours. |  | 0 | 690 | 15 | H2 | 2 | 10 | 100 | [12 empty] | 690 | 15 | 100 | 2.302585 | 1 | 1 | 0.4 | 1 | 1 | 1 | 1 | 1
1 g of ammonium heptamolybdate tetrahydrate dissolved in 4 mL of DI water. Separately, 2 g of sucrose dissolved in 3.5 mL of DI water at 50 °C. The two solutions were then combined. The combined solution was dried at 120 °C in air for 24 hours, then crushed and sieved to 212 microns. 0.6 g of the sieved precursor was carburized at a ramp rate of 15 °C/min to 690 °C for 0.5 hr under 30 sccm of N2 gas. After carburization the sample was cooled under 30 sccm N2 and passivated under 30 sccm 1% O2/N2 for 2 hours. |  | 0 | 690 | 15 | N2 | 0.5 | 0.5 | 30 | [12 empty] | 690 | 15 | 30 | -0.6931472 | -1 | 0 | 0.4 | 1 | 0 | 0 | 0 | 0
1 g of ammonium heptamolybdate tetrahydrate dissolved in 4 mL of DI water. Separately, 2 g of sucrose dissolved in 3.5 mL of DI water at 50 °C. The two solutions were then combined. The combined solution was dried at 120 °C in air for 24 hours, then crushed and sieved to 212 microns. 0.6 g of the sieved precursor was carburized at a ramp rate of 15 °C/min to 690 °C for 0.5 hr under 60 sccm of N2 gas. After carburization the sample was cooled under 30 sccm N2 and passivated under 30 sccm 1% O2/N2 for 2 hours. |  | 0 | 690 | 15 | N2 | 0.5 | 0.5 | 60 | [12 empty] | 690 | 15 | 60 | -0.6931472 | -1 | 0 | 0.4 | 1 | 0.4285714 | 0 | 0 | 0
1 g of ammonium heptamolybdate tetrahydrate dissolved in 4 mL of DI water. Separately, 2 g of sucrose dissolved in 3.5 mL of DI water at 50 °C. The two solutions were then combined. The combined solution was dried at 120 °C in air for 24 hours, then crushed and sieved to 212 microns. 0.6 g of the sieved precursor was carburized at a ramp rate of 15 °C/min to 690 °C for 0.5 hr under 100 sccm of N2 gas. After carburization the sample was cooled under 30 sccm N2 and passivated under 30 sccm 1% O2/N2 for 2 hours. |  | 0 | 690 | 15 | N2 | 0.5 | 0.5 | 100 | [12 empty] | 690 | 15 | 100 | -0.6931472 | -1 | 0 | 0.4 | 1 | 1 | 0 | 0 | 0
1 g of ammonium heptamolybdate tetrahydrate dissolved in 4 mL of DI water. Separately, 2 g of sucrose dissolved in 3.5 mL of DI water at 50 °C. The two solutions were then combined. The combined solution was dried at 120 °C in air for 24 hours, then crushed and sieved to 212 microns. 0.6 g of the sieved precursor was carburized at a ramp rate of 15 °C/min to 690 °C for 2 hr under 30 sccm of N2 gas. After carburization the sample was cooled under 30 sccm N2 and passivated under 30 sccm 1% O2/N2 for 2 hours. |  | 0 | 690 | 15 | N2 | 0.5 | 2 | 30 | [12 empty] | 690 | 15 | 30 | 0.6931472 | -1 | 0 | 0.4 | 1 | 0 | 0.4627564 | 0 | 0
1 g of ammonium heptamolybdate tetrahydrate dissolved in 4 mL of DI water. Separately, 2 g of sucrose dissolved in 3.5 mL of DI water at 50 °C. The two solutions were then combined. The combined solution was dried at 120 °C in air for 24 hours, then crushed and sieved to 212 microns. 0.6 g of the sieved precursor was carburized at a ramp rate of 15 °C/min to 690 °C for 2 hr under 60 sccm of N2 gas. After carburization the sample was cooled under 30 sccm N2 and passivated under 30 sccm 1% O2/N2 for 2 hours. |  | 0 | 690 | 15 | N2 | 0.5 | 2 | 60 | [12 empty] | 690 | 15 | 60 | 0.6931472 | -1 | 0 | 0.4 | 1 | 0.4285714 | 0.4627564 | 0 | 0
1 g of ammonium heptamolybdate tetrahydrate dissolved in 4 mL of DI water. Separately, 2 g of sucrose dissolved in 3.5 mL of DI water at 50 °C. The two solutions were then combined. The combined solution was dried at 120 °C in air for 24 hours, then crushed and sieved to 212 microns. 0.6 g of the sieved precursor was carburized at a ramp rate of 15 °C/min to 690 °C for 2 hr under 100 sccm of N2 gas. After carburization the sample was cooled under 30 sccm N2 and passivated under 30 sccm 1% O2/N2 for 2 hours. |  | 0 | 690 | 15 | N2 | 0.5 | 2 | 100 | [12 empty] | 690 | 15 | 100 | 0.6931472 | -1 | 0 | 0.4 | 1 | 1 | 0.4627564 | 0 | 0
1 g of ammonium heptamolybdate tetrahydrate dissolved in 4 mL of DI water. Separately, 2 g of sucrose dissolved in 3.5 mL of DI water at 50 °C. The two solutions were then combined. The combined solution was dried at 120 °C in air for 24 hours, then crushed and sieved to 212 microns. 0.6 g of the sieved precursor was carburized at a ramp rate of 15 °C/min to 690 °C for 5 hr under 30 sccm of N2 gas. After carburization the sample was cooled under 30 sccm N2 and passivated under 30 sccm 1% O2/N2 for 2 hours. |  | 0 | 690 | 15 | N2 | 0.5 | 5 | 30 | [12 empty] | 690 | 15 | 30 | 1.609438 | -1 | 0 | 0.4 | 1 | 0 | 0.7686218 | 0 | 0
1 g of ammonium heptamolybdate tetrahydrate dissolved in 4 mL of DI water. Separately, 2 g of sucrose dissolved in 3.5 mL of DI water at 50 °C. The two solutions were then combined. The combined solution was dried at 120 °C in air for 24 hours, then crushed and sieved to 212 microns. 0.6 g of the sieved precursor was carburized at a ramp rate of 15 °C/min to 690 °C for 5 hr under 60 sccm of N2 gas. After carburization the sample was cooled under 30 sccm N2 and passivated under 30 sccm 1% O2/N2 for 2 hours. |  | 0 | 690 | 15 | N2 | 0.5 | 5 | 60 | [12 empty] | 690 | 15 | 60 | 1.609438 | -1 | 0 | 0.4 | 1 | 0.4285714 | 0.7686218 | 0 | 0
1 g of ammonium heptamolybdate tetrahydrate dissolved in 4 mL of DI water. Separately, 2 g of sucrose dissolved in 3.5 mL of DI water at 50 °C. The two solutions were then combined. The combined solution was dried at 120 °C in air for 24 hours, then crushed and sieved to 212 microns. 0.6 g of the sieved precursor was carburized at a ramp rate of 15 °C/min to 690 °C for 5 hr under 100 sccm of N2 gas. After carburization the sample was cooled under 30 sccm N2 and passivated under 30 sccm 1% O2/N2 for 2 hours. |  | 0 | 690 | 15 | N2 | 0.5 | 5 | 100 | [12 empty] | 690 | 15 | 100 | 1.609438 | -1 | 0 | 0.4 | 1 | 1 | 0.7686218 | 0 | 0
1 g of ammonium heptamolybdate tetrahydrate dissolved in 4 mL of DI water. Separately, 2 g of sucrose dissolved in 3.5 mL of DI water at 50 °C. The two solutions were then combined. The combined solution was dried at 120 °C in air for 24 hours, then crushed and sieved to 212 microns. 0.6 g of the sieved precursor was carburized at a ramp rate of 15 °C/min to 690 °C for 10 hr under 30 sccm of N2 gas. After carburization the sample was cooled under 30 sccm N2 and passivated under 30 sccm 1% O2/N2 for 2 hours. |  | 0 | 690 | 15 | N2 | 0.5 | 10 | 30 | [12 empty] | 690 | 15 | 30 | 2.302585 | -1 | 0 | 0.4 | 1 | 0 | 1 | 0 | 0
1 g of ammonium heptamolybdate tetrahydrate dissolved in 4 mL of DI water. Separately, 2 g of sucrose dissolved in 3.5 mL of DI water at 50 °C. The two solutions were then combined. The combined solution was dried at 120 °C in air for 24 hours, then crushed and sieved to 212 microns. 0.6 g of the sieved precursor was carburized at a ramp rate of 15 °C/min to 690 °C for 10 hr under 60 sccm of N2 gas. After carburization the sample was cooled under 30 sccm N2 and passivated under 30 sccm 1% O2/N2 for 2 hours. |  | 0 | 690 | 15 | N2 | 0.5 | 10 | 60 | [12 empty] | 690 | 15 | 60 | 2.302585 | -1 | 0 | 0.4 | 1 | 0.4285714 | 1 | 0 | 0
1 g of ammonium heptamolybdate tetrahydrate dissolved in 4 mL of DI water. Separately, 2 g of sucrose dissolved in 3.5 mL of DI water at 50 °C. The two solutions were then combined. The combined solution was dried at 120 °C in air for 24 hours, then crushed and sieved to 212 microns. 0.6 g of the sieved precursor was carburized at a ramp rate of 15 °C/min to 690 °C for 10 hr under 100 sccm of N2 gas. After carburization the sample was cooled under 30 sccm N2 and passivated under 30 sccm 1% O2/N2 for 2 hours. |  | 0 | 690 | 15 | N2 | 0.5 | 10 | 100 | [12 empty] | 690 | 15 | 100 | 2.302585 | -1 | 0 | 0.4 | 1 | 1 | 1 | 0 | 0
1 g of ammonium heptamolybdate tetrahydrate dissolved in 5.5 mL of DI water. Separately, 1 g of sucrose dissolved in 2 mL of DI water at 50 °C. The two solutions were then combined. The combined solution was dried at 120 °C in air for 24 hours, then crushed and sieved to 212 microns. 0.6 g of the sieved precursor was carburized at a ramp rate of 15 °C/min to 690 °C for 0.5 hr under 30 sccm of N2 gas. After carburization the sample was cooled under 30 sccm N2 and passivated under 30 sccm 1% O2/N2 for 2 hours. |  | 0 | 690 | 15 | N2 | 1 | 0.5 | 30 | [12 empty] | 690 | 15 | 30 | -0.6931472 | 0 | 0 | 0.4 | 1 | 0 | 0 | 0.5 | 0
1 g of ammonium heptamolybdate tetrahydrate dissolved in 5.5 mL of DI water. Separately, 1 g of sucrose dissolved in 2 mL of DI water at 50 °C. The two solutions were then combined. The combined solution was dried at 120 °C in air for 24 hours, then crushed and sieved to 212 microns. 0.6 g of the sieved precursor was carburized at a ramp rate of 15 °C/min to 690 °C for 0.5 hr under 60 sccm of N2 gas. After carburization the sample was cooled under 30 sccm N2 and passivated under 30 sccm 1% O2/N2 for 2 hours. |  | 0 | 690 | 15 | N2 | 1 | 0.5 | 60 | [12 empty] | 690 | 15 | 60 | -0.6931472 | 0 | 0 | 0.4 | 1 | 0.4285714 | 0 | 0.5 | 0
1 g of ammonium heptamolybdate tetrahydrate dissolved in 5.5 mL of DI water. Separately, 1 g of sucrose dissolved in 2 mL of DI water at 50 °C. The two solutions were then combined. The combined solution was dried at 120 °C in air for 24 hours, then crushed and sieved to 212 microns. 0.6 g of the sieved precursor was carburized at a ramp rate of 15 °C/min to 690 °C for 0.5 hr under 100 sccm of N2 gas. After carburization the sample was cooled under 30 sccm N2 and passivated under 30 sccm 1% O2/N2 for 2 hours. |  | 0 | 690 | 15 | N2 | 1 | 0.5 | 100 | [12 empty] | 690 | 15 | 100 | -0.6931472 | 0 | 0 | 0.4 | 1 | 1 | 0 | 0.5 | 0
1 g of ammonium heptamolybdate tetrahydrate dissolved in 5.5 mL of DI water. Separately, 1 g of sucrose dissolved in 2 mL of DI water at 50 °C. The two solutions were then combined. The combined solution was dried at 120 °C in air for 24 hours, then crushed and sieved to 212 microns. 0.6 g of the sieved precursor was carburized at a ramp rate of 15 °C/min to 690 °C for 2 hr under 30 sccm of N2 gas. After carburization the sample was cooled under 30 sccm N2 and passivated under 30 sccm 1% O2/N2 for 2 hours. |  | 0 | 690 | 15 | N2 | 1 | 2 | 30 | [12 empty] | 690 | 15 | 30 | 0.6931472 | 0 | 0 | 0.4 | 1 | 0 | 0.4627564 | 0.5 | 0
1 g of ammonium heptamolybdate tetrahydrate dissolved in 5.5 mL of DI water. Separately, 1 g of sucrose dissolved in 2 mL of DI water at 50 °C. The two solutions were then combined. The combined solution was dried at 120 °C in air for 24 hours, then crushed and sieved to 212 microns. 0.6 g of the sieved precursor was carburized at a ramp rate of 15 °C/min to 690 °C for 2 hr under 60 sccm of N2 gas. After carburization the sample was cooled under 30 sccm N2 and passivated under 30 sccm 1% O2/N2 for 2 hours. |  | 0 | 690 | 15 | N2 | 1 | 2 | 60 | [12 empty] | 690 | 15 | 60 | 0.6931472 | 0 | 0 | 0.4 | 1 | 0.4285714 | 0.4627564 | 0.5 | 0
1 g of ammonium heptamolybdate tetrahydrate dissolved in 5.5 mL of DI water. Separately, 1 g of sucrose dissolved in 2 mL of DI water at 50 °C. The two solutions were then combined. The combined solution was dried at 120 °C in air for 24 hours, then crushed and sieved to 212 microns. 0.6 g of the sieved precursor was carburized at a ramp rate of 15 °C/min to 690 °C for 2 hr under 100 sccm of N2 gas. After carburization the sample was cooled under 30 sccm N2 and passivated under 30 sccm 1% O2/N2 for 2 hours. |  | 0 | 690 | 15 | N2 | 1 | 2 | 100 | [12 empty] | 690 | 15 | 100 | 0.6931472 | 0 | 0 | 0.4 | 1 | 1 | 0.4627564 | 0.5 | 0
1 g of ammonium heptamolybdate tetrahydrate dissolved in 5.5 mL of DI water. Separately, 1 g of sucrose dissolved in 2 mL of DI water at 50 °C. The two solutions were then combined. The combined solution was dried at 120 °C in air for 24 hours, then crushed and sieved to 212 microns. 0.6 g of the sieved precursor was carburized at a ramp rate of 15 °C/min to 690 °C for 5 hr under 30 sccm of N2 gas. After carburization the sample was cooled under 30 sccm N2 and passivated under 30 sccm 1% O2/N2 for 2 hours. |  | 0 | 690 | 15 | N2 | 1 | 5 | 30 | [12 empty] | 690 | 15 | 30 | 1.609438 | 0 | 0 | 0.4 | 1 | 0 | 0.7686218 | 0.5 | 0
1 g of ammonium heptamolybdate tetrahydrate dissolved in 5.5 mL of DI water. Separately, 1 g of sucrose dissolved in 2 mL of DI water at 50 °C. The two solutions were then combined. The combined solution was dried at 120 °C in air for 24 hours, then crushed and sieved to 212 microns. 0.6 g of the sieved precursor was carburized at a ramp rate of 15 °C/min to 690 °C for 5 hr under 60 sccm of N2 gas. After carburization the sample was cooled under 30 sccm N2 and passivated under 30 sccm 1% O2/N2 for 2 hours. |  | 0 | 690 | 15 | N2 | 1 | 5 | 60 | [12 empty] | 690 | 15 | 60 | 1.609438 | 0 | 0 | 0.4 | 1 | 0.4285714 | 0.7686218 | 0.5 | 0
1 g of ammonium heptamolybdate tetrahydrate dissolved in 5.5 mL of DI water. Separately, 1 g of sucrose dissolved in 2 mL of DI water at 50 °C. The two solutions were then combined. The combined solution was dried at 120 °C in air for 24 hours, then crushed and sieved to 212 microns. 0.6 g of the sieved precursor was carburized at a ramp rate of 15 °C/min to 690 °C for 5 hr under 100 sccm of N2 gas. After carburization the sample was cooled under 30 sccm N2 and passivated under 30 sccm 1% O2/N2 for 2 hours. |  | 0 | 690 | 15 | N2 | 1 | 5 | 100 | [12 empty] | 690 | 15 | 100 | 1.609438 | 0 | 0 | 0.4 | 1 | 1 | 0.7686218 | 0.5 | 0
1 g of ammonium heptamolybdate tetrahydrate dissolved in 5.5 mL of DI water. Separately, 1 g of sucrose dissolved in 2 mL of DI water at 50 °C. The two solutions were then combined. The combined solution was dried at 120 °C in air for 24 hours, then crushed and sieved to 212 microns. 0.6 g of the sieved precursor was carburized at a ramp rate of 15 °C/min to 690 °C for 10 hr under 30 sccm of N2 gas. After carburization the sample was cooled under 30 sccm N2 and passivated under 30 sccm 1% O2/N2 for 2 hours. |  | 0 | 690 | 15 | N2 | 1 | 10 | 30 | [12 empty] | 690 | 15 | 30 | 2.302585 | 0 | 0 | 0.4 | 1 | 0 | 1 | 0.5 | 0
1 g of ammonium heptamolybdate tetrahydrate dissolved in 5.5 mL of DI water. Separately, 1 g of sucrose dissolved in 2 mL of DI water at 50 °C. The two solutions were then combined. The combined solution was dried at 120 °C in air for 24 hours, then crushed and sieved to 212 microns. 0.6 g of the sieved precursor was carburized at a ramp rate of 15 °C/min to 690 °C for 10 hr under 60 sccm of N2 gas. After carburization the sample was cooled under 30 sccm N2 and passivated under 30 sccm 1% O2/N2 for 2 hours. |  | 0 | 690 | 15 | N2 | 1 | 10 | 60 | [12 empty] | 690 | 15 | 60 | 2.302585 | 0 | 0 | 0.4 | 1 | 0.4285714 | 1 | 0.5 | 0
1 g of ammonium heptamolybdate tetrahydrate dissolved in 5.5 mL of DI water. Separately, 1 g of sucrose dissolved in 2 mL of DI water at 50 °C. The two solutions were then combined. The combined solution was dried at 120 °C in air for 24 hours, then crushed and sieved to 212 microns. 0.6 g of the sieved precursor was carburized at a ramp rate of 15 °C/min to 690 °C for 10 hr under 100 sccm of N2 gas. After carburization the sample was cooled under 30 sccm N2 and passivated under 30 sccm 1% O2/N2 for 2 hours. |  | 0 | 690 | 15 | N2 | 1 | 10 | 100 | [12 empty] | 690 | 15 | 100 | 2.302585 | 0 | 0 | 0.4 | 1 | 1 | 1 | 0.5 | 0
1 g of ammonium heptamolybdate tetrahydrate dissolved in 6 mL of DI water. Separately, 0.5 g of sucrose dissolved in 1.5 mL of DI water at 50 °C. The two solutions were then combined. The combined solution was dried at 120 °C in air for 24 hours, then crushed and sieved to 212 microns. 0.6 g of the sieved precursor was carburized at a ramp rate of 15 °C/min to 690 °C for 0.5 hr under 30 sccm of N2 gas. After carburization the sample was cooled under 30 sccm N2 and passivated under 30 sccm 1% O2/N2 for 2 hours. |  | 0 | 690 | 15 | N2 | 2 | 0.5 | 30 | [12 empty] | 690 | 15 | 30 | -0.6931472 | 1 | 0 | 0.4 | 1 | 0 | 0 | 1 | 0
1 g of ammonium heptamolybdate tetrahydrate dissolved in 6 mL of DI water. Separately, 0.5 g of sucrose dissolved in 1.5 mL of DI water at 50 °C. The two solutions were then combined. The combined solution was dried at 120 °C in air for 24 hours, then crushed and sieved to 212 microns. 0.6 g of the sieved precursor was carburized at a ramp rate of 15 °C/min to 690 °C for 0.5 hr under 60 sccm of N2 gas. After carburization the sample was cooled under 30 sccm N2 and passivated under 30 sccm 1% O2/N2 for 2 hours. |  | 0 | 690 | 15 | N2 | 2 | 0.5 | 60 | [12 empty] | 690 | 15 | 60 | -0.6931472 | 1 | 0 | 0.4 | 1 | 0.4285714 | 0 | 1 | 0
1 g of ammonium heptamolybdate tetrahydrate dissolved in 6 mL of DI water. Separately, 0.5 g of sucrose dissolved in 1.5 mL of DI water at 50 °C. The two solutions were then combined. The combined solution was dried at 120 °C in air for 24 hours, then crushed and sieved to 212 microns. 0.6 g of the sieved precursor was carburized at a ramp rate of 15 °C/min to 690 °C for 0.5 hr under 100 sccm of N2 gas. After carburization the sample was cooled under 30 sccm N2 and passivated under 30 sccm 1% O2/N2 for 2 hours. |  | 0 | 690 | 15 | N2 | 2 | 0.5 | 100 | [12 empty] | 690 | 15 | 100 | -0.6931472 | 1 | 0 | 0.4 | 1 | 1 | 0 | 1 | 0
1 g of ammonium heptamolybdate tetrahydrate dissolved in 6 mL of DI water. Separately, 0.5 g of sucrose dissolved in 1.5 mL of DI water at 50 °C. The two solutions were then combined. The combined solution was dried at 120 °C in air for 24 hours, then crushed and sieved to 212 microns. 0.6 g of the sieved precursor was carburized at a ramp rate of 15 °C/min to 690 °C for 2 hr under 30 sccm of N2 gas. After carburization the sample was cooled under 30 sccm N2 and passivated under 30 sccm 1% O2/N2 for 2 hours. |  | 0 | 690 | 15 | N2 | 2 | 2 | 30 | [12 empty] | 690 | 15 | 30 | 0.6931472 | 1 | 0 | 0.4 | 1 | 0 | 0.4627564 | 1 | 0
1 g of ammonium heptamolybdate tetrahydrate dissolved in 6 mL of DI water. Separately, 0.5 g of sucrose dissolved in 1.5 mL of DI water at 50 °C. The two solutions were then combined. The combined solution was dried at 120 °C in air for 24 hours, then crushed and sieved to 212 microns. 0.6 g of the sieved precursor was carburized at a ramp rate of 15 °C/min to 690 °C for 2 hr under 60 sccm of N2 gas. After carburization the sample was cooled under 30 sccm N2 and passivated under 30 sccm 1% O2/N2 for 2 hours. |  | 0 | 690 | 15 | N2 | 2 | 2 | 60 | [12 empty] | 690 | 15 | 60 | 0.6931472 | 1 | 0 | 0.4 | 1 | 0.4285714 | 0.4627564 | 1 | 0
1 g of ammonium heptamolybdate tetrahydrate dissolved in 6 mL of DI water. Separately, 0.5 g of sucrose dissolved in 1.5 mL of DI water at 50 °C. The two solutions were then combined. The combined solution was dried at 120 °C in air for 24 hours, then crushed and sieved to 212 microns. 0.6 g of the sieved precursor was carburized at a ramp rate of 15 °C/min to 690 °C for 2 hr under 100 sccm of N2 gas. After carburization the sample was cooled under 30 sccm N2 and passivated under 30 sccm 1% O2/N2 for 2 hours. |  | 0 | 690 | 15 | N2 | 2 | 2 | 100 | [12 empty] | 690 | 15 | 100 | 0.6931472 | 1 | 0 | 0.4 | 1 | 1 | 0.4627564 | 1 | 0
1 g of ammonium heptamolybdate tetrahydrate dissolved in 6 mL of DI water. Separately, 0.5 g of sucrose dissolved in 1.5 mL of DI water at 50 °C. The two solutions were then combined. The combined solution was dried at 120 °C in air for 24 hours, then crushed and sieved to 212 microns. 0.6 g of the sieved precursor was carburized at a ramp rate of 15 °C/min to 690 °C for 5 hr under 30 sccm of N2 gas. After carburization the sample was cooled under 30 sccm N2 and passivated under 30 sccm 1% O2/N2 for 2 hours. |  | 0 | 690 | 15 | N2 | 2 | 5 | 30 | [12 empty] | 690 | 15 | 30 | 1.609438 | 1 | 0 | 0.4 | 1 | 0 | 0.7686218 | 1 | 0
1 g of ammonium heptamolybdate tetrahydrate dissolved in 6 mL of DI water. Separately, 0.5 g of sucrose dissolved in 1.5 mL of DI water at 50 °C. The two solutions were then combined. The combined solution was dried at 120 °C in air for 24 hours, then crushed and sieved to 212 microns. 0.6 g of the sieved precursor was carburized at a ramp rate of 15 °C/min to 690 °C for 5 hr under 60 sccm of N2 gas. After carburization the sample was cooled under 30 sccm N2 and passivated under 30 sccm 1% O2/N2 for 2 hours. |  | 0 | 690 | 15 | N2 | 2 | 5 | 60 | [12 empty] | 690 | 15 | 60 | 1.609438 | 1 | 0 | 0.4 | 1 | 0.4285714 | 0.7686218 | 1 | 0
1 g of ammonium heptamolybdate tetrahydrate dissolved in 6 mL of DI water. Separately, 0.5 g of sucrose dissolved in 1.5 mL of DI water at 50 °C. The two solutions were then combined. The combined solution was dried at 120 °C in air for 24 hours, then crushed and sieved to 212 microns. 0.6 g of the sieved precursor was carburized at a ramp rate of 15 °C/min to 690 °C for 5 hr under 100 sccm of N2 gas. After carburization the sample was cooled under 30 sccm N2 and passivated under 30 sccm 1% O2/N2 for 2 hours. |  | 0 | 690 | 15 | N2 | 2 | 5 | 100 | [12 empty] | 690 | 15 | 100 | 1.609438 | 1 | 0 | 0.4 | 1 | 1 | 0.7686218 | 1 | 0
1 g of ammonium heptamolybdate tetrahydrate dissolved in 6 mL of DI water. Separately, 0.5 g of sucrose dissolved in 1.5 mL of DI water at 50 °C. The two solutions were then combined. The combined solution was dried at 120 °C in air for 24 hours, then crushed and sieved to 212 microns. 0.6 g of the sieved precursor was carburized at a ramp rate of 15 °C/min to 690 °C for 10 hr under 30 sccm of N2 gas. After carburization the sample was cooled under 30 sccm N2 and passivated under 30 sccm 1% O2/N2 for 2 hours. |  | 0 | 690 | 15 | N2 | 2 | 10 | 30 | [12 empty] | 690 | 15 | 30 | 2.302585 | 1 | 0 | 0.4 | 1 | 0 | 1 | 1 | 0
1 g of ammonium heptamolybdate tetrahydrate dissolved in 6 mL of DI water. Separately, 0.5 g of sucrose dissolved in 1.5 mL of DI water at 50 °C. The two solutions were then combined. The combined solution was dried at 120 °C in air for 24 hours, then crushed and sieved to 212 microns. 0.6 g of the sieved precursor was carburized at a ramp rate of 15 °C/min to 690 °C for 10 hr under 60 sccm of N2 gas. After carburization the sample was cooled under 30 sccm N2 and passivated under 30 sccm 1% O2/N2 for 2 hours. |  | 0 | 690 | 15 | N2 | 2 | 10 | 60 | [12 empty] | 690 | 15 | 60 | 2.302585 | 1 | 0 | 0.4 | 1 | 0.4285714 | 1 | 1 | 0
1 g of ammonium heptamolybdate tetrahydrate dissolved in 6 mL of DI water. Separately, 0.5 g of sucrose dissolved in 1.5 mL of DI water at 50 °C. The two solutions were then combined. The combined solution was dried at 120 °C in air for 24 hours, then crushed and sieved to 212 microns. 0.6 g of the sieved precursor was carburized at a ramp rate of 15 °C/min to 690 °C for 10 hr under 100 sccm of N2 gas. After carburization the sample was cooled under 30 sccm N2 and passivated under 30 sccm 1% O2/N2 for 2 hours. |  | 0 | 690 | 15 | N2 | 2 | 10 | 100 | [12 empty] | 690 | 15 | 100 | 2.302585 | 1 | 0 | 0.4 | 1 | 1 | 1 | 1 | 0
1 g of ammonium heptamolybdate tetrahydrate dissolved in 4 mL of DI water. Separately, 2 g of sucrose dissolved in 3.5 mL of DI water at 50 °C. The two solutions were then combined. The combined solution was dried at 120 °C in air for 24 hours, then crushed and sieved to 212 microns. 0.6 g of the sieved precursor was carburized at a ramp rate of 5 °C/min to 700 °C for 0.5 hr under 30 sccm of H2 gas. After carburization the sample was cooled under 30 sccm N2 and passivated under 30 sccm 1% O2/N2 for 2 hours. |  | 0 | 700 | 5 | H2 | 0.5 | 0.5 | 30 | [12 empty] | 700 | 5 | 30 | -0.6931472 | -1 | 1 | 0.4285714 | 0 | 0 | 0 | 0 | 1
1 g of ammonium heptamolybdate tetrahydrate dissolved in 4 mL of DI water. Separately, 2 g of sucrose dissolved in 3.5 mL of DI water at 50 °C. The two solutions were then combined. The combined solution was dried at 120 °C in air for 24 hours, then crushed and sieved to 212 microns. 0.6 g of the sieved precursor was carburized at a ramp rate of 5 °C/min to 700 °C for 0.5 hr under 60 sccm of H2 gas. After carburization the sample was cooled under 30 sccm N2 and passivated under 30 sccm 1% O2/N2 for 2 hours. |  | 0 | 700 | 5 | H2 | 0.5 | 0.5 | 60 | [12 empty] | 700 | 5 | 60 | -0.6931472 | -1 | 1 | 0.4285714 | 0 | 0.4285714 | 0 | 0 | 1
1 g of ammonium heptamolybdate tetrahydrate dissolved in 4 mL of DI water. Separately, 2 g of sucrose dissolved in 3.5 mL of DI water at 50 °C. The two solutions were then combined. The combined solution was dried at 120 °C in air for 24 hours, then crushed and sieved to 212 microns. 0.6 g of the sieved precursor was carburized at a ramp rate of 5 °C/min to 700 °C for 0.5 hr under 100 sccm of H2 gas. After carburization the sample was cooled under 30 sccm N2 and passivated under 30 sccm 1% O2/N2 for 2 hours. |  | 0 | 700 | 5 | H2 | 0.5 | 0.5 | 100 | [12 empty] | 700 | 5 | 100 | -0.6931472 | -1 | 1 | 0.4285714 | 0 | 1 | 0 | 0 | 1
1 g of ammonium heptamolybdate tetrahydrate dissolved in 4 mL of DI water. Separately, 2 g of sucrose dissolved in 3.5 mL of DI water at 50 °C. The two solutions were then combined. The combined solution was dried at 120 °C in air for 24 hours, then crushed and sieved to 212 microns. 0.6 g of the sieved precursor was carburized at a ramp rate of 5 °C/min to 700 °C for 2 hr under 30 sccm of H2 gas. After carburization the sample was cooled under 30 sccm N2 and passivated under 30 sccm 1% O2/N2 for 2 hours. |  | 0 | 700 | 5 | H2 | 0.5 | 2 | 30 | [12 empty] | 700 | 5 | 30 | 0.6931472 | -1 | 1 | 0.4285714 | 0 | 0 | 0.4627564 | 0 | 1
1 g of ammonium heptamolybdate tetrahydrate dissolved in 4 mL of DI water. Separately, 2 g of sucrose dissolved in 3.5 mL of DI water at 50 °C. The two solutions were then combined. The combined solution was dried at 120 °C in air for 24 hours, then crushed and sieved to 212 microns. 0.6 g of the sieved precursor was carburized at a ramp rate of 5 °C/min to 700 °C for 2 hr under 60 sccm of H2 gas. After carburization the sample was cooled under 30 sccm N2 and passivated under 30 sccm 1% O2/N2 for 2 hours. |  | 0 | 700 | 5 | H2 | 0.5 | 2 | 60 | [12 empty] | 700 | 5 | 60 | 0.6931472 | -1 | 1 | 0.4285714 | 0 | 0.4285714 | 0.4627564 | 0 | 1
1 g of ammonium heptamolybdate tetrahydrate dissolved in 4 mL of DI water. Separately, 2 g of sucrose dissolved in 3.5 mL of DI water at 50 °C. The two solutions were then combined. The combined solution was dried at 120 °C in air for 24 hours, then crushed and sieved to 212 microns. 0.6 g of the sieved precursor was carburized at a ramp rate of 5 °C/min to 700 °C for 2 hr under 100 sccm of H2 gas. After carburization the sample was cooled under 30 sccm N2 and passivated under 30 sccm 1% O2/N2 for 2 hours. |  | 0 | 700 | 5 | H2 | 0.5 | 2 | 100 | [12 empty] | 700 | 5 | 100 | 0.6931472 | -1 | 1 | 0.4285714 | 0 | 1 | 0.4627564 | 0 | 1
1 g of ammonium heptamolybdate tetrahydrate dissolved in 4 mL of DI water. Separately, 2 g of sucrose dissolved in 3.5 mL of DI water at 50 °C. The two solutions were then combined. The combined solution was dried at 120 °C in air for 24 hours, then crushed and sieved to 212 microns. 0.6 g of the sieved precursor was carburized at a ramp rate of 5 °C/min to 700 °C for 5 hr under 30 sccm of H2 gas. After carburization the sample was cooled under 30 sccm N2 and passivated under 30 sccm 1% O2/N2 for 2 hours. |  | 0 | 700 | 5 | H2 | 0.5 | 5 | 30 | [12 empty] | 700 | 5 | 30 | 1.609438 | -1 | 1 | 0.4285714 | 0 | 0 | 0.7686218 | 0 | 1
1 g of ammonium heptamolybdate tetrahydrate dissolved in 4 mL of DI water. Separately, 2 g of sucrose dissolved in 3.5 mL of DI water at 50 °C. The two solutions were then combined. The combined solution was dried at 120 °C in air for 24 hours, then crushed and sieved to 212 microns. 0.6 g of the sieved precursor was carburized at a ramp rate of 5 °C/min to 700 °C for 5 hr under 60 sccm of H2 gas. After carburization the sample was cooled under 30 sccm N2 and passivated under 30 sccm 1% O2/N2 for 2 hours. |  | 0 | 700 | 5 | H2 | 0.5 | 5 | 60 | [12 empty] | 700 | 5 | 60 | 1.609438 | -1 | 1 | 0.4285714 | 0 | 0.4285714 | 0.7686218 | 0 | 1
1 g of ammonium heptamolybdate tetrahydrate dissolved in 4 mL of DI water. Separately, 2 g of sucrose dissolved in 3.5 mL of DI water at 50 °C. The two solutions were then combined. The combined solution was dried at 120 °C in air for 24 hours, then crushed and sieved to 212 microns. 0.6 g of the sieved precursor was carburized at a ramp rate of 5 °C/min to 700 °C for 5 hr under 100 sccm of H2 gas. After carburization the sample was cooled under 30 sccm N2 and passivated under 30 sccm 1% O2/N2 for 2 hours. |  | 0 | 700 | 5 | H2 | 0.5 | 5 | 100 | [12 empty] | 700 | 5 | 100 | 1.609438 | -1 | 1 | 0.4285714 | 0 | 1 | 0.7686218 | 0 | 1
1 g of ammonium heptamolybdate tetrahydrate dissolved in 4 mL of DI water. Separately, 2 g of sucrose dissolved in 3.5 mL of DI water at 50 °C. The two solutions were then combined. The combined solution was dried at 120 °C in air for 24 hours, then crushed and sieved to 212 microns. 0.6 g of the sieved precursor was carburized at a ramp rate of 5 °C/min to 700 °C for 10 hr under 30 sccm of H2 gas. After carburization the sample was cooled under 30 sccm N2 and passivated under 30 sccm 1% O2/N2 for 2 hours. |  | 0 | 700 | 5 | H2 | 0.5 | 10 | 30 | [12 empty] | 700 | 5 | 30 | 2.302585 | -1 | 1 | 0.4285714 | 0 | 0 | 1 | 0 | 1
1 g of ammonium heptamolybdate tetrahydrate dissolved in 4 mL of DI water. Separately, 2 g of sucrose dissolved in 3.5 mL of DI water at 50 °C. The two solutions were then combined. The combined solution was dried at 120 °C in air for 24 hours, then crushed and sieved to 212 microns. 0.6 g of the sieved precursor was carburized at a ramp rate of 5 °C/min to 700 °C for 10 hr under 60 sccm of H2 gas. After carburization the sample was cooled under 30 sccm N2 and passivated under 30 sccm 1% O2/N2 for 2 hours. |  | 0 | 700 | 5 | H2 | 0.5 | 10 | 60 | [12 empty] | 700 | 5 | 60 | 2.302585 | -1 | 1 | 0.4285714 | 0 | 0.4285714 | 1 | 0 | 1
1 g of ammonium heptamolybdate tetrahydrate dissolved in 4 mL of DI water. Separately, 2 g of sucrose dissolved in 3.5 mL of DI water at 50 °C. The two solutions were then combined. The combined solution was dried at 120 °C in air for 24 hours, then crushed and sieved to 212 microns. 0.6 g of the sieved precursor was carburized at a ramp rate of 5 °C/min to 700 °C for 10 hr under 100 sccm of H2 gas. After carburization the sample was cooled under 30 sccm N2 and passivated under 30 sccm 1% O2/N2 for 2 hours. |  | 0 | 700 | 5 | H2 | 0.5 | 10 | 100 | [12 empty] | 700 | 5 | 100 | 2.302585 | -1 | 1 | 0.4285714 | 0 | 1 | 1 | 0 | 1
1 g of ammonium heptamolybdate tetrahydrate dissolved in 5.5 mL of DI water. Separately, 1 g of sucrose dissolved in 2 mL of DI water at 50 °C. The two solutions were then combined. The combined solution was dried at 120 °C in air for 24 hours, then crushed and sieved to 212 microns. 0.6 g of the sieved precursor was carburized at a ramp rate of 5 °C/min to 700 °C for 0.5 hr under 30 sccm of H2 gas. After carburization the sample was cooled under 30 sccm N2 and passivated under 30 sccm 1% O2/N2 for 2 hours. |  | 0 | 700 | 5 | H2 | 1 | 0.5 | 30 | [12 empty] | 700 | 5 | 30 | -0.6931472 | 0 | 1 | 0.4285714 | 0 | 0 | 0 | 0.5 | 1
1 g of ammonium heptamolybdate tetrahydrate dissolved in 5.5 mL of DI water. Separately, 1 g of sucrose dissolved in 2 mL of DI water at 50 °C. The two solutions were then combined. The combined solution was dried at 120 °C in air for 24 hours, then crushed and sieved to 212 microns. 0.6 g of the sieved precursor was carburized at a ramp rate of 5 °C/min to 700 °C for 0.5 hr under 60 sccm of H2 gas. After carburization the sample was cooled under 30 sccm N2 and passivated under 30 sccm 1% O2/N2 for 2 hours. |  | 0 | 700 | 5 | H2 | 1 | 0.5 | 60 | [12 empty] | 700 | 5 | 60 | -0.6931472 | 0 | 1 | 0.4285714 | 0 | 0.4285714 | 0 | 0.5 | 1
1 g of ammonium heptamolybdate tetrahydrate dissolved in 5.5 mL of DI water. Separately, 1 g of sucrose dissolved in 2 mL of DI water at 50 °C. The two solutions were then combined. The combined solution was dried at 120 °C in air for 24 hours, then crushed and sieved to 212 microns. 0.6 g of the sieved precursor was carburized at a ramp rate of 5 °C/min to 700 °C for 0.5 hr under 100 sccm of H2 gas. After carburization the sample was cooled under 30 sccm N2 and passivated under 30 sccm 1% O2/N2 for 2 hours. |  | 0 | 700 | 5 | H2 | 1 | 0.5 | 100 | [12 empty] | 700 | 5 | 100 | -0.6931472 | 0 | 1 | 0.4285714 | 0 | 1 | 0 | 0.5 | 1
1 g of ammonium heptamolybdate tetrahydrate dissolved in 5.5 mL of DI water. Separately, 1 g of sucrose dissolved in 2 mL of DI water at 50 °C. The two solutions were then combined. The combined solution was dried at 120 °C in air for 24 hours, then crushed and sieved to 212 microns. 0.6 g of the sieved precursor was carburized at a ramp rate of 5 °C/min to 700 °C for 2 hr under 30 sccm of H2 gas. After carburization the sample was cooled under 30 sccm N2 and passivated under 30 sccm 1% O2/N2 for 2 hours. |  | 0 | 700 | 5 | H2 | 1 | 2 | 30 | [12 empty] | 700 | 5 | 30 | 0.6931472 | 0 | 1 | 0.4285714 | 0 | 0 | 0.4627564 | 0.5 | 1
1 g of ammonium heptamolybdate tetrahydrate dissolved in 5.5 mL of DI water. Separately, 1 g of sucrose dissolved in 2 mL of DI water at 50 °C. The two solutions were then combined. The combined solution was dried at 120 °C in air for 24 hours, then crushed and sieved to 212 microns. 0.6 g of the sieved precursor was carburized at a ramp rate of 5 °C/min to 700 °C for 2 hr under 60 sccm of H2 gas. After carburization the sample was cooled under 30 sccm N2 and passivated under 30 sccm 1% O2/N2 for 2 hours. |  | 0 | 700 | 5 | H2 | 1 | 2 | 60 | [12 empty] | 700 | 5 | 60 | 0.6931472 | 0 | 1 | 0.4285714 | 0 | 0.4285714 | 0.4627564 | 0.5 | 1
1 g of ammonium heptamolybdate tetrahydrate dissolved in 5.5 mL of DI water. Separately, 1 g of sucrose dissolved in 2 mL of DI water at 50 °C. The two solutions were then combined. The combined solution was dried at 120 °C in air for 24 hours, then crushed and sieved to 212 microns. 0.6 g of the sieved precursor was carburized at a ramp rate of 5 °C/min to 700 °C for 2 hr under 100 sccm of H2 gas. After carburization the sample was cooled under 30 sccm N2 and passivated under 30 sccm 1% O2/N2 for 2 hours. |  | 0 | 700 | 5 | H2 | 1 | 2 | 100 | [12 empty] | 700 | 5 | 100 | 0.6931472 | 0 | 1 | 0.4285714 | 0 | 1 | 0.4627564 | 0.5 | 1
1 g of ammonium heptamolybdate tetrahydrate dissolved in 5.5 mL of DI water. Separately, 1 g of sucrose dissolved in 2 mL of DI water at 50 °C. The two solutions were then combined. The combined solution was dried at 120 °C in air for 24 hours, then crushed and sieved to 212 microns. 0.6 g of the sieved precursor was carburized at a ramp rate of 5 °C/min to 700 °C for 5 hr under 30 sccm of H2 gas. After carburization the sample was cooled under 30 sccm N2 and passivated under 30 sccm 1% O2/N2 for 2 hours. |  | 0 | 700 | 5 | H2 | 1 | 5 | 30 | [12 empty] | 700 | 5 | 30 | 1.609438 | 0 | 1 | 0.4285714 | 0 | 0 | 0.7686218 | 0.5 | 1
1 g of ammonium heptamolybdate tetrahydrate dissolved in 5.5 mL of DI water. Separately, 1 g of sucrose dissolved in 2 mL of DI water at 50 °C. The two solutions were then combined. The combined solution was dried at 120 °C in air for 24 hours, then crushed and sieved to 212 microns. 0.6 g of the sieved precursor was carburized at a ramp rate of 5 °C/min to 700 °C for 5 hr under 60 sccm of H2 gas. After carburization the sample was cooled under 30 sccm N2 and passivated under 30 sccm 1% O2/N2 for 2 hours. |  | 0 | 700 | 5 | H2 | 1 | 5 | 60 | [12 empty] | 700 | 5 | 60 | 1.609438 | 0 | 1 | 0.4285714 | 0 | 0.4285714 | 0.7686218 | 0.5 | 1
1 g of ammonium heptamolybdate tetrahydrate dissolved in 5.5 mL of DI water. Separately, 1 g of sucrose dissolved in 2 mL of DI water at 50 °C. The two solutions were then combined. The combined solution was dried at 120 °C in air for 24 hours, then crushed and sieved to 212 microns. 0.6 g of the sieved precursor was carburized at a ramp rate of 5 °C/min to 700 °C for 5 hr under 100 sccm of H2 gas. After carburization the sample was cooled under 30 sccm N2 and passivated under 30 sccm 1% O2/N2 for 2 hours. |  | 0 | 700 | 5 | H2 | 1 | 5 | 100 | [12 empty] | 700 | 5 | 100 | 1.609438 | 0 | 1 | 0.4285714 | 0 | 1 | 0.7686218 | 0.5 | 1
1 g of ammonium heptamolybdate tetrahydrate dissolved in 5.5 mL of DI water. Separately, 1 g of sucrose dissolved in 2 mL of DI water at 50 °C. The two solutions were then combined. The combined solution was dried at 120 °C in air for 24 hours, then crushed and sieved to 212 microns. 0.6 g of the sieved precursor was carburized at a ramp rate of 5 °C/min to 700 °C for 10 hr under 30 sccm of H2 gas. After carburization the sample was cooled under 30 sccm N2 and passivated under 30 sccm 1% O2/N2 for 2 hours. |  | 0 | 700 | 5 | H2 | 1 | 10 | 30 | [12 empty] | 700 | 5 | 30 | 2.302585 | 0 | 1 | 0.4285714 | 0 | 0 | 1 | 0.5 | 1
1 g of ammonium heptamolybdate tetrahydrate dissolved in 5.5 mL of DI water. Separately, 1 g of sucrose dissolved in 2 mL of DI water at 50 °C. The two solutions were then combined. The combined solution was dried at 120 °C in air for 24 hours, then crushed and sieved to 212 microns. 0.6 g of the sieved precursor was carburized at a ramp rate of 5 °C/min to 700 °C for 10 hr under 60 sccm of H2 gas. After carburization the sample was cooled under 30 sccm N2 and passivated under 30 sccm 1% O2/N2 for 2 hours. |  | 0 | 700 | 5 | H2 | 1 | 10 | 60 | [12 empty] | 700 | 5 | 60 | 2.302585 | 0 | 1 | 0.4285714 | 0 | 0.4285714 | 1 | 0.5 | 1
1 g of ammonium heptamolybdate tetrahydrate dissolved in 5.5 mL of DI water. Separately, 1 g of sucrose dissolved in 2 mL of DI water at 50 °C. The two solutions were then combined. The combined solution was dried at 120 °C in air for 24 hours, then crushed and sieved to 212 microns. 0.6 g of the sieved precursor was carburized at a ramp rate of 5 °C/min to 700 °C for 10 hr under 100 sccm of H2 gas. After carburization the sample was cooled under 30 sccm N2 and passivated under 30 sccm 1% O2/N2 for 2 hours. |  | 0 | 700 | 5 | H2 | 1 | 10 | 100 | [12 empty] | 700 | 5 | 100 | 2.302585 | 0 | 1 | 0.4285714 | 0 | 1 | 1 | 0.5 | 1
1 g of ammonium heptamolybdate tetrahydrate dissolved in 6 mL of DI water. Separately, 0.5 g of sucrose dissolved in 1.5 mL of DI water at 50 °C. The two solutions were then combined. The combined solution was dried at 120 °C in air for 24 hours, then crushed and sieved to 212 microns. 0.6 g of the sieved precursor was carburized at a ramp rate of 5 °C/min to 700 °C for 0.5 hr under 30 sccm of H2 gas. After carburization the sample was cooled under 30 sccm N2 and passivated under 30 sccm 1% O2/N2 for 2 hours. |  | 0 | 700 | 5 | H2 | 2 | 0.5 | 30 | [12 empty] | 700 | 5 | 30 | -0.6931472 | 1 | 1 | 0.4285714 | 0 | 0 | 0 | 1 | 1
1 g of ammonium heptamolybdate tetrahydrate dissolved in 6 mL of DI water. Separately, 0.5 g of sucrose dissolved in 1.5 mL of DI water at 50 °C. The two solutions were then combined. The combined solution was dried at 120 °C in air for 24 hours, then crushed and sieved to 212 microns. 0.6 g of the sieved precursor was carburized at a ramp rate of 5 °C/min to 700 °C for 0.5 hr under 60 sccm of H2 gas. After carburization the sample was cooled under 30 sccm N2 and passivated under 30 sccm 1% O2/N2 for 2 hours. |  | 0 | 700 | 5 | H2 | 2 | 0.5 | 60 | [12 empty] | 700 | 5 | 60 | -0.6931472 | 1 | 1 | 0.4285714 | 0 | 0.4285714 | 0 | 1 | 1
1 g of ammonium heptamolybdate tetrahydrate dissolved in 6 mL of DI water. Separately, 0.5 g of sucrose dissolved in 1.5 mL of DI water at 50 °C. The two solutions were then combined. The combined solution was dried at 120 °C in air for 24 hours, then crushed and sieved to 212 microns. 0.6 g of the sieved precursor was carburized at a ramp rate of 5 °C/min to 700 °C for 0.5 hr under 100 sccm of H2 gas. After carburization the sample was cooled under 30 sccm N2 and passivated under 30 sccm 1% O2/N2 for 2 hours. |  | 0 | 700 | 5 | H2 | 2 | 0.5 | 100 | [12 empty] | 700 | 5 | 100 | -0.6931472 | 1 | 1 | 0.4285714 | 0 | 1 | 0 | 1 | 1
1 g of ammonium heptamolybdate tetrahydrate dissolved in 6 mL of DI water. Separately, 0.5 g of sucrose dissolved in 1.5 mL of DI water at 50 °C. The two solutions were then combined. The combined solution was dried at 120 °C in air for 24 hours, then crushed and sieved to 212 microns. 0.6 g of the sieved precursor was carburized at a ramp rate of 5 °C/min to 700 °C for 2 hr under 30 sccm of H2 gas. After carburization the sample was cooled under 30 sccm N2 and passivated under 30 sccm 1% O2/N2 for 2 hours. |  | 0 | 700 | 5 | H2 | 2 | 2 | 30 | [12 empty] | 700 | 5 | 30 | 0.6931472 | 1 | 1 | 0.4285714 | 0 | 0 | 0.4627564 | 1 | 1
1 g of ammonium heptamolybdate tetrahydrate dissolved in 6 mL of DI water. Separately, 0.5 g of sucrose dissolved in 1.5 mL of DI water at 50 °C. The two solutions were then combined. The combined solution was dried at 120 °C in air for 24 hours, then crushed and sieved to 212 microns. 0.6 g of the sieved precursor was carburized at a ramp rate of 5 °C/min to 700 °C for 2 hr under 60 sccm of H2 gas. After carburization the sample was cooled under 30 sccm N2 and passivated under 30 sccm 1% O2/N2 for 2 hours. |  | 0 | 700 | 5 | H2 | 2 | 2 | 60 | [12 empty] | 700 | 5 | 60 | 0.6931472 | 1 | 1 | 0.4285714 | 0 | 0.4285714 | 0.4627564 | 1 | 1
1 g of ammonium heptamolybdate tetrahydrate dissolved in 6 mL of DI water. Separately, 0.5 g of sucrose dissolved in 1.5 mL of DI water at 50 °C. The two solutions were then combined. The combined solution was dried at 120 °C in air for 24 hours, then crushed and sieved to 212 microns. 0.6 g of the sieved precursor was carburized at a ramp rate of 5 °C/min to 700 °C for 2 hr under 100 sccm of H2 gas. After carburization the sample was cooled under 30 sccm N2 and passivated under 30 sccm 1% O2/N2 for 2 hours. |  | 0 | 700 | 5 | H2 | 2 | 2 | 100 | [12 empty] | 700 | 5 | 100 | 0.6931472 | 1 | 1 | 0.4285714 | 0 | 1 | 0.4627564 | 1 | 1
1 g of ammonium heptamolybdate tetrahydrate dissolved in 6 mL of DI water. Separately, 0.5 g of sucrose dissolved in 1.5 mL of DI water at 50 °C. The two solutions were then combined. The combined solution was dried at 120 °C in air for 24 hours, then crushed and sieved to 212 microns. 0.6 g of the sieved precursor was carburized at a ramp rate of 5 °C/min to 700 °C for 5 hr under 30 sccm of H2 gas. After carburization the sample was cooled under 30 sccm N2 and passivated under 30 sccm 1% O2/N2 for 2 hours. |  | 0 | 700 | 5 | H2 | 2 | 5 | 30 | [12 empty] | 700 | 5 | 30 | 1.609438 | 1 | 1 | 0.4285714 | 0 | 0 | 0.7686218 | 1 | 1
1 g of ammonium heptamolybdate tetrahydrate dissolved in 6 mL of DI water. Separately, 0.5 g of sucrose dissolved in 1.5 mL of DI water at 50 °C. The two solutions were then combined. The combined solution was dried at 120 °C in air for 24 hours, then crushed and sieved to 212 microns. 0.6 g of the sieved precursor was carburized at a ramp rate of 5 °C/min to 700 °C for 5 hr under 60 sccm of H2 gas. After carburization the sample was cooled under 30 sccm N2 and passivated under 30 sccm 1% O2/N2 for 2 hours. |  | 0 | 700 | 5 | H2 | 2 | 5 | 60 | [12 empty] | 700 | 5 | 60 | 1.609438 | 1 | 1 | 0.4285714 | 0 | 0.4285714 | 0.7686218 | 1 | 1
1 g of ammonium heptamolybdate tetrahydrate dissolved in 6 mL of DI water. Separately, 0.5 g of sucrose dissolved in 1.5 mL of DI water at 50 °C. The two solutions were then combined. The combined solution was dried at 120 °C in air for 24 hours, then crushed and sieved to 212 microns. 0.6 g of the sieved precursor was carburized at a ramp rate of 5 °C/min to 700 °C for 5 hr under 100 sccm of H2 gas. After carburization the sample was cooled under 30 sccm N2 and passivated under 30 sccm 1% O2/N2 for 2 hours. |  | 0 | 700 | 5 | H2 | 2 | 5 | 100 | [12 empty] | 700 | 5 | 100 | 1.609438 | 1 | 1 | 0.4285714 | 0 | 1 | 0.7686218 | 1 | 1
1 g of ammonium heptamolybdate tetrahydrate dissolved in 6 mL of DI water. Separately, 0.5 g of sucrose dissolved in 1.5 mL of DI water at 50 °C. The two solutions were then combined. The combined solution was dried at 120 °C in air for 24 hours, then crushed and sieved to 212 microns. 0.6 g of the sieved precursor was carburized at a ramp rate of 5 °C/min to 700 °C for 10 hr under 30 sccm of H2 gas. After carburization the sample was cooled under 30 sccm N2 and passivated under 30 sccm 1% O2/N2 for 2 hours. |  | 0 | 700 | 5 | H2 | 2 | 10 | 30 | [12 empty] | 700 | 5 | 30 | 2.302585 | 1 | 1 | 0.4285714 | 0 | 0 | 1 | 1 | 1
1 g of ammonium heptamolybdate tetrahydrate dissolved in 6 mL of DI water. Separately, 0.5 g of sucrose dissolved in 1.5 mL of DI water at 50 °C. The two solutions were then combined. The combined solution was dried at 120 °C in air for 24 hours, then crushed and sieved to 212 microns. 0.6 g of the sieved precursor was carburized at a ramp rate of 5 °C/min to 700 °C for 10 hr under 60 sccm of H2 gas. After carburization the sample was cooled under 30 sccm N2 and passivated under 30 sccm 1% O2/N2 for 2 hours. |  | 0 | 700 | 5 | H2 | 2 | 10 | 60 | [12 empty] | 700 | 5 | 60 | 2.302585 | 1 | 1 | 0.4285714 | 0 | 0.4285714 | 1 | 1 | 1
1 g of ammonium heptamolybdate tetrahydrate dissolved in 6 mL of DI water. Separately, 0.5 g of sucrose dissolved in 1.5 mL of DI water at 50 °C. The two solutions were then combined. The combined solution was dried at 120 °C in air for 24 hours, then crushed and sieved to 212 microns. 0.6 g of the sieved precursor was carburized at a ramp rate of 5 °C/min to 700 °C for 10 hr under 100 sccm of H2 gas. After carburization the sample was cooled under 30 sccm N2 and passivated under 30 sccm 1% O2/N2 for 2 hours. |  | 0 | 700 | 5 | H2 | 2 | 10 | 100 | [12 empty] | 700 | 5 | 100 | 2.302585 | 1 | 1 | 0.4285714 | 0 | 1 | 1 | 1 | 1
1 g of ammonium heptamolybdate tetrahydrate dissolved in 4 mL of DI water. Separately, 2 g of sucrose dissolved in 3.5 mL of DI water at 50 °C. The two solutions were then combined. The combined solution was dried at 120 °C in air for 24 hours, then crushed and sieved to 212 microns. 0.6 g of the sieved precursor was carburized at a ramp rate of 5 °C/min to 700 °C for 0.5 hr under 30 sccm of N2 gas. After carburization the sample was cooled under 30 sccm N2 and passivated under 30 sccm 1% O2/N2 for 2 hours. |  | 0 | 700 | 5 | N2 | 0.5 | 0.5 | 30 | [12 empty] | 700 | 5 | 30 | -0.6931472 | -1 | 0 | 0.4285714 | 0 | 0 | 0 | 0 | 0
1 g of ammonium heptamolybdate tetrahydrate dissolved in 4 mL of DI water. Separately, 2 g of sucrose dissolved in 3.5 mL of DI water at 50 °C. The two solutions were then combined. The combined solution was dried at 120 °C in air for 24 hours, then crushed and sieved to 212 microns. 0.6 g of the sieved precursor was carburized at a ramp rate of 5 °C/min to 700 °C for 0.5 hr under 60 sccm of N2 gas. After carburization the sample was cooled under 30 sccm N2 and passivated under 30 sccm 1% O2/N2 for 2 hours. |  | 0 | 700 | 5 | N2 | 0.5 | 0.5 | 60 | [12 empty] | 700 | 5 | 60 | -0.6931472 | -1 | 0 | 0.4285714 | 0 | 0.4285714 | 0 | 0 | 0
1 g of ammonium heptamolybdate tetrahydrate dissolved in 4 mL of DI water. Separately, 2 g of sucrose dissolved in 3.5 mL of DI water at 50 °C. The two solutions were then combined. The combined solution was dried at 120 °C in air for 24 hours, then crushed and sieved to 212 microns. 0.6 g of the sieved precursor was carburized at a ramp rate of 5 °C/min to 700 °C for 0.5 hr under 100 sccm of N2 gas. After carburization the sample was cooled under 30 sccm N2 and passivated under 30 sccm 1% O2/N2 for 2 hours. |  | 0 | 700 | 5 | N2 | 0.5 | 0.5 | 100 | [12 empty] | 700 | 5 | 100 | -0.6931472 | -1 | 0 | 0.4285714 | 0 | 1 | 0 | 0 | 0
1 g of ammonium heptamolybdate tetrahydrate dissolved in 4 mL of DI water. Separately, 2 g of sucrose dissolved in 3.5 mL of DI water at 50 °C. The two solutions were then combined. The combined solution was dried at 120 °C in air for 24 hours, then crushed and sieved to 212 microns. 0.6 g of the sieved precursor was carburized at a ramp rate of 5 °C/min to 700 °C for 2 hr under 30 sccm of N2 gas. After carburization the sample was cooled under 30 sccm N2 and passivated under 30 sccm 1% O2/N2 for 2 hours. |  | 0 | 700 | 5 | N2 | 0.5 | 2 | 30 | [12 empty] | 700 | 5 | 30 | 0.6931472 | -1 | 0 | 0.4285714 | 0 | 0 | 0.4627564 | 0 | 0
1 g of ammonium heptamolybdate tetrahydrate dissolved in 4 mL of DI water. Separately, 2 g of sucrose dissolved in 3.5 mL of DI water at 50 °C. The two solutions were then combined. The combined solution was dried at 120 °C in air for 24 hours, then crushed and sieved to 212 microns. 0.6 g of the sieved precursor was carburized at a ramp rate of 5 °C/min to 700 °C for 2 hr under 60 sccm of N2 gas. After carburization the sample was cooled under 30 sccm N2 and passivated under 30 sccm 1% O2/N2 for 2 hours. |  | 0 | 700 | 5 | N2 | 0.5 | 2 | 60 | [12 empty] | 700 | 5 | 60 | 0.6931472 | -1 | 0 | 0.4285714 | 0 | 0.4285714 | 0.4627564 | 0 | 0
1 g of ammonium heptamolybdate tetrahydrate dissolved in 4 mL of DI water. Separately, 2 g of sucrose dissolved in 3.5 mL of DI water at 50 °C. The two solutions were then combined. The combined solution was dried at 120 °C in air for 24 hours, then crushed and sieved to 212 microns. 0.6 g of the sieved precursor was carburized at a ramp rate of 5 °C/min to 700 °C for 2 hr under 100 sccm of N2 gas. After carburization the sample was cooled under 30 sccm N2 and passivated under 30 sccm 1% O2/N2 for 2 hours. |  | 0 | 700 | 5 | N2 | 0.5 | 2 | 100 | [12 empty] | 700 | 5 | 100 | 0.6931472 | -1 | 0 | 0.4285714 | 0 | 1 | 0.4627564 | 0 | 0
1 g of ammonium heptamolybdate tetrahydrate dissolved in 4 mL of DI water. Separately, 2 g of sucrose dissolved in 3.5 mL of DI water at 50 °C. The two solutions were then combined. The combined solution was dried at 120 °C in air for 24 hours, then crushed and sieved to 212 microns. 0.6 g of the sieved precursor was carburized at a ramp rate of 5 °C/min to 700 °C for 5 hr under 30 sccm of N2 gas. After carburization the sample was cooled under 30 sccm N2 and passivated under 30 sccm 1% O2/N2 for 2 hours. |  | 0 | 700 | 5 | N2 | 0.5 | 5 | 30 | [12 empty] | 700 | 5 | 30 | 1.609438 | -1 | 0 | 0.4285714 | 0 | 0 | 0.7686218 | 0 | 0
1 g of ammonium heptamolybdate tetrahydrate dissolved in 4 mL of DI water. Separately, 2 g of sucrose dissolved in 3.5 mL of DI water at 50 °C. The two solutions were then combined. The combined solution was dried at 120 °C in air for 24 hours, then crushed and sieved to 212 microns. 0.6 g of the sieved precursor was carburized at a ramp rate of 5 °C/min to 700 °C for 5 hr under 60 sccm of N2 gas. After carburization the sample was cooled under 30 sccm N2 and passivated under 30 sccm 1% O2/N2 for 2 hours. |  | 0 | 700 | 5 | N2 | 0.5 | 5 | 60 | [12 empty] | 700 | 5 | 60 | 1.609438 | -1 | 0 | 0.4285714 | 0 | 0.4285714 | 0.7686218 | 0 | 0
1 g of ammonium heptamolybdate tetrahydrate dissolved in 4 mL of DI water. Separately, 2 g of sucrose dissolved in 3.5 mL of DI water at 50 °C. The two solutions were then combined. The combined solution was dried at 120 °C in air for 24 hours, then crushed and sieved to 212 microns. 0.6 g of the sieved precursor was carburized at a ramp rate of 5 °C/min to 700 °C for 5 hr under 100 sccm of N2 gas. After carburization the sample was cooled under 30 sccm N2 and passivated under 30 sccm 1% O2/N2 for 2 hours. |  | 0 | 700 | 5 | N2 | 0.5 | 5 | 100 | [12 empty] | 700 | 5 | 100 | 1.609438 | -1 | 0 | 0.4285714 | 0 | 1 | 0.7686218 | 0 | 0
1 g of ammonium heptamolybdate tetrahydrate dissolved in 4 mL of DI water. Separately, 2 g of sucrose dissolved in 3.5 mL of DI water at 50 °C. The two solutions were then combined. The combined solution was dried at 120 °C in air for 24 hours, then crushed and sieved to 212 microns. 0.6 g of the sieved precursor was carburized at a ramp rate of 5 °C/min to 700 °C for 10 hr under 30 sccm of N2 gas. After carburization the sample was cooled under 30 sccm N2 and passivated under 30 sccm 1% O2/N2 for 2 hours. |  | 0 | 700 | 5 | N2 | 0.5 | 10 | 30 | [12 empty] | 700 | 5 | 30 | 2.302585 | -1 | 0 | 0.4285714 | 0 | 0 | 1 | 0 | 0
1 g of ammonium heptamolybdate tetrahydrate dissolved in 4 mL of DI water. Separately, 2 g of sucrose dissolved in 3.5 mL of DI water at 50 °C. The two solutions were then combined. The combined solution was dried at 120 °C in air for 24 hours, then crushed and sieved to 212 microns. 0.6 g of the sieved precursor was carburized at a ramp rate of 5 °C/min to 700 °C for 10 hr under 60 sccm of N2 gas. After carburization the sample was cooled under 30 sccm N2 and passivated under 30 sccm 1% O2/N2 for 2 hours. |  | 0 | 700 | 5 | N2 | 0.5 | 10 | 60 | [12 empty] | 700 | 5 | 60 | 2.302585 | -1 | 0 | 0.4285714 | 0 | 0.4285714 | 1 | 0 | 0
1 g of ammonium heptamolybdate tetrahydrate dissolved in 4 mL of DI water. Separately, 2 g of sucrose dissolved in 3.5 mL of DI water at 50 °C. The two solutions were then combined. The combined solution was dried at 120 °C in air for 24 hours, then crushed and sieved to 212 microns. 0.6 g of the sieved precursor was carburized at a ramp rate of 5 °C/min to 700 °C for 10 hr under 100 sccm of N2 gas. After carburization the sample was cooled under 30 sccm N2 and passivated under 30 sccm 1% O2/N2 for 2 hours. |  | 0 | 700 | 5 | N2 | 0.5 | 10 | 100 | [12 empty] | 700 | 5 | 100 | 2.302585 | -1 | 0 | 0.4285714 | 0 | 1 | 1 | 0 | 0
1 g of ammonium heptamolybdate tetrahydrate dissolved in 5.5 mL of DI water. Separately, 1 g of sucrose dissolved in 2 mL of DI water at 50 °C. The two solutions were then combined. The combined solution was dried at 120 °C in air for 24 hours, then crushed and sieved to 212 microns. 0.6 g of the sieved precursor was carburized at a ramp rate of 5 °C/min to 700 °C for 0.5 hr under 30 sccm of N2 gas. After carburization the sample was cooled under 30 sccm N2 and passivated under 30 sccm 1% O2/N2 for 2 hours. |  | 0 | 700 | 5 | N2 | 1 | 0.5 | 30 | [12 empty] | 700 | 5 | 30 | -0.6931472 | 0 | 0 | 0.4285714 | 0 | 0 | 0 | 0.5 | 0
1 g of ammonium heptamolybdate tetrahydrate dissolved in 5.5 mL of DI water. Separately, 1 g of sucrose dissolved in 2 mL of DI water at 50 °C. The two solutions were then combined. The combined solution was dried at 120 °C in air for 24 hours, then crushed and sieved to 212 microns. 0.6 g of the sieved precursor was carburized at a ramp rate of 5 °C/min to 700 °C for 0.5 hr under 60 sccm of N2 gas. After carburization the sample was cooled under 30 sccm N2 and passivated under 30 sccm 1% O2/N2 for 2 hours. |  | 0 | 700 | 5 | N2 | 1 | 0.5 | 60 | [12 empty] | 700 | 5 | 60 | -0.6931472 | 0 | 0 | 0.4285714 | 0 | 0.4285714 | 0 | 0.5 | 0
1 g of ammonium heptamolybdate tetrahydrate dissolved in 5.5 mL of DI water. Separately, 1 g of sucrose dissolved in 2 mL of DI water at 50 °C. The two solutions were then combined. The combined solution was dried at 120 °C in air for 24 hours, then crushed and sieved to 212 microns. 0.6 g of the sieved precursor was carburized at a ramp rate of 5 °C/min to 700 °C for 0.5 hr under 100 sccm of N2 gas. After carburization the sample was cooled under 30 sccm N2 and passivated under 30 sccm 1% O2/N2 for 2 hours. |  | 0 | 700 | 5 | N2 | 1 | 0.5 | 100 | [12 empty] | 700 | 5 | 100 | -0.6931472 | 0 | 0 | 0.4285714 | 0 | 1 | 0 | 0.5 | 0
1 g of ammonium heptamolybdate tetrahydrate dissolved in 5.5 mL of DI water. Separately, 1 g of sucrose dissolved in 2 mL of DI water at 50 °C. The two solutions were then combined. The combined solution was dried at 120 °C in air for 24 hours, then crushed and sieved to 212 microns. 0.6 g of the sieved precursor was carburized at a ramp rate of 5 °C/min to 700 °C for 2 hr under 30 sccm of N2 gas. After carburization the sample was cooled under 30 sccm N2 and passivated under 30 sccm 1% O2/N2 for 2 hours. |  | 0 | 700 | 5 | N2 | 1 | 2 | 30 | [12 empty] | 700 | 5 | 30 | 0.6931472 | 0 | 0 | 0.4285714 | 0 | 0 | 0.4627564 | 0.5 | 0
1 g of ammonium heptamolybdate tetrahydrate dissolved in 5.5 mL of DI water. Separately, 1 g of sucrose dissolved in 2 mL of DI water at 50 °C. The two solutions were then combined. The combined solution was dried at 120 °C in air for 24 hours, then crushed and sieved to 212 microns. 0.6 g of the sieved precursor was carburized at a ramp rate of 5 °C/min to 700 °C for 2 hr under 60 sccm of N2 gas. After carburization the sample was cooled under 30 sccm N2 and passivated under 30 sccm 1% O2/N2 for 2 hours. |  | 0 | 700 | 5 | N2 | 1 | 2 | 60 | [12 empty] | 700 | 5 | 60 | 0.6931472 | 0 | 0 | 0.4285714 | 0 | 0.4285714 | 0.4627564 | 0.5 | 0
1 g of ammonium heptamolybdate tetrahydrate dissolved in 5.5 mL of DI water. Separately, 1 g of sucrose dissolved in 2 mL of DI water at 50 °C. The two solutions were then combined. The combined solution was dried at 120 °C in air for 24 hours, then crushed and sieved to 212 microns. 0.6 g of the sieved precursor was carburized at a ramp rate of 5 °C/min to 700 °C for 2 hr under 100 sccm of N2 gas. After carburization the sample was cooled under 30 sccm N2 and passivated under 30 sccm 1% O2/N2 for 2 hours. |  | 0 | 700 | 5 | N2 | 1 | 2 | 100 | [12 empty] | 700 | 5 | 100 | 0.6931472 | 0 | 0 | 0.4285714 | 0 | 1 | 0.4627564 | 0.5 | 0
1 g of ammonium heptamolybdate tetrahydrate dissolved in 5.5 mL of DI water. Separately, 1 g of sucrose dissolved in 2 mL of DI water at 50 °C. The two solutions were then combined. The combined solution was dried at 120 °C in air for 24 hours, then crushed and sieved to 212 microns. 0.6 g of the sieved precursor was carburized at a ramp rate of 5 °C/min to 700 °C for 5 hr under 30 sccm of N2 gas. After carburization the sample was cooled under 30 sccm N2 and passivated under 30 sccm 1% O2/N2 for 2 hours. |  | 0 | 700 | 5 | N2 | 1 | 5 | 30 | [12 empty] | 700 | 5 | 30 | 1.609438 | 0 | 0 | 0.4285714 | 0 | 0 | 0.7686218 | 0.5 | 0
1 g of ammonium heptamolybdate tetrahydrate dissolved in 5.5 mL of DI water. Separately, 1 g of sucrose dissolved in 2 mL of DI water at 50 °C. The two solutions were then combined. The combined solution was dried at 120 °C in air for 24 hours, then crushed and sieved to 212 microns. 0.6 g of the sieved precursor was carburized at a ramp rate of 5 °C/min to 700 °C for 5 hr under 60 sccm of N2 gas. After carburization the sample was cooled under 30 sccm N2 and passivated under 30 sccm 1% O2/N2 for 2 hours. |  | 0 | 700 | 5 | N2 | 1 | 5 | 60 | [12 empty] | 700 | 5 | 60 | 1.609438 | 0 | 0 | 0.4285714 | 0 | 0.4285714 | 0.7686218 | 0.5 | 0
1 g of ammonium heptamolybdate tetrahydrate dissolved in 5.5 mL of DI water. Separately, 1 g of sucrose dissolved in 2 mL of DI water at 50 °C. The two solutions were then combined. The combined solution was dried at 120 °C in air for 24 hours, then crushed and sieved to 212 microns. 0.6 g of the sieved precursor was carburized at a ramp rate of 5 °C/min to 700 °C for 5 hr under 100 sccm of N2 gas. After carburization the sample was cooled under 30 sccm N2 and passivated under 30 sccm 1% O2/N2 for 2 hours. |  | 0 | 700 | 5 | N2 | 1 | 5 | 100 | [12 empty] | 700 | 5 | 100 | 1.609438 | 0 | 0 | 0.4285714 | 0 | 1 | 0.7686218 | 0.5 | 0
1 g of ammonium heptamolybdate tetrahydrate dissolved in 5.5 mL of DI water. Separately, 1 g of sucrose dissolved in 2 mL of DI water at 50 °C. The two solutions were then combined. The combined solution was dried at 120 °C in air for 24 hours, then crushed and sieved to 212 microns. 0.6 g of the sieved precursor was carburized at a ramp rate of 5 °C/min to 700 °C for 10 hr under 30 sccm of N2 gas. After carburization the sample was cooled under 30 sccm N2 and passivated under 30 sccm 1% O2/N2 for 2 hours. |  | 0 | 700 | 5 | N2 | 1 | 10 | 30 | [12 empty] | 700 | 5 | 30 | 2.302585 | 0 | 0 | 0.4285714 | 0 | 0 | 1 | 0.5 | 0
1 g of ammonium heptamolybdate tetrahydrate dissolved in 5.5 mL of DI water. Separately, 1 g of sucrose dissolved in 2 mL of DI water at 50 °C. The two solutions were then combined. The combined solution was dried at 120 °C in air for 24 hours, then crushed and sieved to 212 microns. 0.6 g of the sieved precursor was carburized at a ramp rate of 5 °C/min to 700 °C for 10 hr under 60 sccm of N2 gas. After carburization the sample was cooled under 30 sccm N2 and passivated under 30 sccm 1% O2/N2 for 2 hours. |  | 0 | 700 | 5 | N2 | 1 | 10 | 60 | [12 empty] | 700 | 5 | 60 | 2.302585 | 0 | 0 | 0.4285714 | 0 | 0.4285714 | 1 | 0.5 | 0
1 g of ammonium heptamolybdate tetrahydrate dissolved in 5.5 mL of DI water. Separately, 1 g of sucrose dissolved in 2 mL of DI water at 50 °C. The two solutions were then combined. The combined solution was dried at 120 °C in air for 24 hours, then crushed and sieved to 212 microns. 0.6 g of the sieved precursor was carburized at a ramp rate of 5 °C/min to 700 °C for 10 hr under 100 sccm of N2 gas. After carburization the sample was cooled under 30 sccm N2 and passivated under 30 sccm 1% O2/N2 for 2 hours. |  | 0 | 700 | 5 | N2 | 1 | 10 | 100 | [12 empty] | 700 | 5 | 100 | 2.302585 | 0 | 0 | 0.4285714 | 0 | 1 | 1 | 0.5 | 0
1 g of ammonium heptamolybdate tetrahydrate dissolved in 6 mL of DI water. Separately, 0.5 g of sucrose dissolved in 1.5 mL of DI water at 50 °C. The two solutions were then combined. The combined solution was dried at 120 °C in air for 24 hours, then crushed and sieved to 212 microns. 0.6 g of the sieved precursor was carburized at a ramp rate of 5 °C/min to 700 °C for 0.5 hr under 30 sccm of N2 gas. After carburization the sample was cooled under 30 sccm N2 and passivated under 30 sccm 1% O2/N2 for 2 hours. |  | 0 | 700 | 5 | N2 | 2 | 0.5 | 30 | [12 empty] | 700 | 5 | 30 | -0.6931472 | 1 | 0 | 0.4285714 | 0 | 0 | 0 | 1 | 0
1 g of ammonium heptamolybdate tetrahydrate dissolved in 6 mL of DI water. Separately, 0.5 g of sucrose dissolved in 1.5 mL of DI water at 50 °C. The two solutions were then combined. The combined solution was dried at 120 °C in air for 24 hours, then crushed and sieved to 212 microns. 0.6 g of the sieved precursor was carburized at a ramp rate of 5 °C/min to 700 °C for 0.5 hr under 60 sccm of N2 gas. After carburization the sample was cooled under 30 sccm N2 and passivated under 30 sccm 1% O2/N2 for 2 hours. |  | 0 | 700 | 5 | N2 | 2 | 0.5 | 60 | [12 empty] | 700 | 5 | 60 | -0.6931472 | 1 | 0 | 0.4285714 | 0 | 0.4285714 | 0 | 1 | 0
1 g of ammonium heptamolybdate tetrahydrate dissolved in 6 mL of DI water. Separately, 0.5 g of sucrose dissolved in 1.5 mL of DI water at 50 °C. The two solutions were then combined. The combined solution was dried at 120 °C in air for 24 hours, then crushed and sieved to 212 microns. 0.6 g of the sieved precursor was carburized at a ramp rate of 5 °C/min to 700 °C for 0.5 hr under 100 sccm of N2 gas. After carburization the sample was cooled under 30 sccm N2 and passivated under 30 sccm 1% O2/N2 for 2 hours. |  | 0 | 700 | 5 | N2 | 2 | 0.5 | 100 | [12 empty] | 700 | 5 | 100 | -0.6931472 | 1 | 0 | 0.4285714 | 0 | 1 | 0 | 1 | 0
1 g of ammonium heptamolybdate tetrahydrate dissolved in 6 mL of DI water. Separately, 0.5 g of sucrose dissolved in 1.5 mL of DI water at 50 °C. The two solutions were then combined. The combined solution was dried at 120 °C in air for 24 hours, then crushed and sieved to 212 microns. 0.6 g of the sieved precursor was carburized at a ramp rate of 5 °C/min to 700 °C for 2 hr under 30 sccm of N2 gas. After carburization the sample was cooled under 30 sccm N2 and passivated under 30 sccm 1% O2/N2 for 2 hours. |  | 0 | 700 | 5 | N2 | 2 | 2 | 30 | [12 empty] | 700 | 5 | 30 | 0.6931472 | 1 | 0 | 0.4285714 | 0 | 0 | 0.4627564 | 1 | 0
1 g of ammonium heptamolybdate tetrahydrate dissolved in 6 mL of DI water. Separately, 0.5 g of sucrose dissolved in 1.5 mL of DI water at 50 °C. The two solutions were then combined. The combined solution was dried at 120 °C in air for 24 hours, then crushed and sieved to 212 microns. 0.6 g of the sieved precursor was carburized at a ramp rate of 5 °C/min to 700 °C for 2 hr under 60 sccm of N2 gas. After carburization the sample was cooled under 30 sccm N2 and passivated under 30 sccm 1% O2/N2 for 2 hours. |  | 0 | 700 | 5 | N2 | 2 | 2 | 60 | [12 empty] | 700 | 5 | 60 | 0.6931472 | 1 | 0 | 0.4285714 | 0 | 0.4285714 | 0.4627564 | 1 | 0
1 g of ammonium heptamolybdate tetrahydrate dissolved in 6 mL of DI water. Separately, 0.5 g of sucrose dissolved in 1.5 mL of DI water at 50 °C. The two solutions were then combined. The combined solution was dried at 120 °C in air for 24 hours, then crushed and sieved to 212 microns. 0.6 g of the sieved precursor was carburized at a ramp rate of 5 °C/min to 700 °C for 2 hr under 100 sccm of N2 gas. After carburization the sample was cooled under 30 sccm N2 and passivated under 30 sccm 1% O2/N2 for 2 hours. |  | 0 | 700 | 5 | N2 | 2 | 2 | 100 | [12 empty] | 700 | 5 | 100 | 0.6931472 | 1 | 0 | 0.4285714 | 0 | 1 | 0.4627564 | 1 | 0
1 g of ammonium heptamolybdate tetrahydrate dissolved in 6 mL of DI water. Separately, 0.5 g of sucrose dissolved in 1.5 mL of DI water at 50 °C. The two solutions were then combined. The combined solution was dried at 120 °C in air for 24 hours, then crushed and sieved to 212 microns. 0.6 g of the sieved precursor was carburized at a ramp rate of 5 °C/min to 700 °C for 5 hr under 30 sccm of N2 gas. After carburization the sample was cooled under 30 sccm N2 and passivated under 30 sccm 1% O2/N2 for 2 hours. |  | 0 | 700 | 5 | N2 | 2 | 5 | 30 | [12 empty] | 700 | 5 | 30 | 1.609438 | 1 | 0 | 0.4285714 | 0 | 0 | 0.7686218 | 1 | 0
1 g of ammonium heptamolybdate tetrahydrate dissolved in 6 mL of DI water. Separately, 0.5 g of sucrose dissolved in 1.5 mL of DI water at 50 °C. The two solutions were then combined. The combined solution was dried at 120 °C in air for 24 hours, then crushed and sieved to 212 microns. 0.6 g of the sieved precursor was carburized at a ramp rate of 5 °C/min to 700 °C for 5 hr under 60 sccm of N2 gas. After carburization the sample was cooled under 30 sccm N2 and passivated under 30 sccm 1% O2/N2 for 2 hours. |  | 0 | 700 | 5 | N2 | 2 | 5 | 60 | [12 empty] | 700 | 5 | 60 | 1.609438 | 1 | 0 | 0.4285714 | 0 | 0.4285714 | 0.7686218 | 1 | 0
1 g of ammonium heptamolybdate tetrahydrate dissolved in 6 mL of DI water. Separately, 0.5 g of sucrose dissolved in 1.5 mL of DI water at 50 °C. The two solutions were then combined. The combined solution was dried at 120 °C in air for 24 hours, then crushed and sieved to 212 microns. 0.6 g of the sieved precursor was carburized at a ramp rate of 5 °C/min to 700 °C for 5 hr under 100 sccm of N2 gas. After carburization the sample was cooled under 30 sccm N2 and passivated under 30 sccm 1% O2/N2 for 2 hours. |  | 0 | 700 | 5 | N2 | 2 | 5 | 100 | [12 empty] | 700 | 5 | 100 | 1.609438 | 1 | 0 | 0.4285714 | 0 | 1 | 0.7686218 | 1 | 0
1 g of ammonium heptamolybdate tetrahydrate dissolved in 6 mL of DI water. Separately, 0.5 g of sucrose dissolved in 1.5 mL of DI water at 50 °C. The two solutions were then combined. The combined solution was dried at 120 °C in air for 24 hours, then crushed and sieved to 212 microns. 0.6 g of the sieved precursor was carburized at a ramp rate of 5 °C/min to 700 °C for 10 hr under 30 sccm of N2 gas. After carburization the sample was cooled under 30 sccm N2 and passivated under 30 sccm 1% O2/N2 for 2 hours. |  | 0 | 700 | 5 | N2 | 2 | 10 | 30 | [12 empty] | 700 | 5 | 30 | 2.302585 | 1 | 0 | 0.4285714 | 0 | 0 | 1 | 1 | 0
1 g of ammonium heptamolybdate tetrahydrate dissolved in 6 mL of DI water. Separately, 0.5 g of sucrose dissolved in 1.5 mL of DI water at 50 °C. The two solutions were then combined. The combined solution was dried at 120 °C in air for 24 hours, then crushed and sieved to 212 microns. 0.6 g of the sieved precursor was carburized at a ramp rate of 5 °C/min to 700 °C for 10 hr under 60 sccm of N2 gas. After carburization the sample was cooled under 30 sccm N2 and passivated under 30 sccm 1% O2/N2 for 2 hours. |  | 0 | 700 | 5 | N2 | 2 | 10 | 60 | [12 empty] | 700 | 5 | 60 | 2.302585 | 1 | 0 | 0.4285714 | 0 | 0.4285714 | 1 | 1 | 0
1 g of ammonium heptamolybdate tetrahydrate dissolved in 6 mL of DI water. Separately, 0.5 g of sucrose dissolved in 1.5 mL of DI water at 50 °C. The two solutions were then combined. The combined solution was dried at 120 °C in air for 24 hours, then crushed and sieved to 212 microns. 0.6 g of the sieved precursor was carburized at a ramp rate of 5 °C/min to 700 °C for 10 hr under 100 sccm of N2 gas. After carburization the sample was cooled under 30 sccm N2 and passivated under 30 sccm 1% O2/N2 for 2 hours. |  | 0 | 700 | 5 | N2 | 2 | 10 | 100 | [12 empty] | 700 | 5 | 100 | 2.302585 | 1 | 0 | 0.4285714 | 0 | 1 | 1 | 1 | 0
1 g of ammonium heptamolybdate tetrahydrate dissolved in 4 mL of DI water. Separately, 2 g of sucrose dissolved in 3.5 mL of DI water at 50 °C. The two solutions were then combined. The combined solution was dried at 120 °C in air for 24 hours, then crushed and sieved to 212 microns. 0.6 g of the sieved precursor was carburized at a ramp rate of 10 °C/min to 700 °C for 0.5 hr under 30 sccm of H2 gas. After carburization the sample was cooled under 30 sccm N2 and passivated under 30 sccm 1% O2/N2 for 2 hours. |  | 0 | 700 | 10 | H2 | 0.5 | 0.5 | 30 | [12 empty] | 700 | 10 | 30 | -0.6931472 | -1 | 1 | 0.4285714 | 0.5 | 0 | 0 | 0 | 1
1 g of ammonium heptamolybdate tetrahydrate dissolved in 4 mL of DI water. Separately, 2 g of sucrose dissolved in 3.5 mL of DI water at 50 °C. The two solutions were then combined. The combined solution was dried at 120 °C in air for 24 hours, then crushed and sieved to 212 microns. 0.6 g of the sieved precursor was carburized at a ramp rate of 10 °C/min to 700 °C for 0.5 hr under 60 sccm of H2 gas. After carburization the sample was cooled under 30 sccm N2 and passivated under 30 sccm 1% O2/N2 for 2 hours. |  | 0 | 700 | 10 | H2 | 0.5 | 0.5 | 60 | [12 empty] | 700 | 10 | 60 | -0.6931472 | -1 | 1 | 0.4285714 | 0.5 | 0.4285714 | 0 | 0 | 1
1 g of ammonium heptamolybdate tetrahydrate dissolved in 4 mL of DI water. Separately, 2 g of sucrose dissolved in 3.5 mL of DI water at 50 °C. The two solutions were then combined. The combined solution was dried at 120 °C in air for 24 hours, then crushed and sieved to 212 microns. 0.6 g of the sieved precursor was carburized at a ramp rate of 10 °C/min to 700 °C for 0.5 hr under 100 sccm of H2 gas. After carburization the sample was cooled under 30 sccm N2 and passivated under 30 sccm 1% O2/N2 for 2 hours. |  | 0 | 700 | 10 | H2 | 0.5 | 0.5 | 100 | [12 empty] | 700 | 10 | 100 | -0.6931472 | -1 | 1 | 0.4285714 | 0.5 | 1 | 0 | 0 | 1
1 g of ammonium heptamolybdate tetrahydrate dissolved in 4 mL of DI water. Separately, 2 g of sucrose dissolved in 3.5 mL of DI water at 50 °C. The two solutions were then combined. The combined solution was dried at 120 °C in air for 24 hours, then crushed and sieved to 212 microns. 0.6 g of the sieved precursor was carburized at a ramp rate of 10 °C/min to 700 °C for 2 hr under 30 sccm of H2 gas. After carburization the sample was cooled under 30 sccm N2 and passivated under 30 sccm 1% O2/N2 for 2 hours. |  | 0 | 700 | 10 | H2 | 0.5 | 2 | 30 | [12 empty] | 700 | 10 | 30 | 0.6931472 | -1 | 1 | 0.4285714 | 0.5 | 0 | 0.4627564 | 0 | 1
1 g of ammonium heptamolybdate tetrahydrate dissolved in 4 mL of DI water. Separately, 2 g of sucrose dissolved in 3.5 mL of DI water at 50 °C. The two solutions were then combined. The combined solution was dried at 120 °C in air for 24 hours, then crushed and sieved to 212 microns. 0.6 g of the sieved precursor was carburized at a ramp rate of 10 °C/min to 700 °C for 2 hr under 60 sccm of H2 gas. After carburization the sample was cooled under 30 sccm N2 and passivated under 30 sccm 1% O2/N2 for 2 hours. |  | 0 | 700 | 10 | H2 | 0.5 | 2 | 60 | [12 empty] | 700 | 10 | 60 | 0.6931472 | -1 | 1 | 0.4285714 | 0.5 | 0.4285714 | 0.4627564 | 0 | 1
1 g of ammonium heptamolybdate tetrahydrate dissolved in 4 mL of DI water. Separately, 2 g of sucrose dissolved in 3.5 mL of DI water at 50 °C. The two solutions were then combined. The combined solution was dried at 120 °C in air for 24 hours, then crushed and sieved to 212 microns. 0.6 g of the sieved precursor was carburized at a ramp rate of 10 °C/min to 700 °C for 2 hr under 100 sccm of H2 gas. After carburization the sample was cooled under 30 sccm N2 and passivated under 30 sccm 1% O2/N2 for 2 hours. |  | 0 | 700 | 10 | H2 | 0.5 | 2 | 100 | [12 empty] | 700 | 10 | 100 | 0.6931472 | -1 | 1 | 0.4285714 | 0.5 | 1 | 0.4627564 | 0 | 1
1 g of ammonium heptamolybdate tetrahydrate dissolved in 4 mL of DI water. Separately, 2 g of sucrose dissolved in 3.5 mL of DI water at 50 °C. The two solutions were then combined. The combined solution was dried at 120 °C in air for 24 hours, then crushed and sieved to 212 microns. 0.6 g of the sieved precursor was carburized at a ramp rate of 10 °C/min to 700 °C for 5 hr under 30 sccm of H2 gas. After carburization the sample was cooled under 30 sccm N2 and passivated under 30 sccm 1% O2/N2 for 2 hours. |  | 0 | 700 | 10 | H2 | 0.5 | 5 | 30 | [12 empty] | 700 | 10 | 30 | 1.609438 | -1 | 1 | 0.4285714 | 0.5 | 0 | 0.7686218 | 0 | 1
1 g of ammonium heptamolybdate tetrahydrate dissolved in 4 mL of DI water. Separately, 2 g of sucrose dissolved in 3.5 mL of DI water at 50 °C. The two solutions were then combined. The combined solution was dried at 120 °C in air for 24 hours, then crushed and sieved to 212 microns. 0.6 g of the sieved precursor was carburized at a ramp rate of 10 °C/min to 700 °C for 5 hr under 60 sccm of H2 gas. After carburization the sample was cooled under 30 sccm N2 and passivated under 30 sccm 1% O2/N2 for 2 hours. |  | 0 | 700 | 10 | H2 | 0.5 | 5 | 60 | [12 empty] | 700 | 10 | 60 | 1.609438 | -1 | 1 | 0.4285714 | 0.5 | 0.4285714 | 0.7686218 | 0 | 1
1 g of ammonium heptamolybdate tetrahydrate dissolved in 4 mL of DI water. Separately, 2 g of sucrose dissolved in 3.5 mL of DI water at 50 °C. The two solutions were then combined. The combined solution was dried at 120 °C in air for 24 hours, then crushed and sieved to 212 microns. 0.6 g of the sieved precursor was carburized at a ramp rate of 10 °C/min to 700 °C for 5 hr under 100 sccm of H2 gas. After carburization the sample was cooled under 30 sccm N2 and passivated under 30 sccm 1% O2/N2 for 2 hours. |  | 0 | 700 | 10 | H2 | 0.5 | 5 | 100 | [12 empty] | 700 | 10 | 100 | 1.609438 | -1 | 1 | 0.4285714 | 0.5 | 1 | 0.7686218 | 0 | 1
1 g of ammonium heptamolybdate tetrahydrate dissolved in 4 mL of DI water. Separately, 2 g of sucrose dissolved in 3.5 mL of DI water at 50 °C. The two solutions were then combined. The combined solution was dried at 120 °C in air for 24 hours, then crushed and sieved to 212 microns. 0.6 g of the sieved precursor was carburized at a ramp rate of 10 °C/min to 700 °C for 10 hr under 30 sccm of H2 gas. After carburization the sample was cooled under 30 sccm N2 and passivated under 30 sccm 1% O2/N2 for 2 hours. |  | 0 | 700 | 10 | H2 | 0.5 | 10 | 30 | [12 empty] | 700 | 10 | 30 | 2.302585 | -1 | 1 | 0.4285714 | 0.5 | 0 | 1 | 0 | 1
1 g of ammonium heptamolybdate tetrahydrate dissolved in 4 mL of DI water. Separately, 2 g of sucrose dissolved in 3.5 mL of DI water at 50 °C. The two solutions were then combined. The combined solution was dried at 120 °C in air for 24 hours, then crushed and sieved to 212 microns. 0.6 g of the sieved precursor was carburized at a ramp rate of 10 °C/min to 700 °C for 10 hr under 60 sccm of H2 gas. After carburization the sample was cooled under 30 sccm N2 and passivated under 30 sccm 1% O2/N2 for 2 hours. |  | 0 | 700 | 10 | H2 | 0.5 | 10 | 60 | [12 empty] | 700 | 10 | 60 | 2.302585 | -1 | 1 | 0.4285714 | 0.5 | 0.4285714 | 1 | 0 | 1
1 g of ammonium heptamolybdate tetrahydrate dissolved in 4 mL of DI water. Separately, 2 g of sucrose dissolved in 3.5 mL of DI water at 50 °C. The two solutions were then combined. The combined solution was dried at 120 °C in air for 24 hours, then crushed and sieved to 212 microns. 0.6 g of the sieved precursor was carburized at a ramp rate of 10 °C/min to 700 °C for 10 hr under 100 sccm of H2 gas. After carburization the sample was cooled under 30 sccm N2 and passivated under 30 sccm 1% O2/N2 for 2 hours. |  | 0 | 700 | 10 | H2 | 0.5 | 10 | 100 | [12 empty] | 700 | 10 | 100 | 2.302585 | -1 | 1 | 0.4285714 | 0.5 | 1 | 1 | 0 | 1
1 g of ammonium heptamolybdate tetrahydrate dissolved in 5.5 mL of DI water. Separately, 1 g of sucrose dissolved in 2 mL of DI water at 50 °C. The two solutions were then combined. The combined solution was dried at 120 °C in air for 24 hours, then crushed and sieved to 212 microns. 0.6 g of the sieved precursor was carburized at a ramp rate of 10 °C/min to 700 °C for 0.5 hr under 30 sccm of H2 gas. After carburization the sample was cooled under 30 sccm N2 and passivated under 30 sccm 1% O2/N2 for 2 hours. |  | 0 | 700 | 10 | H2 | 1 | 0.5 | 30 | [12 empty] | 700 | 10 | 30 | -0.6931472 | 0 | 1 | 0.4285714 | 0.5 | 0 | 0 | 0.5 | 1
1 g of ammonium heptamolybdate tetrahydrate dissolved in 5.5 mL of DI water. Separately, 1 g of sucrose dissolved in 2 mL of DI water at 50 °C. The two solutions were then combined. The combined solution was dried at 120 °C in air for 24 hours, then crushed and sieved to 212 microns. 0.6 g of the sieved precursor was carburized at a ramp rate of 10 °C/min to 700 °C for 0.5 hr under 60 sccm of H2 gas. After carburization the sample was cooled under 30 sccm N2 and passivated under 30 sccm 1% O2/N2 for 2 hours. |  | 0 | 700 | 10 | H2 | 1 | 0.5 | 60 | [12 empty] | 700 | 10 | 60 | -0.6931472 | 0 | 1 | 0.4285714 | 0.5 | 0.4285714 | 0 | 0.5 | 1
1 g of ammonium heptamolybdate tetrahydrate dissolved in 5.5 mL of DI water. Separately, 1 g of sucrose dissolved in 2 mL of DI water at 50 °C. The two solutions were then combined. The combined solution was dried at 120 °C in air for 24 hours, then crushed and sieved to 212 microns. 0.6 g of the sieved precursor was carburized at a ramp rate of 10 °C/min to 700 °C for 0.5 hr under 100 sccm of H2 gas. After carburization the sample was cooled under 30 sccm N2 and passivated under 30 sccm 1% O2/N2 for 2 hours. |  | 0 | 700 | 10 | H2 | 1 | 0.5 | 100 | [12 empty] | 700 | 10 | 100 | -0.6931472 | 0 | 1 | 0.4285714 | 0.5 | 1 | 0 | 0.5 | 1
1 g of ammonium heptamolybdate tetrahydrate dissolved in 5.5 mL of DI water. Separately, 1 g of sucrose dissolved in 2 mL of DI water at 50 °C. The two solutions were then combined. The combined solution was dried at 120 °C in air for 24 hours, then crushed and sieved to 212 microns. 0.6 g of the sieved precursor was carburized at a ramp rate of 10 °C/min to 700 °C for 2 hr under 30 sccm of H2 gas. After carburization the sample was cooled under 30 sccm N2 and passivated under 30 sccm 1% O2/N2 for 2 hours. |  | 0 | 700 | 10 | H2 | 1 | 2 | 30 | [12 empty] | 700 | 10 | 30 | 0.6931472 | 0 | 1 | 0.4285714 | 0.5 | 0 | 0.4627564 | 0.5 | 1
1 g of ammonium heptamolybdate tetrahydrate dissolved in 5.5 mL of DI water. Separately, 1 g of sucrose dissolved in 2 mL of DI water at 50 °C. The two solutions were then combined. The combined solution was dried at 120 °C in air for 24 hours, then crushed and sieved to 212 microns. 0.6 g of the sieved precursor was carburized at a ramp rate of 10 °C/min to 700 °C for 2 hr under 60 sccm of H2 gas. After carburization the sample was cooled under 30 sccm N2 and passivated under 30 sccm 1% O2/N2 for 2 hours. |  | 0 | 700 | 10 | H2 | 1 | 2 | 60 | [12 empty] | 700 | 10 | 60 | 0.6931472 | 0 | 1 | 0.4285714 | 0.5 | 0.4285714 | 0.4627564 | 0.5 | 1
1 g of ammonium heptamolybdate tetrahydrate dissolved in 5.5 mL of DI water. Separately, 1 g of sucrose dissolved in 2 mL of DI water at 50 °C. The two solutions were then combined. The combined solution was dried at 120 °C in air for 24 hours, then crushed and sieved to 212 microns. 0.6 g of the sieved precursor was carburized at a ramp rate of 10 °C/min to 700 °C for 2 hr under 100 sccm of H2 gas. After carburization the sample was cooled under 30 sccm N2 and passivated under 30 sccm 1% O2/N2 for 2 hours. |  | 0 | 700 | 10 | H2 | 1 | 2 | 100 | [12 empty] | 700 | 10 | 100 | 0.6931472 | 0 | 1 | 0.4285714 | 0.5 | 1 | 0.4627564 | 0.5 | 1
1 g of ammonium heptamolybdate tetrahydrate dissolved in 5.5 mL of DI water. Separately, 1 g of sucrose dissolved in 2 mL of DI water at 50 °C. The two solutions were then combined. The combined solution was dried at 120 °C in air for 24 hours, then crushed and sieved to 212 microns. 0.6 g of the sieved precursor was carburized at a ramp rate of 10 °C/min to 700 °C for 5 hr under 30 sccm of H2 gas. After carburization the sample was cooled under 30 sccm N2 and passivated under 30 sccm 1% O2/N2 for 2 hours. |  | 0 | 700 | 10 | H2 | 1 | 5 | 30 | [12 empty] | 700 | 10 | 30 | 1.609438 | 0 | 1 | 0.4285714 | 0.5 | 0 | 0.7686218 | 0.5 | 1
1 g of ammonium heptamolybdate tetrahydrate dissolved in 5.5 mL of DI water. Separately, 1 g of sucrose dissolved in 2 mL of DI water at 50 °C. The two solutions were then combined. The combined solution was dried at 120 °C in air for 24 hours, then crushed and sieved to 212 microns. 0.6 g of the sieved precursor was carburized at a ramp rate of 10 °C/min to 700 °C for 5 hr under 60 sccm of H2 gas. After carburization the sample was cooled under 30 sccm N2 and passivated under 30 sccm 1% O2/N2 for 2 hours. |  | 0 | 700 | 10 | H2 | 1 | 5 | 60 | [12 empty] | 700 | 10 | 60 | 1.609438 | 0 | 1 | 0.4285714 | 0.5 | 0.4285714 | 0.7686218 | 0.5 | 1
1 g of ammonium heptamolybdate tetrahydrate dissolved in 5.5 mL of DI water. Separately, 1 g of sucrose dissolved in 2 mL of DI water at 50 °C. The two solutions were then combined. The combined solution was dried at 120 °C in air for 24 hours, then crushed and sieved to 212 microns. 0.6 g of the sieved precursor was carburized at a ramp rate of 10 °C/min to 700 °C for 5 hr under 100 sccm of H2 gas. After carburization the sample was cooled under 30 sccm N2 and passivated under 30 sccm 1% O2/N2 for 2 hours. |  | 0 | 700 | 10 | H2 | 1 | 5 | 100 | [12 empty] | 700 | 10 | 100 | 1.609438 | 0 | 1 | 0.4285714 | 0.5 | 1 | 0.7686218 | 0.5 | 1
1 g of ammonium heptamolybdate tetrahydrate dissolved in 5.5 mL of DI water. Separately, 1 g of sucrose dissolved in 2 mL of DI water at 50 °C. The two solutions were then combined. The combined solution was dried at 120 °C in air for 24 hours, then crushed and sieved to 212 microns. 0.6 g of the sieved precursor was carburized at a ramp rate of 10 °C/min to 700 °C for 10 hr under 30 sccm of H2 gas. After carburization the sample was cooled under 30 sccm N2 and passivated under 30 sccm 1% O2/N2 for 2 hours. |  | 0 | 700 | 10 | H2 | 1 | 10 | 30 | [12 empty] | 700 | 10 | 30 | 2.302585 | 0 | 1 | 0.4285714 | 0.5 | 0 | 1 | 0.5 | 1
1 g of ammonium heptamolybdate tetrahydrate dissolved in 5.5 mL of DI water. Separately, 1 g of sucrose dissolved in 2 mL of DI water at 50 °C. The two solutions were then combined. The combined solution was dried at 120 °C in air for 24 hours, then crushed and sieved to 212 microns. 0.6 g of the sieved precursor was carburized at a ramp rate of 10 °C/min to 700 °C for 10 hr under 60 sccm of H2 gas. After carburization the sample was cooled under 30 sccm N2 and passivated under 30 sccm 1% O2/N2 for 2 hours. |  | 0 | 700 | 10 | H2 | 1 | 10 | 60 | [12 empty] | 700 | 10 | 60 | 2.302585 | 0 | 1 | 0.4285714 | 0.5 | 0.4285714 | 1 | 0.5 | 1
1 g of ammonium heptamolybdate tetrahydrate dissolved in 5.5 mL of DI water. Separately, 1 g of sucrose dissolved in 2 mL of DI water at 50 °C. The two solutions were then combined. The combined solution was dried at 120 °C in air for 24 hours, then crushed and sieved to 212 microns. 0.6 g of the sieved precursor was carburized at a ramp rate of 10 °C/min to 700 °C for 10 hr under 100 sccm of H2 gas. After carburization the sample was cooled under 30 sccm N2 and passivated under 30 sccm 1% O2/N2 for 2 hours. |  | 0 | 700 | 10 | H2 | 1 | 10 | 100 | [12 empty] | 700 | 10 | 100 | 2.302585 | 0 | 1 | 0.4285714 | 0.5 | 1 | 1 | 0.5 | 1
1 g of ammonium heptamolybdate tetrahydrate dissolved in 6 mL of DI water. Separately, 0.5 g of sucrose dissolved in 1.5 mL of DI water at 50 °C. The two solutions were then combined. The combined solution was dried at 120 °C in air for 24 hours, then crushed and sieved to 212 microns. 0.6 g of the sieved precursor was carburized at a ramp rate of 10 °C/min to 700 °C for 0.5 hr under 30 sccm of H2 gas. After carburization the sample was cooled under 30 sccm N2 and passivated under 30 sccm 1% O2/N2 for 2 hours. |  | 0 | 700 | 10 | H2 | 2 | 0.5 | 30 | [12 empty] | 700 | 10 | 30 | -0.6931472 | 1 | 1 | 0.4285714 | 0.5 | 0 | 0 | 1 | 1
1 g of ammonium heptamolybdate tetrahydrate dissolved in 6 mL of DI water. Separately, 0.5 g of sucrose dissolved in 1.5 mL of DI water at 50 °C. The two solutions were then combined. The combined solution was dried at 120 °C in air for 24 hours, then crushed and sieved to 212 microns. 0.6 g of the sieved precursor was carburized at a ramp rate of 10 °C/min to 700 °C for 0.5 hr under 60 sccm of H2 gas. After carburization the sample was cooled under 30 sccm N2 and passivated under 30 sccm 1% O2/N2 for 2 hours. |  | 0 | 700 | 10 | H2 | 2 | 0.5 | 60 | [12 empty] | 700 | 10 | 60 | -0.6931472 | 1 | 1 | 0.4285714 | 0.5 | 0.4285714 | 0 | 1 | 1
1 g of ammonium heptamolybdate tetrahydrate dissolved in 6 mL of DI water. Separately, 0.5 g of sucrose dissolved in 1.5 mL of DI water at 50 °C. The two solutions were then combined. The combined solution was dried at 120 °C in air for 24 hours, then crushed and sieved to 212 microns. 0.6 g of the sieved precursor was carburized at a ramp rate of 10 °C/min to 700 °C for 0.5 hr under 100 sccm of H2 gas. After carburization the sample was cooled under 30 sccm N2 and passivated under 30 sccm 1% O2/N2 for 2 hours. |  | 0 | 700 | 10 | H2 | 2 | 0.5 | 100 | [12 empty] | 700 | 10 | 100 | -0.6931472 | 1 | 1 | 0.4285714 | 0.5 | 1 | 0 | 1 | 1
1 g of ammonium heptamolybdate tetrahydrate dissolved in 6 mL of DI water. Separately, 0.5 g of sucrose dissolved in 1.5 mL of DI water at 50 °C. The two solutions were then combined. The combined solution was dried at 120 °C in air for 24 hours, then crushed and sieved to 212 microns. 0.6 g of the sieved precursor was carburized at a ramp rate of 10 °C/min to 700 °C for 2 hr under 30 sccm of H2 gas. After carburization the sample was cooled under 30 sccm N2 and passivated under 30 sccm 1% O2/N2 for 2 hours. |  | 0 | 700 | 10 | H2 | 2 | 2 | 30 | [12 empty] | 700 | 10 | 30 | 0.6931472 | 1 | 1 | 0.4285714 | 0.5 | 0 | 0.4627564 | 1 | 1
1 g of ammonium heptamolybdate tetrahydrate dissolved in 6 mL of DI water. Separately, 0.5 g of sucrose dissolved in 1.5 mL of DI water at 50 °C. The two solutions were then combined. The combined solution was dried at 120 °C in air for 24 hours, then crushed and sieved to 212 microns. 0.6 g of the sieved precursor was carburized at a ramp rate of 10 °C/min to 700 °C for 2 hr under 60 sccm of H2 gas. After carburization the sample was cooled under 30 sccm N2 and passivated under 30 sccm 1% O2/N2 for 2 hours. |  | 0 | 700 | 10 | H2 | 2 | 2 | 60 | [12 empty] | 700 | 10 | 60 | 0.6931472 | 1 | 1 | 0.4285714 | 0.5 | 0.4285714 | 0.4627564 | 1 | 1
1 g of ammonium heptamolybdate tetrahydrate dissolved in 6 mL of DI water. Separately, 0.5 g of sucrose dissolved in 1.5 mL of DI water at 50 °C. The two solutions were then combined. The combined solution was dried at 120 °C in air for 24 hours, then crushed and sieved to 212 microns. 0.6 g of the sieved precursor was carburized at a ramp rate of 10 °C/min to 700 °C for 2 hr under 100 sccm of H2 gas. After carburization the sample was cooled under 30 sccm N2 and passivated under 30 sccm 1% O2/N2 for 2 hours. |  | 0 | 700 | 10 | H2 | 2 | 2 | 100 | [12 empty] | 700 | 10 | 100 | 0.6931472 | 1 | 1 | 0.4285714 | 0.5 | 1 | 0.4627564 | 1 | 1
1 g of ammonium heptamolybdate tetrahydrate dissolved in 6 mL of DI water. Separately, 0.5 g of sucrose dissolved in 1.5 mL of DI water at 50 °C. The two solutions were then combined. The combined solution was dried at 120 °C in air for 24 hours, then crushed and sieved to 212 microns. 0.6 g of the sieved precursor was carburized at a ramp rate of 10 °C/min to 700 °C for 5 hr under 30 sccm of H2 gas. After carburization the sample was cooled under 30 sccm N2 and passivated under 30 sccm 1% O2/N2 for 2 hours. |  | 0 | 700 | 10 | H2 | 2 | 5 | 30 | [12 empty] | 700 | 10 | 30 | 1.609438 | 1 | 1 | 0.4285714 | 0.5 | 0 | 0.7686218 | 1 | 1
1 g of ammonium heptamolybdate tetrahydrate dissolved in 6 mL of DI water. Separately, 0.5 g of sucrose dissolved in 1.5 mL of DI water at 50 °C. The two solutions were then combined. The combined solution was dried at 120 °C in air for 24 hours, then crushed and sieved to 212 microns. 0.6 g of the sieved precursor was carburized at a ramp rate of 10 °C/min to 700 °C for 5 hr under 60 sccm of H2 gas. After carburization the sample was cooled under 30 sccm N2 and passivated under 30 sccm 1% O2/N2 for 2 hours. |  | 0 | 700 | 10 | H2 | 2 | 5 | 60 | [12 empty] | 700 | 10 | 60 | 1.609438 | 1 | 1 | 0.4285714 | 0.5 | 0.4285714 | 0.7686218 | 1 | 1
1 g of ammonium heptamolybdate tetrahydrate dissolved in 6 mL of DI water. Separately, 0.5 g of sucrose dissolved in 1.5 mL of DI water at 50 °C. The two solutions were then combined. The combined solution was dried at 120 °C in air for 24 hours, then crushed and sieved to 212 microns. 0.6 g of the sieved precursor was carburized at a ramp rate of 10 °C/min to 700 °C for 5 hr under 100 sccm of H2 gas. After carburization the sample was cooled under 30 sccm N2 and passivated under 30 sccm 1% O2/N2 for 2 hours. |  | 0 | 700 | 10 | H2 | 2 | 5 | 100 | [12 empty] | 700 | 10 | 100 | 1.609438 | 1 | 1 | 0.4285714 | 0.5 | 1 | 0.7686218 | 1 | 1
1 g of ammonium heptamolybdate tetrahydrate dissolved in 6 mL of DI water. Separately, 0.5 g of sucrose dissolved in 1.5 mL of DI water at 50 °C. The two solutions were then combined. The combined solution was dried at 120 °C in air for 24 hours, then crushed and sieved to 212 microns. 0.6 g of the sieved precursor was carburized at a ramp rate of 10 °C/min to 700 °C for 10 hr under 30 sccm of H2 gas. After carburization the sample was cooled under 30 sccm N2 and passivated under 30 sccm 1% O2/N2 for 2 hours. |  | 0 | 700 | 10 | H2 | 2 | 10 | 30 | [12 empty] | 700 | 10 | 30 | 2.302585 | 1 | 1 | 0.4285714 | 0.5 | 0 | 1 | 1 | 1
1 g of ammonium heptamolybdate tetrahydrate dissolved in 6 mL of DI water. Separately, 0.5 g of sucrose dissolved in 1.5 mL of DI water at 50 °C. The two solutions were then combined. The combined solution was dried at 120 °C in air for 24 hours, then crushed and sieved to 212 microns. 0.6 g of the sieved precursor was carburized at a ramp rate of 10 °C/min to 700 °C for 10 hr under 60 sccm of H2 gas. After carburization the sample was cooled under 30 sccm N2 and passivated under 30 sccm 1% O2/N2 for 2 hours. |  | 0 | 700 | 10 | H2 | 2 | 10 | 60 | [12 empty] | 700 | 10 | 60 | 2.302585 | 1 | 1 | 0.4285714 | 0.5 | 0.4285714 | 1 | 1 | 1
1 g of ammonium heptamolybdate tetrahydrate dissolved in 6 mL of DI water. Separately, 0.5 g of sucrose dissolved in 1.5 mL of DI water at 50 °C. The two solutions were then combined. The combined solution was dried at 120 °C in air for 24 hours, then crushed and sieved to 212 microns. 0.6 g of the sieved precursor was carburized at a ramp rate of 10 °C/min to 700 °C for 10 hr under 100 sccm of H2 gas. After carburization the sample was cooled under 30 sccm N2 and passivated under 30 sccm 1% O2/N2 for 2 hours. |  | 0 | 700 | 10 | H2 | 2 | 10 | 100 | [12 empty] | 700 | 10 | 100 | 2.302585 | 1 | 1 | 0.4285714 | 0.5 | 1 | 1 | 1 | 1
1 g of ammonium heptamolybdate tetrahydrate dissolved in 4 mL of DI water. Separately, 2 g of sucrose dissolved in 3.5 mL of DI water at 50 °C. The two solutions were then combined. The combined solution was dried at 120 °C in air for 24 hours, then crushed and sieved to 212 microns. 0.6 g of the sieved precursor was carburized at a ramp rate of 10 °C/min to 700 °C for 0.5 hr under 30 sccm of N2 gas. After carburization the sample was cooled under 30 sccm N2 and passivated under 30 sccm 1% O2/N2 for 2 hours. |  | 0 | 700 | 10 | N2 | 0.5 | 0.5 | 30 | [12 empty] | 700 | 10 | 30 | -0.6931472 | -1 | 0 | 0.4285714 | 0.5 | 0 | 0 | 0 | 0
1 g of ammonium heptamolybdate tetrahydrate dissolved in 4 mL of DI water. Separately, 2 g of sucrose dissolved in 3.5 mL of DI water at 50 °C. The two solutions were then combined. The combined solution was dried at 120 °C in air for 24 hours, then crushed and sieved to 212 microns. 0.6 g of the sieved precursor was carburized at a ramp rate of 10 °C/min to 700 °C for 0.5 hr under 60 sccm of N2 gas. After carburization the sample was cooled under 30 sccm N2 and passivated under 30 sccm 1% O2/N2 for 2 hours. |  | 0 | 700 | 10 | N2 | 0.5 | 0.5 | 60 | [12 empty] | 700 | 10 | 60 | -0.6931472 | -1 | 0 | 0.4285714 | 0.5 | 0.4285714 | 0 | 0 | 0
1 g of ammonium heptamolybdate tetrahydrate dissolved in 4 mL of DI water. Separately, 2 g of sucrose dissolved in 3.5 mL of DI water at 50 °C. The two solutions were then combined. The combined solution was dried at 120 °C in air for 24 hours, then crushed and sieved to 212 microns. 0.6 g of the sieved precursor was carburized at a ramp rate of 10 °C/min to 700 °C for 0.5 hr under 100 sccm of N2 gas. After carburization the sample was cooled under 30 sccm N2 and passivated under 30 sccm 1% O2/N2 for 2 hours. |  | 0 | 700 | 10 | N2 | 0.5 | 0.5 | 100 | [12 empty] | 700 | 10 | 100 | -0.6931472 | -1 | 0 | 0.4285714 | 0.5 | 1 | 0 | 0 | 0
1 g of ammonium heptamolybdate tetrahydrate dissolved in 4 mL of DI water. Separately, 2 g of sucrose dissolved in 3.5 mL of DI water at 50 °C. The two solutions were then combined. The combined solution was dried at 120 °C in air for 24 hours, then crushed and sieved to 212 microns. 0.6 g of the sieved precursor was carburized at a ramp rate of 10 °C/min to 700 °C for 2 hr under 30 sccm of N2 gas. After carburization the sample was cooled under 30 sccm N2 and passivated under 30 sccm 1% O2/N2 for 2 hours. |  | 0 | 700 | 10 | N2 | 0.5 | 2 | 30 | [12 empty] | 700 | 10 | 30 | 0.6931472 | -1 | 0 | 0.4285714 | 0.5 | 0 | 0.4627564 | 0 | 0
1 g of ammonium heptamolybdate tetrahydrate dissolved in 4 mL of DI water. Separately, 2 g of sucrose dissolved in 3.5 mL of DI water at 50 °C. The two solutions were then combined. The combined solution was dried at 120 °C in air for 24 hours, then crushed and sieved to 212 microns. 0.6 g of the sieved precursor was carburized at a ramp rate of 10 °C/min to 700 °C for 2 hr under 60 sccm of N2 gas. After carburization the sample was cooled under 30 sccm N2 and passivated under 30 sccm 1% O2/N2 for 2 hours. |  | 0 | 700 | 10 | N2 | 0.5 | 2 | 60 | [12 empty] | 700 | 10 | 60 | 0.6931472 | -1 | 0 | 0.4285714 | 0.5 | 0.4285714 | 0.4627564 | 0 | 0
1 g of ammonium heptamolybdate tetrahydrate dissolved in 4 mL of DI water. Separately, 2 g of sucrose dissolved in 3.5 mL of DI water at 50 °C. The two solutions were then combined. The combined solution was dried at 120 °C in air for 24 hours, then crushed and sieved to 212 microns. 0.6 g of the sieved precursor was carburized at a ramp rate of 10 °C/min to 700 °C for 2 hr under 100 sccm of N2 gas. After carburization the sample was cooled under 30 sccm N2 and passivated under 30 sccm 1% O2/N2 for 2 hours. |  | 0 | 700 | 10 | N2 | 0.5 | 2 | 100 | [12 empty] | 700 | 10 | 100 | 0.6931472 | -1 | 0 | 0.4285714 | 0.5 | 1 | 0.4627564 | 0 | 0
1 g of ammonium heptamolybdate tetrahydrate dissolved in 4 mL of DI water. Separately, 2 g of sucrose dissolved in 3.5 mL of DI water at 50 °C. The two solutions were then combined. The combined solution was dried at 120 °C in air for 24 hours, then crushed and sieved to 212 microns. 0.6 g of the sieved precursor was carburized at a ramp rate of 10 °C/min to 700 °C for 5 hr under 30 sccm of N2 gas. After carburization the sample was cooled under 30 sccm N2 and passivated under 30 sccm 1% O2/N2 for 2 hours. |  | 0 | 700 | 10 | N2 | 0.5 | 5 | 30 | [12 empty] | 700 | 10 | 30 | 1.609438 | -1 | 0 | 0.4285714 | 0.5 | 0 | 0.7686218 | 0 | 0
1 g of ammonium heptamolybdate tetrahydrate dissolved in 4 mL of DI water. Separately, 2 g of sucrose dissolved in 3.5 mL of DI water at 50 °C. The two solutions were then combined. The combined solution was dried at 120 °C in air for 24 hours, then crushed and sieved to 212 microns. 0.6 g of the sieved precursor was carburized at a ramp rate of 10 °C/min to 700 °C for 5 hr under 60 sccm of N2 gas. After carburization the sample was cooled under 30 sccm N2 and passivated under 30 sccm 1% O2/N2 for 2 hours. |  | 0 | 700 | 10 | N2 | 0.5 | 5 | 60 | [12 empty] | 700 | 10 | 60 | 1.609438 | -1 | 0 | 0.4285714 | 0.5 | 0.4285714 | 0.7686218 | 0 | 0
1 g of ammonium heptamolybdate tetrahydrate dissolved in 4 mL of DI water. Separately, 2 g of sucrose dissolved in 3.5 mL of DI water at 50 °C. The two solutions were then combined. The combined solution was dried at 120 °C in air for 24 hours, then crushed and sieved to 212 microns. 0.6 g of the sieved precursor was carburized at a ramp rate of 10 °C/min to 700 °C for 5 hr under 100 sccm of N2 gas. After carburization the sample was cooled under 30 sccm N2 and passivated under 30 sccm 1% O2/N2 for 2 hours. |  | 0 | 700 | 10 | N2 | 0.5 | 5 | 100 | [12 empty] | 700 | 10 | 100 | 1.609438 | -1 | 0 | 0.4285714 | 0.5 | 1 | 0.7686218 | 0 | 0
1 g of ammonium heptamolybdate tetrahydrate dissolved in 4 mL of DI water. Separately, 2 g of sucrose dissolved in 3.5 mL of DI water at 50 °C. The two solutions were then combined. The combined solution was dried at 120 °C in air for 24 hours, then crushed and sieved to 212 microns. 0.6 g of the sieved precursor was carburized at a ramp rate of 10 °C/min to 700 °C for 10 hr under 30 sccm of N2 gas. After carburization the sample was cooled under 30 sccm N2 and passivated under 30 sccm 1% O2/N2 for 2 hours. |  | 0 | 700 | 10 | N2 | 0.5 | 10 | 30 | [12 empty] | 700 | 10 | 30 | 2.302585 | -1 | 0 | 0.4285714 | 0.5 | 0 | 1 | 0 | 0
1 g of ammonium heptamolybdate tetrahydrate dissolved in 4 mL of DI water. Separately, 2 g of sucrose dissolved in 3.5 mL of DI water at 50 °C. The two solutions were then combined. The combined solution was dried at 120 °C in air for 24 hours, then crushed and sieved to 212 microns. 0.6 g of the sieved precursor was carburized at a ramp rate of 10 °C/min to 700 °C for 10 hr under 60 sccm of N2 gas. After carburization the sample was cooled under 30 sccm N2 and passivated under 30 sccm 1% O2/N2 for 2 hours. |  | 0 | 700 | 10 | N2 | 0.5 | 10 | 60 | [12 empty] | 700 | 10 | 60 | 2.302585 | -1 | 0 | 0.4285714 | 0.5 | 0.4285714 | 1 | 0 | 0
1 g of ammonium heptamolybdate tetrahydrate dissolved in 4 mL of DI water. Separately, 2 g of sucrose dissolved in 3.5 mL of DI water at 50 °C. The two solutions were then combined. The combined solution was dried at 120 °C in air for 24 hours, then crushed and sieved to 212 microns. 0.6 g of the sieved precursor was carburized at a ramp rate of 10 °C/min to 700 °C for 10 hr under 100 sccm of N2 gas. After carburization the sample was cooled under 30 sccm N2 and passivated under 30 sccm 1% O2/N2 for 2 hours. |  | 0 | 700 | 10 | N2 | 0.5 | 10 | 100 | [12 empty] | 700 | 10 | 100 | 2.302585 | -1 | 0 | 0.4285714 | 0.5 | 1 | 1 | 0 | 0
1 g of ammonium heptamolybdate tetrahydrate dissolved in 5.5 mL of DI water. Separately, 1 g of sucrose dissolved in 2 mL of DI water at 50 °C. The two solutions were then combined. The combined solution was dried at 120 °C in air for 24 hours, then crushed and sieved to 212 microns. 0.6 g of the sieved precursor was carburized at a ramp rate of 10 °C/min to 700 °C for 0.5 hr under 30 sccm of N2 gas. After carburization the sample was cooled under 30 sccm N2 and passivated under 30 sccm 1% O2/N2 for 2 hours. |  | 0 | 700 | 10 | N2 | 1 | 0.5 | 30 | [12 empty] | 700 | 10 | 30 | -0.6931472 | 0 | 0 | 0.4285714 | 0.5 | 0 | 0 | 0.5 | 0
1 g of ammonium heptamolybdate tetrahydrate dissolved in 5.5 mL of DI water. Separately, 1 g of sucrose dissolved in 2 mL of DI water at 50 °C. The two solutions were then combined. The combined solution was dried at 120 °C in air for 24 hours, then crushed and sieved to 212 microns. 0.6 g of the sieved precursor was carburized at a ramp rate of 10 °C/min to 700 °C for 0.5 hr under 60 sccm of N2 gas. After carburization the sample was cooled under 30 sccm N2 and passivated under 30 sccm 1% O2/N2 for 2 hours. |  | 0 | 700 | 10 | N2 | 1 | 0.5 | 60 | [12 empty] | 700 | 10 | 60 | -0.6931472 | 0 | 0 | 0.4285714 | 0.5 | 0.4285714 | 0 | 0.5 | 0
1 g of ammonium heptamolybdate tetrahydrate dissolved in 5.5 mL of DI water. Separately, 1 g of sucrose dissolved in 2 mL of DI water at 50 °C. The two solutions were then combined. The combined solution was dried at 120 °C in air for 24 hours, then crushed and sieved to 212 microns. 0.6 g of the sieved precursor was carburized at a ramp rate of 10 °C/min to 700 °C for 0.5 hr under 100 sccm of N2 gas. After carburization the sample was cooled under 30 sccm N2 and passivated under 30 sccm 1% O2/N2 for 2 hours. |  | 0 | 700 | 10 | N2 | 1 | 0.5 | 100 | [12 empty] | 700 | 10 | 100 | -0.6931472 | 0 | 0 | 0.4285714 | 0.5 | 1 | 0 | 0.5 | 0
1 g of ammonium heptamolybdate tetrahydrate dissolved in 5.5 mL of DI water. Separately, 1 g of sucrose dissolved in 2 mL of DI water at 50 °C. The two solutions were then combined. The combined solution was dried at 120 °C in air for 24 hours, then crushed and sieved to 212 microns. 0.6 g of the sieved precursor was carburized at a ramp rate of 10 °C/min to 700 °C for 2 hr under 30 sccm of N2 gas. After carburization the sample was cooled under 30 sccm N2 and passivated under 30 sccm 1% O2/N2 for 2 hours. |  | 0 | 700 | 10 | N2 | 1 | 2 | 30 | [12 empty] | 700 | 10 | 30 | 0.6931472 | 0 | 0 | 0.4285714 | 0.5 | 0 | 0.4627564 | 0.5 | 0
1 g of ammonium heptamolybdate tetrahydrate dissolved in 5.5 mL of DI water. Separately, 1 g of sucrose dissolved in 2 mL of DI water at 50 °C. The two solutions were then combined. The combined solution was dried at 120 °C in air for 24 hours, then crushed and sieved to 212 microns. 0.6 g of the sieved precursor was carburized at a ramp rate of 10 °C/min to 700 °C for 2 hr under 60 sccm of N2 gas. After carburization the sample was cooled under 30 sccm N2 and passivated under 30 sccm 1% O2/N2 for 2 hours. |  | 0 | 700 | 10 | N2 | 1 | 2 | 60 | [12 empty] | 700 | 10 | 60 | 0.6931472 | 0 | 0 | 0.4285714 | 0.5 | 0.4285714 | 0.4627564 | 0.5 | 0
1 g of ammonium heptamolybdate tetrahydrate dissolved in 5.5 mL of DI water. Separately, 1 g of sucrose dissolved in 2 mL of DI water at 50 °C. The two solutions were then combined. The combined solution was dried at 120 °C in air for 24 hours, then crushed and sieved to 212 microns. 0.6 g of the sieved precursor was carburized at a ramp rate of 10 °C/min to 700 °C for 2 hr under 100 sccm of N2 gas. After carburization the sample was cooled under 30 sccm N2 and passivated under 30 sccm 1% O2/N2 for 2 hours. |  | 0 | 700 | 10 | N2 | 1 | 2 | 100 | [12 empty] | 700 | 10 | 100 | 0.6931472 | 0 | 0 | 0.4285714 | 0.5 | 1 | 0.4627564 | 0.5 | 0
1 g of ammonium heptamolybdate tetrahydrate dissolved in 5.5 mL of DI water. Separately, 1 g of sucrose dissolved in 2 mL of DI water at 50 °C. The two solutions were then combined. The combined solution was dried at 120 °C in air for 24 hours, then crushed and sieved to 212 microns. 0.6 g of the sieved precursor was carburized at a ramp rate of 10 °C/min to 700 °C for 5 hr under 30 sccm of N2 gas. After carburization the sample was cooled under 30 sccm N2 and passivated under 30 sccm 1% O2/N2 for 2 hours. |  | 0 | 700 | 10 | N2 | 1 | 5 | 30 | [12 empty] | 700 | 10 | 30 | 1.609438 | 0 | 0 | 0.4285714 | 0.5 | 0 | 0.7686218 | 0.5 | 0
1 g of ammonium heptamolybdate tetrahydrate dissolved in 5.5 mL of DI water. Separately, 1 g of sucrose dissolved in 2 mL of DI water at 50 °C. The two solutions were then combined. The combined solution was dried at 120 °C in air for 24 hours, then crushed and sieved to 212 microns. 0.6 g of the sieved precursor was carburized at a ramp rate of 10 °C/min to 700 °C for 5 hr under 60 sccm of N2 gas. After carburization the sample was cooled under 30 sccm N2 and passivated under 30 sccm 1% O2/N2 for 2 hours. |  | 0 | 700 | 10 | N2 | 1 | 5 | 60 | [12 empty] | 700 | 10 | 60 | 1.609438 | 0 | 0 | 0.4285714 | 0.5 | 0.4285714 | 0.7686218 | 0.5 | 0
1 g of ammonium heptamolybdate tetrahydrate dissolved in 5.5 mL of DI water. Separately, 1 g of sucrose dissolved in 2 mL of DI water at 50 °C. The two solutions were then combined. The combined solution was dried at 120 °C in air for 24 hours, then crushed and sieved to 212 microns. 0.6 g of the sieved precursor was carburized at a ramp rate of 10 °C/min to 700 °C for 5 hr under 100 sccm of N2 gas. After carburization the sample was cooled under 30 sccm N2 and passivated under 30 sccm 1% O2/N2 for 2 hours. |  | 0 | 700 | 10 | N2 | 1 | 5 | 100 | [12 empty] | 700 | 10 | 100 | 1.609438 | 0 | 0 | 0.4285714 | 0.5 | 1 | 0.7686218 | 0.5 | 0
1 g of ammonium heptamolybdate tetrahydrate dissolved in 5.5 mL of DI water. Separately, 1 g of sucrose dissolved in 2 mL of DI water at 50 °C. The two solutions were then combined. The combined solution was dried at 120 °C in air for 24 hours, then crushed and sieved to 212 microns. 0.6 g of the sieved precursor was carburized at a ramp rate of 10 °C/min to 700 °C for 10 hr under 30 sccm of N2 gas. After carburization the sample was cooled under 30 sccm N2 and passivated under 30 sccm 1% O2/N2 for 2 hours. |  | 0 | 700 | 10 | N2 | 1 | 10 | 30 | [12 empty] | 700 | 10 | 30 | 2.302585 | 0 | 0 | 0.4285714 | 0.5 | 0 | 1 | 0.5 | 0
1 g of ammonium heptamolybdate tetrahydrate dissolved in 5.5 mL of DI water. Separately, 1 g of sucrose dissolved in 2 mL of DI water at 50 °C. The two solutions were then combined. The combined solution was dried at 120 °C in air for 24 hours, then crushed and sieved to 212 microns. 0.6 g of the sieved precursor was carburized at a ramp rate of 10 °C/min to 700 °C for 10 hr under 60 sccm of N2 gas. After carburization the sample was cooled under 30 sccm N2 and passivated under 30 sccm 1% O2/N2 for 2 hours. |  | 0 | 700 | 10 | N2 | 1 | 10 | 60 | [12 empty] | 700 | 10 | 60 | 2.302585 | 0 | 0 | 0.4285714 | 0.5 | 0.4285714 | 1 | 0.5 | 0
1 g of ammonium heptamolybdate tetrahydrate dissolved in 5.5 mL of DI water. Separately, 1 g of sucrose dissolved in 2 mL of DI water at 50 °C. The two solutions were then combined. The combined solution was dried at 120 °C in air for 24 hours, then crushed and sieved to 212 microns. 0.6 g of the sieved precursor was carburized at a ramp rate of 10 °C/min to 700 °C for 10 hr under 100 sccm of N2 gas. After carburization the sample was cooled under 30 sccm N2 and passivated under 30 sccm 1% O2/N2 for 2 hours. |  | 0 | 700 | 10 | N2 | 1 | 10 | 100 | [12 empty] | 700 | 10 | 100 | 2.302585 | 0 | 0 | 0.4285714 | 0.5 | 1 | 1 | 0.5 | 0
1 g of ammonium heptamolybdate tetrahydrate dissolved in 6 mL of DI water. Separately, 0.5 g of sucrose dissolved in 1.5 mL of DI water at 50 °C. The two solutions were then combined. The combined solution was dried at 120 °C in air for 24 hours, then crushed and sieved to 212 microns. 0.6 g of the sieved precursor was carburized at a ramp rate of 10 °C/min to 700 °C for 0.5 hr under 30 sccm of N2 gas. After carburization the sample was cooled under 30 sccm N2 and passivated under 30 sccm 1% O2/N2 for 2 hours. |  | 0 | 700 | 10 | N2 | 2 | 0.5 | 30 | [12 empty] | 700 | 10 | 30 | -0.6931472 | 1 | 0 | 0.4285714 | 0.5 | 0 | 0 | 1 | 0
1 g of ammonium heptamolybdate tetrahydrate dissolved in 6 mL of DI water. Separately, 0.5 g of sucrose dissolved in 1.5 mL of DI water at 50 °C. The two solutions were then combined. The combined solution was dried at 120 °C in air for 24 hours, then crushed and sieved to 212 microns. 0.6 g of the sieved precursor was carburized at a ramp rate of 10 °C/min to 700 °C for 0.5 hr under 60 sccm of N2 gas. After carburization the sample was cooled under 30 sccm N2 and passivated under 30 sccm 1% O2/N2 for 2 hours. |  | 0 | 700 | 10 | N2 | 2 | 0.5 | 60 | [12 empty] | 700 | 10 | 60 | -0.6931472 | 1 | 0 | 0.4285714 | 0.5 | 0.4285714 | 0 | 1 | 0
1 g of ammonium heptamolybdate tetrahydrate dissolved in 6 mL of DI water. Separately, 0.5 g of sucrose dissolved in 1.5 mL of DI water at 50 °C. The two solutions were then combined. The combined solution was dried at 120 °C in air for 24 hours, then crushed and sieved to 212 microns. 0.6 g of the sieved precursor was carburized at a ramp rate of 10 °C/min to 700 °C for 0.5 hr under 100 sccm of N2 gas. After carburization the sample was cooled under 30 sccm N2 and passivated under 30 sccm 1% O2/N2 for 2 hours. |  | 0 | 700 | 10 | N2 | 2 | 0.5 | 100 | [12 empty] | 700 | 10 | 100 | -0.6931472 | 1 | 0 | 0.4285714 | 0.5 | 1 | 0 | 1 | 0
1 g of ammonium heptamolybdate tetrahydrate dissolved in 6 mL of DI water. Separately, 0.5 g of sucrose dissolved in 1.5 mL of DI water at 50 °C. The two solutions were then combined. The combined solution was dried at 120 °C in air for 24 hours, then crushed and sieved to 212 microns. 0.6 g of the sieved precursor was carburized at a ramp rate of 10 °C/min to 700 °C for 2 hr under 30 sccm of N2 gas. After carburization the sample was cooled under 30 sccm N2 and passivated under 30 sccm 1% O2/N2 for 2 hours. |  | 0 | 700 | 10 | N2 | 2 | 2 | 30 | [12 empty] | 700 | 10 | 30 | 0.6931472 | 1 | 0 | 0.4285714 | 0.5 | 0 | 0.4627564 | 1 | 0
1 g of ammonium heptamolybdate tetrahydrate dissolved in 6 mL of DI water. Separately, 0.5 g of sucrose dissolved in 1.5 mL of DI water at 50 °C. The two solutions were then combined. The combined solution was dried at 120 °C in air for 24 hours, then crushed and sieved to 212 microns. 0.6 g of the sieved precursor was carburized at a ramp rate of 10 °C/min to 700 °C for 2 hr under 60 sccm of N2 gas. After carburization the sample was cooled under 30 sccm N2 and passivated under 30 sccm 1% O2/N2 for 2 hours. |  | 0 | 700 | 10 | N2 | 2 | 2 | 60 | [12 empty] | 700 | 10 | 60 | 0.6931472 | 1 | 0 | 0.4285714 | 0.5 | 0.4285714 | 0.4627564 | 1 | 0
1 g of ammonium heptamolybdate tetrahydrate dissolved in 6 mL of DI water. Separately, 0.5 g of sucrose dissolved in 1.5 mL of DI water at 50 °C. The two solutions were then combined. The combined solution was dried at 120 °C in air for 24 hours, then crushed and sieved to 212 microns. 0.6 g of the sieved precursor was carburized at a ramp rate of 10 °C/min to 700 °C for 2 hr under 100 sccm of N2 gas. After carburization the sample was cooled under 30 sccm N2 and passivated under 30 sccm 1% O2/N2 for 2 hours. |  | 0 | 700 | 10 | N2 | 2 | 2 | 100 | [12 empty] | 700 | 10 | 100 | 0.6931472 | 1 | 0 | 0.4285714 | 0.5 | 1 | 0.4627564 | 1 | 0
1 g of ammonium heptamolybdate tetrahydrate dissolved in 6 mL of DI water. Separately, 0.5 g of sucrose dissolved in 1.5 mL of DI water at 50 °C. The two solutions were then combined. The combined solution was dried at 120 °C in air for 24 hours, then crushed and sieved to 212 microns. 0.6 g of the sieved precursor was carburized at a ramp rate of 10 °C/min to 700 °C for 5 hr under 30 sccm of N2 gas. After carburization the sample was cooled under 30 sccm N2 and passivated under 30 sccm 1% O2/N2 for 2 hours. |  | 0 | 700 | 10 | N2 | 2 | 5 | 30 | [12 empty] | 700 | 10 | 30 | 1.609438 | 1 | 0 | 0.4285714 | 0.5 | 0 | 0.7686218 | 1 | 0
1 g of ammonium heptamolybdate tetrahydrate dissolved in 6 mL of DI water. Separately, 0.5 g of sucrose dissolved in 1.5 mL of DI water at 50 °C. The two solutions were then combined. The combined solution was dried at 120 °C in air for 24 hours, then crushed and sieved to 212 microns. 0.6 g of the sieved precursor was carburized at a ramp rate of 10 °C/min to 700 °C for 5 hr under 60 sccm of N2 gas. After carburization the sample was cooled under 30 sccm N2 and passivated under 30 sccm 1% O2/N2 for 2 hours. |  | 0 | 700 | 10 | N2 | 2 | 5 | 60 | [12 empty] | 700 | 10 | 60 | 1.609438 | 1 | 0 | 0.4285714 | 0.5 | 0.4285714 | 0.7686218 | 1 | 0
1 g of ammonium heptamolybdate tetrahydrate dissolved in 6 mL of DI water. Separately, 0.5 g of sucrose dissolved in 1.5 mL of DI water at 50 °C. The two solutions were then combined. The combined solution was dried at 120 °C in air for 24 hours, then crushed and sieved to 212 microns. 0.6 g of the sieved precursor was carburized at a ramp rate of 10 °C/min to 700 °C for 5 hr under 100 sccm of N2 gas. After carburization the sample was cooled under 30 sccm N2 and passivated under 30 sccm 1% O2/N2 for 2 hours. |  | 0 | 700 | 10 | N2 | 2 | 5 | 100 | [12 empty] | 700 | 10 | 100 | 1.609438 | 1 | 0 | 0.4285714 | 0.5 | 1 | 0.7686218 | 1 | 0
1 g of ammonium heptamolybdate tetrahydrate dissolved in 6 mL of DI water. Separately, 0.5 g of sucrose dissolved in 1.5 mL of DI water at 50 °C. The two solutions were then combined. The combined solution was dried at 120 °C in air for 24 hours, then crushed and sieved to 212 microns. 0.6 g of the sieved precursor was carburized at a ramp rate of 10 °C/min to 700 °C for 10 hr under 30 sccm of N2 gas. After carburization the sample was cooled under 30 sccm N2 and passivated under 30 sccm 1% O2/N2 for 2 hours. |  | 0 | 700 | 10 | N2 | 2 | 10 | 30 | [12 empty] | 700 | 10 | 30 | 2.302585 | 1 | 0 | 0.4285714 | 0.5 | 0 | 1 | 1 | 0
1 g of ammonium heptamolybdate tetrahydrate dissolved in 6 mL of DI water. Separately, 0.5 g of sucrose dissolved in 1.5 mL of DI water at 50 °C. The two solutions were then combined. The combined solution was dried at 120 °C in air for 24 hours, then crushed and sieved to 212 microns. 0.6 g of the sieved precursor was carburized at a ramp rate of 10 °C/min to 700 °C for 10 hr under 60 sccm of N2 gas. After carburization the sample was cooled under 30 sccm N2 and passivated under 30 sccm 1% O2/N2 for 2 hours. |  | 0 | 700 | 10 | N2 | 2 | 10 | 60 | [12 empty] | 700 | 10 | 60 | 2.302585 | 1 | 0 | 0.4285714 | 0.5 | 0.4285714 | 1 | 1 | 0
1 g of ammonium heptamolybdate tetrahydrate dissolved in 6 mL of DI water. Separately, 0.5 g of sucrose dissolved in 1.5 mL of DI water at 50 °C. The two solutions were then combined. The combined solution was dried at 120 °C in air for 24 hours, then crushed and sieved to 212 microns. 0.6 g of the sieved precursor was carburized at a ramp rate of 10 °C/min to 700 °C for 10 hr under 100 sccm of N2 gas. After carburization the sample was cooled under 30 sccm N2 and passivated under 30 sccm 1% O2/N2 for 2 hours. |  | 0 | 700 | 10 | N2 | 2 | 10 | 100 | [12 empty] | 700 | 10 | 100 | 2.302585 | 1 | 0 | 0.4285714 | 0.5 | 1 | 1 | 1 | 0
1 g of ammonium heptamolybdate tetrahydrate dissolved in 4 mL of DI water. Separately, 2 g of sucrose dissolved in 3.5 mL of DI water at 50 °C. The two solutions were then combined. The combined solution was dried at 120 °C in air for 24 hours, then crushed and sieved to 212 microns. 0.6 g of the sieved precursor was carburized at a ramp rate of 15 °C/min to 700 °C for 0.5 hr under 30 sccm of H2 gas. After carburization the sample was cooled under 30 sccm N2 and passivated under 30 sccm 1% O2/N2 for 2 hours. |  | 0 | 700 | 15 | H2 | 0.5 | 0.5 | 30 | [12 empty] | 700 | 15 | 30 | -0.6931472 | -1 | 1 | 0.4285714 | 1 | 0 | 0 | 0 | 1
1 g of ammonium heptamolybdate tetrahydrate dissolved in 4 mL of DI water. Separately, 2 g of sucrose dissolved in 3.5 mL of DI water at 50 °C. The two solutions were then combined. The combined solution was dried at 120 °C in air for 24 hours, then crushed and sieved to 212 microns. 0.6 g of the sieved precursor was carburized at a ramp rate of 15 °C/min to 700 °C for 0.5 hr under 60 sccm of H2 gas. After carburization the sample was cooled under 30 sccm N2 and passivated under 30 sccm 1% O2/N2 for 2 hours. |  | 0 | 700 | 15 | H2 | 0.5 | 0.5 | 60 | [12 empty] | 700 | 15 | 60 | -0.6931472 | -1 | 1 | 0.4285714 | 1 | 0.4285714 | 0 | 0 | 1
1 g of ammonium heptamolybdate tetrahydrate dissolved in 4 mL of DI water. Separately, 2 g of sucrose dissolved in 3.5 mL of DI water at 50 °C. The two solutions were then combined. The combined solution was dried at 120 °C in air for 24 hours, then crushed and sieved to 212 microns. 0.6 g of the sieved precursor was carburized at a ramp rate of 15 °C/min to 700 °C for 0.5 hr under 100 sccm of H2 gas. After carburization the sample was cooled under 30 sccm N2 and passivated under 30 sccm 1% O2/N2 for 2 hours. |  | 0 | 700 | 15 | H2 | 0.5 | 0.5 | 100 | [12 empty] | 700 | 15 | 100 | -0.6931472 | -1 | 1 | 0.4285714 | 1 | 1 | 0 | 0 | 1
1 g of ammonium heptamolybdate tetrahydrate dissolved in 4 mL of DI water. Separately, 2 g of sucrose dissolved in 3.5 mL of DI water at 50 °C. The two solutions were then combined. The combined solution was dried at 120 °C in air for 24 hours, then crushed and sieved to 212 microns. 0.6 g of the sieved precursor was carburized at a ramp rate of 15 °C/min to 700 °C for 2 hr under 30 sccm of H2 gas. After carburization the sample was cooled under 30 sccm N2 and passivated under 30 sccm 1% O2/N2 for 2 hours. |  | 0 | 700 | 15 | H2 | 0.5 | 2 | 30 | [12 empty] | 700 | 15 | 30 | 0.6931472 | -1 | 1 | 0.4285714 | 1 | 0 | 0.4627564 | 0 | 1
1 g of ammonium heptamolybdate tetrahydrate dissolved in 4 mL of DI water. Separately, 2 g of sucrose dissolved in 3.5 mL of DI water at 50 °C. The two solutions were then combined. The combined solution was dried at 120 °C in air for 24 hours, then crushed and sieved to 212 microns. 0.6 g of the sieved precursor was carburized at a ramp rate of 15 °C/min to 700 °C for 2 hr under 60 sccm of H2 gas. After carburization the sample was cooled under 30 sccm N2 and passivated under 30 sccm 1% O2/N2 for 2 hours. |  | 0 | 700 | 15 | H2 | 0.5 | 2 | 60 | [12 empty] | 700 | 15 | 60 | 0.6931472 | -1 | 1 | 0.4285714 | 1 | 0.4285714 | 0.4627564 | 0 | 1
1 g of ammonium heptamolybdate tetrahydrate dissolved in 4 mL of DI water. Separately, 2 g of sucrose dissolved in 3.5 mL of DI water at 50 °C. The two solutions were then combined. The combined solution was dried at 120 °C in air for 24 hours, then crushed and sieved to 212 microns. 0.6 g of the sieved precursor was carburized at a ramp rate of 15 °C/min to 700 °C for 2 hr under 100 sccm of H2 gas. After carburization the sample was cooled under 30 sccm N2 and passivated under 30 sccm 1% O2/N2 for 2 hours. |  | 0 | 700 | 15 | H2 | 0.5 | 2 | 100 | [12 empty] | 700 | 15 | 100 | 0.6931472 | -1 | 1 | 0.4285714 | 1 | 1 | 0.4627564 | 0 | 1
1 g of ammonium heptamolybdate tetrahydrate dissolved in 4 mL of DI water. Separately, 2 g of sucrose dissolved in 3.5 mL of DI water at 50 °C. The two solutions were then combined. The combined solution was dried at 120 °C in air for 24 hours, then crushed and sieved to 212 microns. 0.6 g of the sieved precursor was carburized at a ramp rate of 15 °C/min to 700 °C for 5 hr under 30 sccm of H2 gas. After carburization the sample was cooled under 30 sccm N2 and passivated under 30 sccm 1% O2/N2 for 2 hours. |  | 0 | 700 | 15 | H2 | 0.5 | 5 | 30 | [12 empty] | 700 | 15 | 30 | 1.609438 | -1 | 1 | 0.4285714 | 1 | 0 | 0.7686218 | 0 | 1
1 g of ammonium heptamolybdate tetrahydrate dissolved in 4 mL of DI water. Separately, 2 g of sucrose dissolved in 3.5 mL of DI water at 50 °C. The two solutions were then combined. The combined solution was dried at 120 °C in air for 24 hours, then crushed and sieved to 212 microns. 0.6 g of the sieved precursor was carburized at a ramp rate of 15 °C/min to 700 °C for 5 hr under 60 sccm of H2 gas. After carburization the sample was cooled under 30 sccm N2 and passivated under 30 sccm 1% O2/N2 for 2 hours. |  | 0 | 700 | 15 | H2 | 0.5 | 5 | 60 | [12 empty] | 700 | 15 | 60 | 1.609438 | -1 | 1 | 0.4285714 | 1 | 0.4285714 | 0.7686218 | 0 | 1
1 g of ammonium heptamolybdate tetrahydrate dissolved in 4 mL of DI water. Separately, 2 g of sucrose dissolved in 3.5 mL of DI water at 50 °C. The two solutions were then combined. The combined solution was dried at 120 °C in air for 24 hours, then crushed and sieved to 212 microns. 0.6 g of the sieved precursor was carburized at a ramp rate of 15 °C/min to 700 °C for 5 hr under 100 sccm of H2 gas. After carburization the sample was cooled under 30 sccm N2 and passivated under 30 sccm 1% O2/N2 for 2 hours. |  | 0 | 700 | 15 | H2 | 0.5 | 5 | 100 | [12 empty] | 700 | 15 | 100 | 1.609438 | -1 | 1 | 0.4285714 | 1 | 1 | 0.7686218 | 0 | 1
1 g of ammonium heptamolybdate tetrahydrate dissolved in 4 mL of DI water. Separately, 2 g of sucrose dissolved in 3.5 mL of DI water at 50 °C. The two solutions were then combined. The combined solution was dried at 120 °C in air for 24 hours, then crushed and sieved to 212 microns. 0.6 g of the sieved precursor was carburized at a ramp rate of 15 °C/min to 700 °C for 10 hr under 30 sccm of H2 gas. After carburization the sample was cooled under 30 sccm N2 and passivated under 30 sccm 1% O2/N2 for 2 hours. |  | 0 | 700 | 15 | H2 | 0.5 | 10 | 30 | [12 empty] | 700 | 15 | 30 | 2.302585 | -1 | 1 | 0.4285714 | 1 | 0 | 1 | 0 | 1
1 g of ammonium heptamolybdate tetrahydrate dissolved in 4 mL of DI water. Separately, 2 g of sucrose dissolved in 3.5 mL of DI water at 50 °C. The two solutions were then combined. The combined solution was dried at 120 °C in air for 24 hours, then crushed and sieved to 212 microns. 0.6 g of the sieved precursor was carburized at a ramp rate of 15 °C/min to 700 °C for 10 hr under 60 sccm of H2 gas. After carburization the sample was cooled under 30 sccm N2 and passivated under 30 sccm 1% O2/N2 for 2 hours. |  | 0 | 700 | 15 | H2 | 0.5 | 10 | 60 | [12 empty] | 700 | 15 | 60 | 2.302585 | -1 | 1 | 0.4285714 | 1 | 0.4285714 | 1 | 0 | 1
1 g of ammonium heptamolybdate tetrahydrate dissolved in 4 mL of DI water. Separately, 2 g of sucrose dissolved in 3.5 mL of DI water at 50 °C. The two solutions were then combined. The combined solution was dried at 120 °C in air for 24 hours, then crushed and sieved to 212 microns. 0.6 g of the sieved precursor was carburized at a ramp rate of 15 °C/min to 700 °C for 10 hr under 100 sccm of H2 gas. After carburization the sample was cooled under 30 sccm N2 and passivated under 30 sccm 1% O2/N2 for 2 hours. |  | 0 | 700 | 15 | H2 | 0.5 | 10 | 100 | [12 empty] | 700 | 15 | 100 | 2.302585 | -1 | 1 | 0.4285714 | 1 | 1 | 1 | 0 | 1
1 g of ammonium heptamolybdate tetrahydrate dissolved in 5.5 mL of DI water. Separately, 1 g of sucrose dissolved in 2 mL of DI water at 50 °C. The two solutions were then combined. The combined solution was dried at 120 °C in air for 24 hours, then crushed and sieved to 212 microns. 0.6 g of the sieved precursor was carburized at a ramp rate of 15 °C/min to 700 °C for 0.5 hr under 30 sccm of H2 gas. After carburization the sample was cooled under 30 sccm N2 and passivated under 30 sccm 1% O2/N2 for 2 hours. |  | 0 | 700 | 15 | H2 | 1 | 0.5 | 30 | [12 empty] | 700 | 15 | 30 | -0.6931472 | 0 | 1 | 0.4285714 | 1 | 0 | 0 | 0.5 | 1
1 g of ammonium heptamolybdate tetrahydrate dissolved in 5.5 mL of DI water. Separately, 1 g of sucrose dissolved in 2 mL of DI water at 50 °C. The two solutions were then combined. The combined solution was dried at 120 °C in air for 24 hours, then crushed and sieved to 212 microns. 0.6 g of the sieved precursor was carburized at a ramp rate of 15 °C/min to 700 °C for 0.5 hr under 60 sccm of H2 gas. After carburization the sample was cooled under 30 sccm N2 and passivated under 30 sccm 1% O2/N2 for 2 hours. |  | 0 | 700 | 15 | H2 | 1 | 0.5 | 60 | [12 empty] | 700 | 15 | 60 | -0.6931472 | 0 | 1 | 0.4285714 | 1 | 0.4285714 | 0 | 0.5 | 1
1 g of ammonium heptamolybdate tetrahydrate dissolved in 5.5 mL of DI water. Separately, 1 g of sucrose dissolved in 2 mL of DI water at 50 °C. The two solutions were then combined. The combined solution was dried at 120 °C in air for 24 hours, then crushed and sieved to 212 microns. 0.6 g of the sieved precursor was carburized at a ramp rate of 15 °C/min to 700 °C for 0.5 hr under 100 sccm of H2 gas. After carburization the sample was cooled under 30 sccm N2 and passivated under 30 sccm 1% O2/N2 for 2 hours. |  | 0 | 700 | 15 | H2 | 1 | 0.5 | 100 | [12 empty] | 700 | 15 | 100 | -0.6931472 | 0 | 1 | 0.4285714 | 1 | 1 | 0 | 0.5 | 1
1 g of ammonium heptamolybdate tetrahydrate dissolved in 5.5 mL of DI water. Separately, 1 g of sucrose dissolved in 2 mL of DI water at 50 °C. The two solutions were then combined. The combined solution was dried at 120 °C in air for 24 hours, then crushed and sieved to 212 microns. 0.6 g of the sieved precursor was carburized at a ramp rate of 15 °C/min to 700 °C for 2 hr under 30 sccm of H2 gas. After carburization the sample was cooled under 30 sccm N2 and passivated under 30 sccm 1% O2/N2 for 2 hours. |  | 0 | 700 | 15 | H2 | 1 | 2 | 30 | [12 empty] | 700 | 15 | 30 | 0.6931472 | 0 | 1 | 0.4285714 | 1 | 0 | 0.4627564 | 0.5 | 1
1 g of ammonium heptamolybdate tetrahydrate dissolved in 5.5 mL of DI water. Separately, 1 g of sucrose dissolved in 2 mL of DI water at 50 °C. The two solutions were then combined. The combined solution was dried at 120 °C in air for 24 hours, then crushed and sieved to 212 microns. 0.6 g of the sieved precursor was carburized at a ramp rate of 15 °C/min to 700 °C for 2 hr under 60 sccm of H2 gas. After carburization the sample was cooled under 30 sccm N2 and passivated under 30 sccm 1% O2/N2 for 2 hours. |  | 0 | 700 | 15 | H2 | 1 | 2 | 60 | [12 empty] | 700 | 15 | 60 | 0.6931472 | 0 | 1 | 0.4285714 | 1 | 0.4285714 | 0.4627564 | 0.5 | 1
1 g of ammonium heptamolybdate tetrahydrate dissolved in 5.5 mL of DI water. Separately, 1 g of sucrose dissolved in 2 mL of DI water at 50 °C. The two solutions were then combined. The combined solution was dried at 120 °C in air for 24 hours, then crushed and sieved to 212 microns. 0.6 g of the sieved precursor was carburized at a ramp rate of 15 °C/min to 700 °C for 2 hr under 100 sccm of H2 gas. After carburization the sample was cooled under 30 sccm N2 and passivated under 30 sccm 1% O2/N2 for 2 hours. |  | 0 | 700 | 15 | H2 | 1 | 2 | 100 | [12 empty] | 700 | 15 | 100 | 0.6931472 | 0 | 1 | 0.4285714 | 1 | 1 | 0.4627564 | 0.5 | 1
1 g of ammonium heptamolybdate tetrahydrate dissolved in 5.5 mL of DI water. Separately, 1 g of sucrose dissolved in 2 mL of DI water at 50 °C. The two solutions were then combined. The combined solution was dried at 120 °C in air for 24 hours, then crushed and sieved to 212 microns. 0.6 g of the sieved precursor was carburized at a ramp rate of 15 °C/min to 700 °C for 5 hr under 30 sccm of H2 gas. After carburization the sample was cooled under 30 sccm N2 and passivated under 30 sccm 1% O2/N2 for 2 hours. |  | 0 | 700 | 15 | H2 | 1 | 5 | 30 | [12 empty] | 700 | 15 | 30 | 1.609438 | 0 | 1 | 0.4285714 | 1 | 0 | 0.7686218 | 0.5 | 1
1 g of ammonium heptamolybdate tetrahydrate dissolved in 5.5 mL of DI water. Separately, 1 g of sucrose dissolved in 2 mL of DI water at 50 °C. The two solutions were then combined. The combined solution was dried at 120 °C in air for 24 hours, then crushed and sieved to 212 microns. 0.6 g of the sieved precursor was carburized at a ramp rate of 15 °C/min to 700 °C for 5 hr under 60 sccm of H2 gas. After carburization the sample was cooled under 30 sccm N2 and passivated under 30 sccm 1% O2/N2 for 2 hours. |  | 0 | 700 | 15 | H2 | 1 | 5 | 60 | [12 empty] | 700 | 15 | 60 | 1.609438 | 0 | 1 | 0.4285714 | 1 | 0.4285714 | 0.7686218 | 0.5 | 1
1 g of ammonium heptamolybdate tetrahydrate dissolved in 5.5 mL of DI water. Separately, 1 g of sucrose dissolved in 2 mL of DI water at 50 °C. The two solutions were then combined. The combined solution was dried at 120 °C in air for 24 hours, then crushed and sieved to 212 microns. 0.6 g of the sieved precursor was carburized at a ramp rate of 15 °C/min to 700 °C for 5 hr under 100 sccm of H2 gas. After carburization the sample was cooled under 30 sccm N2 and passivated under 30 sccm 1% O2/N2 for 2 hours. |  | 0 | 700 | 15 | H2 | 1 | 5 | 100 | [12 empty] | 700 | 15 | 100 | 1.609438 | 0 | 1 | 0.4285714 | 1 | 1 | 0.7686218 | 0.5 | 1
1 g of ammonium heptamolybdate tetrahydrate dissolved in 5.5 mL of DI water. Separately, 1 g of sucrose dissolved in 2 mL of DI water at 50 °C. The two solutions were then combined. The combined solution was dried at 120 °C in air for 24 hours, then crushed and sieved to 212 microns. 0.6 g of the sieved precursor was carburized at a ramp rate of 15 °C/min to 700 °C for 10 hr under 30 sccm of H2 gas. After carburization the sample was cooled under 30 sccm N2 and passivated under 30 sccm 1% O2/N2 for 2 hours. |  | 0 | 700 | 15 | H2 | 1 | 10 | 30 | [12 empty] | 700 | 15 | 30 | 2.302585 | 0 | 1 | 0.4285714 | 1 | 0 | 1 | 0.5 | 1
1 g of ammonium heptamolybdate tetrahydrate dissolved in 5.5 mL of DI water. Separately, 1 g of sucrose dissolved in 2 mL of DI water at 50 °C. The two solutions were then combined. The combined solution was dried at 120 °C in air for 24 hours, then crushed and sieved to 212 microns. 0.6 g of the sieved precursor was carburized at a ramp rate of 15 °C/min to 700 °C for 10 hr under 60 sccm of H2 gas. After carburization the sample was cooled under 30 sccm N2 and passivated under 30 sccm 1% O2/N2 for 2 hours. |  | 0 | 700 | 15 | H2 | 1 | 10 | 60 | [12 empty] | 700 | 15 | 60 | 2.302585 | 0 | 1 | 0.4285714 | 1 | 0.4285714 | 1 | 0.5 | 1
1 g of ammonium heptamolybdate tetrahydrate dissolved in 5.5 mL of DI water. Separately, 1 g of sucrose dissolved in 2 mL of DI water at 50 °C. The two solutions were then combined. The combined solution was dried at 120 °C in air for 24 hours, then crushed and sieved to 212 microns. 0.6 g of the sieved precursor was carburized at a ramp rate of 15 °C/min to 700 °C for 10 hr under 100 sccm of H2 gas. After carburization the sample was cooled under 30 sccm N2 and passivated under 30 sccm 1% O2/N2 for 2 hours. |  | 0 | 700 | 15 | H2 | 1 | 10 | 100 | [12 empty] | 700 | 15 | 100 | 2.302585 | 0 | 1 | 0.4285714 | 1 | 1 | 1 | 0.5 | 1
1 g of ammonium heptamolybdate tetrahydrate dissolved in 6 mL of DI water. Separately, 0.5 g of sucrose dissolved in 1.5 mL of DI water at 50 °C. The two solutions were then combined. The combined solution was dried at 120 °C in air for 24 hours, then crushed and sieved to 212 microns. 0.6 g of the sieved precursor was carburized at a ramp rate of 15 °C/min to 700 °C for 0.5 hr under 30 sccm of H2 gas. After carburization the sample was cooled under 30 sccm N2 and passivated under 30 sccm 1% O2/N2 for 2 hours. |  | 0 | 700 | 15 | H2 | 2 | 0.5 | 30 | [12 empty] | 700 | 15 | 30 | -0.6931472 | 1 | 1 | 0.4285714 | 1 | 0 | 0 | 1 | 1
1 g of ammonium heptamolybdate tetrahydrate dissolved in 6 mL of DI water. Separately, 0.5 g of sucrose dissolved in 1.5 mL of DI water at 50 °C. The two solutions were then combined. The combined solution was dried at 120 °C in air for 24 hours, then crushed and sieved to 212 microns. 0.6 g of the sieved precursor was carburized at a ramp rate of 15 °C/min to 700 °C for 0.5 hr under 60 sccm of H2 gas. After carburization the sample was cooled under 30 sccm N2 and passivated under 30 sccm 1% O2/N2 for 2 hours. |  | 0 | 700 | 15 | H2 | 2 | 0.5 | 60 | [12 empty] | 700 | 15 | 60 | -0.6931472 | 1 | 1 | 0.4285714 | 1 | 0.4285714 | 0 | 1 | 1
1 g of ammonium heptamolybdate tetrahydrate dissolved in 6 mL of DI water. Separately, 0.5 g of sucrose dissolved in 1.5 mL of DI water at 50 °C. The two solutions were then combined. The combined solution was dried at 120 °C in air for 24 hours, then crushed and sieved to 212 microns. 0.6 g of the sieved precursor was carburized at a ramp rate of 15 °C/min to 700 °C for 0.5 hr under 100 sccm of H2 gas. After carburization the sample was cooled under 30 sccm N2 and passivated under 30 sccm 1% O2/N2 for 2 hours. |  | 0 | 700 | 15 | H2 | 2 | 0.5 | 100 | [12 empty] | 700 | 15 | 100 | -0.6931472 | 1 | 1 | 0.4285714 | 1 | 1 | 0 | 1 | 1
1 g of ammonium heptamolybdate tetrahydrate dissolved in 6 mL of DI water. Separately, 0.5 g of sucrose dissolved in 1.5 mL of DI water at 50 °C. The two solutions were then combined. The combined solution was dried at 120 °C in air for 24 hours, then crushed and sieved to 212 microns. 0.6 g of the sieved precursor was carburized at a ramp rate of 15 °C/min to 700 °C for 2 hr under 30 sccm of H2 gas. After carburization the sample was cooled under 30 sccm N2 and passivated under 30 sccm 1% O2/N2 for 2 hours. |  | 0 | 700 | 15 | H2 | 2 | 2 | 30 | [12 empty] | 700 | 15 | 30 | 0.6931472 | 1 | 1 | 0.4285714 | 1 | 0 | 0.4627564 | 1 | 1
1 g of ammonium heptamolybdate tetrahydrate dissolved in 6 mL of DI water. Separately, 0.5 g of sucrose dissolved in 1.5 mL of DI water at 50 °C. The two solutions were then combined. The combined solution was dried at 120 °C in air for 24 hours, then crushed and sieved to 212 microns. 0.6 g of the sieved precursor was carburized at a ramp rate of 15 °C/min to 700 °C for 2 hr under 60 sccm of H2 gas. After carburization the sample was cooled under 30 sccm N2 and passivated under 30 sccm 1% O2/N2 for 2 hours. |  | 0 | 700 | 15 | H2 | 2 | 2 | 60 | [12 empty] | 700 | 15 | 60 | 0.6931472 | 1 | 1 | 0.4285714 | 1 | 0.4285714 | 0.4627564 | 1 | 1
1 g of ammonium heptamolybdate tetrahydrate dissolved in 6 mL of DI water. Separately, 0.5 g of sucrose dissolved in 1.5 mL of DI water at 50 °C. The two solutions were then combined. The combined solution was dried at 120 °C in air for 24 hours, then crushed and sieved to 212 microns. 0.6 g of the sieved precursor was carburized at a ramp rate of 15 °C/min to 700 °C for 2 hr under 100 sccm of H2 gas. After carburization the sample was cooled under 30 sccm N2 and passivated under 30 sccm 1% O2/N2 for 2 hours. |  | 0 | 700 | 15 | H2 | 2 | 2 | 100 | [12 empty] | 700 | 15 | 100 | 0.6931472 | 1 | 1 | 0.4285714 | 1 | 1 | 0.4627564 | 1 | 1
1 g of ammonium heptamolybdate tetrahydrate dissolved in 6 mL of DI water. Separately, 0.5 g of sucrose dissolved in 1.5 mL of DI water at 50 °C. The two solutions were then combined. The combined solution was dried at 120 °C in air for 24 hours, then crushed and sieved to 212 microns. 0.6 g of the sieved precursor was carburized at a ramp rate of 15 °C/min to 700 °C for 5 hr under 30 sccm of H2 gas. After carburization the sample was cooled under 30 sccm N2 and passivated under 30 sccm 1% O2/N2 for 2 hours. |  | 0 | 700 | 15 | H2 | 2 | 5 | 30 | [12 empty] | 700 | 15 | 30 | 1.609438 | 1 | 1 | 0.4285714 | 1 | 0 | 0.7686218 | 1 | 1
1 g of ammonium heptamolybdate tetrahydrate dissolved in 6 mL of DI water. Separately, 0.5 g of sucrose dissolved in 1.5 mL of DI water at 50 °C. The two solutions were then combined. The combined solution was dried at 120 °C in air for 24 hours, then crushed and sieved to 212 microns. 0.6 g of the sieved precursor was carburized at a ramp rate of 15 °C/min to 700 °C for 5 hr under 60 sccm of H2 gas. After carburization the sample was cooled under 30 sccm N2 and passivated under 30 sccm 1% O2/N2 for 2 hours. |  | 0 | 700 | 15 | H2 | 2 | 5 | 60 | [12 empty] | 700 | 15 | 60 | 1.609438 | 1 | 1 | 0.4285714 | 1 | 0.4285714 | 0.7686218 | 1 | 1
1 g of ammonium heptamolybdate tetrahydrate dissolved in 6 mL of DI water. Separately, 0.5 g of sucrose dissolved in 1.5 mL of DI water at 50 °C. The two solutions were then combined. The combined solution was dried at 120 °C in air for 24 hours, then crushed and sieved to 212 microns. 0.6 g of the sieved precursor was carburized at a ramp rate of 15 °C/min to 700 °C for 5 hr under 100 sccm of H2 gas. After carburization the sample was cooled under 30 sccm N2 and passivated under 30 sccm 1% O2/N2 for 2 hours. |  | 0 | 700 | 15 | H2 | 2 | 5 | 100 | [12 empty] | 700 | 15 | 100 | 1.609438 | 1 | 1 | 0.4285714 | 1 | 1 | 0.7686218 | 1 | 1
1 g of ammonium heptamolybdate tetrahydrate dissolved in 6 mL of DI water. Separately, 0.5 g of sucrose dissolved in 1.5 mL of DI water at 50 °C. The two solutions were then combined. The combined solution was dried at 120 °C in air for 24 hours, then crushed and sieved to 212 microns. 0.6 g of the sieved precursor was carburized at a ramp rate of 15 °C/min to 700 °C for 10 hr under 30 sccm of H2 gas. After carburization the sample was cooled under 30 sccm N2 and passivated under 30 sccm 1% O2/N2 for 2 hours. |  | 0 | 700 | 15 | H2 | 2 | 10 | 30 | [12 empty] | 700 | 15 | 30 | 2.302585 | 1 | 1 | 0.4285714 | 1 | 0 | 1 | 1 | 1
1 g of ammonium heptamolybdate tetrahydrate dissolved in 6 mL of DI water. Separately, 0.5 g of sucrose dissolved in 1.5 mL of DI water at 50 °C. The two solutions were then combined. The combined solution was dried at 120 °C in air for 24 hours, then crushed and sieved to 212 microns. 0.6 g of the sieved precursor was carburized at a ramp rate of 15 °C/min to 700 °C for 10 hr under 60 sccm of H2 gas. After carburization the sample was cooled under 30 sccm N2 and passivated under 30 sccm 1% O2/N2 for 2 hours. |  | 0 | 700 | 15 | H2 | 2 | 10 | 60 | [12 empty] | 700 | 15 | 60 | 2.302585 | 1 | 1 | 0.4285714 | 1 | 0.4285714 | 1 | 1 | 1
1 g of ammonium heptamolybdate tetrahydrate dissolved in 6 mL of DI water. Separately, 0.5 g of sucrose dissolved in 1.5 mL of DI water at 50 °C. The two solutions were then combined. The combined solution was dried at 120 °C in air for 24 hours, then crushed and sieved to 212 microns. 0.6 g of the sieved precursor was carburized at a ramp rate of 15 °C/min to 700 °C for 10 hr under 100 sccm of H2 gas. After carburization the sample was cooled under 30 sccm N2 and passivated under 30 sccm 1% O2/N2 for 2 hours. |  | 0 | 700 | 15 | H2 | 2 | 10 | 100 | [12 empty] | 700 | 15 | 100 | 2.302585 | 1 | 1 | 0.4285714 | 1 | 1 | 1 | 1 | 1
1 g of ammonium heptamolybdate tetrahydrate dissolved in 4 mL of DI water. Separately, 2 g of sucrose dissolved in 3.5 mL of DI water at 50 °C. The two solutions were then combined. The combined solution was dried at 120 °C in air for 24 hours, then crushed and sieved to 212 microns. 0.6 g of the sieved precursor was carburized at a ramp rate of 15 °C/min to 700 °C for 0.5 hr under 30 sccm of N2 gas. After carburization the sample was cooled under 30 sccm N2 and passivated under 30 sccm 1% O2/N2 for 2 hours. |  | 0 | 700 | 15 | N2 | 0.5 | 0.5 | 30 | [12 empty] | 700 | 15 | 30 | -0.6931472 | -1 | 0 | 0.4285714 | 1 | 0 | 0 | 0 | 0
1 g of ammonium heptamolybdate tetrahydrate dissolved in 4 mL of DI water. Separately, 2 g of sucrose dissolved in 3.5 mL of DI water at 50 °C. The two solutions were then combined. The combined solution was dried at 120 °C in air for 24 hours, then crushed and sieved to 212 microns. 0.6 g of the sieved precursor was carburized at a ramp rate of 15 °C/min to 700 °C for 0.5 hr under 60 sccm of N2 gas. After carburization the sample was cooled under 30 sccm N2 and passivated under 30 sccm 1% O2/N2 for 2 hours. |  | 0 | 700 | 15 | N2 | 0.5 | 0.5 | 60 | [12 empty] | 700 | 15 | 60 | -0.6931472 | -1 | 0 | 0.4285714 | 1 | 0.4285714 | 0 | 0 | 0
1 g of ammonium heptamolybdate tetrahydrate dissolved in 4 mL of DI water. Separately, 2 g of sucrose dissolved in 3.5 mL of DI water at 50 °C. The two solutions were then combined. The combined solution was dried at 120 °C in air for 24 hours, then crushed and sieved to 212 microns. 0.6 g of the sieved precursor was carburized at a ramp rate of 15 °C/min to 700 °C for 0.5 hr under 100 sccm of N2 gas. After carburization the sample was cooled under 30 sccm N2 and passivated under 30 sccm 1% O2/N2 for 2 hours. |  | 0 | 700 | 15 | N2 | 0.5 | 0.5 | 100 | [12 empty] | 700 | 15 | 100 | -0.6931472 | -1 | 0 | 0.4285714 | 1 | 1 | 0 | 0 | 0
1 g of ammonium heptamolybdate tetrahydrate dissolved in 4 mL of DI water. Separately, 2 g of sucrose dissolved in 3.5 mL of DI water at 50 °C. The two solutions were then combined. The combined solution was dried at 120 °C in air for 24 hours, then crushed and sieved to 212 microns. 0.6 g of the sieved precursor was carburized at a ramp rate of 15 °C/min to 700 °C for 2 hr under 30 sccm of N2 gas. After carburization the sample was cooled under 30 sccm N2 and passivated under 30 sccm 1% O2/N2 for 2 hours. |  | 0 | 700 | 15 | N2 | 0.5 | 2 | 30 | [12 empty] | 700 | 15 | 30 | 0.6931472 | -1 | 0 | 0.4285714 | 1 | 0 | 0.4627564 | 0 | 0
1 g of ammonium heptamolybdate tetrahydrate dissolved in 4 mL of DI water. Separately, 2 g of sucrose dissolved in 3.5 mL of DI water at 50 °C. The two solutions were then combined. The combined solution was dried at 120 °C in air for 24 hours, then crushed and sieved to 212 microns. 0.6 g of the sieved precursor was carburized at a ramp rate of 15 °C/min to 700 °C for 2 hr under 60 sccm of N2 gas. After carburization the sample was cooled under 30 sccm N2 and passivated under 30 sccm 1% O2/N2 for 2 hours. |  | 0 | 700 | 15 | N2 | 0.5 | 2 | 60 | [12 empty] | 700 | 15 | 60 | 0.6931472 | -1 | 0 | 0.4285714 | 1 | 0.4285714 | 0.4627564 | 0 | 0
1 g of ammonium heptamolybdate tetrahydrate dissolved in 4 mL of DI water. Separately, 2 g of sucrose dissolved in 3.5 mL of DI water at 50 °C. The two solutions were then combined. The combined solution was dried at 120 °C in air for 24 hours, then crushed and sieved to 212 microns. 0.6 g of the sieved precursor was carburized at a ramp rate of 15 °C/min to 700 °C for 2 hr under 100 sccm of N2 gas. After carburization the sample was cooled under 30 sccm N2 and passivated under 30 sccm 1% O2/N2 for 2 hours. |  | 0 | 700 | 15 | N2 | 0.5 | 2 | 100 | [12 empty] | 700 | 15 | 100 | 0.6931472 | -1 | 0 | 0.4285714 | 1 | 1 | 0.4627564 | 0 | 0
1 g of ammonium heptamolybdate tetrahydrate dissolved in 4 mL of DI water. Separately, 2 g of sucrose dissolved in 3.5 mL of DI water at 50 °C. The two solutions were then combined. The combined solution was dried at 120 °C in air for 24 hours, then crushed and sieved to 212 microns. 0.6 g of the sieved precursor was carburized at a ramp rate of 15 °C/min to 700 °C for 5 hr under 30 sccm of N2 gas. After carburization the sample was cooled under 30 sccm N2 and passivated under 30 sccm 1% O2/N2 for 2 hours. |  | 0 | 700 | 15 | N2 | 0.5 | 5 | 30 | [12 empty] | 700 | 15 | 30 | 1.609438 | -1 | 0 | 0.4285714 | 1 | 0 | 0.7686218 | 0 | 0
1 g of ammonium heptamolybdate tetrahydrate dissolved in 4 mL of DI water. Separately, 2 g of sucrose dissolved in 3.5 mL of DI water at 50 °C. The two solutions were then combined. The combined solution was dried at 120 °C in air for 24 hours, then crushed and sieved to 212 microns. 0.6 g of the sieved precursor was carburized at a ramp rate of 15 °C/min to 700 °C for 5 hr under 60 sccm of N2 gas. After carburization the sample was cooled under 30 sccm N2 and passivated under 30 sccm 1% O2/N2 for 2 hours. |  | 0 | 700 | 15 | N2 | 0.5 | 5 | 60 | [12 empty] | 700 | 15 | 60 | 1.609438 | -1 | 0 | 0.4285714 | 1 | 0.4285714 | 0.7686218 | 0 | 0
1 g of ammonium heptamolybdate tetrahydrate dissolved in 4 mL of DI water. Separately, 2 g of sucrose dissolved in 3.5 mL of DI water at 50 °C. The two solutions were then combined. The combined solution was dried at 120 °C in air for 24 hours, then crushed and sieved to 212 microns. 0.6 g of the sieved precursor was carburized at a ramp rate of 15 °C/min to 700 °C for 5 hr under 100 sccm of N2 gas. After carburization the sample was cooled under 30 sccm N2 and passivated under 30 sccm 1% O2/N2 for 2 hours. |  | 0 | 700 | 15 | N2 | 0.5 | 5 | 100 | [12 empty] | 700 | 15 | 100 | 1.609438 | -1 | 0 | 0.4285714 | 1 | 1 | 0.7686218 | 0 | 0
1 g of ammonium heptamolybdate tetrahydrate dissolved in 4 mL of DI water. Separately, 2 g of sucrose dissolved in 3.5 mL of DI water at 50 °C. The two solutions were then combined. The combined solution was dried at 120 °C in air for 24 hours, then crushed and sieved to 212 microns. 0.6 g of the sieved precursor was carburized at a ramp rate of 15 °C/min to 700 °C for 10 hr under 30 sccm of N2 gas. After carburization the sample was cooled under 30 sccm N2 and passivated under 30 sccm 1% O2/N2 for 2 hours. |  | 0 | 700 | 15 | N2 | 0.5 | 10 | 30 | [12 empty] | 700 | 15 | 30 | 2.302585 | -1 | 0 | 0.4285714 | 1 | 0 | 1 | 0 | 0
1 g of ammonium heptamolybdate tetrahydrate dissolved in 4 mL of DI water. Separately, 2 g of sucrose dissolved in 3.5 mL of DI water at 50 °C. The two solutions were then combined. The combined solution was dried at 120 °C in air for 24 hours, then crushed and sieved to 212 microns. 0.6 g of the sieved precursor was carburized at a ramp rate of 15 °C/min to 700 °C for 10 hr under 60 sccm of N2 gas. After carburization the sample was cooled under 30 sccm N2 and passivated under 30 sccm 1% O2/N2 for 2 hours. |  | 0 | 700 | 15 | N2 | 0.5 | 10 | 60 | [12 empty] | 700 | 15 | 60 | 2.302585 | -1 | 0 | 0.4285714 | 1 | 0.4285714 | 1 | 0 | 0
1 g of ammonium heptamolybdate tetrahydrate dissolved in 4 mL of DI water. Separately, 2 g of sucrose dissolved in 3.5 mL of DI water at 50 °C. The two solutions were then combined. The combined solution was dried at 120 °C in air for 24 hours, then crushed and sieved to 212 microns. 0.6 g of the sieved precursor was carburized at a ramp rate of 15 °C/min to 700 °C for 10 hr under 100 sccm of N2 gas. After carburization the sample was cooled under 30 sccm N2 and passivated under 30 sccm 1% O2/N2 for 2 hours. |  | 0 | 700 | 15 | N2 | 0.5 | 10 | 100 | [12 empty] | 700 | 15 | 100 | 2.302585 | -1 | 0 | 0.4285714 | 1 | 1 | 1 | 0 | 0
1 g of ammonium heptamolybdate tetrahydrate dissolved in 5.5 mL of DI water. Separately, 1 g of sucrose dissolved in 2 mL of DI water at 50 °C. The two solutions were then combined. The combined solution was dried at 120 °C in air for 24 hours, then crushed and sieved to 212 microns. 0.6 g of the sieved precursor was carburized at a ramp rate of 15 °C/min to 700 °C for 0.5 hr under 30 sccm of N2 gas. After carburization the sample was cooled under 30 sccm N2 and passivated under 30 sccm 1% O2/N2 for 2 hours. |  | 0 | 700 | 15 | N2 | 1 | 0.5 | 30 | [12 empty] | 700 | 15 | 30 | -0.6931472 | 0 | 0 | 0.4285714 | 1 | 0 | 0 | 0.5 | 0
1 g of ammonium heptamolybdate tetrahydrate dissolved in 5.5 mL of DI water. Separately, 1 g of sucrose dissolved in 2 mL of DI water at 50 °C. The two solutions were then combined. The combined solution was dried at 120 °C in air for 24 hours, then crushed and sieved to 212 microns. 0.6 g of the sieved precursor was carburized at a ramp rate of 15 °C/min to 700 °C for 0.5 hr under 60 sccm of N2 gas. After carburization the sample was cooled under 30 sccm N2 and passivated under 30 sccm 1% O2/N2 for 2 hours. |  | 0 | 700 | 15 | N2 | 1 | 0.5 | 60 | [12 empty] | 700 | 15 | 60 | -0.6931472 | 0 | 0 | 0.4285714 | 1 | 0.4285714 | 0 | 0.5 | 0
1 g of ammonium heptamolybdate tetrahydrate dissolved in 5.5 mL of DI water. Separately, 1 g of sucrose dissolved in 2 mL of DI water at 50 °C. The two solutions were then combined. The combined solution was dried at 120 °C in air for 24 hours, then crushed and sieved to 212 microns. 0.6 g of the sieved precursor was carburized at a ramp rate of 15 °C/min to 700 °C for 0.5 hr under 100 sccm of N2 gas. After carburization the sample was cooled under 30 sccm N2 and passivated under 30 sccm 1% O2/N2 for 2 hours. |  | 0 | 700 | 15 | N2 | 1 | 0.5 | 100 | [12 empty] | 700 | 15 | 100 | -0.6931472 | 0 | 0 | 0.4285714 | 1 | 1 | 0 | 0.5 | 0
1 g of ammonium heptamolybdate tetrahydrate dissolved in 5.5 mL of DI water. Separately, 1 g of sucrose dissolved in 2 mL of DI water at 50 °C. The two solutions were then combined. The combined solution was dried at 120 °C in air for 24 hours, then crushed and sieved to 212 microns. 0.6 g of the sieved precursor was carburized at a ramp rate of 15 °C/min to 700 °C for 2 hr under 30 sccm of N2 gas. After carburization the sample was cooled under 30 sccm N2 and passivated under 30 sccm 1% O2/N2 for 2 hours. |  | 0 | 700 | 15 | N2 | 1 | 2 | 30 | [12 empty] | 700 | 15 | 30 | 0.6931472 | 0 | 0 | 0.4285714 | 1 | 0 | 0.4627564 | 0.5 | 0
1 g of ammonium heptamolybdate tetrahydrate dissolved in 5.5 mL of DI water. Separately, 1 g of sucrose dissolved in 2 mL of DI water at 50 °C. The two solutions were then combined. The combined solution was dried at 120 °C in air for 24 hours, then crushed and sieved to 212 microns. 0.6 g of the sieved precursor was carburized at a ramp rate of 15 °C/min to 700 °C for 2 hr under 60 sccm of N2 gas. After carburization the sample was cooled under 30 sccm N2 and passivated under 30 sccm 1% O2/N2 for 2 hours. |  | 0 | 700 | 15 | N2 | 1 | 2 | 60 | [12 empty] | 700 | 15 | 60 | 0.6931472 | 0 | 0 | 0.4285714 | 1 | 0.4285714 | 0.4627564 | 0.5 | 0
1 g of ammonium heptamolybdate tetrahydrate dissolved in 5.5 mL of DI water. Separately, 1 g of sucrose dissolved in 2 mL of DI water at 50 °C. The two solutions were then combined. The combined solution was dried at 120 °C in air for 24 hours, then crushed and sieved to 212 microns. 0.6 g of the sieved precursor was carburized at a ramp rate of 15 °C/min to 700 °C for 2 hr under 100 sccm of N2 gas. After carburization the sample was cooled under 30 sccm N2 and passivated under 30 sccm 1% O2/N2 for 2 hours. |  | 0 | 700 | 15 | N2 | 1 | 2 | 100 | [12 empty] | 700 | 15 | 100 | 0.6931472 | 0 | 0 | 0.4285714 | 1 | 1 | 0.4627564 | 0.5 | 0
1 g of ammonium heptamolybdate tetrahydrate dissolved in 5.5 mL of DI water. Separately, 1 g of sucrose dissolved in 2 mL of DI water at 50 °C. The two solutions were then combined. The combined solution was dried at 120 °C in air for 24 hours, then crushed and sieved to 212 microns. 0.6 g of the sieved precursor was carburized at a ramp rate of 15 °C/min to 700 °C for 5 hr under 30 sccm of N2 gas. After carburization the sample was cooled under 30 sccm N2 and passivated under 30 sccm 1% O2/N2 for 2 hours. |  | 0 | 700 | 15 | N2 | 1 | 5 | 30 | [12 empty] | 700 | 15 | 30 | 1.609438 | 0 | 0 | 0.4285714 | 1 | 0 | 0.7686218 | 0.5 | 0
1 g of ammonium heptamolybdate tetrahydrate dissolved in 5.5 mL of DI water. Separately, 1 g of sucrose dissolved in 2 mL of DI water at 50 °C. The two solutions were then combined. The combined solution was dried at 120 °C in air for 24 hours, then crushed and sieved to 212 microns. 0.6 g of the sieved precursor was carburized at a ramp rate of 15 °C/min to 700 °C for 5 hr under 60 sccm of N2 gas. After carburization the sample was cooled under 30 sccm N2 and passivated under 30 sccm 1% O2/N2 for 2 hours. |  | 0 | 700 | 15 | N2 | 1 | 5 | 60 | [12 empty] | 700 | 15 | 60 | 1.609438 | 0 | 0 | 0.4285714 | 1 | 0.4285714 | 0.7686218 | 0.5 | 0
1 g of ammonium heptamolybdate tetrahydrate dissolved in 5.5 mL of DI water. Separately, 1 g of sucrose dissolved in 2 mL of DI water at 50 °C. The two solutions were then combined. The combined solution was dried at 120 °C in air for 24 hours, then crushed and sieved to 212 microns. 0.6 g of the sieved precursor was carburized at a ramp rate of 15 °C/min to 700 °C for 5 hr under 100 sccm of N2 gas. After carburization the sample was cooled under 30 sccm N2 and passivated under 30 sccm 1% O2/N2 for 2 hours. |  | 0 | 700 | 15 | N2 | 1 | 5 | 100 | [12 empty] | 700 | 15 | 100 | 1.609438 | 0 | 0 | 0.4285714 | 1 | 1 | 0.7686218 | 0.5 | 0
1 g of ammonium heptamolybdate tetrahydrate dissolved in 5.5 mL of DI water. Separately, 1 g of sucrose dissolved in 2 mL of DI water at 50 °C. The two solutions were then combined. The combined solution was dried at 120 °C in air for 24 hours, then crushed and sieved to 212 microns. 0.6 g of the sieved precursor was carburized at a ramp rate of 15 °C/min to 700 °C for 10 hr under 30 sccm of N2 gas. After carburization the sample was cooled under 30 sccm N2 and passivated under 30 sccm 1% O2/N2 for 2 hours. |  | 0 | 700 | 15 | N2 | 1 | 10 | 30 | [12 empty] | 700 | 15 | 30 | 2.302585 | 0 | 0 | 0.4285714 | 1 | 0 | 1 | 0.5 | 0
1 g of ammonium heptamolybdate tetrahydrate dissolved in 5.5 mL of DI water. Separately, 1 g of sucrose dissolved in 2 mL of DI water at 50 °C. The two solutions were then combined. The combined solution was dried at 120 °C in air for 24 hours, then crushed and sieved to 212 microns. 0.6 g of the sieved precursor was carburized at a ramp rate of 15 °C/min to 700 °C for 10 hr under 60 sccm of N2 gas. After carburization the sample was cooled under 30 sccm N2 and passivated under 30 sccm 1% O2/N2 for 2 hours. |  | 0 | 700 | 15 | N2 | 1 | 10 | 60 | [12 empty] | 700 | 15 | 60 | 2.302585 | 0 | 0 | 0.4285714 | 1 | 0.4285714 | 1 | 0.5 | 0
1 g of ammonium heptamolybdate tetrahydrate dissolved in 5.5 mL of DI water. Separately, 1 g of sucrose dissolved in 2 mL of DI water at 50 °C. The two solutions were then combined. The combined solution was dried at 120 °C in air for 24 hours, then crushed and sieved to 212 microns. 0.6 g of the sieved precursor was carburized at a ramp rate of 15 °C/min to 700 °C for 10 hr under 100 sccm of N2 gas. After carburization the sample was cooled under 30 sccm N2 and passivated under 30 sccm 1% O2/N2 for 2 hours. |  | 0 | 700 | 15 | N2 | 1 | 10 | 100 | [12 empty] | 700 | 15 | 100 | 2.302585 | 0 | 0 | 0.4285714 | 1 | 1 | 1 | 0.5 | 0
1 g of ammonium heptamolybdate tetrahydrate dissolved in 6 mL of DI water. Separately, 0.5 g of sucrose dissolved in 1.5 mL of DI water at 50 °C. The two solutions were then combined. The combined solution was dried at 120 °C in air for 24 hours, then crushed and sieved to 212 microns. 0.6 g of the sieved precursor was carburized at a ramp rate of 15 °C/min to 700 °C for 0.5 hr under 30 sccm of N2 gas. After carburization the sample was cooled under 30 sccm N2 and passivated under 30 sccm 1% O2/N2 for 2 hours. |  | 0 | 700 | 15 | N2 | 2 | 0.5 | 30 | [12 empty] | 700 | 15 | 30 | -0.6931472 | 1 | 0 | 0.4285714 | 1 | 0 | 0 | 1 | 0
1 g of ammonium heptamolybdate tetrahydrate dissolved in 6 mL of DI water. Separately, 0.5 g of sucrose dissolved in 1.5 mL of DI water at 50 °C. The two solutions were then combined. The combined solution was dried at 120 °C in air for 24 hours, then crushed and sieved to 212 microns. 0.6 g of the sieved precursor was carburized at a ramp rate of 15 °C/min to 700 °C for 0.5 hr under 60 sccm of N2 gas. After carburization the sample was cooled under 30 sccm N2 and passivated under 30 sccm 1% O2/N2 for 2 hours. |  | 0 | 700 | 15 | N2 | 2 | 0.5 | 60 | [12 empty] | 700 | 15 | 60 | -0.6931472 | 1 | 0 | 0.4285714 | 1 | 0.4285714 | 0 | 1 | 0
1 g of ammonium heptamolybdate tetrahydrate dissolved in 6 mL of DI water. Separately, 0.5 g of sucrose dissolved in 1.5 mL of DI water at 50 °C. The two solutions were then combined. The combined solution was dried at 120 °C in air for 24 hours, then crushed and sieved to 212 microns. 0.6 g of the sieved precursor was carburized at a ramp rate of 15 °C/min to 700 °C for 0.5 hr under 100 sccm of N2 gas. After carburization the sample was cooled under 30 sccm N2 and passivated under 30 sccm 1% O2/N2 for 2 hours. |  | 0 | 700 | 15 | N2 | 2 | 0.5 | 100 | [12 empty] | 700 | 15 | 100 | -0.6931472 | 1 | 0 | 0.4285714 | 1 | 1 | 0 | 1 | 0
1 g of ammonium heptamolybdate tetrahydrate dissolved in 6 mL of DI water. Separately, 0.5 g of sucrose dissolved in 1.5 mL of DI water at 50 °C. The two solutions were then combined. The combined solution was dried at 120 °C in air for 24 hours, then crushed and sieved to 212 microns. 0.6 g of the sieved precursor was carburized at a ramp rate of 15 °C/min to 700 °C for 2 hr under 30 sccm of N2 gas. After carburization the sample was cooled under 30 sccm N2 and passivated under 30 sccm 1% O2/N2 for 2 hours. |  | 0 | 700 | 15 | N2 | 2 | 2 | 30 | [12 empty] | 700 | 15 | 30 | 0.6931472 | 1 | 0 | 0.4285714 | 1 | 0 | 0.4627564 | 1 | 0
1 g of ammonium heptamolybdate tetrahydrate dissolved in 6 mL of DI water. Separately, 0.5 g of sucrose dissolved in 1.5 mL of DI water at 50 °C. The two solutions were then combined. The combined solution was dried at 120 °C in air for 24 hours, then crushed and sieved to 212 microns. 0.6 g of the sieved precursor was carburized at a ramp rate of 15 °C/min to 700 °C for 2 hr under 60 sccm of N2 gas. After carburization the sample was cooled under 30 sccm N2 and passivated under 30 sccm 1% O2/N2 for 2 hours. |  | 0 | 700 | 15 | N2 | 2 | 2 | 60 | [12 empty] | 700 | 15 | 60 | 0.6931472 | 1 | 0 | 0.4285714 | 1 | 0.4285714 | 0.4627564 | 1 | 0
1 g of ammonium heptamolybdate tetrahydrate dissolved in 6 mL of DI water. Separately, 0.5 g of sucrose dissolved in 1.5 mL of DI water at 50 °C. The two solutions were then combined. The combined solution was dried at 120 °C in air for 24 hours, then crushed and sieved to 212 microns. 0.6 g of the sieved precursor was carburized at a ramp rate of 15 °C/min to 700 °C for 2 hr under 100 sccm of N2 gas. After carburization the sample was cooled under 30 sccm N2 and passivated under 30 sccm 1% O2/N2 for 2 hours. |  | 0 | 700 | 15 | N2 | 2 | 2 | 100 | [12 empty] | 700 | 15 | 100 | 0.6931472 | 1 | 0 | 0.4285714 | 1 | 1 | 0.4627564 | 1 | 0
1 g of ammonium heptamolybdate tetrahydrate dissolved in 6 mL of DI water. Separately, 0.5 g of sucrose dissolved in 1.5 mL of DI water at 50 °C. The two solutions were then combined. The combined solution was dried at 120 °C in air for 24 hours, then crushed and sieved to 212 microns. 0.6 g of the sieved precursor was carburized at a ramp rate of 15 °C/min to 700 °C for 5 hr under 30 sccm of N2 gas. After carburization the sample was cooled under 30 sccm N2 and passivated under 30 sccm 1% O2/N2 for 2 hours. |  | 0 | 700 | 15 | N2 | 2 | 5 | 30 | [12 empty] | 700 | 15 | 30 | 1.609438 | 1 | 0 | 0.4285714 | 1 | 0 | 0.7686218 | 1 | 0
1 g of ammonium heptamolybdate tetrahydrate dissolved in 6 mL of DI water. Separately, 0.5 g of sucrose dissolved in 1.5 mL of DI water at 50 °C. The two solutions were then combined. The combined solution was dried at 120 °C in air for 24 hours, then crushed and sieved to 212 microns. 0.6 g of the sieved precursor was carburized at a ramp rate of 15 °C/min to 700 °C for 5 hr under 60 sccm of N2 gas. After carburization the sample was cooled under 30 sccm N2 and passivated under 30 sccm 1% O2/N2 for 2 hours. |  | 0 | 700 | 15 | N2 | 2 | 5 | 60 | [12 empty] | 700 | 15 | 60 | 1.609438 | 1 | 0 | 0.4285714 | 1 | 0.4285714 | 0.7686218 | 1 | 0
1 g of ammonium heptamolybdate tetrahydrate dissolved in 6 mL of DI water. Separately, 0.5 g of sucrose dissolved in 1.5 mL of DI water at 50 °C. The two solutions were then combined. The combined solution was dried at 120 °C in air for 24 hours, then crushed and sieved to 212 microns. 0.6 g of the sieved precursor was carburized at a ramp rate of 15 °C/min to 700 °C for 5 hr under 100 sccm of N2 gas. After carburization the sample was cooled under 30 sccm N2 and passivated under 30 sccm 1% O2/N2 for 2 hours. |  | 0 | 700 | 15 | N2 | 2 | 5 | 100 | [12 empty] | 700 | 15 | 100 | 1.609438 | 1 | 0 | 0.4285714 | 1 | 1 | 0.7686218 | 1 | 0
1 g of ammonium heptamolybdate tetrahydrate dissolved in 6 mL of DI water. Separately, 0.5 g of sucrose dissolved in 1.5 mL of DI water at 50 °C. The two solutions were then combined. The combined solution was dried at 120 °C in air for 24 hours, then crushed and sieved to 212 microns. 0.6 g of the sieved precursor was carburized at a ramp rate of 15 °C/min to 700 °C for 10 hr under 30 sccm of N2 gas. After carburization the sample was cooled under 30 sccm N2 and passivated under 30 sccm 1% O2/N2 for 2 hours. |  | 0 | 700 | 15 | N2 | 2 | 10 | 30 | [12 empty] | 700 | 15 | 30 | 2.302585 | 1 | 0 | 0.4285714 | 1 | 0 | 1 | 1 | 0
1 g of ammonium heptamolybdate tetrahydrate dissolved in 6 mL of DI water. Separately, 0.5 g of sucrose dissolved in 1.5 mL of DI water at 50 °C. The two solutions were then combined. The combined solution was dried at 120 °C in air for 24 hours, then crushed and sieved to 212 microns. 0.6 g of the sieved precursor was carburized at a ramp rate of 15 °C/min to 700 °C for 10 hr under 60 sccm of N2 gas. After carburization the sample was cooled under 30 sccm N2 and passivated under 30 sccm 1% O2/N2 for 2 hours. |  | 0 | 700 | 15 | N2 | 2 | 10 | 60 | [12 empty] | 700 | 15 | 60 | 2.302585 | 1 | 0 | 0.4285714 | 1 | 0.4285714 | 1 | 1 | 0
1 g of ammonium heptamolybdate tetrahydrate dissolved in 6 mL of DI water. Separately, 0.5 g of sucrose dissolved in 1.5 mL of DI water at 50 °C. The two solutions were then combined. The combined solution was dried at 120 °C in air for 24 hours, then crushed and sieved to 212 microns. 0.6 g of the sieved precursor was carburized at a ramp rate of 15 °C/min to 700 °C for 10 hr under 100 sccm of N2 gas. After carburization the sample was cooled under 30 sccm N2 and passivated under 30 sccm 1% O2/N2 for 2 hours. |  | 0 | 700 | 15 | N2 | 2 | 10 | 100 | [12 empty] | 700 | 15 | 100 | 2.302585 | 1 | 0 | 0.4285714 | 1 | 1 | 1 | 1 | 0
1 g of ammonium heptamolybdate tetrahydrate dissolved in 4 mL of DI water. Separately, 2 g of sucrose dissolved in 3.5 mL of DI water at 50 °C. The two solutions were then combined. The combined solution was dried at 120 °C in air for 24 hours, then crushed and sieved to 212 microns. 0.6 g of the sieved precursor was carburized at a ramp rate of 5 °C/min to 710 °C for 0.5 hr under 30 sccm of H2 gas. After carburization the sample was cooled under 30 sccm N2 and passivated under 30 sccm 1% O2/N2 for 2 hours. |  | 0 | 710 | 5 | H2 | 0.5 | 0.5 | 30 | [12 empty] | 710 | 5 | 30 | -0.6931472 | -1 | 1 | 0.4571429 | 0 | 0 | 0 | 0 | 1
1 g of ammonium heptamolybdate tetrahydrate dissolved in 4 mL of DI water. Separately, 2 g of sucrose dissolved in 3.5 mL of DI water at 50 °C. The two solutions were then combined. The combined solution was dried at 120 °C in air for 24 hours, then crushed and sieved to 212 microns. 0.6 g of the sieved precursor was carburized at a ramp rate of 5 °C/min to 710 °C for 0.5 hr under 60 sccm of H2 gas. After carburization the sample was cooled under 30 sccm N2 and passivated under 30 sccm 1% O2/N2 for 2 hours. |  | 0 | 710 | 5 | H2 | 0.5 | 0.5 | 60 | [12 empty] | 710 | 5 | 60 | -0.6931472 | -1 | 1 | 0.4571429 | 0 | 0.4285714 | 0 | 0 | 1
1 g of ammonium heptamolybdate tetrahydrate dissolved in 4 mL of DI water. Separately, 2 g of sucrose dissolved in 3.5 mL of DI water at 50 °C. The two solutions were then combined. The combined solution was dried at 120 °C in air for 24 hours, then crushed and sieved to 212 microns. 0.6 g of the sieved precursor was carburized at a ramp rate of 5 °C/min to 710 °C for 0.5 hr under 100 sccm of H2 gas. After carburization the sample was cooled under 30 sccm N2 and passivated under 30 sccm 1% O2/N2 for 2 hours. |  | 0 | 710 | 5 | H2 | 0.5 | 0.5 | 100 | [12 empty] | 710 | 5 | 100 | -0.6931472 | -1 | 1 | 0.4571429 | 0 | 1 | 0 | 0 | 1
1 g of ammonium heptamolybdate tetrahydrate dissolved in 4 mL of DI water. Separately, 2 g of sucrose dissolved in 3.5 mL of DI water at 50 °C. The two solutions were then combined. The combined solution was dried at 120 °C in air for 24 hours, then crushed and sieved to 212 microns. 0.6 g of the sieved precursor was carburized at a ramp rate of 5 °C/min to 710 °C for 2 hr under 30 sccm of H2 gas. After carburization the sample was cooled under 30 sccm N2 and passivated under 30 sccm 1% O2/N2 for 2 hours. |  | 0 | 710 | 5 | H2 | 0.5 | 2 | 30 | [12 empty] | 710 | 5 | 30 | 0.6931472 | -1 | 1 | 0.4571429 | 0 | 0 | 0.4627564 | 0 | 1
1 g of ammonium heptamolybdate tetrahydrate dissolved in 4 mL of DI water. Separately, 2 g of sucrose dissolved in 3.5 mL of DI water at 50 °C. The two solutions were then combined. The combined solution was dried at 120 °C in air for 24 hours, then crushed and sieved to 212 microns. 0.6 g of the sieved precursor was carburized at a ramp rate of 5 °C/min to 710 °C for 2 hr under 60 sccm of H2 gas. After carburization the sample was cooled under 30 sccm N2 and passivated under 30 sccm 1% O2/N2 for 2 hours. |  | 0 | 710 | 5 | H2 | 0.5 | 2 | 60 | [12 empty] | 710 | 5 | 60 | 0.6931472 | -1 | 1 | 0.4571429 | 0 | 0.4285714 | 0.4627564 | 0 | 1
1 g of ammonium heptamolybdate tetrahydrate dissolved in 4 mL of DI water. Separately, 2 g of sucrose dissolved in 3.5 mL of DI water at 50 °C. The two solutions were then combined. The combined solution was dried at 120 °C in air for 24 hours, then crushed and sieved to 212 microns. 0.6 g of the sieved precursor was carburized at a ramp rate of 5 °C/min to 710 °C for 2 hr under 100 sccm of H2 gas. After carburization the sample was cooled under 30 sccm N2 and passivated under 30 sccm 1% O2/N2 for 2 hours. |  | 0 | 710 | 5 | H2 | 0.5 | 2 | 100 | [12 empty] | 710 | 5 | 100 | 0.6931472 | -1 | 1 | 0.4571429 | 0 | 1 | 0.4627564 | 0 | 1
1 g of ammonium heptamolybdate tetrahydrate dissolved in 4 mL of DI water. Separately, 2 g of sucrose dissolved in 3.5 mL of DI water at 50 °C. The two solutions were then combined. The combined solution was dried at 120 °C in air for 24 hours, then crushed and sieved to 212 microns. 0.6 g of the sieved precursor was carburized at a ramp rate of 5 °C/min to 710 °C for 5 hr under 30 sccm of H2 gas. After carburization the sample was cooled under 30 sccm N2 and passivated under 30 sccm 1% O2/N2 for 2 hours. |  | 0 | 710 | 5 | H2 | 0.5 | 5 | 30 | [12 empty] | 710 | 5 | 30 | 1.609438 | -1 | 1 | 0.4571429 | 0 | 0 | 0.7686218 | 0 | 1
1 g of ammonium heptamolybdate tetrahydrate dissolved in 4 mL of DI water. Separately, 2 g of sucrose dissolved in 3.5 mL of DI water at 50 °C. The two solutions were then combined. The combined solution was dried at 120 °C in air for 24 hours, then crushed and sieved to 212 microns. 0.6 g of the sieved precursor was carburized at a ramp rate of 5 °C/min to 710 °C for 5 hr under 60 sccm of H2 gas. After carburization the sample was cooled under 30 sccm N2 and passivated under 30 sccm 1% O2/N2 for 2 hours. |  | 0 | 710 | 5 | H2 | 0.5 | 5 | 60 | [12 empty] | 710 | 5 | 60 | 1.609438 | -1 | 1 | 0.4571429 | 0 | 0.4285714 | 0.7686218 | 0 | 1
1 g of ammonium heptamolybdate tetrahydrate dissolved in 4 mL of DI water. Separately, 2 g of sucrose dissolved in 3.5 mL of DI water at 50 °C. The two solutions were then combined. The combined solution was dried at 120 °C in air for 24 hours, then crushed and sieved to 212 microns. 0.6 g of the sieved precursor was carburized at a ramp rate of 5 °C/min to 710 °C for 5 hr under 100 sccm of H2 gas. After carburization the sample was cooled under 30 sccm N2 and passivated under 30 sccm 1% O2/N2 for 2 hours. |  | 0 | 710 | 5 | H2 | 0.5 | 5 | 100 | [12 empty] | 710 | 5 | 100 | 1.609438 | -1 | 1 | 0.4571429 | 0 | 1 | 0.7686218 | 0 | 1
1 g of ammonium heptamolybdate tetrahydrate dissolved in 4 mL of DI water. Separately, 2 g of sucrose dissolved in 3.5 mL of DI water at 50 °C. The two solutions were then combined. The combined solution was dried at 120 °C in air for 24 hours, then crushed and sieved to 212 microns. 0.6 g of the sieved precursor was carburized at a ramp rate of 5 °C/min to 710 °C for 10 hr under 30 sccm of H2 gas. After carburization the sample was cooled under 30 sccm N2 and passivated under 30 sccm 1% O2/N2 for 2 hours. |  | 0 | 710 | 5 | H2 | 0.5 | 10 | 30 | [12 empty] | 710 | 5 | 30 | 2.302585 | -1 | 1 | 0.4571429 | 0 | 0 | 1 | 0 | 1
1 g of ammonium heptamolybdate tetrahydrate dissolved in 4 mL of DI water. Separately, 2 g of sucrose dissolved in 3.5 mL of DI water at 50 °C. The two solutions were then combined. The combined solution was dried at 120 °C in air for 24 hours, then crushed and sieved to 212 microns. 0.6 g of the sieved precursor was carburized at a ramp rate of 5 °C/min to 710 °C for 10 hr under 60 sccm of H2 gas. After carburization the sample was cooled under 30 sccm N2 and passivated under 30 sccm 1% O2/N2 for 2 hours. |  | 0 | 710 | 5 | H2 | 0.5 | 10 | 60 | [12 empty] | 710 | 5 | 60 | 2.302585 | -1 | 1 | 0.4571429 | 0 | 0.4285714 | 1 | 0 | 1
1 g of ammonium heptamolybdate tetrahydrate dissolved in 4 mL of DI water. Separately, 2 g of sucrose dissolved in 3.5 mL of DI water at 50 °C. The two solutions were then combined. The combined solution was dried at 120 °C in air for 24 hours, then crushed and sieved to 212 microns. 0.6 g of the sieved precursor was carburized at a ramp rate of 5 °C/min to 710 °C for 10 hr under 100 sccm of H2 gas. After carburization the sample was cooled under 30 sccm N2 and passivated under 30 sccm 1% O2/N2 for 2 hours. |  | 0 | 710 | 5 | H2 | 0.5 | 10 | 100 | [12 empty] | 710 | 5 | 100 | 2.302585 | -1 | 1 | 0.4571429 | 0 | 1 | 1 | 0 | 1
1 g of ammonium heptamolybdate tetrahydrate dissolved in 5.5 mL of DI water. Separately, 1 g of sucrose dissolved in 2 mL of DI water at 50 °C. The two solutions were then combined. The combined solution was dried at 120 °C in air for 24 hours, then crushed and sieved to 212 microns. 0.6 g of the sieved precursor was carburized at a ramp rate of 5 °C/min to 710 °C for 0.5 hr under 30 sccm of H2 gas. After carburization the sample was cooled under 30 sccm N2 and passivated under 30 sccm 1% O2/N2 for 2 hours. |  | 0 | 710 | 5 | H2 | 1 | 0.5 | 30 | [12 empty] | 710 | 5 | 30 | -0.6931472 | 0 | 1 | 0.4571429 | 0 | 0 | 0 | 0.5 | 1
1 g of ammonium heptamolybdate tetrahydrate dissolved in 5.5 mL of DI water. Separately, 1 g of sucrose dissolved in 2 mL of DI water at 50 °C. The two solutions were then combined. The combined solution was dried at 120 °C in air for 24 hours, then crushed and sieved to 212 microns. 0.6 g of the sieved precursor was carburized at a ramp rate of 5 °C/min to 710 °C for 0.5 hr under 60 sccm of H2 gas. After carburization the sample was cooled under 30 sccm N2 and passivated under 30 sccm 1% O2/N2 for 2 hours. |  | 0 | 710 | 5 | H2 | 1 | 0.5 | 60 | [12 empty] | 710 | 5 | 60 | -0.6931472 | 0 | 1 | 0.4571429 | 0 | 0.4285714 | 0 | 0.5 | 1
1 g of ammonium heptamolybdate tetrahydrate dissolved in 5.5 mL of DI water. Separately, 1 g of sucrose dissolved in 2 mL of DI water at 50 °C. The two solutions were then combined. The combined solution was dried at 120 °C in air for 24 hours, then crushed and sieved to 212 microns. 0.6 g of the sieved precursor was carburized at a ramp rate of 5 °C/min to 710 °C for 0.5 hr under 100 sccm of H2 gas. After carburization the sample was cooled under 30 sccm N2 and passivated under 30 sccm 1% O2/N2 for 2 hours. |  | 0 | 710 | 5 | H2 | 1 | 0.5 | 100 | [12 empty] | 710 | 5 | 100 | -0.6931472 | 0 | 1 | 0.4571429 | 0 | 1 | 0 | 0.5 | 1
1 g of ammonium heptamolybdate tetrahydrate dissolved in 5.5 mL of DI water. Separately, 1 g of sucrose dissolved in 2 mL of DI water at 50 °C. The two solutions were then combined. The combined solution was dried at 120 °C in air for 24 hours, then crushed and sieved to 212 microns. 0.6 g of the sieved precursor was carburized at a ramp rate of 5 °C/min to 710 °C for 2 hr under 30 sccm of H2 gas. After carburization the sample was cooled under 30 sccm N2 and passivated under 30 sccm 1% O2/N2 for 2 hours. |  | 0 | 710 | 5 | H2 | 1 | 2 | 30 | [12 empty] | 710 | 5 | 30 | 0.6931472 | 0 | 1 | 0.4571429 | 0 | 0 | 0.4627564 | 0.5 | 1
1 g of ammonium heptamolybdate tetrahydrate dissolved in 5.5 mL of DI water. Separately, 1 g of sucrose dissolved in 2 mL of DI water at 50 °C. The two solutions were then combined. The combined solution was dried at 120 °C in air for 24 hours, then crushed and sieved to 212 microns. 0.6 g of the sieved precursor was carburized at a ramp rate of 5 °C/min to 710 °C for 2 hr under 60 sccm of H2 gas. After carburization the sample was cooled under 30 sccm N2 and passivated under 30 sccm 1% O2/N2 for 2 hours. |  | 0 | 710 | 5 | H2 | 1 | 2 | 60 | [12 empty] | 710 | 5 | 60 | 0.6931472 | 0 | 1 | 0.4571429 | 0 | 0.4285714 | 0.4627564 | 0.5 | 1
1 g of ammonium heptamolybdate tetrahydrate dissolved in 5.5 mL of DI water. Separately, 1 g of sucrose dissolved in 2 mL of DI water at 50 °C. The two solutions were then combined. The combined solution was dried at 120 °C in air for 24 hours, then crushed and sieved to 212 microns. 0.6 g of the sieved precursor was carburized at a ramp rate of 5 °C/min to 710 °C for 2 hr under 100 sccm of H2 gas. After carburization the sample was cooled under 30 sccm N2 and passivated under 30 sccm 1% O2/N2 for 2 hours. |  | 0 | 710 | 5 | H2 | 1 | 2 | 100 | [12 empty] | 710 | 5 | 100 | 0.6931472 | 0 | 1 | 0.4571429 | 0 | 1 | 0.4627564 | 0.5 | 1
1 g of ammonium heptamolybdate tetrahydrate dissolved in 5.5 mL of DI water. Separately, 1 g of sucrose dissolved in 2 mL of DI water at 50 °C. The two solutions were then combined. The combined solution was dried at 120 °C in air for 24 hours, then crushed and sieved to 212 microns. 0.6 g of the sieved precursor was carburized at a ramp rate of 5 °C/min to 710 °C for 5 hr under 30 sccm of H2 gas. After carburization the sample was cooled under 30 sccm N2 and passivated under 30 sccm 1% O2/N2 for 2 hours. |  | 0 | 710 | 5 | H2 | 1 | 5 | 30 | [12 empty] | 710 | 5 | 30 | 1.609438 | 0 | 1 | 0.4571429 | 0 | 0 | 0.7686218 | 0.5 | 1
1 g of ammonium heptamolybdate tetrahydrate dissolved in 5.5 mL of DI water. Separately, 1 g of sucrose dissolved in 2 mL of DI water at 50 °C. The two solutions were then combined. The combined solution was dried at 120 °C in air for 24 hours, then crushed and sieved to 212 microns. 0.6 g of the sieved precursor was carburized at a ramp rate of 5 °C/min to 710 °C for 5 hr under 60 sccm of H2 gas. After carburization the sample was cooled under 30 sccm N2 and passivated under 30 sccm 1% O2/N2 for 2 hours. |  | 0 | 710 | 5 | H2 | 1 | 5 | 60 | [12 empty] | 710 | 5 | 60 | 1.609438 | 0 | 1 | 0.4571429 | 0 | 0.4285714 | 0.7686218 | 0.5 | 1
1 g of ammonium heptamolybdate tetrahydrate dissolved in 5.5 mL of DI water. Separately, 1 g of sucrose dissolved in 2 mL of DI water at 50 °C. The two solutions were then combined. The combined solution was dried at 120 °C in air for 24 hours, then crushed and sieved to 212 microns. 0.6 g of the sieved precursor was carburized at a ramp rate of 5 °C/min to 710 °C for 5 hr under 100 sccm of H2 gas. After carburization the sample was cooled under 30 sccm N2 and passivated under 30 sccm 1% O2/N2 for 2 hours. |  | 0 | 710 | 5 | H2 | 1 | 5 | 100 | [12 empty] | 710 | 5 | 100 | 1.609438 | 0 | 1 | 0.4571429 | 0 | 1 | 0.7686218 | 0.5 | 1
1 g of ammonium heptamolybdate tetrahydrate dissolved in 5.5 mL of DI water. Separately, 1 g of sucrose dissolved in 2 mL of DI water at 50 °C. The two solutions were then combined. The combined solution was dried at 120 °C in air for 24 hours, then crushed and sieved to 212 microns. 0.6 g of the sieved precursor was carburized at a ramp rate of 5 °C/min to 710 °C for 10 hr under 30 sccm of H2 gas. After carburization the sample was cooled under 30 sccm N2 and passivated under 30 sccm 1% O2/N2 for 2 hours. |  | 0 | 710 | 5 | H2 | 1 | 10 | 30 | [12 empty] | 710 | 5 | 30 | 2.302585 | 0 | 1 | 0.4571429 | 0 | 0 | 1 | 0.5 | 1
1 g of ammonium heptamolybdate tetrahydrate dissolved in 5.5 mL of DI water. Separately, 1 g of sucrose dissolved in 2 mL of DI water at 50 °C. The two solutions were then combined. The combined solution was dried at 120 °C in air for 24 hours, then crushed and sieved to 212 microns. 0.6 g of the sieved precursor was carburized at a ramp rate of 5 °C/min to 710 °C for 10 hr under 60 sccm of H2 gas. After carburization the sample was cooled under 30 sccm N2 and passivated under 30 sccm 1% O2/N2 for 2 hours. |  | 0 | 710 | 5 | H2 | 1 | 10 | 60 | [12 empty] | 710 | 5 | 60 | 2.302585 | 0 | 1 | 0.4571429 | 0 | 0.4285714 | 1 | 0.5 | 1
1 g of ammonium heptamolybdate tetrahydrate dissolved in 5.5 mL of DI water. Separately, 1 g of sucrose dissolved in 2 mL of DI water at 50 °C. The two solutions were then combined. The combined solution was dried at 120 °C in air for 24 hours, then crushed and sieved to 212 microns. 0.6 g of the sieved precursor was carburized at a ramp rate of 5 °C/min to 710 °C for 10 hr under 100 sccm of H2 gas. After carburization the sample was cooled under 30 sccm N2 and passivated under 30 sccm 1% O2/N2 for 2 hours. |  | 0 | 710 | 5 | H2 | 1 | 10 | 100 | [12 empty] | 710 | 5 | 100 | 2.302585 | 0 | 1 | 0.4571429 | 0 | 1 | 1 | 0.5 | 1
1 g of ammonium heptamolybdate tetrahydrate dissolved in 6 mL of DI water. Separately, 0.5 g of sucrose dissolved in 1.5 mL of DI water at 50 °C. The two solutions were then combined. The combined solution was dried at 120 °C in air for 24 hours, then crushed and sieved to 212 microns. 0.6 g of the sieved precursor was carburized at a ramp rate of 5 °C/min to 710 °C for 0.5 hr under 30 sccm of H2 gas. After carburization the sample was cooled under 30 sccm N2 and passivated under 30 sccm 1% O2/N2 for 2 hours. |  | 0 | 710 | 5 | H2 | 2 | 0.5 | 30 | [12 empty] | 710 | 5 | 30 | -0.6931472 | 1 | 1 | 0.4571429 | 0 | 0 | 0 | 1 | 1
1 g of ammonium heptamolybdate tetrahydrate dissolved in 6 mL of DI water. Separately, 0.5 g of sucrose dissolved in 1.5 mL of DI water at 50 °C. The two solutions were then combined. The combined solution was dried at 120 °C in air for 24 hours, then crushed and sieved to 212 microns. 0.6 g of the sieved precursor was carburized at a ramp rate of 5 °C/min to 710 °C for 0.5 hr under 60 sccm of H2 gas. After carburization the sample was cooled under 30 sccm N2 and passivated under 30 sccm 1% O2/N2 for 2 hours. |  | 0 | 710 | 5 | H2 | 2 | 0.5 | 60 | [12 empty] | 710 | 5 | 60 | -0.6931472 | 1 | 1 | 0.4571429 | 0 | 0.4285714 | 0 | 1 | 1
1 g of ammonium heptamolybdate tetrahydrate dissolved in 6 mL of DI water. Separately, 0.5 g of sucrose dissolved in 1.5 mL of DI water at 50 °C. The two solutions were then combined. The combined solution was dried at 120 °C in air for 24 hours, then crushed and sieved to 212 microns. 0.6 g of the sieved precursor was carburized at a ramp rate of 5 °C/min to 710 °C for 0.5 hr under 100 sccm of H2 gas. After carburization the sample was cooled under 30 sccm N2 and passivated under 30 sccm 1% O2/N2 for 2 hours. |  | 0 | 710 | 5 | H2 | 2 | 0.5 | 100 | [12 empty] | 710 | 5 | 100 | -0.6931472 | 1 | 1 | 0.4571429 | 0 | 1 | 0 | 1 | 1
1 g of ammonium heptamolybdate tetrahydrate dissolved in 6 mL of DI water. Separately, 0.5 g of sucrose dissolved in 1.5 mL of DI water at 50 °C. The two solutions were then combined. The combined solution was dried at 120 °C in air for 24 hours, then crushed and sieved to 212 microns. 0.6 g of the sieved precursor was carburized at a ramp rate of 5 °C/min to 710 °C for 2 hr under 30 sccm of H2 gas. After carburization the sample was cooled under 30 sccm N2 and passivated under 30 sccm 1% O2/N2 for 2 hours. |  | 0 | 710 | 5 | H2 | 2 | 2 | 30 | [12 empty] | 710 | 5 | 30 | 0.6931472 | 1 | 1 | 0.4571429 | 0 | 0 | 0.4627564 | 1 | 1
1 g of ammonium heptamolybdate tetrahydrate dissolved in 6 mL of DI water. Separately, 0.5 g of sucrose dissolved in 1.5 mL of DI water at 50 °C. The two solutions were then combined. The combined solution was dried at 120 °C in air for 24 hours, then crushed and sieved to 212 microns. 0.6 g of the sieved precursor was carburized at a ramp rate of 5 °C/min to 710 °C for 2 hr under 60 sccm of H2 gas. After carburization the sample was cooled under 30 sccm N2 and passivated under 30 sccm 1% O2/N2 for 2 hours. |  | 0 | 710 | 5 | H2 | 2 | 2 | 60 | [12 empty] | 710 | 5 | 60 | 0.6931472 | 1 | 1 | 0.4571429 | 0 | 0.4285714 | 0.4627564 | 1 | 1
1 g of ammonium heptamolybdate tetrahydrate dissolved in 6 mL of DI water. Separately, 0.5 g of sucrose dissolved in 1.5 mL of DI water at 50 °C. The two solutions were then combined. The combined solution was dried at 120 °C in air for 24 hours, then crushed and sieved to 212 microns. 0.6 g of the sieved precursor was carburized at a ramp rate of 5 °C/min to 710 °C for 2 hr under 100 sccm of H2 gas. After carburization the sample was cooled under 30 sccm N2 and passivated under 30 sccm 1% O2/N2 for 2 hours. |  | 0 | 710 | 5 | H2 | 2 | 2 | 100 | [12 empty] | 710 | 5 | 100 | 0.6931472 | 1 | 1 | 0.4571429 | 0 | 1 | 0.4627564 | 1 | 1
1 g of ammonium heptamolybdate tetrahydrate dissolved in 6 mL of DI water. Separately, 0.5 g of sucrose dissolved in 1.5 mL of DI water at 50 °C. The two solutions were then combined. The combined solution was dried at 120 °C in air for 24 hours, then crushed and sieved to 212 microns. 0.6 g of the sieved precursor was carburized at a ramp rate of 5 °C/min to 710 °C for 5 hr under 30 sccm of H2 gas. After carburization the sample was cooled under 30 sccm N2 and passivated under 30 sccm 1% O2/N2 for 2 hours. |  | 0 | 710 | 5 | H2 | 2 | 5 | 30 | [12 empty] | 710 | 5 | 30 | 1.609438 | 1 | 1 | 0.4571429 | 0 | 0 | 0.7686218 | 1 | 1
1 g of ammonium heptamolybdate tetrahydrate dissolved in 6 mL of DI water. Separately, 0.5 g of sucrose dissolved in 1.5 mL of DI water at 50 °C. The two solutions were then combined. The combined solution was dried at 120 °C in air for 24 hours, then crushed and sieved to 212 microns. 0.6 g of the sieved precursor was carburized at a ramp rate of 5 °C/min to 710 °C for 5 hr under 60 sccm of H2 gas. After carburization the sample was cooled under 30 sccm N2 and passivated under 30 sccm 1% O2/N2 for 2 hours. |  | 0 | 710 | 5 | H2 | 2 | 5 | 60 | [12 empty] | 710 | 5 | 60 | 1.609438 | 1 | 1 | 0.4571429 | 0 | 0.4285714 | 0.7686218 | 1 | 1
1 g of ammonium heptamolybdate tetrahydrate dissolved in 6 mL of DI water. Separately, 0.5 g of sucrose dissolved in 1.5 mL of DI water at 50 °C. The two solutions were then combined. The combined solution was dried at 120 °C in air for 24 hours, then crushed and sieved to 212 microns. 0.6 g of the sieved precursor was carburized at a ramp rate of 5 °C/min to 710 °C for 5 hr under 100 sccm of H2 gas. After carburization the sample was cooled under 30 sccm N2 and passivated under 30 sccm 1% O2/N2 for 2 hours. |  | 0 | 710 | 5 | H2 | 2 | 5 | 100 | [12 empty] | 710 | 5 | 100 | 1.609438 | 1 | 1 | 0.4571429 | 0 | 1 | 0.7686218 | 1 | 1
1 g of ammonium heptamolybdate tetrahydrate dissolved in 6 mL of DI water. Separately, 0.5 g of sucrose dissolved in 1.5 mL of DI water at 50 °C. The two solutions were then combined. The combined solution was dried at 120 °C in air for 24 hours, then crushed and sieved to 212 microns. 0.6 g of the sieved precursor was carburized at a ramp rate of 5 °C/min to 710 °C for 10 hr under 30 sccm of H2 gas. After carburization the sample was cooled under 30 sccm N2 and passivated under 30 sccm 1% O2/N2 for 2 hours. |  | 0 | 710 | 5 | H2 | 2 | 10 | 30 | [12 empty] | 710 | 5 | 30 | 2.302585 | 1 | 1 | 0.4571429 | 0 | 0 | 1 | 1 | 1
1 g of ammonium heptamolybdate tetrahydrate dissolved in 6 mL of DI water. Separately, 0.5 g of sucrose dissolved in 1.5 mL of DI water at 50 °C. The two solutions were then combined. The combined solution was dried at 120 °C in air for 24 hours, then crushed and sieved to 212 microns. 0.6 g of the sieved precursor was carburized at a ramp rate of 5 °C/min to 710 °C for 10 hr under 60 sccm of H2 gas. After carburization the sample was cooled under 30 sccm N2 and passivated under 30 sccm 1% O2/N2 for 2 hours. |  | 0 | 710 | 5 | H2 | 2 | 10 | 60 | [12 empty] | 710 | 5 | 60 | 2.302585 | 1 | 1 | 0.4571429 | 0 | 0.4285714 | 1 | 1 | 1
1 g of ammonium heptamolybdate tetrahydrate dissolved in 6 mL of DI water. Separately, 0.5 g of sucrose dissolved in 1.5 mL of DI water at 50 °C. The two solutions were then combined. The combined solution was dried at 120 °C in air for 24 hours, then crushed and sieved to 212 microns. 0.6 g of the sieved precursor was carburized at a ramp rate of 5 °C/min to 710 °C for 10 hr under 100 sccm of H2 gas. After carburization the sample was cooled under 30 sccm N2 and passivated under 30 sccm 1% O2/N2 for 2 hours. |  | 0 | 710 | 5 | H2 | 2 | 10 | 100 | [12 empty] | 710 | 5 | 100 | 2.302585 | 1 | 1 | 0.4571429 | 0 | 1 | 1 | 1 | 1
1 g of ammonium heptamolybdate tetrahydrate dissolved in 4 mL of DI water. Separately, 2 g of sucrose dissolved in 3.5 mL of DI water at 50 °C. The two solutions were then combined. The combined solution was dried at 120 °C in air for 24 hours, then crushed and sieved to 212 microns. 0.6 g of the sieved precursor was carburized at a ramp rate of 5 °C/min to 710 °C for 0.5 hr under 30 sccm of N2 gas. After carburization the sample was cooled under 30 sccm N2 and passivated under 30 sccm 1% O2/N2 for 2 hours. |  | 0 | 710 | 5 | N2 | 0.5 | 0.5 | 30 | [12 empty] | 710 | 5 | 30 | -0.6931472 | -1 | 0 | 0.4571429 | 0 | 0 | 0 | 0 | 0
1 g of ammonium heptamolybdate tetrahydrate dissolved in 4 mL of DI water. Separately, 2 g of sucrose dissolved in 3.5 mL of DI water at 50 °C. The two solutions were then combined. The combined solution was dried at 120 °C in air for 24 hours, then crushed and sieved to 212 microns. 0.6 g of the sieved precursor was carburized at a ramp rate of 5 °C/min to 710 °C for 0.5 hr under 60 sccm of N2 gas. After carburization the sample was cooled under 30 sccm N2 and passivated under 30 sccm 1% O2/N2 for 2 hours. |  | 0 | 710 | 5 | N2 | 0.5 | 0.5 | 60 | [12 empty] | 710 | 5 | 60 | -0.6931472 | -1 | 0 | 0.4571429 | 0 | 0.4285714 | 0 | 0 | 0
1 g of ammonium heptamolybdate tetrahydrate dissolved in 4 mL of DI water. Separately, 2 g of sucrose dissolved in 3.5 mL of DI water at 50 °C. The two solutions were then combined. The combined solution was dried at 120 °C in air for 24 hours, then crushed and sieved to 212 microns. 0.6 g of the sieved precursor was carburized at a ramp rate of 5 °C/min to 710 °C for 0.5 hr under 100 sccm of N2 gas. After carburization the sample was cooled under 30 sccm N2 and passivated under 30 sccm 1% O2/N2 for 2 hours. |  | 0 | 710 | 5 | N2 | 0.5 | 0.5 | 100 | [12 empty] | 710 | 5 | 100 | -0.6931472 | -1 | 0 | 0.4571429 | 0 | 1 | 0 | 0 | 0
1 g of ammonium heptamolybdate tetrahydrate dissolved in 4 mL of DI water. Separately, 2 g of sucrose dissolved in 3.5 mL of DI water at 50 °C. The two solutions were then combined. The combined solution was dried at 120 °C in air for 24 hours, then crushed and sieved to 212 microns. 0.6 g of the sieved precursor was carburized at a ramp rate of 5 °C/min to 710 °C for 2 hr under 30 sccm of N2 gas. After carburization the sample was cooled under 30 sccm N2 and passivated under 30 sccm 1% O2/N2 for 2 hours. |  | 0 | 710 | 5 | N2 | 0.5 | 2 | 30 | [12 empty] | 710 | 5 | 30 | 0.6931472 | -1 | 0 | 0.4571429 | 0 | 0 | 0.4627564 | 0 | 0
1 g of ammonium heptamolybdate tetrahydrate dissolved in 4 mL of DI water. Separately, 2 g of sucrose dissolved in 3.5 mL of DI water at 50 °C. The two solutions were then combined. The combined solution was dried at 120 °C in air for 24 hours, then crushed and sieved to 212 microns. 0.6 g of the sieved precursor was carburized at a ramp rate of 5 °C/min to 710 °C for 2 hr under 60 sccm of N2 gas. After carburization the sample was cooled under 30 sccm N2 and passivated under 30 sccm 1% O2/N2 for 2 hours. |  | 0 | 710 | 5 | N2 | 0.5 | 2 | 60 | [12 empty] | 710 | 5 | 60 | 0.6931472 | -1 | 0 | 0.4571429 | 0 | 0.4285714 | 0.4627564 | 0 | 0
1 g of ammonium heptamolybdate tetrahydrate dissolved in 4 mL of DI water. Separately, 2 g of sucrose dissolved in 3.5 mL of DI water at 50 °C. The two solutions were then combined. The combined solution was dried at 120 °C in air for 24 hours, then crushed and sieved to 212 microns. 0.6 g of the sieved precursor was carburized at a ramp rate of 5 °C/min to 710 °C for 2 hr under 100 sccm of N2 gas. After carburization the sample was cooled under 30 sccm N2 and passivated under 30 sccm 1% O2/N2 for 2 hours. |  | 0 | 710 | 5 | N2 | 0.5 | 2 | 100 | [12 empty] | 710 | 5 | 100 | 0.6931472 | -1 | 0 | 0.4571429 | 0 | 1 | 0.4627564 | 0 | 0
1 g of ammonium heptamolybdate tetrahydrate dissolved in 4 mL of DI water. Separately, 2 g of sucrose dissolved in 3.5 mL of DI water at 50 °C. The two solutions were then combined. The combined solution was dried at 120 °C in air for 24 hours, then crushed and sieved to 212 microns. 0.6 g of the sieved precursor was carburized at a ramp rate of 5 °C/min to 710 °C for 5 hr under 30 sccm of N2 gas. After carburization the sample was cooled under 30 sccm N2 and passivated under 30 sccm 1% O2/N2 for 2 hours. |  | 0 | 710 | 5 | N2 | 0.5 | 5 | 30 | [12 empty] | 710 | 5 | 30 | 1.609438 | -1 | 0 | 0.4571429 | 0 | 0 | 0.7686218 | 0 | 0
1 g of ammonium heptamolybdate tetrahydrate dissolved in 4 mL of DI water. Separately, 2 g of sucrose dissolved in 3.5 mL of DI water at 50 °C. The two solutions were then combined. The combined solution was dried at 120 °C in air for 24 hours, then crushed and sieved to 212 microns. 0.6 g of the sieved precursor was carburized at a ramp rate of 5 °C/min to 710 °C for 5 hr under 60 sccm of N2 gas. After carburization the sample was cooled under 30 sccm N2 and passivated under 30 sccm 1% O2/N2 for 2 hours. |  | 0 | 710 | 5 | N2 | 0.5 | 5 | 60 | [12 empty] | 710 | 5 | 60 | 1.609438 | -1 | 0 | 0.4571429 | 0 | 0.4285714 | 0.7686218 | 0 | 0
1 g of ammonium heptamolybdate tetrahydrate dissolved in 4 mL of DI water. Separately, 2 g of sucrose dissolved in 3.5 mL of DI water at 50 °C. The two solutions were then combined. The combined solution was dried at 120 °C in air for 24 hours, then crushed and sieved to 212 microns. 0.6 g of the sieved precursor was carburized at a ramp rate of 5 °C/min to 710 °C for 5 hr under 100 sccm of N2 gas. After carburization the sample was cooled under 30 sccm N2 and passivated under 30 sccm 1% O2/N2 for 2 hours. |  | 0 | 710 | 5 | N2 | 0.5 | 5 | 100 | [12 empty] | 710 | 5 | 100 | 1.609438 | -1 | 0 | 0.4571429 | 0 | 1 | 0.7686218 | 0 | 0
1 g of ammonium heptamolybdate tetrahydrate dissolved in 4 mL of DI water. Separately, 2 g of sucrose dissolved in 3.5 mL of DI water at 50 °C. The two solutions were then combined. The combined solution was dried at 120 °C in air for 24 hours, then crushed and sieved to 212 microns. 0.6 g of the sieved precursor was carburized at a ramp rate of 5 °C/min to 710 °C for 10 hr under 30 sccm of N2 gas. After carburization the sample was cooled under 30 sccm N2 and passivated under 30 sccm 1% O2/N2 for 2 hours. |  | 0 | 710 | 5 | N2 | 0.5 | 10 | 30 | [12 empty] | 710 | 5 | 30 | 2.302585 | -1 | 0 | 0.4571429 | 0 | 0 | 1 | 0 | 0
1 g of ammonium heptamolybdate tetrahydrate dissolved in 4 mL of DI water. Separately, 2 g of sucrose dissolved in 3.5 mL of DI water at 50 °C. The two solutions were then combined. The combined solution was dried at 120 °C in air for 24 hours, then crushed and sieved to 212 microns. 0.6 g of the sieved precursor was carburized at a ramp rate of 5 °C/min to 710 °C for 10 hr under 60 sccm of N2 gas. After carburization the sample was cooled under 30 sccm N2 and passivated under 30 sccm 1% O2/N2 for 2 hours. |  | 0 | 710 | 5 | N2 | 0.5 | 10 | 60 | [12 empty] | 710 | 5 | 60 | 2.302585 | -1 | 0 | 0.4571429 | 0 | 0.4285714 | 1 | 0 | 0
1 g of ammonium heptamolybdate tetrahydrate dissolved in 4 mL of DI water. Separately, 2 g of sucrose dissolved in 3.5 mL of DI water at 50 °C. The two solutions were then combined. The combined solution was dried at 120 °C in air for 24 hours, then crushed and sieved to 212 microns. 0.6 g of the sieved precursor was carburized at a ramp rate of 5 °C/min to 710 °C for 10 hr under 100 sccm of N2 gas. After carburization the sample was cooled under 30 sccm N2 and passivated under 30 sccm 1% O2/N2 for 2 hours. |  | 0 | 710 | 5 | N2 | 0.5 | 10 | 100 | [12 empty] | 710 | 5 | 100 | 2.302585 | -1 | 0 | 0.4571429 | 0 | 1 | 1 | 0 | 0
1 g of ammonium heptamolybdate tetrahydrate dissolved in 5.5 mL of DI water. Separately, 1 g of sucrose dissolved in 2 mL of DI water at 50 °C. The two solutions were then combined. The combined solution was dried at 120 °C in air for 24 hours, then crushed and sieved to 212 microns. 0.6 g of the sieved precursor was carburized at a ramp rate of 5 °C/min to 710 °C for 0.5 hr under 30 sccm of N2 gas. After carburization the sample was cooled under 30 sccm N2 and passivated under 30 sccm 1% O2/N2 for 2 hours. |  | 0 | 710 | 5 | N2 | 1 | 0.5 | 30 | [12 empty] | 710 | 5 | 30 | -0.6931472 | 0 | 0 | 0.4571429 | 0 | 0 | 0 | 0.5 | 0
1 g of ammonium heptamolybdate tetrahydrate dissolved in 5.5 mL of DI water. Separately, 1 g of sucrose dissolved in 2 mL of DI water at 50 °C. The two solutions were then combined. The combined solution was dried at 120 °C in air for 24 hours, then crushed and sieved to 212 microns. 0.6 g of the sieved precursor was carburized at a ramp rate of 5 °C/min to 710 °C for 0.5 hr under 60 sccm of N2 gas. After carburization the sample was cooled under 30 sccm N2 and passivated under 30 sccm 1% O2/N2 for 2 hours. |  | 0 | 710 | 5 | N2 | 1 | 0.5 | 60 | [12 empty] | 710 | 5 | 60 | -0.6931472 | 0 | 0 | 0.4571429 | 0 | 0.4285714 | 0 | 0.5 | 0
1 g of ammonium heptamolybdate tetrahydrate dissolved in 5.5 mL of DI water. Separately, 1 g of sucrose dissolved in 2 mL of DI water at 50 °C. The two solutions were then combined. The combined solution was dried at 120 °C in air for 24 hours, then crushed and sieved to 212 microns. 0.6 g of the sieved precursor was carburized at a ramp rate of 5 °C/min to 710 °C for 0.5 hr under 100 sccm of N2 gas. After carburization the sample was cooled under 30 sccm N2 and passivated under 30 sccm 1% O2/N2 for 2 hours. |  | 0 | 710 | 5 | N2 | 1 | 0.5 | 100 | [12 empty] | 710 | 5 | 100 | -0.6931472 | 0 | 0 | 0.4571429 | 0 | 1 | 0 | 0.5 | 0
1 g of ammonium heptamolybdate tetrahydrate dissolved in 5.5 mL of DI water. Separately, 1 g of sucrose dissolved in 2 mL of DI water at 50 °C. The two solutions were then combined. The combined solution was dried at 120 °C in air for 24 hours, then crushed and sieved to 212 microns. 0.6 g of the sieved precursor was carburized at a ramp rate of 5 °C/min to 710 °C for 2 hr under 30 sccm of N2 gas. After carburization the sample was cooled under 30 sccm N2 and passivated under 30 sccm 1% O2/N2 for 2 hours. |  | 0 | 710 | 5 | N2 | 1 | 2 | 30 | [12 empty] | 710 | 5 | 30 | 0.6931472 | 0 | 0 | 0.4571429 | 0 | 0 | 0.4627564 | 0.5 | 0
1 g of ammonium heptamolybdate tetrahydrate dissolved in 5.5 mL of DI water. Separately, 1 g of sucrose dissolved in 2 mL of DI water at 50 °C. The two solutions were then combined. The combined solution was dried at 120 °C in air for 24 hours, then crushed and sieved to 212 microns. 0.6 g of the sieved precursor was carburized at a ramp rate of 5 °C/min to 710 °C for 2 hr under 60 sccm of N2 gas. After carburization the sample was cooled under 30 sccm N2 and passivated under 30 sccm 1% O2/N2 for 2 hours. |  | 0 | 710 | 5 | N2 | 1 | 2 | 60 | [12 empty] | 710 | 5 | 60 | 0.6931472 | 0 | 0 | 0.4571429 | 0 | 0.4285714 | 0.4627564 | 0.5 | 0
1 g of ammonium heptamolybdate tetrahydrate dissolved in 5.5 mL of DI water. Separately, 1 g of sucrose dissolved in 2 mL of DI water at 50 °C. The two solutions were then combined. The combined solution was dried at 120 °C in air for 24 hours, then crushed and sieved to 212 microns. 0.6 g of the sieved precursor was carburized at a ramp rate of 5 °C/min to 710 °C for 2 hr under 100 sccm of N2 gas. After carburization the sample was cooled under 30 sccm N2 and passivated under 30 sccm 1% O2/N2 for 2 hours. |  | 0 | 710 | 5 | N2 | 1 | 2 | 100 | [12 empty] | 710 | 5 | 100 | 0.6931472 | 0 | 0 | 0.4571429 | 0 | 1 | 0.4627564 | 0.5 | 0
1 g of ammonium heptamolybdate tetrahydrate dissolved in 5.5 mL of DI water. Separately, 1 g of sucrose dissolved in 2 mL of DI water at 50 °C. The two solutions were then combined. The combined solution was dried at 120 °C in air for 24 hours, then crushed and sieved to 212 microns. 0.6 g of the sieved precursor was carburized at a ramp rate of 5 °C/min to 710 °C for 5 hr under 30 sccm of N2 gas. After carburization the sample was cooled under 30 sccm N2 and passivated under 30 sccm 1% O2/N2 for 2 hours. |  | 0 | 710 | 5 | N2 | 1 | 5 | 30 | [12 empty] | 710 | 5 | 30 | 1.609438 | 0 | 0 | 0.4571429 | 0 | 0 | 0.7686218 | 0.5 | 0
1 g of ammonium heptamolybdate tetrahydrate dissolved in 5.5 mL of DI water. Separately, 1 g of sucrose dissolved in 2 mL of DI water at 50 °C. The two solutions were then combined. The combined solution was dried at 120 °C in air for 24 hours, then crushed and sieved to 212 microns. 0.6 g of the sieved precursor was carburized at a ramp rate of 5 °C/min to 710 °C for 5 hr under 60 sccm of N2 gas. After carburization the sample was cooled under 30 sccm N2 and passivated under 30 sccm 1% O2/N2 for 2 hours. |  | 0 | 710 | 5 | N2 | 1 | 5 | 60 | [12 empty] | 710 | 5 | 60 | 1.609438 | 0 | 0 | 0.4571429 | 0 | 0.4285714 | 0.7686218 | 0.5 | 0
1 g of ammonium heptamolybdate tetrahydrate dissolved in 5.5 mL of DI water. Separately, 1 g of sucrose dissolved in 2 mL of DI water at 50 °C. The two solutions were then combined. The combined solution was dried at 120 °C in air for 24 hours, then crushed and sieved to 212 microns. 0.6 g of the sieved precursor was carburized at a ramp rate of 5 °C/min to 710 °C for 5 hr under 100 sccm of N2 gas. After carburization the sample was cooled under 30 sccm N2 and passivated under 30 sccm 1% O2/N2 for 2 hours. |  | 0 | 710 | 5 | N2 | 1 | 5 | 100 | [12 empty] | 710 | 5 | 100 | 1.609438 | 0 | 0 | 0.4571429 | 0 | 1 | 0.7686218 | 0.5 | 0
1 g of ammonium heptamolybdate tetrahydrate dissolved in 5.5 mL of DI water. Separately, 1 g of sucrose dissolved in 2 mL of DI water at 50 °C. The two solutions were then combined. The combined solution was dried at 120 °C in air for 24 hours, then crushed and sieved to 212 microns. 0.6 g of the sieved precursor was carburized at a ramp rate of 5 °C/min to 710 °C for 10 hr under 30 sccm of N2 gas. After carburization the sample was cooled under 30 sccm N2 and passivated under 30 sccm 1% O2/N2 for 2 hours. |  | 0 | 710 | 5 | N2 | 1 | 10 | 30 | [12 empty] | 710 | 5 | 30 | 2.302585 | 0 | 0 | 0.4571429 | 0 | 0 | 1 | 0.5 | 0
1 g of ammonium heptamolybdate tetrahydrate dissolved in 5.5 mL of DI water. Separately, 1 g of sucrose dissolved in 2 mL of DI water at 50 °C. The two solutions were then combined. The combined solution was dried at 120 °C in air for 24 hours, then crushed and sieved to 212 microns. 0.6 g of the sieved precursor was carburized at a ramp rate of 5 °C/min to 710 °C for 10 hr under 60 sccm of N2 gas. After carburization the sample was cooled under 30 sccm N2 and passivated under 30 sccm 1% O2/N2 for 2 hours. |  | 0 | 710 | 5 | N2 | 1 | 10 | 60 | [12 empty] | 710 | 5 | 60 | 2.302585 | 0 | 0 | 0.4571429 | 0 | 0.4285714 | 1 | 0.5 | 0
1 g of ammonium heptamolybdate tetrahydrate dissolved in 5.5 mL of DI water. Separately, 1 g of sucrose dissolved in 2 mL of DI water at 50 °C. The two solutions were then combined. The combined solution was dried at 120 °C in air for 24 hours, then crushed and sieved to 212 microns. 0.6 g of the sieved precursor was carburized at a ramp rate of 5 °C/min to 710 °C for 10 hr under 100 sccm of N2 gas. After carburization the sample was cooled under 30 sccm N2 and passivated under 30 sccm 1% O2/N2 for 2 hours. |  | 0 | 710 | 5 | N2 | 1 | 10 | 100 | [12 empty] | 710 | 5 | 100 | 2.302585 | 0 | 0 | 0.4571429 | 0 | 1 | 1 | 0.5 | 0
1 g of ammonium heptamolybdate tetrahydrate dissolved in 6 mL of DI water. Separately, 0.5 g of sucrose dissolved in 1.5 mL of DI water at 50 °C. The two solutions were then combined. The combined solution was dried at 120 °C in air for 24 hours, then crushed and sieved to 212 microns. 0.6 g of the sieved precursor was carburized at a ramp rate of 5 °C/min to 710 °C for 0.5 hr under 30 sccm of N2 gas. After carburization the sample was cooled under 30 sccm N2 and passivated under 30 sccm 1% O2/N2 for 2 hours. |  | 0 | 710 | 5 | N2 | 2 | 0.5 | 30 | [12 empty] | 710 | 5 | 30 | -0.6931472 | 1 | 0 | 0.4571429 | 0 | 0 | 0 | 1 | 0
1 g of ammonium heptamolybdate tetrahydrate dissolved in 6 mL of DI water. Separately, 0.5 g of sucrose dissolved in 1.5 mL of DI water at 50 °C. The two solutions were then combined. The combined solution was dried at 120 °C in air for 24 hours, then crushed and sieved to 212 microns. 0.6 g of the sieved precursor was carburized at a ramp rate of 5 °C/min to 710 °C for 0.5 hr under 60 sccm of N2 gas. After carburization the sample was cooled under 30 sccm N2 and passivated under 30 sccm 1% O2/N2 for 2 hours. |  | 0 | 710 | 5 | N2 | 2 | 0.5 | 60 | [12 empty] | 710 | 5 | 60 | -0.6931472 | 1 | 0 | 0.4571429 | 0 | 0.4285714 | 0 | 1 | 0
1 g of ammonium heptamolybdate tetrahydrate dissolved in 6 mL of DI water. Separately, 0.5 g of sucrose dissolved in 1.5 mL of DI water at 50 °C. The two solutions were then combined. The combined solution was dried at 120 °C in air for 24 hours, then crushed and sieved to 212 microns. 0.6 g of the sieved precursor was carburized at a ramp rate of 5 °C/min to 710 °C for 0.5 hr under 100 sccm of N2 gas. After carburization the sample was cooled under 30 sccm N2 and passivated under 30 sccm 1% O2/N2 for 2 hours. |  | 0 | 710 | 5 | N2 | 2 | 0.5 | 100 | [12 empty] | 710 | 5 | 100 | -0.6931472 | 1 | 0 | 0.4571429 | 0 | 1 | 0 | 1 | 0
1 g of ammonium heptamolybdate tetrahydrate dissolved in 6 mL of DI water. Separately, 0.5 g of sucrose dissolved in 1.5 mL of DI water at 50 °C. The two solutions were then combined. The combined solution was dried at 120 °C in air for 24 hours, then crushed and sieved to 212 microns. 0.6 g of the sieved precursor was carburized at a ramp rate of 5 °C/min to 710 °C for 2 hr under 30 sccm of N2 gas. After carburization the sample was cooled under 30 sccm N2 and passivated under 30 sccm 1% O2/N2 for 2 hours. |  | 0 | 710 | 5 | N2 | 2 | 2 | 30 | [12 empty] | 710 | 5 | 30 | 0.6931472 | 1 | 0 | 0.4571429 | 0 | 0 | 0.4627564 | 1 | 0
1 g of ammonium heptamolybdate tetrahydrate dissolved in 6 mL of DI water. Separately, 0.5 g of sucrose dissolved in 1.5 mL of DI water at 50 °C. The two solutions were then combined. The combined solution was dried at 120 °C in air for 24 hours, then crushed and sieved to 212 microns. 0.6 g of the sieved precursor was carburized at a ramp rate of 5 °C/min to 710 °C for 2 hr under 60 sccm of N2 gas. After carburization the sample was cooled under 30 sccm N2 and passivated under 30 sccm 1% O2/N2 for 2 hours. |  | 0 | 710 | 5 | N2 | 2 | 2 | 60 | [12 empty] | 710 | 5 | 60 | 0.6931472 | 1 | 0 | 0.4571429 | 0 | 0.4285714 | 0.4627564 | 1 | 0
1 g of ammonium heptamolybdate tetrahydrate dissolved in 6 mL of DI water. Separately, 0.5 g of sucrose dissolved in 1.5 mL of DI water at 50 °C. The two solutions were then combined. The combined solution was dried at 120 °C in air for 24 hours, then crushed and sieved to 212 microns. 0.6 g of the sieved precursor was carburized at a ramp rate of 5 °C/min to 710 °C for 2 hr under 100 sccm of N2 gas. After carburization the sample was cooled under 30 sccm N2 and passivated under 30 sccm 1% O2/N2 for 2 hours. |  | 0 | 710 | 5 | N2 | 2 | 2 | 100 | [12 empty] | 710 | 5 | 100 | 0.6931472 | 1 | 0 | 0.4571429 | 0 | 1 | 0.4627564 | 1 | 0
1 g of ammonium heptamolybdate tetrahydrate dissolved in 6 mL of DI water. Separately, 0.5 g of sucrose dissolved in 1.5 mL of DI water at 50 °C. The two solutions were then combined. The combined solution was dried at 120 °C in air for 24 hours, then crushed and sieved to 212 microns. 0.6 g of the sieved precursor was carburized at a ramp rate of 5 °C/min to 710 °C for 5 hr under 30 sccm of N2 gas. After carburization the sample was cooled under 30 sccm N2 and passivated under 30 sccm 1% O2/N2 for 2 hours. |  | 0 | 710 | 5 | N2 | 2 | 5 | 30 | [12 empty] | 710 | 5 | 30 | 1.609438 | 1 | 0 | 0.4571429 | 0 | 0 | 0.7686218 | 1 | 0
1 g of ammonium heptamolybdate tetrahydrate dissolved in 6 mL of DI water. Separately, 0.5 g of sucrose dissolved in 1.5 mL of DI water at 50 °C. The two solutions were then combined. The combined solution was dried at 120 °C in air for 24 hours, then crushed and sieved to 212 microns. 0.6 g of the sieved precursor was carburized at a ramp rate of 5 °C/min to 710 °C for 5 hr under 60 sccm of N2 gas. After carburization the sample was cooled under 30 sccm N2 and passivated under 30 sccm 1% O2/N2 for 2 hours. |  | 0 | 710 | 5 | N2 | 2 | 5 | 60 | [12 empty] | 710 | 5 | 60 | 1.609438 | 1 | 0 | 0.4571429 | 0 | 0.4285714 | 0.7686218 | 1 | 0
1 g of ammonium heptamolybdate tetrahydrate dissolved in 6 mL of DI water. Separately, 0.5 g of sucrose dissolved in 1.5 mL of DI water at 50 °C. The two solutions were then combined. The combined solution was dried at 120 °C in air for 24 hours, then crushed and sieved to 212 microns. 0.6 g of the sieved precursor was carburized at a ramp rate of 5 °C/min to 710 °C for 5 hr under 100 sccm of N2 gas. After carburization the sample was cooled under 30 sccm N2 and passivated under 30 sccm 1% O2/N2 for 2 hours. |  | 0 | 710 | 5 | N2 | 2 | 5 | 100 | [12 empty] | 710 | 5 | 100 | 1.609438 | 1 | 0 | 0.4571429 | 0 | 1 | 0.7686218 | 1 | 0
1 g of ammonium heptamolybdate tetrahydrate dissolved in 6 mL of DI water. Separately, 0.5 g of sucrose dissolved in 1.5 mL of DI water at 50 °C. The two solutions were then combined. The combined solution was dried at 120 °C in air for 24 hours, then crushed and sieved to 212 microns. 0.6 g of the sieved precursor was carburized at a ramp rate of 5 °C/min to 710 °C for 10 hr under 30 sccm of N2 gas. After carburization the sample was cooled under 30 sccm N2 and passivated under 30 sccm 1% O2/N2 for 2 hours. |  | 0 | 710 | 5 | N2 | 2 | 10 | 30 | [12 empty] | 710 | 5 | 30 | 2.302585 | 1 | 0 | 0.4571429 | 0 | 0 | 1 | 1 | 0
1 g of ammonium heptamolybdate tetrahydrate dissolved in 6 mL of DI water. Separately, 0.5 g of sucrose dissolved in 1.5 mL of DI water at 50 °C. The two solutions were then combined. The combined solution was dried at 120 °C in air for 24 hours, then crushed and sieved to 212 microns. 0.6 g of the sieved precursor was carburized at a ramp rate of 5 °C/min to 710 °C for 10 hr under 60 sccm of N2 gas. After carburization the sample was cooled under 30 sccm N2 and passivated under 30 sccm 1% O2/N2 for 2 hours. |  | 0 | 710 | 5 | N2 | 2 | 10 | 60 | [12 empty] | 710 | 5 | 60 | 2.302585 | 1 | 0 | 0.4571429 | 0 | 0.4285714 | 1 | 1 | 0
1 g of ammonium heptamolybdate tetrahydrate dissolved in 6 mL of DI water. Separately, 0.5 g of sucrose dissolved in 1.5 mL of DI water at 50 °C. The two solutions were then combined. The combined solution was dried at 120 °C in air for 24 hours, then crushed and sieved to 212 microns. 0.6 g of the sieved precursor was carburized at a ramp rate of 5 °C/min to 710 °C for 10 hr under 100 sccm of N2 gas. After carburization the sample was cooled under 30 sccm N2 and passivated under 30 sccm 1% O2/N2 for 2 hours. |  | 0 | 710 | 5 | N2 | 2 | 10 | 100 | [12 empty] | 710 | 5 | 100 | 2.302585 | 1 | 0 | 0.4571429 | 0 | 1 | 1 | 1 | 0
1 g of ammonium heptamolybdate tetrahydrate dissolved in 4 mL of DI water. Separately, 2 g of sucrose dissolved in 3.5 mL of DI water at 50 °C. The two solutions were then combined. The combined solution was dried at 120 °C in air for 24 hours, then crushed and sieved to 212 microns. 0.6 g of the sieved precursor was carburized at a ramp rate of 10 °C/min to 710 °C for 0.5 hr under 30 sccm of H2 gas. After carburization the sample was cooled under 30 sccm N2 and passivated under 30 sccm 1% O2/N2 for 2 hours. |  | 0 | 710 | 10 | H2 | 0.5 | 0.5 | 30 | [12 empty] | 710 | 10 | 30 | -0.6931472 | -1 | 1 | 0.4571429 | 0.5 | 0 | 0 | 0 | 1
1 g of ammonium heptamolybdate tetrahydrate dissolved in 4 mL of DI water. Separately, 2 g of sucrose dissolved in 3.5 mL of DI water at 50 °C. The two solutions were then combined. The combined solution was dried at 120 °C in air for 24 hours, then crushed and sieved to 212 microns. 0.6 g of the sieved precursor was carburized at a ramp rate of 10 °C/min to 710 °C for 0.5 hr under 60 sccm of H2 gas. After carburization the sample was cooled under 30 sccm N2 and passivated under 30 sccm 1% O2/N2 for 2 hours. |  | 0 | 710 | 10 | H2 | 0.5 | 0.5 | 60 | [12 empty] | 710 | 10 | 60 | -0.6931472 | -1 | 1 | 0.4571429 | 0.5 | 0.4285714 | 0 | 0 | 1
1 g of ammonium heptamolybdate tetrahydrate dissolved in 4 mL of DI water. Separately, 2 g of sucrose dissolved in 3.5 mL of DI water at 50 °C. The two solutions were then combined. The combined solution was dried at 120 °C in air for 24 hours, then crushed and sieved to 212 microns. 0.6 g of the sieved precursor was carburized at a ramp rate of 10 °C/min to 710 °C for 0.5 hr under 100 sccm of H2 gas. After carburization the sample was cooled under 30 sccm N2 and passivated under 30 sccm 1% O2/N2 for 2 hours. |  | 0 | 710 | 10 | H2 | 0.5 | 0.5 | 100 | [12 empty] | 710 | 10 | 100 | -0.6931472 | -1 | 1 | 0.4571429 | 0.5 | 1 | 0 | 0 | 1
1 g of ammonium heptamolybdate tetrahydrate dissolved in 4 mL of DI water. Separately, 2 g of sucrose dissolved in 3.5 mL of DI water at 50 °C. The two solutions were then combined. The combined solution was dried at 120 °C in air for 24 hours, then crushed and sieved to 212 microns. 0.6 g of the sieved precursor was carburized at a ramp rate of 10 °C/min to 710 °C for 2 hr under 30 sccm of H2 gas. After carburization the sample was cooled under 30 sccm N2 and passivated under 30 sccm 1% O2/N2 for 2 hours. |  | 0 | 710 | 10 | H2 | 0.5 | 2 | 30 | [12 empty] | 710 | 10 | 30 | 0.6931472 | -1 | 1 | 0.4571429 | 0.5 | 0 | 0.4627564 | 0 | 1
1 g of ammonium heptamolybdate tetrahydrate dissolved in 4 mL of DI water. Separately, 2 g of sucrose dissolved in 3.5 mL of DI water at 50 °C. The two solutions were then combined. The combined solution was dried at 120 °C in air for 24 hours, then crushed and sieved to 212 microns. 0.6 g of the sieved precursor was carburized at a ramp rate of 10 °C/min to 710 °C for 2 hr under 60 sccm of H2 gas. After carburization the sample was cooled under 30 sccm N2 and passivated under 30 sccm 1% O2/N2 for 2 hours. |  | 0 | 710 | 10 | H2 | 0.5 | 2 | 60 | [12 empty] | 710 | 10 | 60 | 0.6931472 | -1 | 1 | 0.4571429 | 0.5 | 0.4285714 | 0.4627564 | 0 | 1
1 g of ammonium heptamolybdate tetrahydrate dissolved in 4 mL of DI water. Separately, 2 g of sucrose dissolved in 3.5 mL of DI water at 50 °C. The two solutions were then combined. The combined solution was dried at 120 °C in air for 24 hours, then crushed and sieved to 212 microns. 0.6 g of the sieved precursor was carburized at a ramp rate of 10 °C/min to 710 °C for 2 hr under 100 sccm of H2 gas. After carburization the sample was cooled under 30 sccm N2 and passivated under 30 sccm 1% O2/N2 for 2 hours. |  | 0 | 710 | 10 | H2 | 0.5 | 2 | 100 | [12 empty] | 710 | 10 | 100 | 0.6931472 | -1 | 1 | 0.4571429 | 0.5 | 1 | 0.4627564 | 0 | 1
1 g of ammonium heptamolybdate tetrahydrate dissolved in 4 mL of DI water. Separately, 2 g of sucrose dissolved in 3.5 mL of DI water at 50 °C. The two solutions were then combined. The combined solution was dried at 120 °C in air for 24 hours, then crushed and sieved to 212 microns. 0.6 g of the sieved precursor was carburized at a ramp rate of 10 °C/min to 710 °C for 5 hr under 30 sccm of H2 gas. After carburization the sample was cooled under 30 sccm N2 and passivated under 30 sccm 1% O2/N2 for 2 hours. |  | 0 | 710 | 10 | H2 | 0.5 | 5 | 30 | [12 empty] | 710 | 10 | 30 | 1.609438 | -1 | 1 | 0.4571429 | 0.5 | 0 | 0.7686218 | 0 | 1
1 g of ammonium heptamolybdate tetrahydrate dissolved in 4 mL of DI water. Separately, 2 g of sucrose dissolved in 3.5 mL of DI water at 50 °C. The two solutions were then combined. The combined solution was dried at 120 °C in air for 24 hours, then crushed and sieved to 212 microns. 0.6 g of the sieved precursor was carburized at a ramp rate of 10 °C/min to 710 °C for 5 hr under 60 sccm of H2 gas. After carburization the sample was cooled under 30 sccm N2 and passivated under 30 sccm 1% O2/N2 for 2 hours. |  | 0 | 710 | 10 | H2 | 0.5 | 5 | 60 | [12 empty] | 710 | 10 | 60 | 1.609438 | -1 | 1 | 0.4571429 | 0.5 | 0.4285714 | 0.7686218 | 0 | 1
1 g of ammonium heptamolybdate tetrahydrate dissolved in 4 mL of DI water. Separately, 2 g of sucrose dissolved in 3.5 mL of DI water at 50 °C. The two solutions were then combined. The combined solution was dried at 120 °C in air for 24 hours, then crushed and sieved to 212 microns. 0.6 g of the sieved precursor was carburized at a ramp rate of 10 °C/min to 710 °C for 5 hr under 100 sccm of H2 gas. After carburization the sample was cooled under 30 sccm N2 and passivated under 30 sccm 1% O2/N2 for 2 hours. |  | 0 | 710 | 10 | H2 | 0.5 | 5 | 100 | [12 empty] | 710 | 10 | 100 | 1.609438 | -1 | 1 | 0.4571429 | 0.5 | 1 | 0.7686218 | 0 | 1
1 g of ammonium heptamolybdate tetrahydrate dissolved in 4 mL of DI water. Separately, 2 g of sucrose dissolved in 3.5 mL of DI water at 50 °C. The two solutions were then combined. The combined solution was dried at 120 °C in air for 24 hours, then crushed and sieved to 212 microns. 0.6 g of the sieved precursor was carburized at a ramp rate of 10 °C/min to 710 °C for 10 hr under 30 sccm of H2 gas. After carburization the sample was cooled under 30 sccm N2 and passivated under 30 sccm 1% O2/N2 for 2 hours. |  | 0 | 710 | 10 | H2 | 0.5 | 10 | 30 | [12 empty] | 710 | 10 | 30 | 2.302585 | -1 | 1 | 0.4571429 | 0.5 | 0 | 1 | 0 | 1
1 g of ammonium heptamolybdate tetrahydrate dissolved in 4 mL of DI water. Separately, 2 g of sucrose dissolved in 3.5 mL of DI water at 50 °C. The two solutions were then combined. The combined solution was dried at 120 °C in air for 24 hours, then crushed and sieved to 212 microns. 0.6 g of the sieved precursor was carburized at a ramp rate of 10 °C/min to 710 °C for 10 hr under 60 sccm of H2 gas. After carburization the sample was cooled under 30 sccm N2 and passivated under 30 sccm 1% O2/N2 for 2 hours. |  | 0 | 710 | 10 | H2 | 0.5 | 10 | 60 | [12 empty] | 710 | 10 | 60 | 2.302585 | -1 | 1 | 0.4571429 | 0.5 | 0.4285714 | 1 | 0 | 1
1 g of ammonium heptamolybdate tetrahydrate dissolved in 4 mL of DI water. Separately, 2 g of sucrose dissolved in 3.5 mL of DI water at 50 °C. The two solutions were then combined. The combined solution was dried at 120 °C in air for 24 hours, then crushed and sieved to 212 microns. 0.6 g of the sieved precursor was carburized at a ramp rate of 10 °C/min to 710 °C for 10 hr under 100 sccm of H2 gas. After carburization the sample was cooled under 30 sccm N2 and passivated under 30 sccm 1% O2/N2 for 2 hours. |  | 0 | 710 | 10 | H2 | 0.5 | 10 | 100 | [12 empty] | 710 | 10 | 100 | 2.302585 | -1 | 1 | 0.4571429 | 0.5 | 1 | 1 | 0 | 1
1 g of ammonium heptamolybdate tetrahydrate dissolved in 5.5 mL of DI water. Separately, 1 g of sucrose dissolved in 2 mL of DI water at 50 °C. The two solutions were then combined. The combined solution was dried at 120 °C in air for 24 hours, then crushed and sieved to 212 microns. 0.6 g of the sieved precursor was carburized at a ramp rate of 10 °C/min to 710 °C for 0.5 hr under 30 sccm of H2 gas. After carburization the sample was cooled under 30 sccm N2 and passivated under 30 sccm 1% O2/N2 for 2 hours. |  | 0 | 710 | 10 | H2 | 1 | 0.5 | 30 | [12 empty] | 710 | 10 | 30 | -0.6931472 | 0 | 1 | 0.4571429 | 0.5 | 0 | 0 | 0.5 | 1
1 g of ammonium heptamolybdate tetrahydrate dissolved in 5.5 mL of DI water. Separately, 1 g of sucrose dissolved in 2 mL of DI water at 50 °C. The two solutions were then combined. The combined solution was dried at 120 °C in air for 24 hours, then crushed and sieved to 212 microns. 0.6 g of the sieved precursor was carburized at a ramp rate of 10 °C/min to 710 °C for 0.5 hr under 60 sccm of H2 gas. After carburization the sample was cooled under 30 sccm N2 and passivated under 30 sccm 1% O2/N2 for 2 hours. |  | 0 | 710 | 10 | H2 | 1 | 0.5 | 60 | [12 empty] | 710 | 10 | 60 | -0.6931472 | 0 | 1 | 0.4571429 | 0.5 | 0.4285714 | 0 | 0.5 | 1
1 g of ammonium heptamolybdate tetrahydrate dissolved in 5.5 mL of DI water. Separately, 1 g of sucrose dissolved in 2 mL of DI water at 50 °C. The two solutions were then combined. The combined solution was dried at 120 °C in air for 24 hours, then crushed and sieved to 212 microns. 0.6 g of the sieved precursor was carburized at a ramp rate of 10 °C/min to 710 °C for 0.5 hr under 100 sccm of H2 gas. After carburization the sample was cooled under 30 sccm N2 and passivated under 30 sccm 1% O2/N2 for 2 hours. |  | 0 | 710 | 10 | H2 | 1 | 0.5 | 100 | [12 empty] | 710 | 10 | 100 | -0.6931472 | 0 | 1 | 0.4571429 | 0.5 | 1 | 0 | 0.5 | 1
1 g of ammonium heptamolybdate tetrahydrate dissolved in 5.5 mL of DI water. Separately, 1 g of sucrose dissolved in 2 mL of DI water at 50 °C. The two solutions were then combined. The combined solution was dried at 120 °C in air for 24 hours, then crushed and sieved to 212 microns. 0.6 g of the sieved precursor was carburized at a ramp rate of 10 °C/min to 710 °C for 2 hr under 30 sccm of H2 gas. After carburization the sample was cooled under 30 sccm N2 and passivated under 30 sccm 1% O2/N2 for 2 hours. |  | 0 | 710 | 10 | H2 | 1 | 2 | 30 | [12 empty] | 710 | 10 | 30 | 0.6931472 | 0 | 1 | 0.4571429 | 0.5 | 0 | 0.4627564 | 0.5 | 1
1 g of ammonium heptamolybdate tetrahydrate dissolved in 5.5 mL of DI water. Separately, 1 g of sucrose dissolved in 2 mL of DI water at 50 °C. The two solutions were then combined. The combined solution was dried at 120 °C in air for 24 hours, then crushed and sieved to 212 microns. 0.6 g of the sieved precursor was carburized at a ramp rate of 10 °C/min to 710 °C for 2 hr under 60 sccm of H2 gas. After carburization the sample was cooled under 30 sccm N2 and passivated under 30 sccm 1% O2/N2 for 2 hours. |  | 0 | 710 | 10 | H2 | 1 | 2 | 60 | [12 empty] | 710 | 10 | 60 | 0.6931472 | 0 | 1 | 0.4571429 | 0.5 | 0.4285714 | 0.4627564 | 0.5 | 1
1 g of ammonium heptamolybdate tetrahydrate dissolved in 5.5 mL of DI water. Separately, 1 g of sucrose dissolved in 2 mL of DI water at 50 °C. The two solutions were then combined. The combined solution was dried at 120 °C in air for 24 hours, then crushed and sieved to 212 microns. 0.6 g of the sieved precursor was carburized at a ramp rate of 10 °C/min to 710 °C for 2 hr under 100 sccm of H2 gas. After carburization the sample was cooled under 30 sccm N2 and passivated under 30 sccm 1% O2/N2 for 2 hours. |  | 0 | 710 | 10 | H2 | 1 | 2 | 100 | [12 empty] | 710 | 10 | 100 | 0.6931472 | 0 | 1 | 0.4571429 | 0.5 | 1 | 0.4627564 | 0.5 | 1
1 g of ammonium heptamolybdate tetrahydrate dissolved in 5.5 mL of DI water. Separately, 1 g of sucrose dissolved in 2 mL of DI water at 50 °C. The two solutions were then combined. The combined solution was dried at 120 °C in air for 24 hours, then crushed and sieved to 212 microns. 0.6 g of the sieved precursor was carburized at a ramp rate of 10 °C/min to 710 °C for 5 hr under 30 sccm of H2 gas. After carburization the sample was cooled under 30 sccm N2 and passivated under 30 sccm 1% O2/N2 for 2 hours. |  | 0 | 710 | 10 | H2 | 1 | 5 | 30 | [12 empty] | 710 | 10 | 30 | 1.609438 | 0 | 1 | 0.4571429 | 0.5 | 0 | 0.7686218 | 0.5 | 1
1 g of ammonium heptamolybdate tetrahydrate dissolved in 5.5 mL of DI water. Separately, 1 g of sucrose dissolved in 2 mL of DI water at 50 °C. The two solutions were then combined. The combined solution was dried at 120 °C in air for 24 hours, then crushed and sieved to 212 microns. 0.6 g of the sieved precursor was carburized at a ramp rate of 10 °C/min to 710 °C for 5 hr under 60 sccm of H2 gas. After carburization the sample was cooled under 30 sccm N2 and passivated under 30 sccm 1% O2/N2 for 2 hours. |  | 0 | 710 | 10 | H2 | 1 | 5 | 60 | [12 empty] | 710 | 10 | 60 | 1.609438 | 0 | 1 | 0.4571429 | 0.5 | 0.4285714 | 0.7686218 | 0.5 | 1
1 g of ammonium heptamolybdate tetrahydrate dissolved in 5.5 mL of DI water. Separately, 1 g of sucrose dissolved in 2 mL of DI water at 50 °C. The two solutions were then combined. The combined solution was dried at 120 °C in air for 24 hours, then crushed and sieved to 212 microns. 0.6 g of the sieved precursor was carburized at a ramp rate of 10 °C/min to 710 °C for 5 hr under 100 sccm of H2 gas. After carburization the sample was cooled under 30 sccm N2 and passivated under 30 sccm 1% O2/N2 for 2 hours. |  | 0 | 710 | 10 | H2 | 1 | 5 | 100 | [12 empty] | 710 | 10 | 100 | 1.609438 | 0 | 1 | 0.4571429 | 0.5 | 1 | 0.7686218 | 0.5 | 1
1 g of ammonium heptamolybdate tetrahydrate dissolved in 5.5 mL of DI water. Separately, 1 g of sucrose dissolved in 2 mL of DI water at 50 °C. The two solutions were then combined. The combined solution was dried at 120 °C in air for 24 hours, then crushed and sieved to 212 microns. 0.6 g of the sieved precursor was carburized at a ramp rate of 10 °C/min to 710 °C for 10 hr under 30 sccm of H2 gas. After carburization the sample was cooled under 30 sccm N2 and passivated under 30 sccm 1% O2/N2 for 2 hours. |  | 0 | 710 | 10 | H2 | 1 | 10 | 30 | [12 empty] | 710 | 10 | 30 | 2.302585 | 0 | 1 | 0.4571429 | 0.5 | 0 | 1 | 0.5 | 1
1 g of ammonium heptamolybdate tetrahydrate dissolved in 5.5 mL of DI water. Separately, 1 g of sucrose dissolved in 2 mL of DI water at 50 °C. The two solutions were then combined. The combined solution was dried at 120 °C in air for 24 hours, then crushed and sieved to 212 microns. 0.6 g of the sieved precursor was carburized at a ramp rate of 10 °C/min to 710 °C for 10 hr under 60 sccm of H2 gas. After carburization the sample was cooled under 30 sccm N2 and passivated under 30 sccm 1% O2/N2 for 2 hours. |  | 0 | 710 | 10 | H2 | 1 | 10 | 60 | [12 empty] | 710 | 10 | 60 | 2.302585 | 0 | 1 | 0.4571429 | 0.5 | 0.4285714 | 1 | 0.5 | 1
1 g of ammonium heptamolybdate tetrahydrate dissolved in 5.5 mL of DI water. Separately, 1 g of sucrose dissolved in 2 mL of DI water at 50 °C. The two solutions were then combined. The combined solution was dried at 120 °C in air for 24 hours, then crushed and sieved to 212 microns. 0.6 g of the sieved precursor was carburized at a ramp rate of 10 °C/min to 710 °C for 10 hr under 100 sccm of H2 gas. After carburization the sample was cooled under 30 sccm N2 and passivated under 30 sccm 1% O2/N2 for 2 hours. |  | 0 | 710 | 10 | H2 | 1 | 10 | 100 | [12 empty] | 710 | 10 | 100 | 2.302585 | 0 | 1 | 0.4571429 | 0.5 | 1 | 1 | 0.5 | 1
1 g of ammonium heptamolybdate tetrahydrate dissolved in 6 mL of DI water. Separately, 0.5 g of sucrose dissolved in 1.5 mL of DI water at 50 °C. The two solutions were then combined. The combined solution was dried at 120 °C in air for 24 hours, then crushed and sieved to 212 microns. 0.6 g of the sieved precursor was carburized at a ramp rate of 10 °C/min to 710 °C for 0.5 hr under 30 sccm of H2 gas. After carburization the sample was cooled under 30 sccm N2 and passivated under 30 sccm 1% O2/N2 for 2 hours. |  | 0 | 710 | 10 | H2 | 2 | 0.5 | 30 | [12 empty] | 710 | 10 | 30 | -0.6931472 | 1 | 1 | 0.4571429 | 0.5 | 0 | 0 | 1 | 1
1 g of ammonium heptamolybdate tetrahydrate dissolved in 6 mL of DI water. Separately, 0.5 g of sucrose dissolved in 1.5 mL of DI water at 50 °C. The two solutions were then combined. The combined solution was dried at 120 °C in air for 24 hours, then crushed and sieved to 212 microns. 0.6 g of the sieved precursor was carburized at a ramp rate of 10 °C/min to 710 °C for 0.5 hr under 60 sccm of H2 gas. After carburization the sample was cooled under 30 sccm N2 and passivated under 30 sccm 1% O2/N2 for 2 hours. |  | 0 | 710 | 10 | H2 | 2 | 0.5 | 60 | [12 empty] | 710 | 10 | 60 | -0.6931472 | 1 | 1 | 0.4571429 | 0.5 | 0.4285714 | 0 | 1 | 1
1 g of ammonium heptamolybdate tetrahydrate dissolved in 6 mL of DI water. Separately, 0.5 g of sucrose dissolved in 1.5 mL of DI water at 50 °C. The two solutions were then combined. The combined solution was dried at 120 °C in air for 24 hours, then crushed and sieved to 212 microns. 0.6 g of the sieved precursor was carburized at a ramp rate of 10 °C/min to 710 °C for 0.5 hr under 100 sccm of H2 gas. After carburization the sample was cooled under 30 sccm N2 and passivated under 30 sccm 1% O2/N2 for 2 hours. |  | 0 | 710 | 10 | H2 | 2 | 0.5 | 100 | [12 empty] | 710 | 10 | 100 | -0.6931472 | 1 | 1 | 0.4571429 | 0.5 | 1 | 0 | 1 | 1
1 g of ammonium heptamolybdate tetrahydrate dissolved in 6 mL of DI water. Separately, 0.5 g of sucrose dissolved in 1.5 mL of DI water at 50 °C. The two solutions were then combined. The combined solution was dried at 120 °C in air for 24 hours, then crushed and sieved to 212 microns. 0.6 g of the sieved precursor was carburized at a ramp rate of 10 °C/min to 710 °C for 2 hr under 30 sccm of H2 gas. After carburization the sample was cooled under 30 sccm N2 and passivated under 30 sccm 1% O2/N2 for 2 hours. |  | 0 | 710 | 10 | H2 | 2 | 2 | 30 | [12 empty] | 710 | 10 | 30 | 0.6931472 | 1 | 1 | 0.4571429 | 0.5 | 0 | 0.4627564 | 1 | 1
1 g of ammonium heptamolybdate tetrahydrate dissolved in 6 mL of DI water. Separately, 0.5 g of sucrose dissolved in 1.5 mL of DI water at 50 °C. The two solutions were then combined. The combined solution was dried at 120 °C in air for 24 hours, then crushed and sieved to 212 microns. 0.6 g of the sieved precursor was carburized at a ramp rate of 10 °C/min to 710 °C for 2 hr under 60 sccm of H2 gas. After carburization the sample was cooled under 30 sccm N2 and passivated under 30 sccm 1% O2/N2 for 2 hours. |  | 0 | 710 | 10 | H2 | 2 | 2 | 60 | [12 empty] | 710 | 10 | 60 | 0.6931472 | 1 | 1 | 0.4571429 | 0.5 | 0.4285714 | 0.4627564 | 1 | 1
1 g of ammonium heptamolybdate tetrahydrate dissolved in 6 mL of DI water. Separately, 0.5 g of sucrose dissolved in 1.5 mL of DI water at 50 °C. The two solutions were then combined. The combined solution was dried at 120 °C in air for 24 hours, then crushed and sieved to 212 microns. 0.6 g of the sieved precursor was carburized at a ramp rate of 10 °C/min to 710 °C for 2 hr under 100 sccm of H2 gas. After carburization the sample was cooled under 30 sccm N2 and passivated under 30 sccm 1% O2/N2 for 2 hours. |  | 0 | 710 | 10 | H2 | 2 | 2 | 100 | [12 empty] | 710 | 10 | 100 | 0.6931472 | 1 | 1 | 0.4571429 | 0.5 | 1 | 0.4627564 | 1 | 1
1 g of ammonium heptamolybdate tetrahydrate dissolved in 6 mL of DI water. Separately, 0.5 g of sucrose dissolved in 1.5 mL of DI water at 50 °C. The two solutions were then combined. The combined solution was dried at 120 °C in air for 24 hours, then crushed and sieved to 212 microns. 0.6 g of the sieved precursor was carburized at a ramp rate of 10 °C/min to 710 °C for 5 hr under 30 sccm of H2 gas. After carburization the sample was cooled under 30 sccm N2 and passivated under 30 sccm 1% O2/N2 for 2 hours. |  | 0 | 710 | 10 | H2 | 2 | 5 | 30 | [12 empty] | 710 | 10 | 30 | 1.609438 | 1 | 1 | 0.4571429 | 0.5 | 0 | 0.7686218 | 1 | 1
1 g of ammonium heptamolybdate tetrahydrate dissolved in 6 mL of DI water. Separately, 0.5 g of sucrose dissolved in 1.5 mL of DI water at 50 °C. The two solutions were then combined. The combined solution was dried at 120 °C in air for 24 hours, then crushed and sieved to 212 microns. 0.6 g of the sieved precursor was carburized at a ramp rate of 10 °C/min to 710 °C for 5 hr under 60 sccm of H2 gas. After carburization the sample was cooled under 30 sccm N2 and passivated under 30 sccm 1% O2/N2 for 2 hours. |  | 0 | 710 | 10 | H2 | 2 | 5 | 60 | [12 empty] | 710 | 10 | 60 | 1.609438 | 1 | 1 | 0.4571429 | 0.5 | 0.4285714 | 0.7686218 | 1 | 1
1 g of ammonium heptamolybdate tetrahydrate dissolved in 6 mL of DI water. Separately, 0.5 g of sucrose dissolved in 1.5 mL of DI water at 50 °C. The two solutions were then combined. The combined solution was dried at 120 °C in air for 24 hours, then crushed and sieved to 212 microns. 0.6 g of the sieved precursor was carburized at a ramp rate of 10 °C/min to 710 °C for 5 hr under 100 sccm of H2 gas. After carburization the sample was cooled under 30 sccm N2 and passivated under 30 sccm 1% O2/N2 for 2 hours. |  | 0 | 710 | 10 | H2 | 2 | 5 | 100 | [12 empty] | 710 | 10 | 100 | 1.609438 | 1 | 1 | 0.4571429 | 0.5 | 1 | 0.7686218 | 1 | 1
1 g of ammonium heptamolybdate tetrahydrate dissolved in 6 mL of DI water. Separately, 0.5 g of sucrose dissolved in 1.5 mL of DI water at 50 °C. The two solutions were then combined. The combined solution was dried at 120 °C in air for 24 hours, then crushed and sieved to 212 microns. 0.6 g of the sieved precursor was carburized at a ramp rate of 10 °C/min to 710 °C for 10 hr under 30 sccm of H2 gas. After carburization the sample was cooled under 30 sccm N2 and passivated under 30 sccm 1% O2/N2 for 2 hours. |  | 0 | 710 | 10 | H2 | 2 | 10 | 30 | [12 empty] | 710 | 10 | 30 | 2.302585 | 1 | 1 | 0.4571429 | 0.5 | 0 | 1 | 1 | 1
1 g of ammonium heptamolybdate tetrahydrate dissolved in 6 mL of DI water. Separately, 0.5 g of sucrose dissolved in 1.5 mL of DI water at 50 °C. The two solutions were then combined. The combined solution was dried at 120 °C in air for 24 hours, then crushed and sieved to 212 microns. 0.6 g of the sieved precursor was carburized at a ramp rate of 10 °C/min to 710 °C for 10 hr under 60 sccm of H2 gas. After carburization the sample was cooled under 30 sccm N2 and passivated under 30 sccm 1% O2/N2 for 2 hours. |  | 0 | 710 | 10 | H2 | 2 | 10 | 60 | [12 empty] | 710 | 10 | 60 | 2.302585 | 1 | 1 | 0.4571429 | 0.5 | 0.4285714 | 1 | 1 | 1
1 g of ammonium heptamolybdate tetrahydrate dissolved in 6 mL of DI water. Separately, 0.5 g of sucrose dissolved in 1.5 mL of DI water at 50 °C. The two solutions were then combined. The combined solution was dried at 120 °C in air for 24 hours, then crushed and sieved to 212 microns. 0.6 g of the sieved precursor was carburized at a ramp rate of 10 °C/min to 710 °C for 10 hr under 100 sccm of H2 gas. After carburization the sample was cooled under 30 sccm N2 and passivated under 30 sccm 1% O2/N2 for 2 hours. |  | 0 | 710 | 10 | H2 | 2 | 10 | 100 | [12 empty] | 710 | 10 | 100 | 2.302585 | 1 | 1 | 0.4571429 | 0.5 | 1 | 1 | 1 | 1
1 g of ammonium heptamolybdate tetrahydrate dissolved in 4 mL of DI water. Separately, 2 g of sucrose dissolved in 3.5 mL of DI water at 50 °C. The two solutions were then combined. The combined solution was dried at 120 °C in air for 24 hours, then crushed and sieved to 212 microns. 0.6 g of the sieved precursor was carburized at a ramp rate of 10 °C/min to 710 °C for 0.5 hr under 30 sccm of N2 gas. After carburization the sample was cooled under 30 sccm N2 and passivated under 30 sccm 1% O2/N2 for 2 hours. |  | 0 | 710 | 10 | N2 | 0.5 | 0.5 | 30 | [12 empty] | 710 | 10 | 30 | -0.6931472 | -1 | 0 | 0.4571429 | 0.5 | 0 | 0 | 0 | 0
1 g of ammonium heptamolybdate tetrahydrate dissolved in 4 mL of DI water. Separately, 2 g of sucrose dissolved in 3.5 mL of DI water at 50 °C. The two solutions were then combined. The combined solution was dried at 120 °C in air for 24 hours, then crushed and sieved to 212 microns. 0.6 g of the sieved precursor was carburized at a ramp rate of 10 °C/min to 710 °C for 0.5 hr under 60 sccm of N2 gas. After carburization the sample was cooled under 30 sccm N2 and passivated under 30 sccm 1% O2/N2 for 2 hours. |  | 0 | 710 | 10 | N2 | 0.5 | 0.5 | 60 | [12 empty] | 710 | 10 | 60 | -0.6931472 | -1 | 0 | 0.4571429 | 0.5 | 0.4285714 | 0 | 0 | 0
1 g of ammonium heptamolybdate tetrahydrate dissolved in 4 mL of DI water. Separately, 2 g of sucrose dissolved in 3.5 mL of DI water at 50 °C. The two solutions were then combined. The combined solution was dried at 120 °C in air for 24 hours, then crushed and sieved to 212 microns. 0.6 g of the sieved precursor was carburized at a ramp rate of 10 °C/min to 710 °C for 0.5 hr under 100 sccm of N2 gas. After carburization the sample was cooled under 30 sccm N2 and passivated under 30 sccm 1% O2/N2 for 2 hours. |  | 0 | 710 | 10 | N2 | 0.5 | 0.5 | 100 | [12 empty] | 710 | 10 | 100 | -0.6931472 | -1 | 0 | 0.4571429 | 0.5 | 1 | 0 | 0 | 0
1 g of ammonium heptamolybdate tetrahydrate dissolved in 4 mL of DI water. Separately, 2 g of sucrose dissolved in 3.5 mL of DI water at 50 °C. The two solutions were then combined. The combined solution was dried at 120 °C in air for 24 hours, then crushed and sieved to 212 microns. 0.6 g of the sieved precursor was carburized at a ramp rate of 10 °C/min to 710 °C for 2 hr under 30 sccm of N2 gas. After carburization the sample was cooled under 30 sccm N2 and passivated under 30 sccm 1% O2/N2 for 2 hours. |  | 0 | 710 | 10 | N2 | 0.5 | 2 | 30 | [12 empty] | 710 | 10 | 30 | 0.6931472 | -1 | 0 | 0.4571429 | 0.5 | 0 | 0.4627564 | 0 | 0
1 g of ammonium heptamolybdate tetrahydrate dissolved in 4 mL of DI water. Separately, 2 g of sucrose dissolved in 3.5 mL of DI water at 50 °C. The two solutions were then combined. The combined solution was dried at 120 °C in air for 24 hours, then crushed and sieved to 212 microns. 0.6 g of the sieved precursor was carburized at a ramp rate of 10 °C/min to 710 °C for 2 hr under 60 sccm of N2 gas. After carburization the sample was cooled under 30 sccm N2 and passivated under 30 sccm 1% O2/N2 for 2 hours. |  | 0 | 710 | 10 | N2 | 0.5 | 2 | 60 | [12 empty] | 710 | 10 | 60 | 0.6931472 | -1 | 0 | 0.4571429 | 0.5 | 0.4285714 | 0.4627564 | 0 | 0
1 g of ammonium heptamolybdate tetrahydrate dissolved in 4 mL of DI water. Separately, 2 g of sucrose dissolved in 3.5 mL of DI water at 50 °C. The two solutions were then combined. The combined solution was dried at 120 °C in air for 24 hours, then crushed and sieved to 212 microns. 0.6 g of the sieved precursor was carburized at a ramp rate of 10 °C/min to 710 °C for 2 hr under 100 sccm of N2 gas. After carburization the sample was cooled under 30 sccm N2 and passivated under 30 sccm 1% O2/N2 for 2 hours. |  | 0 | 710 | 10 | N2 | 0.5 | 2 | 100 | [12 empty] | 710 | 10 | 100 | 0.6931472 | -1 | 0 | 0.4571429 | 0.5 | 1 | 0.4627564 | 0 | 0
1 g of ammonium heptamolybdate tetrahydrate dissolved in 4 mL of DI water. Separately, 2 g of sucrose dissolved in 3.5 mL of DI water at 50 °C. The two solutions were then combined. The combined solution was dried at 120 °C in air for 24 hours, then crushed and sieved to 212 microns. 0.6 g of the sieved precursor was carburized at a ramp rate of 10 °C/min to 710 °C for 5 hr under 30 sccm of N2 gas. After carburization the sample was cooled under 30 sccm N2 and passivated under 30 sccm 1% O2/N2 for 2 hours. |  | 0 | 710 | 10 | N2 | 0.5 | 5 | 30 | [12 empty] | 710 | 10 | 30 | 1.609438 | -1 | 0 | 0.4571429 | 0.5 | 0 | 0.7686218 | 0 | 0
1 g of ammonium heptamolybdate tetrahydrate dissolved in 4 mL of DI water. Separately, 2 g of sucrose dissolved in 3.5 mL of DI water at 50 °C. The two solutions were then combined. The combined solution was dried at 120 °C in air for 24 hours, then crushed and sieved to 212 microns. 0.6 g of the sieved precursor was carburized at a ramp rate of 10 °C/min to 710 °C for 5 hr under 60 sccm of N2 gas. After carburization the sample was cooled under 30 sccm N2 and passivated under 30 sccm 1% O2/N2 for 2 hours. |  | 0 | 710 | 10 | N2 | 0.5 | 5 | 60 | [12 empty] | 710 | 10 | 60 | 1.609438 | -1 | 0 | 0.4571429 | 0.5 | 0.4285714 | 0.7686218 | 0 | 0
1 g of ammonium heptamolybdate tetrahydrate dissolved in 4 mL of DI water. Separately, 2 g of sucrose dissolved in 3.5 mL of DI water at 50 °C. The two solutions were then combined. The combined solution was dried at 120 °C in air for 24 hours, then crushed and sieved to 212 microns. 0.6 g of the sieved precursor was carburized at a ramp rate of 10 °C/min to 710 °C for 5 hr under 100 sccm of N2 gas. After carburization the sample was cooled under 30 sccm N2 and passivated under 30 sccm 1% O2/N2 for 2 hours. |  | 0 | 710 | 10 | N2 | 0.5 | 5 | 100 | [12 empty] | 710 | 10 | 100 | 1.609438 | -1 | 0 | 0.4571429 | 0.5 | 1 | 0.7686218 | 0 | 0
1 g of ammonium heptamolybdate tetrahydrate dissolved in 4 mL of DI water. Separately, 2 g of sucrose dissolved in 3.5 mL of DI water at 50 °C. The two solutions were then combined. The combined solution was dried at 120 °C in air for 24 hours, then crushed and sieved to 212 microns. 0.6 g of the sieved precursor was carburized at a ramp rate of 10 °C/min to 710 °C for 10 hr under 30 sccm of N2 gas. After carburization the sample was cooled under 30 sccm N2 and passivated under 30 sccm 1% O2/N2 for 2 hours. |  | 0 | 710 | 10 | N2 | 0.5 | 10 | 30 | [12 empty] | 710 | 10 | 30 | 2.302585 | -1 | 0 | 0.4571429 | 0.5 | 0 | 1 | 0 | 0
1 g of ammonium heptamolybdate tetrahydrate dissolved in 4 mL of DI water. Separately, 2 g of sucrose dissolved in 3.5 mL of DI water at 50 °C. The two solutions were then combined. The combined solution was dried at 120 °C in air for 24 hours, then crushed and sieved to 212 microns. 0.6 g of the sieved precursor was carburized at a ramp rate of 10 °C/min to 710 °C for 10 hr under 60 sccm of N2 gas. After carburization the sample was cooled under 30 sccm N2 and passivated under 30 sccm 1% O2/N2 for 2 hours. |  | 0 | 710 | 10 | N2 | 0.5 | 10 | 60 | [12 empty] | 710 | 10 | 60 | 2.302585 | -1 | 0 | 0.4571429 | 0.5 | 0.4285714 | 1 | 0 | 0
1 g of ammonium heptamolybdate tetrahydrate dissolved in 4 mL of DI water. Separately, 2 g of sucrose dissolved in 3.5 mL of DI water at 50 °C. The two solutions were then combined. The combined solution was dried at 120 °C in air for 24 hours, then crushed and sieved to 212 microns. 0.6 g of the sieved precursor was carburized at a ramp rate of 10 °C/min to 710 °C for 10 hr under 100 sccm of N2 gas. After carburization the sample was cooled under 30 sccm N2 and passivated under 30 sccm 1% O2/N2 for 2 hours. |  | 0 | 710 | 10 | N2 | 0.5 | 10 | 100 | [12 empty] | 710 | 10 | 100 | 2.302585 | -1 | 0 | 0.4571429 | 0.5 | 1 | 1 | 0 | 0
1 g of ammonium heptamolybdate tetrahydrate dissolved in 5.5 mL of DI water. Separately, 1 g of sucrose dissolved in 2 mL of DI water at 50 °C. The two solutions were then combined. The combined solution was dried at 120 °C in air for 24 hours, then crushed and sieved to 212 microns. 0.6 g of the sieved precursor was carburized at a ramp rate of 10 °C/min to 710 °C for 0.5 hr under 30 sccm of N2 gas. After carburization the sample was cooled under 30 sccm N2 and passivated under 30 sccm 1% O2/N2 for 2 hours. |  | 0 | 710 | 10 | N2 | 1 | 0.5 | 30 | [12 empty] | 710 | 10 | 30 | -0.6931472 | 0 | 0 | 0.4571429 | 0.5 | 0 | 0 | 0.5 | 0
1 g of ammonium heptamolybdate tetrahydrate dissolved in 5.5 mL of DI water. Separately, 1 g of sucrose dissolved in 2 mL of DI water at 50 °C. The two solutions were then combined. The combined solution was dried at 120 °C in air for 24 hours, then crushed and sieved to 212 microns. 0.6 g of the sieved precursor was carburized at a ramp rate of 10 °C/min to 710 °C for 0.5 hr under 60 sccm of N2 gas. After carburization the sample was cooled under 30 sccm N2 and passivated under 30 sccm 1% O2/N2 for 2 hours. |  | 0 | 710 | 10 | N2 | 1 | 0.5 | 60 | [12 empty] | 710 | 10 | 60 | -0.6931472 | 0 | 0 | 0.4571429 | 0.5 | 0.4285714 | 0 | 0.5 | 0
1 g of ammonium heptamolybdate tetrahydrate dissolved in 5.5 mL of DI water. Separately, 1 g of sucrose dissolved in 2 mL of DI water at 50 °C. The two solutions were then combined. The combined solution was dried at 120 °C in air for 24 hours, then crushed and sieved to 212 microns. 0.6 g of the sieved precursor was carburized at a ramp rate of 10 °C/min to 710 °C for 0.5 hr under 100 sccm of N2 gas. After carburization the sample was cooled under 30 sccm N2 and passivated under 30 sccm 1% O2/N2 for 2 hours. |  | 0 | 710 | 10 | N2 | 1 | 0.5 | 100 | [12 empty] | 710 | 10 | 100 | -0.6931472 | 0 | 0 | 0.4571429 | 0.5 | 1 | 0 | 0.5 | 0
1 g of ammonium heptamolybdate tetrahydrate dissolved in 5.5 mL of DI water. Separately, 1 g of sucrose dissolved in 2 mL of DI water at 50 °C. The two solutions were then combined. The combined solution was dried at 120 °C in air for 24 hours, then crushed and sieved to 212 microns. 0.6 g of the sieved precursor was carburized at a ramp rate of 10 °C/min to 710 °C for 2 hr under 30 sccm of N2 gas. After carburization the sample was cooled under 30 sccm N2 and passivated under 30 sccm 1% O2/N2 for 2 hours. |  | 0 | 710 | 10 | N2 | 1 | 2 | 30 | [12 empty] | 710 | 10 | 30 | 0.6931472 | 0 | 0 | 0.4571429 | 0.5 | 0 | 0.4627564 | 0.5 | 0
1 g of ammonium heptamolybdate tetrahydrate dissolved in 5.5 mL of DI water. Separately, 1 g of sucrose dissolved in 2 mL of DI water at 50 °C. The two solutions were then combined. The combined solution was dried at 120 °C in air for 24 hours, then crushed and sieved to 212 microns. 0.6 g of the sieved precursor was carburized at a ramp rate of 10 °C/min to 710 °C for 2 hr under 60 sccm of N2 gas. After carburization the sample was cooled under 30 sccm N2 and passivated under 30 sccm 1% O2/N2 for 2 hours. |  | 0 | 710 | 10 | N2 | 1 | 2 | 60 | [12 empty] | 710 | 10 | 60 | 0.6931472 | 0 | 0 | 0.4571429 | 0.5 | 0.4285714 | 0.4627564 | 0.5 | 0
1 g of ammonium heptamolybdate tetrahydrate dissolved in 5.5 mL of DI water. Separately, 1 g of sucrose dissolved in 2 mL of DI water at 50 °C. The two solutions were then combined. The combined solution was dried at 120 °C in air for 24 hours, then crushed and sieved to 212 microns. 0.6 g of the sieved precursor was carburized at a ramp rate of 10 °C/min to 710 °C for 2 hr under 100 sccm of N2 gas. After carburization the sample was cooled under 30 sccm N2 and passivated under 30 sccm 1% O2/N2 for 2 hours. |  | 0 | 710 | 10 | N2 | 1 | 2 | 100 | [12 empty] | 710 | 10 | 100 | 0.6931472 | 0 | 0 | 0.4571429 | 0.5 | 1 | 0.4627564 | 0.5 | 0
1 g of ammonium heptamolybdate tetrahydrate dissolved in 5.5 mL of DI water. Separately, 1 g of sucrose dissolved in 2 mL of DI water at 50 °C. The two solutions were then combined. The combined solution was dried at 120 °C in air for 24 hours, then crushed and sieved to 212 microns. 0.6 g of the sieved precursor was carburized at a ramp rate of 10 °C/min to 710 °C for 5 hr under 30 sccm of N2 gas. After carburization the sample was cooled under 30 sccm N2 and passivated under 30 sccm 1% O2/N2 for 2 hours. |  | 0 | 710 | 10 | N2 | 1 | 5 | 30 | [12 empty] | 710 | 10 | 30 | 1.609438 | 0 | 0 | 0.4571429 | 0.5 | 0 | 0.7686218 | 0.5 | 0
1 g of ammonium heptamolybdate tetrahydrate dissolved in 5.5 mL of DI water. Separately, 1 g of sucrose dissolved in 2 mL of DI water at 50 °C. The two solutions were then combined. The combined solution was dried at 120 °C in air for 24 hours, then crushed and sieved to 212 microns. 0.6 g of the sieved precursor was carburized at a ramp rate of 10 °C/min to 710 °C for 5 hr under 60 sccm of N2 gas. After carburization the sample was cooled under 30 sccm N2 and passivated under 30 sccm 1% O2/N2 for 2 hours. |  | 0 | 710 | 10 | N2 | 1 | 5 | 60 | [12 empty] | 710 | 10 | 60 | 1.609438 | 0 | 0 | 0.4571429 | 0.5 | 0.4285714 | 0.7686218 | 0.5 | 0
1 g of ammonium heptamolybdate tetrahydrate dissolved in 5.5 mL of DI water. Separately, 1 g of sucrose dissolved in 2 mL of DI water at 50 °C. The two solutions were then combined. The combined solution was dried at 120 °C in air for 24 hours, then crushed and sieved to 212 microns. 0.6 g of the sieved precursor was carburized at a ramp rate of 10 °C/min to 710 °C for 5 hr under 100 sccm of N2 gas. After carburization the sample was cooled under 30 sccm N2 and passivated under 30 sccm 1% O2/N2 for 2 hours. |  | 0 | 710 | 10 | N2 | 1 | 5 | 100 | [12 empty] | 710 | 10 | 100 | 1.609438 | 0 | 0 | 0.4571429 | 0.5 | 1 | 0.7686218 | 0.5 | 0
1 g of ammonium heptamolybdate tetrahydrate dissolved in 5.5 mL of DI water. Separately, 1 g of sucrose dissolved in 2 mL of DI water at 50 °C. The two solutions were then combined. The combined solution was dried at 120 °C in air for 24 hours, then crushed and sieved to 212 microns. 0.6 g of the sieved precursor was carburized at a ramp rate of 10 °C/min to 710 °C for 10 hr under 30 sccm of N2 gas. After carburization the sample was cooled under 30 sccm N2 and passivated under 30 sccm 1% O2/N2 for 2 hours. |  | 0 | 710 | 10 | N2 | 1 | 10 | 30 | [12 empty] | 710 | 10 | 30 | 2.302585 | 0 | 0 | 0.4571429 | 0.5 | 0 | 1 | 0.5 | 0
1 g of ammonium heptamolybdate tetrahydrate dissolved in 5.5 mL of DI water. Separately, 1 g of sucrose dissolved in 2 mL of DI water at 50 °C. The two solutions were then combined. The combined solution was dried at 120 °C in air for 24 hours, then crushed and sieved to 212 microns. 0.6 g of the sieved precursor was carburized at a ramp rate of 10 °C/min to 710 °C for 10 hr under 60 sccm of N2 gas. After carburization the sample was cooled under 30 sccm N2 and passivated under 30 sccm 1% O2/N2 for 2 hours. |  | 0 | 710 | 10 | N2 | 1 | 10 | 60 | [12 empty] | 710 | 10 | 60 | 2.302585 | 0 | 0 | 0.4571429 | 0.5 | 0.4285714 | 1 | 0.5 | 0
1 g of ammonium heptamolybdate tetrahydrate dissolved in 5.5 mL of DI water. Separately, 1 g of sucrose dissolved in 2 mL of DI water at 50 °C. The two solutions were then combined. The combined solution was dried at 120 °C in air for 24 hours, then crushed and sieved to 212 microns. 0.6 g of the sieved precursor was carburized at a ramp rate of 10 °C/min to 710 °C for 10 hr under 100 sccm of N2 gas. After carburization the sample was cooled under 30 sccm N2 and passivated under 30 sccm 1% O2/N2 for 2 hours. |  | 0 | 710 | 10 | N2 | 1 | 10 | 100 | [12 empty] | 710 | 10 | 100 | 2.302585 | 0 | 0 | 0.4571429 | 0.5 | 1 | 1 | 0.5 | 0
1 g of ammonium heptamolybdate tetrahydrate dissolved in 6 mL of DI water. Separately, 0.5 g of sucrose dissolved in 1.5 mL of DI water at 50 °C. The two solutions were then combined. The combined solution was dried at 120 °C in air for 24 hours, then crushed and sieved to 212 microns. 0.6 g of the sieved precursor was carburized at a ramp rate of 10 °C/min to 710 °C for 0.5 hr under 30 sccm of N2 gas. After carburization the sample was cooled under 30 sccm N2 and passivated under 30 sccm 1% O2/N2 for 2 hours. |  | 0 | 710 | 10 | N2 | 2 | 0.5 | 30 | [12 empty] | 710 | 10 | 30 | -0.6931472 | 1 | 0 | 0.4571429 | 0.5 | 0 | 0 | 1 | 0
1 g of ammonium heptamolybdate tetrahydrate dissolved in 6 mL of DI water. Separately, 0.5 g of sucrose dissolved in 1.5 mL of DI water at 50 °C. The two solutions were then combined. The combined solution was dried at 120 °C in air for 24 hours, then crushed and sieved to 212 microns. 0.6 g of the sieved precursor was carburized at a ramp rate of 10 °C/min to 710 °C for 0.5 hr under 60 sccm of N2 gas. After carburization the sample was cooled under 30 sccm N2 and passivated under 30 sccm 1% O2/N2 for 2 hours. |  | 0 | 710 | 10 | N2 | 2 | 0.5 | 60 | [12 empty] | 710 | 10 | 60 | -0.6931472 | 1 | 0 | 0.4571429 | 0.5 | 0.4285714 | 0 | 1 | 0
1 g of ammonium heptamolybdate tetrahydrate dissolved in 6 mL of DI water. Separately, 0.5 g of sucrose dissolved in 1.5 mL of DI water at 50 °C. The two solutions were then combined. The combined solution was dried at 120 °C in air for 24 hours, then crushed and sieved to 212 microns. 0.6 g of the sieved precursor was carburized at a ramp rate of 10 °C/min to 710 °C for 0.5 hr under 100 sccm of N2 gas. After carburization the sample was cooled under 30 sccm N2 and passivated under 30 sccm 1% O2/N2 for 2 hours. |  | 0 | 710 | 10 | N2 | 2 | 0.5 | 100 | [12 empty] | 710 | 10 | 100 | -0.6931472 | 1 | 0 | 0.4571429 | 0.5 | 1 | 0 | 1 | 0
1 g of ammonium heptamolybdate tetrahydrate dissolved in 6 mL of DI water. Separately, 0.5 g of sucrose dissolved in 1.5 mL of DI water at 50 °C. The two solutions were then combined. The combined solution was dried at 120 °C in air for 24 hours, then crushed and sieved to 212 microns. 0.6 g of the sieved precursor was carburized at a ramp rate of 10 °C/min to 710 °C for 2 hr under 30 sccm of N2 gas. After carburization the sample was cooled under 30 sccm N2 and passivated under 30 sccm 1% O2/N2 for 2 hours. |  | 0 | 710 | 10 | N2 | 2 | 2 | 30 | [12 empty] | 710 | 10 | 30 | 0.6931472 | 1 | 0 | 0.4571429 | 0.5 | 0 | 0.4627564 | 1 | 0
1 g of ammonium heptamolybdate tetrahydrate dissolved in 6 mL of DI water. Separately, 0.5 g of sucrose dissolved in 1.5 mL of DI water at 50 °C. The two solutions were then combined. The combined solution was dried at 120 °C in air for 24 hours, then crushed and sieved to 212 microns. 0.6 g of the sieved precursor was carburized at a ramp rate of 10 °C/min to 710 °C for 2 hr under 60 sccm of N2 gas. After carburization the sample was cooled under 30 sccm N2 and passivated under 30 sccm 1% O2/N2 for 2 hours. |  | 0 | 710 | 10 | N2 | 2 | 2 | 60 | [12 empty] | 710 | 10 | 60 | 0.6931472 | 1 | 0 | 0.4571429 | 0.5 | 0.4285714 | 0.4627564 | 1 | 0
1 g of ammonium heptamolybdate tetrahydrate dissolved in 6 mL of DI water. Separately, 0.5 g of sucrose dissolved in 1.5 mL of DI water at 50 °C. The two solutions were then combined. The combined solution was dried at 120 °C in air for 24 hours, then crushed and sieved to 212 microns. 0.6 g of the sieved precursor was carburized at a ramp rate of 10 °C/min to 710 °C for 2 hr under 100 sccm of N2 gas. After carburization the sample was cooled under 30 sccm N2 and passivated under 30 sccm 1% O2/N2 for 2 hours. |  | 0 | 710 | 10 | N2 | 2 | 2 | 100 | [12 empty] | 710 | 10 | 100 | 0.6931472 | 1 | 0 | 0.4571429 | 0.5 | 1 | 0.4627564 | 1 | 0
1 g of ammonium heptamolybdate tetrahydrate dissolved in 6 mL of DI water. Separately, 0.5 g of sucrose dissolved in 1.5 mL of DI water at 50 °C. The two solutions were then combined. The combined solution was dried at 120 °C in air for 24 hours, then crushed and sieved to 212 microns. 0.6 g of the sieved precursor was carburized at a ramp rate of 10 °C/min to 710 °C for 5 hr under 30 sccm of N2 gas. After carburization the sample was cooled under 30 sccm N2 and passivated under 30 sccm 1% O2/N2 for 2 hours. |  | 0 | 710 | 10 | N2 | 2 | 5 | 30 | [12 empty] | 710 | 10 | 30 | 1.609438 | 1 | 0 | 0.4571429 | 0.5 | 0 | 0.7686218 | 1 | 0
1 g of ammonium heptamolybdate tetrahydrate dissolved in 6 mL of DI water. Separately, 0.5 g of sucrose dissolved in 1.5 mL of DI water at 50 °C. The two solutions were then combined. The combined solution was dried at 120 °C in air for 24 hours, then crushed and sieved to 212 microns. 0.6 g of the sieved precursor was carburized at a ramp rate of 10 °C/min to 710 °C for 5 hr under 60 sccm of N2 gas. After carburization the sample was cooled under 30 sccm N2 and passivated under 30 sccm 1% O2/N2 for 2 hours. |  | 0 | 710 | 10 | N2 | 2 | 5 | 60 | [12 empty] | 710 | 10 | 60 | 1.609438 | 1 | 0 | 0.4571429 | 0.5 | 0.4285714 | 0.7686218 | 1 | 0
1 g of ammonium heptamolybdate tetrahydrate dissolved in 6 mL of DI water. Separately, 0.5 g of sucrose dissolved in 1.5 mL of DI water at 50 °C. The two solutions were then combined. The combined solution was dried at 120 °C in air for 24 hours, then crushed and sieved to 212 microns. 0.6 g of the sieved precursor was carburized at a ramp rate of 10 °C/min to 710 °C for 5 hr under 100 sccm of N2 gas. After carburization the sample was cooled under 30 sccm N2 and passivated under 30 sccm 1% O2/N2 for 2 hours. |  | 0 | 710 | 10 | N2 | 2 | 5 | 100 | [12 empty] | 710 | 10 | 100 | 1.609438 | 1 | 0 | 0.4571429 | 0.5 | 1 | 0.7686218 | 1 | 0
1 g of ammonium heptamolybdate tetrahydrate dissolved in 6 mL of DI water. Separately, 0.5 g of sucrose dissolved in 1.5 mL of DI water at 50 °C. The two solutions were then combined. The combined solution was dried at 120 °C in air for 24 hours, then crushed and sieved to 212 microns. 0.6 g of the sieved precursor was carburized at a ramp rate of 10 °C/min to 710 °C for 10 hr under 30 sccm of N2 gas. After carburization the sample was cooled under 30 sccm N2 and passivated under 30 sccm 1% O2/N2 for 2 hours. |  | 0 | 710 | 10 | N2 | 2 | 10 | 30 | [12 empty] | 710 | 10 | 30 | 2.302585 | 1 | 0 | 0.4571429 | 0.5 | 0 | 1 | 1 | 0
1 g of ammonium heptamolybdate tetrahydrate dissolved in 6 mL of DI water. Separately, 0.5 g of sucrose dissolved in 1.5 mL of DI water at 50 °C. The two solutions were then combined. The combined solution was dried at 120 °C in air for 24 hours, then crushed and sieved to 212 microns. 0.6 g of the sieved precursor was carburized at a ramp rate of 10 °C/min to 710 °C for 10 hr under 60 sccm of N2 gas. After carburization the sample was cooled under 30 sccm N2 and passivated under 30 sccm 1% O2/N2 for 2 hours. |  | 0 | 710 | 10 | N2 | 2 | 10 | 60 | [12 empty] | 710 | 10 | 60 | 2.302585 | 1 | 0 | 0.4571429 | 0.5 | 0.4285714 | 1 | 1 | 0
1 g of ammonium heptamolybdate tetrahydrate dissolved in 6 mL of DI water. Separately, 0.5 g of sucrose dissolved in 1.5 mL of DI water at 50 °C. The two solutions were then combined. The combined solution was dried at 120 °C in air for 24 hours, then crushed and sieved to 212 microns. 0.6 g of the sieved precursor was carburized at a ramp rate of 10 °C/min to 710 °C for 10 hr under 100 sccm of N2 gas. After carburization the sample was cooled under 30 sccm N2 and passivated under 30 sccm 1% O2/N2 for 2 hours. |  | 0 | 710 | 10 | N2 | 2 | 10 | 100 | [12 empty] | 710 | 10 | 100 | 2.302585 | 1 | 0 | 0.4571429 | 0.5 | 1 | 1 | 1 | 0
1 g of ammonium heptamolybdate tetrahydrate dissolved in 4 mL of DI water. Separately, 2 g of sucrose dissolved in 3.5 mL of DI water at 50 °C. The two solutions were then combined. The combined solution was dried at 120 °C in air for 24 hours, then crushed and sieved to 212 microns. 0.6 g of the sieved precursor was carburized at a ramp rate of 15 °C/min to 710 °C for 0.5 hr under 30 sccm of H2 gas. After carburization the sample was cooled under 30 sccm N2 and passivated under 30 sccm 1% O2/N2 for 2 hours. |  | 0 | 710 | 15 | H2 | 0.5 | 0.5 | 30 | [12 empty] | 710 | 15 | 30 | -0.6931472 | -1 | 1 | 0.4571429 | 1 | 0 | 0 | 0 | 1
1 g of ammonium heptamolybdate tetrahydrate dissolved in 4 mL of DI water. Separately, 2 g of sucrose dissolved in 3.5 mL of DI water at 50 °C. The two solutions were then combined. The combined solution was dried at 120 °C in air for 24 hours, then crushed and sieved to 212 microns. 0.6 g of the sieved precursor was carburized at a ramp rate of 15 °C/min to 710 °C for 0.5 hr under 60 sccm of H2 gas. After carburization the sample was cooled under 30 sccm N2 and passivated under 30 sccm 1% O2/N2 for 2 hours. |  | 0 | 710 | 15 | H2 | 0.5 | 0.5 | 60 | [12 empty] | 710 | 15 | 60 | -0.6931472 | -1 | 1 | 0.4571429 | 1 | 0.4285714 | 0 | 0 | 1
1 g of ammonium heptamolybdate tetrahydrate dissolved in 4 mL of DI water. Separately, 2 g of sucrose dissolved in 3.5 mL of DI water at 50 °C. The two solutions were then combined. The combined solution was dried at 120 °C in air for 24 hours, then crushed and sieved to 212 microns. 0.6 g of the sieved precursor was carburized at a ramp rate of 15 °C/min to 710 °C for 0.5 hr under 100 sccm of H2 gas. After carburization the sample was cooled under 30 sccm N2 and passivated under 30 sccm 1% O2/N2 for 2 hours. |  | 0 | 710 | 15 | H2 | 0.5 | 0.5 | 100 | [12 empty] | 710 | 15 | 100 | -0.6931472 | -1 | 1 | 0.4571429 | 1 | 1 | 0 | 0 | 1
1 g of ammonium heptamolybdate tetrahydrate dissolved in 4 mL of DI water. Separately, 2 g of sucrose dissolved in 3.5 mL of DI water at 50 °C. The two solutions were then combined. The combined solution was dried at 120 °C in air for 24 hours, then crushed and sieved to 212 microns. 0.6 g of the sieved precursor was carburized at a ramp rate of 15 °C/min to 710 °C for 2 hr under 30 sccm of H2 gas. After carburization the sample was cooled under 30 sccm N2 and passivated under 30 sccm 1% O2/N2 for 2 hours. |  | 0 | 710 | 15 | H2 | 0.5 | 2 | 30 | [12 empty] | 710 | 15 | 30 | 0.6931472 | -1 | 1 | 0.4571429 | 1 | 0 | 0.4627564 | 0 | 1
1 g of ammonium heptamolybdate tetrahydrate dissolved in 4 mL of DI water. Separately, 2 g of sucrose dissolved in 3.5 mL of DI water at 50 °C. The two solutions were then combined. The combined solution was dried at 120 °C in air for 24 hours, then crushed and sieved to 212 microns. 0.6 g of the sieved precursor was carburized at a ramp rate of 15 °C/min to 710 °C for 2 hr under 60 sccm of H2 gas. After carburization the sample was cooled under 30 sccm N2 and passivated under 30 sccm 1% O2/N2 for 2 hours. |  | 0 | 710 | 15 | H2 | 0.5 | 2 | 60 | [12 empty] | 710 | 15 | 60 | 0.6931472 | -1 | 1 | 0.4571429 | 1 | 0.4285714 | 0.4627564 | 0 | 1
1 g of ammonium heptamolybdate tetrahydrate dissolved in 4 mL of DI water. Separately, 2 g of sucrose dissolved in 3.5 mL of DI water at 50 °C. The two solutions were then combined. The combined solution was dried at 120 °C in air for 24 hours, then crushed and sieved to 212 microns. 0.6 g of the sieved precursor was carburized at a ramp rate of 15 °C/min to 710 °C for 2 hr under 100 sccm of H2 gas. After carburization the sample was cooled under 30 sccm N2 and passivated under 30 sccm 1% O2/N2 for 2 hours. |  | 0 | 710 | 15 | H2 | 0.5 | 2 | 100 | [12 empty] | 710 | 15 | 100 | 0.6931472 | -1 | 1 | 0.4571429 | 1 | 1 | 0.4627564 | 0 | 1
1 g of ammonium heptamolybdate tetrahydrate dissolved in 4 mL of DI water. Separately, 2 g of sucrose dissolved in 3.5 mL of DI water at 50 °C. The two solutions were then combined. The combined solution was dried at 120 °C in air for 24 hours, then crushed and sieved to 212 microns. 0.6 g of the sieved precursor was carburized at a ramp rate of 15 °C/min to 710 °C for 5 hr under 30 sccm of H2 gas. After carburization the sample was cooled under 30 sccm N2 and passivated under 30 sccm 1% O2/N2 for 2 hours. |  | 0 | 710 | 15 | H2 | 0.5 | 5 | 30 | [12 empty] | 710 | 15 | 30 | 1.609438 | -1 | 1 | 0.4571429 | 1 | 0 | 0.7686218 | 0 | 1
1 g of ammonium heptamolybdate tetrahydrate dissolved in 4 mL of DI water. Separately, 2 g of sucrose dissolved in 3.5 mL of DI water at 50 °C. The two solutions were then combined. The combined solution was dried at 120 °C in air for 24 hours, then crushed and sieved to 212 microns. 0.6 g of the sieved precursor was carburized at a ramp rate of 15 °C/min to 710 °C for 5 hr under 60 sccm of H2 gas. After carburization the sample was cooled under 30 sccm N2 and passivated under 30 sccm 1% O2/N2 for 2 hours. |  | 0 | 710 | 15 | H2 | 0.5 | 5 | 60 | [12 empty] | 710 | 15 | 60 | 1.609438 | -1 | 1 | 0.4571429 | 1 | 0.4285714 | 0.7686218 | 0 | 1
1 g of ammonium heptamolybdate tetrahydrate dissolved in 4 mL of DI water. Separately, 2 g of sucrose dissolved in 3.5 mL of DI water at 50 °C. The two solutions were then combined. The combined solution was dried at 120 °C in air for 24 hours, then crushed and sieved to 212 microns. 0.6 g of the sieved precursor was carburized at a ramp rate of 15 °C/min to 710 °C for 5 hr under 100 sccm of H2 gas. After carburization the sample was cooled under 30 sccm N2 and passivated under 30 sccm 1% O2/N2 for 2 hours. |  | 0 | 710 | 15 | H2 | 0.5 | 5 | 100 | [12 empty] | 710 | 15 | 100 | 1.609438 | -1 | 1 | 0.4571429 | 1 | 1 | 0.7686218 | 0 | 1
1 g of ammonium heptamolybdate tetrahydrate dissolved in 4 mL of DI water. Separately, 2 g of sucrose dissolved in 3.5 mL of DI water at 50 °C. The two solutions were then combined. The combined solution was dried at 120 °C in air for 24 hours, then crushed and sieved to 212 microns. 0.6 g of the sieved precursor was carburized at a ramp rate of 15 °C/min to 710 °C for 10 hr under 30 sccm of H2 gas. After carburization the sample was cooled under 30 sccm N2 and passivated under 30 sccm 1% O2/N2 for 2 hours. |  | 0 | 710 | 15 | H2 | 0.5 | 10 | 30 | [12 empty] | 710 | 15 | 30 | 2.302585 | -1 | 1 | 0.4571429 | 1 | 0 | 1 | 0 | 1
1 g of ammonium heptamolybdate tetrahydrate dissolved in 4 mL of DI water. Separately, 2 g of sucrose dissolved in 3.5 mL of DI water at 50 °C. The two solutions were then combined. The combined solution was dried at 120 °C in air for 24 hours, then crushed and sieved to 212 microns. 0.6 g of the sieved precursor was carburized at a ramp rate of 15 °C/min to 710 °C for 10 hr under 60 sccm of H2 gas. After carburization the sample was cooled under 30 sccm N2 and passivated under 30 sccm 1% O2/N2 for 2 hours. |  | 0 | 710 | 15 | H2 | 0.5 | 10 | 60 | [12 empty] | 710 | 15 | 60 | 2.302585 | -1 | 1 | 0.4571429 | 1 | 0.4285714 | 1 | 0 | 1
1 g of ammonium heptamolybdate tetrahydrate dissolved in 4 mL of DI water. Separately, 2 g of sucrose dissolved in 3.5 mL of DI water at 50 °C. The two solutions were then combined. The combined solution was dried at 120 °C in air for 24 hours, then crushed and sieved to 212 microns. 0.6 g of the sieved precursor was carburized at a ramp rate of 15 °C/min to 710 °C for 10 hr under 100 sccm of H2 gas. After carburization the sample was cooled under 30 sccm N2 and passivated under 30 sccm 1% O2/N2 for 2 hours. |  | 0 | 710 | 15 | H2 | 0.5 | 10 | 100 | [12 empty] | 710 | 15 | 100 | 2.302585 | -1 | 1 | 0.4571429 | 1 | 1 | 1 | 0 | 1
1 g of ammonium heptamolybdate tetrahydrate dissolved in 5.5 mL of DI water. Separately, 1 g of sucrose dissolved in 2 mL of DI water at 50 °C. The two solutions were then combined. The combined solution was dried at 120 °C in air for 24 hours, then crushed and sieved to 212 microns. 0.6 g of the sieved precursor was carburized at a ramp rate of 15 °C/min to 710 °C for 0.5 hr under 30 sccm of H2 gas. After carburization the sample was cooled under 30 sccm N2 and passivated under 30 sccm 1% O2/N2 for 2 hours. |  | 0 | 710 | 15 | H2 | 1 | 0.5 | 30 | [12 empty] | 710 | 15 | 30 | -0.6931472 | 0 | 1 | 0.4571429 | 1 | 0 | 0 | 0.5 | 1
1 g of ammonium heptamolybdate tetrahydrate dissolved in 5.5 mL of DI water. Separately, 1 g of sucrose dissolved in 2 mL of DI water at 50 °C. The two solutions were then combined. The combined solution was dried at 120 °C in air for 24 hours, then crushed and sieved to 212 microns. 0.6 g of the sieved precursor was carburized at a ramp rate of 15 °C/min to 710 °C for 0.5 hr under 60 sccm of H2 gas. After carburization the sample was cooled under 30 sccm N2 and passivated under 30 sccm 1% O2/N2 for 2 hours. |  | 0 | 710 | 15 | H2 | 1 | 0.5 | 60 | [12 empty] | 710 | 15 | 60 | -0.6931472 | 0 | 1 | 0.4571429 | 1 | 0.4285714 | 0 | 0.5 | 1
1 g of ammonium heptamolybdate tetrahydrate dissolved in 5.5 mL of DI water. Separately, 1 g of sucrose dissolved in 2 mL of DI water at 50 °C. The two solutions were then combined. The combined solution was dried at 120 °C in air for 24 hours, then crushed and sieved to 212 microns. 0.6 g of the sieved precursor was carburized at a ramp rate of 15 °C/min to 710 °C for 0.5 hr under 100 sccm of H2 gas. After carburization the sample was cooled under 30 sccm N2 and passivated under 30 sccm 1% O2/N2 for 2 hours. |  | 0 | 710 | 15 | H2 | 1 | 0.5 | 100 | [12 empty] | 710 | 15 | 100 | -0.6931472 | 0 | 1 | 0.4571429 | 1 | 1 | 0 | 0.5 | 1
1 g of ammonium heptamolybdate tetrahydrate dissolved in 5.5 mL of DI water. Separately, 1 g of sucrose dissolved in 2 mL of DI water at 50 °C. The two solutions were then combined. The combined solution was dried at 120 °C in air for 24 hours, then crushed and sieved to 212 microns. 0.6 g of the sieved precursor was carburized at a ramp rate of 15 °C/min to 710 °C for 2 hr under 30 sccm of H2 gas. After carburization the sample was cooled under 30 sccm N2 and passivated under 30 sccm 1% O2/N2 for 2 hours. |  | 0 | 710 | 15 | H2 | 1 | 2 | 30 | [12 empty] | 710 | 15 | 30 | 0.6931472 | 0 | 1 | 0.4571429 | 1 | 0 | 0.4627564 | 0.5 | 1
1 g of ammonium heptamolybdate tetrahydrate dissolved in 5.5 mL of DI water. Separately, 1 g of sucrose dissolved in 2 mL of DI water at 50 °C. The two solutions were then combined. The combined solution was dried at 120 °C in air for 24 hours, then crushed and sieved to 212 microns. 0.6 g of the sieved precursor was carburized at a ramp rate of 15 °C/min to 710 °C for 2 hr under 60 sccm of H2 gas. After carburization the sample was cooled under 30 sccm N2 and passivated under 30 sccm 1% O2/N2 for 2 hours. |  | 0 | 710 | 15 | H2 | 1 | 2 | 60 | [12 empty] | 710 | 15 | 60 | 0.6931472 | 0 | 1 | 0.4571429 | 1 | 0.4285714 | 0.4627564 | 0.5 | 1
1 g of ammonium heptamolybdate tetrahydrate dissolved in 5.5 mL of DI water. Separately, 1 g of sucrose dissolved in 2 mL of DI water at 50 °C. The two solutions were then combined. The combined solution was dried at 120 °C in air for 24 hours, then crushed and sieved to 212 microns. 0.6 g of the sieved precursor was carburized at a ramp rate of 15 °C/min to 710 °C for 2 hr under 100 sccm of H2 gas. After carburization the sample was cooled under 30 sccm N2 and passivated under 30 sccm 1% O2/N2 for 2 hours. |  | 0 | 710 | 15 | H2 | 1 | 2 | 100 | [12 empty] | 710 | 15 | 100 | 0.6931472 | 0 | 1 | 0.4571429 | 1 | 1 | 0.4627564 | 0.5 | 1
1 g of ammonium heptamolybdate tetrahydrate dissolved in 5.5 mL of DI water. Separately, 1 g of sucrose dissolved in 2 mL of DI water at 50 °C. The two solutions were then combined. The combined solution was dried at 120 °C in air for 24 hours, then crushed and sieved to 212 microns. 0.6 g of the sieved precursor was carburized at a ramp rate of 15 °C/min to 710 °C for 5 hr under 30 sccm of H2 gas. After carburization the sample was cooled under 30 sccm N2 and passivated under 30 sccm 1% O2/N2 for 2 hours. |  | 0 | 710 | 15 | H2 | 1 | 5 | 30 | [12 empty] | 710 | 15 | 30 | 1.609438 | 0 | 1 | 0.4571429 | 1 | 0 | 0.7686218 | 0.5 | 1
1 g of ammonium heptamolybdate tetrahydrate dissolved in 5.5 mL of DI water. Separately, 1 g of sucrose dissolved in 2 mL of DI water at 50 °C. The two solutions were then combined. The combined solution was dried at 120 °C in air for 24 hours, then crushed and sieved to 212 microns. 0.6 g of the sieved precursor was carburized at a ramp rate of 15 °C/min to 710 °C for 5 hr under 60 sccm of H2 gas. After carburization the sample was cooled under 30 sccm N2 and passivated under 30 sccm 1% O2/N2 for 2 hours. |  | 0 | 710 | 15 | H2 | 1 | 5 | 60 | [12 empty] | 710 | 15 | 60 | 1.609438 | 0 | 1 | 0.4571429 | 1 | 0.4285714 | 0.7686218 | 0.5 | 1
1 g of ammonium heptamolybdate tetrahydrate dissolved in 5.5 mL of DI water. Separately, 1 g of sucrose dissolved in 2 mL of DI water at 50 °C. The two solutions were then combined. The combined solution was dried at 120 °C in air for 24 hours, then crushed and sieved to 212 microns. 0.6 g of the sieved precursor was carburized at a ramp rate of 15 °C/min to 710 °C for 5 hr under 100 sccm of H2 gas. After carburization the sample was cooled under 30 sccm N2 and passivated under 30 sccm 1% O2/N2 for 2 hours. |  | 0 | 710 | 15 | H2 | 1 | 5 | 100 | [12 empty] | 710 | 15 | 100 | 1.609438 | 0 | 1 | 0.4571429 | 1 | 1 | 0.7686218 | 0.5 | 1
1 g of ammonium heptamolybdate tetrahydrate dissolved in 5.5 mL of DI water. Separately, 1 g of sucrose dissolved in 2 mL of DI water at 50 °C. The two solutions were then combined. The combined solution was dried at 120 °C in air for 24 hours, then crushed and sieved to 212 microns. 0.6 g of the sieved precursor was carburized at a ramp rate of 15 °C/min to 710 °C for 10 hr under 30 sccm of H2 gas. After carburization the sample was cooled under 30 sccm N2 and passivated under 30 sccm 1% O2/N2 for 2 hours. |  | 0 | 710 | 15 | H2 | 1 | 10 | 30 | [12 empty] | 710 | 15 | 30 | 2.302585 | 0 | 1 | 0.4571429 | 1 | 0 | 1 | 0.5 | 1
1 g of ammonium heptamolybdate tetrahydrate dissolved in 5.5 mL of DI water. Separately, 1 g of sucrose dissolved in 2 mL of DI water at 50 °C. The two solutions were then combined. The combined solution was dried at 120 °C in air for 24 hours, then crushed and sieved to 212 microns. 0.6 g of the sieved precursor was carburized at a ramp rate of 15 °C/min to 710 °C for 10 hr under 60 sccm of H2 gas. After carburization the sample was cooled under 30 sccm N2 and passivated under 30 sccm 1% O2/N2 for 2 hours. |  | 0 | 710 | 15 | H2 | 1 | 10 | 60 | [12 empty] | 710 | 15 | 60 | 2.302585 | 0 | 1 | 0.4571429 | 1 | 0.4285714 | 1 | 0.5 | 1
1 g of ammonium heptamolybdate tetrahydrate dissolved in 5.5 mL of DI water. Separately, 1 g of sucrose dissolved in 2 mL of DI water at 50 °C. The two solutions were then combined. The combined solution was dried at 120 °C in air for 24 hours, then crushed and sieved to 212 microns. 0.6 g of the sieved precursor was carburized at a ramp rate of 15 °C/min to 710 °C for 10 hr under 100 sccm of H2 gas. After carburization the sample was cooled under 30 sccm N2 and passivated under 30 sccm 1% O2/N2 for 2 hours. |  | 0 | 710 | 15 | H2 | 1 | 10 | 100 | [12 empty] | 710 | 15 | 100 | 2.302585 | 0 | 1 | 0.4571429 | 1 | 1 | 1 | 0.5 | 1
1 g of ammonium heptamolybdate tetrahydrate dissolved in 6 mL of DI water. Separately, 0.5 g of sucrose dissolved in 1.5 mL of DI water at 50 °C. The two solutions were then combined. The combined solution was dried at 120 °C in air for 24 hours, then crushed and sieved to 212 microns. 0.6 g of the sieved precursor was carburized at a ramp rate of 15 °C/min to 710 °C for 0.5 hr under 30 sccm of H2 gas. After carburization the sample was cooled under 30 sccm N2 and passivated under 30 sccm 1% O2/N2 for 2 hours. |  | 0 | 710 | 15 | H2 | 2 | 0.5 | 30 | [12 empty] | 710 | 15 | 30 | -0.6931472 | 1 | 1 | 0.4571429 | 1 | 0 | 0 | 1 | 1
1 g of ammonium heptamolybdate tetrahydrate dissolved in 6 mL of DI water. Separately, 0.5 g of sucrose dissolved in 1.5 mL of DI water at 50 °C. The two solutions were then combined. The combined solution was dried at 120 °C in air for 24 hours, then crushed and sieved to 212 microns. 0.6 g of the sieved precursor was carburized at a ramp rate of 15 °C/min to 710 °C for 0.5 hr under 60 sccm of H2 gas. After carburization the sample was cooled under 30 sccm N2 and passivated under 30 sccm 1% O2/N2 for 2 hours. |  | 0 | 710 | 15 | H2 | 2 | 0.5 | 60 | [12 empty] | 710 | 15 | 60 | -0.6931472 | 1 | 1 | 0.4571429 | 1 | 0.4285714 | 0 | 1 | 1
1 g of ammonium heptamolybdate tetrahydrate dissolved in 6 mL of DI water. Separately, 0.5 g of sucrose dissolved in 1.5 mL of DI water at 50 °C. The two solutions were then combined. The combined solution was dried at 120 °C in air for 24 hours, then crushed and sieved to 212 microns. 0.6 g of the sieved precursor was carburized at a ramp rate of 15 °C/min to 710 °C for 0.5 hr under 100 sccm of H2 gas. After carburization the sample was cooled under 30 sccm N2 and passivated under 30 sccm 1% O2/N2 for 2 hours. |  | 0 | 710 | 15 | H2 | 2 | 0.5 | 100 | [12 empty] | 710 | 15 | 100 | -0.6931472 | 1 | 1 | 0.4571429 | 1 | 1 | 0 | 1 | 1
1 g of ammonium heptamolybdate tetrahydrate dissolved in 6 mL of DI water. Separately, 0.5 g of sucrose dissolved in 1.5 mL of DI water at 50 °C. The two solutions were then combined. The combined solution was dried at 120 °C in air for 24 hours, then crushed and sieved to 212 microns. 0.6 g of the sieved precursor was carburized at a ramp rate of 15 °C/min to 710 °C for 2 hr under 30 sccm of H2 gas. After carburization the sample was cooled under 30 sccm N2 and passivated under 30 sccm 1% O2/N2 for 2 hours. |  | 0 | 710 | 15 | H2 | 2 | 2 | 30 | [12 empty] | 710 | 15 | 30 | 0.6931472 | 1 | 1 | 0.4571429 | 1 | 0 | 0.4627564 | 1 | 1
1 g of ammonium heptamolybdate tetrahydrate dissolved in 6 mL of DI water. Separately, 0.5 g of sucrose dissolved in 1.5 mL of DI water at 50 °C. The two solutions were then combined. The combined solution was dried at 120 °C in air for 24 hours, then crushed and sieved to 212 microns. 0.6 g of the sieved precursor was carburized at a ramp rate of 15 °C/min to 710 °C for 2 hr under 60 sccm of H2 gas. After carburization the sample was cooled under 30 sccm N2 and passivated under 30 sccm 1% O2/N2 for 2 hours. |  | 0 | 710 | 15 | H2 | 2 | 2 | 60 | [12 empty] | 710 | 15 | 60 | 0.6931472 | 1 | 1 | 0.4571429 | 1 | 0.4285714 | 0.4627564 | 1 | 1
1 g of ammonium heptamolybdate tetrahydrate dissolved in 6 mL of DI water. Separately, 0.5 g of sucrose dissolved in 1.5 mL of DI water at 50 °C. The two solutions were then combined. The combined solution was dried at 120 °C in air for 24 hours, then crushed and sieved to 212 microns. 0.6 g of the sieved precursor was carburized at a ramp rate of 15 °C/min to 710 °C for 2 hr under 100 sccm of H2 gas. After carburization the sample was cooled under 30 sccm N2 and passivated under 30 sccm 1% O2/N2 for 2 hours. |  | 0 | 710 | 15 | H2 | 2 | 2 | 100 | [12 empty] | 710 | 15 | 100 | 0.6931472 | 1 | 1 | 0.4571429 | 1 | 1 | 0.4627564 | 1 | 1
1 g of ammonium heptamolybdate tetrahydrate dissolved in 6 mL of DI water. Separately, 0.5 g of sucrose dissolved in 1.5 mL of DI water at 50 °C. The two solutions were then combined. The combined solution was dried at 120 °C in air for 24 hours, then crushed and sieved to 212 microns. 0.6 g of the sieved precursor was carburized at a ramp rate of 15 °C/min to 710 °C for 5 hr under 30 sccm of H2 gas. After carburization the sample was cooled under 30 sccm N2 and passivated under 30 sccm 1% O2/N2 for 2 hours. |  | 0 | 710 | 15 | H2 | 2 | 5 | 30 | [12 empty] | 710 | 15 | 30 | 1.609438 | 1 | 1 | 0.4571429 | 1 | 0 | 0.7686218 | 1 | 1
1 g of ammonium heptamolybdate tetrahydrate dissolved in 6 mL of DI water. Separately, 0.5 g of sucrose dissolved in 1.5 mL of DI water at 50 °C. The two solutions were then combined. The combined solution was dried at 120 °C in air for 24 hours, then crushed and sieved to 212 microns. 0.6 g of the sieved precursor was carburized at a ramp rate of 15 °C/min to 710 °C for 5 hr under 60 sccm of H2 gas. After carburization the sample was cooled under 30 sccm N2 and passivated under 30 sccm 1% O2/N2 for 2 hours. |  | 0 | 710 | 15 | H2 | 2 | 5 | 60 | [12 empty] | 710 | 15 | 60 | 1.609438 | 1 | 1 | 0.4571429 | 1 | 0.4285714 | 0.7686218 | 1 | 1
1 g of ammonium heptamolybdate tetrahydrate dissolved in 6 mL of DI water. Separately, 0.5 g of sucrose dissolved in 1.5 mL of DI water at 50 °C. The two solutions were then combined. The combined solution was dried at 120 °C in air for 24 hours, then crushed and sieved to 212 microns. 0.6 g of the sieved precursor was carburized at a ramp rate of 15 °C/min to 710 °C for 5 hr under 100 sccm of H2 gas. After carburization the sample was cooled under 30 sccm N2 and passivated under 30 sccm 1% O2/N2 for 2 hours. |  | 0 | 710 | 15 | H2 | 2 | 5 | 100 | [12 empty] | 710 | 15 | 100 | 1.609438 | 1 | 1 | 0.4571429 | 1 | 1 | 0.7686218 | 1 | 1
1 g of ammonium heptamolybdate tetrahydrate dissolved in 6 mL of DI water. Separately, 0.5 g of sucrose dissolved in 1.5 mL of DI water at 50 °C. The two solutions were then combined. The combined solution was dried at 120 °C in air for 24 hours, then crushed and sieved to 212 microns. 0.6 g of the sieved precursor was carburized at a ramp rate of 15 °C/min to 710 °C for 10 hr under 30 sccm of H2 gas. After carburization the sample was cooled under 30 sccm N2 and passivated under 30 sccm 1% O2/N2 for 2 hours. |  | 0 | 710 | 15 | H2 | 2 | 10 | 30 | [12 empty] | 710 | 15 | 30 | 2.302585 | 1 | 1 | 0.4571429 | 1 | 0 | 1 | 1 | 1
1 g of ammonium heptamolybdate tetrahydrate dissolved in 6 mL of DI water. Separately, 0.5 g of sucrose dissolved in 1.5 mL of DI water at 50 °C. The two solutions were then combined. The combined solution was dried at 120 °C in air for 24 hours, then crushed and sieved to 212 microns. 0.6 g of the sieved precursor was carburized at a ramp rate of 15 °C/min to 710 °C for 10 hr under 60 sccm of H2 gas. After carburization the sample was cooled under 30 sccm N2 and passivated under 30 sccm 1% O2/N2 for 2 hours. |  | 0 | 710 | 15 | H2 | 2 | 10 | 60 | [12 empty] | 710 | 15 | 60 | 2.302585 | 1 | 1 | 0.4571429 | 1 | 0.4285714 | 1 | 1 | 1
1 g of ammonium heptamolybdate tetrahydrate dissolved in 6 mL of DI water. Separately, 0.5 g of sucrose dissolved in 1.5 mL of DI water at 50 °C. The two solutions were then combined. The combined solution was dried at 120 °C in air for 24 hours, then crushed and sieved to 212 microns. 0.6 g of the sieved precursor was carburized at a ramp rate of 15 °C/min to 710 °C for 10 hr under 100 sccm of H2 gas. After carburization the sample was cooled under 30 sccm N2 and passivated under 30 sccm 1% O2/N2 for 2 hours. |  | 0 | 710 | 15 | H2 | 2 | 10 | 100 | [12 empty] | 710 | 15 | 100 | 2.302585 | 1 | 1 | 0.4571429 | 1 | 1 | 1 | 1 | 1
1 g of ammonium heptamolybdate tetrahydrate dissolved in 4 mL of DI water. Separately, 2 g of sucrose dissolved in 3.5 mL of DI water at 50 °C. The two solutions were then combined. The combined solution was dried at 120 °C in air for 24 hours, then crushed and sieved to 212 microns. 0.6 g of the sieved precursor was carburized at a ramp rate of 15 °C/min to 710 °C for 0.5 hr under 30 sccm of N2 gas. After carburization the sample was cooled under 30 sccm N2 and passivated under 30 sccm 1% O2/N2 for 2 hours. |  | 0 | 710 | 15 | N2 | 0.5 | 0.5 | 30 | [12 empty] | 710 | 15 | 30 | -0.6931472 | -1 | 0 | 0.4571429 | 1 | 0 | 0 | 0 | 0
1 g of ammonium heptamolybdate tetrahydrate dissolved in 4 mL of DI water. Separately, 2 g of sucrose dissolved in 3.5 mL of DI water at 50 °C. The two solutions were then combined. The combined solution was dried at 120 °C in air for 24 hours, then crushed and sieved to 212 microns. 0.6 g of the sieved precursor was carburized at a ramp rate of 15 °C/min to 710 °C for 0.5 hr under 60 sccm of N2 gas. After carburization the sample was cooled under 30 sccm N2 and passivated under 30 sccm 1% O2/N2 for 2 hours. |  | 0 | 710 | 15 | N2 | 0.5 | 0.5 | 60 | [12 empty] | 710 | 15 | 60 | -0.6931472 | -1 | 0 | 0.4571429 | 1 | 0.4285714 | 0 | 0 | 0
1 g of ammonium heptamolybdate tetrahydrate dissolved in 4 mL of DI water. Separately, 2 g of sucrose dissolved in 3.5 mL of DI water at 50 °C. The two solutions were then combined. The combined solution was dried at 120 °C in air for 24 hours, then crushed and sieved to 212 microns. 0.6 g of the sieved precursor was carburized at a ramp rate of 15 °C/min to 710 °C for 0.5 hr under 100 sccm of N2 gas. After carburization the sample was cooled under 30 sccm N2 and passivated under 30 sccm 1% O2/N2 for 2 hours. |  | 0 | 710 | 15 | N2 | 0.5 | 0.5 | 100 | [12 empty] | 710 | 15 | 100 | -0.6931472 | -1 | 0 | 0.4571429 | 1 | 1 | 0 | 0 | 0
1 g of ammonium heptamolybdate tetrahydrate dissolved in 4 mL of DI water. Separately, 2 g of sucrose dissolved in 3.5 mL of DI water at 50 °C. The two solutions were then combined. The combined solution was dried at 120 °C in air for 24 hours, then crushed and sieved to 212 microns. 0.6 g of the sieved precursor was carburized at a ramp rate of 15 °C/min to 710 °C for 2 hr under 30 sccm of N2 gas. After carburization the sample was cooled under 30 sccm N2 and passivated under 30 sccm 1% O2/N2 for 2 hours. |  | 0 | 710 | 15 | N2 | 0.5 | 2 | 30 | [12 empty] | 710 | 15 | 30 | 0.6931472 | -1 | 0 | 0.4571429 | 1 | 0 | 0.4627564 | 0 | 0
1 g of ammonium heptamolybdate tetrahydrate dissolved in 4 mL of DI water. Separately, 2 g of sucrose dissolved in 3.5 mL of DI water at 50 °C. The two solutions were then combined. The combined solution was dried at 120 °C in air for 24 hours, then crushed and sieved to 212 microns. 0.6 g of the sieved precursor was carburized at a ramp rate of 15 °C/min to 710 °C for 2 hr under 60 sccm of N2 gas. After carburization the sample was cooled under 30 sccm N2 and passivated under 30 sccm 1% O2/N2 for 2 hours. |  | 0 | 710 | 15 | N2 | 0.5 | 2 | 60 | [12 empty] | 710 | 15 | 60 | 0.6931472 | -1 | 0 | 0.4571429 | 1 | 0.4285714 | 0.4627564 | 0 | 0
1 g of ammonium heptamolybdate tetrahydrate dissolved in 4 mL of DI water. Separately, 2 g of sucrose dissolved in 3.5 mL of DI water at 50 °C. The two solutions were then combined. The combined solution was dried at 120 °C in air for 24 hours, then crushed and sieved to 212 microns. 0.6 g of the sieved precursor was carburized at a ramp rate of 15 °C/min to 710 °C for 2 hr under 100 sccm of N2 gas. After carburization the sample was cooled under 30 sccm N2 and passivated under 30 sccm 1% O2/N2 for 2 hours. |  | 0 | 710 | 15 | N2 | 0.5 | 2 | 100 | [12 empty] | 710 | 15 | 100 | 0.6931472 | -1 | 0 | 0.4571429 | 1 | 1 | 0.4627564 | 0 | 0
1 g of ammonium heptamolybdate tetrahydrate dissolved in 4 mL of DI water. Separately, 2 g of sucrose dissolved in 3.5 mL of DI water at 50 °C. The two solutions were then combined. The combined solution was dried at 120 °C in air for 24 hours, then crushed and sieved to 212 microns. 0.6 g of the sieved precursor was carburized at a ramp rate of 15 °C/min to 710 °C for 5 hr under 30 sccm of N2 gas. After carburization the sample was cooled under 30 sccm N2 and passivated under 30 sccm 1% O2/N2 for 2 hours. |  | 0 | 710 | 15 | N2 | 0.5 | 5 | 30 | [12 empty] | 710 | 15 | 30 | 1.609438 | -1 | 0 | 0.4571429 | 1 | 0 | 0.7686218 | 0 | 0
1 g of ammonium heptamolybdate tetrahydrate dissolved in 4 mL of DI water. Separately, 2 g of sucrose dissolved in 3.5 mL of DI water at 50 °C. The two solutions were then combined. The combined solution was dried at 120 °C in air for 24 hours, then crushed and sieved to 212 microns. 0.6 g of the sieved precursor was carburized at a ramp rate of 15 °C/min to 710 °C for 5 hr under 60 sccm of N2 gas. After carburization the sample was cooled under 30 sccm N2 and passivated under 30 sccm 1% O2/N2 for 2 hours. |  | 0 | 710 | 15 | N2 | 0.5 | 5 | 60 | [12 empty] | 710 | 15 | 60 | 1.609438 | -1 | 0 | 0.4571429 | 1 | 0.4285714 | 0.7686218 | 0 | 0
1 g of ammonium heptamolybdate tetrahydrate dissolved in 4 mL of DI water. Separately, 2 g of sucrose dissolved in 3.5 mL of DI water at 50 °C. The two solutions were then combined. The combined solution was dried at 120 °C in air for 24 hours, then crushed and sieved to 212 microns. 0.6 g of the sieved precursor was carburized at a ramp rate of 15 °C/min to 710 °C for 5 hr under 100 sccm of N2 gas. After carburization the sample was cooled under 30 sccm N2 and passivated under 30 sccm 1% O2/N2 for 2 hours. |  | 0 | 710 | 15 | N2 | 0.5 | 5 | 100 | [12 empty] | 710 | 15 | 100 | 1.609438 | -1 | 0 | 0.4571429 | 1 | 1 | 0.7686218 | 0 | 0
1 g of ammonium heptamolybdate tetrahydrate dissolved in 4 mL of DI water. Separately, 2 g of sucrose dissolved in 3.5 mL of DI water at 50 °C. The two solutions were then combined. The combined solution was dried at 120 °C in air for 24 hours, then crushed and sieved to 212 microns. 0.6 g of the sieved precursor was carburized at a ramp rate of 15 °C/min to 710 °C for 10 hr under 30 sccm of N2 gas. After carburization the sample was cooled under 30 sccm N2 and passivated under 30 sccm 1% O2/N2 for 2 hours. |  | 0 | 710 | 15 | N2 | 0.5 | 10 | 30 | [12 empty] | 710 | 15 | 30 | 2.302585 | -1 | 0 | 0.4571429 | 1 | 0 | 1 | 0 | 0
1 g of ammonium heptamolybdate tetrahydrate dissolved in 4 mL of DI water. Separately, 2 g of sucrose dissolved in 3.5 mL of DI water at 50 °C. The two solutions were then combined. The combined solution was dried at 120 °C in air for 24 hours, then crushed and sieved to 212 microns. 0.6 g of the sieved precursor was carburized at a ramp rate of 15 °C/min to 710 °C for 10 hr under 60 sccm of N2 gas. After carburization the sample was cooled under 30 sccm N2 and passivated under 30 sccm 1% O2/N2 for 2 hours. |  | 0 | 710 | 15 | N2 | 0.5 | 10 | 60 | [12 empty] | 710 | 15 | 60 | 2.302585 | -1 | 0 | 0.4571429 | 1 | 0.4285714 | 1 | 0 | 0
1 g of ammonium heptamolybdate tetrahydrate dissolved in 4 mL of DI water. Separately, 2 g of sucrose dissolved in 3.5 mL of DI water at 50 °C. The two solutions were then combined. The combined solution was dried at 120 °C in air for 24 hours, then crushed and sieved to 212 microns. 0.6 g of the sieved precursor was carburized at a ramp rate of 15 °C/min to 710 °C for 10 hr under 100 sccm of N2 gas. After carburization the sample was cooled under 30 sccm N2 and passivated under 30 sccm 1% O2/N2 for 2 hours. |  | 0 | 710 | 15 | N2 | 0.5 | 10 | 100 | [12 empty] | 710 | 15 | 100 | 2.302585 | -1 | 0 | 0.4571429 | 1 | 1 | 1 | 0 | 0
1 g of ammonium heptamolybdate tetrahydrate dissolved in 5.5 mL of DI water. Separately, 1 g of sucrose dissolved in 2 mL of DI water at 50 °C. The two solutions were then combined. The combined solution was dried at 120 °C in air for 24 hours, then crushed and sieved to 212 microns. 0.6 g of the sieved precursor was carburized at a ramp rate of 15 °C/min to 710 °C for 0.5 hr under 30 sccm of N2 gas. After carburization the sample was cooled under 30 sccm N2 and passivated under 30 sccm 1% O2/N2 for 2 hours. |  | 0 | 710 | 15 | N2 | 1 | 0.5 | 30 | [12 empty] | 710 | 15 | 30 | -0.6931472 | 0 | 0 | 0.4571429 | 1 | 0 | 0 | 0.5 | 0
1 g of ammonium heptamolybdate tetrahydrate dissolved in 5.5 mL of DI water. Separately, 1 g of sucrose dissolved in 2 mL of DI water at 50 °C. The two solutions were then combined. The combined solution was dried at 120 °C in air for 24 hours, then crushed and sieved to 212 microns. 0.6 g of the sieved precursor was carburized at a ramp rate of 15 °C/min to 710 °C for 0.5 hr under 60 sccm of N2 gas. After carburization the sample was cooled under 30 sccm N2 and passivated under 30 sccm 1% O2/N2 for 2 hours. |  | 0 | 710 | 15 | N2 | 1 | 0.5 | 60 | [12 empty] | 710 | 15 | 60 | -0.6931472 | 0 | 0 | 0.4571429 | 1 | 0.4285714 | 0 | 0.5 | 0
1 g of ammonium heptamolybdate tetrahydrate dissolved in 5.5 mL of DI water. Separately, 1 g of sucrose dissolved in 2 mL of DI water at 50 °C. The two solutions were then combined. The combined solution was dried at 120 °C in air for 24 hours, then crushed and sieved to 212 microns. 0.6 g of the sieved precursor was carburized at a ramp rate of 15 °C/min to 710 °C for 0.5 hr under 100 sccm of N2 gas. After carburization the sample was cooled under 30 sccm N2 and passivated under 30 sccm 1% O2/N2 for 2 hours. |  | 0 | 710 | 15 | N2 | 1 | 0.5 | 100 | [12 empty] | 710 | 15 | 100 | -0.6931472 | 0 | 0 | 0.4571429 | 1 | 1 | 0 | 0.5 | 0
1 g of ammonium heptamolybdate tetrahydrate dissolved in 5.5 mL of DI water. Separately, 1 g of sucrose dissolved in 2 mL of DI water at 50 °C. The two solutions were then combined. The combined solution was dried at 120 °C in air for 24 hours, then crushed and sieved to 212 microns. 0.6 g of the sieved precursor was carburized at a ramp rate of 15 °C/min to 710 °C for 2 hr under 30 sccm of N2 gas. After carburization the sample was cooled under 30 sccm N2 and passivated under 30 sccm 1% O2/N2 for 2 hours. |  | 0 | 710 | 15 | N2 | 1 | 2 | 30 | [12 empty] | 710 | 15 | 30 | 0.6931472 | 0 | 0 | 0.4571429 | 1 | 0 | 0.4627564 | 0.5 | 0
1 g of ammonium heptamolybdate tetrahydrate dissolved in 5.5 mL of DI water. Separately, 1 g of sucrose dissolved in 2 mL of DI water at 50 °C. The two solutions were then combined. The combined solution was dried at 120 °C in air for 24 hours, then crushed and sieved to 212 microns. 0.6 g of the sieved precursor was carburized at a ramp rate of 15 °C/min to 710 °C for 2 hr under 60 sccm of N2 gas. After carburization the sample was cooled under 30 sccm N2 and passivated under 30 sccm 1% O2/N2 for 2 hours. |  | 0 | 710 | 15 | N2 | 1 | 2 | 60 | [12 empty] | 710 | 15 | 60 | 0.6931472 | 0 | 0 | 0.4571429 | 1 | 0.4285714 | 0.4627564 | 0.5 | 0
1 g of ammonium heptamolybdate tetrahydrate dissolved in 5.5 mL of DI water. Separately, 1 g of sucrose dissolved in 2 mL of DI water at 50 °C. The two solutions were then combined. The combined solution was dried at 120 °C in air for 24 hours, then crushed and sieved to 212 microns. 0.6 g of the sieved precursor was carburized at a ramp rate of 15 °C/min to 710 °C for 2 hr under 100 sccm of N2 gas. After carburization the sample was cooled under 30 sccm N2 and passivated under 30 sccm 1% O2/N2 for 2 hours. |  | 0 | 710 | 15 | N2 | 1 | 2 | 100 | [12 empty] | 710 | 15 | 100 | 0.6931472 | 0 | 0 | 0.4571429 | 1 | 1 | 0.4627564 | 0.5 | 0
1 g of ammonium heptamolybdate tetrahydrate dissolved in 5.5 mL of DI water. Separately, 1 g of sucrose dissolved in 2 mL of DI water at 50 °C. The two solutions were then combined. The combined solution was dried at 120 °C in air for 24 hours, then crushed and sieved to 212 microns. 0.6 g of the sieved precursor was carburized at a ramp rate of 15 °C/min to 710 °C for 5 hr under 30 sccm of N2 gas. After carburization the sample was cooled under 30 sccm N2 and passivated under 30 sccm 1% O2/N2 for 2 hours. |  | 0 | 710 | 15 | N2 | 1 | 5 | 30 | [12 empty] | 710 | 15 | 30 | 1.609438 | 0 | 0 | 0.4571429 | 1 | 0 | 0.7686218 | 0.5 | 0
1 g of ammonium heptamolybdate tetrahydrate dissolved in 5.5 mL of DI water. Separately, 1 g of sucrose dissolved in 2 mL of DI water at 50 °C. The two solutions were then combined. The combined solution was dried at 120 °C in air for 24 hours, then crushed and sieved to 212 microns. 0.6 g of the sieved precursor was carburized at a ramp rate of 15 °C/min to 710 °C for 5 hr under 60 sccm of N2 gas. After carburization the sample was cooled under 30 sccm N2 and passivated under 30 sccm 1% O2/N2 for 2 hours. |  | 0 | 710 | 15 | N2 | 1 | 5 | 60 | [12 empty] | 710 | 15 | 60 | 1.609438 | 0 | 0 | 0.4571429 | 1 | 0.4285714 | 0.7686218 | 0.5 | 0
1 g of ammonium heptamolybdate tetrahydrate dissolved in 5.5 mL of DI water. Separately, 1 g of sucrose dissolved in 2 mL of DI water at 50 °C. The two solutions were then combined. The combined solution was dried at 120 °C in air for 24 hours, then crushed and sieved to 212 microns. 0.6 g of the sieved precursor was carburized at a ramp rate of 15 °C/min to 710 °C for 5 hr under 100 sccm of N2 gas. After carburization the sample was cooled under 30 sccm N2 and passivated under 30 sccm 1% O2/N2 for 2 hours. |  | 0 | 710 | 15 | N2 | 1 | 5 | 100 | [12 empty] | 710 | 15 | 100 | 1.609438 | 0 | 0 | 0.4571429 | 1 | 1 | 0.7686218 | 0.5 | 0
1 g of ammonium heptamolybdate tetrahydrate dissolved in 5.5 mL of DI water. Separately, 1 g of sucrose dissolved in 2 mL of DI water at 50 °C. The two solutions were then combined. The combined solution was dried at 120 °C in air for 24 hours, then crushed and sieved to 212 microns. 0.6 g of the sieved precursor was carburized at a ramp rate of 15 °C/min to 710 °C for 10 hr under 30 sccm of N2 gas. After carburization the sample was cooled under 30 sccm N2 and passivated under 30 sccm 1% O2/N2 for 2 hours. |  | 0 | 710 | 15 | N2 | 1 | 10 | 30 | [12 empty] | 710 | 15 | 30 | 2.302585 | 0 | 0 | 0.4571429 | 1 | 0 | 1 | 0.5 | 0
1 g of ammonium heptamolybdate tetrahydrate dissolved in 5.5 mL of DI water. Separately, 1 g of sucrose dissolved in 2 mL of DI water at 50 °C. The two solutions were then combined. The combined solution was dried at 120 °C in air for 24 hours, then crushed and sieved to 212 microns. 0.6 g of the sieved precursor was carburized at a ramp rate of 15 °C/min to 710 °C for 10 hr under 60 sccm of N2 gas. After carburization the sample was cooled under 30 sccm N2 and passivated under 30 sccm 1% O2/N2 for 2 hours. |  | 0 | 710 | 15 | N2 | 1 | 10 | 60 | [12 empty] | 710 | 15 | 60 | 2.302585 | 0 | 0 | 0.4571429 | 1 | 0.4285714 | 1 | 0.5 | 0
1 g of ammonium heptamolybdate tetrahydrate dissolved in 5.5 mL of DI water. Separately, 1 g of sucrose dissolved in 2 mL of DI water at 50 °C. The two solutions were then combined. The combined solution was dried at 120 °C in air for 24 hours, then crushed and sieved to 212 microns. 0.6 g of the sieved precursor was carburized at a ramp rate of 15 °C/min to 710 °C for 10 hr under 100 sccm of N2 gas. After carburization the sample was cooled under 30 sccm N2 and passivated under 30 sccm 1% O2/N2 for 2 hours. |  | 0 | 710 | 15 | N2 | 1 | 10 | 100 | [12 empty] | 710 | 15 | 100 | 2.302585 | 0 | 0 | 0.4571429 | 1 | 1 | 1 | 0.5 | 0
1 g of ammonium heptamolybdate tetrahydrate dissolved in 6 mL of DI water. Separately, 0.5 g of sucrose dissolved in 1.5 mL of DI water at 50 °C. The two solutions were then combined. The combined solution was dried at 120 °C in air for 24 hours, then crushed and sieved to 212 microns. 0.6 g of the sieved precursor was carburized at a ramp rate of 15 °C/min to 710 °C for 0.5 hr under 30 sccm of N2 gas. After carburization the sample was cooled under 30 sccm N2 and passivated under 30 sccm 1% O2/N2 for 2 hours. |  | 0 | 710 | 15 | N2 | 2 | 0.5 | 30 | [12 empty] | 710 | 15 | 30 | -0.6931472 | 1 | 0 | 0.4571429 | 1 | 0 | 0 | 1 | 0
1 g of ammonium heptamolybdate tetrahydrate dissolved in 6 mL of DI water. Separately, 0.5 g of sucrose dissolved in 1.5 mL of DI water at 50 °C. The two solutions were then combined. The combined solution was dried at 120 °C in air for 24 hours, then crushed and sieved to 212 microns. 0.6 g of the sieved precursor was carburized at a ramp rate of 15 °C/min to 710 °C for 0.5 hr under 60 sccm of N2 gas. After carburization the sample was cooled under 30 sccm N2 and passivated under 30 sccm 1% O2/N2 for 2 hours. |  | 0 | 710 | 15 | N2 | 2 | 0.5 | 60 | [12 empty] | 710 | 15 | 60 | -0.6931472 | 1 | 0 | 0.4571429 | 1 | 0.4285714 | 0 | 1 | 0
1 g of ammonium heptamolybdate tetrahydrate dissolved in 6 mL of DI water. Separately, 0.5 g of sucrose dissolved in 1.5 mL of DI water at 50 °C. The two solutions were then combined. The combined solution was dried at 120 °C in air for 24 hours, then crushed and sieved to 212 microns. 0.6 g of the sieved precursor was carburized at a ramp rate of 15 °C/min to 710 °C for 0.5 hr under 100 sccm of N2 gas. After carburization the sample was cooled under 30 sccm N2 and passivated under 30 sccm 1% O2/N2 for 2 hours. |  | 0 | 710 | 15 | N2 | 2 | 0.5 | 100 | [12 empty] | 710 | 15 | 100 | -0.6931472 | 1 | 0 | 0.4571429 | 1 | 1 | 0 | 1 | 0
1 g of ammonium heptamolybdate tetrahydrate dissolved in 6 mL of DI water. Separately, 0.5 g of sucrose dissolved in 1.5 mL of DI water at 50 °C. The two solutions were then combined. The combined solution was dried at 120 °C in air for 24 hours, then crushed and sieved to 212 microns. 0.6 g of the sieved precursor was carburized at a ramp rate of 15 °C/min to 710 °C for 2 hr under 30 sccm of N2 gas. After carburization the sample was cooled under 30 sccm N2 and passivated under 30 sccm 1% O2/N2 for 2 hours. |  | 0 | 710 | 15 | N2 | 2 | 2 | 30 | [12 empty] | 710 | 15 | 30 | 0.6931472 | 1 | 0 | 0.4571429 | 1 | 0 | 0.4627564 | 1 | 0
1 g of ammonium heptamolybdate tetrahydrate dissolved in 6 mL of DI water. Separately, 0.5 g of sucrose dissolved in 1.5 mL of DI water at 50 °C. The two solutions were then combined. The combined solution was dried at 120 °C in air for 24 hours, then crushed and sieved to 212 microns. 0.6 g of the sieved precursor was carburized at a ramp rate of 15 °C/min to 710 °C for 2 hr under 60 sccm of N2 gas. After carburization the sample was cooled under 30 sccm N2 and passivated under 30 sccm 1% O2/N2 for 2 hours. |  | 0 | 710 | 15 | N2 | 2 | 2 | 60 | [12 empty] | 710 | 15 | 60 | 0.6931472 | 1 | 0 | 0.4571429 | 1 | 0.4285714 | 0.4627564 | 1 | 0
1 g of ammonium heptamolybdate tetrahydrate dissolved in 6 mL of DI water. Separately, 0.5 g of sucrose dissolved in 1.5 mL of DI water at 50 °C. The two solutions were then combined. The combined solution was dried at 120 °C in air for 24 hours, then crushed and sieved to 212 microns. 0.6 g of the sieved precursor was carburized at a ramp rate of 15 °C/min to 710 °C for 2 hr under 100 sccm of N2 gas. After carburization the sample was cooled under 30 sccm N2 and passivated under 30 sccm 1% O2/N2 for 2 hours. |  | 0 | 710 | 15 | N2 | 2 | 2 | 100 | [12 empty] | 710 | 15 | 100 | 0.6931472 | 1 | 0 | 0.4571429 | 1 | 1 | 0.4627564 | 1 | 0
1 g of ammonium heptamolybdate tetrahydrate dissolved in 6 mL of DI water. Separately, 0.5 g of sucrose dissolved in 1.5 mL of DI water at 50 °C. The two solutions were then combined. The combined solution was dried at 120 °C in air for 24 hours, then crushed and sieved to 212 microns. 0.6 g of the sieved precursor was carburized at a ramp rate of 15 °C/min to 710 °C for 5 hr under 30 sccm of N2 gas. After carburization the sample was cooled under 30 sccm N2 and passivated under 30 sccm 1% O2/N2 for 2 hours. |  | 0 | 710 | 15 | N2 | 2 | 5 | 30 | [12 empty] | 710 | 15 | 30 | 1.609438 | 1 | 0 | 0.4571429 | 1 | 0 | 0.7686218 | 1 | 0
1 g of ammonium heptamolybdate tetrahydrate dissolved in 6 mL of DI water. Separately, 0.5 g of sucrose dissolved in 1.5 mL of DI water at 50 °C. The two solutions were then combined. The combined solution was dried at 120 °C in air for 24 hours, then crushed and sieved to 212 microns. 0.6 g of the sieved precursor was carburized at a ramp rate of 15 °C/min to 710 °C for 5 hr under 60 sccm of N2 gas. After carburization the sample was cooled under 30 sccm N2 and passivated under 30 sccm 1% O2/N2 for 2 hours. |  | 0 | 710 | 15 | N2 | 2 | 5 | 60 | [12 empty] | 710 | 15 | 60 | 1.609438 | 1 | 0 | 0.4571429 | 1 | 0.4285714 | 0.7686218 | 1 | 0
1 g of ammonium heptamolybdate tetrahydrate dissolved in 6 mL of DI water. Separately, 0.5 g of sucrose dissolved in 1.5 mL of DI water at 50 °C. The two solutions were then combined. The combined solution was dried at 120 °C in air for 24 hours, then crushed and sieved to 212 microns. 0.6 g of the sieved precursor was carburized at a ramp rate of 15 °C/min to 710 °C for 5 hr under 100 sccm of N2 gas. After carburization the sample was cooled under 30 sccm N2 and passivated under 30 sccm 1% O2/N2 for 2 hours. |  | 0 | 710 | 15 | N2 | 2 | 5 | 100 | [12 empty] | 710 | 15 | 100 | 1.609438 | 1 | 0 | 0.4571429 | 1 | 1 | 0.7686218 | 1 | 0
1 g of ammonium heptamolybdate tetrahydrate dissolved in 6 mL of DI water. Separately, 0.5 g of sucrose dissolved in 1.5 mL of DI water at 50 °C. The two solutions were then combined. The combined solution was dried at 120 °C in air for 24 hours, then crushed and sieved to 212 microns. 0.6 g of the sieved precursor was carburized at a ramp rate of 15 °C/min to 710 °C for 10 hr under 30 sccm of N2 gas. After carburization the sample was cooled under 30 sccm N2 and passivated under 30 sccm 1% O2/N2 for 2 hours. |  | 0 | 710 | 15 | N2 | 2 | 10 | 30 | [12 empty] | 710 | 15 | 30 | 2.302585 | 1 | 0 | 0.4571429 | 1 | 0 | 1 | 1 | 0
1 g of ammonium heptamolybdate tetrahydrate dissolved in 6 mL of DI water. Separately, 0.5 g of sucrose dissolved in 1.5 mL of DI water at 50 °C. The two solutions were then combined. The combined solution was dried at 120 °C in air for 24 hours, then crushed and sieved to 212 microns. 0.6 g of the sieved precursor was carburized at a ramp rate of 15 °C/min to 710 °C for 10 hr under 60 sccm of N2 gas. After carburization the sample was cooled under 30 sccm N2 and passivated under 30 sccm 1% O2/N2 for 2 hours. |  | 0 | 710 | 15 | N2 | 2 | 10 | 60 | [12 empty] | 710 | 15 | 60 | 2.302585 | 1 | 0 | 0.4571429 | 1 | 0.4285714 | 1 | 1 | 0
1 g of ammonium heptamolybdate tetrahydrate dissolved in 6 mL of DI water. Separately, 0.5 g of sucrose dissolved in 1.5 mL of DI water at 50 °C. The two solutions were then combined. The combined solution was dried at 120 °C in air for 24 hours, then crushed and sieved to 212 microns. 0.6 g of the sieved precursor was carburized at a ramp rate of 15 °C/min to 710 °C for 10 hr under 100 sccm of N2 gas. After carburization the sample was cooled under 30 sccm N2 and passivated under 30 sccm 1% O2/N2 for 2 hours. |  | 0 | 710 | 15 | N2 | 2 | 10 | 100 | [12 empty] | 710 | 15 | 100 | 2.302585 | 1 | 0 | 0.4571429 | 1 | 1 | 1 | 1 | 0
1 g of ammonium heptamolybdate tetrahydrate dissolved in 4 mL of DI water. Separately, 2 g of sucrose dissolved in 3.5 mL of DI water at 50 °C. The two solutions were then combined. The combined solution was dried at 120 °C in air for 24 hours, then crushed and sieved to 212 microns. 0.6 g of the sieved precursor was carburized at a ramp rate of 5 °C/min to 720 °C for 0.5 hr under 30 sccm of H2 gas. After carburization the sample was cooled under 30 sccm N2 and passivated under 30 sccm 1% O2/N2 for 2 hours. |  | 0 | 720 | 5 | H2 | 0.5 | 0.5 | 30 | [12 empty] | 720 | 5 | 30 | -0.6931472 | -1 | 1 | 0.4857143 | 0 | 0 | 0 | 0 | 1
1 g of ammonium heptamolybdate tetrahydrate dissolved in 4 mL of DI water. Separately, 2 g of sucrose dissolved in 3.5 mL of DI water at 50 °C. The two solutions were then combined. The combined solution was dried at 120 °C in air for 24 hours, then crushed and sieved to 212 microns. 0.6 g of the sieved precursor was carburized at a ramp rate of 5 °C/min to 720 °C for 0.5 hr under 60 sccm of H2 gas. After carburization the sample was cooled under 30 sccm N2 and passivated under 30 sccm 1% O2/N2 for 2 hours. |  | 0 | 720 | 5 | H2 | 0.5 | 0.5 | 60 | [12 empty] | 720 | 5 | 60 | -0.6931472 | -1 | 1 | 0.4857143 | 0 | 0.4285714 | 0 | 0 | 1
1 g of ammonium heptamolybdate tetrahydrate dissolved in 4 mL of DI water. Separately, 2 g of sucrose dissolved in 3.5 mL of DI water at 50 °C. The two solutions were then combined. The combined solution was dried at 120 °C in air for 24 hours, then crushed and sieved to 212 microns. 0.6 g of the sieved precursor was carburized at a ramp rate of 5 °C/min to 720 °C for 0.5 hr under 100 sccm of H2 gas. After carburization the sample was cooled under 30 sccm N2 and passivated under 30 sccm 1% O2/N2 for 2 hours. |  | 0 | 720 | 5 | H2 | 0.5 | 0.5 | 100 | [12 empty] | 720 | 5 | 100 | -0.6931472 | -1 | 1 | 0.4857143 | 0 | 1 | 0 | 0 | 1
1 g of ammonium heptamolybdate tetrahydrate dissolved in 4 mL of DI water. Separately, 2 g of sucrose dissolved in 3.5 mL of DI water at 50 °C. The two solutions were then combined. The combined solution was dried at 120 °C in air for 24 hours, then crushed and sieved to 212 microns. 0.6 g of the sieved precursor was carburized at a ramp rate of 5 °C/min to 720 °C for 2 hr under 30 sccm of H2 gas. After carburization the sample was cooled under 30 sccm N2 and passivated under 30 sccm 1% O2/N2 for 2 hours. |  | 0 | 720 | 5 | H2 | 0.5 | 2 | 30 | [12 empty] | 720 | 5 | 30 | 0.6931472 | -1 | 1 | 0.4857143 | 0 | 0 | 0.4627564 | 0 | 1
1 g of ammonium heptamolybdate tetrahydrate dissolved in 4 mL of DI water. Separately, 2 g of sucrose dissolved in 3.5 mL of DI water at 50 °C. The two solutions were then combined. The combined solution was dried at 120 °C in air for 24 hours, then crushed and sieved to 212 microns. 0.6 g of the sieved precursor was carburized at a ramp rate of 5 °C/min to 720 °C for 2 hr under 60 sccm of H2 gas. After carburization the sample was cooled under 30 sccm N2 and passivated under 30 sccm 1% O2/N2 for 2 hours. |  | 0 | 720 | 5 | H2 | 0.5 | 2 | 60 | [12 empty] | 720 | 5 | 60 | 0.6931472 | -1 | 1 | 0.4857143 | 0 | 0.4285714 | 0.4627564 | 0 | 1
1 g of ammonium heptamolybdate tetrahydrate dissolved in 4 mL of DI water. Separately, 2 g of sucrose dissolved in 3.5 mL of DI water at 50 °C. The two solutions were then combined. The combined solution was dried at 120 °C in air for 24 hours, then crushed and sieved to 212 microns. 0.6 g of the sieved precursor was carburized at a ramp rate of 5 °C/min to 720 °C for 2 hr under 100 sccm of H2 gas. After carburization the sample was cooled under 30 sccm N2 and passivated under 30 sccm 1% O2/N2 for 2 hours. |  | 0 | 720 | 5 | H2 | 0.5 | 2 | 100 | [12 empty] | 720 | 5 | 100 | 0.6931472 | -1 | 1 | 0.4857143 | 0 | 1 | 0.4627564 | 0 | 1
1 g of ammonium heptamolybdate tetrahydrate dissolved in 4 mL of DI water. Separately, 2 g of sucrose dissolved in 3.5 mL of DI water at 50 °C. The two solutions were then combined. The combined solution was dried at 120 °C in air for 24 hours, then crushed and sieved to 212 microns. 0.6 g of the sieved precursor was carburized at a ramp rate of 5 °C/min to 720 °C for 5 hr under 30 sccm of H2 gas. After carburization the sample was cooled under 30 sccm N2 and passivated under 30 sccm 1% O2/N2 for 2 hours. |  | 0 | 720 | 5 | H2 | 0.5 | 5 | 30 | [12 empty] | 720 | 5 | 30 | 1.609438 | -1 | 1 | 0.4857143 | 0 | 0 | 0.7686218 | 0 | 1
1 g of ammonium heptamolybdate tetrahydrate dissolved in 4 mL of DI water. Separately, 2 g of sucrose dissolved in 3.5 mL of DI water at 50 °C. The two solutions were then combined. The combined solution was dried at 120 °C in air for 24 hours, then crushed and sieved to 212 microns. 0.6 g of the sieved precursor was carburized at a ramp rate of 5 °C/min to 720 °C for 5 hr under 60 sccm of H2 gas. After carburization the sample was cooled under 30 sccm N2 and passivated under 30 sccm 1% O2/N2 for 2 hours. |  | 0 | 720 | 5 | H2 | 0.5 | 5 | 60 | [12 empty] | 720 | 5 | 60 | 1.609438 | -1 | 1 | 0.4857143 | 0 | 0.4285714 | 0.7686218 | 0 | 1
1 g of ammonium heptamolybdate tetrahydrate dissolved in 4 mL of DI water. Separately, 2 g of sucrose dissolved in 3.5 mL of DI water at 50 °C. The two solutions were then combined. The combined solution was dried at 120 °C in air for 24 hours, then crushed and sieved to 212 microns. 0.6 g of the sieved precursor was carburized at a ramp rate of 5 °C/min to 720 °C for 5 hr under 100 sccm of H2 gas. After carburization the sample was cooled under 30 sccm N2 and passivated under 30 sccm 1% O2/N2 for 2 hours. |  | 0 | 720 | 5 | H2 | 0.5 | 5 | 100 | [12 empty] | 720 | 5 | 100 | 1.609438 | -1 | 1 | 0.4857143 | 0 | 1 | 0.7686218 | 0 | 1
1 g of ammonium heptamolybdate tetrahydrate dissolved in 4 mL of DI water. Separately, 2 g of sucrose dissolved in 3.5 mL of DI water at 50 °C. The two solutions were then combined. The combined solution was dried at 120 °C in air for 24 hours, then crushed and sieved to 212 microns. 0.6 g of the sieved precursor was carburized at a ramp rate of 5 °C/min to 720 °C for 10 hr under 30 sccm of H2 gas. After carburization the sample was cooled under 30 sccm N2 and passivated under 30 sccm 1% O2/N2 for 2 hours. |  | 0 | 720 | 5 | H2 | 0.5 | 10 | 30 | [12 empty] | 720 | 5 | 30 | 2.302585 | -1 | 1 | 0.4857143 | 0 | 0 | 1 | 0 | 1
1 g of ammonium heptamolybdate tetrahydrate dissolved in 4 mL of DI water. Separately, 2 g of sucrose dissolved in 3.5 mL of DI water at 50 °C. The two solutions were then combined. The combined solution was dried at 120 °C in air for 24 hours, then crushed and sieved to 212 microns. 0.6 g of the sieved precursor was carburized at a ramp rate of 5 °C/min to 720 °C for 10 hr under 60 sccm of H2 gas. After carburization the sample was cooled under 30 sccm N2 and passivated under 30 sccm 1% O2/N2 for 2 hours. |  | 0 | 720 | 5 | H2 | 0.5 | 10 | 60 | [12 empty] | 720 | 5 | 60 | 2.302585 | -1 | 1 | 0.4857143 | 0 | 0.4285714 | 1 | 0 | 1
1 g of ammonium heptamolybdate tetrahydrate dissolved in 4 mL of DI water. Separately, 2 g of sucrose dissolved in 3.5 mL of DI water at 50 °C. The two solutions were then combined. The combined solution was dried at 120 °C in air for 24 hours, then crushed and sieved to 212 microns. 0.6 g of the sieved precursor was carburized at a ramp rate of 5 °C/min to 720 °C for 10 hr under 100 sccm of H2 gas. After carburization the sample was cooled under 30 sccm N2 and passivated under 30 sccm 1% O2/N2 for 2 hours. |  | 0 | 720 | 5 | H2 | 0.5 | 10 | 100 | [12 empty] | 720 | 5 | 100 | 2.302585 | -1 | 1 | 0.4857143 | 0 | 1 | 1 | 0 | 1
1 g of ammonium heptamolybdate tetrahydrate dissolved in 5.5 mL of DI water. Separately, 1 g of sucrose dissolved in 2 mL of DI water at 50 °C. The two solutions were then combined. The combined solution was dried at 120 °C in air for 24 hours, then crushed and sieved to 212 microns. 0.6 g of the sieved precursor was carburized at a ramp rate of 5 °C/min to 720 °C for 0.5 hr under 30 sccm of H2 gas. After carburization the sample was cooled under 30 sccm N2 and passivated under 30 sccm 1% O2/N2 for 2 hours. |  | 0 | 720 | 5 | H2 | 1 | 0.5 | 30 | [12 empty] | 720 | 5 | 30 | -0.6931472 | 0 | 1 | 0.4857143 | 0 | 0 | 0 | 0.5 | 1
1 g of ammonium heptamolybdate tetrahydrate dissolved in 5.5 mL of DI water. Separately, 1 g of sucrose dissolved in 2 mL of DI water at 50 °C. The two solutions were then combined. The combined solution was dried at 120 °C in air for 24 hours, then crushed and sieved to 212 microns. 0.6 g of the sieved precursor was carburized at a ramp rate of 5 °C/min to 720 °C for 0.5 hr under 60 sccm of H2 gas. After carburization the sample was cooled under 30 sccm N2 and passivated under 30 sccm 1% O2/N2 for 2 hours. |  | 0 | 720 | 5 | H2 | 1 | 0.5 | 60 | [12 empty] | 720 | 5 | 60 | -0.6931472 | 0 | 1 | 0.4857143 | 0 | 0.4285714 | 0 | 0.5 | 1
1 g of ammonium heptamolybdate tetrahydrate dissolved in 5.5 mL of DI water. Separately, 1 g of sucrose dissolved in 2 mL of DI water at 50 °C. The two solutions were then combined. The combined solution was dried at 120 °C in air for 24 hours, then crushed and sieved to 212 microns. 0.6 g of the sieved precursor was carburized at a ramp rate of 5 °C/min to 720 °C for 0.5 hr under 100 sccm of H2 gas. After carburization the sample was cooled under 30 sccm N2 and passivated under 30 sccm 1% O2/N2 for 2 hours. |  | 0 | 720 | 5 | H2 | 1 | 0.5 | 100 | [12 empty] | 720 | 5 | 100 | -0.6931472 | 0 | 1 | 0.4857143 | 0 | 1 | 0 | 0.5 | 1
1 g of ammonium heptamolybdate tetrahydrate dissolved in 5.5 mL of DI water. Separately, 1 g of sucrose dissolved in 2 mL of DI water at 50 °C. The two solutions were then combined. The combined solution was dried at 120 °C in air for 24 hours, then crushed and sieved to 212 microns. 0.6 g of the sieved precursor was carburized at a ramp rate of 5 °C/min to 720 °C for 2 hr under 30 sccm of H2 gas. After carburization the sample was cooled under 30 sccm N2 and passivated under 30 sccm 1% O2/N2 for 2 hours. |  | 0 | 720 | 5 | H2 | 1 | 2 | 30 | [12 empty] | 720 | 5 | 30 | 0.6931472 | 0 | 1 | 0.4857143 | 0 | 0 | 0.4627564 | 0.5 | 1
1 g of ammonium heptamolybdate tetrahydrate dissolved in 5.5 mL of DI water. Separately, 1 g of sucrose dissolved in 2 mL of DI water at 50 °C. The two solutions were then combined. The combined solution was dried at 120 °C in air for 24 hours, then crushed and sieved to 212 microns. 0.6 g of the sieved precursor was carburized at a ramp rate of 5 °C/min to 720 °C for 2 hr under 60 sccm of H2 gas. After carburization the sample was cooled under 30 sccm N2 and passivated under 30 sccm 1% O2/N2 for 2 hours. |  | 0 | 720 | 5 | H2 | 1 | 2 | 60 | [12 empty] | 720 | 5 | 60 | 0.6931472 | 0 | 1 | 0.4857143 | 0 | 0.4285714 | 0.4627564 | 0.5 | 1
1 g of ammonium heptamolybdate tetrahydrate dissolved in 5.5 mL of DI water. Separately, 1 g of sucrose dissolved in 2 mL of DI water at 50 °C. The two solutions were then combined. The combined solution was dried at 120 °C in air for 24 hours, then crushed and sieved to 212 microns. 0.6 g of the sieved precursor was carburized at a ramp rate of 5 °C/min to 720 °C for 2 hr under 100 sccm of H2 gas. After carburization the sample was cooled under 30 sccm N2 and passivated under 30 sccm 1% O2/N2 for 2 hours. |  | 0 | 720 | 5 | H2 | 1 | 2 | 100 | [12 empty] | 720 | 5 | 100 | 0.6931472 | 0 | 1 | 0.4857143 | 0 | 1 | 0.4627564 | 0.5 | 1
1 g of ammonium heptamolybdate tetrahydrate dissolved in 5.5 mL of DI water. Separately, 1 g of sucrose dissolved in 2 mL of DI water at 50 °C. The two solutions were then combined. The combined solution was dried at 120 °C in air for 24 hours, then crushed and sieved to 212 microns. 0.6 g of the sieved precursor was carburized at a ramp rate of 5 °C/min to 720 °C for 5 hr under 30 sccm of H2 gas. After carburization the sample was cooled under 30 sccm N2 and passivated under 30 sccm 1% O2/N2 for 2 hours. |  | 0 | 720 | 5 | H2 | 1 | 5 | 30 | [12 empty] | 720 | 5 | 30 | 1.609438 | 0 | 1 | 0.4857143 | 0 | 0 | 0.7686218 | 0.5 | 1
1 g of ammonium heptamolybdate tetrahydrate dissolved in 5.5 mL of DI water. Separately, 1 g of sucrose dissolved in 2 mL of DI water at 50 °C. The two solutions were then combined. The combined solution was dried at 120 °C in air for 24 hours, then crushed and sieved to 212 microns. 0.6 g of the sieved precursor was carburized at a ramp rate of 5 °C/min to 720 °C for 5 hr under 60 sccm of H2 gas. After carburization the sample was cooled under 30 sccm N2 and passivated under 30 sccm 1% O2/N2 for 2 hours. |  | 0 | 720 | 5 | H2 | 1 | 5 | 60 | [12 empty] | 720 | 5 | 60 | 1.609438 | 0 | 1 | 0.4857143 | 0 | 0.4285714 | 0.7686218 | 0.5 | 1
1 g of ammonium heptamolybdate tetrahydrate dissolved in 5.5 mL of DI water. Separately, 1 g of sucrose dissolved in 2 mL of DI water at 50 °C. The two solutions were then combined. The combined solution was dried at 120 °C in air for 24 hours, then crushed and sieved to 212 microns. 0.6 g of the sieved precursor was carburized at a ramp rate of 5 °C/min to 720 °C for 5 hr under 100 sccm of H2 gas. After carburization the sample was cooled under 30 sccm N2 and passivated under 30 sccm 1% O2/N2 for 2 hours. |  | 0 | 720 | 5 | H2 | 1 | 5 | 100 | [12 empty] | 720 | 5 | 100 | 1.609438 | 0 | 1 | 0.4857143 | 0 | 1 | 0.7686218 | 0.5 | 1
1 g of ammonium heptamolybdate tetrahydrate dissolved in 5.5 mL of DI water. Separately, 1 g of sucrose dissolved in 2 mL of DI water at 50 °C. The two solutions were then combined. The combined solution was dried at 120 °C in air for 24 hours, then crushed and sieved to 212 microns. 0.6 g of the sieved precursor was carburized at a ramp rate of 5 °C/min to 720 °C for 10 hr under 30 sccm of H2 gas. After carburization the sample was cooled under 30 sccm N2 and passivated under 30 sccm 1% O2/N2 for 2 hours. |  | 0 | 720 | 5 | H2 | 1 | 10 | 30 | [12 empty] | 720 | 5 | 30 | 2.302585 | 0 | 1 | 0.4857143 | 0 | 0 | 1 | 0.5 | 1
1 g of ammonium heptamolybdate tetrahydrate dissolved in 5.5 mL of DI water. Separately, 1 g of sucrose dissolved in 2 mL of DI water at 50 °C. The two solutions were then combined. The combined solution was dried at 120 °C in air for 24 hours, then crushed and sieved to 212 microns. 0.6 g of the sieved precursor was carburized at a ramp rate of 5 °C/min to 720 °C for 10 hr under 60 sccm of H2 gas. After carburization the sample was cooled under 30 sccm N2 and passivated under 30 sccm 1% O2/N2 for 2 hours. |  | 0 | 720 | 5 | H2 | 1 | 10 | 60 | [12 empty] | 720 | 5 | 60 | 2.302585 | 0 | 1 | 0.4857143 | 0 | 0.4285714 | 1 | 0.5 | 1
1 g of ammonium heptamolybdate tetrahydrate dissolved in 5.5 mL of DI water. Separately, 1 g of sucrose dissolved in 2 mL of DI water at 50 °C. The two solutions were then combined. The combined solution was dried at 120 °C in air for 24 hours, then crushed and sieved to 212 microns. 0.6 g of the sieved precursor was carburized at a ramp rate of 5 °C/min to 720 °C for 10 hr under 100 sccm of H2 gas. After carburization the sample was cooled under 30 sccm N2 and passivated under 30 sccm 1% O2/N2 for 2 hours. |  | 0 | 720 | 5 | H2 | 1 | 10 | 100 | [12 empty] | 720 | 5 | 100 | 2.302585 | 0 | 1 | 0.4857143 | 0 | 1 | 1 | 0.5 | 1
1 g of ammonium heptamolybdate tetrahydrate dissolved in 6 mL of DI water. Separately, 0.5 g of sucrose dissolved in 1.5 mL of DI water at 50 °C. The two solutions were then combined. The combined solution was dried at 120 °C in air for 24 hours, then crushed and sieved to 212 microns. 0.6 g of the sieved precursor was carburized at a ramp rate of 5 °C/min to 720 °C for 0.5 hr under 30 sccm of H2 gas. After carburization the sample was cooled under 30 sccm N2 and passivated under 30 sccm 1% O2/N2 for 2 hours. |  | 0 | 720 | 5 | H2 | 2 | 0.5 | 30 | [12 empty] | 720 | 5 | 30 | -0.6931472 | 1 | 1 | 0.4857143 | 0 | 0 | 0 | 1 | 1
1 g of ammonium heptamolybdate tetrahydrate dissolved in 6 mL of DI water. Separately, 0.5 g of sucrose dissolved in 1.5 mL of DI water at 50 °C. The two solutions were then combined. The combined solution was dried at 120 °C in air for 24 hours, then crushed and sieved to 212 microns. 0.6 g of the sieved precursor was carburized at a ramp rate of 5 °C/min to 720 °C for 0.5 hr under 60 sccm of H2 gas. After carburization the sample was cooled under 30 sccm N2 and passivated under 30 sccm 1% O2/N2 for 2 hours. |  | 0 | 720 | 5 | H2 | 2 | 0.5 | 60 | [12 empty] | 720 | 5 | 60 | -0.6931472 | 1 | 1 | 0.4857143 | 0 | 0.4285714 | 0 | 1 | 1
1 g of ammonium heptamolybdate tetrahydrate dissolved in 6 mL of DI water. Separately, 0.5 g of sucrose dissolved in 1.5 mL of DI water at 50 °C. The two solutions were then combined. The combined solution was dried at 120 °C in air for 24 hours, then crushed and sieved to 212 microns. 0.6 g of the sieved precursor was carburized at a ramp rate of 5 °C/min to 720 °C for 0.5 hr under 100 sccm of H2 gas. After carburization the sample was cooled under 30 sccm N2 and passivated under 30 sccm 1% O2/N2 for 2 hours. |  | 0 | 720 | 5 | H2 | 2 | 0.5 | 100 | [12 empty] | 720 | 5 | 100 | -0.6931472 | 1 | 1 | 0.4857143 | 0 | 1 | 0 | 1 | 1
1 g of ammonium heptamolybdate tetrahydrate dissolved in 6 mL of DI water. Separately, 0.5 g of sucrose dissolved in 1.5 mL of DI water at 50 °C. The two solutions were then combined. The combined solution was dried at 120 °C in air for 24 hours, then crushed and sieved to 212 microns. 0.6 g of the sieved precursor was carburized at a ramp rate of 5 °C/min to 720 °C for 2 hr under 30 sccm of H2 gas. After carburization the sample was cooled under 30 sccm N2 and passivated under 30 sccm 1% O2/N2 for 2 hours. |  | 0 | 720 | 5 | H2 | 2 | 2 | 30 | [12 empty] | 720 | 5 | 30 | 0.6931472 | 1 | 1 | 0.4857143 | 0 | 0 | 0.4627564 | 1 | 1
1 g of ammonium heptamolybdate tetrahydrate dissolved in 6 mL of DI water. Separately, 0.5 g of sucrose dissolved in 1.5 mL of DI water at 50 °C. The two solutions were then combined. The combined solution was dried at 120 °C in air for 24 hours, then crushed and sieved to 212 microns. 0.6 g of the sieved precursor was carburized at a ramp rate of 5 °C/min to 720 °C for 2 hr under 60 sccm of H2 gas. After carburization the sample was cooled under 30 sccm N2 and passivated under 30 sccm 1% O2/N2 for 2 hours. |  | 0 | 720 | 5 | H2 | 2 | 2 | 60 | [12 empty] | 720 | 5 | 60 | 0.6931472 | 1 | 1 | 0.4857143 | 0 | 0.4285714 | 0.4627564 | 1 | 1
1 g of ammonium heptamolybdate tetrahydrate dissolved in 6 mL of DI water. Separately, 0.5 g of sucrose dissolved in 1.5 mL of DI water at 50 °C. The two solutions were then combined. The combined solution was dried at 120 °C in air for 24 hours, then crushed and sieved to 212 microns. 0.6 g of the sieved precursor was carburized at a ramp rate of 5 °C/min to 720 °C for 2 hr under 100 sccm of H2 gas. After carburization the sample was cooled under 30 sccm N2 and passivated under 30 sccm 1% O2/N2 for 2 hours. |  | 0 | 720 | 5 | H2 | 2 | 2 | 100 | [12 empty] | 720 | 5 | 100 | 0.6931472 | 1 | 1 | 0.4857143 | 0 | 1 | 0.4627564 | 1 | 1
1 g of ammonium heptamolybdate tetrahydrate dissolved in 6 mL of DI water. Separately, 0.5 g of sucrose dissolved in 1.5 mL of DI water at 50 °C. The two solutions were then combined. The combined solution was dried at 120 °C in air for 24 hours, then crushed and sieved to 212 microns. 0.6 g of the sieved precursor was carburized at a ramp rate of 5 °C/min to 720 °C for 5 hr under 30 sccm of H2 gas. After carburization the sample was cooled under 30 sccm N2 and passivated under 30 sccm 1% O2/N2 for 2 hours. |  | 0 | 720 | 5 | H2 | 2 | 5 | 30 | [12 empty] | 720 | 5 | 30 | 1.609438 | 1 | 1 | 0.4857143 | 0 | 0 | 0.7686218 | 1 | 1
1 g of ammonium heptamolybdate tetrahydrate dissolved in 6 mL of DI water. Separately, 0.5 g of sucrose dissolved in 1.5 mL of DI water at 50 °C. The two solutions were then combined. The combined solution was dried at 120 °C in air for 24 hours, then crushed and sieved to 212 microns. 0.6 g of the sieved precursor was carburized at a ramp rate of 5 °C/min to 720 °C for 5 hr under 60 sccm of H2 gas. After carburization the sample was cooled under 30 sccm N2 and passivated under 30 sccm 1% O2/N2 for 2 hours. |  | 0 | 720 | 5 | H2 | 2 | 5 | 60 | [12 empty] | 720 | 5 | 60 | 1.609438 | 1 | 1 | 0.4857143 | 0 | 0.4285714 | 0.7686218 | 1 | 1
1 g of ammonium heptamolybdate tetrahydrate dissolved in 6 mL of DI water. Separately, 0.5 g of sucrose dissolved in 1.5 mL of DI water at 50 °C. The two solutions were then combined. The combined solution was dried at 120 °C in air for 24 hours, then crushed and sieved to 212 microns. 0.6 g of the sieved precursor was carburized at a ramp rate of 5 °C/min to 720 °C for 5 hr under 100 sccm of H2 gas. After carburization the sample was cooled under 30 sccm N2 and passivated under 30 sccm 1% O2/N2 for 2 hours. |  | 0 | 720 | 5 | H2 | 2 | 5 | 100 | [12 empty] | 720 | 5 | 100 | 1.609438 | 1 | 1 | 0.4857143 | 0 | 1 | 0.7686218 | 1 | 1
1 g of ammonium heptamolybdate tetrahydrate dissolved in 6 mL of DI water. Separately, 0.5 g of sucrose dissolved in 1.5 mL of DI water at 50 °C. The two solutions were then combined. The combined solution was dried at 120 °C in air for 24 hours, then crushed and sieved to 212 microns. 0.6 g of the sieved precursor was carburized at a ramp rate of 5 °C/min to 720 °C for 10 hr under 30 sccm of H2 gas. After carburization the sample was cooled under 30 sccm N2 and passivated under 30 sccm 1% O2/N2 for 2 hours. |  | 0 | 720 | 5 | H2 | 2 | 10 | 30 | [12 empty] | 720 | 5 | 30 | 2.302585 | 1 | 1 | 0.4857143 | 0 | 0 | 1 | 1 | 1
1 g of ammonium heptamolybdate tetrahydrate dissolved in 6 mL of DI water. Separately, 0.5 g of sucrose dissolved in 1.5 mL of DI water at 50 °C. The two solutions were then combined. The combined solution was dried at 120 °C in air for 24 hours, then crushed and sieved to 212 microns. 0.6 g of the sieved precursor was carburized at a ramp rate of 5 °C/min to 720 °C for 10 hr under 60 sccm of H2 gas. After carburization the sample was cooled under 30 sccm N2 and passivated under 30 sccm 1% O2/N2 for 2 hours. |  | 0 | 720 | 5 | H2 | 2 | 10 | 60 | [12 empty] | 720 | 5 | 60 | 2.302585 | 1 | 1 | 0.4857143 | 0 | 0.4285714 | 1 | 1 | 1
1 g of ammonium heptamolybdate tetrahydrate dissolved in 6 mL of DI water. Separately, 0.5 g of sucrose dissolved in 1.5 mL of DI water at 50 °C. The two solutions were then combined. The combined solution was dried at 120 °C in air for 24 hours, then crushed and sieved to 212 microns. 0.6 g of the sieved precursor was carburized at a ramp rate of 5 °C/min to 720 °C for 10 hr under 100 sccm of H2 gas. After carburization the sample was cooled under 30 sccm N2 and passivated under 30 sccm 1% O2/N2 for 2 hours. |  | 0 | 720 | 5 | H2 | 2 | 10 | 100 | [12 empty] | 720 | 5 | 100 | 2.302585 | 1 | 1 | 0.4857143 | 0 | 1 | 1 | 1 | 1
1 g of ammonium heptamolybdate tetrahydrate dissolved in 4 mL of DI water. Separately, 2 g of sucrose dissolved in 3.5 mL of DI water at 50 °C. The two solutions were then combined. The combined solution was dried at 120 °C in air for 24 hours, then crushed and sieved to 212 microns. 0.6 g of the sieved precursor was carburized at a ramp rate of 5 °C/min to 720 °C for 0.5 hr under 30 sccm of N2 gas. After carburization the sample was cooled under 30 sccm N2 and passivated under 30 sccm 1% O2/N2 for 2 hours. |  | 0 | 720 | 5 | N2 | 0.5 | 0.5 | 30 | [12 empty] | 720 | 5 | 30 | -0.6931472 | -1 | 0 | 0.4857143 | 0 | 0 | 0 | 0 | 0
1 g of ammonium heptamolybdate tetrahydrate dissolved in 4 mL of DI water. Separately, 2 g of sucrose dissolved in 3.5 mL of DI water at 50 °C. The two solutions were then combined. The combined solution was dried at 120 °C in air for 24 hours, then crushed and sieved to 212 microns. 0.6 g of the sieved precursor was carburized at a ramp rate of 5 °C/min to 720 °C for 0.5 hr under 60 sccm of N2 gas. After carburization the sample was cooled under 30 sccm N2 and passivated under 30 sccm 1% O2/N2 for 2 hours. |  | 0 | 720 | 5 | N2 | 0.5 | 0.5 | 60 | [12 empty] | 720 | 5 | 60 | -0.6931472 | -1 | 0 | 0.4857143 | 0 | 0.4285714 | 0 | 0 | 0
1 g of ammonium heptamolybdate tetrahydrate dissolved in 4 mL of DI water. Separately, 2 g of sucrose dissolved in 3.5 mL of DI water at 50 °C. The two solutions were then combined. The combined solution was dried at 120 °C in air for 24 hours, then crushed and sieved to 212 microns. 0.6 g of the sieved precursor was carburized at a ramp rate of 5 °C/min to 720 °C for 0.5 hr under 100 sccm of N2 gas. After carburization the sample was cooled under 30 sccm N2 and passivated under 30 sccm 1% O2/N2 for 2 hours. |  | 0 | 720 | 5 | N2 | 0.5 | 0.5 | 100 | [12 empty] | 720 | 5 | 100 | -0.6931472 | -1 | 0 | 0.4857143 | 0 | 1 | 0 | 0 | 0
1 g of ammonium heptamolybdate tetrahydrate dissolved in 4 mL of DI water. Separately, 2 g of sucrose dissolved in 3.5 mL of DI water at 50 °C. The two solutions were then combined. The combined solution was dried at 120 °C in air for 24 hours, then crushed and sieved to 212 microns. 0.6 g of the sieved precursor was carburized at a ramp rate of 5 °C/min to 720 °C for 2 hr under 30 sccm of N2 gas. After carburization the sample was cooled under 30 sccm N2 and passivated under 30 sccm 1% O2/N2 for 2 hours. |  | 0 | 720 | 5 | N2 | 0.5 | 2 | 30 | [12 empty] | 720 | 5 | 30 | 0.6931472 | -1 | 0 | 0.4857143 | 0 | 0 | 0.4627564 | 0 | 0
1 g of ammonium heptamolybdate tetrahydrate dissolved in 4 mL of DI water. Separately, 2 g of sucrose dissolved in 3.5 mL of DI water at 50 °C. The two solutions were then combined. The combined solution was dried at 120 °C in air for 24 hours, then crushed and sieved to 212 microns. 0.6 g of the sieved precursor was carburized at a ramp rate of 5 °C/min to 720 °C for 2 hr under 60 sccm of N2 gas. After carburization the sample was cooled under 30 sccm N2 and passivated under 30 sccm 1% O2/N2 for 2 hours. |  | 0 | 720 | 5 | N2 | 0.5 | 2 | 60 | [12 empty] | 720 | 5 | 60 | 0.6931472 | -1 | 0 | 0.4857143 | 0 | 0.4285714 | 0.4627564 | 0 | 0
1 g of ammonium heptamolybdate tetrahydrate dissolved in 4 mL of DI water. Separately, 2 g of sucrose dissolved in 3.5 mL of DI water at 50 °C. The two solutions were then combined. The combined solution was dried at 120 °C in air for 24 hours, then crushed and sieved to 212 microns. 0.6 g of the sieved precursor was carburized at a ramp rate of 5 °C/min to 720 °C for 2 hr under 100 sccm of N2 gas. After carburization the sample was cooled under 30 sccm N2 and passivated under 30 sccm 1% O2/N2 for 2 hours. |  | 0 | 720 | 5 | N2 | 0.5 | 2 | 100 | [12 empty] | 720 | 5 | 100 | 0.6931472 | -1 | 0 | 0.4857143 | 0 | 1 | 0.4627564 | 0 | 0
1 g of ammonium heptamolybdate tetrahydrate dissolved in 4 mL of DI water. Separately, 2 g of sucrose dissolved in 3.5 mL of DI water at 50 °C. The two solutions were then combined. The combined solution was dried at 120 °C in air for 24 hours, then crushed and sieved to 212 microns. 0.6 g of the sieved precursor was carburized at a ramp rate of 5 °C/min to 720 °C for 5 hr under 30 sccm of N2 gas. After carburization the sample was cooled under 30 sccm N2 and passivated under 30 sccm 1% O2/N2 for 2 hours. |  | 0 | 720 | 5 | N2 | 0.5 | 5 | 30 | [12 empty] | 720 | 5 | 30 | 1.609438 | -1 | 0 | 0.4857143 | 0 | 0 | 0.7686218 | 0 | 0
1 g of ammonium heptamolybdate tetrahydrate dissolved in 4 mL of DI water. Separately, 2 g of sucrose dissolved in 3.5 mL of DI water at 50 °C. The two solutions were then combined. The combined solution was dried at 120 °C in air for 24 hours, then crushed and sieved to 212 microns. 0.6 g of the sieved precursor was carburized at a ramp rate of 5 °C/min to 720 °C for 5 hr under 60 sccm of N2 gas. After carburization the sample was cooled under 30 sccm N2 and passivated under 30 sccm 1% O2/N2 for 2 hours. |  | 0 | 720 | 5 | N2 | 0.5 | 5 | 60 | [12 empty] | 720 | 5 | 60 | 1.609438 | -1 | 0 | 0.4857143 | 0 | 0.4285714 | 0.7686218 | 0 | 0
1 g of ammonium heptamolybdate tetrahydrate dissolved in 4 mL of DI water. Separately, 2 g of sucrose dissolved in 3.5 mL of DI water at 50 °C. The two solutions were then combined. The combined solution was dried at 120 °C in air for 24 hours, then crushed and sieved to 212 microns. 0.6 g of the sieved precursor was carburized at a ramp rate of 5 °C/min to 720 °C for 5 hr under 100 sccm of N2 gas. After carburization the sample was cooled under 30 sccm N2 and passivated under 30 sccm 1% O2/N2 for 2 hours. |  | 0 | 720 | 5 | N2 | 0.5 | 5 | 100 | [12 empty] | 720 | 5 | 100 | 1.609438 | -1 | 0 | 0.4857143 | 0 | 1 | 0.7686218 | 0 | 0
1 g of ammonium heptamolybdate tetrahydrate dissolved in 4 mL of DI water. Separately, 2 g of sucrose dissolved in 3.5 mL of DI water at 50 °C. The two solutions were then combined. The combined solution was dried at 120 °C in air for 24 hours, then crushed and sieved to 212 microns. 0.6 g of the sieved precursor was carburized at a ramp rate of 5 °C/min to 720 °C for 10 hr under 30 sccm of N2 gas. After carburization the sample was cooled under 30 sccm N2 and passivated under 30 sccm 1% O2/N2 for 2 hours. |  | 0 | 720 | 5 | N2 | 0.5 | 10 | 30 | [12 empty] | 720 | 5 | 30 | 2.302585 | -1 | 0 | 0.4857143 | 0 | 0 | 1 | 0 | 0
1 g of ammonium heptamolybdate tetrahydrate dissolved in 4 mL of DI water. Separately, 2 g of sucrose dissolved in 3.5 mL of DI water at 50 °C. The two solutions were then combined. The combined solution was dried at 120 °C in air for 24 hours, then crushed and sieved to 212 microns. 0.6 g of the sieved precursor was carburized at a ramp rate of 5 °C/min to 720 °C for 10 hr under 60 sccm of N2 gas. After carburization the sample was cooled under 30 sccm N2 and passivated under 30 sccm 1% O2/N2 for 2 hours. |  | 0 | 720 | 5 | N2 | 0.5 | 10 | 60 | [12 empty] | 720 | 5 | 60 | 2.302585 | -1 | 0 | 0.4857143 | 0 | 0.4285714 | 1 | 0 | 0
1 g of ammonium heptamolybdate tetrahydrate dissolved in 4 mL of DI water. Separately, 2 g of sucrose dissolved in 3.5 mL of DI water at 50 °C. The two solutions were then combined. The combined solution was dried at 120 °C in air for 24 hours, then crushed and sieved to 212 microns. 0.6 g of the sieved precursor was carburized at a ramp rate of 5 °C/min to 720 °C for 10 hr under 100 sccm of N2 gas. After carburization the sample was cooled under 30 sccm N2 and passivated under 30 sccm 1% O2/N2 for 2 hours. |  | 0 | 720 | 5 | N2 | 0.5 | 10 | 100 | [12 empty] | 720 | 5 | 100 | 2.302585 | -1 | 0 | 0.4857143 | 0 | 1 | 1 | 0 | 0
1 g of ammonium heptamolybdate tetrahydrate dissolved in 5.5 mL of DI water. Separately, 1 g of sucrose dissolved in 2 mL of DI water at 50 °C. The two solutions were then combined. The combined solution was dried at 120 °C in air for 24 hours, then crushed and sieved to 212 microns. 0.6 g of the sieved precursor was carburized at a ramp rate of 5 °C/min to 720 °C for 0.5 hr under 30 sccm of N2 gas. After carburization the sample was cooled under 30 sccm N2 and passivated under 30 sccm 1% O2/N2 for 2 hours. |  | 0 | 720 | 5 | N2 | 1 | 0.5 | 30 | [12 empty] | 720 | 5 | 30 | -0.6931472 | 0 | 0 | 0.4857143 | 0 | 0 | 0 | 0.5 | 0
1 g of ammonium heptamolybdate tetrahydrate dissolved in 5.5 mL of DI water. Separately, 1 g of sucrose dissolved in 2 mL of DI water at 50 °C. The two solutions were then combined. The combined solution was dried at 120 °C in air for 24 hours, then crushed and sieved to 212 microns. 0.6 g of the sieved precursor was carburized at a ramp rate of 5 °C/min to 720 °C for 0.5 hr under 60 sccm of N2 gas. After carburization the sample was cooled under 30 sccm N2 and passivated under 30 sccm 1% O2/N2 for 2 hours. |  | 0 | 720 | 5 | N2 | 1 | 0.5 | 60 | [12 empty] | 720 | 5 | 60 | -0.6931472 | 0 | 0 | 0.4857143 | 0 | 0.4285714 | 0 | 0.5 | 0
1 g of ammonium heptamolybdate tetrahydrate dissolved in 5.5 mL of DI water. Separately, 1 g of sucrose dissolved in 2 mL of DI water at 50 °C. The two solutions were then combined. The combined solution was dried at 120 °C in air for 24 hours, then crushed and sieved to 212 microns. 0.6 g of the sieved precursor was carburized at a ramp rate of 5 °C/min to 720 °C for 0.5 hr under 100 sccm of N2 gas. After carburization the sample was cooled under 30 sccm N2 and passivated under 30 sccm 1% O2/N2 for 2 hours. |  | 0 | 720 | 5 | N2 | 1 | 0.5 | 100 | [12 empty] | 720 | 5 | 100 | -0.6931472 | 0 | 0 | 0.4857143 | 0 | 1 | 0 | 0.5 | 0
1 g of ammonium heptamolybdate tetrahydrate dissolved in 5.5 mL of DI water. Separately, 1 g of sucrose dissolved in 2 mL of DI water at 50 °C. The two solutions were then combined. The combined solution was dried at 120 °C in air for 24 hours, then crushed and sieved to 212 microns. 0.6 g of the sieved precursor was carburized at a ramp rate of 5 °C/min to 720 °C for 2 hr under 30 sccm of N2 gas. After carburization the sample was cooled under 30 sccm N2 and passivated under 30 sccm 1% O2/N2 for 2 hours. |  | 0 | 720 | 5 | N2 | 1 | 2 | 30 | [12 empty] | 720 | 5 | 30 | 0.6931472 | 0 | 0 | 0.4857143 | 0 | 0 | 0.4627564 | 0.5 | 0
1 g of ammonium heptamolybdate tetrahydrate dissolved in 5.5 mL of DI water. Separately, 1 g of sucrose dissolved in 2 mL of DI water at 50 °C. The two solutions were then combined. The combined solution was dried at 120 °C in air for 24 hours, then crushed and sieved to 212 microns. 0.6 g of the sieved precursor was carburized at a ramp rate of 5 °C/min to 720 °C for 2 hr under 60 sccm of N2 gas. After carburization the sample was cooled under 30 sccm N2 and passivated under 30 sccm 1% O2/N2 for 2 hours. |  | 0 | 720 | 5 | N2 | 1 | 2 | 60 | [12 empty] | 720 | 5 | 60 | 0.6931472 | 0 | 0 | 0.4857143 | 0 | 0.4285714 | 0.4627564 | 0.5 | 0
1 g of ammonium heptamolybdate tetrahydrate dissolved in 5.5 mL of DI water. Separately, 1 g of sucrose dissolved in 2 mL of DI water at 50 °C. The two solutions were then combined. The combined solution was dried at 120 °C in air for 24 hours, then crushed and sieved to 212 microns. 0.6 g of the sieved precursor was carburized at a ramp rate of 5 °C/min to 720 °C for 2 hr under 100 sccm of N2 gas. After carburization the sample was cooled under 30 sccm N2 and passivated under 30 sccm 1% O2/N2 for 2 hours. |  | 0 | 720 | 5 | N2 | 1 | 2 | 100 | [12 empty] | 720 | 5 | 100 | 0.6931472 | 0 | 0 | 0.4857143 | 0 | 1 | 0.4627564 | 0.5 | 0
1 g of ammonium heptamolybdate tetrahydrate dissolved in 5.5 mL of DI water. Separately, 1 g of sucrose dissolved in 2 mL of DI water at 50 °C. The two solutions were then combined. The combined solution was dried at 120 °C in air for 24 hours, then crushed and sieved to 212 microns. 0.6 g of the sieved precursor was carburized at a ramp rate of 5 °C/min to 720 °C for 5 hr under 30 sccm of N2 gas. After carburization the sample was cooled under 30 sccm N2 and passivated under 30 sccm 1% O2/N2 for 2 hours. |  | 0 | 720 | 5 | N2 | 1 | 5 | 30 | [12 empty] | 720 | 5 | 30 | 1.609438 | 0 | 0 | 0.4857143 | 0 | 0 | 0.7686218 | 0.5 | 0
1 g of ammonium heptamolybdate tetrahydrate dissolved in 5.5 mL of DI water. Separately, 1 g of sucrose dissolved in 2 mL of DI water at 50 °C. The two solutions were then combined. The combined solution was dried at 120 °C in air for 24 hours, then crushed and sieved to 212 microns. 0.6 g of the sieved precursor was carburized at a ramp rate of 5 °C/min to 720 °C for 5 hr under 60 sccm of N2 gas. After carburization the sample was cooled under 30 sccm N2 and passivated under 30 sccm 1% O2/N2 for 2 hours. |  | 0 | 720 | 5 | N2 | 1 | 5 | 60 | [12 empty] | 720 | 5 | 60 | 1.609438 | 0 | 0 | 0.4857143 | 0 | 0.4285714 | 0.7686218 | 0.5 | 0
1 g of ammonium heptamolybdate tetrahydrate dissolved in 5.5 mL of DI water. Separately, 1 g of sucrose dissolved in 2 mL of DI water at 50 °C. The two solutions were then combined. The combined solution was dried at 120 °C in air for 24 hours, then crushed and sieved to 212 microns. 0.6 g of the sieved precursor was carburized at a ramp rate of 5 °C/min to 720 °C for 5 hr under 100 sccm of N2 gas. After carburization the sample was cooled under 30 sccm N2 and passivated under 30 sccm 1% O2/N2 for 2 hours. |  | 0 | 720 | 5 | N2 | 1 | 5 | 100 | [12 empty] | 720 | 5 | 100 | 1.609438 | 0 | 0 | 0.4857143 | 0 | 1 | 0.7686218 | 0.5 | 0
1 g of ammonium heptamolybdate tetrahydrate dissolved in 5.5 mL of DI water. Separately, 1 g of sucrose dissolved in 2 mL of DI water at 50 °C. The two solutions were then combined. The combined solution was dried at 120 °C in air for 24 hours, then crushed and sieved to 212 microns. 0.6 g of the sieved precursor was carburized at a ramp rate of 5 °C/min to 720 °C for 10 hr under 30 sccm of N2 gas. After carburization the sample was cooled under 30 sccm N2 and passivated under 30 sccm 1% O2/N2 for 2 hours. |  | 0 | 720 | 5 | N2 | 1 | 10 | 30 | [12 empty] | 720 | 5 | 30 | 2.302585 | 0 | 0 | 0.4857143 | 0 | 0 | 1 | 0.5 | 0
1 g of ammonium heptamolybdate tetrahydrate dissolved in 5.5 mL of DI water. Separately, 1 g of sucrose dissolved in 2 mL of DI water at 50 °C. The two solutions were then combined. The combined solution was dried at 120 °C in air for 24 hours, then crushed and sieved to 212 microns. 0.6 g of the sieved precursor was carburized at a ramp rate of 5 °C/min to 720 °C for 10 hr under 60 sccm of N2 gas. After carburization the sample was cooled under 30 sccm N2 and passivated under 30 sccm 1% O2/N2 for 2 hours. |  | 0 | 720 | 5 | N2 | 1 | 10 | 60 | [12 empty] | 720 | 5 | 60 | 2.302585 | 0 | 0 | 0.4857143 | 0 | 0.4285714 | 1 | 0.5 | 0
1 g of ammonium heptamolybdate tetrahydrate dissolved in 5.5 mL of DI water. Separately, 1 g of sucrose dissolved in 2 mL of DI water at 50 °C. The two solutions were then combined. The combined solution was dried at 120 °C in air for 24 hours, then crushed and sieved to 212 microns. 0.6 g of the sieved precursor was carburized at a ramp rate of 5 °C/min to 720 °C for 10 hr under 100 sccm of N2 gas. After carburization the sample was cooled under 30 sccm N2 and passivated under 30 sccm 1% O2/N2 for 2 hours. |  | 0 | 720 | 5 | N2 | 1 | 10 | 100 | [12 empty] | 720 | 5 | 100 | 2.302585 | 0 | 0 | 0.4857143 | 0 | 1 | 1 | 0.5 | 0
1 g of ammonium heptamolybdate tetrahydrate dissolved in 6 mL of DI water. Separately, 0.5 g of sucrose dissolved in 1.5 mL of DI water at 50 °C. The two solutions were then combined. The combined solution was dried at 120 °C in air for 24 hours, then crushed and sieved to 212 microns. 0.6 g of the sieved precursor was carburized at a ramp rate of 5 °C/min to 720 °C for 0.5 hr under 30 sccm of N2 gas. After carburization the sample was cooled under 30 sccm N2 and passivated under 30 sccm 1% O2/N2 for 2 hours. |  | 0 | 720 | 5 | N2 | 2 | 0.5 | 30 | [12 empty] | 720 | 5 | 30 | -0.6931472 | 1 | 0 | 0.4857143 | 0 | 0 | 0 | 1 | 0
1 g of ammonium heptamolybdate tetrahydrate dissolved in 6 mL of DI water. Separately, 0.5 g of sucrose dissolved in 1.5 mL of DI water at 50 °C. The two solutions were then combined. The combined solution was dried at 120 °C in air for 24 hours, then crushed and sieved to 212 microns. 0.6 g of the sieved precursor was carburized at a ramp rate of 5 °C/min to 720 °C for 0.5 hr under 60 sccm of N2 gas. After carburization the sample was cooled under 30 sccm N2 and passivated under 30 sccm 1% O2/N2 for 2 hours. |  | 0 | 720 | 5 | N2 | 2 | 0.5 | 60 | [12 empty] | 720 | 5 | 60 | -0.6931472 | 1 | 0 | 0.4857143 | 0 | 0.4285714 | 0 | 1 | 0
1 g of ammonium heptamolybdate tetrahydrate dissolved in 6 mL of DI water. Separately, 0.5 g of sucrose dissolved in 1.5 mL of DI water at 50 °C. The two solutions were then combined. The combined solution was dried at 120 °C in air for 24 hours, then crushed and sieved to 212 microns. 0.6 g of the sieved precursor was carburized at a ramp rate of 5 °C/min to 720 °C for 0.5 hr under 100 sccm of N2 gas. After carburization the sample was cooled under 30 sccm N2 and passivated under 30 sccm 1% O2/N2 for 2 hours. |  | 0 | 720 | 5 | N2 | 2 | 0.5 | 100 | [12 empty] | 720 | 5 | 100 | -0.6931472 | 1 | 0 | 0.4857143 | 0 | 1 | 0 | 1 | 0
1 g of ammonium heptamolybdate tetrahydrate dissolved in 6 mL of DI water. Separately, 0.5 g of sucrose dissolved in 1.5 mL of DI water at 50 °C. The two solutions were then combined. The combined solution was dried at 120 °C in air for 24 hours, then crushed and sieved to 212 microns. 0.6 g of the sieved precursor was carburized at a ramp rate of 5 °C/min to 720 °C for 2 hr under 30 sccm of N2 gas. After carburization the sample was cooled under 30 sccm N2 and passivated under 30 sccm 1% O2/N2 for 2 hours. |  | 0 | 720 | 5 | N2 | 2 | 2 | 30 | [12 empty] | 720 | 5 | 30 | 0.6931472 | 1 | 0 | 0.4857143 | 0 | 0 | 0.4627564 | 1 | 0
1 g of ammonium heptamolybdate tetrahydrate dissolved in 6 mL of DI water. Separately, 0.5 g of sucrose dissolved in 1.5 mL of DI water at 50 °C. The two solutions were then combined. The combined solution was dried at 120 °C in air for 24 hours, then crushed and sieved to 212 microns. 0.6 g of the sieved precursor was carburized at a ramp rate of 5 °C/min to 720 °C for 2 hr under 60 sccm of N2 gas. After carburization the sample was cooled under 30 sccm N2 and passivated under 30 sccm 1% O2/N2 for 2 hours. |  | 0 | 720 | 5 | N2 | 2 | 2 | 60 | [12 empty] | 720 | 5 | 60 | 0.6931472 | 1 | 0 | 0.4857143 | 0 | 0.4285714 | 0.4627564 | 1 | 0
1 g of ammonium heptamolybdate tetrahydrate dissolved in 6 mL of DI water. Separately, 0.5 g of sucrose dissolved in 1.5 mL of DI water at 50 °C. The two solutions were then combined. The combined solution was dried at 120 °C in air for 24 hours, then crushed and sieved to 212 microns. 0.6 g of the sieved precursor was carburized at a ramp rate of 5 °C/min to 720 °C for 2 hr under 100 sccm of N2 gas. After carburization the sample was cooled under 30 sccm N2 and passivated under 30 sccm 1% O2/N2 for 2 hours. |  | 0 | 720 | 5 | N2 | 2 | 2 | 100 | [12 empty] | 720 | 5 | 100 | 0.6931472 | 1 | 0 | 0.4857143 | 0 | 1 | 0.4627564 | 1 | 0
1 g of ammonium heptamolybdate tetrahydrate dissolved in 6 mL of DI water. Separately, 0.5 g of sucrose dissolved in 1.5 mL of DI water at 50 °C. The two solutions were then combined. The combined solution was dried at 120 °C in air for 24 hours, then crushed and sieved to 212 microns. 0.6 g of the sieved precursor was carburized at a ramp rate of 5 °C/min to 720 °C for 5 hr under 30 sccm of N2 gas. After carburization the sample was cooled under 30 sccm N2 and passivated under 30 sccm 1% O2/N2 for 2 hours. |  | 0 | 720 | 5 | N2 | 2 | 5 | 30 | [12 empty] | 720 | 5 | 30 | 1.609438 | 1 | 0 | 0.4857143 | 0 | 0 | 0.7686218 | 1 | 0
1 g of ammonium heptamolybdate tetrahydrate dissolved in 6 mL of DI water. Separately, 0.5 g of sucrose dissolved in 1.5 mL of DI water at 50 °C. The two solutions were then combined. The combined solution was dried at 120 °C in air for 24 hours, then crushed and sieved to 212 microns. 0.6 g of the sieved precursor was carburized at a ramp rate of 5 °C/min to 720 °C for 5 hr under 60 sccm of N2 gas. After carburization the sample was cooled under 30 sccm N2 and passivated under 30 sccm 1% O2/N2 for 2 hours. |  | 0 | 720 | 5 | N2 | 2 | 5 | 60 | [12 empty] | 720 | 5 | 60 | 1.609438 | 1 | 0 | 0.4857143 | 0 | 0.4285714 | 0.7686218 | 1 | 0
1 g of ammonium heptamolybdate tetrahydrate dissolved in 6 mL of DI water. Separately, 0.5 g of sucrose dissolved in 1.5 mL of DI water at 50 °C. The two solutions were then combined. The combined solution was dried at 120 °C in air for 24 hours, then crushed and sieved to 212 microns. 0.6 g of the sieved precursor was carburized at a ramp rate of 5 °C/min to 720 °C for 5 hr under 100 sccm of N2 gas. After carburization the sample was cooled under 30 sccm N2 and passivated under 30 sccm 1% O2/N2 for 2 hours. |  | 0 | 720 | 5 | N2 | 2 | 5 | 100 | [12 empty] | 720 | 5 | 100 | 1.609438 | 1 | 0 | 0.4857143 | 0 | 1 | 0.7686218 | 1 | 0
1 g of ammonium heptamolybdate tetrahydrate dissolved in 6 mL of DI water. Separately, 0.5 g of sucrose dissolved in 1.5 mL of DI water at 50 °C. The two solutions were then combined. The combined solution was dried at 120 °C in air for 24 hours, then crushed and sieved to 212 microns. 0.6 g of the sieved precursor was carburized at a ramp rate of 5 °C/min to 720 °C for 10 hr under 30 sccm of N2 gas. After carburization the sample was cooled under 30 sccm N2 and passivated under 30 sccm 1% O2/N2 for 2 hours. |  | 0 | 720 | 5 | N2 | 2 | 10 | 30 | [12 empty] | 720 | 5 | 30 | 2.302585 | 1 | 0 | 0.4857143 | 0 | 0 | 1 | 1 | 0
1 g of ammonium heptamolybdate tetrahydrate dissolved in 6 mL of DI water. Separately, 0.5 g of sucrose dissolved in 1.5 mL of DI water at 50 °C. The two solutions were then combined. The combined solution was dried at 120 °C in air for 24 hours, then crushed and sieved to 212 microns. 0.6 g of the sieved precursor was carburized at a ramp rate of 5 °C/min to 720 °C for 10 hr under 60 sccm of N2 gas. After carburization the sample was cooled under 30 sccm N2 and passivated under 30 sccm 1% O2/N2 for 2 hours. |  | 0 | 720 | 5 | N2 | 2 | 10 | 60 | [12 empty] | 720 | 5 | 60 | 2.302585 | 1 | 0 | 0.4857143 | 0 | 0.4285714 | 1 | 1 | 0
1 g of ammonium heptamolybdate tetrahydrate dissolved in 6 mL of DI water. Separately, 0.5 g of sucrose dissolved in 1.5 mL of DI water at 50 °C. The two solutions were then combined. The combined solution was dried at 120 °C in air for 24 hours, then crushed and sieved to 212 microns. 0.6 g of the sieved precursor was carburized at a ramp rate of 5 °C/min to 720 °C for 10 hr under 100 sccm of N2 gas. After carburization the sample was cooled under 30 sccm N2 and passivated under 30 sccm 1% O2/N2 for 2 hours. |  | 0 | 720 | 5 | N2 | 2 | 10 | 100 | [12 empty] | 720 | 5 | 100 | 2.302585 | 1 | 0 | 0.4857143 | 0 | 1 | 1 | 1 | 0
1 g of ammonium heptamolybdate tetrahydrate dissolved in 4 mL of DI water. Separately, 2 g of sucrose dissolved in 3.5 mL of DI water at 50 °C. The two solutions were then combined. The combined solution was dried at 120 °C in air for 24 hours, then crushed and sieved to 212 microns. 0.6 g of the sieved precursor was carburized at a ramp rate of 10 °C/min to 720 °C for 0.5 hr under 30 sccm of H2 gas. After carburization the sample was cooled under 30 sccm N2 and passivated under 30 sccm 1% O2/N2 for 2 hours. |  | 0 | 720 | 10 | H2 | 0.5 | 0.5 | 30 | [12 empty] | 720 | 10 | 30 | -0.6931472 | -1 | 1 | 0.4857143 | 0.5 | 0 | 0 | 0 | 1
1 g of ammonium heptamolybdate tetrahydrate dissolved in 4 mL of DI water. Separately, 2 g of sucrose dissolved in 3.5 mL of DI water at 50 °C. The two solutions were then combined. The combined solution was dried at 120 °C in air for 24 hours, then crushed and sieved to 212 microns. 0.6 g of the sieved precursor was carburized at a ramp rate of 10 °C/min to 720 °C for 0.5 hr under 60 sccm of H2 gas. After carburization the sample was cooled under 30 sccm N2 and passivated under 30 sccm 1% O2/N2 for 2 hours. |  | 0 | 720 | 10 | H2 | 0.5 | 0.5 | 60 | [12 empty] | 720 | 10 | 60 | -0.6931472 | -1 | 1 | 0.4857143 | 0.5 | 0.4285714 | 0 | 0 | 1
1 g of ammonium heptamolybdate tetrahydrate dissolved in 4 mL of DI water. Separately, 2 g of sucrose dissolved in 3.5 mL of DI water at 50 °C. The two solutions were then combined. The combined solution was dried at 120 °C in air for 24 hours, then crushed and sieved to 212 microns. 0.6 g of the sieved precursor was carburized at a ramp rate of 10 °C/min to 720 °C for 0.5 hr under 100 sccm of H2 gas. After carburization the sample was cooled under 30 sccm N2 and passivated under 30 sccm 1% O2/N2 for 2 hours. |  | 0 | 720 | 10 | H2 | 0.5 | 0.5 | 100 | [12 empty] | 720 | 10 | 100 | -0.6931472 | -1 | 1 | 0.4857143 | 0.5 | 1 | 0 | 0 | 1
1 g of ammonium heptamolybdate tetrahydrate dissolved in 4 mL of DI water. Separately, 2 g of sucrose dissolved in 3.5 mL of DI water at 50 °C. The two solutions were then combined. The combined solution was dried at 120 °C in air for 24 hours, then crushed and sieved to 212 microns. 0.6 g of the sieved precursor was carburized at a ramp rate of 10 °C/min to 720 °C for 2 hr under 30 sccm of H2 gas. After carburization the sample was cooled under 30 sccm N2 and passivated under 30 sccm 1% O2/N2 for 2 hours. |  | 0 | 720 | 10 | H2 | 0.5 | 2 | 30 | [12 empty] | 720 | 10 | 30 | 0.6931472 | -1 | 1 | 0.4857143 | 0.5 | 0 | 0.4627564 | 0 | 1
1 g of ammonium heptamolybdate tetrahydrate dissolved in 4 mL of DI water. Separately, 2 g of sucrose dissolved in 3.5 mL of DI water at 50 °C. The two solutions were then combined. The combined solution was dried at 120 °C in air for 24 hours, then crushed and sieved to 212 microns. 0.6 g of the sieved precursor was carburized at a ramp rate of 10 °C/min to 720 °C for 2 hr under 60 sccm of H2 gas. After carburization the sample was cooled under 30 sccm N2 and passivated under 30 sccm 1% O2/N2 for 2 hours. |  | 0 | 720 | 10 | H2 | 0.5 | 2 | 60 | [12 empty] | 720 | 10 | 60 | 0.6931472 | -1 | 1 | 0.4857143 | 0.5 | 0.4285714 | 0.4627564 | 0 | 1
1 g of ammonium heptamolybdate tetrahydrate dissolved in 4 mL of DI water. Separately, 2 g of sucrose dissolved in 3.5 mL of DI water at 50 °C. The two solutions were then combined. The combined solution was dried at 120 °C in air for 24 hours, then crushed and sieved to 212 microns. 0.6 g of the sieved precursor was carburized at a ramp rate of 10 °C/min to 720 °C for 2 hr under 100 sccm of H2 gas. After carburization the sample was cooled under 30 sccm N2 and passivated under 30 sccm 1% O2/N2 for 2 hours. |  | 0 | 720 | 10 | H2 | 0.5 | 2 | 100 | [12 empty] | 720 | 10 | 100 | 0.6931472 | -1 | 1 | 0.4857143 | 0.5 | 1 | 0.4627564 | 0 | 1
1 g of ammonium heptamolybdate tetrahydrate dissolved in 4 mL of DI water. Separately, 2 g of sucrose dissolved in 3.5 mL of DI water at 50 °C. The two solutions were then combined. The combined solution was dried at 120 °C in air for 24 hours, then crushed and sieved to 212 microns. 0.6 g of the sieved precursor was carburized at a ramp rate of 10 °C/min to 720 °C for 5 hr under 30 sccm of H2 gas. After carburization the sample was cooled under 30 sccm N2 and passivated under 30 sccm 1% O2/N2 for 2 hours. |  | 0 | 720 | 10 | H2 | 0.5 | 5 | 30 | [12 empty] | 720 | 10 | 30 | 1.609438 | -1 | 1 | 0.4857143 | 0.5 | 0 | 0.7686218 | 0 | 1
1 g of ammonium heptamolybdate tetrahydrate dissolved in 4 mL of DI water. Separately, 2 g of sucrose dissolved in 3.5 mL of DI water at 50 °C. The two solutions were then combined. The combined solution was dried at 120 °C in air for 24 hours, then crushed and sieved to 212 microns. 0.6 g of the sieved precursor was carburized at a ramp rate of 10 °C/min to 720 °C for 5 hr under 60 sccm of H2 gas. After carburization the sample was cooled under 30 sccm N2 and passivated under 30 sccm 1% O2/N2 for 2 hours. |  | 0 | 720 | 10 | H2 | 0.5 | 5 | 60 | [12 empty] | 720 | 10 | 60 | 1.609438 | -1 | 1 | 0.4857143 | 0.5 | 0.4285714 | 0.7686218 | 0 | 1
1 g of ammonium heptamolybdate tetrahydrate dissolved in 4 mL of DI water. Separately, 2 g of sucrose dissolved in 3.5 mL of DI water at 50 °C. The two solutions were then combined. The combined solution was dried at 120 °C in air for 24 hours, then crushed and sieved to 212 microns. 0.6 g of the sieved precursor was carburized at a ramp rate of 10 °C/min to 720 °C for 5 hr under 100 sccm of H2 gas. After carburization the sample was cooled under 30 sccm N2 and passivated under 30 sccm 1% O2/N2 for 2 hours. |  | 0 | 720 | 10 | H2 | 0.5 | 5 | 100 | [12 empty] | 720 | 10 | 100 | 1.609438 | -1 | 1 | 0.4857143 | 0.5 | 1 | 0.7686218 | 0 | 1
1 g of ammonium heptamolybdate tetrahydrate dissolved in 4 mL of DI water. Separately, 2 g of sucrose dissolved in 3.5 mL of DI water at 50 °C. The two solutions were then combined. The combined solution was dried at 120 °C in air for 24 hours, then crushed and sieved to 212 microns. 0.6 g of the sieved precursor was carburized at a ramp rate of 10 °C/min to 720 °C for 10 hr under 30 sccm of H2 gas. After carburization the sample was cooled under 30 sccm N2 and passivated under 30 sccm 1% O2/N2 for 2 hours. |  | 0 | 720 | 10 | H2 | 0.5 | 10 | 30 | [12 empty] | 720 | 10 | 30 | 2.302585 | -1 | 1 | 0.4857143 | 0.5 | 0 | 1 | 0 | 1
1 g of ammonium heptamolybdate tetrahydrate dissolved in 4 mL of DI water. Separately, 2 g of sucrose dissolved in 3.5 mL of DI water at 50 °C. The two solutions were then combined. The combined solution was dried at 120 °C in air for 24 hours, then crushed and sieved to 212 microns. 0.6 g of the sieved precursor was carburized at a ramp rate of 10 °C/min to 720 °C for 10 hr under 60 sccm of H2 gas. After carburization the sample was cooled under 30 sccm N2 and passivated under 30 sccm 1% O2/N2 for 2 hours. |  | 0 | 720 | 10 | H2 | 0.5 | 10 | 60 | [12 empty] | 720 | 10 | 60 | 2.302585 | -1 | 1 | 0.4857143 | 0.5 | 0.4285714 | 1 | 0 | 1
1 g of ammonium heptamolybdate tetrahydrate dissolved in 4 mL of DI water. Separately, 2 g of sucrose dissolved in 3.5 mL of DI water at 50 °C. The two solutions were then combined. The combined solution was dried at 120 °C in air for 24 hours, then crushed and sieved to 212 microns. 0.6 g of the sieved precursor was carburized at a ramp rate of 10 °C/min to 720 °C for 10 hr under 100 sccm of H2 gas. After carburization the sample was cooled under 30 sccm N2 and passivated under 30 sccm 1% O2/N2 for 2 hours. |  | 0 | 720 | 10 | H2 | 0.5 | 10 | 100 | [12 empty] | 720 | 10 | 100 | 2.302585 | -1 | 1 | 0.4857143 | 0.5 | 1 | 1 | 0 | 1
1 g of ammonium heptamolybdate tetrahydrate dissolved in 5.5 mL of DI water. Separately, 1 g of sucrose dissolved in 2 mL of DI water at 50 °C. The two solutions were then combined. The combined solution was dried at 120 °C in air for 24 hours, then crushed and sieved to 212 microns. 0.6 g of the sieved precursor was carburized at a ramp rate of 10 °C/min to 720 °C for 0.5 hr under 30 sccm of H2 gas. After carburization the sample was cooled under 30 sccm N2 and passivated under 30 sccm 1% O2/N2 for 2 hours. |  | 0 | 720 | 10 | H2 | 1 | 0.5 | 30 | [12 empty] | 720 | 10 | 30 | -0.6931472 | 0 | 1 | 0.4857143 | 0.5 | 0 | 0 | 0.5 | 1
1 g of ammonium heptamolybdate tetrahydrate dissolved in 5.5 mL of DI water. Separately, 1 g of sucrose dissolved in 2 mL of DI water at 50 °C. The two solutions were then combined. The combined solution was dried at 120 °C in air for 24 hours, then crushed and sieved to 212 microns. 0.6 g of the sieved precursor was carburized at a ramp rate of 10 °C/min to 720 °C for 0.5 hr under 60 sccm of H2 gas. After carburization the sample was cooled under 30 sccm N2 and passivated under 30 sccm 1% O2/N2 for 2 hours. |  | 0 | 720 | 10 | H2 | 1 | 0.5 | 60 | [12 empty] | 720 | 10 | 60 | -0.6931472 | 0 | 1 | 0.4857143 | 0.5 | 0.4285714 | 0 | 0.5 | 1
1 g of ammonium heptamolybdate tetrahydrate dissolved in 5.5 mL of DI water. Separately, 1 g of sucrose dissolved in 2 mL of DI water at 50 °C. The two solutions were then combined. The combined solution was dried at 120 °C in air for 24 hours, then crushed and sieved to 212 microns. 0.6 g of the sieved precursor was carburized at a ramp rate of 10 °C/min to 720 °C for 0.5 hr under 100 sccm of H2 gas. After carburization the sample was cooled under 30 sccm N2 and passivated under 30 sccm 1% O2/N2 for 2 hours. |  | 0 | 720 | 10 | H2 | 1 | 0.5 | 100 | [12 empty] | 720 | 10 | 100 | -0.6931472 | 0 | 1 | 0.4857143 | 0.5 | 1 | 0 | 0.5 | 1
1 g of ammonium heptamolybdate tetrahydrate dissolved in 5.5 mL of DI water. Separately, 1 g of sucrose dissolved in 2 mL of DI water at 50 °C. The two solutions were then combined. The combined solution was dried at 120 °C in air for 24 hours, then crushed and sieved to 212 microns. 0.6 g of the sieved precursor was carburized at a ramp rate of 10 °C/min to 720 °C for 2 hr under 30 sccm of H2 gas. After carburization the sample was cooled under 30 sccm N2 and passivated under 30 sccm 1% O2/N2 for 2 hours. |  | 0 | 720 | 10 | H2 | 1 | 2 | 30 | [12 empty] | 720 | 10 | 30 | 0.6931472 | 0 | 1 | 0.4857143 | 0.5 | 0 | 0.4627564 | 0.5 | 1
1 g of ammonium heptamolybdate tetrahydrate dissolved in 5.5 mL of DI water. Separately, 1 g of sucrose dissolved in 2 mL of DI water at 50 °C. The two solutions were then combined. The combined solution was dried at 120 °C in air for 24 hours, then crushed and sieved to 212 microns. 0.6 g of the sieved precursor was carburized at a ramp rate of 10 °C/min to 720 °C for 2 hr under 60 sccm of H2 gas. After carburization the sample was cooled under 30 sccm N2 and passivated under 30 sccm 1% O2/N2 for 2 hours. |  | 0 | 720 | 10 | H2 | 1 | 2 | 60 | [12 empty] | 720 | 10 | 60 | 0.6931472 | 0 | 1 | 0.4857143 | 0.5 | 0.4285714 | 0.4627564 | 0.5 | 1
1 g of ammonium heptamolybdate tetrahydrate dissolved in 5.5 mL of DI water. Separately, 1 g of sucrose dissolved in 2 mL of DI water at 50 °C. The two solutions were then combined. The combined solution was dried at 120 °C in air for 24 hours, then crushed and sieved to 212 microns. 0.6 g of the sieved precursor was carburized at a ramp rate of 10 °C/min to 720 °C for 2 hr under 100 sccm of H2 gas. After carburization the sample was cooled under 30 sccm N2 and passivated under 30 sccm 1% O2/N2 for 2 hours. |  | 0 | 720 | 10 | H2 | 1 | 2 | 100 | [12 empty] | 720 | 10 | 100 | 0.6931472 | 0 | 1 | 0.4857143 | 0.5 | 1 | 0.4627564 | 0.5 | 1
1 g of ammonium heptamolybdate tetrahydrate dissolved in 5.5 mL of DI water. Separately, 1 g of sucrose dissolved in 2 mL of DI water at 50 °C. The two solutions were then combined. The combined solution was dried at 120 °C in air for 24 hours, then crushed and sieved to 212 microns. 0.6 g of the sieved precursor was carburized at a ramp rate of 10 °C/min to 720 °C for 5 hr under 30 sccm of H2 gas. After carburization the sample was cooled under 30 sccm N2 and passivated under 30 sccm 1% O2/N2 for 2 hours. |  | 0 | 720 | 10 | H2 | 1 | 5 | 30 | [12 empty] | 720 | 10 | 30 | 1.609438 | 0 | 1 | 0.4857143 | 0.5 | 0 | 0.7686218 | 0.5 | 1
1 g of ammonium heptamolybdate tetrahydrate dissolved in 5.5 mL of DI water. Separately, 1 g of sucrose dissolved in 2 mL of DI water at 50 °C. The two solutions were then combined. The combined solution was dried at 120 °C in air for 24 hours, then crushed and sieved to 212 microns. 0.6 g of the sieved precursor was carburized at a ramp rate of 10 °C/min to 720 °C for 5 hr under 60 sccm of H2 gas. After carburization the sample was cooled under 30 sccm N2 and passivated under 30 sccm 1% O2/N2 for 2 hours. |  | 0 | 720 | 10 | H2 | 1 | 5 | 60 | [12 empty] | 720 | 10 | 60 | 1.609438 | 0 | 1 | 0.4857143 | 0.5 | 0.4285714 | 0.7686218 | 0.5 | 1
1 g of ammonium heptamolybdate tetrahydrate dissolved in 5.5 mL of DI water. Separately, 1 g of sucrose dissolved in 2 mL of DI water at 50 °C. The two solutions were then combined. The combined solution was dried at 120 °C in air for 24 hours, then crushed and sieved to 212 microns. 0.6 g of the sieved precursor was carburized at a ramp rate of 10 °C/min to 720 °C for 5 hr under 100 sccm of H2 gas. After carburization the sample was cooled under 30 sccm N2 and passivated under 30 sccm 1% O2/N2 for 2 hours. |  | 0 | 720 | 10 | H2 | 1 | 5 | 100 | [12 empty] | 720 | 10 | 100 | 1.609438 | 0 | 1 | 0.4857143 | 0.5 | 1 | 0.7686218 | 0.5 | 1
1 g of ammonium heptamolybdate tetrahydrate dissolved in 5.5 mL of DI water. Separately, 1 g of sucrose dissolved in 2 mL of DI water at 50 °C. The two solutions were then combined. The combined solution was dried at 120 °C in air for 24 hours, then crushed and sieved to 212 microns. 0.6 g of the sieved precursor was carburized at a ramp rate of 10 °C/min to 720 °C for 10 hr under 30 sccm of H2 gas. After carburization the sample was cooled under 30 sccm N2 and passivated under 30 sccm 1% O2/N2 for 2 hours. |  | 0 | 720 | 10 | H2 | 1 | 10 | 30 | [12 empty] | 720 | 10 | 30 | 2.302585 | 0 | 1 | 0.4857143 | 0.5 | 0 | 1 | 0.5 | 1
1 g of ammonium heptamolybdate tetrahydrate dissolved in 5.5 mL of DI water. Separately, 1 g of sucrose dissolved in 2 mL of DI water at 50 °C. The two solutions were then combined. The combined solution was dried at 120 °C in air for 24 hours, then crushed and sieved to 212 microns. 0.6 g of the sieved precursor was carburized at a ramp rate of 10 °C/min to 720 °C for 10 hr under 60 sccm of H2 gas. After carburization the sample was cooled under 30 sccm N2 and passivated under 30 sccm 1% O2/N2 for 2 hours. |  | 0 | 720 | 10 | H2 | 1 | 10 | 60 | [12 empty] | 720 | 10 | 60 | 2.302585 | 0 | 1 | 0.4857143 | 0.5 | 0.4285714 | 1 | 0.5 | 1
1 g of ammonium heptamolybdate tetrahydrate dissolved in 5.5 mL of DI water. Separately, 1 g of sucrose dissolved in 2 mL of DI water at 50 °C. The two solutions were then combined. The combined solution was dried at 120 °C in air for 24 hours, then crushed and sieved to 212 microns. 0.6 g of the sieved precursor was carburized at a ramp rate of 10 °C/min to 720 °C for 10 hr under 100 sccm of H2 gas. After carburization the sample was cooled under 30 sccm N2 and passivated under 30 sccm 1% O2/N2 for 2 hours. |  | 0 | 720 | 10 | H2 | 1 | 10 | 100 | [12 empty] | 720 | 10 | 100 | 2.302585 | 0 | 1 | 0.4857143 | 0.5 | 1 | 1 | 0.5 | 1
1 g of ammonium heptamolybdate tetrahydrate dissolved in 6 mL of DI water. Separately, 0.5 g of sucrose dissolved in 1.5 mL of DI water at 50 °C. The two solutions were then combined. The combined solution was dried at 120 °C in air for 24 hours, then crushed and sieved to 212 microns. 0.6 g of the sieved precursor was carburized at a ramp rate of 10 °C/min to 720 °C for 0.5 hr under 30 sccm of H2 gas. After carburization the sample was cooled under 30 sccm N2 and passivated under 30 sccm 1% O2/N2 for 2 hours. |  | 0 | 720 | 10 | H2 | 2 | 0.5 | 30 | [12 empty] | 720 | 10 | 30 | -0.6931472 | 1 | 1 | 0.4857143 | 0.5 | 0 | 0 | 1 | 1
1 g of ammonium heptamolybdate tetrahydrate dissolved in 6 mL of DI water. Separately, 0.5 g of sucrose dissolved in 1.5 mL of DI water at 50 °C. The two solutions were then combined. The combined solution was dried at 120 °C in air for 24 hours, then crushed and sieved to 212 microns. 0.6 g of the sieved precursor was carburized at a ramp rate of 10 °C/min to 720 °C for 0.5 hr under 60 sccm of H2 gas. After carburization the sample was cooled under 30 sccm N2 and passivated under 30 sccm 1% O2/N2 for 2 hours. |  | 0 | 720 | 10 | H2 | 2 | 0.5 | 60 | [12 empty] | 720 | 10 | 60 | -0.6931472 | 1 | 1 | 0.4857143 | 0.5 | 0.4285714 | 0 | 1 | 1
1 g of ammonium heptamolybdate tetrahydrate dissolved in 6 mL of DI water. Separately, 0.5 g of sucrose dissolved in 1.5 mL of DI water at 50 °C. The two solutions were then combined. The combined solution was dried at 120 °C in air for 24 hours, then crushed and sieved to 212 microns. 0.6 g of the sieved precursor was carburized at a ramp rate of 10 °C/min to 720 °C for 0.5 hr under 100 sccm of H2 gas. After carburization the sample was cooled under 30 sccm N2 and passivated under 30 sccm 1% O2/N2 for 2 hours. |  | 0 | 720 | 10 | H2 | 2 | 0.5 | 100 | [12 empty] | 720 | 10 | 100 | -0.6931472 | 1 | 1 | 0.4857143 | 0.5 | 1 | 0 | 1 | 1
1 g of ammonium heptamolybdate tetrahydrate dissolved in 6 mL of DI water. Separately, 0.5 g of sucrose dissolved in 1.5 mL of DI water at 50 °C. The two solutions were then combined. The combined solution was dried at 120 °C in air for 24 hours, then crushed and sieved to 212 microns. 0.6 g of the sieved precursor was carburized at a ramp rate of 10 °C/min to 720 °C for 2 hr under 30 sccm of H2 gas. After carburization the sample was cooled under 30 sccm N2 and passivated under 30 sccm 1% O2/N2 for 2 hours. |  | 0 | 720 | 10 | H2 | 2 | 2 | 30 | [12 empty] | 720 | 10 | 30 | 0.6931472 | 1 | 1 | 0.4857143 | 0.5 | 0 | 0.4627564 | 1 | 1
1 g of ammonium heptamolybdate tetrahydrate dissolved in 6 mL of DI water. Separately, 0.5 g of sucrose dissolved in 1.5 mL of DI water at 50 °C. The two solutions were then combined. The combined solution was dried at 120 °C in air for 24 hours, then crushed and sieved to 212 microns. 0.6 g of the sieved precursor was carburized at a ramp rate of 10 °C/min to 720 °C for 2 hr under 60 sccm of H2 gas. After carburization the sample was cooled under 30 sccm N2 and passivated under 30 sccm 1% O2/N2 for 2 hours. |  | 0 | 720 | 10 | H2 | 2 | 2 | 60 | [12 empty] | 720 | 10 | 60 | 0.6931472 | 1 | 1 | 0.4857143 | 0.5 | 0.4285714 | 0.4627564 | 1 | 1
1 g of ammonium heptamolybdate tetrahydrate dissolved in 6 mL of DI water. Separately, 0.5 g of sucrose dissolved in 1.5 mL of DI water at 50 °C. The two solutions were then combined. The combined solution was dried at 120 °C in air for 24 hours, then crushed and sieved to 212 microns. 0.6 g of the sieved precursor was carburized at a ramp rate of 10 °C/min to 720 °C for 2 hr under 100 sccm of H2 gas. After carburization the sample was cooled under 30 sccm N2 and passivated under 30 sccm 1% O2/N2 for 2 hours. |  | 0 | 720 | 10 | H2 | 2 | 2 | 100 | [12 empty] | 720 | 10 | 100 | 0.6931472 | 1 | 1 | 0.4857143 | 0.5 | 1 | 0.4627564 | 1 | 1
1 g of ammonium heptamolybdate tetrahydrate dissolved in 6 mL of DI water. Separately, 0.5 g of sucrose dissolved in 1.5 mL of DI water at 50 °C. The two solutions were then combined. The combined solution was dried at 120 °C in air for 24 hours, then crushed and sieved to 212 microns. 0.6 g of the sieved precursor was carburized at a ramp rate of 10 °C/min to 720 °C for 5 hr under 30 sccm of H2 gas. After carburization the sample was cooled under 30 sccm N2 and passivated under 30 sccm 1% O2/N2 for 2 hours. |  | 0 | 720 | 10 | H2 | 2 | 5 | 30 | [12 empty] | 720 | 10 | 30 | 1.609438 | 1 | 1 | 0.4857143 | 0.5 | 0 | 0.7686218 | 1 | 1
1 g of ammonium heptamolybdate tetrahydrate dissolved in 6 mL of DI water. Separately, 0.5 g of sucrose dissolved in 1.5 mL of DI water at 50 °C. The two solutions were then combined. The combined solution was dried at 120 °C in air for 24 hours, then crushed and sieved to 212 microns. 0.6 g of the sieved precursor was carburized at a ramp rate of 10 °C/min to 720 °C for 5 hr under 60 sccm of H2 gas. After carburization the sample was cooled under 30 sccm N2 and passivated under 30 sccm 1% O2/N2 for 2 hours. |  | 0 | 720 | 10 | H2 | 2 | 5 | 60 | [12 empty] | 720 | 10 | 60 | 1.609438 | 1 | 1 | 0.4857143 | 0.5 | 0.4285714 | 0.7686218 | 1 | 1
1 g of ammonium heptamolybdate tetrahydrate dissolved in 6 mL of DI water. Separately, 0.5 g of sucrose dissolved in 1.5 mL of DI water at 50 °C. The two solutions were then combined. The combined solution was dried at 120 °C in air for 24 hours, then crushed and sieved to 212 microns. 0.6 g of the sieved precursor was carburized at a ramp rate of 10 °C/min to 720 °C for 5 hr under 100 sccm of H2 gas. After carburization the sample was cooled under 30 sccm N2 and passivated under 30 sccm 1% O2/N2 for 2 hours. |  | 0 | 720 | 10 | H2 | 2 | 5 | 100 | [12 empty] | 720 | 10 | 100 | 1.609438 | 1 | 1 | 0.4857143 | 0.5 | 1 | 0.7686218 | 1 | 1
1 g of ammonium heptamolybdate tetrahydrate dissolved in 6 mL of DI water. Separately, 0.5 g of sucrose dissolved in 1.5 mL of DI water at 50 °C. The two solutions were then combined. The combined solution was dried at 120 °C in air for 24 hours, then crushed and sieved to 212 microns. 0.6 g of the sieved precursor was carburized at a ramp rate of 10 °C/min to 720 °C for 10 hr under 30 sccm of H2 gas. After carburization the sample was cooled under 30 sccm N2 and passivated under 30 sccm 1% O2/N2 for 2 hours. |  | 0 | 720 | 10 | H2 | 2 | 10 | 30 | [12 empty] | 720 | 10 | 30 | 2.302585 | 1 | 1 | 0.4857143 | 0.5 | 0 | 1 | 1 | 1
1 g of ammonium heptamolybdate tetrahydrate dissolved in 6 mL of DI water. Separately, 0.5 g of sucrose dissolved in 1.5 mL of DI water at 50 °C. The two solutions were then combined. The combined solution was dried at 120 °C in air for 24 hours, then crushed and sieved to 212 microns. 0.6 g of the sieved precursor was carburized at a ramp rate of 10 °C/min to 720 °C for 10 hr under 60 sccm of H2 gas. After carburization the sample was cooled under 30 sccm N2 and passivated under 30 sccm 1% O2/N2 for 2 hours. |  | 0 | 720 | 10 | H2 | 2 | 10 | 60 | [12 empty] | 720 | 10 | 60 | 2.302585 | 1 | 1 | 0.4857143 | 0.5 | 0.4285714 | 1 | 1 | 1
1 g of ammonium heptamolybdate tetrahydrate dissolved in 6 mL of DI water. Separately, 0.5 g of sucrose dissolved in 1.5 mL of DI water at 50 °C. The two solutions were then combined. The combined solution was dried at 120 °C in air for 24 hours, then crushed and sieved to 212 microns. 0.6 g of the sieved precursor was carburized at a ramp rate of 10 °C/min to 720 °C for 10 hr under 100 sccm of H2 gas. After carburization the sample was cooled under 30 sccm N2 and passivated under 30 sccm 1% O2/N2 for 2 hours. |  | 0 | 720 | 10 | H2 | 2 | 10 | 100 | [12 empty] | 720 | 10 | 100 | 2.302585 | 1 | 1 | 0.4857143 | 0.5 | 1 | 1 | 1 | 1
1 g of ammonium heptamolybdate tetrahydrate dissolved in 4 mL of DI water. Separately, 2 g of sucrose dissolved in 3.5 mL of DI water at 50 °C. The two solutions were then combined. The combined solution was dried at 120 °C in air for 24 hours, then crushed and sieved to 212 microns. 0.6 g of the sieved precursor was carburized at a ramp rate of 10 °C/min to 720 °C for 0.5 hr under 30 sccm of N2 gas. After carburization the sample was cooled under 30 sccm N2 and passivated under 30 sccm 1% O2/N2 for 2 hours. |  | 0 | 720 | 10 | N2 | 0.5 | 0.5 | 30 | [12 empty] | 720 | 10 | 30 | -0.6931472 | -1 | 0 | 0.4857143 | 0.5 | 0 | 0 | 0 | 0
1 g of ammonium heptamolybdate tetrahydrate dissolved in 4 mL of DI water. Separately, 2 g of sucrose dissolved in 3.5 mL of DI water at 50 °C. The two solutions were then combined. The combined solution was dried at 120 °C in air for 24 hours, then crushed and sieved to 212 microns. 0.6 g of the sieved precursor was carburized at a ramp rate of 10 °C/min to 720 °C for 0.5 hr under 60 sccm of N2 gas. After carburization the sample was cooled under 30 sccm N2 and passivated under 30 sccm 1% O2/N2 for 2 hours. |  | 0 | 720 | 10 | N2 | 0.5 | 0.5 | 60 | [12 empty] | 720 | 10 | 60 | -0.6931472 | -1 | 0 | 0.4857143 | 0.5 | 0.4285714 | 0 | 0 | 0
1 g of ammonium heptamolybdate tetrahydrate dissolved in 4 mL of DI water. Separately, 2 g of sucrose dissolved in 3.5 mL of DI water at 50 °C. The two solutions were then combined. The combined solution was dried at 120 °C in air for 24 hours, then crushed and sieved to 212 microns. 0.6 g of the sieved precursor was carburized at a ramp rate of 10 °C/min to 720 °C for 0.5 hr under 100 sccm of N2 gas. After carburization the sample was cooled under 30 sccm N2 and passivated under 30 sccm 1% O2/N2 for 2 hours. |  | 0 | 720 | 10 | N2 | 0.5 | 0.5 | 100 | [12 empty] | 720 | 10 | 100 | -0.6931472 | -1 | 0 | 0.4857143 | 0.5 | 1 | 0 | 0 | 0
1 g of ammonium heptamolybdate tetrahydrate dissolved in 4 mL of DI water. Separately, 2 g of sucrose dissolved in 3.5 mL of DI water at 50 °C. The two solutions were then combined. The combined solution was dried at 120 °C in air for 24 hours, then crushed and sieved to 212 microns. 0.6 g of the sieved precursor was carburized at a ramp rate of 10 °C/min to 720 °C for 2 hr under 30 sccm of N2 gas. After carburization the sample was cooled under 30 sccm N2 and passivated under 30 sccm 1% O2/N2 for 2 hours. |  | 0 | 720 | 10 | N2 | 0.5 | 2 | 30 | [12 empty] | 720 | 10 | 30 | 0.6931472 | -1 | 0 | 0.4857143 | 0.5 | 0 | 0.4627564 | 0 | 0
1 g of ammonium heptamolybdate tetrahydrate dissolved in 4 mL of DI water. Separately, 2 g of sucrose dissolved in 3.5 mL of DI water at 50 °C. The two solutions were then combined. The combined solution was dried at 120 °C in air for 24 hours, then crushed and sieved to 212 microns. 0.6 g of the sieved precursor was carburized at a ramp rate of 10 °C/min to 720 °C for 2 hr under 60 sccm of N2 gas. After carburization the sample was cooled under 30 sccm N2 and passivated under 30 sccm 1% O2/N2 for 2 hours. |  | 0 | 720 | 10 | N2 | 0.5 | 2 | 60 | [12 empty] | 720 | 10 | 60 | 0.6931472 | -1 | 0 | 0.4857143 | 0.5 | 0.4285714 | 0.4627564 | 0 | 0
1 g of ammonium heptamolybdate tetrahydrate dissolved in 4 mL of DI water. Separately, 2 g of sucrose dissolved in 3.5 mL of DI water at 50 °C. The two solutions were then combined. The combined solution was dried at 120 °C in air for 24 hours, then crushed and sieved to 212 microns. 0.6 g of the sieved precursor was carburized at a ramp rate of 10 °C/min to 720 °C for 2 hr under 100 sccm of N2 gas. After carburization the sample was cooled under 30 sccm N2 and passivated under 30 sccm 1% O2/N2 for 2 hours. |  | 0 | 720 | 10 | N2 | 0.5 | 2 | 100 | [12 empty] | 720 | 10 | 100 | 0.6931472 | -1 | 0 | 0.4857143 | 0.5 | 1 | 0.4627564 | 0 | 0
1 g of ammonium heptamolybdate tetrahydrate dissolved in 4 mL of DI water. Separately, 2 g of sucrose dissolved in 3.5 mL of DI water at 50 °C. The two solutions were then combined. The combined solution was dried at 120 °C in air for 24 hours, then crushed and sieved to 212 microns. 0.6 g of the sieved precursor was carburized at a ramp rate of 10 °C/min to 720 °C for 5 hr under 30 sccm of N2 gas. After carburization the sample was cooled under 30 sccm N2 and passivated under 30 sccm 1% O2/N2 for 2 hours. |  | 0 | 720 | 10 | N2 | 0.5 | 5 | 30 | [12 empty] | 720 | 10 | 30 | 1.609438 | -1 | 0 | 0.4857143 | 0.5 | 0 | 0.7686218 | 0 | 0
1 g of ammonium heptamolybdate tetrahydrate dissolved in 4 mL of DI water. Separately, 2 g of sucrose dissolved in 3.5 mL of DI water at 50 °C. The two solutions were then combined. The combined solution was dried at 120 °C in air for 24 hours, then crushed and sieved to 212 microns. 0.6 g of the sieved precursor was carburized at a ramp rate of 10 °C/min to 720 °C for 5 hr under 60 sccm of N2 gas. After carburization the sample was cooled under 30 sccm N2 and passivated under 30 sccm 1% O2/N2 for 2 hours. |  | 0 | 720 | 10 | N2 | 0.5 | 5 | 60 | [12 empty] | 720 | 10 | 60 | 1.609438 | -1 | 0 | 0.4857143 | 0.5 | 0.4285714 | 0.7686218 | 0 | 0
1 g of ammonium heptamolybdate tetrahydrate dissolved in 4 mL of DI water. Separately, 2 g of sucrose dissolved in 3.5 mL of DI water at 50 °C. The two solutions were then combined. The combined solution was dried at 120 °C in air for 24 hours, then crushed and sieved to 212 microns. 0.6 g of the sieved precursor was carburized at a ramp rate of 10 °C/min to 720 °C for 5 hr under 100 sccm of N2 gas. After carburization the sample was cooled under 30 sccm N2 and passivated under 30 sccm 1% O2/N2 for 2 hours. |  | 0 | 720 | 10 | N2 | 0.5 | 5 | 100 | [12 empty] | 720 | 10 | 100 | 1.609438 | -1 | 0 | 0.4857143 | 0.5 | 1 | 0.7686218 | 0 | 0
1 g of ammonium heptamolybdate tetrahydrate dissolved in 4 mL of DI water. Separately, 2 g of sucrose dissolved in 3.5 mL of DI water at 50 °C. The two solutions were then combined. The combined solution was dried at 120 °C in air for 24 hours, then crushed and sieved to 212 microns. 0.6 g of the sieved precursor was carburized at a ramp rate of 10 °C/min to 720 °C for 10 hr under 30 sccm of N2 gas. After carburization the sample was cooled under 30 sccm N2 and passivated under 30 sccm 1% O2/N2 for 2 hours. |  | 0 | 720 | 10 | N2 | 0.5 | 10 | 30 | [12 empty] | 720 | 10 | 30 | 2.302585 | -1 | 0 | 0.4857143 | 0.5 | 0 | 1 | 0 | 0
1 g of ammonium heptamolybdate tetrahydrate dissolved in 4 mL of DI water. Separately, 2 g of sucrose dissolved in 3.5 mL of DI water at 50 °C. The two solutions were then combined. The combined solution was dried at 120 °C in air for 24 hours, then crushed and sieved to 212 microns. 0.6 g of the sieved precursor was carburized at a ramp rate of 10 °C/min to 720 °C for 10 hr under 60 sccm of N2 gas. After carburization the sample was cooled under 30 sccm N2 and passivated under 30 sccm 1% O2/N2 for 2 hours. |  | 0 | 720 | 10 | N2 | 0.5 | 10 | 60 | [12 empty] | 720 | 10 | 60 | 2.302585 | -1 | 0 | 0.4857143 | 0.5 | 0.4285714 | 1 | 0 | 0
1 g of ammonium heptamolybdate tetrahydrate dissolved in 4 mL of DI water. Separately, 2 g of sucrose dissolved in 3.5 mL of DI water at 50 °C. The two solutions were then combined. The combined solution was dried at 120 °C in air for 24 hours, then crushed and sieved to 212 microns. 0.6 g of the sieved precursor was carburized at a ramp rate of 10 °C/min to 720 °C for 10 hr under 100 sccm of N2 gas. After carburization the sample was cooled under 30 sccm N2 and passivated under 30 sccm 1% O2/N2 for 2 hours. |  | 0 | 720 | 10 | N2 | 0.5 | 10 | 100 | [12 empty] | 720 | 10 | 100 | 2.302585 | -1 | 0 | 0.4857143 | 0.5 | 1 | 1 | 0 | 0
1 g of ammonium heptamolybdate tetrahydrate dissolved in 5.5 mL of DI water. Separately, 1 g of sucrose dissolved in 2 mL of DI water at 50 °C. The two solutions were then combined. The combined solution was dried at 120 °C in air for 24 hours, then crushed and sieved to 212 microns. 0.6 g of the sieved precursor was carburized at a ramp rate of 10 °C/min to 720 °C for 0.5 hr under 30 sccm of N2 gas. After carburization the sample was cooled under 30 sccm N2 and passivated under 30 sccm 1% O2/N2 for 2 hours. |  | 0 | 720 | 10 | N2 | 1 | 0.5 | 30 | [12 empty] | 720 | 10 | 30 | -0.6931472 | 0 | 0 | 0.4857143 | 0.5 | 0 | 0 | 0.5 | 0
1 g of ammonium heptamolybdate tetrahydrate dissolved in 5.5 mL of DI water. Separately, 1 g of sucrose dissolved in 2 mL of DI water at 50 °C. The two solutions were then combined. The combined solution was dried at 120 °C in air for 24 hours, then crushed and sieved to 212 microns. 0.6 g of the sieved precursor was carburized at a ramp rate of 10 °C/min to 720 °C for 0.5 hr under 60 sccm of N2 gas. After carburization the sample was cooled under 30 sccm N2 and passivated under 30 sccm 1% O2/N2 for 2 hours. |  | 0 | 720 | 10 | N2 | 1 | 0.5 | 60 | [12 empty] | 720 | 10 | 60 | -0.6931472 | 0 | 0 | 0.4857143 | 0.5 | 0.4285714 | 0 | 0.5 | 0
1 g of ammonium heptamolybdate tetrahydrate dissolved in 5.5 mL of DI water. Separately, 1 g of sucrose dissolved in 2 mL of DI water at 50 °C. The two solutions were then combined. The combined solution was dried at 120 °C in air for 24 hours, then crushed and sieved to 212 microns. 0.6 g of the sieved precursor was carburized at a ramp rate of 10 °C/min to 720 °C for 0.5 hr under 100 sccm of N2 gas. After carburization the sample was cooled under 30 sccm N2 and passivated under 30 sccm 1% O2/N2 for 2 hours. |  | 0 | 720 | 10 | N2 | 1 | 0.5 | 100 | [12 empty] | 720 | 10 | 100 | -0.6931472 | 0 | 0 | 0.4857143 | 0.5 | 1 | 0 | 0.5 | 0
1 g of ammonium heptamolybdate tetrahydrate dissolved in 5.5 mL of DI water. Separately, 1 g of sucrose dissolved in 2 mL of DI water at 50 °C. The two solutions were then combined. The combined solution was dried at 120 °C in air for 24 hours, then crushed and sieved to 212 microns. 0.6 g of the sieved precursor was carburized at a ramp rate of 10 °C/min to 720 °C for 2 hr under 30 sccm of N2 gas. After carburization the sample was cooled under 30 sccm N2 and passivated under 30 sccm 1% O2/N2 for 2 hours. |  | 0 | 720 | 10 | N2 | 1 | 2 | 30 | [12 empty] | 720 | 10 | 30 | 0.6931472 | 0 | 0 | 0.4857143 | 0.5 | 0 | 0.4627564 | 0.5 | 0
1 g of ammonium heptamolybdate tetrahydrate dissolved in 5.5 mL of DI water. Separately, 1 g of sucrose dissolved in 2 mL of DI water at 50 °C. The two solutions were then combined. The combined solution was dried at 120 °C in air for 24 hours, then crushed and sieved to 212 microns. 0.6 g of the sieved precursor was carburized at a ramp rate of 10 °C/min to 720 °C for 2 hr under 60 sccm of N2 gas. After carburization the sample was cooled under 30 sccm N2 and passivated under 30 sccm 1% O2/N2 for 2 hours. |  | 0 | 720 | 10 | N2 | 1 | 2 | 60 | [12 empty] | 720 | 10 | 60 | 0.6931472 | 0 | 0 | 0.4857143 | 0.5 | 0.4285714 | 0.4627564 | 0.5 | 0
1 g of ammonium heptamolybdate tetrahydrate dissolved in 5.5 mL of DI water. Separately, 1 g of sucrose dissolved in 2 mL of DI water at 50 °C. The two solutions were then combined. The combined solution was dried at 120 °C in air for 24 hours, then crushed and sieved to 212 microns. 0.6 g of the sieved precursor was carburized at a ramp rate of 10 °C/min to 720 °C for 2 hr under 100 sccm of N2 gas. After carburization the sample was cooled under 30 sccm N2 and passivated under 30 sccm 1% O2/N2 for 2 hours. |  | 0 | 720 | 10 | N2 | 1 | 2 | 100 | [12 empty] | 720 | 10 | 100 | 0.6931472 | 0 | 0 | 0.4857143 | 0.5 | 1 | 0.4627564 | 0.5 | 0
1 g of ammonium heptamolybdate tetrahydrate dissolved in 5.5 mL of DI water. Separately, 1 g of sucrose dissolved in 2 mL of DI water at 50 °C. The two solutions were then combined. The combined solution was dried at 120 °C in air for 24 hours, then crushed and sieved to 212 microns. 0.6 g of the sieved precursor was carburized at a ramp rate of 10 °C/min to 720 °C for 5 hr under 30 sccm of N2 gas. After carburization the sample was cooled under 30 sccm N2 and passivated under 30 sccm 1% O2/N2 for 2 hours. |  | 0 | 720 | 10 | N2 | 1 | 5 | 30 | [12 empty] | 720 | 10 | 30 | 1.609438 | 0 | 0 | 0.4857143 | 0.5 | 0 | 0.7686218 | 0.5 | 0
1 g of ammonium heptamolybdate tetrahydrate dissolved in 5.5 mL of DI water. Separately, 1 g of sucrose dissolved in 2 mL of DI water at 50 °C. The two solutions were then combined. The combined solution was dried at 120 °C in air for 24 hours, then crushed and sieved to 212 microns. 0.6 g of the sieved precursor was carburized at a ramp rate of 10 °C/min to 720 °C for 5 hr under 60 sccm of N2 gas. After carburization the sample was cooled under 30 sccm N2 and passivated under 30 sccm 1% O2/N2 for 2 hours. |  | 0 | 720 | 10 | N2 | 1 | 5 | 60 | [12 empty] | 720 | 10 | 60 | 1.609438 | 0 | 0 | 0.4857143 | 0.5 | 0.4285714 | 0.7686218 | 0.5 | 0
1 g of ammonium heptamolybdate tetrahydrate dissolved in 5.5 mL of DI water. Separately, 1 g of sucrose dissolved in 2 mL of DI water at 50 °C. The two solutions were then combined. The combined solution was dried at 120 °C in air for 24 hours, then crushed and sieved to 212 microns. 0.6 g of the sieved precursor was carburized at a ramp rate of 10 °C/min to 720 °C for 5 hr under 100 sccm of N2 gas. After carburization the sample was cooled under 30 sccm N2 and passivated under 30 sccm 1% O2/N2 for 2 hours. |  | 0 | 720 | 10 | N2 | 1 | 5 | 100 | [12 empty] | 720 | 10 | 100 | 1.609438 | 0 | 0 | 0.4857143 | 0.5 | 1 | 0.7686218 | 0.5 | 0
1 g of ammonium heptamolybdate tetrahydrate dissolved in 5.5 mL of DI water. Separately, 1 g of sucrose dissolved in 2 mL of DI water at 50 °C. The two solutions were then combined. The combined solution was dried at 120 °C in air for 24 hours, then crushed and sieved to 212 microns. 0.6 g of the sieved precursor was carburized at a ramp rate of 10 °C/min to 720 °C for 10 hr under 30 sccm of N2 gas. After carburization the sample was cooled under 30 sccm N2 and passivated under 30 sccm 1% O2/N2 for 2 hours. |  | 0 | 720 | 10 | N2 | 1 | 10 | 30 | [12 empty] | 720 | 10 | 30 | 2.302585 | 0 | 0 | 0.4857143 | 0.5 | 0 | 1 | 0.5 | 0
1 g of ammonium heptamolybdate tetrahydrate dissolved in 5.5 mL of DI water. Separately, 1 g of sucrose dissolved in 2 mL of DI water at 50 °C. The two solutions were then combined. The combined solution was dried at 120 °C in air for 24 hours, then crushed and sieved to 212 microns. 0.6 g of the sieved precursor was carburized at a ramp rate of 10 °C/min to 720 °C for 10 hr under 60 sccm of N2 gas. After carburization the sample was cooled under 30 sccm N2 and passivated under 30 sccm 1% O2/N2 for 2 hours. |  | 0 | 720 | 10 | N2 | 1 | 10 | 60 | [12 empty] | 720 | 10 | 60 | 2.302585 | 0 | 0 | 0.4857143 | 0.5 | 0.4285714 | 1 | 0.5 | 0
1 g of ammonium heptamolybdate tetrahydrate dissolved in 5.5 mL of DI water. Separately, 1 g of sucrose dissolved in 2 mL of DI water at 50 °C. The two solutions were then combined. The combined solution was dried at 120 °C in air for 24 hours, then crushed and sieved to 212 microns. 0.6 g of the sieved precursor was carburized at a ramp rate of 10 °C/min to 720 °C for 10 hr under 100 sccm of N2 gas. After carburization the sample was cooled under 30 sccm N2 and passivated under 30 sccm 1% O2/N2 for 2 hours. |  | 0 | 720 | 10 | N2 | 1 | 10 | 100 | [12 empty] | 720 | 10 | 100 | 2.302585 | 0 | 0 | 0.4857143 | 0.5 | 1 | 1 | 0.5 | 0
1 g of ammonium heptamolybdate tetrahydrate dissolved in 6 mL of DI water. Separately, 0.5 g of sucrose dissolved in 1.5 mL of DI water at 50 °C. The two solutions were then combined. The combined solution was dried at 120 °C in air for 24 hours, then crushed and sieved to 212 microns. 0.6 g of the sieved precursor was carburized at a ramp rate of 10 °C/min to 720 °C for 0.5 hr under 30 sccm of N2 gas. After carburization the sample was cooled under 30 sccm N2 and passivated under 30 sccm 1% O2/N2 for 2 hours. |  | 0 | 720 | 10 | N2 | 2 | 0.5 | 30 | [12 empty] | 720 | 10 | 30 | -0.6931472 | 1 | 0 | 0.4857143 | 0.5 | 0 | 0 | 1 | 0
1 g of ammonium heptamolybdate tetrahydrate dissolved in 6 mL of DI water. Separately, 0.5 g of sucrose dissolved in 1.5 mL of DI water at 50 °C. The two solutions were then combined. The combined solution was dried at 120 °C in air for 24 hours, then crushed and sieved to 212 microns. 0.6 g of the sieved precursor was carburized at a ramp rate of 10 °C/min to 720 °C for 0.5 hr under 60 sccm of N2 gas. After carburization the sample was cooled under 30 sccm N2 and passivated under 30 sccm 1% O2/N2 for 2 hours. |  | 0 | 720 | 10 | N2 | 2 | 0.5 | 60 | [12 empty] | 720 | 10 | 60 | -0.6931472 | 1 | 0 | 0.4857143 | 0.5 | 0.4285714 | 0 | 1 | 0
1 g of ammonium heptamolybdate tetrahydrate dissolved in 6 mL of DI water. Separately, 0.5 g of sucrose dissolved in 1.5 mL of DI water at 50 °C. The two solutions were then combined. The combined solution was dried at 120 °C in air for 24 hours, then crushed and sieved to 212 microns. 0.6 g of the sieved precursor was carburized at a ramp rate of 10 °C/min to 720 °C for 0.5 hr under 100 sccm of N2 gas. After carburization the sample was cooled under 30 sccm N2 and passivated under 30 sccm 1% O2/N2 for 2 hours. |  | 0 | 720 | 10 | N2 | 2 | 0.5 | 100 | [12 empty] | 720 | 10 | 100 | -0.6931472 | 1 | 0 | 0.4857143 | 0.5 | 1 | 0 | 1 | 0
1 g of ammonium heptamolybdate tetrahydrate dissolved in 6 mL of DI water. Separately, 0.5 g of sucrose dissolved in 1.5 mL of DI water at 50 °C. The two solutions were then combined. The combined solution was dried at 120 °C in air for 24 hours, then crushed and sieved to 212 microns. 0.6 g of the sieved precursor was carburized at a ramp rate of 10 °C/min to 720 °C for 2 hr under 30 sccm of N2 gas. After carburization the sample was cooled under 30 sccm N2 and passivated under 30 sccm 1% O2/N2 for 2 hours. |  | 0 | 720 | 10 | N2 | 2 | 2 | 30 | [12 empty] | 720 | 10 | 30 | 0.6931472 | 1 | 0 | 0.4857143 | 0.5 | 0 | 0.4627564 | 1 | 0
1 g of ammonium heptamolybdate tetrahydrate dissolved in 6 mL of DI water. Separately, 0.5 g of sucrose dissolved in 1.5 mL of DI water at 50 °C. The two solutions were then combined. The combined solution was dried at 120 °C in air for 24 hours, then crushed and sieved to 212 microns. 0.6 g of the sieved precursor was carburized at a ramp rate of 10 °C/min to 720 °C for 2 hr under 60 sccm of N2 gas. After carburization the sample was cooled under 30 sccm N2 and passivated under 30 sccm 1% O2/N2 for 2 hours. |  | 0 | 720 | 10 | N2 | 2 | 2 | 60 | [12 empty] | 720 | 10 | 60 | 0.6931472 | 1 | 0 | 0.4857143 | 0.5 | 0.4285714 | 0.4627564 | 1 | 0
1 g of ammonium heptamolybdate tetrahydrate dissolved in 6 mL of DI water. Separately, 0.5 g of sucrose dissolved in 1.5 mL of DI water at 50 °C. The two solutions were then combined. The combined solution was dried at 120 °C in air for 24 hours, then crushed and sieved to 212 microns. 0.6 g of the sieved precursor was carburized at a ramp rate of 10 °C/min to 720 °C for 2 hr under 100 sccm of N2 gas. After carburization the sample was cooled under 30 sccm N2 and passivated under 30 sccm 1% O2/N2 for 2 hours. |  | 0 | 720 | 10 | N2 | 2 | 2 | 100 | [12 empty] | 720 | 10 | 100 | 0.6931472 | 1 | 0 | 0.4857143 | 0.5 | 1 | 0.4627564 | 1 | 0
1 g of ammonium heptamolybdate tetrahydrate dissolved in 6 mL of DI water. Separately, 0.5 g of sucrose dissolved in 1.5 mL of DI water at 50 °C. The two solutions were then combined. The combined solution was dried at 120 °C in air for 24 hours, then crushed and sieved to 212 microns. 0.6 g of the sieved precursor was carburized at a ramp rate of 10 °C/min to 720 °C for 5 hr under 30 sccm of N2 gas. After carburization the sample was cooled under 30 sccm N2 and passivated under 30 sccm 1% O2/N2 for 2 hours. |  | 0 | 720 | 10 | N2 | 2 | 5 | 30 | [12 empty] | 720 | 10 | 30 | 1.609438 | 1 | 0 | 0.4857143 | 0.5 | 0 | 0.7686218 | 1 | 0
1 g of ammonium heptamolybdate tetrahydrate dissolved in 6 mL of DI water. Separately, 0.5 g of sucrose dissolved in 1.5 mL of DI water at 50 °C. The two solutions were then combined. The combined solution was dried at 120 °C in air for 24 hours, then crushed and sieved to 212 microns. 0.6 g of the sieved precursor was carburized at a ramp rate of 10 °C/min to 720 °C for 5 hr under 60 sccm of N2 gas. After carburization the sample was cooled under 30 sccm N2 and passivated under 30 sccm 1% O2/N2 for 2 hours. |  | 0 | 720 | 10 | N2 | 2 | 5 | 60 | [12 empty] | 720 | 10 | 60 | 1.609438 | 1 | 0 | 0.4857143 | 0.5 | 0.4285714 | 0.7686218 | 1 | 0
1 g of ammonium heptamolybdate tetrahydrate dissolved in 6 mL of DI water. Separately, 0.5 g of sucrose dissolved in 1.5 mL of DI water at 50 °C. The two solutions were then combined. The combined solution was dried at 120 °C in air for 24 hours, then crushed and sieved to 212 microns. 0.6 g of the sieved precursor was carburized at a ramp rate of 10 °C/min to 720 °C for 5 hr under 100 sccm of N2 gas. After carburization the sample was cooled under 30 sccm N2 and passivated under 30 sccm 1% O2/N2 for 2 hours. |  | 0 | 720 | 10 | N2 | 2 | 5 | 100 | [12 empty] | 720 | 10 | 100 | 1.609438 | 1 | 0 | 0.4857143 | 0.5 | 1 | 0.7686218 | 1 | 0
1 g of ammonium heptamolybdate tetrahydrate dissolved in 6 mL of DI water. Separately, 0.5 g of sucrose dissolved in 1.5 mL of DI water at 50 °C. The two solutions were then combined. The combined solution was dried at 120 °C in air for 24 hours, then crushed and sieved to 212 microns. 0.6 g of the sieved precursor was carburized at a ramp rate of 10 °C/min to 720 °C for 10 hr under 30 sccm of N2 gas. After carburization the sample was cooled under 30 sccm N2 and passivated under 30 sccm 1% O2/N2 for 2 hours. |  | 0 | 720 | 10 | N2 | 2 | 10 | 30 | [12 empty] | 720 | 10 | 30 | 2.302585 | 1 | 0 | 0.4857143 | 0.5 | 0 | 1 | 1 | 0
1 g of ammonium heptamolybdate tetrahydrate dissolved in 6 mL of DI water. Separately, 0.5 g of sucrose dissolved in 1.5 mL of DI water at 50 °C. The two solutions were then combined. The combined solution was dried at 120 °C in air for 24 hours, then crushed and sieved to 212 microns. 0.6 g of the sieved precursor was carburized at a ramp rate of 10 °C/min to 720 °C for 10 hr under 60 sccm of N2 gas. After carburization the sample was cooled under 30 sccm N2 and passivated under 30 sccm 1% O2/N2 for 2 hours. |  | 0 | 720 | 10 | N2 | 2 | 10 | 60 | [12 empty] | 720 | 10 | 60 | 2.302585 | 1 | 0 | 0.4857143 | 0.5 | 0.4285714 | 1 | 1 | 0
1 g of ammonium heptamolybdate tetrahydrate dissolved in 6 mL of DI water. Separately, 0.5 g of sucrose dissolved in 1.5 mL of DI water at 50 °C. The two solutions were then combined. The combined solution was dried at 120 °C in air for 24 hours, then crushed and sieved to 212 microns. 0.6 g of the sieved precursor was carburized at a ramp rate of 10 °C/min to 720 °C for 10 hr under 100 sccm of N2 gas. After carburization the sample was cooled under 30 sccm N2 and passivated under 30 sccm 1% O2/N2 for 2 hours. |  | 0 | 720 | 10 | N2 | 2 | 10 | 100 | [12 empty] | 720 | 10 | 100 | 2.302585 | 1 | 0 | 0.4857143 | 0.5 | 1 | 1 | 1 | 0
1 g of ammonium heptamolybdate tetrahydrate dissolved in 4 mL of DI water. Separately, 2 g of sucrose dissolved in 3.5 mL of DI water at 50 °C. The two solutions were then combined. The combined solution was dried at 120 °C in air for 24 hours, then crushed and sieved to 212 microns. 0.6 g of the sieved precursor was carburized at a ramp rate of 15 °C/min to 720 °C for 0.5 hr under 30 sccm of H2 gas. After carburization the sample was cooled under 30 sccm N2 and passivated under 30 sccm 1% O2/N2 for 2 hours. |  | 0 | 720 | 15 | H2 | 0.5 | 0.5 | 30 | [12 empty] | 720 | 15 | 30 | -0.6931472 | -1 | 1 | 0.4857143 | 1 | 0 | 0 | 0 | 1
1 g of ammonium heptamolybdate tetrahydrate dissolved in 4 mL of DI water. Separately, 2 g of sucrose dissolved in 3.5 mL of DI water at 50 °C. The two solutions were then combined. The combined solution was dried at 120 °C in air for 24 hours, then crushed and sieved to 212 microns. 0.6 g of the sieved precursor was carburized at a ramp rate of 15 °C/min to 720 °C for 0.5 hr under 60 sccm of H2 gas. After carburization the sample was cooled under 30 sccm N2 and passivated under 30 sccm 1% O2/N2 for 2 hours. |  | 0 | 720 | 15 | H2 | 0.5 | 0.5 | 60 | [12 empty] | 720 | 15 | 60 | -0.6931472 | -1 | 1 | 0.4857143 | 1 | 0.4285714 | 0 | 0 | 1
1 g of ammonium heptamolybdate tetrahydrate dissolved in 4 mL of DI water. Separately, 2 g of sucrose dissolved in 3.5 mL of DI water at 50 °C. The two solutions were then combined. The combined solution was dried at 120 °C in air for 24 hours, then crushed and sieved to 212 microns. 0.6 g of the sieved precursor was carburized at a ramp rate of 15 °C/min to 720 °C for 0.5 hr under 100 sccm of H2 gas. After carburization the sample was cooled under 30 sccm N2 and passivated under 30 sccm 1% O2/N2 for 2 hours. |  | 0 | 720 | 15 | H2 | 0.5 | 0.5 | 100 | [12 empty] | 720 | 15 | 100 | -0.6931472 | -1 | 1 | 0.4857143 | 1 | 1 | 0 | 0 | 1
1 g of ammonium heptamolybdate tetrahydrate dissolved in 4 mL of DI water. Separately, 2 g of sucrose dissolved in 3.5 mL of DI water at 50 °C. The two solutions were then combined. The combined solution was dried at 120 °C in air for 24 hours, then crushed and sieved to 212 microns. 0.6 g of the sieved precursor was carburized at a ramp rate of 15 °C/min to 720 °C for 2 hr under 30 sccm of H2 gas. After carburization the sample was cooled under 30 sccm N2 and passivated under 30 sccm 1% O2/N2 for 2 hours. |  | 0 | 720 | 15 | H2 | 0.5 | 2 | 30 | [12 empty] | 720 | 15 | 30 | 0.6931472 | -1 | 1 | 0.4857143 | 1 | 0 | 0.4627564 | 0 | 1
1 g of ammonium heptamolybdate tetrahydrate dissolved in 4 mL of DI water. Separately, 2 g of sucrose dissolved in 3.5 mL of DI water at 50 °C. The two solutions were then combined. The combined solution was dried at 120 °C in air for 24 hours, then crushed and sieved to 212 microns. 0.6 g of the sieved precursor was carburized at a ramp rate of 15 °C/min to 720 °C for 2 hr under 60 sccm of H2 gas. After carburization the sample was cooled under 30 sccm N2 and passivated under 30 sccm 1% O2/N2 for 2 hours. |  | 0 | 720 | 15 | H2 | 0.5 | 2 | 60 | [12 empty] | 720 | 15 | 60 | 0.6931472 | -1 | 1 | 0.4857143 | 1 | 0.4285714 | 0.4627564 | 0 | 1
1 g of ammonium heptamolybdate tetrahydrate dissolved in 4 mL of DI water. Separately, 2 g of sucrose dissolved in 3.5 mL of DI water at 50 °C. The two solutions were then combined. The combined solution was dried at 120 °C in air for 24 hours, then crushed and sieved to 212 microns. 0.6 g of the sieved precursor was carburized at a ramp rate of 15 °C/min to 720 °C for 2 hr under 100 sccm of H2 gas. After carburization the sample was cooled under 30 sccm N2 and passivated under 30 sccm 1% O2/N2 for 2 hours. |  | 0 | 720 | 15 | H2 | 0.5 | 2 | 100 | [12 empty] | 720 | 15 | 100 | 0.6931472 | -1 | 1 | 0.4857143 | 1 | 1 | 0.4627564 | 0 | 1
1 g of ammonium heptamolybdate tetrahydrate dissolved in 4 mL of DI water. Separately, 2 g of sucrose dissolved in 3.5 mL of DI water at 50 °C. The two solutions were then combined. The combined solution was dried at 120 °C in air for 24 hours, then crushed and sieved to 212 microns. 0.6 g of the sieved precursor was carburized at a ramp rate of 15 °C/min to 720 °C for 5 hr under 30 sccm of H2 gas. After carburization the sample was cooled under 30 sccm N2 and passivated under 30 sccm 1% O2/N2 for 2 hours. |  | 0 | 720 | 15 | H2 | 0.5 | 5 | 30 | [12 empty] | 720 | 15 | 30 | 1.609438 | -1 | 1 | 0.4857143 | 1 | 0 | 0.7686218 | 0 | 1
1 g of ammonium heptamolybdate tetrahydrate dissolved in 4 mL of DI water. Separately, 2 g of sucrose dissolved in 3.5 mL of DI water at 50 °C. The two solutions were then combined. The combined solution was dried at 120 °C in air for 24 hours, then crushed and sieved to 212 microns. 0.6 g of the sieved precursor was carburized at a ramp rate of 15 °C/min to 720 °C for 5 hr under 60 sccm of H2 gas. After carburization the sample was cooled under 30 sccm N2 and passivated under 30 sccm 1% O2/N2 for 2 hours. |  | 0 | 720 | 15 | H2 | 0.5 | 5 | 60 | [12 empty] | 720 | 15 | 60 | 1.609438 | -1 | 1 | 0.4857143 | 1 | 0.4285714 | 0.7686218 | 0 | 1
1 g of ammonium heptamolybdate tetrahydrate dissolved in 4 mL of DI water. Separately, 2 g of sucrose dissolved in 3.5 mL of DI water at 50 °C. The two solutions were then combined. The combined solution was dried at 120 °C in air for 24 hours, then crushed and sieved to 212 microns. 0.6 g of the sieved precursor was carburized at a ramp rate of 15 °C/min to 720 °C for 5 hr under 100 sccm of H2 gas. After carburization the sample was cooled under 30 sccm N2 and passivated under 30 sccm 1% O2/N2 for 2 hours. |  | 0 | 720 | 15 | H2 | 0.5 | 5 | 100 | [12 empty] | 720 | 15 | 100 | 1.609438 | -1 | 1 | 0.4857143 | 1 | 1 | 0.7686218 | 0 | 1
1 g of ammonium heptamolybdate tetrahydrate dissolved in 4 mL of DI water. Separately, 2 g of sucrose dissolved in 3.5 mL of DI water at 50 °C. The two solutions were then combined. The combined solution was dried at 120 °C in air for 24 hours, then crushed and sieved to 212 microns. 0.6 g of the sieved precursor was carburized at a ramp rate of 15 °C/min to 720 °C for 10 hr under 30 sccm of H2 gas. After carburization the sample was cooled under 30 sccm N2 and passivated under 30 sccm 1% O2/N2 for 2 hours. |  | 0 | 720 | 15 | H2 | 0.5 | 10 | 30 | [12 empty] | 720 | 15 | 30 | 2.302585 | -1 | 1 | 0.4857143 | 1 | 0 | 1 | 0 | 1
1 g of ammonium heptamolybdate tetrahydrate dissolved in 4 mL of DI water. Separately, 2 g of sucrose dissolved in 3.5 mL of DI water at 50 °C. The two solutions were then combined. The combined solution was dried at 120 °C in air for 24 hours, then crushed and sieved to 212 microns. 0.6 g of the sieved precursor was carburized at a ramp rate of 15 °C/min to 720 °C for 10 hr under 60 sccm of H2 gas. After carburization the sample was cooled under 30 sccm N2 and passivated under 30 sccm 1% O2/N2 for 2 hours. |  | 0 | 720 | 15 | H2 | 0.5 | 10 | 60 | [12 empty] | 720 | 15 | 60 | 2.302585 | -1 | 1 | 0.4857143 | 1 | 0.4285714 | 1 | 0 | 1
1 g of ammonium heptamolybdate tetrahydrate dissolved in 4 mL of DI water. Separately, 2 g of sucrose dissolved in 3.5 mL of DI water at 50 °C. The two solutions were then combined. The combined solution was dried at 120 °C in air for 24 hours, then crushed and sieved to 212 microns. 0.6 g of the sieved precursor was carburized at a ramp rate of 15 °C/min to 720 °C for 10 hr under 100 sccm of H2 gas. After carburization the sample was cooled under 30 sccm N2 and passivated under 30 sccm 1% O2/N2 for 2 hours. |  | 0 | 720 | 15 | H2 | 0.5 | 10 | 100 | [12 empty] | 720 | 15 | 100 | 2.302585 | -1 | 1 | 0.4857143 | 1 | 1 | 1 | 0 | 1
1 g of ammonium heptamolybdate tetrahydrate dissolved in 5.5 mL of DI water. Separately, 1 g of sucrose dissolved in 2 mL of DI water at 50 °C. The two solutions were then combined. The combined solution was dried at 120 °C in air for 24 hours, then crushed and sieved to 212 microns. 0.6 g of the sieved precursor was carburized at a ramp rate of 15 °C/min to 720 °C for 0.5 hr under 30 sccm of H2 gas. After carburization the sample was cooled under 30 sccm N2 and passivated under 30 sccm 1% O2/N2 for 2 hours. |  | 0 | 720 | 15 | H2 | 1 | 0.5 | 30 | [12 empty] | 720 | 15 | 30 | -0.6931472 | 0 | 1 | 0.4857143 | 1 | 0 | 0 | 0.5 | 1
1 g of ammonium heptamolybdate tetrahydrate dissolved in 5.5 mL of DI water. Separately, 1 g of sucrose dissolved in 2 mL of DI water at 50 °C. The two solutions were then combined. The combined solution was dried at 120 °C in air for 24 hours, then crushed and sieved to 212 microns. 0.6 g of the sieved precursor was carburized at a ramp rate of 15 °C/min to 720 °C for 0.5 hr under 60 sccm of H2 gas. After carburization the sample was cooled under 30 sccm N2 and passivated under 30 sccm 1% O2/N2 for 2 hours. |  | 0 | 720 | 15 | H2 | 1 | 0.5 | 60 | [12 empty] | 720 | 15 | 60 | -0.6931472 | 0 | 1 | 0.4857143 | 1 | 0.4285714 | 0 | 0.5 | 1
1 g of ammonium heptamolybdate tetrahydrate dissolved in 5.5 mL of DI water. Separately, 1 g of sucrose dissolved in 2 mL of DI water at 50 °C. The two solutions were then combined. The combined solution was dried at 120 °C in air for 24 hours, then crushed and sieved to 212 microns. 0.6 g of the sieved precursor was carburized at a ramp rate of 15 °C/min to 720 °C for 0.5 hr under 100 sccm of H2 gas. After carburization the sample was cooled under 30 sccm N2 and passivated under 30 sccm 1% O2/N2 for 2 hours. |  | 0 | 720 | 15 | H2 | 1 | 0.5 | 100 | [12 empty] | 720 | 15 | 100 | -0.6931472 | 0 | 1 | 0.4857143 | 1 | 1 | 0 | 0.5 | 1
1 g of ammonium heptamolybdate tetrahydrate dissolved in 5.5 mL of DI water. Separately, 1 g of sucrose dissolved in 2 mL of DI water at 50 °C. The two solutions were then combined. The combined solution was dried at 120 °C in air for 24 hours, then crushed and sieved to 212 microns. 0.6 g of the sieved precursor was carburized at a ramp rate of 15 °C/min to 720 °C for 2 hr under 30 sccm of H2 gas. After carburization the sample was cooled under 30 sccm N2 and passivated under 30 sccm 1% O2/N2 for 2 hours. |  | 0 | 720 | 15 | H2 | 1 | 2 | 30 | [12 empty] | 720 | 15 | 30 | 0.6931472 | 0 | 1 | 0.4857143 | 1 | 0 | 0.4627564 | 0.5 | 1
1 g of ammonium heptamolybdate tetrahydrate dissolved in 5.5 mL of DI water. Separately, 1 g of sucrose dissolved in 2 mL of DI water at 50 °C. The two solutions were then combined. The combined solution was dried at 120 °C in air for 24 hours, then crushed and sieved to 212 microns. 0.6 g of the sieved precursor was carburized at a ramp rate of 15 °C/min to 720 °C for 2 hr under 60 sccm of H2 gas. After carburization the sample was cooled under 30 sccm N2 and passivated under 30 sccm 1% O2/N2 for 2 hours. |  | 0 | 720 | 15 | H2 | 1 | 2 | 60 | [12 empty] | 720 | 15 | 60 | 0.6931472 | 0 | 1 | 0.4857143 | 1 | 0.4285714 | 0.4627564 | 0.5 | 1
1 g of ammonium heptamolybdate tetrahydrate dissolved in 5.5 mL of DI water. Separately, 1 g of sucrose dissolved in 2 mL of DI water at 50 °C. The two solutions were then combined. The combined solution was dried at 120 °C in air for 24 hours, then crushed and sieved to 212 microns. 0.6 g of the sieved precursor was carburized at a ramp rate of 15 °C/min to 720 °C for 2 hr under 100 sccm of H2 gas. After carburization the sample was cooled under 30 sccm N2 and passivated under 30 sccm 1% O2/N2 for 2 hours. |  | 0 | 720 | 15 | H2 | 1 | 2 | 100 | [12 empty] | 720 | 15 | 100 | 0.6931472 | 0 | 1 | 0.4857143 | 1 | 1 | 0.4627564 | 0.5 | 1
1 g of ammonium heptamolybdate tetrahydrate dissolved in 5.5 mL of DI water. Separately, 1 g of sucrose dissolved in 2 mL of DI water at 50 °C. The two solutions were then combined. The combined solution was dried at 120 °C in air for 24 hours, then crushed and sieved to 212 microns. 0.6 g of the sieved precursor was carburized at a ramp rate of 15 °C/min to 720 °C for 5 hr under 30 sccm of H2 gas. After carburization the sample was cooled under 30 sccm N2 and passivated under 30 sccm 1% O2/N2 for 2 hours. |  | 0 | 720 | 15 | H2 | 1 | 5 | 30 | [12 empty] | 720 | 15 | 30 | 1.609438 | 0 | 1 | 0.4857143 | 1 | 0 | 0.7686218 | 0.5 | 1
1 g of ammonium heptamolybdate tetrahydrate dissolved in 5.5 mL of DI water. Separately, 1 g of sucrose dissolved in 2 mL of DI water at 50 °C. The two solutions were then combined. The combined solution was dried at 120 °C in air for 24 hours, then crushed and sieved to 212 microns. 0.6 g of the sieved precursor was carburized at a ramp rate of 15 °C/min to 720 °C for 5 hr under 60 sccm of H2 gas. After carburization the sample was cooled under 30 sccm N2 and passivated under 30 sccm 1% O2/N2 for 2 hours. |  | 0 | 720 | 15 | H2 | 1 | 5 | 60 | [12 empty] | 720 | 15 | 60 | 1.609438 | 0 | 1 | 0.4857143 | 1 | 0.4285714 | 0.7686218 | 0.5 | 1
1 g of ammonium heptamolybdate tetrahydrate dissolved in 5.5 mL of DI water. Separately, 1 g of sucrose dissolved in 2 mL of DI water at 50 °C. The two solutions were then combined. The combined solution was dried at 120 °C in air for 24 hours, then crushed and sieved to 212 microns. 0.6 g of the sieved precursor was carburized at a ramp rate of 15 °C/min to 720 °C for 5 hr under 100 sccm of H2 gas. After carburization the sample was cooled under 30 sccm N2 and passivated under 30 sccm 1% O2/N2 for 2 hours. |  | 0 | 720 | 15 | H2 | 1 | 5 | 100 | [12 empty] | 720 | 15 | 100 | 1.609438 | 0 | 1 | 0.4857143 | 1 | 1 | 0.7686218 | 0.5 | 1
1 g of ammonium heptamolybdate tetrahydrate dissolved in 5.5 mL of DI water. Separately, 1 g of sucrose dissolved in 2 mL of DI water at 50 °C. The two solutions were then combined. The combined solution was dried at 120 °C in air for 24 hours, then crushed and sieved to 212 microns. 0.6 g of the sieved precursor was carburized at a ramp rate of 15 °C/min to 720 °C for 10 hr under 30 sccm of H2 gas. After carburization the sample was cooled under 30 sccm N2 and passivated under 30 sccm 1% O2/N2 for 2 hours. |  | 0 | 720 | 15 | H2 | 1 | 10 | 30 | [12 empty] | 720 | 15 | 30 | 2.302585 | 0 | 1 | 0.4857143 | 1 | 0 | 1 | 0.5 | 1
1 g of ammonium heptamolybdate tetrahydrate dissolved in 5.5 mL of DI water. Separately, 1 g of sucrose dissolved in 2 mL of DI water at 50 °C. The two solutions were then combined. The combined solution was dried at 120 °C in air for 24 hours, then crushed and sieved to 212 microns. 0.6 g of the sieved precursor was carburized at a ramp rate of 15 °C/min to 720 °C for 10 hr under 60 sccm of H2 gas. After carburization the sample was cooled under 30 sccm N2 and passivated under 30 sccm 1% O2/N2 for 2 hours. |  | 0 | 720 | 15 | H2 | 1 | 10 | 60 | [12 empty] | 720 | 15 | 60 | 2.302585 | 0 | 1 | 0.4857143 | 1 | 0.4285714 | 1 | 0.5 | 1
1 g of ammonium heptamolybdate tetrahydrate dissolved in 5.5 mL of DI water. Separately, 1 g of sucrose dissolved in 2 mL of DI water at 50 °C. The two solutions were then combined. The combined solution was dried at 120 °C in air for 24 hours, then crushed and sieved to 212 microns. 0.6 g of the sieved precursor was carburized at a ramp rate of 15 °C/min to 720 °C for 10 hr under 100 sccm of H2 gas. After carburization the sample was cooled under 30 sccm N2 and passivated under 30 sccm 1% O2/N2 for 2 hours. |  | 0 | 720 | 15 | H2 | 1 | 10 | 100 | [12 empty] | 720 | 15 | 100 | 2.302585 | 0 | 1 | 0.4857143 | 1 | 1 | 1 | 0.5 | 1
1 g of ammonium heptamolybdate tetrahydrate dissolved in 6 mL of DI water. Separately, 0.5 g of sucrose dissolved in 1.5 mL of DI water at 50 °C. The two solutions were then combined. The combined solution was dried at 120 °C in air for 24 hours, then crushed and sieved to 212 microns. 0.6 g of the sieved precursor was carburized at a ramp rate of 15 °C/min to 720 °C for 0.5 hr under 30 sccm of H2 gas. After carburization the sample was cooled under 30 sccm N2 and passivated under 30 sccm 1% O2/N2 for 2 hours. |  | 0 | 720 | 15 | H2 | 2 | 0.5 | 30 | [12 empty] | 720 | 15 | 30 | -0.6931472 | 1 | 1 | 0.4857143 | 1 | 0 | 0 | 1 | 1
1 g of ammonium heptamolybdate tetrahydrate dissolved in 6 mL of DI water. Separately, 0.5 g of sucrose dissolved in 1.5 mL of DI water at 50 °C. The two solutions were then combined. The combined solution was dried at 120 °C in air for 24 hours, then crushed and sieved to 212 microns. 0.6 g of the sieved precursor was carburized at a ramp rate of 15 °C/min to 720 °C for 0.5 hr under 60 sccm of H2 gas. After carburization the sample was cooled under 30 sccm N2 and passivated under 30 sccm 1% O2/N2 for 2 hours. |  | 0 | 720 | 15 | H2 | 2 | 0.5 | 60 | [12 empty] | 720 | 15 | 60 | -0.6931472 | 1 | 1 | 0.4857143 | 1 | 0.4285714 | 0 | 1 | 1
1 g of ammonium heptamolybdate tetrahydrate dissolved in 6 mL of DI water. Separately, 0.5 g of sucrose dissolved in 1.5 mL of DI water at 50 °C. The two solutions were then combined. The combined solution was dried at 120 °C in air for 24 hours, then crushed and sieved to 212 microns. 0.6 g of the sieved precursor was carburized at a ramp rate of 15 °C/min to 720 °C for 0.5 hr under 100 sccm of H2 gas. After carburization the sample was cooled under 30 sccm N2 and passivated under 30 sccm 1% O2/N2 for 2 hours. |  | 0 | 720 | 15 | H2 | 2 | 0.5 | 100 | [12 empty] | 720 | 15 | 100 | -0.6931472 | 1 | 1 | 0.4857143 | 1 | 1 | 0 | 1 | 1
1 g of ammonium heptamolybdate tetrahydrate dissolved in 6 mL of DI water. Separately, 0.5 g of sucrose dissolved in 1.5 mL of DI water at 50 °C. The two solutions were then combined. The combined solution was dried at 120 °C in air for 24 hours, then crushed and sieved to 212 microns. 0.6 g of the sieved precursor was carburized at a ramp rate of 15 °C/min to 720 °C for 2 hr under 30 sccm of H2 gas. After carburization the sample was cooled under 30 sccm N2 and passivated under 30 sccm 1% O2/N2 for 2 hours. |  | 0 | 720 | 15 | H2 | 2 | 2 | 30 | [12 empty] | 720 | 15 | 30 | 0.6931472 | 1 | 1 | 0.4857143 | 1 | 0 | 0.4627564 | 1 | 1
1 g of ammonium heptamolybdate tetrahydrate dissolved in 6 mL of DI water. Separately, 0.5 g of sucrose dissolved in 1.5 mL of DI water at 50 °C. The two solutions were then combined. The combined solution was dried at 120 °C in air for 24 hours, then crushed and sieved to 212 microns. 0.6 g of the sieved precursor was carburized at a ramp rate of 15 °C/min to 720 °C for 2 hr under 60 sccm of H2 gas. After carburization the sample was cooled under 30 sccm N2 and passivated under 30 sccm 1% O2/N2 for 2 hours. |  | 0 | 720 | 15 | H2 | 2 | 2 | 60 | [12 empty] | 720 | 15 | 60 | 0.6931472 | 1 | 1 | 0.4857143 | 1 | 0.4285714 | 0.4627564 | 1 | 1
1 g of ammonium heptamolybdate tetrahydrate dissolved in 6 mL of DI water. Separately, 0.5 g of sucrose dissolved in 1.5 mL of DI water at 50 °C. The two solutions were then combined. The combined solution was dried at 120 °C in air for 24 hours, then crushed and sieved to 212 microns. 0.6 g of the sieved precursor was carburized at a ramp rate of 15 °C/min to 720 °C for 2 hr under 100 sccm of H2 gas. After carburization the sample was cooled under 30 sccm N2 and passivated under 30 sccm 1% O2/N2 for 2 hours. |  | 0 | 720 | 15 | H2 | 2 | 2 | 100 | [12 empty] | 720 | 15 | 100 | 0.6931472 | 1 | 1 | 0.4857143 | 1 | 1 | 0.4627564 | 1 | 1
1 g of ammonium heptamolybdate tetrahydrate dissolved in 6 mL of DI water. Separately, 0.5 g of sucrose dissolved in 1.5 mL of DI water at 50 °C. The two solutions were then combined. The combined solution was dried at 120 °C in air for 24 hours, then crushed and sieved to 212 microns. 0.6 g of the sieved precursor was carburized at a ramp rate of 15 °C/min to 720 °C for 5 hr under 30 sccm of H2 gas. After carburization the sample was cooled under 30 sccm N2 and passivated under 30 sccm 1% O2/N2 for 2 hours. |  | 0 | 720 | 15 | H2 | 2 | 5 | 30 | [12 empty] | 720 | 15 | 30 | 1.609438 | 1 | 1 | 0.4857143 | 1 | 0 | 0.7686218 | 1 | 1
1 g of ammonium heptamolybdate tetrahydrate dissolved in 6 mL of DI water. Separately, 0.5 g of sucrose dissolved in 1.5 mL of DI water at 50 °C. The two solutions were then combined. The combined solution was dried at 120 °C in air for 24 hours, then crushed and sieved to 212 microns. 0.6 g of the sieved precursor was carburized at a ramp rate of 15 °C/min to 720 °C for 5 hr under 60 sccm of H2 gas. After carburization the sample was cooled under 30 sccm N2 and passivated under 30 sccm 1% O2/N2 for 2 hours. |  | 0 | 720 | 15 | H2 | 2 | 5 | 60 | [12 empty] | 720 | 15 | 60 | 1.609438 | 1 | 1 | 0.4857143 | 1 | 0.4285714 | 0.7686218 | 1 | 1
1 g of ammonium heptamolybdate tetrahydrate dissolved in 6 mL of DI water. Separately, 0.5 g of sucrose dissolved in 1.5 mL of DI water at 50 °C. The two solutions were then combined. The combined solution was dried at 120 °C in air for 24 hours, then crushed and sieved to 212 microns. 0.6 g of the sieved precursor was carburized at a ramp rate of 15 °C/min to 720 °C for 5 hr under 100 sccm of H2 gas. After carburization the sample was cooled under 30 sccm N2 and passivated under 30 sccm 1% O2/N2 for 2 hours. |  | 0 | 720 | 15 | H2 | 2 | 5 | 100 | [12 empty] | 720 | 15 | 100 | 1.609438 | 1 | 1 | 0.4857143 | 1 | 1 | 0.7686218 | 1 | 1
1 g of ammonium heptamolybdate tetrahydrate dissolved in 6 mL of DI water. Separately, 0.5 g of sucrose dissolved in 1.5 mL of DI water at 50 °C. The two solutions were then combined. The combined solution was dried at 120 °C in air for 24 hours, then crushed and sieved to 212 microns. 0.6 g of the sieved precursor was carburized at a ramp rate of 15 °C/min to 720 °C for 10 hr under 30 sccm of H2 gas. After carburization the sample was cooled under 30 sccm N2 and passivated under 30 sccm 1% O2/N2 for 2 hours. |  | 0 | 720 | 15 | H2 | 2 | 10 | 30 | [12 empty] | 720 | 15 | 30 | 2.302585 | 1 | 1 | 0.4857143 | 1 | 0 | 1 | 1 | 1
1 g of ammonium heptamolybdate tetrahydrate dissolved in 6 mL of DI water. Separately, 0.5 g of sucrose dissolved in 1.5 mL of DI water at 50 °C. The two solutions were then combined. The combined solution was dried at 120 °C in air for 24 hours, then crushed and sieved to 212 microns. 0.6 g of the sieved precursor was carburized at a ramp rate of 15 °C/min to 720 °C for 10 hr under 60 sccm of H2 gas. After carburization the sample was cooled under 30 sccm N2 and passivated under 30 sccm 1% O2/N2 for 2 hours. |  | 0 | 720 | 15 | H2 | 2 | 10 | 60 | [12 empty] | 720 | 15 | 60 | 2.302585 | 1 | 1 | 0.4857143 | 1 | 0.4285714 | 1 | 1 | 1
1 g of ammonium heptamolybdate tetrahydrate dissolved in 6 mL of DI water. Separately, 0.5 g of sucrose dissolved in 1.5 mL of DI water at 50 °C. The two solutions were then combined. The combined solution was dried at 120 °C in air for 24 hours, then crushed and sieved to 212 microns. 0.6 g of the sieved precursor was carburized at a ramp rate of 15 °C/min to 720 °C for 10 hr under 100 sccm of H2 gas. After carburization the sample was cooled under 30 sccm N2 and passivated under 30 sccm 1% O2/N2 for 2 hours. |  | 0 | 720 | 15 | H2 | 2 | 10 | 100 | [12 empty] | 720 | 15 | 100 | 2.302585 | 1 | 1 | 0.4857143 | 1 | 1 | 1 | 1 | 1
1 g of ammonium heptamolybdate tetrahydrate dissolved in 4 mL of DI water. Separately, 2 g of sucrose dissolved in 3.5 mL of DI water at 50 °C. The two solutions were then combined. The combined solution was dried at 120 °C in air for 24 hours, then crushed and sieved to 212 microns. 0.6 g of the sieved precursor was carburized at a ramp rate of 15 °C/min to 720 °C for 0.5 hr under 30 sccm of N2 gas. After carburization the sample was cooled under 30 sccm N2 and passivated under 30 sccm 1% O2/N2 for 2 hours. |  | 0 | 720 | 15 | N2 | 0.5 | 0.5 | 30 | [12 empty] | 720 | 15 | 30 | -0.6931472 | -1 | 0 | 0.4857143 | 1 | 0 | 0 | 0 | 0
1 g of ammonium heptamolybdate tetrahydrate dissolved in 4 mL of DI water. Separately, 2 g of sucrose dissolved in 3.5 mL of DI water at 50 °C. The two solutions were then combined. The combined solution was dried at 120 °C in air for 24 hours, then crushed and sieved to 212 microns. 0.6 g of the sieved precursor was carburized at a ramp rate of 15 °C/min to 720 °C for 0.5 hr under 60 sccm of N2 gas. After carburization the sample was cooled under 30 sccm N2 and passivated under 30 sccm 1% O2/N2 for 2 hours. |  | 0 | 720 | 15 | N2 | 0.5 | 0.5 | 60 | [12 empty] | 720 | 15 | 60 | -0.6931472 | -1 | 0 | 0.4857143 | 1 | 0.4285714 | 0 | 0 | 0
1 g of ammonium heptamolybdate tetrahydrate dissolved in 4 mL of DI water. Separately, 2 g of sucrose dissolved in 3.5 mL of DI water at 50 °C. The two solutions were then combined. The combined solution was dried at 120 °C in air for 24 hours, then crushed and sieved to 212 microns. 0.6 g of the sieved precursor was carburized at a ramp rate of 15 °C/min to 720 °C for 0.5 hr under 100 sccm of N2 gas. After carburization the sample was cooled under 30 sccm N2 and passivated under 30 sccm 1% O2/N2 for 2 hours. |  | 0 | 720 | 15 | N2 | 0.5 | 0.5 | 100 | [12 empty] | 720 | 15 | 100 | -0.6931472 | -1 | 0 | 0.4857143 | 1 | 1 | 0 | 0 | 0
1 g of ammonium heptamolybdate tetrahydrate dissolved in 4 mL of DI water. Separately, 2 g of sucrose dissolved in 3.5 mL of DI water at 50 °C. The two solutions were then combined. The combined solution was dried at 120 °C in air for 24 hours, then crushed and sieved to 212 microns. 0.6 g of the sieved precursor was carburized at a ramp rate of 15 °C/min to 720 °C for 2 hr under 30 sccm of N2 gas. After carburization the sample was cooled under 30 sccm N2 and passivated under 30 sccm 1% O2/N2 for 2 hours. |  | 0 | 720 | 15 | N2 | 0.5 | 2 | 30 | [12 empty] | 720 | 15 | 30 | 0.6931472 | -1 | 0 | 0.4857143 | 1 | 0 | 0.4627564 | 0 | 0
1 g of ammonium heptamolybdate tetrahydrate dissolved in 4 mL of DI water. Separately, 2 g of sucrose dissolved in 3.5 mL of DI water at 50 °C. The two solutions were then combined. The combined solution was dried at 120 °C in air for 24 hours, then crushed and sieved to 212 microns. 0.6 g of the sieved precursor was carburized at a ramp rate of 15 °C/min to 720 °C for 2 hr under 60 sccm of N2 gas. After carburization the sample was cooled under 30 sccm N2 and passivated under 30 sccm 1% O2/N2 for 2 hours. |  | 0 | 720 | 15 | N2 | 0.5 | 2 | 60 | [12 empty] | 720 | 15 | 60 | 0.6931472 | -1 | 0 | 0.4857143 | 1 | 0.4285714 | 0.4627564 | 0 | 0
1 g of ammonium heptamolybdate tetrahydrate dissolved in 4 mL of DI water. Separately, 2 g of sucrose dissolved in 3.5 mL of DI water at 50 °C. The two solutions were then combined. The combined solution was dried at 120 °C in air for 24 hours, then crushed and sieved to 212 microns. 0.6 g of the sieved precursor was carburized at a ramp rate of 15 °C/min to 720 °C for 2 hr under 100 sccm of N2 gas. After carburization the sample was cooled under 30 sccm N2 and passivated under 30 sccm 1% O2/N2 for 2 hours. |  | 0 | 720 | 15 | N2 | 0.5 | 2 | 100 | [12 empty] | 720 | 15 | 100 | 0.6931472 | -1 | 0 | 0.4857143 | 1 | 1 | 0.4627564 | 0 | 0
1 g of ammonium heptamolybdate tetrahydrate dissolved in 4 mL of DI water. Separately, 2 g of sucrose dissolved in 3.5 mL of DI water at 50 °C. The two solutions were then combined. The combined solution was dried at 120 °C in air for 24 hours, then crushed and sieved to 212 microns. 0.6 g of the sieved precursor was carburized at a ramp rate of 15 °C/min to 720 °C for 5 hr under 30 sccm of N2 gas. After carburization the sample was cooled under 30 sccm N2 and passivated under 30 sccm 1% O2/N2 for 2 hours. |  | 0 | 720 | 15 | N2 | 0.5 | 5 | 30 | [12 empty] | 720 | 15 | 30 | 1.609438 | -1 | 0 | 0.4857143 | 1 | 0 | 0.7686218 | 0 | 0
1 g of ammonium heptamolybdate tetrahydrate dissolved in 4 mL of DI water. Separately, 2 g of sucrose dissolved in 3.5 mL of DI water at 50 °C. The two solutions were then combined. The combined solution was dried at 120 °C in air for 24 hours, then crushed and sieved to 212 microns. 0.6 g of the sieved precursor was carburized at a ramp rate of 15 °C/min to 720 °C for 5 hr under 60 sccm of N2 gas. After carburization the sample was cooled under 30 sccm N2 and passivated under 30 sccm 1% O2/N2 for 2 hours. |  | 0 | 720 | 15 | N2 | 0.5 | 5 | 60 | [12 empty] | 720 | 15 | 60 | 1.609438 | -1 | 0 | 0.4857143 | 1 | 0.4285714 | 0.7686218 | 0 | 0
1 g of ammonium heptamolybdate tetrahydrate dissolved in 4 mL of DI water. Separately, 2 g of sucrose dissolved in 3.5 mL of DI water at 50 °C. The two solutions were then combined. The combined solution was dried at 120 °C in air for 24 hours, then crushed and sieved to 212 microns. 0.6 g of the sieved precursor was carburized at a ramp rate of 15 °C/min to 720 °C for 5 hr under 100 sccm of N2 gas. After carburization the sample was cooled under 30 sccm N2 and passivated under 30 sccm 1% O2/N2 for 2 hours. |  | 0 | 720 | 15 | N2 | 0.5 | 5 | 100 | [12 empty] | 720 | 15 | 100 | 1.609438 | -1 | 0 | 0.4857143 | 1 | 1 | 0.7686218 | 0 | 0
1 g of ammonium heptamolybdate tetrahydrate dissolved in 4 mL of DI water. Separately, 2 g of sucrose dissolved in 3.5 mL of DI water at 50 °C. The two solutions were then combined. The combined solution was dried at 120 °C in air for 24 hours, then crushed and sieved to 212 microns. 0.6 g of the sieved precursor was carburized at a ramp rate of 15 °C/min to 720 °C for 10 hr under 30 sccm of N2 gas. After carburization the sample was cooled under 30 sccm N2 and passivated under 30 sccm 1% O2/N2 for 2 hours. |  | 0 | 720 | 15 | N2 | 0.5 | 10 | 30 | [12 empty] | 720 | 15 | 30 | 2.302585 | -1 | 0 | 0.4857143 | 1 | 0 | 1 | 0 | 0
1 g of ammonium heptamolybdate tetrahydrate dissolved in 4 mL of DI water. Separately, 2 g of sucrose dissolved in 3.5 mL of DI water at 50 °C. The two solutions were then combined. The combined solution was dried at 120 °C in air for 24 hours, then crushed and sieved to 212 microns. 0.6 g of the sieved precursor was carburized at a ramp rate of 15 °C/min to 720 °C for 10 hr under 60 sccm of N2 gas. After carburization the sample was cooled under 30 sccm N2 and passivated under 30 sccm 1% O2/N2 for 2 hours. |  | 0 | 720 | 15 | N2 | 0.5 | 10 | 60 | [12 empty] | 720 | 15 | 60 | 2.302585 | -1 | 0 | 0.4857143 | 1 | 0.4285714 | 1 | 0 | 0
1 g of ammonium heptamolybdate tetrahydrate dissolved in 4 mL of DI water. Separately, 2 g of sucrose dissolved in 3.5 mL of DI water at 50 °C. The two solutions were then combined. The combined solution was dried at 120 °C in air for 24 hours, then crushed and sieved to 212 microns. 0.6 g of the sieved precursor was carburized at a ramp rate of 15 °C/min to 720 °C for 10 hr under 100 sccm of N2 gas. After carburization the sample was cooled under 30 sccm N2 and passivated under 30 sccm 1% O2/N2 for 2 hours. |  | 0 | 720 | 15 | N2 | 0.5 | 10 | 100 | [12 empty] | 720 | 15 | 100 | 2.302585 | -1 | 0 | 0.4857143 | 1 | 1 | 1 | 0 | 0
1 g of ammonium heptamolybdate tetrahydrate dissolved in 5.5 mL of DI water. Separately, 1 g of sucrose dissolved in 2 mL of DI water at 50 °C. The two solutions were then combined. The combined solution was dried at 120 °C in air for 24 hours, then crushed and sieved to 212 microns. 0.6 g of the sieved precursor was carburized at a ramp rate of 15 °C/min to 720 °C for 0.5 hr under 30 sccm of N2 gas. After carburization the sample was cooled under 30 sccm N2 and passivated under 30 sccm 1% O2/N2 for 2 hours. |  | 0 | 720 | 15 | N2 | 1 | 0.5 | 30 | [12 empty] | 720 | 15 | 30 | -0.6931472 | 0 | 0 | 0.4857143 | 1 | 0 | 0 | 0.5 | 0
1 g of ammonium heptamolybdate tetrahydrate dissolved in 5.5 mL of DI water. Separately, 1 g of sucrose dissolved in 2 mL of DI water at 50 °C. The two solutions were then combined. The combined solution was dried at 120 °C in air for 24 hours, then crushed and sieved to 212 microns. 0.6 g of the sieved precursor was carburized at a ramp rate of 15 °C/min to 720 °C for 0.5 hr under 60 sccm of N2 gas. After carburization the sample was cooled under 30 sccm N2 and passivated under 30 sccm 1% O2/N2 for 2 hours. |  | 0 | 720 | 15 | N2 | 1 | 0.5 | 60 | [12 empty] | 720 | 15 | 60 | -0.6931472 | 0 | 0 | 0.4857143 | 1 | 0.4285714 | 0 | 0.5 | 0
1 g of ammonium heptamolybdate tetrahydrate dissolved in 5.5 mL of DI water. Separately, 1 g of sucrose dissolved in 2 mL of DI water at 50 °C. The two solutions were then combined. The combined solution was dried at 120 °C in air for 24 hours, then crushed and sieved to 212 microns. 0.6 g of the sieved precursor was carburized at a ramp rate of 15 °C/min to 720 °C for 0.5 hr under 100 sccm of N2 gas. After carburization the sample was cooled under 30 sccm N2 and passivated under 30 sccm 1% O2/N2 for 2 hours. |  | 0 | 720 | 15 | N2 | 1 | 0.5 | 100 | [12 empty] | 720 | 15 | 100 | -0.6931472 | 0 | 0 | 0.4857143 | 1 | 1 | 0 | 0.5 | 0
1 g of ammonium heptamolybdate tetrahydrate dissolved in 5.5 mL of DI water. Separately, 1 g of sucrose dissolved in 2 mL of DI water at 50 °C. The two solutions were then combined. The combined solution was dried at 120 °C in air for 24 hours, then crushed and sieved to 212 microns. 0.6 g of the sieved precursor was carburized at a ramp rate of 15 °C/min to 720 °C for 2 hr under 30 sccm of N2 gas. After carburization the sample was cooled under 30 sccm N2 and passivated under 30 sccm 1% O2/N2 for 2 hours. |  | 0 | 720 | 15 | N2 | 1 | 2 | 30 | [12 empty] | 720 | 15 | 30 | 0.6931472 | 0 | 0 | 0.4857143 | 1 | 0 | 0.4627564 | 0.5 | 0
1 g of ammonium heptamolybdate tetrahydrate dissolved in 5.5 mL of DI water. Separately, 1 g of sucrose dissolved in 2 mL of DI water at 50 °C. The two solutions were then combined. The combined solution was dried at 120 °C in air for 24 hours, then crushed and sieved to 212 microns. 0.6 g of the sieved precursor was carburized at a ramp rate of 15 °C/min to 720 °C for 2 hr under 60 sccm of N2 gas. After carburization the sample was cooled under 30 sccm N2 and passivated under 30 sccm 1% O2/N2 for 2 hours. |  | 0 | 720 | 15 | N2 | 1 | 2 | 60 | [12 empty] | 720 | 15 | 60 | 0.6931472 | 0 | 0 | 0.4857143 | 1 | 0.4285714 | 0.4627564 | 0.5 | 0
1 g of ammonium heptamolybdate tetrahydrate dissolved in 5.5 mL of DI water. Separately, 1 g of sucrose dissolved in 2 mL of DI water at 50 °C. The two solutions were then combined. The combined solution was dried at 120 °C in air for 24 hours, then crushed and sieved to 212 microns. 0.6 g of the sieved precursor was carburized at a ramp rate of 15 °C/min to 720 °C for 2 hr under 100 sccm of N2 gas. After carburization the sample was cooled under 30 sccm N2 and passivated under 30 sccm 1% O2/N2 for 2 hours. |  | 0 | 720 | 15 | N2 | 1 | 2 | 100 | [12 empty] | 720 | 15 | 100 | 0.6931472 | 0 | 0 | 0.4857143 | 1 | 1 | 0.4627564 | 0.5 | 0
1 g of ammonium heptamolybdate tetrahydrate dissolved in 5.5 mL of DI water. Separately, 1 g of sucrose dissolved in 2 mL of DI water at 50 °C. The two solutions were then combined. The combined solution was dried at 120 °C in air for 24 hours, then crushed and sieved to 212 microns. 0.6 g of the sieved precursor was carburized at a ramp rate of 15 °C/min to 720 °C for 5 hr under 30 sccm of N2 gas. After carburization the sample was cooled under 30 sccm N2 and passivated under 30 sccm 1% O2/N2 for 2 hours. |  | 0 | 720 | 15 | N2 | 1 | 5 | 30 | [12 empty] | 720 | 15 | 30 | 1.609438 | 0 | 0 | 0.4857143 | 1 | 0 | 0.7686218 | 0.5 | 0
1 g of ammonium heptamolybdate tetrahydrate dissolved in 5.5 mL of DI water. Separately, 1 g of sucrose dissolved in 2 mL of DI water at 50 °C. The two solutions were then combined. The combined solution was dried at 120 °C in air for 24 hours, then crushed and sieved to 212 microns. 0.6 g of the sieved precursor was carburized at a ramp rate of 15 °C/min to 720 °C for 5 hr under 60 sccm of N2 gas. After carburization the sample was cooled under 30 sccm N2 and passivated under 30 sccm 1% O2/N2 for 2 hours. |  | 0 | 720 | 15 | N2 | 1 | 5 | 60 | [12 empty] | 720 | 15 | 60 | 1.609438 | 0 | 0 | 0.4857143 | 1 | 0.4285714 | 0.7686218 | 0.5 | 0
1 g of ammonium heptamolybdate tetrahydrate dissolved in 5.5 mL of DI water. Separately, 1 g of sucrose dissolved in 2 mL of DI water at 50 °C. The two solutions were then combined. The combined solution was dried at 120 °C in air for 24 hours, then crushed and sieved to 212 microns. 0.6 g of the sieved precursor was carburized at a ramp rate of 15 °C/min to 720 °C for 5 hr under 100 sccm of N2 gas. After carburization the sample was cooled under 30 sccm N2 and passivated under 30 sccm 1% O2/N2 for 2 hours. |  | 0 | 720 | 15 | N2 | 1 | 5 | 100 | [12 empty] | 720 | 15 | 100 | 1.609438 | 0 | 0 | 0.4857143 | 1 | 1 | 0.7686218 | 0.5 | 0
1 g of ammonium heptamolybdate tetrahydrate dissolved in 5.5 mL of DI water. Separately, 1 g of sucrose dissolved in 2 mL of DI water at 50 °C. The two solutions were then combined. The combined solution was dried at 120 °C in air for 24 hours, then crushed and sieved to 212 microns. 0.6 g of the sieved precursor was carburized at a ramp rate of 15 °C/min to 720 °C for 10 hr under 30 sccm of N2 gas. After carburization the sample was cooled under 30 sccm N2 and passivated under 30 sccm 1% O2/N2 for 2 hours. |  | 0 | 720 | 15 | N2 | 1 | 10 | 30 | [12 empty] | 720 | 15 | 30 | 2.302585 | 0 | 0 | 0.4857143 | 1 | 0 | 1 | 0.5 | 0
1 g of ammonium heptamolybdate tetrahydrate dissolved in 5.5 mL of DI water. Separately, 1 g of sucrose dissolved in 2 mL of DI water at 50 °C. The two solutions were then combined. The combined solution was dried at 120 °C in air for 24 hours, then crushed and sieved to 212 microns. 0.6 g of the sieved precursor was carburized at a ramp rate of 15 °C/min to 720 °C for 10 hr under 60 sccm of N2 gas. After carburization the sample was cooled under 30 sccm N2 and passivated under 30 sccm 1% O2/N2 for 2 hours. |  | 0 | 720 | 15 | N2 | 1 | 10 | 60 | [12 empty] | 720 | 15 | 60 | 2.302585 | 0 | 0 | 0.4857143 | 1 | 0.4285714 | 1 | 0.5 | 0
1 g of ammonium heptamolybdate tetrahydrate dissolved in 5.5 mL of DI water. Separately, 1 g of sucrose dissolved in 2 mL of DI water at 50 °C. The two solutions were then combined. The combined solution was dried at 120 °C in air for 24 hours, then crushed and sieved to 212 microns. 0.6 g of the sieved precursor was carburized at a ramp rate of 15 °C/min to 720 °C for 10 hr under 100 sccm of N2 gas. After carburization the sample was cooled under 30 sccm N2 and passivated under 30 sccm 1% O2/N2 for 2 hours. |  | 0 | 720 | 15 | N2 | 1 | 10 | 100 | [12 empty] | 720 | 15 | 100 | 2.302585 | 0 | 0 | 0.4857143 | 1 | 1 | 1 | 0.5 | 0
1 g of ammonium heptamolybdate tetrahydrate dissolved in 6 mL of DI water. Separately, 0.5 g of sucrose dissolved in 1.5 mL of DI water at 50 °C. The two solutions were then combined. The combined solution was dried at 120 °C in air for 24 hours, then crushed and sieved to 212 microns. 0.6 g of the sieved precursor was carburized at a ramp rate of 15 °C/min to 720 °C for 0.5 hr under 30 sccm of N2 gas. After carburization the sample was cooled under 30 sccm N2 and passivated under 30 sccm 1% O2/N2 for 2 hours. |  | 0 | 720 | 15 | N2 | 2 | 0.5 | 30 | [12 empty] | 720 | 15 | 30 | -0.6931472 | 1 | 0 | 0.4857143 | 1 | 0 | 0 | 1 | 0
1 g of ammonium heptamolybdate tetrahydrate dissolved in 6 mL of DI water. Separately, 0.5 g of sucrose dissolved in 1.5 mL of DI water at 50 °C. The two solutions were then combined. The combined solution was dried at 120 °C in air for 24 hours, then crushed and sieved to 212 microns. 0.6 g of the sieved precursor was carburized at a ramp rate of 15 °C/min to 720 °C for 0.5 hr under 60 sccm of N2 gas. After carburization the sample was cooled under 30 sccm N2 and passivated under 30 sccm 1% O2/N2 for 2 hours. |  | 0 | 720 | 15 | N2 | 2 | 0.5 | 60 | [12 empty] | 720 | 15 | 60 | -0.6931472 | 1 | 0 | 0.4857143 | 1 | 0.4285714 | 0 | 1 | 0
1 g of ammonium heptamolybdate tetrahydrate dissolved in 6 mL of DI water. Separately, 0.5 g of sucrose dissolved in 1.5 mL of DI water at 50 °C. The two solutions were then combined. The combined solution was dried at 120 °C in air for 24 hours, then crushed and sieved to 212 microns. 0.6 g of the sieved precursor was carburized at a ramp rate of 15 °C/min to 720 °C for 0.5 hr under 100 sccm of N2 gas. After carburization the sample was cooled under 30 sccm N2 and passivated under 30 sccm 1% O2/N2 for 2 hours. |  | 0 | 720 | 15 | N2 | 2 | 0.5 | 100 | [12 empty] | 720 | 15 | 100 | -0.6931472 | 1 | 0 | 0.4857143 | 1 | 1 | 0 | 1 | 0
1 g of ammonium heptamolybdate tetrahydrate dissolved in 6 mL of DI water. Separately, 0.5 g of sucrose dissolved in 1.5 mL of DI water at 50 °C. The two solutions were then combined. The combined solution was dried at 120 °C in air for 24 hours, then crushed and sieved to 212 microns. 0.6 g of the sieved precursor was carburized at a ramp rate of 15 °C/min to 720 °C for 2 hr under 30 sccm of N2 gas. After carburization the sample was cooled under 30 sccm N2 and passivated under 30 sccm 1% O2/N2 for 2 hours. |  | 0 | 720 | 15 | N2 | 2 | 2 | 30 | [12 empty] | 720 | 15 | 30 | 0.6931472 | 1 | 0 | 0.4857143 | 1 | 0 | 0.4627564 | 1 | 0
1 g of ammonium heptamolybdate tetrahydrate dissolved in 6 mL of DI water. Separately, 0.5 g of sucrose dissolved in 1.5 mL of DI water at 50 °C. The two solutions were then combined. The combined solution was dried at 120 °C in air for 24 hours, then crushed and sieved to 212 microns. 0.6 g of the sieved precursor was carburized at a ramp rate of 15 °C/min to 720 °C for 2 hr under 60 sccm of N2 gas. After carburization the sample was cooled under 30 sccm N2 and passivated under 30 sccm 1% O2/N2 for 2 hours. |  | 0 | 720 | 15 | N2 | 2 | 2 | 60 | [12 empty] | 720 | 15 | 60 | 0.6931472 | 1 | 0 | 0.4857143 | 1 | 0.4285714 | 0.4627564 | 1 | 0
1 g of ammonium heptamolybdate tetrahydrate dissolved in 6 mL of DI water. Separately, 0.5 g of sucrose dissolved in 1.5 mL of DI water at 50 °C. The two solutions were then combined. The combined solution was dried at 120 °C in air for 24 hours, then crushed and sieved to 212 microns. 0.6 g of the sieved precursor was carburized at a ramp rate of 15 °C/min to 720 °C for 2 hr under 100 sccm of N2 gas. After carburization the sample was cooled under 30 sccm N2 and passivated under 30 sccm 1% O2/N2 for 2 hours. |  | 0 | 720 | 15 | N2 | 2 | 2 | 100 | [12 empty] | 720 | 15 | 100 | 0.6931472 | 1 | 0 | 0.4857143 | 1 | 1 | 0.4627564 | 1 | 0
1 g of ammonium heptamolybdate tetrahydrate dissolved in 6 mL of DI water. Separately, 0.5 g of sucrose dissolved in 1.5 mL of DI water at 50 °C. The two solutions were then combined. The combined solution was dried at 120 °C in air for 24 hours, then crushed and sieved to 212 microns. 0.6 g of the sieved precursor was carburized at a ramp rate of 15 °C/min to 720 °C for 5 hr under 30 sccm of N2 gas. After carburization the sample was cooled under 30 sccm N2 and passivated under 30 sccm 1% O2/N2 for 2 hours. |  | 0 | 720 | 15 | N2 | 2 | 5 | 30 | [12 empty] | 720 | 15 | 30 | 1.609438 | 1 | 0 | 0.4857143 | 1 | 0 | 0.7686218 | 1 | 0
1 g of ammonium heptamolybdate tetrahydrate dissolved in 6 mL of DI water. Separately, 0.5 g of sucrose dissolved in 1.5 mL of DI water at 50 °C. The two solutions were then combined. The combined solution was dried at 120 °C in air for 24 hours, then crushed and sieved to 212 microns. 0.6 g of the sieved precursor was carburized at a ramp rate of 15 °C/min to 720 °C for 5 hr under 60 sccm of N2 gas. After carburization the sample was cooled under 30 sccm N2 and passivated under 30 sccm 1% O2/N2 for 2 hours. |  | 0 | 720 | 15 | N2 | 2 | 5 | 60 | [12 empty] | 720 | 15 | 60 | 1.609438 | 1 | 0 | 0.4857143 | 1 | 0.4285714 | 0.7686218 | 1 | 0
1 g of ammonium heptamolybdate tetrahydrate dissolved in 6 mL of DI water. Separately, 0.5 g of sucrose dissolved in 1.5 mL of DI water at 50 °C. The two solutions were then combined. The combined solution was dried at 120 °C in air for 24 hours, then crushed and sieved to 212 microns. 0.6 g of the sieved precursor was carburized at a ramp rate of 15 °C/min to 720 °C for 5 hr under 100 sccm of N2 gas. After carburization the sample was cooled under 30 sccm N2 and passivated under 30 sccm 1% O2/N2 for 2 hours. |  | 0 | 720 | 15 | N2 | 2 | 5 | 100 | [12 empty] | 720 | 15 | 100 | 1.609438 | 1 | 0 | 0.4857143 | 1 | 1 | 0.7686218 | 1 | 0
1 g of ammonium heptamolybdate tetrahydrate dissolved in 6 mL of DI water. Separately, 0.5 g of sucrose dissolved in 1.5 mL of DI water at 50 °C. The two solutions were then combined. The combined solution was dried at 120 °C in air for 24 hours, then crushed and sieved to 212 microns. 0.6 g of the sieved precursor was carburized at a ramp rate of 15 °C/min to 720 °C for 10 hr under 30 sccm of N2 gas. After carburization the sample was cooled under 30 sccm N2 and passivated under 30 sccm 1% O2/N2 for 2 hours. |  | 0 | 720 | 15 | N2 | 2 | 10 | 30 | [12 empty] | 720 | 15 | 30 | 2.302585 | 1 | 0 | 0.4857143 | 1 | 0 | 1 | 1 | 0
1 g of ammonium heptamolybdate tetrahydrate dissolved in 6 mL of DI water. Separately, 0.5 g of sucrose dissolved in 1.5 mL of DI water at 50 °C. The two solutions were then combined. The combined solution was dried at 120 °C in air for 24 hours, then crushed and sieved to 212 microns. 0.6 g of the sieved precursor was carburized at a ramp rate of 15 °C/min to 720 °C for 10 hr under 60 sccm of N2 gas. After carburization the sample was cooled under 30 sccm N2 and passivated under 30 sccm 1% O2/N2 for 2 hours. |  | 0 | 720 | 15 | N2 | 2 | 10 | 60 | [12 empty] | 720 | 15 | 60 | 2.302585 | 1 | 0 | 0.4857143 | 1 | 0.4285714 | 1 | 1 | 0
1 g of ammonium heptamolybdate tetrahydrate dissolved in 6 mL of DI water. Separately, 0.5 g of sucrose dissolved in 1.5 mL of DI water at 50 °C. The two solutions were then combined. The combined solution was dried at 120 °C in air for 24 hours, then crushed and sieved to 212 microns. 0.6 g of the sieved precursor was carburized at a ramp rate of 15 °C/min to 720 °C for 10 hr under 100 sccm of N2 gas. After carburization the sample was cooled under 30 sccm N2 and passivated under 30 sccm 1% O2/N2 for 2 hours. |  | 0 | 720 | 15 | N2 | 2 | 10 | 100 | [12 empty] | 720 | 15 | 100 | 2.302585 | 1 | 0 | 0.4857143 | 1 | 1 | 1 | 1 | 0
1 g of ammonium heptamolybdate tetrahydrate dissolved in 4 mL of DI water. Separately, 2 g of sucrose dissolved in 3.5 mL of DI water at 50 °C. The two solutions were then combined. The combined solution was dried at 120 °C in air for 24 hours, then crushed and sieved to 212 microns. 0.6 g of the sieved precursor was carburized at a ramp rate of 5 °C/min to 730 °C for 0.5 hr under 30 sccm of H2 gas. After carburization the sample was cooled under 30 sccm N2 and passivated under 30 sccm 1% O2/N2 for 2 hours. |  | 0 | 730 | 5 | H2 | 0.5 | 0.5 | 30 | [12 empty] | 730 | 5 | 30 | -0.6931472 | -1 | 1 | 0.5142857 | 0 | 0 | 0 | 0 | 1
1 g of ammonium heptamolybdate tetrahydrate dissolved in 4 mL of DI water. Separately, 2 g of sucrose dissolved in 3.5 mL of DI water at 50 °C. The two solutions were then combined. The combined solution was dried at 120 °C in air for 24 hours, then crushed and sieved to 212 microns. 0.6 g of the sieved precursor was carburized at a ramp rate of 5 °C/min to 730 °C for 0.5 hr under 60 sccm of H2 gas. After carburization the sample was cooled under 30 sccm N2 and passivated under 30 sccm 1% O2/N2 for 2 hours. |  | 0 | 730 | 5 | H2 | 0.5 | 0.5 | 60 | [12 empty] | 730 | 5 | 60 | -0.6931472 | -1 | 1 | 0.5142857 | 0 | 0.4285714 | 0 | 0 | 1
1 g of ammonium heptamolybdate tetrahydrate dissolved in 4 mL of DI water. Separately, 2 g of sucrose dissolved in 3.5 mL of DI water at 50 °C. The two solutions were then combined. The combined solution was dried at 120 °C in air for 24 hours, then crushed and sieved to 212 microns. 0.6 g of the sieved precursor was carburized at a ramp rate of 5 °C/min to 730 °C for 0.5 hr under 100 sccm of H2 gas. After carburization the sample was cooled under 30 sccm N2 and passivated under 30 sccm 1% O2/N2 for 2 hours. |  | 0 | 730 | 5 | H2 | 0.5 | 0.5 | 100 | [12 empty] | 730 | 5 | 100 | -0.6931472 | -1 | 1 | 0.5142857 | 0 | 1 | 0 | 0 | 1
1 g of ammonium heptamolybdate tetrahydrate dissolved in 4 mL of DI water. Separately, 2 g of sucrose dissolved in 3.5 mL of DI water at 50 °C. The two solutions were then combined. The combined solution was dried at 120 °C in air for 24 hours, then crushed and sieved to 212 microns. 0.6 g of the sieved precursor was carburized at a ramp rate of 5 °C/min to 730 °C for 2 hr under 30 sccm of H2 gas. After carburization the sample was cooled under 30 sccm N2 and passivated under 30 sccm 1% O2/N2 for 2 hours. |  | 0 | 730 | 5 | H2 | 0.5 | 2 | 30 | [12 empty] | 730 | 5 | 30 | 0.6931472 | -1 | 1 | 0.5142857 | 0 | 0 | 0.4627564 | 0 | 1
1 g of ammonium heptamolybdate tetrahydrate dissolved in 4 mL of DI water. Separately, 2 g of sucrose dissolved in 3.5 mL of DI water at 50 °C. The two solutions were then combined. The combined solution was dried at 120 °C in air for 24 hours, then crushed and sieved to 212 microns. 0.6 g of the sieved precursor was carburized at a ramp rate of 5 °C/min to 730 °C for 2 hr under 60 sccm of H2 gas. After carburization the sample was cooled under 30 sccm N2 and passivated under 30 sccm 1% O2/N2 for 2 hours. |  | 0 | 730 | 5 | H2 | 0.5 | 2 | 60 | [12 empty] | 730 | 5 | 60 | 0.6931472 | -1 | 1 | 0.5142857 | 0 | 0.4285714 | 0.4627564 | 0 | 1
1 g of ammonium heptamolybdate tetrahydrate dissolved in 4 mL of DI water. Separately, 2 g of sucrose dissolved in 3.5 mL of DI water at 50 °C. The two solutions were then combined. The combined solution was dried at 120 °C in air for 24 hours, then crushed and sieved to 212 microns. 0.6 g of the sieved precursor was carburized at a ramp rate of 5 °C/min to 730 °C for 2 hr under 100 sccm of H2 gas. After carburization the sample was cooled under 30 sccm N2 and passivated under 30 sccm 1% O2/N2 for 2 hours. |  | 0 | 730 | 5 | H2 | 0.5 | 2 | 100 | [12 empty] | 730 | 5 | 100 | 0.6931472 | -1 | 1 | 0.5142857 | 0 | 1 | 0.4627564 | 0 | 1
1 g of ammonium heptamolybdate tetrahydrate dissolved in 4 mL of DI water. Separately, 2 g of sucrose dissolved in 3.5 mL of DI water at 50 °C. The two solutions were then combined. The combined solution was dried at 120 °C in air for 24 hours, then crushed and sieved to 212 microns. 0.6 g of the sieved precursor was carburized at a ramp rate of 5 °C/min to 730 °C for 5 hr under 30 sccm of H2 gas. After carburization the sample was cooled under 30 sccm N2 and passivated under 30 sccm 1% O2/N2 for 2 hours. |  | 0 | 730 | 5 | H2 | 0.5 | 5 | 30 | [12 empty] | 730 | 5 | 30 | 1.609438 | -1 | 1 | 0.5142857 | 0 | 0 | 0.7686218 | 0 | 1
1 g of ammonium heptamolybdate tetrahydrate dissolved in 4 mL of DI water. Separately, 2 g of sucrose dissolved in 3.5 mL of DI water at 50 °C. The two solutions were then combined. The combined solution was dried at 120 °C in air for 24 hours, then crushed and sieved to 212 microns. 0.6 g of the sieved precursor was carburized at a ramp rate of 5 °C/min to 730 °C for 5 hr under 60 sccm of H2 gas. After carburization the sample was cooled under 30 sccm N2 and passivated under 30 sccm 1% O2/N2 for 2 hours. |  | 0 | 730 | 5 | H2 | 0.5 | 5 | 60 | [12 empty] | 730 | 5 | 60 | 1.609438 | -1 | 1 | 0.5142857 | 0 | 0.4285714 | 0.7686218 | 0 | 1
1 g of ammonium heptamolybdate tetrahydrate dissolved in 4 mL of DI water. Separately, 2 g of sucrose dissolved in 3.5 mL of DI water at 50 °C. The two solutions were then combined. The combined solution was dried at 120 °C in air for 24 hours, then crushed and sieved to 212 microns. 0.6 g of the sieved precursor was carburized at a ramp rate of 5 °C/min to 730 °C for 5 hr under 100 sccm of H2 gas. After carburization the sample was cooled under 30 sccm N2 and passivated under 30 sccm 1% O2/N2 for 2 hours. |  | 0 | 730 | 5 | H2 | 0.5 | 5 | 100 | [12 empty] | 730 | 5 | 100 | 1.609438 | -1 | 1 | 0.5142857 | 0 | 1 | 0.7686218 | 0 | 1
1 g of ammonium heptamolybdate tetrahydrate dissolved in 4 mL of DI water. Separately, 2 g of sucrose dissolved in 3.5 mL of DI water at 50 °C. The two solutions were then combined. The combined solution was dried at 120 °C in air for 24 hours, then crushed and sieved to 212 microns. 0.6 g of the sieved precursor was carburized at a ramp rate of 5 °C/min to 730 °C for 10 hr under 30 sccm of H2 gas. After carburization the sample was cooled under 30 sccm N2 and passivated under 30 sccm 1% O2/N2 for 2 hours. |  | 0 | 730 | 5 | H2 | 0.5 | 10 | 30 | [12 empty] | 730 | 5 | 30 | 2.302585 | -1 | 1 | 0.5142857 | 0 | 0 | 1 | 0 | 1
1 g of ammonium heptamolybdate tetrahydrate dissolved in 4 mL of DI water. Separately, 2 g of sucrose dissolved in 3.5 mL of DI water at 50 °C. The two solutions were then combined. The combined solution was dried at 120 °C in air for 24 hours, then crushed and sieved to 212 microns. 0.6 g of the sieved precursor was carburized at a ramp rate of 5 °C/min to 730 °C for 10 hr under 60 sccm of H2 gas. After carburization the sample was cooled under 30 sccm N2 and passivated under 30 sccm 1% O2/N2 for 2 hours. |  | 0 | 730 | 5 | H2 | 0.5 | 10 | 60 | [12 empty] | 730 | 5 | 60 | 2.302585 | -1 | 1 | 0.5142857 | 0 | 0.4285714 | 1 | 0 | 1
1 g of ammonium heptamolybdate tetrahydrate dissolved in 4 mL of DI water. Separately, 2 g of sucrose dissolved in 3.5 mL of DI water at 50 °C. The two solutions were then combined. The combined solution was dried at 120 °C in air for 24 hours, then crushed and sieved to 212 microns. 0.6 g of the sieved precursor was carburized at a ramp rate of 5 °C/min to 730 °C for 10 hr under 100 sccm of H2 gas. After carburization the sample was cooled under 30 sccm N2 and passivated under 30 sccm 1% O2/N2 for 2 hours. |  | 0 | 730 | 5 | H2 | 0.5 | 10 | 100 | [12 empty] | 730 | 5 | 100 | 2.302585 | -1 | 1 | 0.5142857 | 0 | 1 | 1 | 0 | 1
1 g of ammonium heptamolybdate tetrahydrate dissolved in 5.5 mL of DI water. Separately, 1 g of sucrose dissolved in 2 mL of DI water at 50 °C. The two solutions were then combined. The combined solution was dried at 120 °C in air for 24 hours, then crushed and sieved to 212 microns. 0.6 g of the sieved precursor was carburized at a ramp rate of 5 °C/min to 730 °C for 0.5 hr under 30 sccm of H2 gas. After carburization the sample was cooled under 30 sccm N2 and passivated under 30 sccm 1% O2/N2 for 2 hours. |  | 0 | 730 | 5 | H2 | 1 | 0.5 | 30 | [12 empty] | 730 | 5 | 30 | -0.6931472 | 0 | 1 | 0.5142857 | 0 | 0 | 0 | 0.5 | 1
1 g of ammonium heptamolybdate tetrahydrate dissolved in 5.5 mL of DI water. Separately, 1 g of sucrose dissolved in 2 mL of DI water at 50 °C. The two solutions were then combined. The combined solution was dried at 120 °C in air for 24 hours, then crushed and sieved to 212 microns. 0.6 g of the sieved precursor was carburized at a ramp rate of 5 °C/min to 730 °C for 0.5 hr under 60 sccm of H2 gas. After carburization the sample was cooled under 30 sccm N2 and passivated under 30 sccm 1% O2/N2 for 2 hours. |  | 0 | 730 | 5 | H2 | 1 | 0.5 | 60 | [12 empty] | 730 | 5 | 60 | -0.6931472 | 0 | 1 | 0.5142857 | 0 | 0.4285714 | 0 | 0.5 | 1
1 g of ammonium heptamolybdate tetrahydrate dissolved in 5.5 mL of DI water. Separately, 1 g of sucrose dissolved in 2 mL of DI water at 50 °C. The two solutions were then combined. The combined solution was dried at 120 °C in air for 24 hours, then crushed and sieved to 212 microns. 0.6 g of the sieved precursor was carburized at a ramp rate of 5 °C/min to 730 °C for 0.5 hr under 100 sccm of H2 gas. After carburization the sample was cooled under 30 sccm N2 and passivated under 30 sccm 1% O2/N2 for 2 hours. |  | 0 | 730 | 5 | H2 | 1 | 0.5 | 100 | [12 empty] | 730 | 5 | 100 | -0.6931472 | 0 | 1 | 0.5142857 | 0 | 1 | 0 | 0.5 | 1
1 g of ammonium heptamolybdate tetrahydrate dissolved in 5.5 mL of DI water. Separately, 1 g of sucrose dissolved in 2 mL of DI water at 50 °C. The two solutions were then combined. The combined solution was dried at 120 °C in air for 24 hours, then crushed and sieved to 212 microns. 0.6 g of the sieved precursor was carburized at a ramp rate of 5 °C/min to 730 °C for 2 hr under 30 sccm of H2 gas. After carburization the sample was cooled under 30 sccm N2 and passivated under 30 sccm 1% O2/N2 for 2 hours. |  | 0 | 730 | 5 | H2 | 1 | 2 | 30 | [12 empty] | 730 | 5 | 30 | 0.6931472 | 0 | 1 | 0.5142857 | 0 | 0 | 0.4627564 | 0.5 | 1
1 g of ammonium heptamolybdate tetrahydrate dissolved in 5.5 mL of DI water. Separately, 1 g of sucrose dissolved in 2 mL of DI water at 50 °C. The two solutions were then combined. The combined solution was dried at 120 °C in air for 24 hours, then crushed and sieved to 212 microns. 0.6 g of the sieved precursor was carburized at a ramp rate of 5 °C/min to 730 °C for 2 hr under 60 sccm of H2 gas. After carburization the sample was cooled under 30 sccm N2 and passivated under 30 sccm 1% O2/N2 for 2 hours. |  | 0 | 730 | 5 | H2 | 1 | 2 | 60 | [12 empty] | 730 | 5 | 60 | 0.6931472 | 0 | 1 | 0.5142857 | 0 | 0.4285714 | 0.4627564 | 0.5 | 1
1 g of ammonium heptamolybdate tetrahydrate dissolved in 5.5 mL of DI water. Separately, 1 g of sucrose dissolved in 2 mL of DI water at 50 °C. The two solutions were then combined. The combined solution was dried at 120 °C in air for 24 hours, then crushed and sieved to 212 microns. 0.6 g of the sieved precursor was carburized at a ramp rate of 5 °C/min to 730 °C for 2 hr under 100 sccm of H2 gas. After carburization the sample was cooled under 30 sccm N2 and passivated under 30 sccm 1% O2/N2 for 2 hours. |  | 0 | 730 | 5 | H2 | 1 | 2 | 100 | [12 empty] | 730 | 5 | 100 | 0.6931472 | 0 | 1 | 0.5142857 | 0 | 1 | 0.4627564 | 0.5 | 1
1 g of ammonium heptamolybdate tetrahydrate dissolved in 5.5 mL of DI water. Separately, 1 g of sucrose dissolved in 2 mL of DI water at 50 °C. The two solutions were then combined. The combined solution was dried at 120 °C in air for 24 hours, then crushed and sieved to 212 microns. 0.6 g of the sieved precursor was carburized at a ramp rate of 5 °C/min to 730 °C for 5 hr under 30 sccm of H2 gas. After carburization the sample was cooled under 30 sccm N2 and passivated under 30 sccm 1% O2/N2 for 2 hours. |  | 0 | 730 | 5 | H2 | 1 | 5 | 30 | [12 empty] | 730 | 5 | 30 | 1.609438 | 0 | 1 | 0.5142857 | 0 | 0 | 0.7686218 | 0.5 | 1
1 g of ammonium heptamolybdate tetrahydrate dissolved in 5.5 mL of DI water. Separately, 1 g of sucrose dissolved in 2 mL of DI water at 50 °C. The two solutions were then combined. The combined solution was dried at 120 °C in air for 24 hours, then crushed and sieved to 212 microns. 0.6 g of the sieved precursor was carburized at a ramp rate of 5 °C/min to 730 °C for 5 hr under 60 sccm of H2 gas. After carburization the sample was cooled under 30 sccm N2 and passivated under 30 sccm 1% O2/N2 for 2 hours. |  | 0 | 730 | 5 | H2 | 1 | 5 | 60 | [12 empty] | 730 | 5 | 60 | 1.609438 | 0 | 1 | 0.5142857 | 0 | 0.4285714 | 0.7686218 | 0.5 | 1
1 g of ammonium heptamolybdate tetrahydrate dissolved in 5.5 mL of DI water. Separately, 1 g of sucrose dissolved in 2 mL of DI water at 50 °C. The two solutions were then combined. The combined solution was dried at 120 °C in air for 24 hours, then crushed and sieved to 212 microns. 0.6 g of the sieved precursor was carburized at a ramp rate of 5 °C/min to 730 °C for 5 hr under 100 sccm of H2 gas. After carburization the sample was cooled under 30 sccm N2 and passivated under 30 sccm 1% O2/N2 for 2 hours. |  | 0 | 730 | 5 | H2 | 1 | 5 | 100 | [12 empty] | 730 | 5 | 100 | 1.609438 | 0 | 1 | 0.5142857 | 0 | 1 | 0.7686218 | 0.5 | 1
1 g of ammonium heptamolybdate tetrahydrate dissolved in 5.5 mL of DI water. Separately, 1 g of sucrose dissolved in 2 mL of DI water at 50 °C. The two solutions were then combined. The combined solution was dried at 120 °C in air for 24 hours, then crushed and sieved to 212 microns. 0.6 g of the sieved precursor was carburized at a ramp rate of 5 °C/min to 730 °C for 10 hr under 30 sccm of H2 gas. After carburization the sample was cooled under 30 sccm N2 and passivated under 30 sccm 1% O2/N2 for 2 hours. |  | 0 | 730 | 5 | H2 | 1 | 10 | 30 | [12 empty] | 730 | 5 | 30 | 2.302585 | 0 | 1 | 0.5142857 | 0 | 0 | 1 | 0.5 | 1
1 g of ammonium heptamolybdate tetrahydrate dissolved in 5.5 mL of DI water. Separately, 1 g of sucrose dissolved in 2 mL of DI water at 50 °C. The two solutions were then combined. The combined solution was dried at 120 °C in air for 24 hours, then crushed and sieved to 212 microns. 0.6 g of the sieved precursor was carburized at a ramp rate of 5 °C/min to 730 °C for 10 hr under 60 sccm of H2 gas. After carburization the sample was cooled under 30 sccm N2 and passivated under 30 sccm 1% O2/N2 for 2 hours. |  | 0 | 730 | 5 | H2 | 1 | 10 | 60 | [12 empty] | 730 | 5 | 60 | 2.302585 | 0 | 1 | 0.5142857 | 0 | 0.4285714 | 1 | 0.5 | 1
1 g of ammonium heptamolybdate tetrahydrate dissolved in 5.5 mL of DI water. Separately, 1 g of sucrose dissolved in 2 mL of DI water at 50 °C. The two solutions were then combined. The combined solution was dried at 120 °C in air for 24 hours, then crushed and sieved to 212 microns. 0.6 g of the sieved precursor was carburized at a ramp rate of 5 °C/min to 730 °C for 10 hr under 100 sccm of H2 gas. After carburization the sample was cooled under 30 sccm N2 and passivated under 30 sccm 1% O2/N2 for 2 hours. |  | 0 | 730 | 5 | H2 | 1 | 10 | 100 | [12 empty] | 730 | 5 | 100 | 2.302585 | 0 | 1 | 0.5142857 | 0 | 1 | 1 | 0.5 | 1
1 g of ammonium heptamolybdate tetrahydrate dissolved in 6 mL of DI water. Separately, 0.5 g of sucrose dissolved in 1.5 mL of DI water at 50 °C. The two solutions were then combined. The combined solution was dried at 120 °C in air for 24 hours, then crushed and sieved to 212 microns. 0.6 g of the sieved precursor was carburized at a ramp rate of 5 °C/min to 730 °C for 0.5 hr under 30 sccm of H2 gas. After carburization the sample was cooled under 30 sccm N2 and passivated under 30 sccm 1% O2/N2 for 2 hours. |  | 0 | 730 | 5 | H2 | 2 | 0.5 | 30 | [12 empty] | 730 | 5 | 30 | -0.6931472 | 1 | 1 | 0.5142857 | 0 | 0 | 0 | 1 | 1
1 g of ammonium heptamolybdate tetrahydrate dissolved in 6 mL of DI water. Separately, 0.5 g of sucrose dissolved in 1.5 mL of DI water at 50 °C. The two solutions were then combined. The combined solution was dried at 120 °C in air for 24 hours, then crushed and sieved to 212 microns. 0.6 g of the sieved precursor was carburized at a ramp rate of 5 °C/min to 730 °C for 0.5 hr under 60 sccm of H2 gas. After carburization the sample was cooled under 30 sccm N2 and passivated under 30 sccm 1% O2/N2 for 2 hours. |  | 0 | 730 | 5 | H2 | 2 | 0.5 | 60 | [12 empty] | 730 | 5 | 60 | -0.6931472 | 1 | 1 | 0.5142857 | 0 | 0.4285714 | 0 | 1 | 1
1 g of ammonium heptamolybdate tetrahydrate dissolved in 6 mL of DI water. Separately, 0.5 g of sucrose dissolved in 1.5 mL of DI water at 50 °C. The two solutions were then combined. The combined solution was dried at 120 °C in air for 24 hours, then crushed and sieved to 212 microns. 0.6 g of the sieved precursor was carburized at a ramp rate of 5 °C/min to 730 °C for 0.5 hr under 100 sccm of H2 gas. After carburization the sample was cooled under 30 sccm N2 and passivated under 30 sccm 1% O2/N2 for 2 hours. |  | 0 | 730 | 5 | H2 | 2 | 0.5 | 100 | [12 empty] | 730 | 5 | 100 | -0.6931472 | 1 | 1 | 0.5142857 | 0 | 1 | 0 | 1 | 1
1 g of ammonium heptamolybdate tetrahydrate dissolved in 6 mL of DI water. Separately, 0.5 g of sucrose dissolved in 1.5 mL of DI water at 50 °C. The two solutions were then combined. The combined solution was dried at 120 °C in air for 24 hours, then crushed and sieved to 212 microns. 0.6 g of the sieved precursor was carburized at a ramp rate of 5 °C/min to 730 °C for 2 hr under 30 sccm of H2 gas. After carburization the sample was cooled under 30 sccm N2 and passivated under 30 sccm 1% O2/N2 for 2 hours. |  | 0 | 730 | 5 | H2 | 2 | 2 | 30 | [12 empty] | 730 | 5 | 30 | 0.6931472 | 1 | 1 | 0.5142857 | 0 | 0 | 0.4627564 | 1 | 1
1 g of ammonium heptamolybdate tetrahydrate dissolved in 6 mL of DI water. Separately, 0.5 g of sucrose dissolved in 1.5 mL of DI water at 50 °C. The two solutions were then combined. The combined solution was dried at 120 °C in air for 24 hours, then crushed and sieved to 212 microns. 0.6 g of the sieved precursor was carburized at a ramp rate of 5 °C/min to 730 °C for 2 hr under 60 sccm of H2 gas. After carburization the sample was cooled under 30 sccm N2 and passivated under 30 sccm 1% O2/N2 for 2 hours. |  | 0 | 730 | 5 | H2 | 2 | 2 | 60 | [12 empty] | 730 | 5 | 60 | 0.6931472 | 1 | 1 | 0.5142857 | 0 | 0.4285714 | 0.4627564 | 1 | 1
1 g of ammonium heptamolybdate tetrahydrate dissolved in 6 mL of DI water. Separately, 0.5 g of sucrose dissolved in 1.5 mL of DI water at 50 °C. The two solutions were then combined. The combined solution was dried at 120 °C in air for 24 hours, then crushed and sieved to 212 microns. 0.6 g of the sieved precursor was carburized at a ramp rate of 5 °C/min to 730 °C for 2 hr under 100 sccm of H2 gas. After carburization the sample was cooled under 30 sccm N2 and passivated under 30 sccm 1% O2/N2 for 2 hours. |  | 0 | 730 | 5 | H2 | 2 | 2 | 100 | [12 empty] | 730 | 5 | 100 | 0.6931472 | 1 | 1 | 0.5142857 | 0 | 1 | 0.4627564 | 1 | 1
1 g of ammonium heptamolybdate tetrahydrate dissolved in 6 mL of DI water. Separately, 0.5 g of sucrose dissolved in 1.5 mL of DI water at 50 °C. The two solutions were then combined. The combined solution was dried at 120 °C in air for 24 hours, then crushed and sieved to 212 microns. 0.6 g of the sieved precursor was carburized at a ramp rate of 5 °C/min to 730 °C for 5 hr under 30 sccm of H2 gas. After carburization the sample was cooled under 30 sccm N2 and passivated under 30 sccm 1% O2/N2 for 2 hours. |  | 0 | 730 | 5 | H2 | 2 | 5 | 30 | [12 empty] | 730 | 5 | 30 | 1.609438 | 1 | 1 | 0.5142857 | 0 | 0 | 0.7686218 | 1 | 1
1 g of ammonium heptamolybdate tetrahydrate dissolved in 6 mL of DI water. Separately, 0.5 g of sucrose dissolved in 1.5 mL of DI water at 50 °C. The two solutions were then combined. The combined solution was dried at 120 °C in air for 24 hours, then crushed and sieved to 212 microns. 0.6 g of the sieved precursor was carburized at a ramp rate of 5 °C/min to 730 °C for 5 hr under 60 sccm of H2 gas. After carburization the sample was cooled under 30 sccm N2 and passivated under 30 sccm 1% O2/N2 for 2 hours. |  | 0 | 730 | 5 | H2 | 2 | 5 | 60 | [12 empty] | 730 | 5 | 60 | 1.609438 | 1 | 1 | 0.5142857 | 0 | 0.4285714 | 0.7686218 | 1 | 1
1 g of ammonium heptamolybdate tetrahydrate dissolved in 6 mL of DI water. Separately, 0.5 g of sucrose dissolved in 1.5 mL of DI water at 50 °C. The two solutions were then combined. The combined solution was dried at 120 °C in air for 24 hours, then crushed and sieved to 212 microns. 0.6 g of the sieved precursor was carburized at a ramp rate of 5 °C/min to 730 °C for 5 hr under 100 sccm of H2 gas. After carburization the sample was cooled under 30 sccm N2 and passivated under 30 sccm 1% O2/N2 for 2 hours. |  | 0 | 730 | 5 | H2 | 2 | 5 | 100 | [12 empty] | 730 | 5 | 100 | 1.609438 | 1 | 1 | 0.5142857 | 0 | 1 | 0.7686218 | 1 | 1
1 g of ammonium heptamolybdate tetrahydrate dissolved in 6 mL of DI water. Separately, 0.5 g of sucrose dissolved in 1.5 mL of DI water at 50 °C. The two solutions were then combined. The combined solution was dried at 120 °C in air for 24 hours, then crushed and sieved to 212 microns. 0.6 g of the sieved precursor was carburized at a ramp rate of 5 °C/min to 730 °C for 10 hr under 30 sccm of H2 gas. After carburization the sample was cooled under 30 sccm N2 and passivated under 30 sccm 1% O2/N2 for 2 hours. |  | 0 | 730 | 5 | H2 | 2 | 10 | 30 | [12 empty] | 730 | 5 | 30 | 2.302585 | 1 | 1 | 0.5142857 | 0 | 0 | 1 | 1 | 1
1 g of ammonium heptamolybdate tetrahydrate dissolved in 6 mL of DI water. Separately, 0.5 g of sucrose dissolved in 1.5 mL of DI water at 50 °C. The two solutions were then combined. The combined solution was dried at 120 °C in air for 24 hours, then crushed and sieved to 212 microns. 0.6 g of the sieved precursor was carburized at a ramp rate of 5 °C/min to 730 °C for 10 hr under 60 sccm of H2 gas. After carburization the sample was cooled under 30 sccm N2 and passivated under 30 sccm 1% O2/N2 for 2 hours. |  | 0 | 730 | 5 | H2 | 2 | 10 | 60 | [12 empty] | 730 | 5 | 60 | 2.302585 | 1 | 1 | 0.5142857 | 0 | 0.4285714 | 1 | 1 | 1
1 g of ammonium heptamolybdate tetrahydrate dissolved in 6 mL of DI water. Separately, 0.5 g of sucrose dissolved in 1.5 mL of DI water at 50 °C. The two solutions were then combined. The combined solution was dried at 120 °C in air for 24 hours, then crushed and sieved to 212 microns. 0.6 g of the sieved precursor was carburized at a ramp rate of 5 °C/min to 730 °C for 10 hr under 100 sccm of H2 gas. After carburization the sample was cooled under 30 sccm N2 and passivated under 30 sccm 1% O2/N2 for 2 hours. |  | 0 | 730 | 5 | H2 | 2 | 10 | 100 | [12 empty] | 730 | 5 | 100 | 2.302585 | 1 | 1 | 0.5142857 | 0 | 1 | 1 | 1 | 1
1 g of ammonium heptamolybdate tetrahydrate dissolved in 4 mL of DI water. Separately, 2 g of sucrose dissolved in 3.5 mL of DI water at 50 °C. The two solutions were then combined. The combined solution was dried at 120 °C in air for 24 hours, then crushed and sieved to 212 microns. 0.6 g of the sieved precursor was carburized at a ramp rate of 5 °C/min to 730 °C for 0.5 hr under 30 sccm of N2 gas. After carburization the sample was cooled under 30 sccm N2 and passivated under 30 sccm 1% O2/N2 for 2 hours. |  | 0 | 730 | 5 | N2 | 0.5 | 0.5 | 30 | [12 empty] | 730 | 5 | 30 | -0.6931472 | -1 | 0 | 0.5142857 | 0 | 0 | 0 | 0 | 0
1 g of ammonium heptamolybdate tetrahydrate dissolved in 4 mL of DI water. Separately, 2 g of sucrose dissolved in 3.5 mL of DI water at 50 °C. The two solutions were then combined. The combined solution was dried at 120 °C in air for 24 hours, then crushed and sieved to 212 microns. 0.6 g of the sieved precursor was carburized at a ramp rate of 5 °C/min to 730 °C for 0.5 hr under 60 sccm of N2 gas. After carburization the sample was cooled under 30 sccm N2 and passivated under 30 sccm 1% O2/N2 for 2 hours. |  | 0 | 730 | 5 | N2 | 0.5 | 0.5 | 60 | [12 empty] | 730 | 5 | 60 | -0.6931472 | -1 | 0 | 0.5142857 | 0 | 0.4285714 | 0 | 0 | 0
1 g of ammonium heptamolybdate tetrahydrate dissolved in 4 mL of DI water. Separately, 2 g of sucrose dissolved in 3.5 mL of DI water at 50 °C. The two solutions were then combined. The combined solution was dried at 120 °C in air for 24 hours, then crushed and sieved to 212 microns. 0.6 g of the sieved precursor was carburized at a ramp rate of 5 °C/min to 730 °C for 0.5 hr under 100 sccm of N2 gas. After carburization the sample was cooled under 30 sccm N2 and passivated under 30 sccm 1% O2/N2 for 2 hours. |  | 0 | 730 | 5 | N2 | 0.5 | 0.5 | 100 | [12 empty] | 730 | 5 | 100 | -0.6931472 | -1 | 0 | 0.5142857 | 0 | 1 | 0 | 0 | 0
1 g of ammonium heptamolybdate tetrahydrate dissolved in 4 mL of DI water. Separately, 2 g of sucrose dissolved in 3.5 mL of DI water at 50 °C. The two solutions were then combined. The combined solution was dried at 120 °C in air for 24 hours, then crushed and sieved to 212 microns. 0.6 g of the sieved precursor was carburized at a ramp rate of 5 °C/min to 730 °C for 2 hr under 30 sccm of N2 gas. After carburization the sample was cooled under 30 sccm N2 and passivated under 30 sccm 1% O2/N2 for 2 hours. |  | 0 | 730 | 5 | N2 | 0.5 | 2 | 30 | [12 empty] | 730 | 5 | 30 | 0.6931472 | -1 | 0 | 0.5142857 | 0 | 0 | 0.4627564 | 0 | 0
1 g of ammonium heptamolybdate tetrahydrate dissolved in 4 mL of DI water. Separately, 2 g of sucrose dissolved in 3.5 mL of DI water at 50 °C. The two solutions were then combined. The combined solution was dried at 120 °C in air for 24 hours, then crushed and sieved to 212 microns. 0.6 g of the sieved precursor was carburized at a ramp rate of 5 °C/min to 730 °C for 2 hr under 60 sccm of N2 gas. After carburization the sample was cooled under 30 sccm N2 and passivated under 30 sccm 1% O2/N2 for 2 hours. |  | 0 | 730 | 5 | N2 | 0.5 | 2 | 60 | [12 empty] | 730 | 5 | 60 | 0.6931472 | -1 | 0 | 0.5142857 | 0 | 0.4285714 | 0.4627564 | 0 | 0
1 g of ammonium heptamolybdate tetrahydrate dissolved in 4 mL of DI water. Separately, 2 g of sucrose dissolved in 3.5 mL of DI water at 50 °C. The two solutions were then combined. The combined solution was dried at 120 °C in air for 24 hours, then crushed and sieved to 212 microns. 0.6 g of the sieved precursor was carburized at a ramp rate of 5 °C/min to 730 °C for 2 hr under 100 sccm of N2 gas. After carburization the sample was cooled under 30 sccm N2 and passivated under 30 sccm 1% O2/N2 for 2 hours. |  | 0 | 730 | 5 | N2 | 0.5 | 2 | 100 | [12 empty] | 730 | 5 | 100 | 0.6931472 | -1 | 0 | 0.5142857 | 0 | 1 | 0.4627564 | 0 | 0
1 g of ammonium heptamolybdate tetrahydrate dissolved in 4 mL of DI water. Separately, 2 g of sucrose dissolved in 3.5 mL of DI water at 50 °C. The two solutions were then combined. The combined solution was dried at 120 °C in air for 24 hours, then crushed and sieved to 212 microns. 0.6 g of the sieved precursor was carburized at a ramp rate of 5 °C/min to 730 °C for 5 hr under 30 sccm of N2 gas. After carburization the sample was cooled under 30 sccm N2 and passivated under 30 sccm 1% O2/N2 for 2 hours. |  | 0 | 730 | 5 | N2 | 0.5 | 5 | 30 | [12 empty] | 730 | 5 | 30 | 1.609438 | -1 | 0 | 0.5142857 | 0 | 0 | 0.7686218 | 0 | 0
1 g of ammonium heptamolybdate tetrahydrate dissolved in 4 mL of DI water. Separately, 2 g of sucrose dissolved in 3.5 mL of DI water at 50 °C. The two solutions were then combined. The combined solution was dried at 120 °C in air for 24 hours, then crushed and sieved to 212 microns. 0.6 g of the sieved precursor was carburized at a ramp rate of 5 °C/min to 730 °C for 5 hr under 60 sccm of N2 gas. After carburization the sample was cooled under 30 sccm N2 and passivated under 30 sccm 1% O2/N2 for 2 hours. |  | 0 | 730 | 5 | N2 | 0.5 | 5 | 60 | [12 empty] | 730 | 5 | 60 | 1.609438 | -1 | 0 | 0.5142857 | 0 | 0.4285714 | 0.7686218 | 0 | 0
1 g of ammonium heptamolybdate tetrahydrate dissolved in 4 mL of DI water. Separately, 2 g of sucrose dissolved in 3.5 mL of DI water at 50 °C. The two solutions were then combined. The combined solution was dried at 120 °C in air for 24 hours, then crushed and sieved to 212 microns. 0.6 g of the sieved precursor was carburized at a ramp rate of 5 °C/min to 730 °C for 5 hr under 100 sccm of N2 gas. After carburization the sample was cooled under 30 sccm N2 and passivated under 30 sccm 1% O2/N2 for 2 hours. |  | 0 | 730 | 5 | N2 | 0.5 | 5 | 100 | [12 empty] | 730 | 5 | 100 | 1.609438 | -1 | 0 | 0.5142857 | 0 | 1 | 0.7686218 | 0 | 0
1 g of ammonium heptamolybdate tetrahydrate dissolved in 4 mL of DI water. Separately, 2 g of sucrose dissolved in 3.5 mL of DI water at 50 °C. The two solutions were then combined. The combined solution was dried at 120 °C in air for 24 hours, then crushed and sieved to 212 microns. 0.6 g of the sieved precursor was carburized at a ramp rate of 5 °C/min to 730 °C for 10 hr under 30 sccm of N2 gas. After carburization the sample was cooled under 30 sccm N2 and passivated under 30 sccm 1% O2/N2 for 2 hours. |  | 0 | 730 | 5 | N2 | 0.5 | 10 | 30 | [12 empty] | 730 | 5 | 30 | 2.302585 | -1 | 0 | 0.5142857 | 0 | 0 | 1 | 0 | 0
1 g of ammonium heptamolybdate tetrahydrate dissolved in 4 mL of DI water. Separately, 2 g of sucrose dissolved in 3.5 mL of DI water at 50 °C. The two solutions were then combined. The combined solution was dried at 120 °C in air for 24 hours, then crushed and sieved to 212 microns. 0.6 g of the sieved precursor was carburized at a ramp rate of 5 °C/min to 730 °C for 10 hr under 60 sccm of N2 gas. After carburization the sample was cooled under 30 sccm N2 and passivated under 30 sccm 1% O2/N2 for 2 hours. |  | 0 | 730 | 5 | N2 | 0.5 | 10 | 60 | [12 empty] | 730 | 5 | 60 | 2.302585 | -1 | 0 | 0.5142857 | 0 | 0.4285714 | 1 | 0 | 0
1 g of ammonium heptamolybdate tetrahydrate dissolved in 4 mL of DI water. Separately, 2 g of sucrose dissolved in 3.5 mL of DI water at 50 °C. The two solutions were then combined. The combined solution was dried at 120 °C in air for 24 hours, then crushed and sieved to 212 microns. 0.6 g of the sieved precursor was carburized at a ramp rate of 5 °C/min to 730 °C for 10 hr under 100 sccm of N2 gas. After carburization the sample was cooled under 30 sccm N2 and passivated under 30 sccm 1% O2/N2 for 2 hours. |  | 0 | 730 | 5 | N2 | 0.5 | 10 | 100 | [12 empty] | 730 | 5 | 100 | 2.302585 | -1 | 0 | 0.5142857 | 0 | 1 | 1 | 0 | 0
1 g of ammonium heptamolybdate tetrahydrate dissolved in 5.5 mL of DI water. Separately, 1 g of sucrose dissolved in 2 mL of DI water at 50 °C. The two solutions were then combined. The combined solution was dried at 120 °C in air for 24 hours, then crushed and sieved to 212 microns. 0.6 g of the sieved precursor was carburized at a ramp rate of 5 °C/min to 730 °C for 0.5 hr under 30 sccm of N2 gas. After carburization the sample was cooled under 30 sccm N2 and passivated under 30 sccm 1% O2/N2 for 2 hours. |  | 0 | 730 | 5 | N2 | 1 | 0.5 | 30 | [12 empty] | 730 | 5 | 30 | -0.6931472 | 0 | 0 | 0.5142857 | 0 | 0 | 0 | 0.5 | 0
1 g of ammonium heptamolybdate tetrahydrate dissolved in 5.5 mL of DI water. Separately, 1 g of sucrose dissolved in 2 mL of DI water at 50 °C. The two solutions were then combined. The combined solution was dried at 120 °C in air for 24 hours, then crushed and sieved to 212 microns. 0.6 g of the sieved precursor was carburized at a ramp rate of 5 °C/min to 730 °C for 0.5 hr under 60 sccm of N2 gas. After carburization the sample was cooled under 30 sccm N2 and passivated under 30 sccm 1% O2/N2 for 2 hours. |  | 0 | 730 | 5 | N2 | 1 | 0.5 | 60 | [12 empty] | 730 | 5 | 60 | -0.6931472 | 0 | 0 | 0.5142857 | 0 | 0.4285714 | 0 | 0.5 | 0
1 g of ammonium heptamolybdate tetrahydrate dissolved in 5.5 mL of DI water. Separately, 1 g of sucrose dissolved in 2 mL of DI water at 50 °C. The two solutions were then combined. The combined solution was dried at 120 °C in air for 24 hours, then crushed and sieved to 212 microns. 0.6 g of the sieved precursor was carburized at a ramp rate of 5 °C/min to 730 °C for 0.5 hr under 100 sccm of N2 gas. After carburization the sample was cooled under 30 sccm N2 and passivated under 30 sccm 1% O2/N2 for 2 hours. |  | 0 | 730 | 5 | N2 | 1 | 0.5 | 100 | [12 empty] | 730 | 5 | 100 | -0.6931472 | 0 | 0 | 0.5142857 | 0 | 1 | 0 | 0.5 | 0
1 g of ammonium heptamolybdate tetrahydrate dissolved in 5.5 mL of DI water. Separately, 1 g of sucrose dissolved in 2 mL of DI water at 50 °C. The two solutions were then combined. The combined solution was dried at 120 °C in air for 24 hours, then crushed and sieved to 212 microns. 0.6 g of the sieved precursor was carburized at a ramp rate of 5 °C/min to 730 °C for 2 hr under 30 sccm of N2 gas. After carburization the sample was cooled under 30 sccm N2 and passivated under 30 sccm 1% O2/N2 for 2 hours. |  | 0 | 730 | 5 | N2 | 1 | 2 | 30 | [12 empty] | 730 | 5 | 30 | 0.6931472 | 0 | 0 | 0.5142857 | 0 | 0 | 0.4627564 | 0.5 | 0
1 g of ammonium heptamolybdate tetrahydrate dissolved in 5.5 mL of DI water. Separately, 1 g of sucrose dissolved in 2 mL of DI water at 50 °C. The two solutions were then combined. The combined solution was dried at 120 °C in air for 24 hours, then crushed and sieved to 212 microns. 0.6 g of the sieved precursor was carburized at a ramp rate of 5 °C/min to 730 °C for 2 hr under 60 sccm of N2 gas. After carburization the sample was cooled under 30 sccm N2 and passivated under 30 sccm 1% O2/N2 for 2 hours. |  | 0 | 730 | 5 | N2 | 1 | 2 | 60 | [12 empty] | 730 | 5 | 60 | 0.6931472 | 0 | 0 | 0.5142857 | 0 | 0.4285714 | 0.4627564 | 0.5 | 0
1 g of ammonium heptamolybdate tetrahydrate dissolved in 5.5 mL of DI water. Separately, 1 g of sucrose dissolved in 2 mL of DI water at 50 °C. The two solutions were then combined. The combined solution was dried at 120 °C in air for 24 hours, then crushed and sieved to 212 microns. 0.6 g of the sieved precursor was carburized at a ramp rate of 5 °C/min to 730 °C for 2 hr under 100 sccm of N2 gas. After carburization the sample was cooled under 30 sccm N2 and passivated under 30 sccm 1% O2/N2 for 2 hours. |  | 0 | 730 | 5 | N2 | 1 | 2 | 100 | [12 empty] | 730 | 5 | 100 | 0.6931472 | 0 | 0 | 0.5142857 | 0 | 1 | 0.4627564 | 0.5 | 0
1 g of ammonium heptamolybdate tetrahydrate dissolved in 5.5 mL of DI water. Separately, 1 g of sucrose dissolved in 2 mL of DI water at 50 °C. The two solutions were then combined. The combined solution was dried at 120 °C in air for 24 hours, then crushed and sieved to 212 microns. 0.6 g of the sieved precursor was carburized at a ramp rate of 5 °C/min to 730 °C for 5 hr under 30 sccm of N2 gas. After carburization the sample was cooled under 30 sccm N2 and passivated under 30 sccm 1% O2/N2 for 2 hours. |  | 0 | 730 | 5 | N2 | 1 | 5 | 30 | [12 empty] | 730 | 5 | 30 | 1.609438 | 0 | 0 | 0.5142857 | 0 | 0 | 0.7686218 | 0.5 | 0
1 g of ammonium heptamolybdate tetrahydrate dissolved in 5.5 mL of DI water. Separately, 1 g of sucrose dissolved in 2 mL of DI water at 50 °C. The two solutions were then combined. The combined solution was dried at 120 °C in air for 24 hours, then crushed and sieved to 212 microns. 0.6 g of the sieved precursor was carburized at a ramp rate of 5 °C/min to 730 °C for 5 hr under 60 sccm of N2 gas. After carburization the sample was cooled under 30 sccm N2 and passivated under 30 sccm 1% O2/N2 for 2 hours. |  | 0 | 730 | 5 | N2 | 1 | 5 | 60 | [12 empty] | 730 | 5 | 60 | 1.609438 | 0 | 0 | 0.5142857 | 0 | 0.4285714 | 0.7686218 | 0.5 | 0
1 g of ammonium heptamolybdate tetrahydrate dissolved in 5.5 mL of DI water. Separately, 1 g of sucrose dissolved in 2 mL of DI water at 50 °C. The two solutions were then combined. The combined solution was dried at 120 °C in air for 24 hours, then crushed and sieved to 212 microns. 0.6 g of the sieved precursor was carburized at a ramp rate of 5 °C/min to 730 °C for 5 hr under 100 sccm of N2 gas. After carburization the sample was cooled under 30 sccm N2 and passivated under 30 sccm 1% O2/N2 for 2 hours. |  | 0 | 730 | 5 | N2 | 1 | 5 | 100 | [12 empty] | 730 | 5 | 100 | 1.609438 | 0 | 0 | 0.5142857 | 0 | 1 | 0.7686218 | 0.5 | 0
1 g of ammonium heptamolybdate tetrahydrate dissolved in 5.5 mL of DI water. Separately, 1 g of sucrose dissolved in 2 mL of DI water at 50 °C. The two solutions were then combined. The combined solution was dried at 120 °C in air for 24 hours, then crushed and sieved to 212 microns. 0.6 g of the sieved precursor was carburized at a ramp rate of 5 °C/min to 730 °C for 10 hr under 30 sccm of N2 gas. After carburization the sample was cooled under 30 sccm N2 and passivated under 30 sccm 1% O2/N2 for 2 hours. |  | 0 | 730 | 5 | N2 | 1 | 10 | 30 | [12 empty] | 730 | 5 | 30 | 2.302585 | 0 | 0 | 0.5142857 | 0 | 0 | 1 | 0.5 | 0
1 g of ammonium heptamolybdate tetrahydrate dissolved in 5.5 mL of DI water. Separately, 1 g of sucrose dissolved in 2 mL of DI water at 50 °C. The two solutions were then combined. The combined solution was dried at 120 °C in air for 24 hours, then crushed and sieved to 212 microns. 0.6 g of the sieved precursor was carburized at a ramp rate of 5 °C/min to 730 °C for 10 hr under 60 sccm of N2 gas. After carburization the sample was cooled under 30 sccm N2 and passivated under 30 sccm 1% O2/N2 for 2 hours. |  | 0 | 730 | 5 | N2 | 1 | 10 | 60 | [12 empty] | 730 | 5 | 60 | 2.302585 | 0 | 0 | 0.5142857 | 0 | 0.4285714 | 1 | 0.5 | 0
1 g of ammonium heptamolybdate tetrahydrate dissolved in 5.5 mL of DI water. Separately, 1 g of sucrose dissolved in 2 mL of DI water at 50 °C. The two solutions were then combined. The combined solution was dried at 120 °C in air for 24 hours, then crushed and sieved to 212 microns. 0.6 g of the sieved precursor was carburized at a ramp rate of 5 °C/min to 730 °C for 10 hr under 100 sccm of N2 gas. After carburization the sample was cooled under 30 sccm N2 and passivated under 30 sccm 1% O2/N2 for 2 hours. |  | 0 | 730 | 5 | N2 | 1 | 10 | 100 | [12 empty] | 730 | 5 | 100 | 2.302585 | 0 | 0 | 0.5142857 | 0 | 1 | 1 | 0.5 | 0
1 g of ammonium heptamolybdate tetrahydrate dissolved in 6 mL of DI water. Separately, 0.5 g of sucrose dissolved in 1.5 mL of DI water at 50 °C. The two solutions were then combined. The combined solution was dried at 120 °C in air for 24 hours, then crushed and sieved to 212 microns. 0.6 g of the sieved precursor was carburized at a ramp rate of 5 °C/min to 730 °C for 0.5 hr under 30 sccm of N2 gas. After carburization the sample was cooled under 30 sccm N2 and passivated under 30 sccm 1% O2/N2 for 2 hours. |  | 0 | 730 | 5 | N2 | 2 | 0.5 | 30 | [12 empty] | 730 | 5 | 30 | -0.6931472 | 1 | 0 | 0.5142857 | 0 | 0 | 0 | 1 | 0
1 g of ammonium heptamolybdate tetrahydrate dissolved in 6 mL of DI water. Separately, 0.5 g of sucrose dissolved in 1.5 mL of DI water at 50 °C. The two solutions were then combined. The combined solution was dried at 120 °C in air for 24 hours, then crushed and sieved to 212 microns. 0.6 g of the sieved precursor was carburized at a ramp rate of 5 °C/min to 730 °C for 0.5 hr under 60 sccm of N2 gas. After carburization the sample was cooled under 30 sccm N2 and passivated under 30 sccm 1% O2/N2 for 2 hours. |  | 0 | 730 | 5 | N2 | 2 | 0.5 | 60 | [12 empty] | 730 | 5 | 60 | -0.6931472 | 1 | 0 | 0.5142857 | 0 | 0.4285714 | 0 | 1 | 0
1 g of ammonium heptamolybdate tetrahydrate dissolved in 6 mL of DI water. Separately, 0.5 g of sucrose dissolved in 1.5 mL of DI water at 50 °C. The two solutions were then combined. The combined solution was dried at 120 °C in air for 24 hours, then crushed and sieved to 212 microns. 0.6 g of the sieved precursor was carburized at a ramp rate of 5 °C/min to 730 °C for 0.5 hr under 100 sccm of N2 gas. After carburization the sample was cooled under 30 sccm N2 and passivated under 30 sccm 1% O2/N2 for 2 hours. |  | 0 | 730 | 5 | N2 | 2 | 0.5 | 100 | [12 empty] | 730 | 5 | 100 | -0.6931472 | 1 | 0 | 0.5142857 | 0 | 1 | 0 | 1 | 0
1 g of ammonium heptamolybdate tetrahydrate dissolved in 6 mL of DI water. Separately, 0.5 g of sucrose dissolved in 1.5 mL of DI water at 50 °C. The two solutions were then combined. The combined solution was dried at 120 °C in air for 24 hours, then crushed and sieved to 212 microns. 0.6 g of the sieved precursor was carburized at a ramp rate of 5 °C/min to 730 °C for 2 hr under 30 sccm of N2 gas. After carburization the sample was cooled under 30 sccm N2 and passivated under 30 sccm 1% O2/N2 for 2 hours. |  | 0 | 730 | 5 | N2 | 2 | 2 | 30 | [12 empty] | 730 | 5 | 30 | 0.6931472 | 1 | 0 | 0.5142857 | 0 | 0 | 0.4627564 | 1 | 0
1 g of ammonium heptamolybdate tetrahydrate dissolved in 6 mL of DI water. Separately, 0.5 g of sucrose dissolved in 1.5 mL of DI water at 50 °C. The two solutions were then combined. The combined solution was dried at 120 °C in air for 24 hours, then crushed and sieved to 212 microns. 0.6 g of the sieved precursor was carburized at a ramp rate of 5 °C/min to 730 °C for 2 hr under 60 sccm of N2 gas. After carburization the sample was cooled under 30 sccm N2 and passivated under 30 sccm 1% O2/N2 for 2 hours. |  | 0 | 730 | 5 | N2 | 2 | 2 | 60 | [12 empty] | 730 | 5 | 60 | 0.6931472 | 1 | 0 | 0.5142857 | 0 | 0.4285714 | 0.4627564 | 1 | 0
1 g of ammonium heptamolybdate tetrahydrate dissolved in 6 mL of DI water. Separately, 0.5 g of sucrose dissolved in 1.5 mL of DI water at 50 °C. The two solutions were then combined. The combined solution was dried at 120 °C in air for 24 hours, then crushed and sieved to 212 microns. 0.6 g of the sieved precursor was carburized at a ramp rate of 5 °C/min to 730 °C for 2 hr under 100 sccm of N2 gas. After carburization the sample was cooled under 30 sccm N2 and passivated under 30 sccm 1% O2/N2 for 2 hours. |  | 0 | 730 | 5 | N2 | 2 | 2 | 100 | [12 empty] | 730 | 5 | 100 | 0.6931472 | 1 | 0 | 0.5142857 | 0 | 1 | 0.4627564 | 1 | 0
1 g of ammonium heptamolybdate tetrahydrate dissolved in 6 mL of DI water. Separately, 0.5 g of sucrose dissolved in 1.5 mL of DI water at 50 °C. The two solutions were then combined. The combined solution was dried at 120 °C in air for 24 hours, then crushed and sieved to 212 microns. 0.6 g of the sieved precursor was carburized at a ramp rate of 5 °C/min to 730 °C for 5 hr under 30 sccm of N2 gas. After carburization the sample was cooled under 30 sccm N2 and passivated under 30 sccm 1% O2/N2 for 2 hours. |  | 0 | 730 | 5 | N2 | 2 | 5 | 30 | [12 empty] | 730 | 5 | 30 | 1.609438 | 1 | 0 | 0.5142857 | 0 | 0 | 0.7686218 | 1 | 0
1 g of ammonium heptamolybdate tetrahydrate dissolved in 6 mL of DI water. Separately, 0.5 g of sucrose dissolved in 1.5 mL of DI water at 50 °C. The two solutions were then combined. The combined solution was dried at 120 °C in air for 24 hours, then crushed and sieved to 212 microns. 0.6 g of the sieved precursor was carburized at a ramp rate of 5 °C/min to 730 °C for 5 hr under 60 sccm of N2 gas. After carburization the sample was cooled under 30 sccm N2 and passivated under 30 sccm 1% O2/N2 for 2 hours. |  | 0 | 730 | 5 | N2 | 2 | 5 | 60 | [12 empty] | 730 | 5 | 60 | 1.609438 | 1 | 0 | 0.5142857 | 0 | 0.4285714 | 0.7686218 | 1 | 0
1 g of ammonium heptamolybdate tetrahydrate dissolved in 6 mL of DI water. Separately, 0.5 g of sucrose dissolved in 1.5 mL of DI water at 50 °C. The two solutions were then combined. The combined solution was dried at 120 °C in air for 24 hours, then crushed and sieved to 212 microns. 0.6 g of the sieved precursor was carburized at a ramp rate of 5 °C/min to 730 °C for 5 hr under 100 sccm of N2 gas. After carburization the sample was cooled under 30 sccm N2 and passivated under 30 sccm 1% O2/N2 for 2 hours. |  | 0 | 730 | 5 | N2 | 2 | 5 | 100 | [12 empty] | 730 | 5 | 100 | 1.609438 | 1 | 0 | 0.5142857 | 0 | 1 | 0.7686218 | 1 | 0
1 g of ammonium heptamolybdate tetrahydrate dissolved in 6 mL of DI water. Separately, 0.5 g of sucrose dissolved in 1.5 mL of DI water at 50 °C. The two solutions were then combined. The combined solution was dried at 120 °C in air for 24 hours, then crushed and sieved to 212 microns. 0.6 g of the sieved precursor was carburized at a ramp rate of 5 °C/min to 730 °C for 10 hr under 30 sccm of N2 gas. After carburization the sample was cooled under 30 sccm N2 and passivated under 30 sccm 1% O2/N2 for 2 hours. |  | 0 | 730 | 5 | N2 | 2 | 10 | 30 | [12 empty] | 730 | 5 | 30 | 2.302585 | 1 | 0 | 0.5142857 | 0 | 0 | 1 | 1 | 0
1 g of ammonium heptamolybdate tetrahydrate dissolved in 6 mL of DI water. Separately, 0.5 g of sucrose dissolved in 1.5 mL of DI water at 50 °C. The two solutions were then combined. The combined solution was dried at 120 °C in air for 24 hours, then crushed and sieved to 212 microns. 0.6 g of the sieved precursor was carburized at a ramp rate of 5 °C/min to 730 °C for 10 hr under 60 sccm of N2 gas. After carburization the sample was cooled under 30 sccm N2 and passivated under 30 sccm 1% O2/N2 for 2 hours. |  | 0 | 730 | 5 | N2 | 2 | 10 | 60 | [12 empty] | 730 | 5 | 60 | 2.302585 | 1 | 0 | 0.5142857 | 0 | 0.4285714 | 1 | 1 | 0
1 g of ammonium heptamolybdate tetrahydrate dissolved in 6 mL of DI water. Separately, 0.5 g of sucrose dissolved in 1.5 mL of DI water at 50 °C. The two solutions were then combined. The combined solution was dried at 120 °C in air for 24 hours, then crushed and sieved to 212 microns. 0.6 g of the sieved precursor was carburized at a ramp rate of 5 °C/min to 730 °C for 10 hr under 100 sccm of N2 gas. After carburization the sample was cooled under 30 sccm N2 and passivated under 30 sccm 1% O2/N2 for 2 hours. |  | 0 | 730 | 5 | N2 | 2 | 10 | 100 | [12 empty] | 730 | 5 | 100 | 2.302585 | 1 | 0 | 0.5142857 | 0 | 1 | 1 | 1 | 0
1 g of ammonium heptamolybdate tetrahydrate dissolved in 4 mL of DI water. Separately, 2 g of sucrose dissolved in 3.5 mL of DI water at 50 °C. The two solutions were then combined. The combined solution was dried at 120 °C in air for 24 hours, then crushed and sieved to 212 microns. 0.6 g of the sieved precursor was carburized at a ramp rate of 10 °C/min to 730 °C for 0.5 hr under 30 sccm of H2 gas. After carburization the sample was cooled under 30 sccm N2 and passivated under 30 sccm 1% O2/N2 for 2 hours. |  | 0 | 730 | 10 | H2 | 0.5 | 0.5 | 30 | [12 empty] | 730 | 10 | 30 | -0.6931472 | -1 | 1 | 0.5142857 | 0.5 | 0 | 0 | 0 | 1
1 g of ammonium heptamolybdate tetrahydrate dissolved in 4 mL of DI water. Separately, 2 g of sucrose dissolved in 3.5 mL of DI water at 50 °C. The two solutions were then combined. The combined solution was dried at 120 °C in air for 24 hours, then crushed and sieved to 212 microns. 0.6 g of the sieved precursor was carburized at a ramp rate of 10 °C/min to 730 °C for 0.5 hr under 60 sccm of H2 gas. After carburization the sample was cooled under 30 sccm N2 and passivated under 30 sccm 1% O2/N2 for 2 hours. |  | 0 | 730 | 10 | H2 | 0.5 | 0.5 | 60 | [12 empty] | 730 | 10 | 60 | -0.6931472 | -1 | 1 | 0.5142857 | 0.5 | 0.4285714 | 0 | 0 | 1
1 g of ammonium heptamolybdate tetrahydrate dissolved in 4 mL of DI water. Separately, 2 g of sucrose dissolved in 3.5 mL of DI water at 50 °C. The two solutions were then combined. The combined solution was dried at 120 °C in air for 24 hours, then crushed and sieved to 212 microns. 0.6 g of the sieved precursor was carburized at a ramp rate of 10 °C/min to 730 °C for 0.5 hr under 100 sccm of H2 gas. After carburization the sample was cooled under 30 sccm N2 and passivated under 30 sccm 1% O2/N2 for 2 hours. |  | 0 | 730 | 10 | H2 | 0.5 | 0.5 | 100 | [12 empty] | 730 | 10 | 100 | -0.6931472 | -1 | 1 | 0.5142857 | 0.5 | 1 | 0 | 0 | 1
1 g of ammonium heptamolybdate tetrahydrate dissolved in 4 mL of DI water. Separately, 2 g of sucrose dissolved in 3.5 mL of DI water at 50 °C. The two solutions were then combined. The combined solution was dried at 120 °C in air for 24 hours, then crushed and sieved to 212 microns. 0.6 g of the sieved precursor was carburized at a ramp rate of 10 °C/min to 730 °C for 2 hr under 30 sccm of H2 gas. After carburization the sample was cooled under 30 sccm N2 and passivated under 30 sccm 1% O2/N2 for 2 hours. |  | 0 | 730 | 10 | H2 | 0.5 | 2 | 30 | [12 empty] | 730 | 10 | 30 | 0.6931472 | -1 | 1 | 0.5142857 | 0.5 | 0 | 0.4627564 | 0 | 1
1 g of ammonium heptamolybdate tetrahydrate dissolved in 4 mL of DI water. Separately, 2 g of sucrose dissolved in 3.5 mL of DI water at 50 °C. The two solutions were then combined. The combined solution was dried at 120 °C in air for 24 hours, then crushed and sieved to 212 microns. 0.6 g of the sieved precursor was carburized at a ramp rate of 10 °C/min to 730 °C for 2 hr under 60 sccm of H2 gas. After carburization the sample was cooled under 30 sccm N2 and passivated under 30 sccm 1% O2/N2 for 2 hours. |  | 0 | 730 | 10 | H2 | 0.5 | 2 | 60 | [12 empty] | 730 | 10 | 60 | 0.6931472 | -1 | 1 | 0.5142857 | 0.5 | 0.4285714 | 0.4627564 | 0 | 1
1 g of ammonium heptamolybdate tetrahydrate dissolved in 4 mL of DI water. Separately, 2 g of sucrose dissolved in 3.5 mL of DI water at 50 °C. The two solutions were then combined. The combined solution was dried at 120 °C in air for 24 hours, then crushed and sieved to 212 microns. 0.6 g of the sieved precursor was carburized at a ramp rate of 10 °C/min to 730 °C for 2 hr under 100 sccm of H2 gas. After carburization the sample was cooled under 30 sccm N2 and passivated under 30 sccm 1% O2/N2 for 2 hours. |  | 0 | 730 | 10 | H2 | 0.5 | 2 | 100 | [12 empty] | 730 | 10 | 100 | 0.6931472 | -1 | 1 | 0.5142857 | 0.5 | 1 | 0.4627564 | 0 | 1
1 g of ammonium heptamolybdate tetrahydrate dissolved in 4 mL of DI water. Separately, 2 g of sucrose dissolved in 3.5 mL of DI water at 50 °C. The two solutions were then combined. The combined solution was dried at 120 °C in air for 24 hours, then crushed and sieved to 212 microns. 0.6 g of the sieved precursor was carburized at a ramp rate of 10 °C/min to 730 °C for 5 hr under 30 sccm of H2 gas. After carburization the sample was cooled under 30 sccm N2 and passivated under 30 sccm 1% O2/N2 for 2 hours. |  | 0 | 730 | 10 | H2 | 0.5 | 5 | 30 | [12 empty] | 730 | 10 | 30 | 1.609438 | -1 | 1 | 0.5142857 | 0.5 | 0 | 0.7686218 | 0 | 1
1 g of ammonium heptamolybdate tetrahydrate dissolved in 4 mL of DI water. Separately, 2 g of sucrose dissolved in 3.5 mL of DI water at 50 °C. The two solutions were then combined. The combined solution was dried at 120 °C in air for 24 hours, then crushed and sieved to 212 microns. 0.6 g of the sieved precursor was carburized at a ramp rate of 10 °C/min to 730 °C for 5 hr under 60 sccm of H2 gas. After carburization the sample was cooled under 30 sccm N2 and passivated under 30 sccm 1% O2/N2 for 2 hours. |  | 0 | 730 | 10 | H2 | 0.5 | 5 | 60 | [12 empty] | 730 | 10 | 60 | 1.609438 | -1 | 1 | 0.5142857 | 0.5 | 0.4285714 | 0.7686218 | 0 | 1
1 g of ammonium heptamolybdate tetrahydrate dissolved in 4 mL of DI water. Separately, 2 g of sucrose dissolved in 3.5 mL of DI water at 50 °C. The two solutions were then combined. The combined solution was dried at 120 °C in air for 24 hours, then crushed and sieved to 212 microns. 0.6 g of the sieved precursor was carburized at a ramp rate of 10 °C/min to 730 °C for 5 hr under 100 sccm of H2 gas. After carburization the sample was cooled under 30 sccm N2 and passivated under 30 sccm 1% O2/N2 for 2 hours. |  | 0 | 730 | 10 | H2 | 0.5 | 5 | 100 | [12 empty] | 730 | 10 | 100 | 1.609438 | -1 | 1 | 0.5142857 | 0.5 | 1 | 0.7686218 | 0 | 1
1 g of ammonium heptamolybdate tetrahydrate dissolved in 4 mL of DI water. Separately, 2 g of sucrose dissolved in 3.5 mL of DI water at 50 °C. The two solutions were then combined. The combined solution was dried at 120 °C in air for 24 hours, then crushed and sieved to 212 microns. 0.6 g of the sieved precursor was carburized at a ramp rate of 10 °C/min to 730 °C for 10 hr under 30 sccm of H2 gas. After carburization the sample was cooled under 30 sccm N2 and passivated under 30 sccm 1% O2/N2 for 2 hours. |  | 0 | 730 | 10 | H2 | 0.5 | 10 | 30 | [12 empty] | 730 | 10 | 30 | 2.302585 | -1 | 1 | 0.5142857 | 0.5 | 0 | 1 | 0 | 1
1 g of ammonium heptamolybdate tetrahydrate dissolved in 4 mL of DI water. Separately, 2 g of sucrose dissolved in 3.5 mL of DI water at 50 °C. The two solutions were then combined. The combined solution was dried at 120 °C in air for 24 hours, then crushed and sieved to 212 microns. 0.6 g of the sieved precursor was carburized at a ramp rate of 10 °C/min to 730 °C for 10 hr under 60 sccm of H2 gas. After carburization the sample was cooled under 30 sccm N2 and passivated under 30 sccm 1% O2/N2 for 2 hours. |  | 0 | 730 | 10 | H2 | 0.5 | 10 | 60 | [12 empty] | 730 | 10 | 60 | 2.302585 | -1 | 1 | 0.5142857 | 0.5 | 0.4285714 | 1 | 0 | 1
1 g of ammonium heptamolybdate tetrahydrate dissolved in 4 mL of DI water. Separately, 2 g of sucrose dissolved in 3.5 mL of DI water at 50 °C. The two solutions were then combined. The combined solution was dried at 120 °C in air for 24 hours, then crushed and sieved to 212 microns. 0.6 g of the sieved precursor was carburized at a ramp rate of 10 °C/min to 730 °C for 10 hr under 100 sccm of H2 gas. After carburization the sample was cooled under 30 sccm N2 and passivated under 30 sccm 1% O2/N2 for 2 hours. |  | 0 | 730 | 10 | H2 | 0.5 | 10 | 100 | [12 empty] | 730 | 10 | 100 | 2.302585 | -1 | 1 | 0.5142857 | 0.5 | 1 | 1 | 0 | 1
1 g of ammonium heptamolybdate tetrahydrate dissolved in 5.5 mL of DI water. Separately, 1 g of sucrose dissolved in 2 mL of DI water at 50 °C. The two solutions were then combined. The combined solution was dried at 120 °C in air for 24 hours, then crushed and sieved to 212 microns. 0.6 g of the sieved precursor was carburized at a ramp rate of 10 °C/min to 730 °C for 0.5 hr under 30 sccm of H2 gas. After carburization the sample was cooled under 30 sccm N2 and passivated under 30 sccm 1% O2/N2 for 2 hours. |  | 0 | 730 | 10 | H2 | 1 | 0.5 | 30 | [12 empty] | 730 | 10 | 30 | -0.6931472 | 0 | 1 | 0.5142857 | 0.5 | 0 | 0 | 0.5 | 1
1 g of ammonium heptamolybdate tetrahydrate dissolved in 5.5 mL of DI water. Separately, 1 g of sucrose dissolved in 2 mL of DI water at 50 °C. The two solutions were then combined. The combined solution was dried at 120 °C in air for 24 hours, then crushed and sieved to 212 microns. 0.6 g of the sieved precursor was carburized at a ramp rate of 10 °C/min to 730 °C for 0.5 hr under 60 sccm of H2 gas. After carburization the sample was cooled under 30 sccm N2 and passivated under 30 sccm 1% O2/N2 for 2 hours. |  | 0 | 730 | 10 | H2 | 1 | 0.5 | 60 | [12 empty] | 730 | 10 | 60 | -0.6931472 | 0 | 1 | 0.5142857 | 0.5 | 0.4285714 | 0 | 0.5 | 1
1 g of ammonium heptamolybdate tetrahydrate dissolved in 5.5 mL of DI water. Separately, 1 g of sucrose dissolved in 2 mL of DI water at 50 °C. The two solutions were then combined. The combined solution was dried at 120 °C in air for 24 hours, then crushed and sieved to 212 microns. 0.6 g of the sieved precursor was carburized at a ramp rate of 10 °C/min to 730 °C for 0.5 hr under 100 sccm of H2 gas. After carburization the sample was cooled under 30 sccm N2 and passivated under 30 sccm 1% O2/N2 for 2 hours. |  | 0 | 730 | 10 | H2 | 1 | 0.5 | 100 | [12 empty] | 730 | 10 | 100 | -0.6931472 | 0 | 1 | 0.5142857 | 0.5 | 1 | 0 | 0.5 | 1
1 g of ammonium heptamolybdate tetrahydrate dissolved in 5.5 mL of DI water. Separately, 1 g of sucrose dissolved in 2 mL of DI water at 50 °C. The two solutions were then combined. The combined solution was dried at 120 °C in air for 24 hours, then crushed and sieved to 212 microns. 0.6 g of the sieved precursor was carburized at a ramp rate of 10 °C/min to 730 °C for 2 hr under 30 sccm of H2 gas. After carburization the sample was cooled under 30 sccm N2 and passivated under 30 sccm 1% O2/N2 for 2 hours. |  | 0 | 730 | 10 | H2 | 1 | 2 | 30 | [12 empty] | 730 | 10 | 30 | 0.6931472 | 0 | 1 | 0.5142857 | 0.5 | 0 | 0.4627564 | 0.5 | 1
1 g of ammonium heptamolybdate tetrahydrate dissolved in 5.5 mL of DI water. Separately, 1 g of sucrose dissolved in 2 mL of DI water at 50 °C. The two solutions were then combined. The combined solution was dried at 120 °C in air for 24 hours, then crushed and sieved to 212 microns. 0.6 g of the sieved precursor was carburized at a ramp rate of 10 °C/min to 730 °C for 2 hr under 60 sccm of H2 gas. After carburization the sample was cooled under 30 sccm N2 and passivated under 30 sccm 1% O2/N2 for 2 hours. |  | 0 | 730 | 10 | H2 | 1 | 2 | 60 | [12 empty] | 730 | 10 | 60 | 0.6931472 | 0 | 1 | 0.5142857 | 0.5 | 0.4285714 | 0.4627564 | 0.5 | 1
1 g of ammonium heptamolybdate tetrahydrate dissolved in 5.5 mL of DI water. Separately, 1 g of sucrose dissolved in 2 mL of DI water at 50 °C. The two solutions were then combined. The combined solution was dried at 120 °C in air for 24 hours, then crushed and sieved to 212 microns. 0.6 g of the sieved precursor was carburized at a ramp rate of 10 °C/min to 730 °C for 2 hr under 100 sccm of H2 gas. After carburization the sample was cooled under 30 sccm N2 and passivated under 30 sccm 1% O2/N2 for 2 hours. |  | 0 | 730 | 10 | H2 | 1 | 2 | 100 | [12 empty] | 730 | 10 | 100 | 0.6931472 | 0 | 1 | 0.5142857 | 0.5 | 1 | 0.4627564 | 0.5 | 1
1 g of ammonium heptamolybdate tetrahydrate dissolved in 5.5 mL of DI water. Separately, 1 g of sucrose dissolved in 2 mL of DI water at 50 °C. The two solutions were then combined. The combined solution was dried at 120 °C in air for 24 hours, then crushed and sieved to 212 microns. 0.6 g of the sieved precursor was carburized at a ramp rate of 10 °C/min to 730 °C for 5 hr under 30 sccm of H2 gas. After carburization the sample was cooled under 30 sccm N2 and passivated under 30 sccm 1% O2/N2 for 2 hours. |  | 0 | 730 | 10 | H2 | 1 | 5 | 30 | [12 empty] | 730 | 10 | 30 | 1.609438 | 0 | 1 | 0.5142857 | 0.5 | 0 | 0.7686218 | 0.5 | 1
1 g of ammonium heptamolybdate tetrahydrate dissolved in 5.5 mL of DI water. Separately, 1 g of sucrose dissolved in 2 mL of DI water at 50 °C. The two solutions were then combined. The combined solution was dried at 120 °C in air for 24 hours, then crushed and sieved to 212 microns. 0.6 g of the sieved precursor was carburized at a ramp rate of 10 °C/min to 730 °C for 5 hr under 60 sccm of H2 gas. After carburization the sample was cooled under 30 sccm N2 and passivated under 30 sccm 1% O2/N2 for 2 hours. |  | 0 | 730 | 10 | H2 | 1 | 5 | 60 | [12 empty] | 730 | 10 | 60 | 1.609438 | 0 | 1 | 0.5142857 | 0.5 | 0.4285714 | 0.7686218 | 0.5 | 1
1 g of ammonium heptamolybdate tetrahydrate dissolved in 5.5 mL of DI water. Separately, 1 g of sucrose dissolved in 2 mL of DI water at 50 °C. The two solutions were then combined. The combined solution was dried at 120 °C in air for 24 hours, then crushed and sieved to 212 microns. 0.6 g of the sieved precursor was carburized at a ramp rate of 10 °C/min to 730 °C for 5 hr under 100 sccm of H2 gas. After carburization the sample was cooled under 30 sccm N2 and passivated under 30 sccm 1% O2/N2 for 2 hours. |  | 0 | 730 | 10 | H2 | 1 | 5 | 100 | [12 empty] | 730 | 10 | 100 | 1.609438 | 0 | 1 | 0.5142857 | 0.5 | 1 | 0.7686218 | 0.5 | 1
1 g of ammonium heptamolybdate tetrahydrate dissolved in 5.5 mL of DI water. Separately, 1 g of sucrose dissolved in 2 mL of DI water at 50 °C. The two solutions were then combined. The combined solution was dried at 120 °C in air for 24 hours, then crushed and sieved to 212 microns. 0.6 g of the sieved precursor was carburized at a ramp rate of 10 °C/min to 730 °C for 10 hr under 30 sccm of H2 gas. After carburization the sample was cooled under 30 sccm N2 and passivated under 30 sccm 1% O2/N2 for 2 hours. |  | 0 | 730 | 10 | H2 | 1 | 10 | 30 | [12 empty] | 730 | 10 | 30 | 2.302585 | 0 | 1 | 0.5142857 | 0.5 | 0 | 1 | 0.5 | 1
1 g of ammonium heptamolybdate tetrahydrate dissolved in 5.5 mL of DI water. Separately, 1 g of sucrose dissolved in 2 mL of DI water at 50 °C. The two solutions were then combined. The combined solution was dried at 120 °C in air for 24 hours, then crushed and sieved to 212 microns. 0.6 g of the sieved precursor was carburized at a ramp rate of 10 °C/min to 730 °C for 10 hr under 60 sccm of H2 gas. After carburization the sample was cooled under 30 sccm N2 and passivated under 30 sccm 1% O2/N2 for 2 hours. |  | 0 | 730 | 10 | H2 | 1 | 10 | 60 | [12 empty] | 730 | 10 | 60 | 2.302585 | 0 | 1 | 0.5142857 | 0.5 | 0.4285714 | 1 | 0.5 | 1
1 g of ammonium heptamolybdate tetrahydrate dissolved in 5.5 mL of DI water. Separately, 1 g of sucrose dissolved in 2 mL of DI water at 50 °C. The two solutions were then combined. The combined solution was dried at 120 °C in air for 24 hours, then crushed and sieved to 212 microns. 0.6 g of the sieved precursor was carburized at a ramp rate of 10 °C/min to 730 °C for 10 hr under 100 sccm of H2 gas. After carburization the sample was cooled under 30 sccm N2 and passivated under 30 sccm 1% O2/N2 for 2 hours. |  | 0 | 730 | 10 | H2 | 1 | 10 | 100 | [12 empty] | 730 | 10 | 100 | 2.302585 | 0 | 1 | 0.5142857 | 0.5 | 1 | 1 | 0.5 | 1
1 g of ammonium heptamolybdate tetrahydrate dissolved in 6 mL of DI water. Separately, 0.5 g of sucrose dissolved in 1.5 mL of DI water at 50 °C. The two solutions were then combined. The combined solution was dried at 120 °C in air for 24 hours, then crushed and sieved to 212 microns. 0.6 g of the sieved precursor was carburized at a ramp rate of 10 °C/min to 730 °C for 0.5 hr under 30 sccm of H2 gas. After carburization the sample was cooled under 30 sccm N2 and passivated under 30 sccm 1% O2/N2 for 2 hours. |  | 0 | 730 | 10 | H2 | 2 | 0.5 | 30 | [12 empty] | 730 | 10 | 30 | -0.6931472 | 1 | 1 | 0.5142857 | 0.5 | 0 | 0 | 1 | 1
1 g of ammonium heptamolybdate tetrahydrate dissolved in 6 mL of DI water. Separately, 0.5 g of sucrose dissolved in 1.5 mL of DI water at 50 °C. The two solutions were then combined. The combined solution was dried at 120 °C in air for 24 hours, then crushed and sieved to 212 microns. 0.6 g of the sieved precursor was carburized at a ramp rate of 10 °C/min to 730 °C for 0.5 hr under 60 sccm of H2 gas. After carburization the sample was cooled under 30 sccm N2 and passivated under 30 sccm 1% O2/N2 for 2 hours. |  | 0 | 730 | 10 | H2 | 2 | 0.5 | 60 | [12 empty] | 730 | 10 | 60 | -0.6931472 | 1 | 1 | 0.5142857 | 0.5 | 0.4285714 | 0 | 1 | 1
1 g of ammonium heptamolybdate tetrahydrate dissolved in 6 mL of DI water. Separately, 0.5 g of sucrose dissolved in 1.5 mL of DI water at 50 °C. The two solutions were then combined. The combined solution was dried at 120 °C in air for 24 hours, then crushed and sieved to 212 microns. 0.6 g of the sieved precursor was carburized at a ramp rate of 10 °C/min to 730 °C for 0.5 hr under 100 sccm of H2 gas. After carburization the sample was cooled under 30 sccm N2 and passivated under 30 sccm 1% O2/N2 for 2 hours. |  | 0 | 730 | 10 | H2 | 2 | 0.5 | 100 | [12 empty] | 730 | 10 | 100 | -0.6931472 | 1 | 1 | 0.5142857 | 0.5 | 1 | 0 | 1 | 1
1 g of ammonium heptamolybdate tetrahydrate dissolved in 6 mL of DI water. Separately, 0.5 g of sucrose dissolved in 1.5 mL of DI water at 50 °C. The two solutions were then combined. The combined solution was dried at 120 °C in air for 24 hours, then crushed and sieved to 212 microns. 0.6 g of the sieved precursor was carburized at a ramp rate of 10 °C/min to 730 °C for 2 hr under 30 sccm of H2 gas. After carburization the sample was cooled under 30 sccm N2 and passivated under 30 sccm 1% O2/N2 for 2 hours. |  | 0 | 730 | 10 | H2 | 2 | 2 | 30 | [12 empty] | 730 | 10 | 30 | 0.6931472 | 1 | 1 | 0.5142857 | 0.5 | 0 | 0.4627564 | 1 | 1
1 g of ammonium heptamolybdate tetrahydrate dissolved in 6 mL of DI water. Separately, 0.5 g of sucrose dissolved in 1.5 mL of DI water at 50 °C. The two solutions were then combined. The combined solution was dried at 120 °C in air for 24 hours, then crushed and sieved to 212 microns. 0.6 g of the sieved precursor was carburized at a ramp rate of 10 °C/min to 730 °C for 2 hr under 60 sccm of H2 gas. After carburization the sample was cooled under 30 sccm N2 and passivated under 30 sccm 1% O2/N2 for 2 hours. |  | 0 | 730 | 10 | H2 | 2 | 2 | 60 | [12 empty] | 730 | 10 | 60 | 0.6931472 | 1 | 1 | 0.5142857 | 0.5 | 0.4285714 | 0.4627564 | 1 | 1
1 g of ammonium heptamolybdate tetrahydrate dissolved in 6 mL of DI water. Separately, 0.5 g of sucrose dissolved in 1.5 mL of DI water at 50 °C. The two solutions were then combined. The combined solution was dried at 120 °C in air for 24 hours, then crushed and sieved to 212 microns. 0.6 g of the sieved precursor was carburized at a ramp rate of 10 °C/min to 730 °C for 2 hr under 100 sccm of H2 gas. After carburization the sample was cooled under 30 sccm N2 and passivated under 30 sccm 1% O2/N2 for 2 hours. |  | 0 | 730 | 10 | H2 | 2 | 2 | 100 | [12 empty] | 730 | 10 | 100 | 0.6931472 | 1 | 1 | 0.5142857 | 0.5 | 1 | 0.4627564 | 1 | 1
1 g of ammonium heptamolybdate tetrahydrate dissolved in 6 mL of DI water. Separately, 0.5 g of sucrose dissolved in 1.5 mL of DI water at 50 °C. The two solutions were then combined. The combined solution was dried at 120 °C in air for 24 hours, then crushed and sieved to 212 microns. 0.6 g of the sieved precursor was carburized at a ramp rate of 10 °C/min to 730 °C for 5 hr under 30 sccm of H2 gas. After carburization the sample was cooled under 30 sccm N2 and passivated under 30 sccm 1% O2/N2 for 2 hours. |  | 0 | 730 | 10 | H2 | 2 | 5 | 30 | [12 empty] | 730 | 10 | 30 | 1.609438 | 1 | 1 | 0.5142857 | 0.5 | 0 | 0.7686218 | 1 | 1
1 g of ammonium heptamolybdate tetrahydrate dissolved in 6 mL of DI water. Separately, 0.5 g of sucrose dissolved in 1.5 mL of DI water at 50 °C. The two solutions were then combined. The combined solution was dried at 120 °C in air for 24 hours, then crushed and sieved to 212 microns. 0.6 g of the sieved precursor was carburized at a ramp rate of 10 °C/min to 730 °C for 5 hr under 60 sccm of H2 gas. After carburization the sample was cooled under 30 sccm N2 and passivated under 30 sccm 1% O2/N2 for 2 hours. |  | 0 | 730 | 10 | H2 | 2 | 5 | 60 | [12 empty] | 730 | 10 | 60 | 1.609438 | 1 | 1 | 0.5142857 | 0.5 | 0.4285714 | 0.7686218 | 1 | 1
1 g of ammonium heptamolybdate tetrahydrate dissolved in 6 mL of DI water. Separately, 0.5 g of sucrose dissolved in 1.5 mL of DI water at 50 °C. The two solutions were then combined. The combined solution was dried at 120 °C in air for 24 hours, then crushed and sieved to 212 microns. 0.6 g of the sieved precursor was carburized at a ramp rate of 10 °C/min to 730 °C for 5 hr under 100 sccm of H2 gas. After carburization the sample was cooled under 30 sccm N2 and passivated under 30 sccm 1% O2/N2 for 2 hours. |  | 0 | 730 | 10 | H2 | 2 | 5 | 100 | [12 empty] | 730 | 10 | 100 | 1.609438 | 1 | 1 | 0.5142857 | 0.5 | 1 | 0.7686218 | 1 | 1
1 g of ammonium heptamolybdate tetrahydrate dissolved in 6 mL of DI water. Separately, 0.5 g of sucrose dissolved in 1.5 mL of DI water at 50 °C. The two solutions were then combined. The combined solution was dried at 120 °C in air for 24 hours, then crushed and sieved to 212 microns. 0.6 g of the sieved precursor was carburized at a ramp rate of 10 °C/min to 730 °C for 10 hr under 30 sccm of H2 gas. After carburization the sample was cooled under 30 sccm N2 and passivated under 30 sccm 1% O2/N2 for 2 hours. |  | 0 | 730 | 10 | H2 | 2 | 10 | 30 | [12 empty] | 730 | 10 | 30 | 2.302585 | 1 | 1 | 0.5142857 | 0.5 | 0 | 1 | 1 | 1
1 g of ammonium heptamolybdate tetrahydrate dissolved in 6 mL of DI water. Separately, 0.5 g of sucrose dissolved in 1.5 mL of DI water at 50 °C. The two solutions were then combined. The combined solution was dried at 120 °C in air for 24 hours, then crushed and sieved to 212 microns. 0.6 g of the sieved precursor was carburized at a ramp rate of 10 °C/min to 730 °C for 10 hr under 60 sccm of H2 gas. After carburization the sample was cooled under 30 sccm N2 and passivated under 30 sccm 1% O2/N2 for 2 hours. |  | 0 | 730 | 10 | H2 | 2 | 10 | 60 | [12 empty] | 730 | 10 | 60 | 2.302585 | 1 | 1 | 0.5142857 | 0.5 | 0.4285714 | 1 | 1 | 1
1 g of ammonium heptamolybdate tetrahydrate dissolved in 6 mL of DI water. Separately, 0.5 g of sucrose dissolved in 1.5 mL of DI water at 50 °C. The two solutions were then combined. The combined solution was dried at 120 °C in air for 24 hours, then crushed and sieved to 212 microns. 0.6 g of the sieved precursor was carburized at a ramp rate of 10 °C/min to 730 °C for 10 hr under 100 sccm of H2 gas. After carburization the sample was cooled under 30 sccm N2 and passivated under 30 sccm 1% O2/N2 for 2 hours. |  | 0 | 730 | 10 | H2 | 2 | 10 | 100 | [12 empty] | 730 | 10 | 100 | 2.302585 | 1 | 1 | 0.5142857 | 0.5 | 1 | 1 | 1 | 1
1 g of ammonium heptamolybdate tetrahydrate dissolved in 4 mL of DI water. Separately, 2 g of sucrose dissolved in 3.5 mL of DI water at 50 °C. The two solutions were then combined. The combined solution was dried at 120 °C in air for 24 hours, then crushed and sieved to 212 microns. 0.6 g of the sieved precursor was carburized at a ramp rate of 10 °C/min to 730 °C for 0.5 hr under 30 sccm of N2 gas. After carburization the sample was cooled under 30 sccm N2 and passivated under 30 sccm 1% O2/N2 for 2 hours. |  | 0 | 730 | 10 | N2 | 0.5 | 0.5 | 30 | [12 empty] | 730 | 10 | 30 | -0.6931472 | -1 | 0 | 0.5142857 | 0.5 | 0 | 0 | 0 | 0
1 g of ammonium heptamolybdate tetrahydrate dissolved in 4 mL of DI water. Separately, 2 g of sucrose dissolved in 3.5 mL of DI water at 50 °C. The two solutions were then combined. The combined solution was dried at 120 °C in air for 24 hours, then crushed and sieved to 212 microns. 0.6 g of the sieved precursor was carburized at a ramp rate of 10 °C/min to 730 °C for 0.5 hr under 60 sccm of N2 gas. After carburization the sample was cooled under 30 sccm N2 and passivated under 30 sccm 1% O2/N2 for 2 hours. |  | 0 | 730 | 10 | N2 | 0.5 | 0.5 | 60 | [12 empty] | 730 | 10 | 60 | -0.6931472 | -1 | 0 | 0.5142857 | 0.5 | 0.4285714 | 0 | 0 | 0
1 g of ammonium heptamolybdate tetrahydrate dissolved in 4 mL of DI water. Separately, 2 g of sucrose dissolved in 3.5 mL of DI water at 50 °C. The two solutions were then combined. The combined solution was dried at 120 °C in air for 24 hours, then crushed and sieved to 212 microns. 0.6 g of the sieved precursor was carburized at a ramp rate of 10 °C/min to 730 °C for 0.5 hr under 100 sccm of N2 gas. After carburization the sample was cooled under 30 sccm N2 and passivated under 30 sccm 1% O2/N2 for 2 hours. |  | 0 | 730 | 10 | N2 | 0.5 | 0.5 | 100 | [12 empty] | 730 | 10 | 100 | -0.6931472 | -1 | 0 | 0.5142857 | 0.5 | 1 | 0 | 0 | 0
1 g of ammonium heptamolybdate tetrahydrate dissolved in 4 mL of DI water. Separately, 2 g of sucrose dissolved in 3.5 mL of DI water at 50 °C. The two solutions were then combined. The combined solution was dried at 120 °C in air for 24 hours, then crushed and sieved to 212 microns. 0.6 g of the sieved precursor was carburized at a ramp rate of 10 °C/min to 730 °C for 2 hr under 30 sccm of N2 gas. After carburization the sample was cooled under 30 sccm N2 and passivated under 30 sccm 1% O2/N2 for 2 hours. |  | 0 | 730 | 10 | N2 | 0.5 | 2 | 30 | [12 empty] | 730 | 10 | 30 | 0.6931472 | -1 | 0 | 0.5142857 | 0.5 | 0 | 0.4627564 | 0 | 0
1 g of ammonium heptamolybdate tetrahydrate dissolved in 4 mL of DI water. Separately, 2 g of sucrose dissolved in 3.5 mL of DI water at 50 °C. The two solutions were then combined. The combined solution was dried at 120 °C in air for 24 hours, then crushed and sieved to 212 microns. 0.6 g of the sieved precursor was carburized at a ramp rate of 10 °C/min to 730 °C for 2 hr under 60 sccm of N2 gas. After carburization the sample was cooled under 30 sccm N2 and passivated under 30 sccm 1% O2/N2 for 2 hours. |  | 0 | 730 | 10 | N2 | 0.5 | 2 | 60 | [12 empty] | 730 | 10 | 60 | 0.6931472 | -1 | 0 | 0.5142857 | 0.5 | 0.4285714 | 0.4627564 | 0 | 0
1 g of ammonium heptamolybdate tetrahydrate dissolved in 4 mL of DI water. Separately, 2 g of sucrose dissolved in 3.5 mL of DI water at 50 °C. The two solutions were then combined. The combined solution was dried at 120 °C in air for 24 hours, then crushed and sieved to 212 microns. 0.6 g of the sieved precursor was carburized at a ramp rate of 10 °C/min to 730 °C for 2 hr under 100 sccm of N2 gas. After carburization the sample was cooled under 30 sccm N2 and passivated under 30 sccm 1% O2/N2 for 2 hours. |  | 0 | 730 | 10 | N2 | 0.5 | 2 | 100 | [12 empty] | 730 | 10 | 100 | 0.6931472 | -1 | 0 | 0.5142857 | 0.5 | 1 | 0.4627564 | 0 | 0
1 g of ammonium heptamolybdate tetrahydrate dissolved in 4 mL of DI water. Separately, 2 g of sucrose dissolved in 3.5 mL of DI water at 50 °C. The two solutions were then combined. The combined solution was dried at 120 °C in air for 24 hours, then crushed and sieved to 212 microns. 0.6 g of the sieved precursor was carburized at a ramp rate of 10 °C/min to 730 °C for 5 hr under 30 sccm of N2 gas. After carburization the sample was cooled under 30 sccm N2 and passivated under 30 sccm 1% O2/N2 for 2 hours. |  | 0 | 730 | 10 | N2 | 0.5 | 5 | 30 | [12 empty] | 730 | 10 | 30 | 1.609438 | -1 | 0 | 0.5142857 | 0.5 | 0 | 0.7686218 | 0 | 0
1 g of ammonium heptamolybdate tetrahydrate dissolved in 4 mL of DI water. Separately, 2 g of sucrose dissolved in 3.5 mL of DI water at 50 °C. The two solutions were then combined. The combined solution was dried at 120 °C in air for 24 hours, then crushed and sieved to 212 microns. 0.6 g of the sieved precursor was carburized at a ramp rate of 10 °C/min to 730 °C for 5 hr under 60 sccm of N2 gas. After carburization the sample was cooled under 30 sccm N2 and passivated under 30 sccm 1% O2/N2 for 2 hours. |  | 0 | 730 | 10 | N2 | 0.5 | 5 | 60 | [12 empty] | 730 | 10 | 60 | 1.609438 | -1 | 0 | 0.5142857 | 0.5 | 0.4285714 | 0.7686218 | 0 | 0
1 g of ammonium heptamolybdate tetrahydrate dissolved in 4 mL of DI water. Separately, 2 g of sucrose dissolved in 3.5 mL of DI water at 50 °C. The two solutions were then combined. The combined solution was dried at 120 °C in air for 24 hours, then crushed and sieved to 212 microns. 0.6 g of the sieved precursor was carburized at a ramp rate of 10 °C/min to 730 °C for 5 hr under 100 sccm of N2 gas. After carburization the sample was cooled under 30 sccm N2 and passivated under 30 sccm 1% O2/N2 for 2 hours. |  | 0 | 730 | 10 | N2 | 0.5 | 5 | 100 | [12 empty] | 730 | 10 | 100 | 1.609438 | -1 | 0 | 0.5142857 | 0.5 | 1 | 0.7686218 | 0 | 0
1 g of ammonium heptamolybdate tetrahydrate dissolved in 4 mL of DI water. Separately, 2 g of sucrose dissolved in 3.5 mL of DI water at 50 °C. The two solutions were then combined. The combined solution was dried at 120 °C in air for 24 hours, then crushed and sieved to 212 microns. 0.6 g of the sieved precursor was carburized at a ramp rate of 10 °C/min to 730 °C for 10 hr under 30 sccm of N2 gas. After carburization the sample was cooled under 30 sccm N2 and passivated under 30 sccm 1% O2/N2 for 2 hours. |  | 0 | 730 | 10 | N2 | 0.5 | 10 | 30 | [12 empty] | 730 | 10 | 30 | 2.302585 | -1 | 0 | 0.5142857 | 0.5 | 0 | 1 | 0 | 0
1 g of ammonium heptamolybdate tetrahydrate dissolved in 4 mL of DI water. Separately, 2 g of sucrose dissolved in 3.5 mL of DI water at 50 °C. The two solutions were then combined. The combined solution was dried at 120 °C in air for 24 hours, then crushed and sieved to 212 microns. 0.6 g of the sieved precursor was carburized at a ramp rate of 10 °C/min to 730 °C for 10 hr under 60 sccm of N2 gas. After carburization the sample was cooled under 30 sccm N2 and passivated under 30 sccm 1% O2/N2 for 2 hours. |  | 0 | 730 | 10 | N2 | 0.5 | 10 | 60 | [12 empty] | 730 | 10 | 60 | 2.302585 | -1 | 0 | 0.5142857 | 0.5 | 0.4285714 | 1 | 0 | 0
1 g of ammonium heptamolybdate tetrahydrate dissolved in 4 mL of DI water. Separately, 2 g of sucrose dissolved in 3.5 mL of DI water at 50 °C. The two solutions were then combined. The combined solution was dried at 120 °C in air for 24 hours, then crushed and sieved to 212 microns. 0.6 g of the sieved precursor was carburized at a ramp rate of 10 °C/min to 730 °C for 10 hr under 100 sccm of N2 gas. After carburization the sample was cooled under 30 sccm N2 and passivated under 30 sccm 1% O2/N2 for 2 hours. |  | 0 | 730 | 10 | N2 | 0.5 | 10 | 100 | [12 empty] | 730 | 10 | 100 | 2.302585 | -1 | 0 | 0.5142857 | 0.5 | 1 | 1 | 0 | 0
1 g of ammonium heptamolybdate tetrahydrate dissolved in 5.5 mL of DI water. Separately, 1 g of sucrose dissolved in 2 mL of DI water at 50 °C. The two solutions were then combined. The combined solution was dried at 120 °C in air for 24 hours, then crushed and sieved to 212 microns. 0.6 g of the sieved precursor was carburized at a ramp rate of 10 °C/min to 730 °C for 0.5 hr under 30 sccm of N2 gas. After carburization the sample was cooled under 30 sccm N2 and passivated under 30 sccm 1% O2/N2 for 2 hours. |  | 0 | 730 | 10 | N2 | 1 | 0.5 | 30 | [12 empty] | 730 | 10 | 30 | -0.6931472 | 0 | 0 | 0.5142857 | 0.5 | 0 | 0 | 0.5 | 0
1 g of ammonium heptamolybdate tetrahydrate dissolved in 5.5 mL of DI water. Separately, 1 g of sucrose dissolved in 2 mL of DI water at 50 °C. The two solutions were then combined. The combined solution was dried at 120 °C in air for 24 hours, then crushed and sieved to 212 microns. 0.6 g of the sieved precursor was carburized at a ramp rate of 10 °C/min to 730 °C for 0.5 hr under 60 sccm of N2 gas. After carburization the sample was cooled under 30 sccm N2 and passivated under 30 sccm 1% O2/N2 for 2 hours. |  | 0 | 730 | 10 | N2 | 1 | 0.5 | 60 | [12 empty] | 730 | 10 | 60 | -0.6931472 | 0 | 0 | 0.5142857 | 0.5 | 0.4285714 | 0 | 0.5 | 0
1 g of ammonium heptamolybdate tetrahydrate dissolved in 5.5 mL of DI water. Separately, 1 g of sucrose dissolved in 2 mL of DI water at 50 °C. The two solutions were then combined. The combined solution was dried at 120 °C in air for 24 hours, then crushed and sieved to 212 microns. 0.6 g of the sieved precursor was carburized at a ramp rate of 10 °C/min to 730 °C for 0.5 hr under 100 sccm of N2 gas. After carburization the sample was cooled under 30 sccm N2 and passivated under 30 sccm 1% O2/N2 for 2 hours. |  | 0 | 730 | 10 | N2 | 1 | 0.5 | 100 | [12 empty] | 730 | 10 | 100 | -0.6931472 | 0 | 0 | 0.5142857 | 0.5 | 1 | 0 | 0.5 | 0
1 g of ammonium heptamolybdate tetrahydrate dissolved in 5.5 mL of DI water. Separately, 1 g of sucrose dissolved in 2 mL of DI water at 50 °C. The two solutions were then combined. The combined solution was dried at 120 °C in air for 24 hours, then crushed and sieved to 212 microns. 0.6 g of the sieved precursor was carburized at a ramp rate of 10 °C/min to 730 °C for 2 hr under 30 sccm of N2 gas. After carburization the sample was cooled under 30 sccm N2 and passivated under 30 sccm 1% O2/N2 for 2 hours. |  | 0 | 730 | 10 | N2 | 1 | 2 | 30 | [12 empty] | 730 | 10 | 30 | 0.6931472 | 0 | 0 | 0.5142857 | 0.5 | 0 | 0.4627564 | 0.5 | 0
1 g of ammonium heptamolybdate tetrahydrate dissolved in 5.5 mL of DI water. Separately, 1 g of sucrose dissolved in 2 mL of DI water at 50 °C. The two solutions were then combined. The combined solution was dried at 120 °C in air for 24 hours, then crushed and sieved to 212 microns. 0.6 g of the sieved precursor was carburized at a ramp rate of 10 °C/min to 730 °C for 2 hr under 60 sccm of N2 gas. After carburization the sample was cooled under 30 sccm N2 and passivated under 30 sccm 1% O2/N2 for 2 hours. |  | 0 | 730 | 10 | N2 | 1 | 2 | 60 | [12 empty] | 730 | 10 | 60 | 0.6931472 | 0 | 0 | 0.5142857 | 0.5 | 0.4285714 | 0.4627564 | 0.5 | 0
1 g of ammonium heptamolybdate tetrahydrate dissolved in 5.5 mL of DI water. Separately, 1 g of sucrose dissolved in 2 mL of DI water at 50 °C. The two solutions were then combined. The combined solution was dried at 120 °C in air for 24 hours, then crushed and sieved to 212 microns. 0.6 g of the sieved precursor was carburized at a ramp rate of 10 °C/min to 730 °C for 2 hr under 100 sccm of N2 gas. After carburization the sample was cooled under 30 sccm N2 and passivated under 30 sccm 1% O2/N2 for 2 hours. |  | 0 | 730 | 10 | N2 | 1 | 2 | 100 | [12 empty] | 730 | 10 | 100 | 0.6931472 | 0 | 0 | 0.5142857 | 0.5 | 1 | 0.4627564 | 0.5 | 0
1 g of ammonium heptamolybdate tetrahydrate dissolved in 5.5 mL of DI water. Separately, 1 g of sucrose dissolved in 2 mL of DI water at 50 °C. The two solutions were then combined. The combined solution was dried at 120 °C in air for 24 hours, then crushed and sieved to 212 microns. 0.6 g of the sieved precursor was carburized at a ramp rate of 10 °C/min to 730 °C for 5 hr under 30 sccm of N2 gas. After carburization the sample was cooled under 30 sccm N2 and passivated under 30 sccm 1% O2/N2 for 2 hours. |  | 0 | 730 | 10 | N2 | 1 | 5 | 30 | [12 empty] | 730 | 10 | 30 | 1.609438 | 0 | 0 | 0.5142857 | 0.5 | 0 | 0.7686218 | 0.5 | 0
1 g of ammonium heptamolybdate tetrahydrate dissolved in 5.5 mL of DI water. Separately, 1 g of sucrose dissolved in 2 mL of DI water at 50 °C. The two solutions were then combined. The combined solution was dried at 120 °C in air for 24 hours, then crushed and sieved to 212 microns. 0.6 g of the sieved precursor was carburized at a ramp rate of 10 °C/min to 730 °C for 5 hr under 60 sccm of N2 gas. After carburization the sample was cooled under 30 sccm N2 and passivated under 30 sccm 1% O2/N2 for 2 hours. |  | 0 | 730 | 10 | N2 | 1 | 5 | 60 | [12 empty] | 730 | 10 | 60 | 1.609438 | 0 | 0 | 0.5142857 | 0.5 | 0.4285714 | 0.7686218 | 0.5 | 0
1 g of ammonium heptamolybdate tetrahydrate dissolved in 5.5 mL of DI water. Separately, 1 g of sucrose dissolved in 2 mL of DI water at 50 °C. The two solutions were then combined. The combined solution was dried at 120 °C in air for 24 hours, then crushed and sieved to 212 microns. 0.6 g of the sieved precursor was carburized at a ramp rate of 10 °C/min to 730 °C for 5 hr under 100 sccm of N2 gas. After carburization the sample was cooled under 30 sccm N2 and passivated under 30 sccm 1% O2/N2 for 2 hours. |  | 0 | 730 | 10 | N2 | 1 | 5 | 100 | [12 empty] | 730 | 10 | 100 | 1.609438 | 0 | 0 | 0.5142857 | 0.5 | 1 | 0.7686218 | 0.5 | 0
1 g of ammonium heptamolybdate tetrahydrate dissolved in 5.5 mL of DI water. Separately, 1 g of sucrose dissolved in 2 mL of DI water at 50 °C. The two solutions were then combined. The combined solution was dried at 120 °C in air for 24 hours, then crushed and sieved to 212 microns. 0.6 g of the sieved precursor was carburized at a ramp rate of 10 °C/min to 730 °C for 10 hr under 30 sccm of N2 gas. After carburization the sample was cooled under 30 sccm N2 and passivated under 30 sccm 1% O2/N2 for 2 hours. |  | 0 | 730 | 10 | N2 | 1 | 10 | 30 | [12 empty] | 730 | 10 | 30 | 2.302585 | 0 | 0 | 0.5142857 | 0.5 | 0 | 1 | 0.5 | 0
1 g of ammonium heptamolybdate tetrahydrate dissolved in 5.5 mL of DI water. Separately, 1 g of sucrose dissolved in 2 mL of DI water at 50 °C. The two solutions were then combined. The combined solution was dried at 120 °C in air for 24 hours, then crushed and sieved to 212 microns. 0.6 g of the sieved precursor was carburized at a ramp rate of 10 °C/min to 730 °C for 10 hr under 60 sccm of N2 gas. After carburization the sample was cooled under 30 sccm N2 and passivated under 30 sccm 1% O2/N2 for 2 hours. |  | 0 | 730 | 10 | N2 | 1 | 10 | 60 | [12 empty] | 730 | 10 | 60 | 2.302585 | 0 | 0 | 0.5142857 | 0.5 | 0.4285714 | 1 | 0.5 | 0
1 g of ammonium heptamolybdate tetrahydrate dissolved in 5.5 mL of DI water. Separately, 1 g of sucrose dissolved in 2 mL of DI water at 50 °C. The two solutions were then combined. The combined solution was dried at 120 °C in air for 24 hours, then crushed and sieved to 212 microns. 0.6 g of the sieved precursor was carburized at a ramp rate of 10 °C/min to 730 °C for 10 hr under 100 sccm of N2 gas. After carburization the sample was cooled under 30 sccm N2 and passivated under 30 sccm 1% O2/N2 for 2 hours. |  | 0 | 730 | 10 | N2 | 1 | 10 | 100 | [12 empty] | 730 | 10 | 100 | 2.302585 | 0 | 0 | 0.5142857 | 0.5 | 1 | 1 | 0.5 | 0
1 g of ammonium heptamolybdate tetrahydrate dissolved in 6 mL of DI water. Separately, 0.5 g of sucrose dissolved in 1.5 mL of DI water at 50 °C. The two solutions were then combined. The combined solution was dried at 120 °C in air for 24 hours, then crushed and sieved to 212 microns. 0.6 g of the sieved precursor was carburized at a ramp rate of 10 °C/min to 730 °C for 0.5 hr under 30 sccm of N2 gas. After carburization the sample was cooled under 30 sccm N2 and passivated under 30 sccm 1% O2/N2 for 2 hours. |  | 0 | 730 | 10 | N2 | 2 | 0.5 | 30 | [12 empty] | 730 | 10 | 30 | -0.6931472 | 1 | 0 | 0.5142857 | 0.5 | 0 | 0 | 1 | 0
1 g of ammonium heptamolybdate tetrahydrate dissolved in 6 mL of DI water. Separately, 0.5 g of sucrose dissolved in 1.5 mL of DI water at 50 °C. The two solutions were then combined. The combined solution was dried at 120 °C in air for 24 hours, then crushed and sieved to 212 microns. 0.6 g of the sieved precursor was carburized at a ramp rate of 10 °C/min to 730 °C for 0.5 hr under 60 sccm of N2 gas. After carburization the sample was cooled under 30 sccm N2 and passivated under 30 sccm 1% O2/N2 for 2 hours. |  | 0 | 730 | 10 | N2 | 2 | 0.5 | 60 | [12 empty] | 730 | 10 | 60 | -0.6931472 | 1 | 0 | 0.5142857 | 0.5 | 0.4285714 | 0 | 1 | 0
1 g of ammonium heptamolybdate tetrahydrate dissolved in 6 mL of DI water. Separately, 0.5 g of sucrose dissolved in 1.5 mL of DI water at 50 °C. The two solutions were then combined. The combined solution was dried at 120 °C in air for 24 hours, then crushed and sieved to 212 microns. 0.6 g of the sieved precursor was carburized at a ramp rate of 10 °C/min to 730 °C for 0.5 hr under 100 sccm of N2 gas. After carburization the sample was cooled under 30 sccm N2 and passivated under 30 sccm 1% O2/N2 for 2 hours. |  | 0 | 730 | 10 | N2 | 2 | 0.5 | 100 | [12 empty] | 730 | 10 | 100 | -0.6931472 | 1 | 0 | 0.5142857 | 0.5 | 1 | 0 | 1 | 0
1 g of ammonium heptamolybdate tetrahydrate dissolved in 6 mL of DI water. Separately, 0.5 g of sucrose dissolved in 1.5 mL of DI water at 50 °C. The two solutions were then combined. The combined solution was dried at 120 °C in air for 24 hours, then crushed and sieved to 212 microns. 0.6 g of the sieved precursor was carburized at a ramp rate of 10 °C/min to 730 °C for 2 hr under 30 sccm of N2 gas. After carburization the sample was cooled under 30 sccm N2 and passivated under 30 sccm 1% O2/N2 for 2 hours. |  | 0 | 730 | 10 | N2 | 2 | 2 | 30 | [12 empty] | 730 | 10 | 30 | 0.6931472 | 1 | 0 | 0.5142857 | 0.5 | 0 | 0.4627564 | 1 | 0
1 g of ammonium heptamolybdate tetrahydrate dissolved in 6 mL of DI water. Separately, 0.5 g of sucrose dissolved in 1.5 mL of DI water at 50 °C. The two solutions were then combined. The combined solution was dried at 120 °C in air for 24 hours, then crushed and sieved to 212 microns. 0.6 g of the sieved precursor was carburized at a ramp rate of 10 °C/min to 730 °C for 2 hr under 60 sccm of N2 gas. After carburization the sample was cooled under 30 sccm N2 and passivated under 30 sccm 1% O2/N2 for 2 hours. |  | 0 | 730 | 10 | N2 | 2 | 2 | 60 | [12 empty] | 730 | 10 | 60 | 0.6931472 | 1 | 0 | 0.5142857 | 0.5 | 0.4285714 | 0.4627564 | 1 | 0
1 g of ammonium heptamolybdate tetrahydrate dissolved in 6 mL of DI water. Separately, 0.5 g of sucrose dissolved in 1.5 mL of DI water at 50 °C. The two solutions were then combined. The combined solution was dried at 120 °C in air for 24 hours, then crushed and sieved to 212 microns. 0.6 g of the sieved precursor was carburized at a ramp rate of 10 °C/min to 730 °C for 2 hr under 100 sccm of N2 gas. After carburization the sample was cooled under 30 sccm N2 and passivated under 30 sccm 1% O2/N2 for 2 hours. |  | 0 | 730 | 10 | N2 | 2 | 2 | 100 | [12 empty] | 730 | 10 | 100 | 0.6931472 | 1 | 0 | 0.5142857 | 0.5 | 1 | 0.4627564 | 1 | 0
1 g of ammonium heptamolybdate tetrahydrate dissolved in 6 mL of DI water. Separately, 0.5 g of sucrose dissolved in 1.5 mL of DI water at 50 °C. The two solutions were then combined. The combined solution was dried at 120 °C in air for 24 hours, then crushed and sieved to 212 microns. 0.6 g of the sieved precursor was carburized at a ramp rate of 10 °C/min to 730 °C for 5 hr under 30 sccm of N2 gas. After carburization the sample was cooled under 30 sccm N2 and passivated under 30 sccm 1% O2/N2 for 2 hours. |  | 0 | 730 | 10 | N2 | 2 | 5 | 30 | [12 empty] | 730 | 10 | 30 | 1.609438 | 1 | 0 | 0.5142857 | 0.5 | 0 | 0.7686218 | 1 | 0
1 g of ammonium heptamolybdate tetrahydrate dissolved in 6 mL of DI water. Separately, 0.5 g of sucrose dissolved in 1.5 mL of DI water at 50 °C. The two solutions were then combined. The combined solution was dried at 120 °C in air for 24 hours, then crushed and sieved to 212 microns. 0.6 g of the sieved precursor was carburized at a ramp rate of 10 °C/min to 730 °C for 5 hr under 60 sccm of N2 gas. After carburization the sample was cooled under 30 sccm N2 and passivated under 30 sccm 1% O2/N2 for 2 hours. |  | 0 | 730 | 10 | N2 | 2 | 5 | 60 | [12 empty] | 730 | 10 | 60 | 1.609438 | 1 | 0 | 0.5142857 | 0.5 | 0.4285714 | 0.7686218 | 1 | 0
1 g of ammonium heptamolybdate tetrahydrate dissolved in 6 mL of DI water. Separately, 0.5 g of sucrose dissolved in 1.5 mL of DI water at 50 °C. The two solutions were then combined. The combined solution was dried at 120 °C in air for 24 hours, then crushed and sieved to 212 microns. 0.6 g of the sieved precursor was carburized at a ramp rate of 10 °C/min to 730 °C for 5 hr under 100 sccm of N2 gas. After carburization the sample was cooled under 30 sccm N2 and passivated under 30 sccm 1% O2/N2 for 2 hours. |  | 0 | 730 | 10 | N2 | 2 | 5 | 100 | [12 empty] | 730 | 10 | 100 | 1.609438 | 1 | 0 | 0.5142857 | 0.5 | 1 | 0.7686218 | 1 | 0
1 g of ammonium heptamolybdate tetrahydrate dissolved in 6 mL of DI water. Separately, 0.5 g of sucrose dissolved in 1.5 mL of DI water at 50 °C. The two solutions were then combined. The combined solution was dried at 120 °C in air for 24 hours, then crushed and sieved to 212 microns. 0.6 g of the sieved precursor was carburized at a ramp rate of 10 °C/min to 730 °C for 10 hr under 30 sccm of N2 gas. After carburization the sample was cooled under 30 sccm N2 and passivated under 30 sccm 1% O2/N2 for 2 hours. |  | 0 | 730 | 10 | N2 | 2 | 10 | 30 | [12 empty] | 730 | 10 | 30 | 2.302585 | 1 | 0 | 0.5142857 | 0.5 | 0 | 1 | 1 | 0
1 g of ammonium heptamolybdate tetrahydrate dissolved in 6 mL of DI water. Separately, 0.5 g of sucrose dissolved in 1.5 mL of DI water at 50 °C. The two solutions were then combined. The combined solution was dried at 120 °C in air for 24 hours, then crushed and sieved to 212 microns. 0.6 g of the sieved precursor was carburized at a ramp rate of 10 °C/min to 730 °C for 10 hr under 60 sccm of N2 gas. After carburization the sample was cooled under 30 sccm N2 and passivated under 30 sccm 1% O2/N2 for 2 hours. |  | 0 | 730 | 10 | N2 | 2 | 10 | 60 | [12 empty] | 730 | 10 | 60 | 2.302585 | 1 | 0 | 0.5142857 | 0.5 | 0.4285714 | 1 | 1 | 0
1 g of ammonium heptamolybdate tetrahydrate dissolved in 6 mL of DI water. Separately, 0.5 g of sucrose dissolved in 1.5 mL of DI water at 50 °C. The two solutions were then combined. The combined solution was dried at 120 °C in air for 24 hours, then crushed and sieved to 212 microns. 0.6 g of the sieved precursor was carburized at a ramp rate of 10 °C/min to 730 °C for 10 hr under 100 sccm of N2 gas. After carburization the sample was cooled under 30 sccm N2 and passivated under 30 sccm 1% O2/N2 for 2 hours. |  | 0 | 730 | 10 | N2 | 2 | 10 | 100 | [12 empty] | 730 | 10 | 100 | 2.302585 | 1 | 0 | 0.5142857 | 0.5 | 1 | 1 | 1 | 0
1 g of ammonium heptamolybdate tetrahydrate dissolved in 4 mL of DI water. Separately, 2 g of sucrose dissolved in 3.5 mL of DI water at 50 °C. The two solutions were then combined. The combined solution was dried at 120 °C in air for 24 hours, then crushed and sieved to 212 microns. 0.6 g of the sieved precursor was carburized at a ramp rate of 15 °C/min to 730 °C for 0.5 hr under 30 sccm of H2 gas. After carburization the sample was cooled under 30 sccm N2 and passivated under 30 sccm 1% O2/N2 for 2 hours. |  | 0 | 730 | 15 | H2 | 0.5 | 0.5 | 30 | [12 empty] | 730 | 15 | 30 | -0.6931472 | -1 | 1 | 0.5142857 | 1 | 0 | 0 | 0 | 1
1 g of ammonium heptamolybdate tetrahydrate dissolved in 4 mL of DI water. Separately, 2 g of sucrose dissolved in 3.5 mL of DI water at 50 °C. The two solutions were then combined. The combined solution was dried at 120 °C in air for 24 hours, then crushed and sieved to 212 microns. 0.6 g of the sieved precursor was carburized at a ramp rate of 15 °C/min to 730 °C for 0.5 hr under 60 sccm of H2 gas. After carburization the sample was cooled under 30 sccm N2 and passivated under 30 sccm 1% O2/N2 for 2 hours. |  | 0 | 730 | 15 | H2 | 0.5 | 0.5 | 60 | [12 empty] | 730 | 15 | 60 | -0.6931472 | -1 | 1 | 0.5142857 | 1 | 0.4285714 | 0 | 0 | 1
1 g of ammonium heptamolybdate tetrahydrate dissolved in 4 mL of DI water. Separately, 2 g of sucrose dissolved in 3.5 mL of DI water at 50 °C. The two solutions were then combined. The combined solution was dried at 120 °C in air for 24 hours, then crushed and sieved to 212 microns. 0.6 g of the sieved precursor was carburized at a ramp rate of 15 °C/min to 730 °C for 0.5 hr under 100 sccm of H2 gas. After carburization the sample was cooled under 30 sccm N2 and passivated under 30 sccm 1% O2/N2 for 2 hours. |  | 0 | 730 | 15 | H2 | 0.5 | 0.5 | 100 | [12 empty] | 730 | 15 | 100 | -0.6931472 | -1 | 1 | 0.5142857 | 1 | 1 | 0 | 0 | 1
1 g of ammonium heptamolybdate tetrahydrate dissolved in 4 mL of DI water. Separately, 2 g of sucrose dissolved in 3.5 mL of DI water at 50 °C. The two solutions were then combined. The combined solution was dried at 120 °C in air for 24 hours, then crushed and sieved to 212 microns. 0.6 g of the sieved precursor was carburized at a ramp rate of 15 °C/min to 730 °C for 2 hr under 30 sccm of H2 gas. After carburization the sample was cooled under 30 sccm N2 and passivated under 30 sccm 1% O2/N2 for 2 hours. |  | 0 | 730 | 15 | H2 | 0.5 | 2 | 30 | [12 empty] | 730 | 15 | 30 | 0.6931472 | -1 | 1 | 0.5142857 | 1 | 0 | 0.4627564 | 0 | 1
1 g of ammonium heptamolybdate tetrahydrate dissolved in 4 mL of DI water. Separately, 2 g of sucrose dissolved in 3.5 mL of DI water at 50 °C. The two solutions were then combined. The combined solution was dried at 120 °C in air for 24 hours, then crushed and sieved to 212 microns. 0.6 g of the sieved precursor was carburized at a ramp rate of 15 °C/min to 730 °C for 2 hr under 60 sccm of H2 gas. After carburization the sample was cooled under 30 sccm N2 and passivated under 30 sccm 1% O2/N2 for 2 hours. |  | 0 | 730 | 15 | H2 | 0.5 | 2 | 60 | [12 empty] | 730 | 15 | 60 | 0.6931472 | -1 | 1 | 0.5142857 | 1 | 0.4285714 | 0.4627564 | 0 | 1
1 g of ammonium heptamolybdate tetrahydrate dissolved in 4 mL of DI water. Separately, 2 g of sucrose dissolved in 3.5 mL of DI water at 50 °C. The two solutions were then combined. The combined solution was dried at 120 °C in air for 24 hours, then crushed and sieved to 212 microns. 0.6 g of the sieved precursor was carburized at a ramp rate of 15 °C/min to 730 °C for 2 hr under 100 sccm of H2 gas. After carburization the sample was cooled under 30 sccm N2 and passivated under 30 sccm 1% O2/N2 for 2 hours. |  | 0 | 730 | 15 | H2 | 0.5 | 2 | 100 | [12 empty] | 730 | 15 | 100 | 0.6931472 | -1 | 1 | 0.5142857 | 1 | 1 | 0.4627564 | 0 | 1
1 g of ammonium heptamolybdate tetrahydrate dissolved in 4 mL of DI water. Separately, 2 g of sucrose dissolved in 3.5 mL of DI water at 50 °C. The two solutions were then combined. The combined solution was dried at 120 °C in air for 24 hours, then crushed and sieved to 212 microns. 0.6 g of the sieved precursor was carburized at a ramp rate of 15 °C/min to 730 °C for 5 hr under 30 sccm of H2 gas. After carburization the sample was cooled under 30 sccm N2 and passivated under 30 sccm 1% O2/N2 for 2 hours. |  | 0 | 730 | 15 | H2 | 0.5 | 5 | 30 | [12 empty] | 730 | 15 | 30 | 1.609438 | -1 | 1 | 0.5142857 | 1 | 0 | 0.7686218 | 0 | 1
1 g of ammonium heptamolybdate tetrahydrate dissolved in 4 mL of DI water. Separately, 2 g of sucrose dissolved in 3.5 mL of DI water at 50 °C. The two solutions were then combined. The combined solution was dried at 120 °C in air for 24 hours, then crushed and sieved to 212 microns. 0.6 g of the sieved precursor was carburized at a ramp rate of 15 °C/min to 730 °C for 5 hr under 60 sccm of H2 gas. After carburization the sample was cooled under 30 sccm N2 and passivated under 30 sccm 1% O2/N2 for 2 hours. |  | 0 | 730 | 15 | H2 | 0.5 | 5 | 60 | [12 empty] | 730 | 15 | 60 | 1.609438 | -1 | 1 | 0.5142857 | 1 | 0.4285714 | 0.7686218 | 0 | 1
1 g of ammonium heptamolybdate tetrahydrate dissolved in 4 mL of DI water. Separately, 2 g of sucrose dissolved in 3.5 mL of DI water at 50 °C. The two solutions were then combined. The combined solution was dried at 120 °C in air for 24 hours, then crushed and sieved to 212 microns. 0.6 g of the sieved precursor was carburized at a ramp rate of 15 °C/min to 730 °C for 5 hr under 100 sccm of H2 gas. After carburization the sample was cooled under 30 sccm N2 and passivated under 30 sccm 1% O2/N2 for 2 hours. |  | 0 | 730 | 15 | H2 | 0.5 | 5 | 100 | [12 empty] | 730 | 15 | 100 | 1.609438 | -1 | 1 | 0.5142857 | 1 | 1 | 0.7686218 | 0 | 1
1 g of ammonium heptamolybdate tetrahydrate dissolved in 4 mL of DI water. Separately, 2 g of sucrose dissolved in 3.5 mL of DI water at 50 °C. The two solutions were then combined. The combined solution was dried at 120 °C in air for 24 hours, then crushed and sieved to 212 microns. 0.6 g of the sieved precursor was carburized at a ramp rate of 15 °C/min to 730 °C for 10 hr under 30 sccm of H2 gas. After carburization the sample was cooled under 30 sccm N2 and passivated under 30 sccm 1% O2/N2 for 2 hours. |  | 0 | 730 | 15 | H2 | 0.5 | 10 | 30 | [12 empty] | 730 | 15 | 30 | 2.302585 | -1 | 1 | 0.5142857 | 1 | 0 | 1 | 0 | 1
1 g of ammonium heptamolybdate tetrahydrate dissolved in 4 mL of DI water. Separately, 2 g of sucrose dissolved in 3.5 mL of DI water at 50 °C. The two solutions were then combined. The combined solution was dried at 120 °C in air for 24 hours, then crushed and sieved to 212 microns. 0.6 g of the sieved precursor was carburized at a ramp rate of 15 °C/min to 730 °C for 10 hr under 60 sccm of H2 gas. After carburization the sample was cooled under 30 sccm N2 and passivated under 30 sccm 1% O2/N2 for 2 hours. |  | 0 | 730 | 15 | H2 | 0.5 | 10 | 60 | [12 empty] | 730 | 15 | 60 | 2.302585 | -1 | 1 | 0.5142857 | 1 | 0.4285714 | 1 | 0 | 1
1 g of ammonium heptamolybdate tetrahydrate dissolved in 4 mL of DI water. Separately, 2 g of sucrose dissolved in 3.5 mL of DI water at 50 °C. The two solutions were then combined. The combined solution was dried at 120 °C in air for 24 hours, then crushed and sieved to 212 microns. 0.6 g of the sieved precursor was carburized at a ramp rate of 15 °C/min to 730 °C for 10 hr under 100 sccm of H2 gas. After carburization the sample was cooled under 30 sccm N2 and passivated under 30 sccm 1% O2/N2 for 2 hours. |  | 0 | 730 | 15 | H2 | 0.5 | 10 | 100 | [12 empty] | 730 | 15 | 100 | 2.302585 | -1 | 1 | 0.5142857 | 1 | 1 | 1 | 0 | 1
1 g of ammonium heptamolybdate tetrahydrate dissolved in 5.5 mL of DI water. Separately, 1 g of sucrose dissolved in 2 mL of DI water at 50 °C. The two solutions were then combined. The combined solution was dried at 120 °C in air for 24 hours, then crushed and sieved to 212 microns. 0.6 g of the sieved precursor was carburized at a ramp rate of 15 °C/min to 730 °C for 0.5 hr under 30 sccm of H2 gas. After carburization the sample was cooled under 30 sccm N2 and passivated under 30 sccm 1% O2/N2 for 2 hours. |  | 0 | 730 | 15 | H2 | 1 | 0.5 | 30 | [12 empty] | 730 | 15 | 30 | -0.6931472 | 0 | 1 | 0.5142857 | 1 | 0 | 0 | 0.5 | 1
1 g of ammonium heptamolybdate tetrahydrate dissolved in 5.5 mL of DI water. Separately, 1 g of sucrose dissolved in 2 mL of DI water at 50 °C. The two solutions were then combined. The combined solution was dried at 120 °C in air for 24 hours, then crushed and sieved to 212 microns. 0.6 g of the sieved precursor was carburized at a ramp rate of 15 °C/min to 730 °C for 0.5 hr under 60 sccm of H2 gas. After carburization the sample was cooled under 30 sccm N2 and passivated under 30 sccm 1% O2/N2 for 2 hours. |  | 0 | 730 | 15 | H2 | 1 | 0.5 | 60 | [12 empty] | 730 | 15 | 60 | -0.6931472 | 0 | 1 | 0.5142857 | 1 | 0.4285714 | 0 | 0.5 | 1
1 g of ammonium heptamolybdate tetrahydrate dissolved in 5.5 mL of DI water. Separately, 1 g of sucrose dissolved in 2 mL of DI water at 50 °C. The two solutions were then combined. The combined solution was dried at 120 °C in air for 24 hours, then crushed and sieved to 212 microns. 0.6 g of the sieved precursor was carburized at a ramp rate of 15 °C/min to 730 °C for 0.5 hr under 100 sccm of H2 gas. After carburization the sample was cooled under 30 sccm N2 and passivated under 30 sccm 1% O2/N2 for 2 hours. |  | 0 | 730 | 15 | H2 | 1 | 0.5 | 100 | [12 empty] | 730 | 15 | 100 | -0.6931472 | 0 | 1 | 0.5142857 | 1 | 1 | 0 | 0.5 | 1
1 g of ammonium heptamolybdate tetrahydrate dissolved in 5.5 mL of DI water. Separately, 1 g of sucrose dissolved in 2 mL of DI water at 50 °C. The two solutions were then combined. The combined solution was dried at 120 °C in air for 24 hours, then crushed and sieved to 212 microns. 0.6 g of the sieved precursor was carburized at a ramp rate of 15 °C/min to 730 °C for 2 hr under 30 sccm of H2 gas. After carburization the sample was cooled under 30 sccm N2 and passivated under 30 sccm 1% O2/N2 for 2 hours. |  | 0 | 730 | 15 | H2 | 1 | 2 | 30 | [12 empty] | 730 | 15 | 30 | 0.6931472 | 0 | 1 | 0.5142857 | 1 | 0 | 0.4627564 | 0.5 | 1
1 g of ammonium heptamolybdate tetrahydrate dissolved in 5.5 mL of DI water. Separately, 1 g of sucrose dissolved in 2 mL of DI water at 50 °C. The two solutions were then combined. The combined solution was dried at 120 °C in air for 24 hours, then crushed and sieved to 212 microns. 0.6 g of the sieved precursor was carburized at a ramp rate of 15 °C/min to 730 °C for 2 hr under 60 sccm of H2 gas. After carburization the sample was cooled under 30 sccm N2 and passivated under 30 sccm 1% O2/N2 for 2 hours. |  | 0 | 730 | 15 | H2 | 1 | 2 | 60 | [12 empty] | 730 | 15 | 60 | 0.6931472 | 0 | 1 | 0.5142857 | 1 | 0.4285714 | 0.4627564 | 0.5 | 1
1 g of ammonium heptamolybdate tetrahydrate dissolved in 5.5 mL of DI water. Separately, 1 g of sucrose dissolved in 2 mL of DI water at 50 °C. The two solutions were then combined. The combined solution was dried at 120 °C in air for 24 hours, then crushed and sieved to 212 microns. 0.6 g of the sieved precursor was carburized at a ramp rate of 15 °C/min to 730 °C for 2 hr under 100 sccm of H2 gas. After carburization the sample was cooled under 30 sccm N2 and passivated under 30 sccm 1% O2/N2 for 2 hours. |  | 0 | 730 | 15 | H2 | 1 | 2 | 100 | [12 empty] | 730 | 15 | 100 | 0.6931472 | 0 | 1 | 0.5142857 | 1 | 1 | 0.4627564 | 0.5 | 1
1 g of ammonium heptamolybdate tetrahydrate dissolved in 5.5 mL of DI water. Separately, 1 g of sucrose dissolved in 2 mL of DI water at 50 °C. The two solutions were then combined. The combined solution was dried at 120 °C in air for 24 hours, then crushed and sieved to 212 microns. 0.6 g of the sieved precursor was carburized at a ramp rate of 15 °C/min to 730 °C for 5 hr under 30 sccm of H2 gas. After carburization the sample was cooled under 30 sccm N2 and passivated under 30 sccm 1% O2/N2 for 2 hours. |  | 0 | 730 | 15 | H2 | 1 | 5 | 30 | [12 empty] | 730 | 15 | 30 | 1.609438 | 0 | 1 | 0.5142857 | 1 | 0 | 0.7686218 | 0.5 | 1
1 g of ammonium heptamolybdate tetrahydrate dissolved in 5.5 mL of DI water. Separately, 1 g of sucrose dissolved in 2 mL of DI water at 50 °C. The two solutions were then combined. The combined solution was dried at 120 °C in air for 24 hours, then crushed and sieved to 212 microns. 0.6 g of the sieved precursor was carburized at a ramp rate of 15 °C/min to 730 °C for 5 hr under 60 sccm of H2 gas. After carburization the sample was cooled under 30 sccm N2 and passivated under 30 sccm 1% O2/N2 for 2 hours. |  | 0 | 730 | 15 | H2 | 1 | 5 | 60 | [12 empty] | 730 | 15 | 60 | 1.609438 | 0 | 1 | 0.5142857 | 1 | 0.4285714 | 0.7686218 | 0.5 | 1
1 g of ammonium heptamolybdate tetrahydrate dissolved in 5.5 mL of DI water. Separately, 1 g of sucrose dissolved in 2 mL of DI water at 50 °C. The two solutions were then combined. The combined solution was dried at 120 °C in air for 24 hours, then crushed and sieved to 212 microns. 0.6 g of the sieved precursor was carburized at a ramp rate of 15 °C/min to 730 °C for 5 hr under 100 sccm of H2 gas. After carburization the sample was cooled under 30 sccm N2 and passivated under 30 sccm 1% O2/N2 for 2 hours. |  | 0 | 730 | 15 | H2 | 1 | 5 | 100 | [12 empty] | 730 | 15 | 100 | 1.609438 | 0 | 1 | 0.5142857 | 1 | 1 | 0.7686218 | 0.5 | 1
1 g of ammonium heptamolybdate tetrahydrate dissolved in 5.5 mL of DI water. Separately, 1 g of sucrose dissolved in 2 mL of DI water at 50 °C. The two solutions were then combined. The combined solution was dried at 120 °C in air for 24 hours, then crushed and sieved to 212 microns. 0.6 g of the sieved precursor was carburized at a ramp rate of 15 °C/min to 730 °C for 10 hr under 30 sccm of H2 gas. After carburization the sample was cooled under 30 sccm N2 and passivated under 30 sccm 1% O2/N2 for 2 hours. |  | 0 | 730 | 15 | H2 | 1 | 10 | 30 | [12 empty] | 730 | 15 | 30 | 2.302585 | 0 | 1 | 0.5142857 | 1 | 0 | 1 | 0.5 | 1
1 g of ammonium heptamolybdate tetrahydrate dissolved in 5.5 mL of DI water. Separately, 1 g of sucrose dissolved in 2 mL of DI water at 50 °C. The two solutions were then combined. The combined solution was dried at 120 °C in air for 24 hours, then crushed and sieved to 212 microns. 0.6 g of the sieved precursor was carburized at a ramp rate of 15 °C/min to 730 °C for 10 hr under 60 sccm of H2 gas. After carburization the sample was cooled under 30 sccm N2 and passivated under 30 sccm 1% O2/N2 for 2 hours. |  | 0 | 730 | 15 | H2 | 1 | 10 | 60 | [12 empty] | 730 | 15 | 60 | 2.302585 | 0 | 1 | 0.5142857 | 1 | 0.4285714 | 1 | 0.5 | 1
1 g of ammonium heptamolybdate tetrahydrate dissolved in 5.5 mL of DI water. Separately, 1 g of sucrose dissolved in 2 mL of DI water at 50 °C. The two solutions were then combined. The combined solution was dried at 120 °C in air for 24 hours, then crushed and sieved to 212 microns. 0.6 g of the sieved precursor was carburized at a ramp rate of 15 °C/min to 730 °C for 10 hr under 100 sccm of H2 gas. After carburization the sample was cooled under 30 sccm N2 and passivated under 30 sccm 1% O2/N2 for 2 hours. |  | 0 | 730 | 15 | H2 | 1 | 10 | 100 | [12 empty] | 730 | 15 | 100 | 2.302585 | 0 | 1 | 0.5142857 | 1 | 1 | 1 | 0.5 | 1
1 g of ammonium heptamolybdate tetrahydrate dissolved in 6 mL of DI water. Separately, 0.5 g of sucrose dissolved in 1.5 mL of DI water at 50 °C. The two solutions were then combined. The combined solution was dried at 120 °C in air for 24 hours, then crushed and sieved to 212 microns. 0.6 g of the sieved precursor was carburized at a ramp rate of 15 °C/min to 730 °C for 0.5 hr under 30 sccm of H2 gas. After carburization the sample was cooled under 30 sccm N2 and passivated under 30 sccm 1% O2/N2 for 2 hours. |  | 0 | 730 | 15 | H2 | 2 | 0.5 | 30 | [12 empty] | 730 | 15 | 30 | -0.6931472 | 1 | 1 | 0.5142857 | 1 | 0 | 0 | 1 | 1
1 g of ammonium heptamolybdate tetrahydrate dissolved in 6 mL of DI water. Separately, 0.5 g of sucrose dissolved in 1.5 mL of DI water at 50 °C. The two solutions were then combined. The combined solution was dried at 120 °C in air for 24 hours, then crushed and sieved to 212 microns. 0.6 g of the sieved precursor was carburized at a ramp rate of 15 °C/min to 730 °C for 0.5 hr under 60 sccm of H2 gas. After carburization the sample was cooled under 30 sccm N2 and passivated under 30 sccm 1% O2/N2 for 2 hours. |  | 0 | 730 | 15 | H2 | 2 | 0.5 | 60 | [12 empty] | 730 | 15 | 60 | -0.6931472 | 1 | 1 | 0.5142857 | 1 | 0.4285714 | 0 | 1 | 1
1 g of ammonium heptamolybdate tetrahydrate dissolved in 6 mL of DI water. Separately, 0.5 g of sucrose dissolved in 1.5 mL of DI water at 50 °C. The two solutions were then combined. The combined solution was dried at 120 °C in air for 24 hours, then crushed and sieved to 212 microns. 0.6 g of the sieved precursor was carburized at a ramp rate of 15 °C/min to 730 °C for 0.5 hr under 100 sccm of H2 gas. After carburization the sample was cooled under 30 sccm N2 and passivated under 30 sccm 1% O2/N2 for 2 hours. |  | 0 | 730 | 15 | H2 | 2 | 0.5 | 100 | [12 empty] | 730 | 15 | 100 | -0.6931472 | 1 | 1 | 0.5142857 | 1 | 1 | 0 | 1 | 1
1 g of ammonium heptamolybdate tetrahydrate dissolved in 6 mL of DI water. Separately, 0.5 g of sucrose dissolved in 1.5 mL of DI water at 50 °C. The two solutions were then combined. The combined solution was dried at 120 °C in air for 24 hours, then crushed and sieved to 212 microns. 0.6 g of the sieved precursor was carburized at a ramp rate of 15 °C/min to 730 °C for 2 hr under 30 sccm of H2 gas. After carburization the sample was cooled under 30 sccm N2 and passivated under 30 sccm 1% O2/N2 for 2 hours. |  | 0 | 730 | 15 | H2 | 2 | 2 | 30 | [12 empty] | 730 | 15 | 30 | 0.6931472 | 1 | 1 | 0.5142857 | 1 | 0 | 0.4627564 | 1 | 1
1 g of ammonium heptamolybdate tetrahydrate dissolved in 6 mL of DI water. Separately, 0.5 g of sucrose dissolved in 1.5 mL of DI water at 50 °C. The two solutions were then combined. The combined solution was dried at 120 °C in air for 24 hours, then crushed and sieved to 212 microns. 0.6 g of the sieved precursor was carburized at a ramp rate of 15 °C/min to 730 °C for 2 hr under 60 sccm of H2 gas. After carburization the sample was cooled under 30 sccm N2 and passivated under 30 sccm 1% O2/N2 for 2 hours. |  | 0 | 730 | 15 | H2 | 2 | 2 | 60 | [12 empty] | 730 | 15 | 60 | 0.6931472 | 1 | 1 | 0.5142857 | 1 | 0.4285714 | 0.4627564 | 1 | 1
1 g of ammonium heptamolybdate tetrahydrate dissolved in 6 mL of DI water. Separately, 0.5 g of sucrose dissolved in 1.5 mL of DI water at 50 °C. The two solutions were then combined. The combined solution was dried at 120 °C in air for 24 hours, then crushed and sieved to 212 microns. 0.6 g of the sieved precursor was carburized at a ramp rate of 15 °C/min to 730 °C for 2 hr under 100 sccm of H2 gas. After carburization the sample was cooled under 30 sccm N2 and passivated under 30 sccm 1% O2/N2 for 2 hours. |  | 0 | 730 | 15 | H2 | 2 | 2 | 100 | [12 empty] | 730 | 15 | 100 | 0.6931472 | 1 | 1 | 0.5142857 | 1 | 1 | 0.4627564 | 1 | 1
1 g of ammonium heptamolybdate tetrahydrate dissolved in 6 mL of DI water. Separately, 0.5 g of sucrose dissolved in 1.5 mL of DI water at 50 °C. The two solutions were then combined. The combined solution was dried at 120 °C in air for 24 hours, then crushed and sieved to 212 microns. 0.6 g of the sieved precursor was carburized at a ramp rate of 15 °C/min to 730 °C for 5 hr under 30 sccm of H2 gas. After carburization the sample was cooled under 30 sccm N2 and passivated under 30 sccm 1% O2/N2 for 2 hours. |  | 0 | 730 | 15 | H2 | 2 | 5 | 30 | [12 empty] | 730 | 15 | 30 | 1.609438 | 1 | 1 | 0.5142857 | 1 | 0 | 0.7686218 | 1 | 1
1 g of ammonium heptamolybdate tetrahydrate dissolved in 6 mL of DI water. Separately, 0.5 g of sucrose dissolved in 1.5 mL of DI water at 50 °C. The two solutions were then combined. The combined solution was dried at 120 °C in air for 24 hours, then crushed and sieved to 212 microns. 0.6 g of the sieved precursor was carburized at a ramp rate of 15 °C/min to 730 °C for 5 hr under 60 sccm of H2 gas. After carburization the sample was cooled under 30 sccm N2 and passivated under 30 sccm 1% O2/N2 for 2 hours. |  | 0 | 730 | 15 | H2 | 2 | 5 | 60 | [12 empty] | 730 | 15 | 60 | 1.609438 | 1 | 1 | 0.5142857 | 1 | 0.4285714 | 0.7686218 | 1 | 1
1 g of ammonium heptamolybdate tetrahydrate dissolved in 6 mL of DI water. Separately, 0.5 g of sucrose dissolved in 1.5 mL of DI water at 50 °C. The two solutions were then combined. The combined solution was dried at 120 °C in air for 24 hours, then crushed and sieved to 212 microns. 0.6 g of the sieved precursor was carburized at a ramp rate of 15 °C/min to 730 °C for 5 hr under 100 sccm of H2 gas. After carburization the sample was cooled under 30 sccm N2 and passivated under 30 sccm 1% O2/N2 for 2 hours. |  | 0 | 730 | 15 | H2 | 2 | 5 | 100 | [12 empty] | 730 | 15 | 100 | 1.609438 | 1 | 1 | 0.5142857 | 1 | 1 | 0.7686218 | 1 | 1
1 g of ammonium heptamolybdate tetrahydrate dissolved in 6 mL of DI water. Separately, 0.5 g of sucrose dissolved in 1.5 mL of DI water at 50 °C. The two solutions were then combined. The combined solution was dried at 120 °C in air for 24 hours, then crushed and sieved to 212 microns. 0.6 g of the sieved precursor was carburized at a ramp rate of 15 °C/min to 730 °C for 10 hr under 30 sccm of H2 gas. After carburization the sample was cooled under 30 sccm N2 and passivated under 30 sccm 1% O2/N2 for 2 hours. |  | 0 | 730 | 15 | H2 | 2 | 10 | 30 | [12 empty] | 730 | 15 | 30 | 2.302585 | 1 | 1 | 0.5142857 | 1 | 0 | 1 | 1 | 1
1 g of ammonium heptamolybdate tetrahydrate dissolved in 6 mL of DI water. Separately, 0.5 g of sucrose dissolved in 1.5 mL of DI water at 50 °C. The two solutions were then combined. The combined solution was dried at 120 °C in air for 24 hours, then crushed and sieved to 212 microns. 0.6 g of the sieved precursor was carburized at a ramp rate of 15 °C/min to 730 °C for 10 hr under 60 sccm of H2 gas. After carburization the sample was cooled under 30 sccm N2 and passivated under 30 sccm 1% O2/N2 for 2 hours. |  | 0 | 730 | 15 | H2 | 2 | 10 | 60 | [12 empty] | 730 | 15 | 60 | 2.302585 | 1 | 1 | 0.5142857 | 1 | 0.4285714 | 1 | 1 | 1
1 g of ammonium heptamolybdate tetrahydrate dissolved in 6 mL of DI water. Separately, 0.5 g of sucrose dissolved in 1.5 mL of DI water at 50 °C. The two solutions were then combined. The combined solution was dried at 120 °C in air for 24 hours, then crushed and sieved to 212 microns. 0.6 g of the sieved precursor was carburized at a ramp rate of 15 °C/min to 730 °C for 10 hr under 100 sccm of H2 gas. After carburization the sample was cooled under 30 sccm N2 and passivated under 30 sccm 1% O2/N2 for 2 hours. |  | 0 | 730 | 15 | H2 | 2 | 10 | 100 | [12 empty] | 730 | 15 | 100 | 2.302585 | 1 | 1 | 0.5142857 | 1 | 1 | 1 | 1 | 1
1 g of ammonium heptamolybdate tetrahydrate dissolved in 4 mL of DI water. Separately, 2 g of sucrose dissolved in 3.5 mL of DI water at 50 °C. The two solutions were then combined. The combined solution was dried at 120 °C in air for 24 hours, then crushed and sieved to 212 microns. 0.6 g of the sieved precursor was carburized at a ramp rate of 15 °C/min to 730 °C for 0.5 hr under 30 sccm of N2 gas. After carburization the sample was cooled under 30 sccm N2 and passivated under 30 sccm 1% O2/N2 for 2 hours. |  | 0 | 730 | 15 | N2 | 0.5 | 0.5 | 30 | [12 empty] | 730 | 15 | 30 | -0.6931472 | -1 | 0 | 0.5142857 | 1 | 0 | 0 | 0 | 0
1 g of ammonium heptamolybdate tetrahydrate dissolved in 4 mL of DI water. Separately, 2 g of sucrose dissolved in 3.5 mL of DI water at 50 °C. The two solutions were then combined. The combined solution was dried at 120 °C in air for 24 hours, then crushed and sieved to 212 microns. 0.6 g of the sieved precursor was carburized at a ramp rate of 15 °C/min to 730 °C for 0.5 hr under 60 sccm of N2 gas. After carburization the sample was cooled under 30 sccm N2 and passivated under 30 sccm 1% O2/N2 for 2 hours. |  | 0 | 730 | 15 | N2 | 0.5 | 0.5 | 60 | [12 empty] | 730 | 15 | 60 | -0.6931472 | -1 | 0 | 0.5142857 | 1 | 0.4285714 | 0 | 0 | 0
1 g of ammonium heptamolybdate tetrahydrate dissolved in 4 mL of DI water. Separately, 2 g of sucrose dissolved in 3.5 mL of DI water at 50 °C. The two solutions were then combined. The combined solution was dried at 120 °C in air for 24 hours, then crushed and sieved to 212 microns. 0.6 g of the sieved precursor was carburized at a ramp rate of 15 °C/min to 730 °C for 0.5 hr under 100 sccm of N2 gas. After carburization the sample was cooled under 30 sccm N2 and passivated under 30 sccm 1% O2/N2 for 2 hours. |  | 0 | 730 | 15 | N2 | 0.5 | 0.5 | 100 | [12 empty] | 730 | 15 | 100 | -0.6931472 | -1 | 0 | 0.5142857 | 1 | 1 | 0 | 0 | 0
1 g of ammonium heptamolybdate tetrahydrate dissolved in 4 mL of DI water. Separately, 2 g of sucrose dissolved in 3.5 mL of DI water at 50 °C. The two solutions were then combined. The combined solution was dried at 120 °C in air for 24 hours, then crushed and sieved to 212 microns. 0.6 g of the sieved precursor was carburized at a ramp rate of 15 °C/min to 730 °C for 2 hr under 30 sccm of N2 gas. After carburization the sample was cooled under 30 sccm N2 and passivated under 30 sccm 1% O2/N2 for 2 hours. |  | 0 | 730 | 15 | N2 | 0.5 | 2 | 30 | [12 empty] | 730 | 15 | 30 | 0.6931472 | -1 | 0 | 0.5142857 | 1 | 0 | 0.4627564 | 0 | 0
1 g of ammonium heptamolybdate tetrahydrate dissolved in 4 mL of DI water. Separately, 2 g of sucrose dissolved in 3.5 mL of DI water at 50 °C. The two solutions were then combined. The combined solution was dried at 120 °C in air for 24 hours, then crushed and sieved to 212 microns. 0.6 g of the sieved precursor was carburized at a ramp rate of 15 °C/min to 730 °C for 2 hr under 60 sccm of N2 gas. After carburization the sample was cooled under 30 sccm N2 and passivated under 30 sccm 1% O2/N2 for 2 hours. |  | 0 | 730 | 15 | N2 | 0.5 | 2 | 60 | [12 empty] | 730 | 15 | 60 | 0.6931472 | -1 | 0 | 0.5142857 | 1 | 0.4285714 | 0.4627564 | 0 | 0
1 g of ammonium heptamolybdate tetrahydrate dissolved in 4 mL of DI water. Separately, 2 g of sucrose dissolved in 3.5 mL of DI water at 50 °C. The two solutions were then combined. The combined solution was dried at 120 °C in air for 24 hours, then crushed and sieved to 212 microns. 0.6 g of the sieved precursor was carburized at a ramp rate of 15 °C/min to 730 °C for 2 hr under 100 sccm of N2 gas. After carburization the sample was cooled under 30 sccm N2 and passivated under 30 sccm 1% O2/N2 for 2 hours. |  | 0 | 730 | 15 | N2 | 0.5 | 2 | 100 | [12 empty] | 730 | 15 | 100 | 0.6931472 | -1 | 0 | 0.5142857 | 1 | 1 | 0.4627564 | 0 | 0
1 g of ammonium heptamolybdate tetrahydrate dissolved in 4 mL of DI water. Separately, 2 g of sucrose dissolved in 3.5 mL of DI water at 50 °C. The two solutions were then combined. The combined solution was dried at 120 °C in air for 24 hours, then crushed and sieved to 212 microns. 0.6 g of the sieved precursor was carburized at a ramp rate of 15 °C/min to 730 °C for 5 hr under 30 sccm of N2 gas. After carburization the sample was cooled under 30 sccm N2 and passivated under 30 sccm 1% O2/N2 for 2 hours. |  | 0 | 730 | 15 | N2 | 0.5 | 5 | 30 | [12 empty] | 730 | 15 | 30 | 1.609438 | -1 | 0 | 0.5142857 | 1 | 0 | 0.7686218 | 0 | 0
1 g of ammonium heptamolybdate tetrahydrate dissolved in 4 mL of DI water. Separately, 2 g of sucrose dissolved in 3.5 mL of DI water at 50 °C. The two solutions were then combined. The combined solution was dried at 120 °C in air for 24 hours, then crushed and sieved to 212 microns. 0.6 g of the sieved precursor was carburized at a ramp rate of 15 °C/min to 730 °C for 5 hr under 60 sccm of N2 gas. After carburization the sample was cooled under 30 sccm N2 and passivated under 30 sccm 1% O2/N2 for 2 hours. |  | 0 | 730 | 15 | N2 | 0.5 | 5 | 60 | [12 empty] | 730 | 15 | 60 | 1.609438 | -1 | 0 | 0.5142857 | 1 | 0.4285714 | 0.7686218 | 0 | 0
1 g of ammonium heptamolybdate tetrahydrate dissolved in 4 mL of DI water. Separately, 2 g of sucrose dissolved in 3.5 mL of DI water at 50 °C. The two solutions were then combined. The combined solution was dried at 120 °C in air for 24 hours, then crushed and sieved to 212 microns. 0.6 g of the sieved precursor was carburized at a ramp rate of 15 °C/min to 730 °C for 5 hr under 100 sccm of N2 gas. After carburization the sample was cooled under 30 sccm N2 and passivated under 30 sccm 1% O2/N2 for 2 hours. |  | 0 | 730 | 15 | N2 | 0.5 | 5 | 100 | [12 empty] | 730 | 15 | 100 | 1.609438 | -1 | 0 | 0.5142857 | 1 | 1 | 0.7686218 | 0 | 0
1 g of ammonium heptamolybdate tetrahydrate dissolved in 4 mL of DI water. Separately, 2 g of sucrose dissolved in 3.5 mL of DI water at 50 °C. The two solutions were then combined. The combined solution was dried at 120 °C in air for 24 hours, then crushed and sieved to 212 microns. 0.6 g of the sieved precursor was carburized at a ramp rate of 15 °C/min to 730 °C for 10 hr under 30 sccm of N2 gas. After carburization the sample was cooled under 30 sccm N2 and passivated under 30 sccm 1% O2/N2 for 2 hours. |  | 0 | 730 | 15 | N2 | 0.5 | 10 | 30 | [12 empty] | 730 | 15 | 30 | 2.302585 | -1 | 0 | 0.5142857 | 1 | 0 | 1 | 0 | 0
1 g of ammonium heptamolybdate tetrahydrate dissolved in 4 mL of DI water. Separately, 2 g of sucrose dissolved in 3.5 mL of DI water at 50 °C. The two solutions were then combined. The combined solution was dried at 120 °C in air for 24 hours, then crushed and sieved to 212 microns. 0.6 g of the sieved precursor was carburized at a ramp rate of 15 °C/min to 730 °C for 10 hr under 60 sccm of N2 gas. After carburization the sample was cooled under 30 sccm N2 and passivated under 30 sccm 1% O2/N2 for 2 hours. |  | 0 | 730 | 15 | N2 | 0.5 | 10 | 60 | [12 empty] | 730 | 15 | 60 | 2.302585 | -1 | 0 | 0.5142857 | 1 | 0.4285714 | 1 | 0 | 0
1 g of ammonium heptamolybdate tetrahydrate dissolved in 4 mL of DI water. Separately, 2 g of sucrose dissolved in 3.5 mL of DI water at 50 °C. The two solutions were then combined. The combined solution was dried at 120 °C in air for 24 hours, then crushed and sieved to 212 microns. 0.6 g of the sieved precursor was carburized at a ramp rate of 15 °C/min to 730 °C for 10 hr under 100 sccm of N2 gas. After carburization the sample was cooled under 30 sccm N2 and passivated under 30 sccm 1% O2/N2 for 2 hours. |  | 0 | 730 | 15 | N2 | 0.5 | 10 | 100 | [12 empty] | 730 | 15 | 100 | 2.302585 | -1 | 0 | 0.5142857 | 1 | 1 | 1 | 0 | 0
1 g of ammonium heptamolybdate tetrahydrate dissolved in 5.5 mL of DI water. Separately, 1 g of sucrose dissolved in 2 mL of DI water at 50 °C. The two solutions were then combined. The combined solution was dried at 120 °C in air for 24 hours, then crushed and sieved to 212 microns. 0.6 g of the sieved precursor was carburized at a ramp rate of 15 °C/min to 730 °C for 0.5 hr under 30 sccm of N2 gas. After carburization the sample was cooled under 30 sccm N2 and passivated under 30 sccm 1% O2/N2 for 2 hours. |  | 0 | 730 | 15 | N2 | 1 | 0.5 | 30 | [12 empty] | 730 | 15 | 30 | -0.6931472 | 0 | 0 | 0.5142857 | 1 | 0 | 0 | 0.5 | 0
1 g of ammonium heptamolybdate tetrahydrate dissolved in 5.5 mL of DI water. Separately, 1 g of sucrose dissolved in 2 mL of DI water at 50 °C. The two solutions were then combined. The combined solution was dried at 120 °C in air for 24 hours, then crushed and sieved to 212 microns. 0.6 g of the sieved precursor was carburized at a ramp rate of 15 °C/min to 730 °C for 0.5 hr under 60 sccm of N2 gas. After carburization the sample was cooled under 30 sccm N2 and passivated under 30 sccm 1% O2/N2 for 2 hours. |  | 0 | 730 | 15 | N2 | 1 | 0.5 | 60 | [12 empty] | 730 | 15 | 60 | -0.6931472 | 0 | 0 | 0.5142857 | 1 | 0.4285714 | 0 | 0.5 | 0
1 g of ammonium heptamolybdate tetrahydrate dissolved in 5.5 mL of DI water. Separately, 1 g of sucrose dissolved in 2 mL of DI water at 50 °C. The two solutions were then combined. The combined solution was dried at 120 °C in air for 24 hours, then crushed and sieved to 212 microns. 0.6 g of the sieved precursor was carburized at a ramp rate of 15 °C/min to 730 °C for 0.5 hr under 100 sccm of N2 gas. After carburization the sample was cooled under 30 sccm N2 and passivated under 30 sccm 1% O2/N2 for 2 hours. |  | 0 | 730 | 15 | N2 | 1 | 0.5 | 100 | [12 empty] | 730 | 15 | 100 | -0.6931472 | 0 | 0 | 0.5142857 | 1 | 1 | 0 | 0.5 | 0
1 g of ammonium heptamolybdate tetrahydrate dissolved in 5.5 mL of DI water. Separately, 1 g of sucrose dissolved in 2 mL of DI water at 50 °C. The two solutions were then combined. The combined solution was dried at 120 °C in air for 24 hours, then crushed and sieved to 212 microns. 0.6 g of the sieved precursor was carburized at a ramp rate of 15 °C/min to 730 °C for 2 hr under 30 sccm of N2 gas. After carburization the sample was cooled under 30 sccm N2 and passivated under 30 sccm 1% O2/N2 for 2 hours. |  | 0 | 730 | 15 | N2 | 1 | 2 | 30 | [12 empty] | 730 | 15 | 30 | 0.6931472 | 0 | 0 | 0.5142857 | 1 | 0 | 0.4627564 | 0.5 | 0
1 g of ammonium heptamolybdate tetrahydrate dissolved in 5.5 mL of DI water. Separately, 1 g of sucrose dissolved in 2 mL of DI water at 50 °C. The two solutions were then combined. The combined solution was dried at 120 °C in air for 24 hours, then crushed and sieved to 212 microns. 0.6 g of the sieved precursor was carburized at a ramp rate of 15 °C/min to 730 °C for 2 hr under 60 sccm of N2 gas. After carburization the sample was cooled under 30 sccm N2 and passivated under 30 sccm 1% O2/N2 for 2 hours. |  | 0 | 730 | 15 | N2 | 1 | 2 | 60 | [12 empty] | 730 | 15 | 60 | 0.6931472 | 0 | 0 | 0.5142857 | 1 | 0.4285714 | 0.4627564 | 0.5 | 0
1 g of ammonium heptamolybdate tetrahydrate dissolved in 5.5 mL of DI water. Separately, 1 g of sucrose dissolved in 2 mL of DI water at 50 °C. The two solutions were then combined. The combined solution was dried at 120 °C in air for 24 hours, then crushed and sieved to 212 microns. 0.6 g of the sieved precursor was carburized at a ramp rate of 15 °C/min to 730 °C for 2 hr under 100 sccm of N2 gas. After carburization the sample was cooled under 30 sccm N2 and passivated under 30 sccm 1% O2/N2 for 2 hours. |  | 0 | 730 | 15 | N2 | 1 | 2 | 100 | [12 empty] | 730 | 15 | 100 | 0.6931472 | 0 | 0 | 0.5142857 | 1 | 1 | 0.4627564 | 0.5 | 0
1 g of ammonium heptamolybdate tetrahydrate dissolved in 5.5 mL of DI water. Separately, 1 g of sucrose dissolved in 2 mL of DI water at 50 °C. The two solutions were then combined. The combined solution was dried at 120 °C in air for 24 hours, then crushed and sieved to 212 microns. 0.6 g of the sieved precursor was carburized at a ramp rate of 15 °C/min to 730 °C for 5 hr under 30 sccm of N2 gas. After carburization the sample was cooled under 30 sccm N2 and passivated under 30 sccm 1% O2/N2 for 2 hours. |  | 0 | 730 | 15 | N2 | 1 | 5 | 30 | [12 empty] | 730 | 15 | 30 | 1.609438 | 0 | 0 | 0.5142857 | 1 | 0 | 0.7686218 | 0.5 | 0
1 g of ammonium heptamolybdate tetrahydrate dissolved in 5.5 mL of DI water. Separately, 1 g of sucrose dissolved in 2 mL of DI water at 50 °C. The two solutions were then combined. The combined solution was dried at 120 °C in air for 24 hours, then crushed and sieved to 212 microns. 0.6 g of the sieved precursor was carburized at a ramp rate of 15 °C/min to 730 °C for 5 hr under 60 sccm of N2 gas. After carburization the sample was cooled under 30 sccm N2 and passivated under 30 sccm 1% O2/N2 for 2 hours. |  | 0 | 730 | 15 | N2 | 1 | 5 | 60 | [12 empty] | 730 | 15 | 60 | 1.609438 | 0 | 0 | 0.5142857 | 1 | 0.4285714 | 0.7686218 | 0.5 | 0
1 g of ammonium heptamolybdate tetrahydrate dissolved in 5.5 mL of DI water. Separately, 1 g of sucrose dissolved in 2 mL of DI water at 50 °C. The two solutions were then combined. The combined solution was dried at 120 °C in air for 24 hours, then crushed and sieved to 212 microns. 0.6 g of the sieved precursor was carburized at a ramp rate of 15 °C/min to 730 °C for 5 hr under 100 sccm of N2 gas. After carburization the sample was cooled under 30 sccm N2 and passivated under 30 sccm 1% O2/N2 for 2 hours. |  | 0 | 730 | 15 | N2 | 1 | 5 | 100 | [12 empty] | 730 | 15 | 100 | 1.609438 | 0 | 0 | 0.5142857 | 1 | 1 | 0.7686218 | 0.5 | 0
1 g of ammonium heptamolybdate tetrahydrate dissolved in 5.5 mL of DI water. Separately, 1 g of sucrose dissolved in 2 mL of DI water at 50 °C. The two solutions were then combined. The combined solution was dried at 120 °C in air for 24 hours, then crushed and sieved to 212 microns. 0.6 g of the sieved precursor was carburized at a ramp rate of 15 °C/min to 730 °C for 10 hr under 30 sccm of N2 gas. After carburization the sample was cooled under 30 sccm N2 and passivated under 30 sccm 1% O2/N2 for 2 hours. |  | 0 | 730 | 15 | N2 | 1 | 10 | 30 | [12 empty] | 730 | 15 | 30 | 2.302585 | 0 | 0 | 0.5142857 | 1 | 0 | 1 | 0.5 | 0
1 g of ammonium heptamolybdate tetrahydrate dissolved in 5.5 mL of DI water. Separately, 1 g of sucrose dissolved in 2 mL of DI water at 50 °C. The two solutions were then combined. The combined solution was dried at 120 °C in air for 24 hours, then crushed and sieved to 212 microns. 0.6 g of the sieved precursor was carburized at a ramp rate of 15 °C/min to 730 °C for 10 hr under 60 sccm of N2 gas. After carburization the sample was cooled under 30 sccm N2 and passivated under 30 sccm 1% O2/N2 for 2 hours. |  | 0 | 730 | 15 | N2 | 1 | 10 | 60 | [12 empty] | 730 | 15 | 60 | 2.302585 | 0 | 0 | 0.5142857 | 1 | 0.4285714 | 1 | 0.5 | 0
1 g of ammonium heptamolybdate tetrahydrate dissolved in 5.5 mL of DI water. Separately, 1 g of sucrose dissolved in 2 mL of DI water at 50 °C. The two solutions were then combined. The combined solution was dried at 120 °C in air for 24 hours, then crushed and sieved to 212 microns. 0.6 g of the sieved precursor was carburized at a ramp rate of 15 °C/min to 730 °C for 10 hr under 100 sccm of N2 gas. After carburization the sample was cooled under 30 sccm N2 and passivated under 30 sccm 1% O2/N2 for 2 hours. |  | 0 | 730 | 15 | N2 | 1 | 10 | 100 | [12 empty] | 730 | 15 | 100 | 2.302585 | 0 | 0 | 0.5142857 | 1 | 1 | 1 | 0.5 | 0
1 g of ammonium heptamolybdate tetrahydrate dissolved in 6 mL of DI water. Separately, 0.5 g of sucrose dissolved in 1.5 mL of DI water at 50 °C. The two solutions were then combined. The combined solution was dried at 120 °C in air for 24 hours, then crushed and sieved to 212 microns. 0.6 g of the sieved precursor was carburized at a ramp rate of 15 °C/min to 730 °C for 0.5 hr under 30 sccm of N2 gas. After carburization the sample was cooled under 30 sccm N2 and passivated under 30 sccm 1% O2/N2 for 2 hours. |  | 0 | 730 | 15 | N2 | 2 | 0.5 | 30 | [12 empty] | 730 | 15 | 30 | -0.6931472 | 1 | 0 | 0.5142857 | 1 | 0 | 0 | 1 | 0
1 g of ammonium heptamolybdate tetrahydrate dissolved in 6 mL of DI water. Separately, 0.5 g of sucrose dissolved in 1.5 mL of DI water at 50 °C. The two solutions were then combined. The combined solution was dried at 120 °C in air for 24 hours, then crushed and sieved to 212 microns. 0.6 g of the sieved precursor was carburized at a ramp rate of 15 °C/min to 730 °C for 0.5 hr under 60 sccm of N2 gas. After carburization the sample was cooled under 30 sccm N2 and passivated under 30 sccm 1% O2/N2 for 2 hours. |  | 0 | 730 | 15 | N2 | 2 | 0.5 | 60 | [12 empty] | 730 | 15 | 60 | -0.6931472 | 1 | 0 | 0.5142857 | 1 | 0.4285714 | 0 | 1 | 0
1 g of ammonium heptamolybdate tetrahydrate dissolved in 6 mL of DI water. Separately, 0.5 g of sucrose dissolved in 1.5 mL of DI water at 50 °C. The two solutions were then combined. The combined solution was dried at 120 °C in air for 24 hours, then crushed and sieved to 212 microns. 0.6 g of the sieved precursor was carburized at a ramp rate of 15 °C/min to 730 °C for 0.5 hr under 100 sccm of N2 gas. After carburization the sample was cooled under 30 sccm N2 and passivated under 30 sccm 1% O2/N2 for 2 hours. |  | 0 | 730 | 15 | N2 | 2 | 0.5 | 100 | [12 empty] | 730 | 15 | 100 | -0.6931472 | 1 | 0 | 0.5142857 | 1 | 1 | 0 | 1 | 0
1 g of ammonium heptamolybdate tetrahydrate dissolved in 6 mL of DI water. Separately, 0.5 g of sucrose dissolved in 1.5 mL of DI water at 50 °C. The two solutions were then combined. The combined solution was dried at 120 °C in air for 24 hours, then crushed and sieved to 212 microns. 0.6 g of the sieved precursor was carburized at a ramp rate of 15 °C/min to 730 °C for 2 hr under 30 sccm of N2 gas. After carburization the sample was cooled under 30 sccm N2 and passivated under 30 sccm 1% O2/N2 for 2 hours. |  | 0 | 730 | 15 | N2 | 2 | 2 | 30 | [12 empty] | 730 | 15 | 30 | 0.6931472 | 1 | 0 | 0.5142857 | 1 | 0 | 0.4627564 | 1 | 0
1 g of ammonium heptamolybdate tetrahydrate dissolved in 6 mL of DI water. Separately, 0.5 g of sucrose dissolved in 1.5 mL of DI water at 50 °C. The two solutions were then combined. The combined solution was dried at 120 °C in air for 24 hours, then crushed and sieved to 212 microns. 0.6 g of the sieved precursor was carburized at a ramp rate of 15 °C/min to 730 °C for 2 hr under 60 sccm of N2 gas. After carburization the sample was cooled under 30 sccm N2 and passivated under 30 sccm 1% O2/N2 for 2 hours. |  | 0 | 730 | 15 | N2 | 2 | 2 | 60 | [12 empty] | 730 | 15 | 60 | 0.6931472 | 1 | 0 | 0.5142857 | 1 | 0.4285714 | 0.4627564 | 1 | 0
1 g of ammonium heptamolybdate tetrahydrate dissolved in 6 mL of DI water. Separately, 0.5 g of sucrose dissolved in 1.5 mL of DI water at 50 °C. The two solutions were then combined. The combined solution was dried at 120 °C in air for 24 hours, then crushed and sieved to 212 microns. 0.6 g of the sieved precursor was carburized at a ramp rate of 15 °C/min to 730 °C for 2 hr under 100 sccm of N2 gas. After carburization the sample was cooled under 30 sccm N2 and passivated under 30 sccm 1% O2/N2 for 2 hours. |  | 0 | 730 | 15 | N2 | 2 | 2 | 100 | [12 empty] | 730 | 15 | 100 | 0.6931472 | 1 | 0 | 0.5142857 | 1 | 1 | 0.4627564 | 1 | 0
1 g of ammonium heptamolybdate tetrahydrate dissolved in 6 mL of DI water. Separately, 0.5 g of sucrose dissolved in 1.5 mL of DI water at 50 °C. The two solutions were then combined. The combined solution was dried at 120 °C in air for 24 hours, then crushed and sieved to 212 microns. 0.6 g of the sieved precursor was carburized at a ramp rate of 15 °C/min to 730 °C for 5 hr under 30 sccm of N2 gas. After carburization the sample was cooled under 30 sccm N2 and passivated under 30 sccm 1% O2/N2 for 2 hours. |  | 0 | 730 | 15 | N2 | 2 | 5 | 30 | [12 empty] | 730 | 15 | 30 | 1.609438 | 1 | 0 | 0.5142857 | 1 | 0 | 0.7686218 | 1 | 0
1 g of ammonium heptamolybdate tetrahydrate dissolved in 6 mL of DI water. Separately, 0.5 g of sucrose dissolved in 1.5 mL of DI water at 50 °C. The two solutions were then combined. The combined solution was dried at 120 °C in air for 24 hours, then crushed and sieved to 212 microns. 0.6 g of the sieved precursor was carburized at a ramp rate of 15 °C/min to 730 °C for 5 hr under 60 sccm of N2 gas. After carburization the sample was cooled under 30 sccm N2 and passivated under 30 sccm 1% O2/N2 for 2 hours. |  | 0 | 730 | 15 | N2 | 2 | 5 | 60 | [12 empty] | 730 | 15 | 60 | 1.609438 | 1 | 0 | 0.5142857 | 1 | 0.4285714 | 0.7686218 | 1 | 0
1 g of ammonium heptamolybdate tetrahydrate dissolved in 6 mL of DI water. Separately, 0.5 g of sucrose dissolved in 1.5 mL of DI water at 50 °C. The two solutions were then combined. The combined solution was dried at 120 °C in air for 24 hours, then crushed and sieved to 212 microns. 0.6 g of the sieved precursor was carburized at a ramp rate of 15 °C/min to 730 °C for 5 hr under 100 sccm of N2 gas. After carburization the sample was cooled under 30 sccm N2 and passivated under 30 sccm 1% O2/N2 for 2 hours. |  | 0 | 730 | 15 | N2 | 2 | 5 | 100 | [12 empty] | 730 | 15 | 100 | 1.609438 | 1 | 0 | 0.5142857 | 1 | 1 | 0.7686218 | 1 | 0
1 g of ammonium heptamolybdate tetrahydrate dissolved in 6 mL of DI water. Separately, 0.5 g of sucrose dissolved in 1.5 mL of DI water at 50 °C. The two solutions were then combined. The combined solution was dried at 120 °C in air for 24 hours, then crushed and sieved to 212 microns. 0.6 g of the sieved precursor was carburized at a ramp rate of 15 °C/min to 730 °C for 10 hr under 30 sccm of N2 gas. After carburization the sample was cooled under 30 sccm N2 and passivated under 30 sccm 1% O2/N2 for 2 hours. |  | 0 | 730 | 15 | N2 | 2 | 10 | 30 | [12 empty] | 730 | 15 | 30 | 2.302585 | 1 | 0 | 0.5142857 | 1 | 0 | 1 | 1 | 0
1 g of ammonium heptamolybdate tetrahydrate dissolved in 6 mL of DI water. Separately, 0.5 g of sucrose dissolved in 1.5 mL of DI water at 50 °C. The two solutions were then combined. The combined solution was dried at 120 °C in air for 24 hours, then crushed and sieved to 212 microns. 0.6 g of the sieved precursor was carburized at a ramp rate of 15 °C/min to 730 °C for 10 hr under 60 sccm of N2 gas. After carburization the sample was cooled under 30 sccm N2 and passivated under 30 sccm 1% O2/N2 for 2 hours. |  | 0 | 730 | 15 | N2 | 2 | 10 | 60 | [12 empty] | 730 | 15 | 60 | 2.302585 | 1 | 0 | 0.5142857 | 1 | 0.4285714 | 1 | 1 | 0
1 g of ammonium heptamolybdate tetrahydrate dissolved in 6 mL of DI water. Separately, 0.5 g of sucrose dissolved in 1.5 mL of DI water at 50 °C. The two solutions were then combined. The combined solution was dried at 120 °C in air for 24 hours, then crushed and sieved to 212 microns. 0.6 g of the sieved precursor was carburized at a ramp rate of 15 °C/min to 730 °C for 10 hr under 100 sccm of N2 gas. After carburization the sample was cooled under 30 sccm N2 and passivated under 30 sccm 1% O2/N2 for 2 hours. |  | 0 | 730 | 15 | N2 | 2 | 10 | 100 | [12 empty] | 730 | 15 | 100 | 2.302585 | 1 | 0 | 0.5142857 | 1 | 1 | 1 | 1 | 0
1 g of ammonium heptamolybdate tetrahydrate dissolved in 4 mL of DI water. Separately, 2 g of sucrose dissolved in 3.5 mL of DI water at 50 °C. The two solutions were then combined. The combined solution was dried at 120 °C in air for 24 hours, then crushed and sieved to 212 microns. 0.6 g of the sieved precursor was carburized at a ramp rate of 5 °C/min to 740 °C for 0.5 hr under 30 sccm of H2 gas. After carburization the sample was cooled under 30 sccm N2 and passivated under 30 sccm 1% O2/N2 for 2 hours. |  | 0 | 740 | 5 | H2 | 0.5 | 0.5 | 30 | [12 empty] | 740 | 5 | 30 | -0.6931472 | -1 | 1 | 0.5428571 | 0 | 0 | 0 | 0 | 1
1 g of ammonium heptamolybdate tetrahydrate dissolved in 4 mL of DI water. Separately, 2 g of sucrose dissolved in 3.5 mL of DI water at 50 °C. The two solutions were then combined. The combined solution was dried at 120 °C in air for 24 hours, then crushed and sieved to 212 microns. 0.6 g of the sieved precursor was carburized at a ramp rate of 5 °C/min to 740 °C for 0.5 hr under 60 sccm of H2 gas. After carburization the sample was cooled under 30 sccm N2 and passivated under 30 sccm 1% O2/N2 for 2 hours. |  | 0 | 740 | 5 | H2 | 0.5 | 0.5 | 60 | [12 empty] | 740 | 5 | 60 | -0.6931472 | -1 | 1 | 0.5428571 | 0 | 0.4285714 | 0 | 0 | 1
1 g of ammonium heptamolybdate tetrahydrate dissolved in 4 mL of DI water. Separately, 2 g of sucrose dissolved in 3.5 mL of DI water at 50 °C. The two solutions were then combined. The combined solution was dried at 120 °C in air for 24 hours, then crushed and sieved to 212 microns. 0.6 g of the sieved precursor was carburized at a ramp rate of 5 °C/min to 740 °C for 0.5 hr under 100 sccm of H2 gas. After carburization the sample was cooled under 30 sccm N2 and passivated under 30 sccm 1% O2/N2 for 2 hours. |  | 0 | 740 | 5 | H2 | 0.5 | 0.5 | 100 | [12 empty] | 740 | 5 | 100 | -0.6931472 | -1 | 1 | 0.5428571 | 0 | 1 | 0 | 0 | 1
1 g of ammonium heptamolybdate tetrahydrate dissolved in 4 mL of DI water. Separately, 2 g of sucrose dissolved in 3.5 mL of DI water at 50 °C. The two solutions were then combined. The combined solution was dried at 120 °C in air for 24 hours, then crushed and sieved to 212 microns. 0.6 g of the sieved precursor was carburized at a ramp rate of 5 °C/min to 740 °C for 2 hr under 30 sccm of H2 gas. After carburization the sample was cooled under 30 sccm N2 and passivated under 30 sccm 1% O2/N2 for 2 hours. |  | 0 | 740 | 5 | H2 | 0.5 | 2 | 30 | [12 empty] | 740 | 5 | 30 | 0.6931472 | -1 | 1 | 0.5428571 | 0 | 0 | 0.4627564 | 0 | 1
1 g of ammonium heptamolybdate tetrahydrate dissolved in 4 mL of DI water. Separately, 2 g of sucrose dissolved in 3.5 mL of DI water at 50 °C. The two solutions were then combined. The combined solution was dried at 120 °C in air for 24 hours, then crushed and sieved to 212 microns. 0.6 g of the sieved precursor was carburized at a ramp rate of 5 °C/min to 740 °C for 2 hr under 60 sccm of H2 gas. After carburization the sample was cooled under 30 sccm N2 and passivated under 30 sccm 1% O2/N2 for 2 hours. |  | 0 | 740 | 5 | H2 | 0.5 | 2 | 60 | [12 empty] | 740 | 5 | 60 | 0.6931472 | -1 | 1 | 0.5428571 | 0 | 0.4285714 | 0.4627564 | 0 | 1
1 g of ammonium heptamolybdate tetrahydrate dissolved in 4 mL of DI water. Separately, 2 g of sucrose dissolved in 3.5 mL of DI water at 50 °C. The two solutions were then combined. The combined solution was dried at 120 °C in air for 24 hours, then crushed and sieved to 212 microns. 0.6 g of the sieved precursor was carburized at a ramp rate of 5 °C/min to 740 °C for 2 hr under 100 sccm of H2 gas. After carburization the sample was cooled under 30 sccm N2 and passivated under 30 sccm 1% O2/N2 for 2 hours. |  | 0 | 740 | 5 | H2 | 0.5 | 2 | 100 | [12 empty] | 740 | 5 | 100 | 0.6931472 | -1 | 1 | 0.5428571 | 0 | 1 | 0.4627564 | 0 | 1
1 g of ammonium heptamolybdate tetrahydrate dissolved in 4 mL of DI water. Separately, 2 g of sucrose dissolved in 3.5 mL of DI water at 50 °C. The two solutions were then combined. The combined solution was dried at 120 °C in air for 24 hours, then crushed and sieved to 212 microns. 0.6 g of the sieved precursor was carburized at a ramp rate of 5 °C/min to 740 °C for 5 hr under 30 sccm of H2 gas. After carburization the sample was cooled under 30 sccm N2 and passivated under 30 sccm 1% O2/N2 for 2 hours. |  | 0 | 740 | 5 | H2 | 0.5 | 5 | 30 | [12 empty] | 740 | 5 | 30 | 1.609438 | -1 | 1 | 0.5428571 | 0 | 0 | 0.7686218 | 0 | 1
1 g of ammonium heptamolybdate tetrahydrate dissolved in 4 mL of DI water. Separately, 2 g of sucrose dissolved in 3.5 mL of DI water at 50 °C. The two solutions were then combined. The combined solution was dried at 120 °C in air for 24 hours, then crushed and sieved to 212 microns. 0.6 g of the sieved precursor was carburized at a ramp rate of 5 °C/min to 740 °C for 5 hr under 60 sccm of H2 gas. After carburization the sample was cooled under 30 sccm N2 and passivated under 30 sccm 1% O2/N2 for 2 hours. |  | 0 | 740 | 5 | H2 | 0.5 | 5 | 60 | [12 empty] | 740 | 5 | 60 | 1.609438 | -1 | 1 | 0.5428571 | 0 | 0.4285714 | 0.7686218 | 0 | 1
1 g of ammonium heptamolybdate tetrahydrate dissolved in 4 mL of DI water. Separately, 2 g of sucrose dissolved in 3.5 mL of DI water at 50 °C. The two solutions were then combined. The combined solution was dried at 120 °C in air for 24 hours, then crushed and sieved to 212 microns. 0.6 g of the sieved precursor was carburized at a ramp rate of 5 °C/min to 740 °C for 5 hr under 100 sccm of H2 gas. After carburization the sample was cooled under 30 sccm N2 and passivated under 30 sccm 1% O2/N2 for 2 hours. |  | 0 | 740 | 5 | H2 | 0.5 | 5 | 100 | [12 empty] | 740 | 5 | 100 | 1.609438 | -1 | 1 | 0.5428571 | 0 | 1 | 0.7686218 | 0 | 1
1 g of ammonium heptamolybdate tetrahydrate dissolved in 4 mL of DI water. Separately, 2 g of sucrose dissolved in 3.5 mL of DI water at 50 °C. The two solutions were then combined. The combined solution was dried at 120 °C in air for 24 hours, then crushed and sieved to 212 microns. 0.6 g of the sieved precursor was carburized at a ramp rate of 5 °C/min to 740 °C for 10 hr under 30 sccm of H2 gas. After carburization the sample was cooled under 30 sccm N2 and passivated under 30 sccm 1% O2/N2 for 2 hours. |  | 0 | 740 | 5 | H2 | 0.5 | 10 | 30 | [12 empty] | 740 | 5 | 30 | 2.302585 | -1 | 1 | 0.5428571 | 0 | 0 | 1 | 0 | 1
1 g of ammonium heptamolybdate tetrahydrate dissolved in 4 mL of DI water. Separately, 2 g of sucrose dissolved in 3.5 mL of DI water at 50 °C. The two solutions were then combined. The combined solution was dried at 120 °C in air for 24 hours, then crushed and sieved to 212 microns. 0.6 g of the sieved precursor was carburized at a ramp rate of 5 °C/min to 740 °C for 10 hr under 60 sccm of H2 gas. After carburization the sample was cooled under 30 sccm N2 and passivated under 30 sccm 1% O2/N2 for 2 hours. |  | 0 | 740 | 5 | H2 | 0.5 | 10 | 60 | [12 empty] | 740 | 5 | 60 | 2.302585 | -1 | 1 | 0.5428571 | 0 | 0.4285714 | 1 | 0 | 1
1 g of ammonium heptamolybdate tetrahydrate dissolved in 4 mL of DI water. Separately, 2 g of sucrose dissolved in 3.5 mL of DI water at 50 °C. The two solutions were then combined. The combined solution was dried at 120 °C in air for 24 hours, then crushed and sieved to 212 microns. 0.6 g of the sieved precursor was carburized at a ramp rate of 5 °C/min to 740 °C for 10 hr under 100 sccm of H2 gas. After carburization the sample was cooled under 30 sccm N2 and passivated under 30 sccm 1% O2/N2 for 2 hours. |  | 0 | 740 | 5 | H2 | 0.5 | 10 | 100 | [12 empty] | 740 | 5 | 100 | 2.302585 | -1 | 1 | 0.5428571 | 0 | 1 | 1 | 0 | 1
1 g of ammonium heptamolybdate tetrahydrate dissolved in 5.5 mL of DI water. Separately, 1 g of sucrose dissolved in 2 mL of DI water at 50 °C. The two solutions were then combined. The combined solution was dried at 120 °C in air for 24 hours, then crushed and sieved to 212 microns. 0.6 g of the sieved precursor was carburized at a ramp rate of 5 °C/min to 740 °C for 0.5 hr under 30 sccm of H2 gas. After carburization the sample was cooled under 30 sccm N2 and passivated under 30 sccm 1% O2/N2 for 2 hours. |  | 0 | 740 | 5 | H2 | 1 | 0.5 | 30 | [12 empty] | 740 | 5 | 30 | -0.6931472 | 0 | 1 | 0.5428571 | 0 | 0 | 0 | 0.5 | 1
1 g of ammonium heptamolybdate tetrahydrate dissolved in 5.5 mL of DI water. Separately, 1 g of sucrose dissolved in 2 mL of DI water at 50 °C. The two solutions were then combined. The combined solution was dried at 120 °C in air for 24 hours, then crushed and sieved to 212 microns. 0.6 g of the sieved precursor was carburized at a ramp rate of 5 °C/min to 740 °C for 0.5 hr under 60 sccm of H2 gas. After carburization the sample was cooled under 30 sccm N2 and passivated under 30 sccm 1% O2/N2 for 2 hours. |  | 0 | 740 | 5 | H2 | 1 | 0.5 | 60 | [12 empty] | 740 | 5 | 60 | -0.6931472 | 0 | 1 | 0.5428571 | 0 | 0.4285714 | 0 | 0.5 | 1
1 g of ammonium heptamolybdate tetrahydrate dissolved in 5.5 mL of DI water. Separately, 1 g of sucrose dissolved in 2 mL of DI water at 50 °C. The two solutions were then combined. The combined solution was dried at 120 °C in air for 24 hours, then crushed and sieved to 212 microns. 0.6 g of the sieved precursor was carburized at a ramp rate of 5 °C/min to 740 °C for 0.5 hr under 100 sccm of H2 gas. After carburization the sample was cooled under 30 sccm N2 and passivated under 30 sccm 1% O2/N2 for 2 hours. |  | 0 | 740 | 5 | H2 | 1 | 0.5 | 100 | [12 empty] | 740 | 5 | 100 | -0.6931472 | 0 | 1 | 0.5428571 | 0 | 1 | 0 | 0.5 | 1
1 g of ammonium heptamolybdate tetrahydrate dissolved in 5.5 mL of DI water. Separately, 1 g of sucrose dissolved in 2 mL of DI water at 50 °C. The two solutions were then combined. The combined solution was dried at 120 °C in air for 24 hours, then crushed and sieved to 212 microns. 0.6 g of the sieved precursor was carburized at a ramp rate of 5 °C/min to 740 °C for 2 hr under 30 sccm of H2 gas. After carburization the sample was cooled under 30 sccm N2 and passivated under 30 sccm 1% O2/N2 for 2 hours. |  | 0 | 740 | 5 | H2 | 1 | 2 | 30 | [12 empty] | 740 | 5 | 30 | 0.6931472 | 0 | 1 | 0.5428571 | 0 | 0 | 0.4627564 | 0.5 | 1
1 g of ammonium heptamolybdate tetrahydrate dissolved in 5.5 mL of DI water. Separately, 1 g of sucrose dissolved in 2 mL of DI water at 50 °C. The two solutions were then combined. The combined solution was dried at 120 °C in air for 24 hours, then crushed and sieved to 212 microns. 0.6 g of the sieved precursor was carburized at a ramp rate of 5 °C/min to 740 °C for 2 hr under 60 sccm of H2 gas. After carburization the sample was cooled under 30 sccm N2 and passivated under 30 sccm 1% O2/N2 for 2 hours. |  | 0 | 740 | 5 | H2 | 1 | 2 | 60 | [12 empty] | 740 | 5 | 60 | 0.6931472 | 0 | 1 | 0.5428571 | 0 | 0.4285714 | 0.4627564 | 0.5 | 1
1 g of ammonium heptamolybdate tetrahydrate dissolved in 5.5 mL of DI water. Separately, 1 g of sucrose dissolved in 2 mL of DI water at 50 °C. The two solutions were then combined. The combined solution was dried at 120 °C in air for 24 hours, then crushed and sieved to 212 microns. 0.6 g of the sieved precursor was carburized at a ramp rate of 5 °C/min to 740 °C for 2 hr under 100 sccm of H2 gas. After carburization the sample was cooled under 30 sccm N2 and passivated under 30 sccm 1% O2/N2 for 2 hours. |  | 0 | 740 | 5 | H2 | 1 | 2 | 100 | [12 empty] | 740 | 5 | 100 | 0.6931472 | 0 | 1 | 0.5428571 | 0 | 1 | 0.4627564 | 0.5 | 1
1 g of ammonium heptamolybdate tetrahydrate dissolved in 5.5 mL of DI water. Separately, 1 g of sucrose dissolved in 2 mL of DI water at 50 °C. The two solutions were then combined. The combined solution was dried at 120 °C in air for 24 hours, then crushed and sieved to 212 microns. 0.6 g of the sieved precursor was carburized at a ramp rate of 5 °C/min to 740 °C for 5 hr under 30 sccm of H2 gas. After carburization the sample was cooled under 30 sccm N2 and passivated under 30 sccm 1% O2/N2 for 2 hours. |  | 0 | 740 | 5 | H2 | 1 | 5 | 30 | [12 empty] | 740 | 5 | 30 | 1.609438 | 0 | 1 | 0.5428571 | 0 | 0 | 0.7686218 | 0.5 | 1
1 g of ammonium heptamolybdate tetrahydrate dissolved in 5.5 mL of DI water. Separately, 1 g of sucrose dissolved in 2 mL of DI water at 50 °C. The two solutions were then combined. The combined solution was dried at 120 °C in air for 24 hours, then crushed and sieved to 212 microns. 0.6 g of the sieved precursor was carburized at a ramp rate of 5 °C/min to 740 °C for 5 hr under 60 sccm of H2 gas. After carburization the sample was cooled under 30 sccm N2 and passivated under 30 sccm 1% O2/N2 for 2 hours. |  | 0 | 740 | 5 | H2 | 1 | 5 | 60 | [12 empty] | 740 | 5 | 60 | 1.609438 | 0 | 1 | 0.5428571 | 0 | 0.4285714 | 0.7686218 | 0.5 | 1
1 g of ammonium heptamolybdate tetrahydrate dissolved in 5.5 mL of DI water. Separately, 1 g of sucrose dissolved in 2 mL of DI water at 50 °C. The two solutions were then combined. The combined solution was dried at 120 °C in air for 24 hours, then crushed and sieved to 212 microns. 0.6 g of the sieved precursor was carburized at a ramp rate of 5 °C/min to 740 °C for 5 hr under 100 sccm of H2 gas. After carburization the sample was cooled under 30 sccm N2 and passivated under 30 sccm 1% O2/N2 for 2 hours. |  | 0 | 740 | 5 | H2 | 1 | 5 | 100 | [12 empty] | 740 | 5 | 100 | 1.609438 | 0 | 1 | 0.5428571 | 0 | 1 | 0.7686218 | 0.5 | 1
1 g of ammonium heptamolybdate tetrahydrate dissolved in 5.5 mL of DI water. Separately, 1 g of sucrose dissolved in 2 mL of DI water at 50 °C. The two solutions were then combined. The combined solution was dried at 120 °C in air for 24 hours, then crushed and sieved to 212 microns. 0.6 g of the sieved precursor was carburized at a ramp rate of 5 °C/min to 740 °C for 10 hr under 30 sccm of H2 gas. After carburization the sample was cooled under 30 sccm N2 and passivated under 30 sccm 1% O2/N2 for 2 hours. |  | 0 | 740 | 5 | H2 | 1 | 10 | 30 | [12 empty] | 740 | 5 | 30 | 2.302585 | 0 | 1 | 0.5428571 | 0 | 0 | 1 | 0.5 | 1
1 g of ammonium heptamolybdate tetrahydrate dissolved in 5.5 mL of DI water. Separately, 1 g of sucrose dissolved in 2 mL of DI water at 50 °C. The two solutions were then combined. The combined solution was dried at 120 °C in air for 24 hours, then crushed and sieved to 212 microns. 0.6 g of the sieved precursor was carburized at a ramp rate of 5 °C/min to 740 °C for 10 hr under 60 sccm of H2 gas. After carburization the sample was cooled under 30 sccm N2 and passivated under 30 sccm 1% O2/N2 for 2 hours. |  | 0 | 740 | 5 | H2 | 1 | 10 | 60 | [12 empty] | 740 | 5 | 60 | 2.302585 | 0 | 1 | 0.5428571 | 0 | 0.4285714 | 1 | 0.5 | 1
1 g of ammonium heptamolybdate tetrahydrate dissolved in 5.5 mL of DI water. Separately, 1 g of sucrose dissolved in 2 mL of DI water at 50 °C. The two solutions were then combined. The combined solution was dried at 120 °C in air for 24 hours, then crushed and sieved to 212 microns. 0.6 g of the sieved precursor was carburized at a ramp rate of 5 °C/min to 740 °C for 10 hr under 100 sccm of H2 gas. After carburization the sample was cooled under 30 sccm N2 and passivated under 30 sccm 1% O2/N2 for 2 hours. |  | 0 | 740 | 5 | H2 | 1 | 10 | 100 | [12 empty] | 740 | 5 | 100 | 2.302585 | 0 | 1 | 0.5428571 | 0 | 1 | 1 | 0.5 | 1
1 g of ammonium heptamolybdate tetrahydrate dissolved in 6 mL of DI water. Separately, 0.5 g of sucrose dissolved in 1.5 mL of DI water at 50 °C. The two solutions were then combined. The combined solution was dried at 120 °C in air for 24 hours, then crushed and sieved to 212 microns. 0.6 g of the sieved precursor was carburized at a ramp rate of 5 °C/min to 740 °C for 0.5 hr under 30 sccm of H2 gas. After carburization the sample was cooled under 30 sccm N2 and passivated under 30 sccm 1% O2/N2 for 2 hours. |  | 0 | 740 | 5 | H2 | 2 | 0.5 | 30 | [12 empty] | 740 | 5 | 30 | -0.6931472 | 1 | 1 | 0.5428571 | 0 | 0 | 0 | 1 | 1
1 g of ammonium heptamolybdate tetrahydrate dissolved in 6 mL of DI water. Separately, 0.5 g of sucrose dissolved in 1.5 mL of DI water at 50 °C. The two solutions were then combined. The combined solution was dried at 120 °C in air for 24 hours, then crushed and sieved to 212 microns. 0.6 g of the sieved precursor was carburized at a ramp rate of 5 °C/min to 740 °C for 0.5 hr under 60 sccm of H2 gas. After carburization the sample was cooled under 30 sccm N2 and passivated under 30 sccm 1% O2/N2 for 2 hours. |  | 0 | 740 | 5 | H2 | 2 | 0.5 | 60 | [12 empty] | 740 | 5 | 60 | -0.6931472 | 1 | 1 | 0.5428571 | 0 | 0.4285714 | 0 | 1 | 1
1 g of ammonium heptamolybdate tetrahydrate dissolved in 6 mL of DI water. Separately, 0.5 g of sucrose dissolved in 1.5 mL of DI water at 50 °C. The two solutions were then combined. The combined solution was dried at 120 °C in air for 24 hours, then crushed and sieved to 212 microns. 0.6 g of the sieved precursor was carburized at a ramp rate of 5 °C/min to 740 °C for 0.5 hr under 100 sccm of H2 gas. After carburization the sample was cooled under 30 sccm N2 and passivated under 30 sccm 1% O2/N2 for 2 hours. |  | 0 | 740 | 5 | H2 | 2 | 0.5 | 100 | [12 empty] | 740 | 5 | 100 | -0.6931472 | 1 | 1 | 0.5428571 | 0 | 1 | 0 | 1 | 1
1 g of ammonium heptamolybdate tetrahydrate dissolved in 6 mL of DI water. Separately, 0.5 g of sucrose dissolved in 1.5 mL of DI water at 50 °C. The two solutions were then combined. The combined solution was dried at 120 °C in air for 24 hours, then crushed and sieved to 212 microns. 0.6 g of the sieved precursor was carburized at a ramp rate of 5 °C/min to 740 °C for 2 hr under 30 sccm of H2 gas. After carburization the sample was cooled under 30 sccm N2 and passivated under 30 sccm 1% O2/N2 for 2 hours. |  | 0 | 740 | 5 | H2 | 2 | 2 | 30 | [12 empty] | 740 | 5 | 30 | 0.6931472 | 1 | 1 | 0.5428571 | 0 | 0 | 0.4627564 | 1 | 1
1 g of ammonium heptamolybdate tetrahydrate dissolved in 6 mL of DI water. Separately, 0.5 g of sucrose dissolved in 1.5 mL of DI water at 50 °C. The two solutions were then combined. The combined solution was dried at 120 °C in air for 24 hours, then crushed and sieved to 212 microns. 0.6 g of the sieved precursor was carburized at a ramp rate of 5 °C/min to 740 °C for 2 hr under 60 sccm of H2 gas. After carburization the sample was cooled under 30 sccm N2 and passivated under 30 sccm 1% O2/N2 for 2 hours. |  | 0 | 740 | 5 | H2 | 2 | 2 | 60 | [12 empty] | 740 | 5 | 60 | 0.6931472 | 1 | 1 | 0.5428571 | 0 | 0.4285714 | 0.4627564 | 1 | 1
1 g of ammonium heptamolybdate tetrahydrate dissolved in 6 mL of DI water. Separately, 0.5 g of sucrose dissolved in 1.5 mL of DI water at 50 °C. The two solutions were then combined. The combined solution was dried at 120 °C in air for 24 hours, then crushed and sieved to 212 microns. 0.6 g of the sieved precursor was carburized at a ramp rate of 5 °C/min to 740 °C for 2 hr under 100 sccm of H2 gas. After carburization the sample was cooled under 30 sccm N2 and passivated under 30 sccm 1% O2/N2 for 2 hours. |  | 0 | 740 | 5 | H2 | 2 | 2 | 100 | [12 empty] | 740 | 5 | 100 | 0.6931472 | 1 | 1 | 0.5428571 | 0 | 1 | 0.4627564 | 1 | 1
1 g of ammonium heptamolybdate tetrahydrate dissolved in 6 mL of DI water. Separately, 0.5 g of sucrose dissolved in 1.5 mL of DI water at 50 °C. The two solutions were then combined. The combined solution was dried at 120 °C in air for 24 hours, then crushed and sieved to 212 microns. 0.6 g of the sieved precursor was carburized at a ramp rate of 5 °C/min to 740 °C for 5 hr under 30 sccm of H2 gas. After carburization the sample was cooled under 30 sccm N2 and passivated under 30 sccm 1% O2/N2 for 2 hours. |  | 0 | 740 | 5 | H2 | 2 | 5 | 30 | [12 empty] | 740 | 5 | 30 | 1.609438 | 1 | 1 | 0.5428571 | 0 | 0 | 0.7686218 | 1 | 1
1 g of ammonium heptamolybdate tetrahydrate dissolved in 6 mL of DI water. Separately, 0.5 g of sucrose dissolved in 1.5 mL of DI water at 50 °C. The two solutions were then combined. The combined solution was dried at 120 °C in air for 24 hours, then crushed and sieved to 212 microns. 0.6 g of the sieved precursor was carburized at a ramp rate of 5 °C/min to 740 °C for 5 hr under 60 sccm of H2 gas. After carburization the sample was cooled under 30 sccm N2 and passivated under 30 sccm 1% O2/N2 for 2 hours. |  | 0 | 740 | 5 | H2 | 2 | 5 | 60 | [12 empty] | 740 | 5 | 60 | 1.609438 | 1 | 1 | 0.5428571 | 0 | 0.4285714 | 0.7686218 | 1 | 1
1 g of ammonium heptamolybdate tetrahydrate dissolved in 6 mL of DI water. Separately, 0.5 g of sucrose dissolved in 1.5 mL of DI water at 50 °C. The two solutions were then combined. The combined solution was dried at 120 °C in air for 24 hours, then crushed and sieved to 212 microns. 0.6 g of the sieved precursor was carburized at a ramp rate of 5 °C/min to 740 °C for 5 hr under 100 sccm of H2 gas. After carburization the sample was cooled under 30 sccm N2 and passivated under 30 sccm 1% O2/N2 for 2 hours. |  | 0 | 740 | 5 | H2 | 2 | 5 | 100 | [12 empty] | 740 | 5 | 100 | 1.609438 | 1 | 1 | 0.5428571 | 0 | 1 | 0.7686218 | 1 | 1
1 g of ammonium heptamolybdate tetrahydrate dissolved in 6 mL of DI water. Separately, 0.5 g of sucrose dissolved in 1.5 mL of DI water at 50 °C. The two solutions were then combined. The combined solution was dried at 120 °C in air for 24 hours, then crushed and sieved to 212 microns. 0.6 g of the sieved precursor was carburized at a ramp rate of 5 °C/min to 740 °C for 10 hr under 30 sccm of H2 gas. After carburization the sample was cooled under 30 sccm N2 and passivated under 30 sccm 1% O2/N2 for 2 hours. |  | 0 | 740 | 5 | H2 | 2 | 10 | 30 | [12 empty] | 740 | 5 | 30 | 2.302585 | 1 | 1 | 0.5428571 | 0 | 0 | 1 | 1 | 1
1 g of ammonium heptamolybdate tetrahydrate dissolved in 6 mL of DI water. Separately, 0.5 g of sucrose dissolved in 1.5 mL of DI water at 50 °C. The two solutions were then combined. The combined solution was dried at 120 °C in air for 24 hours, then crushed and sieved to 212 microns. 0.6 g of the sieved precursor was carburized at a ramp rate of 5 °C/min to 740 °C for 10 hr under 60 sccm of H2 gas. After carburization the sample was cooled under 30 sccm N2 and passivated under 30 sccm 1% O2/N2 for 2 hours. |  | 0 | 740 | 5 | H2 | 2 | 10 | 60 | [12 empty] | 740 | 5 | 60 | 2.302585 | 1 | 1 | 0.5428571 | 0 | 0.4285714 | 1 | 1 | 1
1 g of ammonium heptamolybdate tetrahydrate dissolved in 6 mL of DI water. Separately, 0.5 g of sucrose dissolved in 1.5 mL of DI water at 50 °C. The two solutions were then combined. The combined solution was dried at 120 °C in air for 24 hours, then crushed and sieved to 212 microns. 0.6 g of the sieved precursor was carburized at a ramp rate of 5 °C/min to 740 °C for 10 hr under 100 sccm of H2 gas. After carburization the sample was cooled under 30 sccm N2 and passivated under 30 sccm 1% O2/N2 for 2 hours. |  | 0 | 740 | 5 | H2 | 2 | 10 | 100 | [12 empty] | 740 | 5 | 100 | 2.302585 | 1 | 1 | 0.5428571 | 0 | 1 | 1 | 1 | 1
1 g of ammonium heptamolybdate tetrahydrate dissolved in 4 mL of DI water. Separately, 2 g of sucrose dissolved in 3.5 mL of DI water at 50 °C. The two solutions were then combined. The combined solution was dried at 120 °C in air for 24 hours, then crushed and sieved to 212 microns. 0.6 g of the sieved precursor was carburized at a ramp rate of 5 °C/min to 740 °C for 0.5 hr under 30 sccm of N2 gas. After carburization the sample was cooled under 30 sccm N2 and passivated under 30 sccm 1% O2/N2 for 2 hours. |  | 0 | 740 | 5 | N2 | 0.5 | 0.5 | 30 | [12 empty] | 740 | 5 | 30 | -0.6931472 | -1 | 0 | 0.5428571 | 0 | 0 | 0 | 0 | 0
1 g of ammonium heptamolybdate tetrahydrate dissolved in 4 mL of DI water. Separately, 2 g of sucrose dissolved in 3.5 mL of DI water at 50 °C. The two solutions were then combined. The combined solution was dried at 120 °C in air for 24 hours, then crushed and sieved to 212 microns. 0.6 g of the sieved precursor was carburized at a ramp rate of 5 °C/min to 740 °C for 0.5 hr under 60 sccm of N2 gas. After carburization the sample was cooled under 30 sccm N2 and passivated under 30 sccm 1% O2/N2 for 2 hours. |  | 0 | 740 | 5 | N2 | 0.5 | 0.5 | 60 | [12 empty] | 740 | 5 | 60 | -0.6931472 | -1 | 0 | 0.5428571 | 0 | 0.4285714 | 0 | 0 | 0
1 g of ammonium heptamolybdate tetrahydrate dissolved in 4 mL of DI water. Separately, 2 g of sucrose dissolved in 3.5 mL of DI water at 50 °C. The two solutions were then combined. The combined solution was dried at 120 °C in air for 24 hours, then crushed and sieved to 212 microns. 0.6 g of the sieved precursor was carburized at a ramp rate of 5 °C/min to 740 °C for 0.5 hr under 100 sccm of N2 gas. After carburization the sample was cooled under 30 sccm N2 and passivated under 30 sccm 1% O2/N2 for 2 hours. |  | 0 | 740 | 5 | N2 | 0.5 | 0.5 | 100 | [12 empty] | 740 | 5 | 100 | -0.6931472 | -1 | 0 | 0.5428571 | 0 | 1 | 0 | 0 | 0
1 g of ammonium heptamolybdate tetrahydrate dissolved in 4 mL of DI water. Separately, 2 g of sucrose dissolved in 3.5 mL of DI water at 50 °C. The two solutions were then combined. The combined solution was dried at 120 °C in air for 24 hours, then crushed and sieved to 212 microns. 0.6 g of the sieved precursor was carburized at a ramp rate of 5 °C/min to 740 °C for 2 hr under 30 sccm of N2 gas. After carburization the sample was cooled under 30 sccm N2 and passivated under 30 sccm 1% O2/N2 for 2 hours. |  | 0 | 740 | 5 | N2 | 0.5 | 2 | 30 | [12 empty] | 740 | 5 | 30 | 0.6931472 | -1 | 0 | 0.5428571 | 0 | 0 | 0.4627564 | 0 | 0
1 g of ammonium heptamolybdate tetrahydrate dissolved in 4 mL of DI water. Separately, 2 g of sucrose dissolved in 3.5 mL of DI water at 50 °C. The two solutions were then combined. The combined solution was dried at 120 °C in air for 24 hours, then crushed and sieved to 212 microns. 0.6 g of the sieved precursor was carburized at a ramp rate of 5 °C/min to 740 °C for 2 hr under 60 sccm of N2 gas. After carburization the sample was cooled under 30 sccm N2 and passivated under 30 sccm 1% O2/N2 for 2 hours. |  | 0 | 740 | 5 | N2 | 0.5 | 2 | 60 | [12 empty] | 740 | 5 | 60 | 0.6931472 | -1 | 0 | 0.5428571 | 0 | 0.4285714 | 0.4627564 | 0 | 0
1 g of ammonium heptamolybdate tetrahydrate dissolved in 4 mL of DI water. Separately, 2 g of sucrose dissolved in 3.5 mL of DI water at 50 °C. The two solutions were then combined. The combined solution was dried at 120 °C in air for 24 hours, then crushed and sieved to 212 microns. 0.6 g of the sieved precursor was carburized at a ramp rate of 5 °C/min to 740 °C for 2 hr under 100 sccm of N2 gas. After carburization the sample was cooled under 30 sccm N2 and passivated under 30 sccm 1% O2/N2 for 2 hours. |  | 0 | 740 | 5 | N2 | 0.5 | 2 | 100 | [12 empty] | 740 | 5 | 100 | 0.6931472 | -1 | 0 | 0.5428571 | 0 | 1 | 0.4627564 | 0 | 0
1 g of ammonium heptamolybdate tetrahydrate dissolved in 4 mL of DI water. Separately, 2 g of sucrose dissolved in 3.5 mL of DI water at 50 °C. The two solutions were then combined. The combined solution was dried at 120 °C in air for 24 hours, then crushed and sieved to 212 microns. 0.6 g of the sieved precursor was carburized at a ramp rate of 5 °C/min to 740 °C for 5 hr under 30 sccm of N2 gas. After carburization the sample was cooled under 30 sccm N2 and passivated under 30 sccm 1% O2/N2 for 2 hours. |  | 0 | 740 | 5 | N2 | 0.5 | 5 | 30 | [12 empty] | 740 | 5 | 30 | 1.609438 | -1 | 0 | 0.5428571 | 0 | 0 | 0.7686218 | 0 | 0
1 g of ammonium heptamolybdate tetrahydrate dissolved in 4 mL of DI water. Separately, 2 g of sucrose dissolved in 3.5 mL of DI water at 50 °C. The two solutions were then combined. The combined solution was dried at 120 °C in air for 24 hours, then crushed and sieved to 212 microns. 0.6 g of the sieved precursor was carburized at a ramp rate of 5 °C/min to 740 °C for 5 hr under 60 sccm of N2 gas. After carburization the sample was cooled under 30 sccm N2 and passivated under 30 sccm 1% O2/N2 for 2 hours. |  | 0 | 740 | 5 | N2 | 0.5 | 5 | 60 | [12 empty] | 740 | 5 | 60 | 1.609438 | -1 | 0 | 0.5428571 | 0 | 0.4285714 | 0.7686218 | 0 | 0
1 g of ammonium heptamolybdate tetrahydrate dissolved in 4 mL of DI water. Separately, 2 g of sucrose dissolved in 3.5 mL of DI water at 50 °C. The two solutions were then combined. The combined solution was dried at 120 °C in air for 24 hours, then crushed and sieved to 212 microns. 0.6 g of the sieved precursor was carburized at a ramp rate of 5 °C/min to 740 °C for 5 hr under 100 sccm of N2 gas. After carburization the sample was cooled under 30 sccm N2 and passivated under 30 sccm 1% O2/N2 for 2 hours. |  | 0 | 740 | 5 | N2 | 0.5 | 5 | 100 | [12 empty] | 740 | 5 | 100 | 1.609438 | -1 | 0 | 0.5428571 | 0 | 1 | 0.7686218 | 0 | 0
1 g of ammonium heptamolybdate tetrahydrate dissolved in 4 mL of DI water. Separately, 2 g of sucrose dissolved in 3.5 mL of DI water at 50 °C. The two solutions were then combined. The combined solution was dried at 120 °C in air for 24 hours, then crushed and sieved to 212 microns. 0.6 g of the sieved precursor was carburized at a ramp rate of 5 °C/min to 740 °C for 10 hr under 30 sccm of N2 gas. After carburization the sample was cooled under 30 sccm N2 and passivated under 30 sccm 1% O2/N2 for 2 hours. |  | 0 | 740 | 5 | N2 | 0.5 | 10 | 30 | [12 empty] | 740 | 5 | 30 | 2.302585 | -1 | 0 | 0.5428571 | 0 | 0 | 1 | 0 | 0
1 g of ammonium heptamolybdate tetrahydrate dissolved in 4 mL of DI water. Separately, 2 g of sucrose dissolved in 3.5 mL of DI water at 50 °C. The two solutions were then combined. The combined solution was dried at 120 °C in air for 24 hours, then crushed and sieved to 212 microns. 0.6 g of the sieved precursor was carburized at a ramp rate of 5 °C/min to 740 °C for 10 hr under 60 sccm of N2 gas. After carburization the sample was cooled under 30 sccm N2 and passivated under 30 sccm 1% O2/N2 for 2 hours. |  | 0 | 740 | 5 | N2 | 0.5 | 10 | 60 | [12 empty] | 740 | 5 | 60 | 2.302585 | -1 | 0 | 0.5428571 | 0 | 0.4285714 | 1 | 0 | 0
1 g of ammonium heptamolybdate tetrahydrate dissolved in 4 mL of DI water. Separately, 2 g of sucrose dissolved in 3.5 mL of DI water at 50 °C. The two solutions were then combined. The combined solution was dried at 120 °C in air for 24 hours, then crushed and sieved to 212 microns. 0.6 g of the sieved precursor was carburized at a ramp rate of 5 °C/min to 740 °C for 10 hr under 100 sccm of N2 gas. After carburization the sample was cooled under 30 sccm N2 and passivated under 30 sccm 1% O2/N2 for 2 hours. |  | 0 | 740 | 5 | N2 | 0.5 | 10 | 100 | [12 empty] | 740 | 5 | 100 | 2.302585 | -1 | 0 | 0.5428571 | 0 | 1 | 1 | 0 | 0
1 g of ammonium heptamolybdate tetrahydrate dissolved in 5.5 mL of DI water. Separately, 1 g of sucrose dissolved in 2 mL of DI water at 50 °C. The two solutions were then combined. The combined solution was dried at 120 °C in air for 24 hours, then crushed and sieved to 212 microns. 0.6 g of the sieved precursor was carburized at a ramp rate of 5 °C/min to 740 °C for 0.5 hr under 30 sccm of N2 gas. After carburization the sample was cooled under 30 sccm N2 and passivated under 30 sccm 1% O2/N2 for 2 hours. |  | 0 | 740 | 5 | N2 | 1 | 0.5 | 30 | [12 empty] | 740 | 5 | 30 | -0.6931472 | 0 | 0 | 0.5428571 | 0 | 0 | 0 | 0.5 | 0
1 g of ammonium heptamolybdate tetrahydrate dissolved in 5.5 mL of DI water. Separately, 1 g of sucrose dissolved in 2 mL of DI water at 50 °C. The two solutions were then combined. The combined solution was dried at 120 °C in air for 24 hours, then crushed and sieved to 212 microns. 0.6 g of the sieved precursor was carburized at a ramp rate of 5 °C/min to 740 °C for 0.5 hr under 60 sccm of N2 gas. After carburization the sample was cooled under 30 sccm N2 and passivated under 30 sccm 1% O2/N2 for 2 hours. |  | 0 | 740 | 5 | N2 | 1 | 0.5 | 60 | [12 empty] | 740 | 5 | 60 | -0.6931472 | 0 | 0 | 0.5428571 | 0 | 0.4285714 | 0 | 0.5 | 0
1 g of ammonium heptamolybdate tetrahydrate dissolved in 5.5 mL of DI water. Separately, 1 g of sucrose dissolved in 2 mL of DI water at 50 °C. The two solutions were then combined. The combined solution was dried at 120 °C in air for 24 hours, then crushed and sieved to 212 microns. 0.6 g of the sieved precursor was carburized at a ramp rate of 5 °C/min to 740 °C for 0.5 hr under 100 sccm of N2 gas. After carburization the sample was cooled under 30 sccm N2 and passivated under 30 sccm 1% O2/N2 for 2 hours. |  | 0 | 740 | 5 | N2 | 1 | 0.5 | 100 | [12 empty] | 740 | 5 | 100 | -0.6931472 | 0 | 0 | 0.5428571 | 0 | 1 | 0 | 0.5 | 0
1 g of ammonium heptamolybdate tetrahydrate dissolved in 5.5 mL of DI water. Separately, 1 g of sucrose dissolved in 2 mL of DI water at 50 °C. The two solutions were then combined. The combined solution was dried at 120 °C in air for 24 hours, then crushed and sieved to 212 microns. 0.6 g of the sieved precursor was carburized at a ramp rate of 5 °C/min to 740 °C for 2 hr under 30 sccm of N2 gas. After carburization the sample was cooled under 30 sccm N2 and passivated under 30 sccm 1% O2/N2 for 2 hours. |  | 0 | 740 | 5 | N2 | 1 | 2 | 30 | [12 empty] | 740 | 5 | 30 | 0.6931472 | 0 | 0 | 0.5428571 | 0 | 0 | 0.4627564 | 0.5 | 0
1 g of ammonium heptamolybdate tetrahydrate dissolved in 5.5 mL of DI water. Separately, 1 g of sucrose dissolved in 2 mL of DI water at 50 °C. The two solutions were then combined. The combined solution was dried at 120 °C in air for 24 hours, then crushed and sieved to 212 microns. 0.6 g of the sieved precursor was carburized at a ramp rate of 5 °C/min to 740 °C for 2 hr under 60 sccm of N2 gas. After carburization the sample was cooled under 30 sccm N2 and passivated under 30 sccm 1% O2/N2 for 2 hours. |  | 0 | 740 | 5 | N2 | 1 | 2 | 60 | [12 empty] | 740 | 5 | 60 | 0.6931472 | 0 | 0 | 0.5428571 | 0 | 0.4285714 | 0.4627564 | 0.5 | 0
1 g of ammonium heptamolybdate tetrahydrate dissolved in 5.5 mL of DI water. Separately, 1 g of sucrose dissolved in 2 mL of DI water at 50 °C. The two solutions were then combined. The combined solution was dried at 120 °C in air for 24 hours, then crushed and sieved to 212 microns. 0.6 g of the sieved precursor was carburized at a ramp rate of 5 °C/min to 740 °C for 2 hr under 100 sccm of N2 gas. After carburization the sample was cooled under 30 sccm N2 and passivated under 30 sccm 1% O2/N2 for 2 hours. |  | 0 | 740 | 5 | N2 | 1 | 2 | 100 | [12 empty] | 740 | 5 | 100 | 0.6931472 | 0 | 0 | 0.5428571 | 0 | 1 | 0.4627564 | 0.5 | 0
1 g of ammonium heptamolybdate tetrahydrate dissolved in 5.5 mL of DI water. Separately, 1 g of sucrose dissolved in 2 mL of DI water at 50 °C. The two solutions were then combined. The combined solution was dried at 120 °C in air for 24 hours, then crushed and sieved to 212 microns. 0.6 g of the sieved precursor was carburized at a ramp rate of 5 °C/min to 740 °C for 5 hr under 30 sccm of N2 gas. After carburization the sample was cooled under 30 sccm N2 and passivated under 30 sccm 1% O2/N2 for 2 hours. |  | 0 | 740 | 5 | N2 | 1 | 5 | 30 | [12 empty] | 740 | 5 | 30 | 1.609438 | 0 | 0 | 0.5428571 | 0 | 0 | 0.7686218 | 0.5 | 0
1 g of ammonium heptamolybdate tetrahydrate dissolved in 5.5 mL of DI water. Separately, 1 g of sucrose dissolved in 2 mL of DI water at 50 °C. The two solutions were then combined. The combined solution was dried at 120 °C in air for 24 hours, then crushed and sieved to 212 microns. 0.6 g of the sieved precursor was carburized at a ramp rate of 5 °C/min to 740 °C for 5 hr under 60 sccm of N2 gas. After carburization the sample was cooled under 30 sccm N2 and passivated under 30 sccm 1% O2/N2 for 2 hours. |  | 0 | 740 | 5 | N2 | 1 | 5 | 60 | [12 empty] | 740 | 5 | 60 | 1.609438 | 0 | 0 | 0.5428571 | 0 | 0.4285714 | 0.7686218 | 0.5 | 0
1 g of ammonium heptamolybdate tetrahydrate dissolved in 5.5 mL of DI water. Separately, 1 g of sucrose dissolved in 2 mL of DI water at 50 °C. The two solutions were then combined. The combined solution was dried at 120 °C in air for 24 hours, then crushed and sieved to 212 microns. 0.6 g of the sieved precursor was carburized at a ramp rate of 5 °C/min to 740 °C for 5 hr under 100 sccm of N2 gas. After carburization the sample was cooled under 30 sccm N2 and passivated under 30 sccm 1% O2/N2 for 2 hours. |  | 0 | 740 | 5 | N2 | 1 | 5 | 100 | [12 empty] | 740 | 5 | 100 | 1.609438 | 0 | 0 | 0.5428571 | 0 | 1 | 0.7686218 | 0.5 | 0
1 g of ammonium heptamolybdate tetrahydrate dissolved in 5.5 mL of DI water. Separately, 1 g of sucrose dissolved in 2 mL of DI water at 50 °C. The two solutions were then combined. The combined solution was dried at 120 °C in air for 24 hours, then crushed and sieved to 212 microns. 0.6 g of the sieved precursor was carburized at a ramp rate of 5 °C/min to 740 °C for 10 hr under 30 sccm of N2 gas. After carburization the sample was cooled under 30 sccm N2 and passivated under 30 sccm 1% O2/N2 for 2 hours. |  | 0 | 740 | 5 | N2 | 1 | 10 | 30 | [12 empty] | 740 | 5 | 30 | 2.302585 | 0 | 0 | 0.5428571 | 0 | 0 | 1 | 0.5 | 0
1 g of ammonium heptamolybdate tetrahydrate dissolved in 5.5 mL of DI water. Separately, 1 g of sucrose dissolved in 2 mL of DI water at 50 °C. The two solutions were then combined. The combined solution was dried at 120 °C in air for 24 hours, then crushed and sieved to 212 microns. 0.6 g of the sieved precursor was carburized at a ramp rate of 5 °C/min to 740 °C for 10 hr under 60 sccm of N2 gas. After carburization the sample was cooled under 30 sccm N2 and passivated under 30 sccm 1% O2/N2 for 2 hours. |  | 0 | 740 | 5 | N2 | 1 | 10 | 60 | [12 empty] | 740 | 5 | 60 | 2.302585 | 0 | 0 | 0.5428571 | 0 | 0.4285714 | 1 | 0.5 | 0
1 g of ammonium heptamolybdate tetrahydrate dissolved in 5.5 mL of DI water. Separately, 1 g of sucrose dissolved in 2 mL of DI water at 50 °C. The two solutions were then combined. The combined solution was dried at 120 °C in air for 24 hours, then crushed and sieved to 212 microns. 0.6 g of the sieved precursor was carburized at a ramp rate of 5 °C/min to 740 °C for 10 hr under 100 sccm of N2 gas. After carburization the sample was cooled under 30 sccm N2 and passivated under 30 sccm 1% O2/N2 for 2 hours. |  | 0 | 740 | 5 | N2 | 1 | 10 | 100 | [12 empty] | 740 | 5 | 100 | 2.302585 | 0 | 0 | 0.5428571 | 0 | 1 | 1 | 0.5 | 0
1 g of ammonium heptamolybdate tetrahydrate dissolved in 6 mL of DI water. Separately, 0.5 g of sucrose dissolved in 1.5 mL of DI water at 50 °C. The two solutions were then combined. The combined solution was dried at 120 °C in air for 24 hours, then crushed and sieved to 212 microns. 0.6 g of the sieved precursor was carburized at a ramp rate of 5 °C/min to 740 °C for 0.5 hr under 30 sccm of N2 gas. After carburization the sample was cooled under 30 sccm N2 and passivated under 30 sccm 1% O2/N2 for 2 hours. |  | 0 | 740 | 5 | N2 | 2 | 0.5 | 30 | [12 empty] | 740 | 5 | 30 | -0.6931472 | 1 | 0 | 0.5428571 | 0 | 0 | 0 | 1 | 0
1 g of ammonium heptamolybdate tetrahydrate dissolved in 6 mL of DI water. Separately, 0.5 g of sucrose dissolved in 1.5 mL of DI water at 50 °C. The two solutions were then combined. The combined solution was dried at 120 °C in air for 24 hours, then crushed and sieved to 212 microns. 0.6 g of the sieved precursor was carburized at a ramp rate of 5 °C/min to 740 °C for 0.5 hr under 60 sccm of N2 gas. After carburization the sample was cooled under 30 sccm N2 and passivated under 30 sccm 1% O2/N2 for 2 hours. |  | 0 | 740 | 5 | N2 | 2 | 0.5 | 60 | [12 empty] | 740 | 5 | 60 | -0.6931472 | 1 | 0 | 0.5428571 | 0 | 0.4285714 | 0 | 1 | 0
1 g of ammonium heptamolybdate tetrahydrate dissolved in 6 mL of DI water. Separately, 0.5 g of sucrose dissolved in 1.5 mL of DI water at 50 °C. The two solutions were then combined. The combined solution was dried at 120 °C in air for 24 hours, then crushed and sieved to 212 microns. 0.6 g of the sieved precursor was carburized at a ramp rate of 5 °C/min to 740 °C for 0.5 hr under 100 sccm of N2 gas. After carburization the sample was cooled under 30 sccm N2 and passivated under 30 sccm 1% O2/N2 for 2 hours. |  | 0 | 740 | 5 | N2 | 2 | 0.5 | 100 | [12 empty] | 740 | 5 | 100 | -0.6931472 | 1 | 0 | 0.5428571 | 0 | 1 | 0 | 1 | 0
1 g of ammonium heptamolybdate tetrahydrate dissolved in 6 mL of DI water. Separately, 0.5 g of sucrose dissolved in 1.5 mL of DI water at 50 °C. The two solutions were then combined. The combined solution was dried at 120 °C in air for 24 hours, then crushed and sieved to 212 microns. 0.6 g of the sieved precursor was carburized at a ramp rate of 5 °C/min to 740 °C for 2 hr under 30 sccm of N2 gas. After carburization the sample was cooled under 30 sccm N2 and passivated under 30 sccm 1% O2/N2 for 2 hours. |  | 0 | 740 | 5 | N2 | 2 | 2 | 30 | [12 empty] | 740 | 5 | 30 | 0.6931472 | 1 | 0 | 0.5428571 | 0 | 0 | 0.4627564 | 1 | 0
1 g of ammonium heptamolybdate tetrahydrate dissolved in 6 mL of DI water. Separately, 0.5 g of sucrose dissolved in 1.5 mL of DI water at 50 °C. The two solutions were then combined. The combined solution was dried at 120 °C in air for 24 hours, then crushed and sieved to 212 microns. 0.6 g of the sieved precursor was carburized at a ramp rate of 5 °C/min to 740 °C for 2 hr under 60 sccm of N2 gas. After carburization the sample was cooled under 30 sccm N2 and passivated under 30 sccm 1% O2/N2 for 2 hours. |  | 0 | 740 | 5 | N2 | 2 | 2 | 60 | [12 empty] | 740 | 5 | 60 | 0.6931472 | 1 | 0 | 0.5428571 | 0 | 0.4285714 | 0.4627564 | 1 | 0
1 g of ammonium heptamolybdate tetrahydrate dissolved in 6 mL of DI water. Separately, 0.5 g of sucrose dissolved in 1.5 mL of DI water at 50 °C. The two solutions were then combined. The combined solution was dried at 120 °C in air for 24 hours, then crushed and sieved to 212 microns. 0.6 g of the sieved precursor was carburized at a ramp rate of 5 °C/min to 740 °C for 2 hr under 100 sccm of N2 gas. After carburization the sample was cooled under 30 sccm N2 and passivated under 30 sccm 1% O2/N2 for 2 hours. |  | 0 | 740 | 5 | N2 | 2 | 2 | 100 | [12 empty] | 740 | 5 | 100 | 0.6931472 | 1 | 0 | 0.5428571 | 0 | 1 | 0.4627564 | 1 | 0
1 g of ammonium heptamolybdate tetrahydrate dissolved in 6 mL of DI water. Separately, 0.5 g of sucrose dissolved in 1.5 mL of DI water at 50 °C. The two solutions were then combined. The combined solution was dried at 120 °C in air for 24 hours, then crushed and sieved to 212 microns. 0.6 g of the sieved precursor was carburized at a ramp rate of 5 °C/min to 740 °C for 5 hr under 30 sccm of N2 gas. After carburization the sample was cooled under 30 sccm N2 and passivated under 30 sccm 1% O2/N2 for 2 hours. |  | 0 | 740 | 5 | N2 | 2 | 5 | 30 | [12 empty] | 740 | 5 | 30 | 1.609438 | 1 | 0 | 0.5428571 | 0 | 0 | 0.7686218 | 1 | 0
1 g of ammonium heptamolybdate tetrahydrate dissolved in 6 mL of DI water. Separately, 0.5 g of sucrose dissolved in 1.5 mL of DI water at 50 °C. The two solutions were then combined. The combined solution was dried at 120 °C in air for 24 hours, then crushed and sieved to 212 microns. 0.6 g of the sieved precursor was carburized at a ramp rate of 5 °C/min to 740 °C for 5 hr under 60 sccm of N2 gas. After carburization the sample was cooled under 30 sccm N2 and passivated under 30 sccm 1% O2/N2 for 2 hours. |  | 0 | 740 | 5 | N2 | 2 | 5 | 60 | [12 empty] | 740 | 5 | 60 | 1.609438 | 1 | 0 | 0.5428571 | 0 | 0.4285714 | 0.7686218 | 1 | 0
1 g of ammonium heptamolybdate tetrahydrate dissolved in 6 mL of DI water. Separately, 0.5 g of sucrose dissolved in 1.5 mL of DI water at 50 °C. The two solutions were then combined. The combined solution was dried at 120 °C in air for 24 hours, then crushed and sieved to 212 microns. 0.6 g of the sieved precursor was carburized at a ramp rate of 5 °C/min to 740 °C for 5 hr under 100 sccm of N2 gas. After carburization the sample was cooled under 30 sccm N2 and passivated under 30 sccm 1% O2/N2 for 2 hours. |  | 0 | 740 | 5 | N2 | 2 | 5 | 100 | [12 empty] | 740 | 5 | 100 | 1.609438 | 1 | 0 | 0.5428571 | 0 | 1 | 0.7686218 | 1 | 0
1 g of ammonium heptamolybdate tetrahydrate dissolved in 6 mL of DI water. Separately, 0.5 g of sucrose dissolved in 1.5 mL of DI water at 50 °C. The two solutions were then combined. The combined solution was dried at 120 °C in air for 24 hours, then crushed and sieved to 212 microns. 0.6 g of the sieved precursor was carburized at a ramp rate of 5 °C/min to 740 °C for 10 hr under 30 sccm of N2 gas. After carburization the sample was cooled under 30 sccm N2 and passivated under 30 sccm 1% O2/N2 for 2 hours. |  | 0 | 740 | 5 | N2 | 2 | 10 | 30 | [12 empty] | 740 | 5 | 30 | 2.302585 | 1 | 0 | 0.5428571 | 0 | 0 | 1 | 1 | 0
1 g of ammonium heptamolybdate tetrahydrate dissolved in 6 mL of DI water. Separately, 0.5 g of sucrose dissolved in 1.5 mL of DI water at 50 °C. The two solutions were then combined. The combined solution was dried at 120 °C in air for 24 hours, then crushed and sieved to 212 microns. 0.6 g of the sieved precursor was carburized at a ramp rate of 5 °C/min to 740 °C for 10 hr under 60 sccm of N2 gas. After carburization the sample was cooled under 30 sccm N2 and passivated under 30 sccm 1% O2/N2 for 2 hours. |  | 0 | 740 | 5 | N2 | 2 | 10 | 60 | [12 empty] | 740 | 5 | 60 | 2.302585 | 1 | 0 | 0.5428571 | 0 | 0.4285714 | 1 | 1 | 0
1 g of ammonium heptamolybdate tetrahydrate dissolved in 6 mL of DI water. Separately, 0.5 g of sucrose dissolved in 1.5 mL of DI water at 50 °C. The two solutions were then combined. The combined solution was dried at 120 °C in air for 24 hours, then crushed and sieved to 212 microns. 0.6 g of the sieved precursor was carburized at a ramp rate of 5 °C/min to 740 °C for 10 hr under 100 sccm of N2 gas. After carburization the sample was cooled under 30 sccm N2 and passivated under 30 sccm 1% O2/N2 for 2 hours. |  | 0 | 740 | 5 | N2 | 2 | 10 | 100 | [12 empty] | 740 | 5 | 100 | 2.302585 | 1 | 0 | 0.5428571 | 0 | 1 | 1 | 1 | 0
1 g of ammonium heptamolybdate tetrahydrate dissolved in 4 mL of DI water. Separately, 2 g of sucrose dissolved in 3.5 mL of DI water at 50 °C. The two solutions were then combined. The combined solution was dried at 120 °C in air for 24 hours, then crushed and sieved to 212 microns. 0.6 g of the sieved precursor was carburized at a ramp rate of 10 °C/min to 740 °C for 0.5 hr under 30 sccm of H2 gas. After carburization the sample was cooled under 30 sccm N2 and passivated under 30 sccm 1% O2/N2 for 2 hours. |  | 0 | 740 | 10 | H2 | 0.5 | 0.5 | 30 | [12 empty] | 740 | 10 | 30 | -0.6931472 | -1 | 1 | 0.5428571 | 0.5 | 0 | 0 | 0 | 1
1 g of ammonium heptamolybdate tetrahydrate dissolved in 4 mL of DI water. Separately, 2 g of sucrose dissolved in 3.5 mL of DI water at 50 °C. The two solutions were then combined. The combined solution was dried at 120 °C in air for 24 hours, then crushed and sieved to 212 microns. 0.6 g of the sieved precursor was carburized at a ramp rate of 10 °C/min to 740 °C for 0.5 hr under 60 sccm of H2 gas. After carburization the sample was cooled under 30 sccm N2 and passivated under 30 sccm 1% O2/N2 for 2 hours. |  | 0 | 740 | 10 | H2 | 0.5 | 0.5 | 60 | [12 empty] | 740 | 10 | 60 | -0.6931472 | -1 | 1 | 0.5428571 | 0.5 | 0.4285714 | 0 | 0 | 1
1 g of ammonium heptamolybdate tetrahydrate dissolved in 4 mL of DI water. Separately, 2 g of sucrose dissolved in 3.5 mL of DI water at 50 °C. The two solutions were then combined. The combined solution was dried at 120 °C in air for 24 hours, then crushed and sieved to 212 microns. 0.6 g of the sieved precursor was carburized at a ramp rate of 10 °C/min to 740 °C for 0.5 hr under 100 sccm of H2 gas. After carburization the sample was cooled under 30 sccm N2 and passivated under 30 sccm 1% O2/N2 for 2 hours. |  | 0 | 740 | 10 | H2 | 0.5 | 0.5 | 100 | [12 empty] | 740 | 10 | 100 | -0.6931472 | -1 | 1 | 0.5428571 | 0.5 | 1 | 0 | 0 | 1
1 g of ammonium heptamolybdate tetrahydrate dissolved in 4 mL of DI water. Separately, 2 g of sucrose dissolved in 3.5 mL of DI water at 50 °C. The two solutions were then combined. The combined solution was dried at 120 °C in air for 24 hours, then crushed and sieved to 212 microns. 0.6 g of the sieved precursor was carburized at a ramp rate of 10 °C/min to 740 °C for 2 hr under 30 sccm of H2 gas. After carburization the sample was cooled under 30 sccm N2 and passivated under 30 sccm 1% O2/N2 for 2 hours. |  | 0 | 740 | 10 | H2 | 0.5 | 2 | 30 | [12 empty] | 740 | 10 | 30 | 0.6931472 | -1 | 1 | 0.5428571 | 0.5 | 0 | 0.4627564 | 0 | 1
1 g of ammonium heptamolybdate tetrahydrate dissolved in 4 mL of DI water. Separately, 2 g of sucrose dissolved in 3.5 mL of DI water at 50 °C. The two solutions were then combined. The combined solution was dried at 120 °C in air for 24 hours, then crushed and sieved to 212 microns. 0.6 g of the sieved precursor was carburized at a ramp rate of 10 °C/min to 740 °C for 2 hr under 60 sccm of H2 gas. After carburization the sample was cooled under 30 sccm N2 and passivated under 30 sccm 1% O2/N2 for 2 hours. |  | 0 | 740 | 10 | H2 | 0.5 | 2 | 60 | [12 empty] | 740 | 10 | 60 | 0.6931472 | -1 | 1 | 0.5428571 | 0.5 | 0.4285714 | 0.4627564 | 0 | 1
1 g of ammonium heptamolybdate tetrahydrate dissolved in 4 mL of DI water. Separately, 2 g of sucrose dissolved in 3.5 mL of DI water at 50 °C. The two solutions were then combined. The combined solution was dried at 120 °C in air for 24 hours, then crushed and sieved to 212 microns. 0.6 g of the sieved precursor was carburized at a ramp rate of 10 °C/min to 740 °C for 2 hr under 100 sccm of H2 gas. After carburization the sample was cooled under 30 sccm N2 and passivated under 30 sccm 1% O2/N2 for 2 hours. |  | 0 | 740 | 10 | H2 | 0.5 | 2 | 100 | [12 empty] | 740 | 10 | 100 | 0.6931472 | -1 | 1 | 0.5428571 | 0.5 | 1 | 0.4627564 | 0 | 1
1 g of ammonium heptamolybdate tetrahydrate dissolved in 4 mL of DI water. Separately, 2 g of sucrose dissolved in 3.5 mL of DI water at 50 °C. The two solutions were then combined. The combined solution was dried at 120 °C in air for 24 hours, then crushed and sieved to 212 microns. 0.6 g of the sieved precursor was carburized at a ramp rate of 10 °C/min to 740 °C for 5 hr under 30 sccm of H2 gas. After carburization the sample was cooled under 30 sccm N2 and passivated under 30 sccm 1% O2/N2 for 2 hours. |  | 0 | 740 | 10 | H2 | 0.5 | 5 | 30 | [12 empty] | 740 | 10 | 30 | 1.609438 | -1 | 1 | 0.5428571 | 0.5 | 0 | 0.7686218 | 0 | 1
1 g of ammonium heptamolybdate tetrahydrate dissolved in 4 mL of DI water. Separately, 2 g of sucrose dissolved in 3.5 mL of DI water at 50 °C. The two solutions were then combined. The combined solution was dried at 120 °C in air for 24 hours, then crushed and sieved to 212 microns. 0.6 g of the sieved precursor was carburized at a ramp rate of 10 °C/min to 740 °C for 5 hr under 60 sccm of H2 gas. After carburization the sample was cooled under 30 sccm N2 and passivated under 30 sccm 1% O2/N2 for 2 hours. |  | 0 | 740 | 10 | H2 | 0.5 | 5 | 60 | [12 empty] | 740 | 10 | 60 | 1.609438 | -1 | 1 | 0.5428571 | 0.5 | 0.4285714 | 0.7686218 | 0 | 1
1 g of ammonium heptamolybdate tetrahydrate dissolved in 4 mL of DI water. Separately, 2 g of sucrose dissolved in 3.5 mL of DI water at 50 °C. The two solutions were then combined. The combined solution was dried at 120 °C in air for 24 hours, then crushed and sieved to 212 microns. 0.6 g of the sieved precursor was carburized at a ramp rate of 10 °C/min to 740 °C for 5 hr under 100 sccm of H2 gas. After carburization the sample was cooled under 30 sccm N2 and passivated under 30 sccm 1% O2/N2 for 2 hours. |  | 0 | 740 | 10 | H2 | 0.5 | 5 | 100 | [12 empty] | 740 | 10 | 100 | 1.609438 | -1 | 1 | 0.5428571 | 0.5 | 1 | 0.7686218 | 0 | 1
1 g of ammonium heptamolybdate tetrahydrate dissolved in 4 mL of DI water. Separately, 2 g of sucrose dissolved in 3.5 mL of DI water at 50 °C. The two solutions were then combined. The combined solution was dried at 120 °C in air for 24 hours, then crushed and sieved to 212 microns. 0.6 g of the sieved precursor was carburized at a ramp rate of 10 °C/min to 740 °C for 10 hr under 30 sccm of H2 gas. After carburization the sample was cooled under 30 sccm N2 and passivated under 30 sccm 1% O2/N2 for 2 hours. |  | 0 | 740 | 10 | H2 | 0.5 | 10 | 30 | [12 empty] | 740 | 10 | 30 | 2.302585 | -1 | 1 | 0.5428571 | 0.5 | 0 | 1 | 0 | 1
1 g of ammonium heptamolybdate tetrahydrate dissolved in 4 mL of DI water. Separately, 2 g of sucrose dissolved in 3.5 mL of DI water at 50 °C. The two solutions were then combined. The combined solution was dried at 120 °C in air for 24 hours, then crushed and sieved to 212 microns. 0.6 g of the sieved precursor was carburized at a ramp rate of 10 °C/min to 740 °C for 10 hr under 60 sccm of H2 gas. After carburization the sample was cooled under 30 sccm N2 and passivated under 30 sccm 1% O2/N2 for 2 hours. |  | 0 | 740 | 10 | H2 | 0.5 | 10 | 60 | [12 empty] | 740 | 10 | 60 | 2.302585 | -1 | 1 | 0.5428571 | 0.5 | 0.4285714 | 1 | 0 | 1
1 g of ammonium heptamolybdate tetrahydrate dissolved in 4 mL of DI water. Separately, 2 g of sucrose dissolved in 3.5 mL of DI water at 50 °C. The two solutions were then combined. The combined solution was dried at 120 °C in air for 24 hours, then crushed and sieved to 212 microns. 0.6 g of the sieved precursor was carburized at a ramp rate of 10 °C/min to 740 °C for 10 hr under 100 sccm of H2 gas. After carburization the sample was cooled under 30 sccm N2 and passivated under 30 sccm 1% O2/N2 for 2 hours. |  | 0 | 740 | 10 | H2 | 0.5 | 10 | 100 | [12 empty] | 740 | 10 | 100 | 2.302585 | -1 | 1 | 0.5428571 | 0.5 | 1 | 1 | 0 | 1
1 g of ammonium heptamolybdate tetrahydrate dissolved in 5.5 mL of DI water. Separately, 1 g of sucrose dissolved in 2 mL of DI water at 50 °C. The two solutions were then combined. The combined solution was dried at 120 °C in air for 24 hours, then crushed and sieved to 212 microns. 0.6 g of the sieved precursor was carburized at a ramp rate of 10 °C/min to 740 °C for 0.5 hr under 30 sccm of H2 gas. After carburization the sample was cooled under 30 sccm N2 and passivated under 30 sccm 1% O2/N2 for 2 hours. |  | 0 | 740 | 10 | H2 | 1 | 0.5 | 30 | [12 empty] | 740 | 10 | 30 | -0.6931472 | 0 | 1 | 0.5428571 | 0.5 | 0 | 0 | 0.5 | 1
1 g of ammonium heptamolybdate tetrahydrate dissolved in 5.5 mL of DI water. Separately, 1 g of sucrose dissolved in 2 mL of DI water at 50 °C. The two solutions were then combined. The combined solution was dried at 120 °C in air for 24 hours, then crushed and sieved to 212 microns. 0.6 g of the sieved precursor was carburized at a ramp rate of 10 °C/min to 740 °C for 0.5 hr under 60 sccm of H2 gas. After carburization the sample was cooled under 30 sccm N2 and passivated under 30 sccm 1% O2/N2 for 2 hours. |  | 0 | 740 | 10 | H2 | 1 | 0.5 | 60 | [12 empty] | 740 | 10 | 60 | -0.6931472 | 0 | 1 | 0.5428571 | 0.5 | 0.4285714 | 0 | 0.5 | 1
1 g of ammonium heptamolybdate tetrahydrate dissolved in 5.5 mL of DI water. Separately, 1 g of sucrose dissolved in 2 mL of DI water at 50 °C. The two solutions were then combined. The combined solution was dried at 120 °C in air for 24 hours, then crushed and sieved to 212 microns. 0.6 g of the sieved precursor was carburized at a ramp rate of 10 °C/min to 740 °C for 0.5 hr under 100 sccm of H2 gas. After carburization the sample was cooled under 30 sccm N2 and passivated under 30 sccm 1% O2/N2 for 2 hours. |  | 0 | 740 | 10 | H2 | 1 | 0.5 | 100 | [12 empty] | 740 | 10 | 100 | -0.6931472 | 0 | 1 | 0.5428571 | 0.5 | 1 | 0 | 0.5 | 1
1 g of ammonium heptamolybdate tetrahydrate dissolved in 5.5 mL of DI water. Separately, 1 g of sucrose dissolved in 2 mL of DI water at 50 °C. The two solutions were then combined. The combined solution was dried at 120 °C in air for 24 hours, then crushed and sieved to 212 microns. 0.6 g of the sieved precursor was carburized at a ramp rate of 10 °C/min to 740 °C for 2 hr under 30 sccm of H2 gas. After carburization the sample was cooled under 30 sccm N2 and passivated under 30 sccm 1% O2/N2 for 2 hours. |  | 0 | 740 | 10 | H2 | 1 | 2 | 30 | [12 empty] | 740 | 10 | 30 | 0.6931472 | 0 | 1 | 0.5428571 | 0.5 | 0 | 0.4627564 | 0.5 | 1
1 g of ammonium heptamolybdate tetrahydrate dissolved in 5.5 mL of DI water. Separately, 1 g of sucrose dissolved in 2 mL of DI water at 50 °C. The two solutions were then combined. The combined solution was dried at 120 °C in air for 24 hours, then crushed and sieved to 212 microns. 0.6 g of the sieved precursor was carburized at a ramp rate of 10 °C/min to 740 °C for 2 hr under 60 sccm of H2 gas. After carburization the sample was cooled under 30 sccm N2 and passivated under 30 sccm 1% O2/N2 for 2 hours. |  | 0 | 740 | 10 | H2 | 1 | 2 | 60 | [12 empty] | 740 | 10 | 60 | 0.6931472 | 0 | 1 | 0.5428571 | 0.5 | 0.4285714 | 0.4627564 | 0.5 | 1
1 g of ammonium heptamolybdate tetrahydrate dissolved in 5.5 mL of DI water. Separately, 1 g of sucrose dissolved in 2 mL of DI water at 50 °C. The two solutions were then combined. The combined solution was dried at 120 °C in air for 24 hours, then crushed and sieved to 212 microns. 0.6 g of the sieved precursor was carburized at a ramp rate of 10 °C/min to 740 °C for 2 hr under 100 sccm of H2 gas. After carburization the sample was cooled under 30 sccm N2 and passivated under 30 sccm 1% O2/N2 for 2 hours. |  | 0 | 740 | 10 | H2 | 1 | 2 | 100 | [12 empty] | 740 | 10 | 100 | 0.6931472 | 0 | 1 | 0.5428571 | 0.5 | 1 | 0.4627564 | 0.5 | 1
1 g of ammonium heptamolybdate tetrahydrate dissolved in 5.5 mL of DI water. Separately, 1 g of sucrose dissolved in 2 mL of DI water at 50 °C. The two solutions were then combined. The combined solution was dried at 120 °C in air for 24 hours, then crushed and sieved to 212 microns. 0.6 g of the sieved precursor was carburized at a ramp rate of 10 °C/min to 740 °C for 5 hr under 30 sccm of H2 gas. After carburization the sample was cooled under 30 sccm N2 and passivated under 30 sccm 1% O2/N2 for 2 hours. |  | 0 | 740 | 10 | H2 | 1 | 5 | 30 | [12 empty] | 740 | 10 | 30 | 1.609438 | 0 | 1 | 0.5428571 | 0.5 | 0 | 0.7686218 | 0.5 | 1
1 g of ammonium heptamolybdate tetrahydrate dissolved in 5.5 mL of DI water. Separately, 1 g of sucrose dissolved in 2 mL of DI water at 50 °C. The two solutions were then combined. The combined solution was dried at 120 °C in air for 24 hours, then crushed and sieved to 212 microns. 0.6 g of the sieved precursor was carburized at a ramp rate of 10 °C/min to 740 °C for 5 hr under 60 sccm of H2 gas. After carburization the sample was cooled under 30 sccm N2 and passivated under 30 sccm 1% O2/N2 for 2 hours. |  | 0 | 740 | 10 | H2 | 1 | 5 | 60 | [12 empty] | 740 | 10 | 60 | 1.609438 | 0 | 1 | 0.5428571 | 0.5 | 0.4285714 | 0.7686218 | 0.5 | 1
1 g of ammonium heptamolybdate tetrahydrate dissolved in 5.5 mL of DI water. Separately, 1 g of sucrose dissolved in 2 mL of DI water at 50 °C. The two solutions were then combined. The combined solution was dried at 120 °C in air for 24 hours, then crushed and sieved to 212 microns. 0.6 g of the sieved precursor was carburized at a ramp rate of 10 °C/min to 740 °C for 5 hr under 100 sccm of H2 gas. After carburization the sample was cooled under 30 sccm N2 and passivated under 30 sccm 1% O2/N2 for 2 hours. |  | 0 | 740 | 10 | H2 | 1 | 5 | 100 | [12 empty] | 740 | 10 | 100 | 1.609438 | 0 | 1 | 0.5428571 | 0.5 | 1 | 0.7686218 | 0.5 | 1
1 g of ammonium heptamolybdate tetrahydrate dissolved in 5.5 mL of DI water. Separately, 1 g of sucrose dissolved in 2 mL of DI water at 50 °C. The two solutions were then combined. The combined solution was dried at 120 °C in air for 24 hours, then crushed and sieved to 212 microns. 0.6 g of the sieved precursor was carburized at a ramp rate of 10 °C/min to 740 °C for 10 hr under 30 sccm of H2 gas. After carburization the sample was cooled under 30 sccm N2 and passivated under 30 sccm 1% O2/N2 for 2 hours. |  | 0 | 740 | 10 | H2 | 1 | 10 | 30 | [12 empty] | 740 | 10 | 30 | 2.302585 | 0 | 1 | 0.5428571 | 0.5 | 0 | 1 | 0.5 | 1
1 g of ammonium heptamolybdate tetrahydrate dissolved in 5.5 mL of DI water. Separately, 1 g of sucrose dissolved in 2 mL of DI water at 50 °C. The two solutions were then combined. The combined solution was dried at 120 °C in air for 24 hours, then crushed and sieved to 212 microns. 0.6 g of the sieved precursor was carburized at a ramp rate of 10 °C/min to 740 °C for 10 hr under 60 sccm of H2 gas. After carburization the sample was cooled under 30 sccm N2 and passivated under 30 sccm 1% O2/N2 for 2 hours. |  | 0 | 740 | 10 | H2 | 1 | 10 | 60 | [12 empty] | 740 | 10 | 60 | 2.302585 | 0 | 1 | 0.5428571 | 0.5 | 0.4285714 | 1 | 0.5 | 1
1 g of ammonium heptamolybdate tetrahydrate dissolved in 5.5 mL of DI water. Separately, 1 g of sucrose dissolved in 2 mL of DI water at 50 °C. The two solutions were then combined. The combined solution was dried at 120 °C in air for 24 hours, then crushed and sieved to 212 microns. 0.6 g of the sieved precursor was carburized at a ramp rate of 10 °C/min to 740 °C for 10 hr under 100 sccm of H2 gas. After carburization the sample was cooled under 30 sccm N2 and passivated under 30 sccm 1% O2/N2 for 2 hours. |  | 0 | 740 | 10 | H2 | 1 | 10 | 100 | [12 empty] | 740 | 10 | 100 | 2.302585 | 0 | 1 | 0.5428571 | 0.5 | 1 | 1 | 0.5 | 1
1 g of ammonium heptamolybdate tetrahydrate dissolved in 6 mL of DI water. Separately, 0.5 g of sucrose dissolved in 1.5 mL of DI water at 50 °C. The two solutions were then combined. The combined solution was dried at 120 °C in air for 24 hours, then crushed and sieved to 212 microns. 0.6 g of the sieved precursor was carburized at a ramp rate of 10 °C/min to 740 °C for 0.5 hr under 30 sccm of H2 gas. After carburization the sample was cooled under 30 sccm N2 and passivated under 30 sccm 1% O2/N2 for 2 hours. |  | 0 | 740 | 10 | H2 | 2 | 0.5 | 30 | [12 empty] | 740 | 10 | 30 | -0.6931472 | 1 | 1 | 0.5428571 | 0.5 | 0 | 0 | 1 | 1
1 g of ammonium heptamolybdate tetrahydrate dissolved in 6 mL of DI water. Separately, 0.5 g of sucrose dissolved in 1.5 mL of DI water at 50 °C. The two solutions were then combined. The combined solution was dried at 120 °C in air for 24 hours, then crushed and sieved to 212 microns. 0.6 g of the sieved precursor was carburized at a ramp rate of 10 °C/min to 740 °C for 0.5 hr under 60 sccm of H2 gas. After carburization the sample was cooled under 30 sccm N2 and passivated under 30 sccm 1% O2/N2 for 2 hours. |  | 0 | 740 | 10 | H2 | 2 | 0.5 | 60 | [12 empty] | 740 | 10 | 60 | -0.6931472 | 1 | 1 | 0.5428571 | 0.5 | 0.4285714 | 0 | 1 | 1
1 g of ammonium heptamolybdate tetrahydrate dissolved in 6 mL of DI water. Separately, 0.5 g of sucrose dissolved in 1.5 mL of DI water at 50 °C. The two solutions were then combined. The combined solution was dried at 120 °C in air for 24 hours, then crushed and sieved to 212 microns. 0.6 g of the sieved precursor was carburized at a ramp rate of 10 °C/min to 740 °C for 0.5 hr under 100 sccm of H2 gas. After carburization the sample was cooled under 30 sccm N2 and passivated under 30 sccm 1% O2/N2 for 2 hours. |  | 0 | 740 | 10 | H2 | 2 | 0.5 | 100 | [12 empty] | 740 | 10 | 100 | -0.6931472 | 1 | 1 | 0.5428571 | 0.5 | 1 | 0 | 1 | 1
1 g of ammonium heptamolybdate tetrahydrate dissolved in 6 mL of DI water. Separately, 0.5 g of sucrose dissolved in 1.5 mL of DI water at 50 °C. The two solutions were then combined. The combined solution was dried at 120 °C in air for 24 hours, then crushed and sieved to 212 microns. 0.6 g of the sieved precursor was carburized at a ramp rate of 10 °C/min to 740 °C for 2 hr under 30 sccm of H2 gas. After carburization the sample was cooled under 30 sccm N2 and passivated under 30 sccm 1% O2/N2 for 2 hours. |  | 0 | 740 | 10 | H2 | 2 | 2 | 30 | [12 empty] | 740 | 10 | 30 | 0.6931472 | 1 | 1 | 0.5428571 | 0.5 | 0 | 0.4627564 | 1 | 1
1 g of ammonium heptamolybdate tetrahydrate dissolved in 6 mL of DI water. Separately, 0.5 g of sucrose dissolved in 1.5 mL of DI water at 50 °C. The two solutions were then combined. The combined solution was dried at 120 °C in air for 24 hours, then crushed and sieved to 212 microns. 0.6 g of the sieved precursor was carburized at a ramp rate of 10 °C/min to 740 °C for 2 hr under 60 sccm of H2 gas. After carburization the sample was cooled under 30 sccm N2 and passivated under 30 sccm 1% O2/N2 for 2 hours. |  | 0 | 740 | 10 | H2 | 2 | 2 | 60 | [12 empty] | 740 | 10 | 60 | 0.6931472 | 1 | 1 | 0.5428571 | 0.5 | 0.4285714 | 0.4627564 | 1 | 1
1 g of ammonium heptamolybdate tetrahydrate dissolved in 6 mL of DI water. Separately, 0.5 g of sucrose dissolved in 1.5 mL of DI water at 50 °C. The two solutions were then combined. The combined solution was dried at 120 °C in air for 24 hours, then crushed and sieved to 212 microns. 0.6 g of the sieved precursor was carburized at a ramp rate of 10 °C/min to 740 °C for 2 hr under 100 sccm of H2 gas. After carburization the sample was cooled under 30 sccm N2 and passivated under 30 sccm 1% O2/N2 for 2 hours. |  | 0 | 740 | 10 | H2 | 2 | 2 | 100 | [12 empty] | 740 | 10 | 100 | 0.6931472 | 1 | 1 | 0.5428571 | 0.5 | 1 | 0.4627564 | 1 | 1
1 g of ammonium heptamolybdate tetrahydrate dissolved in 6 mL of DI water. Separately, 0.5 g of sucrose dissolved in 1.5 mL of DI water at 50 °C. The two solutions were then combined. The combined solution was dried at 120 °C in air for 24 hours, then crushed and sieved to 212 microns. 0.6 g of the sieved precursor was carburized at a ramp rate of 10 °C/min to 740 °C for 5 hr under 30 sccm of H2 gas. After carburization the sample was cooled under 30 sccm N2 and passivated under 30 sccm 1% O2/N2 for 2 hours. |  | 0 | 740 | 10 | H2 | 2 | 5 | 30 | [12 empty] | 740 | 10 | 30 | 1.609438 | 1 | 1 | 0.5428571 | 0.5 | 0 | 0.7686218 | 1 | 1
1 g of ammonium heptamolybdate tetrahydrate dissolved in 6 mL of DI water. Separately, 0.5 g of sucrose dissolved in 1.5 mL of DI water at 50 °C. The two solutions were then combined. The combined solution was dried at 120 °C in air for 24 hours, then crushed and sieved to 212 microns. 0.6 g of the sieved precursor was carburized at a ramp rate of 10 °C/min to 740 °C for 5 hr under 60 sccm of H2 gas. After carburization the sample was cooled under 30 sccm N2 and passivated under 30 sccm 1% O2/N2 for 2 hours. |  | 0 | 740 | 10 | H2 | 2 | 5 | 60 | [12 empty] | 740 | 10 | 60 | 1.609438 | 1 | 1 | 0.5428571 | 0.5 | 0.4285714 | 0.7686218 | 1 | 1
1 g of ammonium heptamolybdate tetrahydrate dissolved in 6 mL of DI water. Separately, 0.5 g of sucrose dissolved in 1.5 mL of DI water at 50 °C. The two solutions were then combined. The combined solution was dried at 120 °C in air for 24 hours, then crushed and sieved to 212 microns. 0.6 g of the sieved precursor was carburized at a ramp rate of 10 °C/min to 740 °C for 5 hr under 100 sccm of H2 gas. After carburization the sample was cooled under 30 sccm N2 and passivated under 30 sccm 1% O2/N2 for 2 hours. |  | 0 | 740 | 10 | H2 | 2 | 5 | 100 | [12 empty] | 740 | 10 | 100 | 1.609438 | 1 | 1 | 0.5428571 | 0.5 | 1 | 0.7686218 | 1 | 1
1 g of ammonium heptamolybdate tetrahydrate dissolved in 6 mL of DI water. Separately, 0.5 g of sucrose dissolved in 1.5 mL of DI water at 50 °C. The two solutions were then combined. The combined solution was dried at 120 °C in air for 24 hours, then crushed and sieved to 212 microns. 0.6 g of the sieved precursor was carburized at a ramp rate of 10 °C/min to 740 °C for 10 hr under 30 sccm of H2 gas. After carburization the sample was cooled under 30 sccm N2 and passivated under 30 sccm 1% O2/N2 for 2 hours. |  | 0 | 740 | 10 | H2 | 2 | 10 | 30 | [12 empty] | 740 | 10 | 30 | 2.302585 | 1 | 1 | 0.5428571 | 0.5 | 0 | 1 | 1 | 1
1 g of ammonium heptamolybdate tetrahydrate dissolved in 6 mL of DI water. Separately, 0.5 g of sucrose dissolved in 1.5 mL of DI water at 50 °C. The two solutions were then combined. The combined solution was dried at 120 °C in air for 24 hours, then crushed and sieved to 212 microns. 0.6 g of the sieved precursor was carburized at a ramp rate of 10 °C/min to 740 °C for 10 hr under 60 sccm of H2 gas. After carburization the sample was cooled under 30 sccm N2 and passivated under 30 sccm 1% O2/N2 for 2 hours. |  | 0 | 740 | 10 | H2 | 2 | 10 | 60 | [12 empty] | 740 | 10 | 60 | 2.302585 | 1 | 1 | 0.5428571 | 0.5 | 0.4285714 | 1 | 1 | 1
1 g of ammonium heptamolybdate tetrahydrate dissolved in 6 mL of DI water. Separately, 0.5 g of sucrose dissolved in 1.5 mL of DI water at 50 °C. The two solutions were then combined. The combined solution was dried at 120 °C in air for 24 hours, then crushed and sieved to 212 microns. 0.6 g of the sieved precursor was carburized at a ramp rate of 10 °C/min to 740 °C for 10 hr under 100 sccm of H2 gas. After carburization the sample was cooled under 30 sccm N2 and passivated under 30 sccm 1% O2/N2 for 2 hours. |  | 0 | 740 | 10 | H2 | 2 | 10 | 100 | [12 empty] | 740 | 10 | 100 | 2.302585 | 1 | 1 | 0.5428571 | 0.5 | 1 | 1 | 1 | 1
1 g of ammonium heptamolybdate tetrahydrate dissolved in 4 mL of DI water. Separately, 2 g of sucrose dissolved in 3.5 mL of DI water at 50 °C. The two solutions were then combined. The combined solution was dried at 120 °C in air for 24 hours, then crushed and sieved to 212 microns. 0.6 g of the sieved precursor was carburized at a ramp rate of 10 °C/min to 740 °C for 0.5 hr under 30 sccm of N2 gas. After carburization the sample was cooled under 30 sccm N2 and passivated under 30 sccm 1% O2/N2 for 2 hours. |  | 0 | 740 | 10 | N2 | 0.5 | 0.5 | 30 | [12 empty] | 740 | 10 | 30 | -0.6931472 | -1 | 0 | 0.5428571 | 0.5 | 0 | 0 | 0 | 0
1 g of ammonium heptamolybdate tetrahydrate dissolved in 4 mL of DI water. Separately, 2 g of sucrose dissolved in 3.5 mL of DI water at 50 °C. The two solutions were then combined. The combined solution was dried at 120 °C in air for 24 hours, then crushed and sieved to 212 microns. 0.6 g of the sieved precursor was carburized at a ramp rate of 10 °C/min to 740 °C for 0.5 hr under 60 sccm of N2 gas. After carburization the sample was cooled under 30 sccm N2 and passivated under 30 sccm 1% O2/N2 for 2 hours. |  | 0 | 740 | 10 | N2 | 0.5 | 0.5 | 60 | [12 empty] | 740 | 10 | 60 | -0.6931472 | -1 | 0 | 0.5428571 | 0.5 | 0.4285714 | 0 | 0 | 0
1 g of ammonium heptamolybdate tetrahydrate dissolved in 4 mL of DI water. Separately, 2 g of sucrose dissolved in 3.5 mL of DI water at 50 °C. The two solutions were then combined. The combined solution was dried at 120 °C in air for 24 hours, then crushed and sieved to 212 microns. 0.6 g of the sieved precursor was carburized at a ramp rate of 10 °C/min to 740 °C for 0.5 hr under 100 sccm of N2 gas. After carburization the sample was cooled under 30 sccm N2 and passivated under 30 sccm 1% O2/N2 for 2 hours. |  | 0 | 740 | 10 | N2 | 0.5 | 0.5 | 100 | [12 empty] | 740 | 10 | 100 | -0.6931472 | -1 | 0 | 0.5428571 | 0.5 | 1 | 0 | 0 | 0
1 g of ammonium heptamolybdate tetrahydrate dissolved in 4 mL of DI water. Separately, 2 g of sucrose dissolved in 3.5 mL of DI water at 50 °C. The two solutions were then combined. The combined solution was dried at 120 °C in air for 24 hours, then crushed and sieved to 212 microns. 0.6 g of the sieved precursor was carburized at a ramp rate of 10 °C/min to 740 °C for 2 hr under 30 sccm of N2 gas. After carburization the sample was cooled under 30 sccm N2 and passivated under 30 sccm 1% O2/N2 for 2 hours. |  | 0 | 740 | 10 | N2 | 0.5 | 2 | 30 | [12 empty] | 740 | 10 | 30 | 0.6931472 | -1 | 0 | 0.5428571 | 0.5 | 0 | 0.4627564 | 0 | 0
1 g of ammonium heptamolybdate tetrahydrate dissolved in 4 mL of DI water. Separately, 2 g of sucrose dissolved in 3.5 mL of DI water at 50 °C. The two solutions were then combined. The combined solution was dried at 120 °C in air for 24 hours, then crushed and sieved to 212 microns. 0.6 g of the sieved precursor was carburized at a ramp rate of 10 °C/min to 740 °C for 2 hr under 60 sccm of N2 gas. After carburization the sample was cooled under 30 sccm N2 and passivated under 30 sccm 1% O2/N2 for 2 hours. |  | 0 | 740 | 10 | N2 | 0.5 | 2 | 60 | [12 empty] | 740 | 10 | 60 | 0.6931472 | -1 | 0 | 0.5428571 | 0.5 | 0.4285714 | 0.4627564 | 0 | 0
1 g of ammonium heptamolybdate tetrahydrate dissolved in 4 mL of DI water. Separately, 2 g of sucrose dissolved in 3.5 mL of DI water at 50 °C. The two solutions were then combined. The combined solution was dried at 120 °C in air for 24 hours, then crushed and sieved to 212 microns. 0.6 g of the sieved precursor was carburized at a ramp rate of 10 °C/min to 740 °C for 2 hr under 100 sccm of N2 gas. After carburization the sample was cooled under 30 sccm N2 and passivated under 30 sccm 1% O2/N2 for 2 hours. |  | 0 | 740 | 10 | N2 | 0.5 | 2 | 100 | [12 empty] | 740 | 10 | 100 | 0.6931472 | -1 | 0 | 0.5428571 | 0.5 | 1 | 0.4627564 | 0 | 0
1 g of ammonium heptamolybdate tetrahydrate dissolved in 4 mL of DI water. Separately, 2 g of sucrose dissolved in 3.5 mL of DI water at 50 °C. The two solutions were then combined. The combined solution was dried at 120 °C in air for 24 hours, then crushed and sieved to 212 microns. 0.6 g of the sieved precursor was carburized at a ramp rate of 10 °C/min to 740 °C for 5 hr under 30 sccm of N2 gas. After carburization the sample was cooled under 30 sccm N2 and passivated under 30 sccm 1% O2/N2 for 2 hours. |  | 0 | 740 | 10 | N2 | 0.5 | 5 | 30 | [12 empty] | 740 | 10 | 30 | 1.609438 | -1 | 0 | 0.5428571 | 0.5 | 0 | 0.7686218 | 0 | 0
1 g of ammonium heptamolybdate tetrahydrate dissolved in 4 mL of DI water. Separately, 2 g of sucrose dissolved in 3.5 mL of DI water at 50 °C. The two solutions were then combined. The combined solution was dried at 120 °C in air for 24 hours, then crushed and sieved to 212 microns. 0.6 g of the sieved precursor was carburized at a ramp rate of 10 °C/min to 740 °C for 5 hr under 60 sccm of N2 gas. After carburization the sample was cooled under 30 sccm N2 and passivated under 30 sccm 1% O2/N2 for 2 hours. |  | 0 | 740 | 10 | N2 | 0.5 | 5 | 60 | [12 empty] | 740 | 10 | 60 | 1.609438 | -1 | 0 | 0.5428571 | 0.5 | 0.4285714 | 0.7686218 | 0 | 0
1 g of ammonium heptamolybdate tetrahydrate dissolved in 4 mL of DI water. Separately, 2 g of sucrose dissolved in 3.5 mL of DI water at 50 °C. The two solutions were then combined. The combined solution was dried at 120 °C in air for 24 hours, then crushed and sieved to 212 microns. 0.6 g of the sieved precursor was carburized at a ramp rate of 10 °C/min to 740 °C for 5 hr under 100 sccm of N2 gas. After carburization the sample was cooled under 30 sccm N2 and passivated under 30 sccm 1% O2/N2 for 2 hours. |  | 0 | 740 | 10 | N2 | 0.5 | 5 | 100 | [12 empty] | 740 | 10 | 100 | 1.609438 | -1 | 0 | 0.5428571 | 0.5 | 1 | 0.7686218 | 0 | 0
1 g of ammonium heptamolybdate tetrahydrate dissolved in 4 mL of DI water. Separately, 2 g of sucrose dissolved in 3.5 mL of DI water at 50 °C. The two solutions were then combined. The combined solution was dried at 120 °C in air for 24 hours, then crushed and sieved to 212 microns. 0.6 g of the sieved precursor was carburized at a ramp rate of 10 °C/min to 740 °C for 10 hr under 30 sccm of N2 gas. After carburization the sample was cooled under 30 sccm N2 and passivated under 30 sccm 1% O2/N2 for 2 hours. |  | 0 | 740 | 10 | N2 | 0.5 | 10 | 30 | [12 empty] | 740 | 10 | 30 | 2.302585 | -1 | 0 | 0.5428571 | 0.5 | 0 | 1 | 0 | 0
1 g of ammonium heptamolybdate tetrahydrate dissolved in 4 mL of DI water. Separately, 2 g of sucrose dissolved in 3.5 mL of DI water at 50 °C. The two solutions were then combined. The combined solution was dried at 120 °C in air for 24 hours, then crushed and sieved to 212 microns. 0.6 g of the sieved precursor was carburized at a ramp rate of 10 °C/min to 740 °C for 10 hr under 60 sccm of N2 gas. After carburization the sample was cooled under 30 sccm N2 and passivated under 30 sccm 1% O2/N2 for 2 hours. |  | 0 | 740 | 10 | N2 | 0.5 | 10 | 60 | [12 empty] | 740 | 10 | 60 | 2.302585 | -1 | 0 | 0.5428571 | 0.5 | 0.4285714 | 1 | 0 | 0
1 g of ammonium heptamolybdate tetrahydrate dissolved in 4 mL of DI water. Separately, 2 g of sucrose dissolved in 3.5 mL of DI water at 50 °C. The two solutions were then combined. The combined solution was dried at 120 °C in air for 24 hours, then crushed and sieved to 212 microns. 0.6 g of the sieved precursor was carburized at a ramp rate of 10 °C/min to 740 °C for 10 hr under 100 sccm of N2 gas. After carburization the sample was cooled under 30 sccm N2 and passivated under 30 sccm 1% O2/N2 for 2 hours. |  | 0 | 740 | 10 | N2 | 0.5 | 10 | 100 | [12 empty] | 740 | 10 | 100 | 2.302585 | -1 | 0 | 0.5428571 | 0.5 | 1 | 1 | 0 | 0
1 g of ammonium heptamolybdate tetrahydrate dissolved in 5.5 mL of DI water. Separately, 1 g of sucrose dissolved in 2 mL of DI water at 50 °C. The two solutions were then combined. The combined solution was dried at 120 °C in air for 24 hours, then crushed and sieved to 212 microns. 0.6 g of the sieved precursor was carburized at a ramp rate of 10 °C/min to 740 °C for 0.5 hr under 30 sccm of N2 gas. After carburization the sample was cooled under 30 sccm N2 and passivated under 30 sccm 1% O2/N2 for 2 hours. |  | 0 | 740 | 10 | N2 | 1 | 0.5 | 30 | [12 empty] | 740 | 10 | 30 | -0.6931472 | 0 | 0 | 0.5428571 | 0.5 | 0 | 0 | 0.5 | 0
1 g of ammonium heptamolybdate tetrahydrate dissolved in 5.5 mL of DI water. Separately, 1 g of sucrose dissolved in 2 mL of DI water at 50 °C. The two solutions were then combined. The combined solution was dried at 120 °C in air for 24 hours, then crushed and sieved to 212 microns. 0.6 g of the sieved precursor was carburized at a ramp rate of 10 °C/min to 740 °C for 0.5 hr under 60 sccm of N2 gas. After carburization the sample was cooled under 30 sccm N2 and passivated under 30 sccm 1% O2/N2 for 2 hours. |  | 0 | 740 | 10 | N2 | 1 | 0.5 | 60 | [12 empty] | 740 | 10 | 60 | -0.6931472 | 0 | 0 | 0.5428571 | 0.5 | 0.4285714 | 0 | 0.5 | 0
1 g of ammonium heptamolybdate tetrahydrate dissolved in 5.5 mL of DI water. Separately, 1 g of sucrose dissolved in 2 mL of DI water at 50 °C. The two solutions were then combined. The combined solution was dried at 120 °C in air for 24 hours, then crushed and sieved to 212 microns. 0.6 g of the sieved precursor was carburized at a ramp rate of 10 °C/min to 740 °C for 0.5 hr under 100 sccm of N2 gas. After carburization the sample was cooled under 30 sccm N2 and passivated under 30 sccm 1% O2/N2 for 2 hours. |  | 0 | 740 | 10 | N2 | 1 | 0.5 | 100 | [12 empty] | 740 | 10 | 100 | -0.6931472 | 0 | 0 | 0.5428571 | 0.5 | 1 | 0 | 0.5 | 0
1 g of ammonium heptamolybdate tetrahydrate dissolved in 5.5 mL of DI water. Separately, 1 g of sucrose dissolved in 2 mL of DI water at 50 °C. The two solutions were then combined. The combined solution was dried at 120 °C in air for 24 hours, then crushed and sieved to 212 microns. 0.6 g of the sieved precursor was carburized at a ramp rate of 10 °C/min to 740 °C for 2 hr under 30 sccm of N2 gas. After carburization the sample was cooled under 30 sccm N2 and passivated under 30 sccm 1% O2/N2 for 2 hours. |  | 0 | 740 | 10 | N2 | 1 | 2 | 30 | [12 empty] | 740 | 10 | 30 | 0.6931472 | 0 | 0 | 0.5428571 | 0.5 | 0 | 0.4627564 | 0.5 | 0
1 g of ammonium heptamolybdate tetrahydrate dissolved in 5.5 mL of DI water. Separately, 1 g of sucrose dissolved in 2 mL of DI water at 50 °C. The two solutions were then combined. The combined solution was dried at 120 °C in air for 24 hours, then crushed and sieved to 212 microns. 0.6 g of the sieved precursor was carburized at a ramp rate of 10 °C/min to 740 °C for 2 hr under 60 sccm of N2 gas. After carburization the sample was cooled under 30 sccm N2 and passivated under 30 sccm 1% O2/N2 for 2 hours. |  | 0 | 740 | 10 | N2 | 1 | 2 | 60 | [12 empty] | 740 | 10 | 60 | 0.6931472 | 0 | 0 | 0.5428571 | 0.5 | 0.4285714 | 0.4627564 | 0.5 | 0
1 g of ammonium heptamolybdate tetrahydrate dissolved in 5.5 mL of DI water. Separately, 1 g of sucrose dissolved in 2 mL of DI water at 50 °C. The two solutions were then combined. The combined solution was dried at 120 °C in air for 24 hours, then crushed and sieved to 212 microns. 0.6 g of the sieved precursor was carburized at a ramp rate of 10 °C/min to 740 °C for 2 hr under 100 sccm of N2 gas. After carburization the sample was cooled under 30 sccm N2 and passivated under 30 sccm 1% O2/N2 for 2 hours. |  | 0 | 740 | 10 | N2 | 1 | 2 | 100 | [12 empty] | 740 | 10 | 100 | 0.6931472 | 0 | 0 | 0.5428571 | 0.5 | 1 | 0.4627564 | 0.5 | 0
1 g of ammonium heptamolybdate tetrahydrate dissolved in 5.5 mL of DI water. Separately, 1 g of sucrose dissolved in 2 mL of DI water at 50 °C. The two solutions were then combined. The combined solution was dried at 120 °C in air for 24 hours, then crushed and sieved to 212 microns. 0.6 g of the sieved precursor was carburized at a ramp rate of 10 °C/min to 740 °C for 5 hr under 30 sccm of N2 gas. After carburization the sample was cooled under 30 sccm N2 and passivated under 30 sccm 1% O2/N2 for 2 hours. |  | 0 | 740 | 10 | N2 | 1 | 5 | 30 | [12 empty] | 740 | 10 | 30 | 1.609438 | 0 | 0 | 0.5428571 | 0.5 | 0 | 0.7686218 | 0.5 | 0
1 g of ammonium heptamolybdate tetrahydrate dissolved in 5.5 mL of DI water. Separately, 1 g of sucrose dissolved in 2 mL of DI water at 50 °C. The two solutions were then combined. The combined solution was dried at 120 °C in air for 24 hours, then crushed and sieved to 212 microns. 0.6 g of the sieved precursor was carburized at a ramp rate of 10 °C/min to 740 °C for 5 hr under 60 sccm of N2 gas. After carburization the sample was cooled under 30 sccm N2 and passivated under 30 sccm 1% O2/N2 for 2 hours. |  | 0 | 740 | 10 | N2 | 1 | 5 | 60 | [12 empty] | 740 | 10 | 60 | 1.609438 | 0 | 0 | 0.5428571 | 0.5 | 0.4285714 | 0.7686218 | 0.5 | 0
1 g of ammonium heptamolybdate tetrahydrate dissolved in 5.5 mL of DI water. Separately, 1 g of sucrose dissolved in 2 mL of DI water at 50 °C. The two solutions were then combined. The combined solution was dried at 120 °C in air for 24 hours, then crushed and sieved to 212 microns. 0.6 g of the sieved precursor was carburized at a ramp rate of 10 °C/min to 740 °C for 5 hr under 100 sccm of N2 gas. After carburization the sample was cooled under 30 sccm N2 and passivated under 30 sccm 1% O2/N2 for 2 hours. |  | 0 | 740 | 10 | N2 | 1 | 5 | 100 | [12 empty] | 740 | 10 | 100 | 1.609438 | 0 | 0 | 0.5428571 | 0.5 | 1 | 0.7686218 | 0.5 | 0
1 g of ammonium heptamolybdate tetrahydrate dissolved in 5.5 mL of DI water. Separately, 1 g of sucrose dissolved in 2 mL of DI water at 50 °C. The two solutions were then combined. The combined solution was dried at 120 °C in air for 24 hours, then crushed and sieved to 212 microns. 0.6 g of the sieved precursor was carburized at a ramp rate of 10 °C/min to 740 °C for 10 hr under 30 sccm of N2 gas. After carburization the sample was cooled under 30 sccm N2 and passivated under 30 sccm 1% O2/N2 for 2 hours. |  | 0 | 740 | 10 | N2 | 1 | 10 | 30 | [12 empty] | 740 | 10 | 30 | 2.302585 | 0 | 0 | 0.5428571 | 0.5 | 0 | 1 | 0.5 | 0
1 g of ammonium heptamolybdate tetrahydrate dissolved in 5.5 mL of DI water. Separately, 1 g of sucrose dissolved in 2 mL of DI water at 50 °C. The two solutions were then combined. The combined solution was dried at 120 °C in air for 24 hours, then crushed and sieved to 212 microns. 0.6 g of the sieved precursor was carburized at a ramp rate of 10 °C/min to 740 °C for 10 hr under 60 sccm of N2 gas. After carburization the sample was cooled under 30 sccm N2 and passivated under 30 sccm 1% O2/N2 for 2 hours. |  | 0 | 740 | 10 | N2 | 1 | 10 | 60 | [12 empty] | 740 | 10 | 60 | 2.302585 | 0 | 0 | 0.5428571 | 0.5 | 0.4285714 | 1 | 0.5 | 0
1 g of ammonium heptamolybdate tetrahydrate dissolved in 5.5 mL of DI water. Separately, 1 g of sucrose dissolved in 2 mL of DI water at 50 °C. The two solutions were then combined. The combined solution was dried at 120 °C in air for 24 hours, then crushed and sieved to 212 microns. 0.6 g of the sieved precursor was carburized at a ramp rate of 10 °C/min to 740 °C for 10 hr under 100 sccm of N2 gas. After carburization the sample was cooled under 30 sccm N2 and passivated under 30 sccm 1% O2/N2 for 2 hours. |  | 0 | 740 | 10 | N2 | 1 | 10 | 100 | [12 empty] | 740 | 10 | 100 | 2.302585 | 0 | 0 | 0.5428571 | 0.5 | 1 | 1 | 0.5 | 0
1 g of ammonium heptamolybdate tetrahydrate dissolved in 6 mL of DI water. Separately, 0.5 g of sucrose dissolved in 1.5 mL of DI water at 50 °C. The two solutions were then combined. The combined solution was dried at 120 °C in air for 24 hours, then crushed and sieved to 212 microns. 0.6 g of the sieved precursor was carburized at a ramp rate of 10 °C/min to 740 °C for 0.5 hr under 30 sccm of N2 gas. After carburization the sample was cooled under 30 sccm N2 and passivated under 30 sccm 1% O2/N2 for 2 hours. |  | 0 | 740 | 10 | N2 | 2 | 0.5 | 30 | [12 empty] | 740 | 10 | 30 | -0.6931472 | 1 | 0 | 0.5428571 | 0.5 | 0 | 0 | 1 | 0
1 g of ammonium heptamolybdate tetrahydrate dissolved in 6 mL of DI water. Separately, 0.5 g of sucrose dissolved in 1.5 mL of DI water at 50 °C. The two solutions were then combined. The combined solution was dried at 120 °C in air for 24 hours, then crushed and sieved to 212 microns. 0.6 g of the sieved precursor was carburized at a ramp rate of 10 °C/min to 740 °C for 0.5 hr under 60 sccm of N2 gas. After carburization the sample was cooled under 30 sccm N2 and passivated under 30 sccm 1% O2/N2 for 2 hours. |  | 0 | 740 | 10 | N2 | 2 | 0.5 | 60 | [12 empty] | 740 | 10 | 60 | -0.6931472 | 1 | 0 | 0.5428571 | 0.5 | 0.4285714 | 0 | 1 | 0
1 g of ammonium heptamolybdate tetrahydrate dissolved in 6 mL of DI water. Separately, 0.5 g of sucrose dissolved in 1.5 mL of DI water at 50 °C. The two solutions were then combined. The combined solution was dried at 120 °C in air for 24 hours, then crushed and sieved to 212 microns. 0.6 g of the sieved precursor was carburized at a ramp rate of 10 °C/min to 740 °C for 0.5 hr under 100 sccm of N2 gas. After carburization the sample was cooled under 30 sccm N2 and passivated under 30 sccm 1% O2/N2 for 2 hours. |  | 0 | 740 | 10 | N2 | 2 | 0.5 | 100 | [12 empty] | 740 | 10 | 100 | -0.6931472 | 1 | 0 | 0.5428571 | 0.5 | 1 | 0 | 1 | 0
1 g of ammonium heptamolybdate tetrahydrate dissolved in 6 mL of DI water. Separately, 0.5 g of sucrose dissolved in 1.5 mL of DI water at 50 °C. The two solutions were then combined. The combined solution was dried at 120 °C in air for 24 hours, then crushed and sieved to 212 microns. 0.6 g of the sieved precursor was carburized at a ramp rate of 10 °C/min to 740 °C for 2 hr under 30 sccm of N2 gas. After carburization the sample was cooled under 30 sccm N2 and passivated under 30 sccm 1% O2/N2 for 2 hours. |  | 0 | 740 | 10 | N2 | 2 | 2 | 30 | [12 empty] | 740 | 10 | 30 | 0.6931472 | 1 | 0 | 0.5428571 | 0.5 | 0 | 0.4627564 | 1 | 0
1 g of ammonium heptamolybdate tetrahydrate dissolved in 6 mL of DI water. Separately, 0.5 g of sucrose dissolved in 1.5 mL of DI water at 50 °C. The two solutions were then combined. The combined solution was dried at 120 °C in air for 24 hours, then crushed and sieved to 212 microns. 0.6 g of the sieved precursor was carburized at a ramp rate of 10 °C/min to 740 °C for 2 hr under 60 sccm of N2 gas. After carburization the sample was cooled under 30 sccm N2 and passivated under 30 sccm 1% O2/N2 for 2 hours. |  | 0 | 740 | 10 | N2 | 2 | 2 | 60 | [12 empty] | 740 | 10 | 60 | 0.6931472 | 1 | 0 | 0.5428571 | 0.5 | 0.4285714 | 0.4627564 | 1 | 0
1 g of ammonium heptamolybdate tetrahydrate dissolved in 6 mL of DI water. Separately, 0.5 g of sucrose dissolved in 1.5 mL of DI water at 50 °C. The two solutions were then combined. The combined solution was dried at 120 °C in air for 24 hours, then crushed and sieved to 212 microns. 0.6 g of the sieved precursor was carburized at a ramp rate of 10 °C/min to 740 °C for 2 hr under 100 sccm of N2 gas. After carburization the sample was cooled under 30 sccm N2 and passivated under 30 sccm 1% O2/N2 for 2 hours. |  | 0 | 740 | 10 | N2 | 2 | 2 | 100 | [12 empty] | 740 | 10 | 100 | 0.6931472 | 1 | 0 | 0.5428571 | 0.5 | 1 | 0.4627564 | 1 | 0
1 g of ammonium heptamolybdate tetrahydrate dissolved in 6 mL of DI water. Separately, 0.5 g of sucrose dissolved in 1.5 mL of DI water at 50 °C. The two solutions were then combined. The combined solution was dried at 120 °C in air for 24 hours, then crushed and sieved to 212 microns. 0.6 g of the sieved precursor was carburized at a ramp rate of 10 °C/min to 740 °C for 5 hr under 30 sccm of N2 gas. After carburization the sample was cooled under 30 sccm N2 and passivated under 30 sccm 1% O2/N2 for 2 hours. |  | 0 | 740 | 10 | N2 | 2 | 5 | 30 | [12 empty] | 740 | 10 | 30 | 1.609438 | 1 | 0 | 0.5428571 | 0.5 | 0 | 0.7686218 | 1 | 0
1 g of ammonium heptamolybdate tetrahydrate dissolved in 6 mL of DI water. Separately, 0.5 g of sucrose dissolved in 1.5 mL of DI water at 50 °C. The two solutions were then combined. The combined solution was dried at 120 °C in air for 24 hours, then crushed and sieved to 212 microns. 0.6 g of the sieved precursor was carburized at a ramp rate of 10 °C/min to 740 °C for 5 hr under 60 sccm of N2 gas. After carburization the sample was cooled under 30 sccm N2 and passivated under 30 sccm 1% O2/N2 for 2 hours. |  | 0 | 740 | 10 | N2 | 2 | 5 | 60 | [12 empty] | 740 | 10 | 60 | 1.609438 | 1 | 0 | 0.5428571 | 0.5 | 0.4285714 | 0.7686218 | 1 | 0
1 g of ammonium heptamolybdate tetrahydrate dissolved in 6 mL of DI water. Separately, 0.5 g of sucrose dissolved in 1.5 mL of DI water at 50 °C. The two solutions were then combined. The combined solution was dried at 120 °C in air for 24 hours, then crushed and sieved to 212 microns. 0.6 g of the sieved precursor was carburized at a ramp rate of 10 °C/min to 740 °C for 5 hr under 100 sccm of N2 gas. After carburization the sample was cooled under 30 sccm N2 and passivated under 30 sccm 1% O2/N2 for 2 hours. |  | 0 | 740 | 10 | N2 | 2 | 5 | 100 | [12 empty] | 740 | 10 | 100 | 1.609438 | 1 | 0 | 0.5428571 | 0.5 | 1 | 0.7686218 | 1 | 0
1 g of ammonium heptamolybdate tetrahydrate dissolved in 6 mL of DI water. Separately, 0.5 g of sucrose dissolved in 1.5 mL of DI water at 50 °C. The two solutions were then combined. The combined solution was dried at 120 °C in air for 24 hours, then crushed and sieved to 212 microns. 0.6 g of the sieved precursor was carburized at a ramp rate of 10 °C/min to 740 °C for 10 hr under 30 sccm of N2 gas. After carburization the sample was cooled under 30 sccm N2 and passivated under 30 sccm 1% O2/N2 for 2 hours. |  | 0 | 740 | 10 | N2 | 2 | 10 | 30 | [12 empty] | 740 | 10 | 30 | 2.302585 | 1 | 0 | 0.5428571 | 0.5 | 0 | 1 | 1 | 0
1 g of ammonium heptamolybdate tetrahydrate dissolved in 6 mL of DI water. Separately, 0.5 g of sucrose dissolved in 1.5 mL of DI water at 50 °C. The two solutions were then combined. The combined solution was dried at 120 °C in air for 24 hours, then crushed and sieved to 212 microns. 0.6 g of the sieved precursor was carburized at a ramp rate of 10 °C/min to 740 °C for 10 hr under 60 sccm of N2 gas. After carburization the sample was cooled under 30 sccm N2 and passivated under 30 sccm 1% O2/N2 for 2 hours. |  | 0 | 740 | 10 | N2 | 2 | 10 | 60 | [12 empty] | 740 | 10 | 60 | 2.302585 | 1 | 0 | 0.5428571 | 0.5 | 0.4285714 | 1 | 1 | 0
1 g of ammonium heptamolybdate tetrahydrate dissolved in 6 mL of DI water. Separately, 0.5 g of sucrose dissolved in 1.5 mL of DI water at 50 °C. The two solutions were then combined. The combined solution was dried at 120 °C in air for 24 hours, then crushed and sieved to 212 microns. 0.6 g of the sieved precursor was carburized at a ramp rate of 10 °C/min to 740 °C for 10 hr under 100 sccm of N2 gas. After carburization the sample was cooled under 30 sccm N2 and passivated under 30 sccm 1% O2/N2 for 2 hours. |  | 0 | 740 | 10 | N2 | 2 | 10 | 100 | [12 empty] | 740 | 10 | 100 | 2.302585 | 1 | 0 | 0.5428571 | 0.5 | 1 | 1 | 1 | 0
1 g of ammonium heptamolybdate tetrahydrate dissolved in 4 mL of DI water. Separately, 2 g of sucrose dissolved in 3.5 mL of DI water at 50 °C. The two solutions were then combined. The combined solution was dried at 120 °C in air for 24 hours, then crushed and sieved to 212 microns. 0.6 g of the sieved precursor was carburized at a ramp rate of 15 °C/min to 740 °C for 0.5 hr under 30 sccm of H2 gas. After carburization the sample was cooled under 30 sccm N2 and passivated under 30 sccm 1% O2/N2 for 2 hours. |  | 0 | 740 | 15 | H2 | 0.5 | 0.5 | 30 | [12 empty] | 740 | 15 | 30 | -0.6931472 | -1 | 1 | 0.5428571 | 1 | 0 | 0 | 0 | 1
1 g of ammonium heptamolybdate tetrahydrate dissolved in 4 mL of DI water. Separately, 2 g of sucrose dissolved in 3.5 mL of DI water at 50 °C. The two solutions were then combined. The combined solution was dried at 120 °C in air for 24 hours, then crushed and sieved to 212 microns. 0.6 g of the sieved precursor was carburized at a ramp rate of 15 °C/min to 740 °C for 0.5 hr under 60 sccm of H2 gas. After carburization the sample was cooled under 30 sccm N2 and passivated under 30 sccm 1% O2/N2 for 2 hours. |  | 0 | 740 | 15 | H2 | 0.5 | 0.5 | 60 | [12 empty] | 740 | 15 | 60 | -0.6931472 | -1 | 1 | 0.5428571 | 1 | 0.4285714 | 0 | 0 | 1
1 g of ammonium heptamolybdate tetrahydrate dissolved in 4 mL of DI water. Separately, 2 g of sucrose dissolved in 3.5 mL of DI water at 50 °C. The two solutions were then combined. The combined solution was dried at 120 °C in air for 24 hours, then crushed and sieved to 212 microns. 0.6 g of the sieved precursor was carburized at a ramp rate of 15 °C/min to 740 °C for 0.5 hr under 100 sccm of H2 gas. After carburization the sample was cooled under 30 sccm N2 and passivated under 30 sccm 1% O2/N2 for 2 hours. |  | 0 | 740 | 15 | H2 | 0.5 | 0.5 | 100 | [12 empty] | 740 | 15 | 100 | -0.6931472 | -1 | 1 | 0.5428571 | 1 | 1 | 0 | 0 | 1
1 g of ammonium heptamolybdate tetrahydrate dissolved in 4 mL of DI water. Separately, 2 g of sucrose dissolved in 3.5 mL of DI water at 50 °C. The two solutions were then combined. The combined solution was dried at 120 °C in air for 24 hours, then crushed and sieved to 212 microns. 0.6 g of the sieved precursor was carburized at a ramp rate of 15 °C/min to 740 °C for 2 hr under 30 sccm of H2 gas. After carburization the sample was cooled under 30 sccm N2 and passivated under 30 sccm 1% O2/N2 for 2 hours. |  | 0 | 740 | 15 | H2 | 0.5 | 2 | 30 | [12 empty] | 740 | 15 | 30 | 0.6931472 | -1 | 1 | 0.5428571 | 1 | 0 | 0.4627564 | 0 | 1
1 g of ammonium heptamolybdate tetrahydrate dissolved in 4 mL of DI water. Separately, 2 g of sucrose dissolved in 3.5 mL of DI water at 50 °C. The two solutions were then combined. The combined solution was dried at 120 °C in air for 24 hours, then crushed and sieved to 212 microns. 0.6 g of the sieved precursor was carburized at a ramp rate of 15 °C/min to 740 °C for 2 hr under 60 sccm of H2 gas. After carburization the sample was cooled under 30 sccm N2 and passivated under 30 sccm 1% O2/N2 for 2 hours. |  | 0 | 740 | 15 | H2 | 0.5 | 2 | 60 | [12 empty] | 740 | 15 | 60 | 0.6931472 | -1 | 1 | 0.5428571 | 1 | 0.4285714 | 0.4627564 | 0 | 1
1 g of ammonium heptamolybdate tetrahydrate dissolved in 4 mL of DI water. Separately, 2 g of sucrose dissolved in 3.5 mL of DI water at 50 °C. The two solutions were then combined. The combined solution was dried at 120 °C in air for 24 hours, then crushed and sieved to 212 microns. 0.6 g of the sieved precursor was carburized at a ramp rate of 15 °C/min to 740 °C for 2 hr under 100 sccm of H2 gas. After carburization the sample was cooled under 30 sccm N2 and passivated under 30 sccm 1% O2/N2 for 2 hours. |  | 0 | 740 | 15 | H2 | 0.5 | 2 | 100 | [12 empty] | 740 | 15 | 100 | 0.6931472 | -1 | 1 | 0.5428571 | 1 | 1 | 0.4627564 | 0 | 1
1 g of ammonium heptamolybdate tetrahydrate dissolved in 4 mL of DI water. Separately, 2 g of sucrose dissolved in 3.5 mL of DI water at 50 °C. The two solutions were then combined. The combined solution was dried at 120 °C in air for 24 hours, then crushed and sieved to 212 microns. 0.6 g of the sieved precursor was carburized at a ramp rate of 15 °C/min to 740 °C for 5 hr under 30 sccm of H2 gas. After carburization the sample was cooled under 30 sccm N2 and passivated under 30 sccm 1% O2/N2 for 2 hours. |  | 0 | 740 | 15 | H2 | 0.5 | 5 | 30 | [12 empty] | 740 | 15 | 30 | 1.609438 | -1 | 1 | 0.5428571 | 1 | 0 | 0.7686218 | 0 | 1
1 g of ammonium heptamolybdate tetrahydrate dissolved in 4 mL of DI water. Separately, 2 g of sucrose dissolved in 3.5 mL of DI water at 50 °C. The two solutions were then combined. The combined solution was dried at 120 °C in air for 24 hours, then crushed and sieved to 212 microns. 0.6 g of the sieved precursor was carburized at a ramp rate of 15 °C/min to 740 °C for 5 hr under 60 sccm of H2 gas. After carburization the sample was cooled under 30 sccm N2 and passivated under 30 sccm 1% O2/N2 for 2 hours. |  | 0 | 740 | 15 | H2 | 0.5 | 5 | 60 | [12 empty] | 740 | 15 | 60 | 1.609438 | -1 | 1 | 0.5428571 | 1 | 0.4285714 | 0.7686218 | 0 | 1
1 g of ammonium heptamolybdate tetrahydrate dissolved in 4 mL of DI water. Separately, 2 g of sucrose dissolved in 3.5 mL of DI water at 50 °C. The two solutions were then combined. The combined solution was dried at 120 °C in air for 24 hours, then crushed and sieved to 212 microns. 0.6 g of the sieved precursor was carburized at a ramp rate of 15 °C/min to 740 °C for 5 hr under 100 sccm of H2 gas. After carburization the sample was cooled under 30 sccm N2 and passivated under 30 sccm 1% O2/N2 for 2 hours. |  | 0 | 740 | 15 | H2 | 0.5 | 5 | 100 | [12 empty] | 740 | 15 | 100 | 1.609438 | -1 | 1 | 0.5428571 | 1 | 1 | 0.7686218 | 0 | 1
1 g of ammonium heptamolybdate tetrahydrate dissolved in 4 mL of DI water. Separately, 2 g of sucrose dissolved in 3.5 mL of DI water at 50 °C. The two solutions were then combined. The combined solution was dried at 120 °C in air for 24 hours, then crushed and sieved to 212 microns. 0.6 g of the sieved precursor was carburized at a ramp rate of 15 °C/min to 740 °C for 10 hr under 30 sccm of H2 gas. After carburization the sample was cooled under 30 sccm N2 and passivated under 30 sccm 1% O2/N2 for 2 hours. |  | 0 | 740 | 15 | H2 | 0.5 | 10 | 30 | [12 empty] | 740 | 15 | 30 | 2.302585 | -1 | 1 | 0.5428571 | 1 | 0 | 1 | 0 | 1
1 g of ammonium heptamolybdate tetrahydrate dissolved in 4 mL of DI water. Separately, 2 g of sucrose dissolved in 3.5 mL of DI water at 50 °C. The two solutions were then combined. The combined solution was dried at 120 °C in air for 24 hours, then crushed and sieved to 212 microns. 0.6 g of the sieved precursor was carburized at a ramp rate of 15 °C/min to 740 °C for 10 hr under 60 sccm of H2 gas. After carburization the sample was cooled under 30 sccm N2 and passivated under 30 sccm 1% O2/N2 for 2 hours. |  | 0 | 740 | 15 | H2 | 0.5 | 10 | 60 | [12 empty] | 740 | 15 | 60 | 2.302585 | -1 | 1 | 0.5428571 | 1 | 0.4285714 | 1 | 0 | 1
1 g of ammonium heptamolybdate tetrahydrate dissolved in 4 mL of DI water. Separately, 2 g of sucrose dissolved in 3.5 mL of DI water at 50 °C. The two solutions were then combined. The combined solution was dried at 120 °C in air for 24 hours, then crushed and sieved to 212 microns. 0.6 g of the sieved precursor was carburized at a ramp rate of 15 °C/min to 740 °C for 10 hr under 100 sccm of H2 gas. After carburization the sample was cooled under 30 sccm N2 and passivated under 30 sccm 1% O2/N2 for 2 hours. |  | 0 | 740 | 15 | H2 | 0.5 | 10 | 100 | [12 empty] | 740 | 15 | 100 | 2.302585 | -1 | 1 | 0.5428571 | 1 | 1 | 1 | 0 | 1
1 g of ammonium heptamolybdate tetrahydrate dissolved in 5.5 mL of DI water. Separately, 1 g of sucrose dissolved in 2 mL of DI water at 50 °C. The two solutions were then combined. The combined solution was dried at 120 °C in air for 24 hours, then crushed and sieved to 212 microns. 0.6 g of the sieved precursor was carburized at a ramp rate of 15 °C/min to 740 °C for 0.5 hr under 30 sccm of H2 gas. After carburization the sample was cooled under 30 sccm N2 and passivated under 30 sccm 1% O2/N2 for 2 hours. |  | 0 | 740 | 15 | H2 | 1 | 0.5 | 30 | [12 empty] | 740 | 15 | 30 | -0.6931472 | 0 | 1 | 0.5428571 | 1 | 0 | 0 | 0.5 | 1
1 g of ammonium heptamolybdate tetrahydrate dissolved in 5.5 mL of DI water. Separately, 1 g of sucrose dissolved in 2 mL of DI water at 50 °C. The two solutions were then combined. The combined solution was dried at 120 °C in air for 24 hours, then crushed and sieved to 212 microns. 0.6 g of the sieved precursor was carburized at a ramp rate of 15 °C/min to 740 °C for 0.5 hr under 60 sccm of H2 gas. After carburization the sample was cooled under 30 sccm N2 and passivated under 30 sccm 1% O2/N2 for 2 hours. |  | 0 | 740 | 15 | H2 | 1 | 0.5 | 60 | [12 empty] | 740 | 15 | 60 | -0.6931472 | 0 | 1 | 0.5428571 | 1 | 0.4285714 | 0 | 0.5 | 1
1 g of ammonium heptamolybdate tetrahydrate dissolved in 5.5 mL of DI water. Separately, 1 g of sucrose dissolved in 2 mL of DI water at 50 °C. The two solutions were then combined. The combined solution was dried at 120 °C in air for 24 hours, then crushed and sieved to 212 microns. 0.6 g of the sieved precursor was carburized at a ramp rate of 15 °C/min to 740 °C for 0.5 hr under 100 sccm of H2 gas. After carburization the sample was cooled under 30 sccm N2 and passivated under 30 sccm 1% O2/N2 for 2 hours. |  | 0 | 740 | 15 | H2 | 1 | 0.5 | 100 | [12 empty] | 740 | 15 | 100 | -0.6931472 | 0 | 1 | 0.5428571 | 1 | 1 | 0 | 0.5 | 1
1 g of ammonium heptamolybdate tetrahydrate dissolved in 5.5 mL of DI water. Separately, 1 g of sucrose dissolved in 2 mL of DI water at 50 °C. The two solutions were then combined. The combined solution was dried at 120 °C in air for 24 hours, then crushed and sieved to 212 microns. 0.6 g of the sieved precursor was carburized at a ramp rate of 15 °C/min to 740 °C for 2 hr under 30 sccm of H2 gas. After carburization the sample was cooled under 30 sccm N2 and passivated under 30 sccm 1% O2/N2 for 2 hours. |  | 0 | 740 | 15 | H2 | 1 | 2 | 30 | [12 empty] | 740 | 15 | 30 | 0.6931472 | 0 | 1 | 0.5428571 | 1 | 0 | 0.4627564 | 0.5 | 1
1 g of ammonium heptamolybdate tetrahydrate dissolved in 5.5 mL of DI water. Separately, 1 g of sucrose dissolved in 2 mL of DI water at 50 °C. The two solutions were then combined. The combined solution was dried at 120 °C in air for 24 hours, then crushed and sieved to 212 microns. 0.6 g of the sieved precursor was carburized at a ramp rate of 15 °C/min to 740 °C for 2 hr under 60 sccm of H2 gas. After carburization the sample was cooled under 30 sccm N2 and passivated under 30 sccm 1% O2/N2 for 2 hours. |  | 0 | 740 | 15 | H2 | 1 | 2 | 60 | [12 empty] | 740 | 15 | 60 | 0.6931472 | 0 | 1 | 0.5428571 | 1 | 0.4285714 | 0.4627564 | 0.5 | 1
1 g of ammonium heptamolybdate tetrahydrate dissolved in 5.5 mL of DI water. Separately, 1 g of sucrose dissolved in 2 mL of DI water at 50 °C. The two solutions were then combined. The combined solution was dried at 120 °C in air for 24 hours, then crushed and sieved to 212 microns. 0.6 g of the sieved precursor was carburized at a ramp rate of 15 °C/min to 740 °C for 2 hr under 100 sccm of H2 gas. After carburization the sample was cooled under 30 sccm N2 and passivated under 30 sccm 1% O2/N2 for 2 hours. |  | 0 | 740 | 15 | H2 | 1 | 2 | 100 | [12 empty] | 740 | 15 | 100 | 0.6931472 | 0 | 1 | 0.5428571 | 1 | 1 | 0.4627564 | 0.5 | 1
1 g of ammonium heptamolybdate tetrahydrate dissolved in 5.5 mL of DI water. Separately, 1 g of sucrose dissolved in 2 mL of DI water at 50 °C. The two solutions were then combined. The combined solution was dried at 120 °C in air for 24 hours, then crushed and sieved to 212 microns. 0.6 g of the sieved precursor was carburized at a ramp rate of 15 °C/min to 740 °C for 5 hr under 30 sccm of H2 gas. After carburization the sample was cooled under 30 sccm N2 and passivated under 30 sccm 1% O2/N2 for 2 hours. |  | 0 | 740 | 15 | H2 | 1 | 5 | 30 | [12 empty] | 740 | 15 | 30 | 1.609438 | 0 | 1 | 0.5428571 | 1 | 0 | 0.7686218 | 0.5 | 1
1 g of ammonium heptamolybdate tetrahydrate dissolved in 5.5 mL of DI water. Separately, 1 g of sucrose dissolved in 2 mL of DI water at 50 °C. The two solutions were then combined. The combined solution was dried at 120 °C in air for 24 hours, then crushed and sieved to 212 microns. 0.6 g of the sieved precursor was carburized at a ramp rate of 15 °C/min to 740 °C for 5 hr under 60 sccm of H2 gas. After carburization the sample was cooled under 30 sccm N2 and passivated under 30 sccm 1% O2/N2 for 2 hours. |  | 0 | 740 | 15 | H2 | 1 | 5 | 60 | [12 empty] | 740 | 15 | 60 | 1.609438 | 0 | 1 | 0.5428571 | 1 | 0.4285714 | 0.7686218 | 0.5 | 1
1 g of ammonium heptamolybdate tetrahydrate dissolved in 5.5 mL of DI water. Separately, 1 g of sucrose dissolved in 2 mL of DI water at 50 °C. The two solutions were then combined. The combined solution was dried at 120 °C in air for 24 hours, then crushed and sieved to 212 microns. 0.6 g of the sieved precursor was carburized at a ramp rate of 15 °C/min to 740 °C for 5 hr under 100 sccm of H2 gas. After carburization the sample was cooled under 30 sccm N2 and passivated under 30 sccm 1% O2/N2 for 2 hours. |  | 0 | 740 | 15 | H2 | 1 | 5 | 100 | [12 empty] | 740 | 15 | 100 | 1.609438 | 0 | 1 | 0.5428571 | 1 | 1 | 0.7686218 | 0.5 | 1
1 g of ammonium heptamolybdate tetrahydrate dissolved in 5.5 mL of DI water. Separately, 1 g of sucrose dissolved in 2 mL of DI water at 50 °C. The two solutions were then combined. The combined solution was dried at 120 °C in air for 24 hours, then crushed and sieved to 212 microns. 0.6 g of the sieved precursor was carburized at a ramp rate of 15 °C/min to 740 °C for 10 hr under 30 sccm of H2 gas. After carburization the sample was cooled under 30 sccm N2 and passivated under 30 sccm 1% O2/N2 for 2 hours. |  | 0 | 740 | 15 | H2 | 1 | 10 | 30 | [12 empty] | 740 | 15 | 30 | 2.302585 | 0 | 1 | 0.5428571 | 1 | 0 | 1 | 0.5 | 1
1 g of ammonium heptamolybdate tetrahydrate dissolved in 5.5 mL of DI water. Separately, 1 g of sucrose dissolved in 2 mL of DI water at 50 °C. The two solutions were then combined. The combined solution was dried at 120 °C in air for 24 hours, then crushed and sieved to 212 microns. 0.6 g of the sieved precursor was carburized at a ramp rate of 15 °C/min to 740 °C for 10 hr under 60 sccm of H2 gas. After carburization the sample was cooled under 30 sccm N2 and passivated under 30 sccm 1% O2/N2 for 2 hours. |  | 0 | 740 | 15 | H2 | 1 | 10 | 60 | [12 empty] | 740 | 15 | 60 | 2.302585 | 0 | 1 | 0.5428571 | 1 | 0.4285714 | 1 | 0.5 | 1
1 g of ammonium heptamolybdate tetrahydrate dissolved in 5.5 mL of DI water. Separately, 1 g of sucrose dissolved in 2 mL of DI water at 50 °C. The two solutions were then combined. The combined solution was dried at 120 °C in air for 24 hours, then crushed and sieved to 212 microns. 0.6 g of the sieved precursor was carburized at a ramp rate of 15 °C/min to 740 °C for 10 hr under 100 sccm of H2 gas. After carburization the sample was cooled under 30 sccm N2 and passivated under 30 sccm 1% O2/N2 for 2 hours. |  | 0 | 740 | 15 | H2 | 1 | 10 | 100 | [12 empty] | 740 | 15 | 100 | 2.302585 | 0 | 1 | 0.5428571 | 1 | 1 | 1 | 0.5 | 1
1 g of ammonium heptamolybdate tetrahydrate dissolved in 6 mL of DI water. Separately, 0.5 g of sucrose dissolved in 1.5 mL of DI water at 50 °C. The two solutions were then combined. The combined solution was dried at 120 °C in air for 24 hours, then crushed and sieved to 212 microns. 0.6 g of the sieved precursor was carburized at a ramp rate of 15 °C/min to 740 °C for 0.5 hr under 30 sccm of H2 gas. After carburization the sample was cooled under 30 sccm N2 and passivated under 30 sccm 1% O2/N2 for 2 hours. |  | 0 | 740 | 15 | H2 | 2 | 0.5 | 30 | [12 empty] | 740 | 15 | 30 | -0.6931472 | 1 | 1 | 0.5428571 | 1 | 0 | 0 | 1 | 1
1 g of ammonium heptamolybdate tetrahydrate dissolved in 6 mL of DI water. Separately, 0.5 g of sucrose dissolved in 1.5 mL of DI water at 50 °C. The two solutions were then combined. The combined solution was dried at 120 °C in air for 24 hours, then crushed and sieved to 212 microns. 0.6 g of the sieved precursor was carburized at a ramp rate of 15 °C/min to 740 °C for 0.5 hr under 60 sccm of H2 gas. After carburization the sample was cooled under 30 sccm N2 and passivated under 30 sccm 1% O2/N2 for 2 hours. |  | 0 | 740 | 15 | H2 | 2 | 0.5 | 60 | [12 empty] | 740 | 15 | 60 | -0.6931472 | 1 | 1 | 0.5428571 | 1 | 0.4285714 | 0 | 1 | 1
1 g of ammonium heptamolybdate tetrahydrate dissolved in 6 mL of DI water. Separately, 0.5 g of sucrose dissolved in 1.5 mL of DI water at 50 °C. The two solutions were then combined. The combined solution was dried at 120 °C in air for 24 hours, then crushed and sieved to 212 microns. 0.6 g of the sieved precursor was carburized at a ramp rate of 15 °C/min to 740 °C for 0.5 hr under 100 sccm of H2 gas. After carburization the sample was cooled under 30 sccm N2 and passivated under 30 sccm 1% O2/N2 for 2 hours. |  | 0 | 740 | 15 | H2 | 2 | 0.5 | 100 | [12 empty] | 740 | 15 | 100 | -0.6931472 | 1 | 1 | 0.5428571 | 1 | 1 | 0 | 1 | 1
1 g of ammonium heptamolybdate tetrahydrate dissolved in 6 mL of DI water. Separately, 0.5 g of sucrose dissolved in 1.5 mL of DI water at 50 °C. The two solutions were then combined. The combined solution was dried at 120 °C in air for 24 hours, then crushed and sieved to 212 microns. 0.6 g of the sieved precursor was carburized at a ramp rate of 15 °C/min to 740 °C for 2 hr under 30 sccm of H2 gas. After carburization the sample was cooled under 30 sccm N2 and passivated under 30 sccm 1% O2/N2 for 2 hours. |  | 0 | 740 | 15 | H2 | 2 | 2 | 30 | [12 empty] | 740 | 15 | 30 | 0.6931472 | 1 | 1 | 0.5428571 | 1 | 0 | 0.4627564 | 1 | 1
1 g of ammonium heptamolybdate tetrahydrate dissolved in 6 mL of DI water. Separately, 0.5 g of sucrose dissolved in 1.5 mL of DI water at 50 °C. The two solutions were then combined. The combined solution was dried at 120 °C in air for 24 hours, then crushed and sieved to 212 microns. 0.6 g of the sieved precursor was carburized at a ramp rate of 15 °C/min to 740 °C for 2 hr under 60 sccm of H2 gas. After carburization the sample was cooled under 30 sccm N2 and passivated under 30 sccm 1% O2/N2 for 2 hours. |  | 0 | 740 | 15 | H2 | 2 | 2 | 60 | [12 empty] | 740 | 15 | 60 | 0.6931472 | 1 | 1 | 0.5428571 | 1 | 0.4285714 | 0.4627564 | 1 | 1
1 g of ammonium heptamolybdate tetrahydrate dissolved in 6 mL of DI water. Separately, 0.5 g of sucrose dissolved in 1.5 mL of DI water at 50 °C. The two solutions were then combined. The combined solution was dried at 120 °C in air for 24 hours, then crushed and sieved to 212 microns. 0.6 g of the sieved precursor was carburized at a ramp rate of 15 °C/min to 740 °C for 2 hr under 100 sccm of H2 gas. After carburization the sample was cooled under 30 sccm N2 and passivated under 30 sccm 1% O2/N2 for 2 hours. |  | 0 | 740 | 15 | H2 | 2 | 2 | 100 | [12 empty] | 740 | 15 | 100 | 0.6931472 | 1 | 1 | 0.5428571 | 1 | 1 | 0.4627564 | 1 | 1
1 g of ammonium heptamolybdate tetrahydrate dissolved in 6 mL of DI water. Separately, 0.5 g of sucrose dissolved in 1.5 mL of DI water at 50 °C. The two solutions were then combined. The combined solution was dried at 120 °C in air for 24 hours, then crushed and sieved to 212 microns. 0.6 g of the sieved precursor was carburized at a ramp rate of 15 °C/min to 740 °C for 5 hr under 30 sccm of H2 gas. After carburization the sample was cooled under 30 sccm N2 and passivated under 30 sccm 1% O2/N2 for 2 hours. |  | 0 | 740 | 15 | H2 | 2 | 5 | 30 | [12 empty] | 740 | 15 | 30 | 1.609438 | 1 | 1 | 0.5428571 | 1 | 0 | 0.7686218 | 1 | 1
1 g of ammonium heptamolybdate tetrahydrate dissolved in 6 mL of DI water. Separately, 0.5 g of sucrose dissolved in 1.5 mL of DI water at 50 °C. The two solutions were then combined. The combined solution was dried at 120 °C in air for 24 hours, then crushed and sieved to 212 microns. 0.6 g of the sieved precursor was carburized at a ramp rate of 15 °C/min to 740 °C for 5 hr under 60 sccm of H2 gas. After carburization the sample was cooled under 30 sccm N2 and passivated under 30 sccm 1% O2/N2 for 2 hours. |  | 0 | 740 | 15 | H2 | 2 | 5 | 60 | [12 empty] | 740 | 15 | 60 | 1.609438 | 1 | 1 | 0.5428571 | 1 | 0.4285714 | 0.7686218 | 1 | 1
1 g of ammonium heptamolybdate tetrahydrate dissolved in 6 mL of DI water. Separately, 0.5 g of sucrose dissolved in 1.5 mL of DI water at 50 °C. The two solutions were then combined. The combined solution was dried at 120 °C in air for 24 hours, then crushed and sieved to 212 microns. 0.6 g of the sieved precursor was carburized at a ramp rate of 15 °C/min to 740 °C for 5 hr under 100 sccm of H2 gas. After carburization the sample was cooled under 30 sccm N2 and passivated under 30 sccm 1% O2/N2 for 2 hours. |  | 0 | 740 | 15 | H2 | 2 | 5 | 100 | [12 empty] | 740 | 15 | 100 | 1.609438 | 1 | 1 | 0.5428571 | 1 | 1 | 0.7686218 | 1 | 1
1 g of ammonium heptamolybdate tetrahydrate dissolved in 6 mL of DI water. Separately, 0.5 g of sucrose dissolved in 1.5 mL of DI water at 50 °C. The two solutions were then combined. The combined solution was dried at 120 °C in air for 24 hours, then crushed and sieved to 212 microns. 0.6 g of the sieved precursor was carburized at a ramp rate of 15 °C/min to 740 °C for 10 hr under 30 sccm of H2 gas. After carburization the sample was cooled under 30 sccm N2 and passivated under 30 sccm 1% O2/N2 for 2 hours. |  | 0 | 740 | 15 | H2 | 2 | 10 | 30 | [12 empty] | 740 | 15 | 30 | 2.302585 | 1 | 1 | 0.5428571 | 1 | 0 | 1 | 1 | 1
1 g of ammonium heptamolybdate tetrahydrate dissolved in 6 mL of DI water. Separately, 0.5 g of sucrose dissolved in 1.5 mL of DI water at 50 °C. The two solutions were then combined. The combined solution was dried at 120 °C in air for 24 hours, then crushed and sieved to 212 microns. 0.6 g of the sieved precursor was carburized at a ramp rate of 15 °C/min to 740 °C for 10 hr under 60 sccm of H2 gas. After carburization the sample was cooled under 30 sccm N2 and passivated under 30 sccm 1% O2/N2 for 2 hours. |  | 0 | 740 | 15 | H2 | 2 | 10 | 60 | [12 empty] | 740 | 15 | 60 | 2.302585 | 1 | 1 | 0.5428571 | 1 | 0.4285714 | 1 | 1 | 1
1 g of ammonium heptamolybdate tetrahydrate dissolved in 6 mL of DI water. Separately, 0.5 g of sucrose dissolved in 1.5 mL of DI water at 50 °C. The two solutions were then combined. The combined solution was dried at 120 °C in air for 24 hours, then crushed and sieved to 212 microns. 0.6 g of the sieved precursor was carburized at a ramp rate of 15 °C/min to 740 °C for 10 hr under 100 sccm of H2 gas. After carburization the sample was cooled under 30 sccm N2 and passivated under 30 sccm 1% O2/N2 for 2 hours. |  | 0 | 740 | 15 | H2 | 2 | 10 | 100 | [12 empty] | 740 | 15 | 100 | 2.302585 | 1 | 1 | 0.5428571 | 1 | 1 | 1 | 1 | 1
1 g of ammonium heptamolybdate tetrahydrate dissolved in 4 mL of DI water. Separately, 2 g of sucrose dissolved in 3.5 mL of DI water at 50 °C. The two solutions were then combined. The combined solution was dried at 120 °C in air for 24 hours, then crushed and sieved to 212 microns. 0.6 g of the sieved precursor was carburized at a ramp rate of 15 °C/min to 740 °C for 0.5 hr under 30 sccm of N2 gas. After carburization the sample was cooled under 30 sccm N2 and passivated under 30 sccm 1% O2/N2 for 2 hours. |  | 0 | 740 | 15 | N2 | 0.5 | 0.5 | 30 | [12 empty] | 740 | 15 | 30 | -0.6931472 | -1 | 0 | 0.5428571 | 1 | 0 | 0 | 0 | 0
1 g of ammonium heptamolybdate tetrahydrate dissolved in 4 mL of DI water. Separately, 2 g of sucrose dissolved in 3.5 mL of DI water at 50 °C. The two solutions were then combined. The combined solution was dried at 120 °C in air for 24 hours, then crushed and sieved to 212 microns. 0.6 g of the sieved precursor was carburized at a ramp rate of 15 °C/min to 740 °C for 0.5 hr under 60 sccm of N2 gas. After carburization the sample was cooled under 30 sccm N2 and passivated under 30 sccm 1% O2/N2 for 2 hours. |  | 0 | 740 | 15 | N2 | 0.5 | 0.5 | 60 | [12 empty] | 740 | 15 | 60 | -0.6931472 | -1 | 0 | 0.5428571 | 1 | 0.4285714 | 0 | 0 | 0
1 g of ammonium heptamolybdate tetrahydrate dissolved in 4 mL of DI water. Separately, 2 g of sucrose dissolved in 3.5 mL of DI water at 50 °C. The two solutions were then combined. The combined solution was dried at 120 °C in air for 24 hours, then crushed and sieved to 212 microns. 0.6 g of the sieved precursor was carburized at a ramp rate of 15 °C/min to 740 °C for 0.5 hr under 100 sccm of N2 gas. After carburization the sample was cooled under 30 sccm N2 and passivated under 30 sccm 1% O2/N2 for 2 hours. |  | 0 | 740 | 15 | N2 | 0.5 | 0.5 | 100 | [12 empty] | 740 | 15 | 100 | -0.6931472 | -1 | 0 | 0.5428571 | 1 | 1 | 0 | 0 | 0
1 g of ammonium heptamolybdate tetrahydrate dissolved in 4 mL of DI water. Separately, 2 g of sucrose dissolved in 3.5 mL of DI water at 50 °C. The two solutions were then combined. The combined solution was dried at 120 °C in air for 24 hours, then crushed and sieved to 212 microns. 0.6 g of the sieved precursor was carburized at a ramp rate of 15 °C/min to 740 °C for 2 hr under 30 sccm of N2 gas. After carburization the sample was cooled under 30 sccm N2 and passivated under 30 sccm 1% O2/N2 for 2 hours. |  | 0 | 740 | 15 | N2 | 0.5 | 2 | 30 | [12 empty] | 740 | 15 | 30 | 0.6931472 | -1 | 0 | 0.5428571 | 1 | 0 | 0.4627564 | 0 | 0
1 g of ammonium heptamolybdate tetrahydrate dissolved in 4 mL of DI water. Separately, 2 g of sucrose dissolved in 3.5 mL of DI water at 50 °C. The two solutions were then combined. The combined solution was dried at 120 °C in air for 24 hours, then crushed and sieved to 212 microns. 0.6 g of the sieved precursor was carburized at a ramp rate of 15 °C/min to 740 °C for 2 hr under 60 sccm of N2 gas. After carburization the sample was cooled under 30 sccm N2 and passivated under 30 sccm 1% O2/N2 for 2 hours. |  | 0 | 740 | 15 | N2 | 0.5 | 2 | 60 | [12 empty] | 740 | 15 | 60 | 0.6931472 | -1 | 0 | 0.5428571 | 1 | 0.4285714 | 0.4627564 | 0 | 0
1 g of ammonium heptamolybdate tetrahydrate dissolved in 4 mL of DI water. Separately, 2 g of sucrose dissolved in 3.5 mL of DI water at 50 °C. The two solutions were then combined. The combined solution was dried at 120 °C in air for 24 hours, then crushed and sieved to 212 microns. 0.6 g of the sieved precursor was carburized at a ramp rate of 15 °C/min to 740 °C for 2 hr under 100 sccm of N2 gas. After carburization the sample was cooled under 30 sccm N2 and passivated under 30 sccm 1% O2/N2 for 2 hours. |  | 0 | 740 | 15 | N2 | 0.5 | 2 | 100 | [12 empty] | 740 | 15 | 100 | 0.6931472 | -1 | 0 | 0.5428571 | 1 | 1 | 0.4627564 | 0 | 0
1 g of ammonium heptamolybdate tetrahydrate dissolved in 4 mL of DI water. Separately, 2 g of sucrose dissolved in 3.5 mL of DI water at 50 °C. The two solutions were then combined. The combined solution was dried at 120 °C in air for 24 hours, then crushed and sieved to 212 microns. 0.6 g of the sieved precursor was carburized at a ramp rate of 15 °C/min to 740 °C for 5 hr under 30 sccm of N2 gas. After carburization the sample was cooled under 30 sccm N2 and passivated under 30 sccm 1% O2/N2 for 2 hours. |  | 0 | 740 | 15 | N2 | 0.5 | 5 | 30 | [12 empty] | 740 | 15 | 30 | 1.609438 | -1 | 0 | 0.5428571 | 1 | 0 | 0.7686218 | 0 | 0
1 g of ammonium heptamolybdate tetrahydrate dissolved in 4 mL of DI water. Separately, 2 g of sucrose dissolved in 3.5 mL of DI water at 50 °C. The two solutions were then combined. The combined solution was dried at 120 °C in air for 24 hours, then crushed and sieved to 212 microns. 0.6 g of the sieved precursor was carburized at a ramp rate of 15 °C/min to 740 °C for 5 hr under 60 sccm of N2 gas. After carburization the sample was cooled under 30 sccm N2 and passivated under 30 sccm 1% O2/N2 for 2 hours. |  | 0 | 740 | 15 | N2 | 0.5 | 5 | 60 | [12 empty] | 740 | 15 | 60 | 1.609438 | -1 | 0 | 0.5428571 | 1 | 0.4285714 | 0.7686218 | 0 | 0
1 g of ammonium heptamolybdate tetrahydrate dissolved in 4 mL of DI water. Separately, 2 g of sucrose dissolved in 3.5 mL of DI water at 50 °C. The two solutions were then combined. The combined solution was dried at 120 °C in air for 24 hours, then crushed and sieved to 212 microns. 0.6 g of the sieved precursor was carburized at a ramp rate of 15 °C/min to 740 °C for 5 hr under 100 sccm of N2 gas. After carburization the sample was cooled under 30 sccm N2 and passivated under 30 sccm 1% O2/N2 for 2 hours. |  | 0 | 740 | 15 | N2 | 0.5 | 5 | 100 | [12 empty] | 740 | 15 | 100 | 1.609438 | -1 | 0 | 0.5428571 | 1 | 1 | 0.7686218 | 0 | 0
1 g of ammonium heptamolybdate tetrahydrate dissolved in 4 mL of DI water. Separately, 2 g of sucrose dissolved in 3.5 mL of DI water at 50 °C. The two solutions were then combined. The combined solution was dried at 120 °C in air for 24 hours, then crushed and sieved to 212 microns. 0.6 g of the sieved precursor was carburized at a ramp rate of 15 °C/min to 740 °C for 10 hr under 30 sccm of N2 gas. After carburization the sample was cooled under 30 sccm N2 and passivated under 30 sccm 1% O2/N2 for 2 hours. |  | 0 | 740 | 15 | N2 | 0.5 | 10 | 30 | [12 empty] | 740 | 15 | 30 | 2.302585 | -1 | 0 | 0.5428571 | 1 | 0 | 1 | 0 | 0
1 g of ammonium heptamolybdate tetrahydrate dissolved in 4 mL of DI water. Separately, 2 g of sucrose dissolved in 3.5 mL of DI water at 50 °C. The two solutions were then combined. The combined solution was dried at 120 °C in air for 24 hours, then crushed and sieved to 212 microns. 0.6 g of the sieved precursor was carburized at a ramp rate of 15 °C/min to 740 °C for 10 hr under 60 sccm of N2 gas. After carburization the sample was cooled under 30 sccm N2 and passivated under 30 sccm 1% O2/N2 for 2 hours. |  | 0 | 740 | 15 | N2 | 0.5 | 10 | 60 | [12 empty] | 740 | 15 | 60 | 2.302585 | -1 | 0 | 0.5428571 | 1 | 0.4285714 | 1 | 0 | 0
1 g of ammonium heptamolybdate tetrahydrate dissolved in 4 mL of DI water. Separately, 2 g of sucrose dissolved in 3.5 mL of DI water at 50 °C. The two solutions were then combined. The combined solution was dried at 120 °C in air for 24 hours, then crushed and sieved to 212 microns. 0.6 g of the sieved precursor was carburized at a ramp rate of 15 °C/min to 740 °C for 10 hr under 100 sccm of N2 gas. After carburization the sample was cooled under 30 sccm N2 and passivated under 30 sccm 1% O2/N2 for 2 hours. |  | 0 | 740 | 15 | N2 | 0.5 | 10 | 100 | [12 empty] | 740 | 15 | 100 | 2.302585 | -1 | 0 | 0.5428571 | 1 | 1 | 1 | 0 | 0
1 g of ammonium heptamolybdate tetrahydrate dissolved in 5.5 mL of DI water. Separately, 1 g of sucrose dissolved in 2 mL of DI water at 50 °C. The two solutions were then combined. The combined solution was dried at 120 °C in air for 24 hours, then crushed and sieved to 212 microns. 0.6 g of the sieved precursor was carburized at a ramp rate of 15 °C/min to 740 °C for 0.5 hr under 30 sccm of N2 gas. After carburization the sample was cooled under 30 sccm N2 and passivated under 30 sccm 1% O2/N2 for 2 hours. |  | 0 | 740 | 15 | N2 | 1 | 0.5 | 30 | [12 empty] | 740 | 15 | 30 | -0.6931472 | 0 | 0 | 0.5428571 | 1 | 0 | 0 | 0.5 | 0
1 g of ammonium heptamolybdate tetrahydrate dissolved in 5.5 mL of DI water. Separately, 1 g of sucrose dissolved in 2 mL of DI water at 50 °C. The two solutions were then combined. The combined solution was dried at 120 °C in air for 24 hours, then crushed and sieved to 212 microns. 0.6 g of the sieved precursor was carburized at a ramp rate of 15 °C/min to 740 °C for 0.5 hr under 60 sccm of N2 gas. After carburization the sample was cooled under 30 sccm N2 and passivated under 30 sccm 1% O2/N2 for 2 hours. |  | 0 | 740 | 15 | N2 | 1 | 0.5 | 60 | [12 empty] | 740 | 15 | 60 | -0.6931472 | 0 | 0 | 0.5428571 | 1 | 0.4285714 | 0 | 0.5 | 0
1 g of ammonium heptamolybdate tetrahydrate dissolved in 5.5 mL of DI water. Separately, 1 g of sucrose dissolved in 2 mL of DI water at 50 °C. The two solutions were then combined. The combined solution was dried at 120 °C in air for 24 hours, then crushed and sieved to 212 microns. 0.6 g of the sieved precursor was carburized at a ramp rate of 15 °C/min to 740 °C for 0.5 hr under 100 sccm of N2 gas. After carburization the sample was cooled under 30 sccm N2 and passivated under 30 sccm 1% O2/N2 for 2 hours. |  | 0 | 740 | 15 | N2 | 1 | 0.5 | 100 | [12 empty] | 740 | 15 | 100 | -0.6931472 | 0 | 0 | 0.5428571 | 1 | 1 | 0 | 0.5 | 0
1 g of ammonium heptamolybdate tetrahydrate dissolved in 5.5 mL of DI water. Separately, 1 g of sucrose dissolved in 2 mL of DI water at 50 °C. The two solutions were then combined. The combined solution was dried at 120 °C in air for 24 hours, then crushed and sieved to 212 microns. 0.6 g of the sieved precursor was carburized at a ramp rate of 15 °C/min to 740 °C for 2 hr under 30 sccm of N2 gas. After carburization the sample was cooled under 30 sccm N2 and passivated under 30 sccm 1% O2/N2 for 2 hours. |  | 0 | 740 | 15 | N2 | 1 | 2 | 30 | [12 empty] | 740 | 15 | 30 | 0.6931472 | 0 | 0 | 0.5428571 | 1 | 0 | 0.4627564 | 0.5 | 0
1 g of ammonium heptamolybdate tetrahydrate dissolved in 5.5 mL of DI water. Separately, 1 g of sucrose dissolved in 2 mL of DI water at 50 °C. The two solutions were then combined. The combined solution was dried at 120 °C in air for 24 hours, then crushed and sieved to 212 microns. 0.6 g of the sieved precursor was carburized at a ramp rate of 15 °C/min to 740 °C for 2 hr under 60 sccm of N2 gas. After carburization the sample was cooled under 30 sccm N2 and passivated under 30 sccm 1% O2/N2 for 2 hours. |  | 0 | 740 | 15 | N2 | 1 | 2 | 60 | [12 empty] | 740 | 15 | 60 | 0.6931472 | 0 | 0 | 0.5428571 | 1 | 0.4285714 | 0.4627564 | 0.5 | 0
1 g of ammonium heptamolybdate tetrahydrate dissolved in 5.5 mL of DI water. Separately, 1 g of sucrose dissolved in 2 mL of DI water at 50 °C. The two solutions were then combined. The combined solution was dried at 120 °C in air for 24 hours, then crushed and sieved to 212 microns. 0.6 g of the sieved precursor was carburized at a ramp rate of 15 °C/min to 740 °C for 2 hr under 100 sccm of N2 gas. After carburization the sample was cooled under 30 sccm N2 and passivated under 30 sccm 1% O2/N2 for 2 hours. |  | 0 | 740 | 15 | N2 | 1 | 2 | 100 | [12 empty] | 740 | 15 | 100 | 0.6931472 | 0 | 0 | 0.5428571 | 1 | 1 | 0.4627564 | 0.5 | 0
1 g of ammonium heptamolybdate tetrahydrate dissolved in 5.5 mL of DI water. Separately, 1 g of sucrose dissolved in 2 mL of DI water at 50 °C. The two solutions were then combined. The combined solution was dried at 120 °C in air for 24 hours, then crushed and sieved to 212 microns. 0.6 g of the sieved precursor was carburized at a ramp rate of 15 °C/min to 740 °C for 5 hr under 30 sccm of N2 gas. After carburization the sample was cooled under 30 sccm N2 and passivated under 30 sccm 1% O2/N2 for 2 hours. |  | 0 | 740 | 15 | N2 | 1 | 5 | 30 | [12 empty] | 740 | 15 | 30 | 1.609438 | 0 | 0 | 0.5428571 | 1 | 0 | 0.7686218 | 0.5 | 0
1 g of ammonium heptamolybdate tetrahydrate dissolved in 5.5 mL of DI water. Separately, 1 g of sucrose dissolved in 2 mL of DI water at 50 °C. The two solutions were then combined. The combined solution was dried at 120 °C in air for 24 hours, then crushed and sieved to 212 microns. 0.6 g of the sieved precursor was carburized at a ramp rate of 15 °C/min to 740 °C for 5 hr under 60 sccm of N2 gas. After carburization the sample was cooled under 30 sccm N2 and passivated under 30 sccm 1% O2/N2 for 2 hours. |  | 0 | 740 | 15 | N2 | 1 | 5 | 60 | [12 empty] | 740 | 15 | 60 | 1.609438 | 0 | 0 | 0.5428571 | 1 | 0.4285714 | 0.7686218 | 0.5 | 0
1 g of ammonium heptamolybdate tetrahydrate dissolved in 5.5 mL of DI water. Separately, 1 g of sucrose dissolved in 2 mL of DI water at 50 °C. The two solutions were then combined. The combined solution was dried at 120 °C in air for 24 hours, then crushed and sieved to 212 microns. 0.6 g of the sieved precursor was carburized at a ramp rate of 15 °C/min to 740 °C for 5 hr under 100 sccm of N2 gas. After carburization the sample was cooled under 30 sccm N2 and passivated under 30 sccm 1% O2/N2 for 2 hours. |  | 0 | 740 | 15 | N2 | 1 | 5 | 100 | [12 empty] | 740 | 15 | 100 | 1.609438 | 0 | 0 | 0.5428571 | 1 | 1 | 0.7686218 | 0.5 | 0
1 g of ammonium heptamolybdate tetrahydrate dissolved in 5.5 mL of DI water. Separately, 1 g of sucrose dissolved in 2 mL of DI water at 50 °C. The two solutions were then combined. The combined solution was dried at 120 °C in air for 24 hours, then crushed and sieved to 212 microns. 0.6 g of the sieved precursor was carburized at a ramp rate of 15 °C/min to 740 °C for 10 hr under 30 sccm of N2 gas. After carburization the sample was cooled under 30 sccm N2 and passivated under 30 sccm 1% O2/N2 for 2 hours. |  | 0 | 740 | 15 | N2 | 1 | 10 | 30 | [12 empty] | 740 | 15 | 30 | 2.302585 | 0 | 0 | 0.5428571 | 1 | 0 | 1 | 0.5 | 0
1 g of ammonium heptamolybdate tetrahydrate dissolved in 5.5 mL of DI water. Separately, 1 g of sucrose dissolved in 2 mL of DI water at 50 °C. The two solutions were then combined. The combined solution was dried at 120 °C in air for 24 hours, then crushed and sieved to 212 microns. 0.6 g of the sieved precursor was carburized at a ramp rate of 15 °C/min to 740 °C for 10 hr under 60 sccm of N2 gas. After carburization the sample was cooled under 30 sccm N2 and passivated under 30 sccm 1% O2/N2 for 2 hours. |  | 0 | 740 | 15 | N2 | 1 | 10 | 60 | [12 empty] | 740 | 15 | 60 | 2.302585 | 0 | 0 | 0.5428571 | 1 | 0.4285714 | 1 | 0.5 | 0
1 g of ammonium heptamolybdate tetrahydrate dissolved in 5.5 mL of DI water. Separately, 1 g of sucrose dissolved in 2 mL of DI water at 50 °C. The two solutions were then combined. The combined solution was dried at 120 °C in air for 24 hours, then crushed and sieved to 212 microns. 0.6 g of the sieved precursor was carburized at a ramp rate of 15 °C/min to 740 °C for 10 hr under 100 sccm of N2 gas. After carburization the sample was cooled under 30 sccm N2 and passivated under 30 sccm 1% O2/N2 for 2 hours. |  | 0 | 740 | 15 | N2 | 1 | 10 | 100 | [12 empty] | 740 | 15 | 100 | 2.302585 | 0 | 0 | 0.5428571 | 1 | 1 | 1 | 0.5 | 0
1 g of ammonium heptamolybdate tetrahydrate dissolved in 6 mL of DI water. Separately, 0.5 g of sucrose dissolved in 1.5 mL of DI water at 50 °C. The two solutions were then combined. The combined solution was dried at 120 °C in air for 24 hours, then crushed and sieved to 212 microns. 0.6 g of the sieved precursor was carburized at a ramp rate of 15 °C/min to 740 °C for 0.5 hr under 30 sccm of N2 gas. After carburization the sample was cooled under 30 sccm N2 and passivated under 30 sccm 1% O2/N2 for 2 hours. |  | 0 | 740 | 15 | N2 | 2 | 0.5 | 30 | [12 empty] | 740 | 15 | 30 | -0.6931472 | 1 | 0 | 0.5428571 | 1 | 0 | 0 | 1 | 0
1 g of ammonium heptamolybdate tetrahydrate dissolved in 6 mL of DI water. Separately, 0.5 g of sucrose dissolved in 1.5 mL of DI water at 50 °C. The two solutions were then combined. The combined solution was dried at 120 °C in air for 24 hours, then crushed and sieved to 212 microns. 0.6 g of the sieved precursor was carburized at a ramp rate of 15 °C/min to 740 °C for 0.5 hr under 60 sccm of N2 gas. After carburization the sample was cooled under 30 sccm N2 and passivated under 30 sccm 1% O2/N2 for 2 hours. |  | 0 | 740 | 15 | N2 | 2 | 0.5 | 60 | [12 empty] | 740 | 15 | 60 | -0.6931472 | 1 | 0 | 0.5428571 | 1 | 0.4285714 | 0 | 1 | 0
1 g of ammonium heptamolybdate tetrahydrate dissolved in 6 mL of DI water. Separately, 0.5 g of sucrose dissolved in 1.5 mL of DI water at 50 °C. The two solutions were then combined. The combined solution was dried at 120 °C in air for 24 hours, then crushed and sieved to 212 microns. 0.6 g of the sieved precursor was carburized at a ramp rate of 15 °C/min to 740 °C for 0.5 hr under 100 sccm of N2 gas. After carburization the sample was cooled under 30 sccm N2 and passivated under 30 sccm 1% O2/N2 for 2 hours. |  | 0 | 740 | 15 | N2 | 2 | 0.5 | 100 | [12 empty] | 740 | 15 | 100 | -0.6931472 | 1 | 0 | 0.5428571 | 1 | 1 | 0 | 1 | 0
1 g of ammonium heptamolybdate tetrahydrate dissolved in 6 mL of DI water. Separately, 0.5 g of sucrose dissolved in 1.5 mL of DI water at 50 °C. The two solutions were then combined. The combined solution was dried at 120 °C in air for 24 hours, then crushed and sieved to 212 microns. 0.6 g of the sieved precursor was carburized at a ramp rate of 15 °C/min to 740 °C for 2 hr under 30 sccm of N2 gas. After carburization the sample was cooled under 30 sccm N2 and passivated under 30 sccm 1% O2/N2 for 2 hours. |  | 0 | 740 | 15 | N2 | 2 | 2 | 30 | [12 empty] | 740 | 15 | 30 | 0.6931472 | 1 | 0 | 0.5428571 | 1 | 0 | 0.4627564 | 1 | 0
1 g of ammonium heptamolybdate tetrahydrate dissolved in 6 mL of DI water. Separately, 0.5 g of sucrose dissolved in 1.5 mL of DI water at 50 °C. The two solutions were then combined. The combined solution was dried at 120 °C in air for 24 hours, then crushed and sieved to 212 microns. 0.6 g of the sieved precursor was carburized at a ramp rate of 15 °C/min to 740 °C for 2 hr under 60 sccm of N2 gas. After carburization the sample was cooled under 30 sccm N2 and passivated under 30 sccm 1% O2/N2 for 2 hours. |  | 0 | 740 | 15 | N2 | 2 | 2 | 60 | [12 empty] | 740 | 15 | 60 | 0.6931472 | 1 | 0 | 0.5428571 | 1 | 0.4285714 | 0.4627564 | 1 | 0
1 g of ammonium heptamolybdate tetrahydrate dissolved in 6 mL of DI water. Separately, 0.5 g of sucrose dissolved in 1.5 mL of DI water at 50 °C. The two solutions were then combined. The combined solution was dried at 120 °C in air for 24 hours, then crushed and sieved to 212 microns. 0.6 g of the sieved precursor was carburized at a ramp rate of 15 °C/min to 740 °C for 2 hr under 100 sccm of N2 gas. After carburization the sample was cooled under 30 sccm N2 and passivated under 30 sccm 1% O2/N2 for 2 hours. |  | 0 | 740 | 15 | N2 | 2 | 2 | 100 | [12 empty] | 740 | 15 | 100 | 0.6931472 | 1 | 0 | 0.5428571 | 1 | 1 | 0.4627564 | 1 | 0
1 g of ammonium heptamolybdate tetrahydrate dissolved in 6 mL of DI water. Separately, 0.5 g of sucrose dissolved in 1.5 mL of DI water at 50 °C. The two solutions were then combined. The combined solution was dried at 120 °C in air for 24 hours, then crushed and sieved to 212 microns. 0.6 g of the sieved precursor was carburized at a ramp rate of 15 °C/min to 740 °C for 5 hr under 30 sccm of N2 gas. After carburization the sample was cooled under 30 sccm N2 and passivated under 30 sccm 1% O2/N2 for 2 hours. |  | 0 | 740 | 15 | N2 | 2 | 5 | 30 | [12 empty] | 740 | 15 | 30 | 1.609438 | 1 | 0 | 0.5428571 | 1 | 0 | 0.7686218 | 1 | 0
1 g of ammonium heptamolybdate tetrahydrate dissolved in 6 mL of DI water. Separately, 0.5 g of sucrose dissolved in 1.5 mL of DI water at 50 °C. The two solutions were then combined. The combined solution was dried at 120 °C in air for 24 hours, then crushed and sieved to 212 microns. 0.6 g of the sieved precursor was carburized at a ramp rate of 15 °C/min to 740 °C for 5 hr under 60 sccm of N2 gas. After carburization the sample was cooled under 30 sccm N2 and passivated under 30 sccm 1% O2/N2 for 2 hours. |  | 0 | 740 | 15 | N2 | 2 | 5 | 60 | [12 empty] | 740 | 15 | 60 | 1.609438 | 1 | 0 | 0.5428571 | 1 | 0.4285714 | 0.7686218 | 1 | 0
1 g of ammonium heptamolybdate tetrahydrate dissolved in 6 mL of DI water. Separately, 0.5 g of sucrose dissolved in 1.5 mL of DI water at 50 °C. The two solutions were then combined. The combined solution was dried at 120 °C in air for 24 hours, then crushed and sieved to 212 microns. 0.6 g of the sieved precursor was carburized at a ramp rate of 15 °C/min to 740 °C for 5 hr under 100 sccm of N2 gas. After carburization the sample was cooled under 30 sccm N2 and passivated under 30 sccm 1% O2/N2 for 2 hours. |  | 0 | 740 | 15 | N2 | 2 | 5 | 100 | [12 empty] | 740 | 15 | 100 | 1.609438 | 1 | 0 | 0.5428571 | 1 | 1 | 0.7686218 | 1 | 0
1 g of ammonium heptamolybdate tetrahydrate dissolved in 6 mL of DI water. Separately, 0.5 g of sucrose dissolved in 1.5 mL of DI water at 50 °C. The two solutions were then combined. The combined solution was dried at 120 °C in air for 24 hours, then crushed and sieved to 212 microns. 0.6 g of the sieved precursor was carburized at a ramp rate of 15 °C/min to 740 °C for 10 hr under 30 sccm of N2 gas. After carburization the sample was cooled under 30 sccm N2 and passivated under 30 sccm 1% O2/N2 for 2 hours. |  | 0 | 740 | 15 | N2 | 2 | 10 | 30 | [12 empty] | 740 | 15 | 30 | 2.302585 | 1 | 0 | 0.5428571 | 1 | 0 | 1 | 1 | 0
1 g of ammonium heptamolybdate tetrahydrate dissolved in 6 mL of DI water. Separately, 0.5 g of sucrose dissolved in 1.5 mL of DI water at 50 °C. The two solutions were then combined. The combined solution was dried at 120 °C in air for 24 hours, then crushed and sieved to 212 microns. 0.6 g of the sieved precursor was carburized at a ramp rate of 15 °C/min to 740 °C for 10 hr under 60 sccm of N2 gas. After carburization the sample was cooled under 30 sccm N2 and passivated under 30 sccm 1% O2/N2 for 2 hours. |  | 0 | 740 | 15 | N2 | 2 | 10 | 60 | [12 empty] | 740 | 15 | 60 | 2.302585 | 1 | 0 | 0.5428571 | 1 | 0.4285714 | 1 | 1 | 0
1 g of ammonium heptamolybdate tetrahydrate dissolved in 6 mL of DI water. Separately, 0.5 g of sucrose dissolved in 1.5 mL of DI water at 50 °C. The two solutions were then combined. The combined solution was dried at 120 °C in air for 24 hours, then crushed and sieved to 212 microns. 0.6 g of the sieved precursor was carburized at a ramp rate of 15 °C/min to 740 °C for 10 hr under 100 sccm of N2 gas. After carburization the sample was cooled under 30 sccm N2 and passivated under 30 sccm 1% O2/N2 for 2 hours. |  | 0 | 740 | 15 | N2 | 2 | 10 | 100 | [12 empty] | 740 | 15 | 100 | 2.302585 | 1 | 0 | 0.5428571 | 1 | 1 | 1 | 1 | 0
1 g of ammonium heptamolybdate tetrahydrate dissolved in 4 mL of DI water. Separately, 2 g of sucrose dissolved in 3.5 mL of DI water at 50 °C. The two solutions were then combined. The combined solution was dried at 120 °C in air for 24 hours, then crushed and sieved to 212 microns. 0.6 g of the sieved precursor was carburized at a ramp rate of 5 °C/min to 750 °C for 0.5 hr under 30 sccm of H2 gas. After carburization the sample was cooled under 30 sccm N2 and passivated under 30 sccm 1% O2/N2 for 2 hours. |  | 0 | 750 | 5 | H2 | 0.5 | 0.5 | 30 | [12 empty] | 750 | 5 | 30 | -0.6931472 | -1 | 1 | 0.5714286 | 0 | 0 | 0 | 0 | 1
1 g of ammonium heptamolybdate tetrahydrate dissolved in 4 mL of DI water. Separately, 2 g of sucrose dissolved in 3.5 mL of DI water at 50 °C. The two solutions were then combined. The combined solution was dried at 120 °C in air for 24 hours, then crushed and sieved to 212 microns. 0.6 g of the sieved precursor was carburized at a ramp rate of 5 °C/min to 750 °C for 0.5 hr under 60 sccm of H2 gas. After carburization the sample was cooled under 30 sccm N2 and passivated under 30 sccm 1% O2/N2 for 2 hours. |  | 0 | 750 | 5 | H2 | 0.5 | 0.5 | 60 | [12 empty] | 750 | 5 | 60 | -0.6931472 | -1 | 1 | 0.5714286 | 0 | 0.4285714 | 0 | 0 | 1
1 g of ammonium heptamolybdate tetrahydrate dissolved in 4 mL of DI water. Separately, 2 g of sucrose dissolved in 3.5 mL of DI water at 50 °C. The two solutions were then combined. The combined solution was dried at 120 °C in air for 24 hours, then crushed and sieved to 212 microns. 0.6 g of the sieved precursor was carburized at a ramp rate of 5 °C/min to 750 °C for 0.5 hr under 100 sccm of H2 gas. After carburization the sample was cooled under 30 sccm N2 and passivated under 30 sccm 1% O2/N2 for 2 hours. |  | 0 | 750 | 5 | H2 | 0.5 | 0.5 | 100 | [12 empty] | 750 | 5 | 100 | -0.6931472 | -1 | 1 | 0.5714286 | 0 | 1 | 0 | 0 | 1
1 g of ammonium heptamolybdate tetrahydrate dissolved in 4 mL of DI water. Separately, 2 g of sucrose dissolved in 3.5 mL of DI water at 50 °C. The two solutions were then combined. The combined solution was dried at 120 °C in air for 24 hours, then crushed and sieved to 212 microns. 0.6 g of the sieved precursor was carburized at a ramp rate of 5 °C/min to 750 °C for 2 hr under 30 sccm of H2 gas. After carburization the sample was cooled under 30 sccm N2 and passivated under 30 sccm 1% O2/N2 for 2 hours. |  | 0 | 750 | 5 | H2 | 0.5 | 2 | 30 | [12 empty] | 750 | 5 | 30 | 0.6931472 | -1 | 1 | 0.5714286 | 0 | 0 | 0.4627564 | 0 | 1
1 g of ammonium heptamolybdate tetrahydrate dissolved in 4 mL of DI water. Separately, 2 g of sucrose dissolved in 3.5 mL of DI water at 50 °C. The two solutions were then combined. The combined solution was dried at 120 °C in air for 24 hours, then crushed and sieved to 212 microns. 0.6 g of the sieved precursor was carburized at a ramp rate of 5 °C/min to 750 °C for 2 hr under 60 sccm of H2 gas. After carburization the sample was cooled under 30 sccm N2 and passivated under 30 sccm 1% O2/N2 for 2 hours. |  | 0 | 750 | 5 | H2 | 0.5 | 2 | 60 | [12 empty] | 750 | 5 | 60 | 0.6931472 | -1 | 1 | 0.5714286 | 0 | 0.4285714 | 0.4627564 | 0 | 1
1 g of ammonium heptamolybdate tetrahydrate dissolved in 4 mL of DI water. Separately, 2 g of sucrose dissolved in 3.5 mL of DI water at 50 °C. The two solutions were then combined. The combined solution was dried at 120 °C in air for 24 hours, then crushed and sieved to 212 microns. 0.6 g of the sieved precursor was carburized at a ramp rate of 5 °C/min to 750 °C for 2 hr under 100 sccm of H2 gas. After carburization the sample was cooled under 30 sccm N2 and passivated under 30 sccm 1% O2/N2 for 2 hours. |  | 0 | 750 | 5 | H2 | 0.5 | 2 | 100 | [12 empty] | 750 | 5 | 100 | 0.6931472 | -1 | 1 | 0.5714286 | 0 | 1 | 0.4627564 | 0 | 1
1 g of ammonium heptamolybdate tetrahydrate dissolved in 4 mL of DI water. Separately, 2 g of sucrose dissolved in 3.5 mL of DI water at 50 °C. The two solutions were then combined. The combined solution was dried at 120 °C in air for 24 hours, then crushed and sieved to 212 microns. 0.6 g of the sieved precursor was carburized at a ramp rate of 5 °C/min to 750 °C for 5 hr under 30 sccm of H2 gas. After carburization the sample was cooled under 30 sccm N2 and passivated under 30 sccm 1% O2/N2 for 2 hours. |  | 0 | 750 | 5 | H2 | 0.5 | 5 | 30 | [12 empty] | 750 | 5 | 30 | 1.609438 | -1 | 1 | 0.5714286 | 0 | 0 | 0.7686218 | 0 | 1
1 g of ammonium heptamolybdate tetrahydrate dissolved in 4 mL of DI water. Separately, 2 g of sucrose dissolved in 3.5 mL of DI water at 50 °C. The two solutions were then combined. The combined solution was dried at 120 °C in air for 24 hours, then crushed and sieved to 212 microns. 0.6 g of the sieved precursor was carburized at a ramp rate of 5 °C/min to 750 °C for 5 hr under 60 sccm of H2 gas. After carburization the sample was cooled under 30 sccm N2 and passivated under 30 sccm 1% O2/N2 for 2 hours. |  | 0 | 750 | 5 | H2 | 0.5 | 5 | 60 | [12 empty] | 750 | 5 | 60 | 1.609438 | -1 | 1 | 0.5714286 | 0 | 0.4285714 | 0.7686218 | 0 | 1
1 g of ammonium heptamolybdate tetrahydrate dissolved in 4 mL of DI water. Separately, 2 g of sucrose dissolved in 3.5 mL of DI water at 50 °C. The two solutions were then combined. The combined solution was dried at 120 °C in air for 24 hours, then crushed and sieved to 212 microns. 0.6 g of the sieved precursor was carburized at a ramp rate of 5 °C/min to 750 °C for 5 hr under 100 sccm of H2 gas. After carburization the sample was cooled under 30 sccm N2 and passivated under 30 sccm 1% O2/N2 for 2 hours. |  | 0 | 750 | 5 | H2 | 0.5 | 5 | 100 | [12 empty] | 750 | 5 | 100 | 1.609438 | -1 | 1 | 0.5714286 | 0 | 1 | 0.7686218 | 0 | 1
1 g of ammonium heptamolybdate tetrahydrate dissolved in 4 mL of DI water. Separately, 2 g of sucrose dissolved in 3.5 mL of DI water at 50 °C. The two solutions were then combined. The combined solution was dried at 120 °C in air for 24 hours, then crushed and sieved to 212 microns. 0.6 g of the sieved precursor was carburized at a ramp rate of 5 °C/min to 750 °C for 10 hr under 30 sccm of H2 gas. After carburization the sample was cooled under 30 sccm N2 and passivated under 30 sccm 1% O2/N2 for 2 hours. |  | 0 | 750 | 5 | H2 | 0.5 | 10 | 30 | [12 empty] | 750 | 5 | 30 | 2.302585 | -1 | 1 | 0.5714286 | 0 | 0 | 1 | 0 | 1
1 g of ammonium heptamolybdate tetrahydrate dissolved in 4 mL of DI water. Separately, 2 g of sucrose dissolved in 3.5 mL of DI water at 50 °C. The two solutions were then combined. The combined solution was dried at 120 °C in air for 24 hours, then crushed and sieved to 212 microns. 0.6 g of the sieved precursor was carburized at a ramp rate of 5 °C/min to 750 °C for 10 hr under 60 sccm of H2 gas. After carburization the sample was cooled under 30 sccm N2 and passivated under 30 sccm 1% O2/N2 for 2 hours. |  | 0 | 750 | 5 | H2 | 0.5 | 10 | 60 | [12 empty] | 750 | 5 | 60 | 2.302585 | -1 | 1 | 0.5714286 | 0 | 0.4285714 | 1 | 0 | 1
1 g of ammonium heptamolybdate tetrahydrate dissolved in 4 mL of DI water. Separately, 2 g of sucrose dissolved in 3.5 mL of DI water at 50 °C. The two solutions were then combined. The combined solution was dried at 120 °C in air for 24 hours, then crushed and sieved to 212 microns. 0.6 g of the sieved precursor was carburized at a ramp rate of 5 °C/min to 750 °C for 10 hr under 100 sccm of H2 gas. After carburization the sample was cooled under 30 sccm N2 and passivated under 30 sccm 1% O2/N2 for 2 hours. |  | 0 | 750 | 5 | H2 | 0.5 | 10 | 100 | [12 empty] | 750 | 5 | 100 | 2.302585 | -1 | 1 | 0.5714286 | 0 | 1 | 1 | 0 | 1
1 g of ammonium heptamolybdate tetrahydrate dissolved in 5.5 mL of DI water. Separately, 1 g of sucrose dissolved in 2 mL of DI water at 50 °C. The two solutions were then combined. The combined solution was dried at 120 °C in air for 24 hours, then crushed and sieved to 212 microns. 0.6 g of the sieved precursor was carburized at a ramp rate of 5 °C/min to 750 °C for 0.5 hr under 30 sccm of H2 gas. After carburization the sample was cooled under 30 sccm N2 and passivated under 30 sccm 1% O2/N2 for 2 hours. |  | 0 | 750 | 5 | H2 | 1 | 0.5 | 30 | [12 empty] | 750 | 5 | 30 | -0.6931472 | 0 | 1 | 0.5714286 | 0 | 0 | 0 | 0.5 | 1
1 g of ammonium heptamolybdate tetrahydrate dissolved in 5.5 mL of DI water. Separately, 1 g of sucrose dissolved in 2 mL of DI water at 50 °C. The two solutions were then combined. The combined solution was dried at 120 °C in air for 24 hours, then crushed and sieved to 212 microns. 0.6 g of the sieved precursor was carburized at a ramp rate of 5 °C/min to 750 °C for 0.5 hr under 60 sccm of H2 gas. After carburization the sample was cooled under 30 sccm N2 and passivated under 30 sccm 1% O2/N2 for 2 hours. |  | 0 | 750 | 5 | H2 | 1 | 0.5 | 60 | [12 empty] | 750 | 5 | 60 | -0.6931472 | 0 | 1 | 0.5714286 | 0 | 0.4285714 | 0 | 0.5 | 1
1 g of ammonium heptamolybdate tetrahydrate dissolved in 5.5 mL of DI water. Separately, 1 g of sucrose dissolved in 2 mL of DI water at 50 °C. The two solutions were then combined. The combined solution was dried at 120 °C in air for 24 hours, then crushed and sieved to 212 microns. 0.6 g of the sieved precursor was carburized at a ramp rate of 5 °C/min to 750 °C for 0.5 hr under 100 sccm of H2 gas. After carburization the sample was cooled under 30 sccm N2 and passivated under 30 sccm 1% O2/N2 for 2 hours. |  | 0 | 750 | 5 | H2 | 1 | 0.5 | 100 | [12 empty] | 750 | 5 | 100 | -0.6931472 | 0 | 1 | 0.5714286 | 0 | 1 | 0 | 0.5 | 1
1 g of ammonium heptamolybdate tetrahydrate dissolved in 5.5 mL of DI water. Separately, 1 g of sucrose dissolved in 2 mL of DI water at 50 °C. The two solutions were then combined. The combined solution was dried at 120 °C in air for 24 hours, then crushed and sieved to 212 microns. 0.6 g of the sieved precursor was carburized at a ramp rate of 5 °C/min to 750 °C for 2 hr under 30 sccm of H2 gas. After carburization the sample was cooled under 30 sccm N2 and passivated under 30 sccm 1% O2/N2 for 2 hours. |  | 0 | 750 | 5 | H2 | 1 | 2 | 30 | [12 empty] | 750 | 5 | 30 | 0.6931472 | 0 | 1 | 0.5714286 | 0 | 0 | 0.4627564 | 0.5 | 1
1 g of ammonium heptamolybdate tetrahydrate dissolved in 5.5 mL of DI water. Separately, 1 g of sucrose dissolved in 2 mL of DI water at 50 °C. The two solutions were then combined. The combined solution was dried at 120 °C in air for 24 hours, then crushed and sieved to 212 microns. 0.6 g of the sieved precursor was carburized at a ramp rate of 5 °C/min to 750 °C for 2 hr under 60 sccm of H2 gas. After carburization the sample was cooled under 30 sccm N2 and passivated under 30 sccm 1% O2/N2 for 2 hours. |  | 0 | 750 | 5 | H2 | 1 | 2 | 60 | [12 empty] | 750 | 5 | 60 | 0.6931472 | 0 | 1 | 0.5714286 | 0 | 0.4285714 | 0.4627564 | 0.5 | 1
1 g of ammonium heptamolybdate tetrahydrate dissolved in 5.5 mL of DI water. Separately, 1 g of sucrose dissolved in 2 mL of DI water at 50 °C. The two solutions were then combined. The combined solution was dried at 120 °C in air for 24 hours, then crushed and sieved to 212 microns. 0.6 g of the sieved precursor was carburized at a ramp rate of 5 °C/min to 750 °C for 2 hr under 100 sccm of H2 gas. After carburization the sample was cooled under 30 sccm N2 and passivated under 30 sccm 1% O2/N2 for 2 hours. |  | 0 | 750 | 5 | H2 | 1 | 2 | 100 | [12 empty] | 750 | 5 | 100 | 0.6931472 | 0 | 1 | 0.5714286 | 0 | 1 | 0.4627564 | 0.5 | 1
1 g of ammonium heptamolybdate tetrahydrate dissolved in 5.5 mL of DI water. Separately, 1 g of sucrose dissolved in 2 mL of DI water at 50 °C. The two solutions were then combined. The combined solution was dried at 120 °C in air for 24 hours, then crushed and sieved to 212 microns. 0.6 g of the sieved precursor was carburized at a ramp rate of 5 °C/min to 750 °C for 5 hr under 30 sccm of H2 gas. After carburization the sample was cooled under 30 sccm N2 and passivated under 30 sccm 1% O2/N2 for 2 hours. |  | 0 | 750 | 5 | H2 | 1 | 5 | 30 | [12 empty] | 750 | 5 | 30 | 1.609438 | 0 | 1 | 0.5714286 | 0 | 0 | 0.7686218 | 0.5 | 1
1 g of ammonium heptamolybdate tetrahydrate dissolved in 5.5 mL of DI water. Separately, 1 g of sucrose dissolved in 2 mL of DI water at 50 °C. The two solutions were then combined. The combined solution was dried at 120 °C in air for 24 hours, then crushed and sieved to 212 microns. 0.6 g of the sieved precursor was carburized at a ramp rate of 5 °C/min to 750 °C for 5 hr under 60 sccm of H2 gas. After carburization the sample was cooled under 30 sccm N2 and passivated under 30 sccm 1% O2/N2 for 2 hours. |  | 0 | 750 | 5 | H2 | 1 | 5 | 60 | [12 empty] | 750 | 5 | 60 | 1.609438 | 0 | 1 | 0.5714286 | 0 | 0.4285714 | 0.7686218 | 0.5 | 1
1 g of ammonium heptamolybdate tetrahydrate dissolved in 5.5 mL of DI water. Separately, 1 g of sucrose dissolved in 2 mL of DI water at 50 °C. The two solutions were then combined. The combined solution was dried at 120 °C in air for 24 hours, then crushed and sieved to 212 microns. 0.6 g of the sieved precursor was carburized at a ramp rate of 5 °C/min to 750 °C for 5 hr under 100 sccm of H2 gas. After carburization the sample was cooled under 30 sccm N2 and passivated under 30 sccm 1% O2/N2 for 2 hours. |  | 0 | 750 | 5 | H2 | 1 | 5 | 100 | [12 empty] | 750 | 5 | 100 | 1.609438 | 0 | 1 | 0.5714286 | 0 | 1 | 0.7686218 | 0.5 | 1
1 g of ammonium heptamolybdate tetrahydrate dissolved in 5.5 mL of DI water. Separately, 1 g of sucrose dissolved in 2 mL of DI water at 50 °C. The two solutions were then combined. The combined solution was dried at 120 °C in air for 24 hours, then crushed and sieved to 212 microns. 0.6 g of the sieved precursor was carburized at a ramp rate of 5 °C/min to 750 °C for 10 hr under 30 sccm of H2 gas. After carburization the sample was cooled under 30 sccm N2 and passivated under 30 sccm 1% O2/N2 for 2 hours. |  | 0 | 750 | 5 | H2 | 1 | 10 | 30 | [12 empty] | 750 | 5 | 30 | 2.302585 | 0 | 1 | 0.5714286 | 0 | 0 | 1 | 0.5 | 1
1 g of ammonium heptamolybdate tetrahydrate dissolved in 5.5 mL of DI water. Separately, 1 g of sucrose dissolved in 2 mL of DI water at 50 °C. The two solutions were then combined. The combined solution was dried at 120 °C in air for 24 hours, then crushed and sieved to 212 microns. 0.6 g of the sieved precursor was carburized at a ramp rate of 5 °C/min to 750 °C for 10 hr under 60 sccm of H2 gas. After carburization the sample was cooled under 30 sccm N2 and passivated under 30 sccm 1% O2/N2 for 2 hours. |  | 0 | 750 | 5 | H2 | 1 | 10 | 60 | [12 empty] | 750 | 5 | 60 | 2.302585 | 0 | 1 | 0.5714286 | 0 | 0.4285714 | 1 | 0.5 | 1
1 g of ammonium heptamolybdate tetrahydrate dissolved in 5.5 mL of DI water. Separately, 1 g of sucrose dissolved in 2 mL of DI water at 50 °C. The two solutions were then combined. The combined solution was dried at 120 °C in air for 24 hours, then crushed and sieved to 212 microns. 0.6 g of the sieved precursor was carburized at a ramp rate of 5 °C/min to 750 °C for 10 hr under 100 sccm of H2 gas. After carburization the sample was cooled under 30 sccm N2 and passivated under 30 sccm 1% O2/N2 for 2 hours. |  | 0 | 750 | 5 | H2 | 1 | 10 | 100 | [12 empty] | 750 | 5 | 100 | 2.302585 | 0 | 1 | 0.5714286 | 0 | 1 | 1 | 0.5 | 1
1 g of ammonium heptamolybdate tetrahydrate dissolved in 6 mL of DI water. Separately, 0.5 g of sucrose dissolved in 1.5 mL of DI water at 50 °C. The two solutions were then combined. The combined solution was dried at 120 °C in air for 24 hours, then crushed and sieved to 212 microns. 0.6 g of the sieved precursor was carburized at a ramp rate of 5 °C/min to 750 °C for 0.5 hr under 30 sccm of H2 gas. After carburization the sample was cooled under 30 sccm N2 and passivated under 30 sccm 1% O2/N2 for 2 hours. |  | 0 | 750 | 5 | H2 | 2 | 0.5 | 30 | [12 empty] | 750 | 5 | 30 | -0.6931472 | 1 | 1 | 0.5714286 | 0 | 0 | 0 | 1 | 1
1 g of ammonium heptamolybdate tetrahydrate dissolved in 6 mL of DI water. Separately, 0.5 g of sucrose dissolved in 1.5 mL of DI water at 50 °C. The two solutions were then combined. The combined solution was dried at 120 °C in air for 24 hours, then crushed and sieved to 212 microns. 0.6 g of the sieved precursor was carburized at a ramp rate of 5 °C/min to 750 °C for 0.5 hr under 60 sccm of H2 gas. After carburization the sample was cooled under 30 sccm N2 and passivated under 30 sccm 1% O2/N2 for 2 hours. |  | 0 | 750 | 5 | H2 | 2 | 0.5 | 60 | [12 empty] | 750 | 5 | 60 | -0.6931472 | 1 | 1 | 0.5714286 | 0 | 0.4285714 | 0 | 1 | 1
1 g of ammonium heptamolybdate tetrahydrate dissolved in 6 mL of DI water. Separately, 0.5 g of sucrose dissolved in 1.5 mL of DI water at 50 °C. The two solutions were then combined. The combined solution was dried at 120 °C in air for 24 hours, then crushed and sieved to 212 microns. 0.6 g of the sieved precursor was carburized at a ramp rate of 5 °C/min to 750 °C for 0.5 hr under 100 sccm of H2 gas. After carburization the sample was cooled under 30 sccm N2 and passivated under 30 sccm 1% O2/N2 for 2 hours. |  | 0 | 750 | 5 | H2 | 2 | 0.5 | 100 | [12 empty] | 750 | 5 | 100 | -0.6931472 | 1 | 1 | 0.5714286 | 0 | 1 | 0 | 1 | 1
1 g of ammonium heptamolybdate tetrahydrate dissolved in 6 mL of DI water. Separately, 0.5 g of sucrose dissolved in 1.5 mL of DI water at 50 °C. The two solutions were then combined. The combined solution was dried at 120 °C in air for 24 hours, then crushed and sieved to 212 microns. 0.6 g of the sieved precursor was carburized at a ramp rate of 5 °C/min to 750 °C for 2 hr under 30 sccm of H2 gas. After carburization the sample was cooled under 30 sccm N2 and passivated under 30 sccm 1% O2/N2 for 2 hours. |  | 0 | 750 | 5 | H2 | 2 | 2 | 30 | [12 empty] | 750 | 5 | 30 | 0.6931472 | 1 | 1 | 0.5714286 | 0 | 0 | 0.4627564 | 1 | 1
1 g of ammonium heptamolybdate tetrahydrate dissolved in 6 mL of DI water. Separately, 0.5 g of sucrose dissolved in 1.5 mL of DI water at 50 °C. The two solutions were then combined. The combined solution was dried at 120 °C in air for 24 hours, then crushed and sieved to 212 microns. 0.6 g of the sieved precursor was carburized at a ramp rate of 5 °C/min to 750 °C for 2 hr under 60 sccm of H2 gas. After carburization the sample was cooled under 30 sccm N2 and passivated under 30 sccm 1% O2/N2 for 2 hours. |  | 0 | 750 | 5 | H2 | 2 | 2 | 60 | [12 empty] | 750 | 5 | 60 | 0.6931472 | 1 | 1 | 0.5714286 | 0 | 0.4285714 | 0.4627564 | 1 | 1
1 g of ammonium heptamolybdate tetrahydrate dissolved in 6 mL of DI water. Separately, 0.5 g of sucrose dissolved in 1.5 mL of DI water at 50 °C. The two solutions were then combined. The combined solution was dried at 120 °C in air for 24 hours, then crushed and sieved to 212 microns. 0.6 g of the sieved precursor was carburized at a ramp rate of 5 °C/min to 750 °C for 2 hr under 100 sccm of H2 gas. After carburization the sample was cooled under 30 sccm N2 and passivated under 30 sccm 1% O2/N2 for 2 hours. |  | 0 | 750 | 5 | H2 | 2 | 2 | 100 | [12 empty] | 750 | 5 | 100 | 0.6931472 | 1 | 1 | 0.5714286 | 0 | 1 | 0.4627564 | 1 | 1
1 g of ammonium heptamolybdate tetrahydrate dissolved in 6 mL of DI water. Separately, 0.5 g of sucrose dissolved in 1.5 mL of DI water at 50 °C. The two solutions were then combined. The combined solution was dried at 120 °C in air for 24 hours, then crushed and sieved to 212 microns. 0.6 g of the sieved precursor was carburized at a ramp rate of 5 °C/min to 750 °C for 5 hr under 30 sccm of H2 gas. After carburization the sample was cooled under 30 sccm N2 and passivated under 30 sccm 1% O2/N2 for 2 hours. |  | 0 | 750 | 5 | H2 | 2 | 5 | 30 | [12 empty] | 750 | 5 | 30 | 1.609438 | 1 | 1 | 0.5714286 | 0 | 0 | 0.7686218 | 1 | 1
1 g of ammonium heptamolybdate tetrahydrate dissolved in 6 mL of DI water. Separately, 0.5 g of sucrose dissolved in 1.5 mL of DI water at 50 °C. The two solutions were then combined. The combined solution was dried at 120 °C in air for 24 hours, then crushed and sieved to 212 microns. 0.6 g of the sieved precursor was carburized at a ramp rate of 5 °C/min to 750 °C for 5 hr under 60 sccm of H2 gas. After carburization the sample was cooled under 30 sccm N2 and passivated under 30 sccm 1% O2/N2 for 2 hours. |  | 0 | 750 | 5 | H2 | 2 | 5 | 60 | [12 empty] | 750 | 5 | 60 | 1.609438 | 1 | 1 | 0.5714286 | 0 | 0.4285714 | 0.7686218 | 1 | 1
1 g of ammonium heptamolybdate tetrahydrate dissolved in 6 mL of DI water. Separately, 0.5 g of sucrose dissolved in 1.5 mL of DI water at 50 °C. The two solutions were then combined. The combined solution was dried at 120 °C in air for 24 hours, then crushed and sieved to 212 microns. 0.6 g of the sieved precursor was carburized at a ramp rate of 5 °C/min to 750 °C for 5 hr under 100 sccm of H2 gas. After carburization the sample was cooled under 30 sccm N2 and passivated under 30 sccm 1% O2/N2 for 2 hours. |  | 0 | 750 | 5 | H2 | 2 | 5 | 100 | [12 empty] | 750 | 5 | 100 | 1.609438 | 1 | 1 | 0.5714286 | 0 | 1 | 0.7686218 | 1 | 1
1 g of ammonium heptamolybdate tetrahydrate dissolved in 6 mL of DI water. Separately, 0.5 g of sucrose dissolved in 1.5 mL of DI water at 50 °C. The two solutions were then combined. The combined solution was dried at 120 °C in air for 24 hours, then crushed and sieved to 212 microns. 0.6 g of the sieved precursor was carburized at a ramp rate of 5 °C/min to 750 °C for 10 hr under 30 sccm of H2 gas. After carburization the sample was cooled under 30 sccm N2 and passivated under 30 sccm 1% O2/N2 for 2 hours. |  | 0 | 750 | 5 | H2 | 2 | 10 | 30 | [12 empty] | 750 | 5 | 30 | 2.302585 | 1 | 1 | 0.5714286 | 0 | 0 | 1 | 1 | 1
1 g of ammonium heptamolybdate tetrahydrate dissolved in 6 mL of DI water. Separately, 0.5 g of sucrose dissolved in 1.5 mL of DI water at 50 °C. The two solutions were then combined. The combined solution was dried at 120 °C in air for 24 hours, then crushed and sieved to 212 microns. 0.6 g of the sieved precursor was carburized at a ramp rate of 5 °C/min to 750 °C for 10 hr under 60 sccm of H2 gas. After carburization the sample was cooled under 30 sccm N2 and passivated under 30 sccm 1% O2/N2 for 2 hours. |  | 0 | 750 | 5 | H2 | 2 | 10 | 60 | [12 empty] | 750 | 5 | 60 | 2.302585 | 1 | 1 | 0.5714286 | 0 | 0.4285714 | 1 | 1 | 1
1 g of ammonium heptamolybdate tetrahydrate dissolved in 6 mL of DI water. Separately, 0.5 g of sucrose dissolved in 1.5 mL of DI water at 50 °C. The two solutions were then combined. The combined solution was dried at 120 °C in air for 24 hours, then crushed and sieved to 212 microns. 0.6 g of the sieved precursor was carburized at a ramp rate of 5 °C/min to 750 °C for 10 hr under 100 sccm of H2 gas. After carburization the sample was cooled under 30 sccm N2 and passivated under 30 sccm 1% O2/N2 for 2 hours. |  | 0 | 750 | 5 | H2 | 2 | 10 | 100 | [12 empty] | 750 | 5 | 100 | 2.302585 | 1 | 1 | 0.5714286 | 0 | 1 | 1 | 1 | 1
1 g of ammonium heptamolybdate tetrahydrate dissolved in 4 mL of DI water. Separately, 2 g of sucrose dissolved in 3.5 mL of DI water at 50 °C. The two solutions were then combined. The combined solution was dried at 120 °C in air for 24 hours, then crushed and sieved to 212 microns. 0.6 g of the sieved precursor was carburized at a ramp rate of 5 °C/min to 750 °C for 0.5 hr under 30 sccm of N2 gas. After carburization the sample was cooled under 30 sccm N2 and passivated under 30 sccm 1% O2/N2 for 2 hours. |  | 0 | 750 | 5 | N2 | 0.5 | 0.5 | 30 | [12 empty] | 750 | 5 | 30 | -0.6931472 | -1 | 0 | 0.5714286 | 0 | 0 | 0 | 0 | 0
1 g of ammonium heptamolybdate tetrahydrate dissolved in 4 mL of DI water. Separately, 2 g of sucrose dissolved in 3.5 mL of DI water at 50 °C. The two solutions were then combined. The combined solution was dried at 120 °C in air for 24 hours, then crushed and sieved to 212 microns. 0.6 g of the sieved precursor was carburized at a ramp rate of 5 °C/min to 750 °C for 0.5 hr under 60 sccm of N2 gas. After carburization the sample was cooled under 30 sccm N2 and passivated under 30 sccm 1% O2/N2 for 2 hours. |  | 0 | 750 | 5 | N2 | 0.5 | 0.5 | 60 | [12 empty] | 750 | 5 | 60 | -0.6931472 | -1 | 0 | 0.5714286 | 0 | 0.4285714 | 0 | 0 | 0
1 g of ammonium heptamolybdate tetrahydrate dissolved in 4 mL of DI water. Separately, 2 g of sucrose dissolved in 3.5 mL of DI water at 50 °C. The two solutions were then combined. The combined solution was dried at 120 °C in air for 24 hours, then crushed and sieved to 212 microns. 0.6 g of the sieved precursor was carburized at a ramp rate of 5 °C/min to 750 °C for 0.5 hr under 100 sccm of N2 gas. After carburization the sample was cooled under 30 sccm N2 and passivated under 30 sccm 1% O2/N2 for 2 hours. |  | 0 | 750 | 5 | N2 | 0.5 | 0.5 | 100 | [12 empty] | 750 | 5 | 100 | -0.6931472 | -1 | 0 | 0.5714286 | 0 | 1 | 0 | 0 | 0
1 g of ammonium heptamolybdate tetrahydrate dissolved in 4 mL of DI water. Separately, 2 g of sucrose dissolved in 3.5 mL of DI water at 50 °C. The two solutions were then combined. The combined solution was dried at 120 °C in air for 24 hours, then crushed and sieved to 212 microns. 0.6 g of the sieved precursor was carburized at a ramp rate of 5 °C/min to 750 °C for 2 hr under 30 sccm of N2 gas. After carburization the sample was cooled under 30 sccm N2 and passivated under 30 sccm 1% O2/N2 for 2 hours. |  | 0 | 750 | 5 | N2 | 0.5 | 2 | 30 | [12 empty] | 750 | 5 | 30 | 0.6931472 | -1 | 0 | 0.5714286 | 0 | 0 | 0.4627564 | 0 | 0
1 g of ammonium heptamolybdate tetrahydrate dissolved in 4 mL of DI water. Separately, 2 g of sucrose dissolved in 3.5 mL of DI water at 50 °C. The two solutions were then combined. The combined solution was dried at 120 °C in air for 24 hours, then crushed and sieved to 212 microns. 0.6 g of the sieved precursor was carburized at a ramp rate of 5 °C/min to 750 °C for 2 hr under 60 sccm of N2 gas. After carburization the sample was cooled under 30 sccm N2 and passivated under 30 sccm 1% O2/N2 for 2 hours. |  | 0 | 750 | 5 | N2 | 0.5 | 2 | 60 | [12 empty] | 750 | 5 | 60 | 0.6931472 | -1 | 0 | 0.5714286 | 0 | 0.4285714 | 0.4627564 | 0 | 0
1 g of ammonium heptamolybdate tetrahydrate dissolved in 4 mL of DI water. Separately, 2 g of sucrose dissolved in 3.5 mL of DI water at 50 °C. The two solutions were then combined. The combined solution was dried at 120 °C in air for 24 hours, then crushed and sieved to 212 microns. 0.6 g of the sieved precursor was carburized at a ramp rate of 5 °C/min to 750 °C for 2 hr under 100 sccm of N2 gas. After carburization the sample was cooled under 30 sccm N2 and passivated under 30 sccm 1% O2/N2 for 2 hours. |  | 0 | 750 | 5 | N2 | 0.5 | 2 | 100 | [12 empty] | 750 | 5 | 100 | 0.6931472 | -1 | 0 | 0.5714286 | 0 | 1 | 0.4627564 | 0 | 0
1 g of ammonium heptamolybdate tetrahydrate dissolved in 4 mL of DI water. Separately, 2 g of sucrose dissolved in 3.5 mL of DI water at 50 °C. The two solutions were then combined. The combined solution was dried at 120 °C in air for 24 hours, then crushed and sieved to 212 microns. 0.6 g of the sieved precursor was carburized at a ramp rate of 5 °C/min to 750 °C for 5 hr under 30 sccm of N2 gas. After carburization the sample was cooled under 30 sccm N2 and passivated under 30 sccm 1% O2/N2 for 2 hours. |  | 0 | 750 | 5 | N2 | 0.5 | 5 | 30 | [12 empty] | 750 | 5 | 30 | 1.609438 | -1 | 0 | 0.5714286 | 0 | 0 | 0.7686218 | 0 | 0
1 g of ammonium heptamolybdate tetrahydrate dissolved in 4 mL of DI water. Separately, 2 g of sucrose dissolved in 3.5 mL of DI water at 50 °C. The two solutions were then combined. The combined solution was dried at 120 °C in air for 24 hours, then crushed and sieved to 212 microns. 0.6 g of the sieved precursor was carburized at a ramp rate of 5 °C/min to 750 °C for 5 hr under 60 sccm of N2 gas. After carburization the sample was cooled under 30 sccm N2 and passivated under 30 sccm 1% O2/N2 for 2 hours. |  | 0 | 750 | 5 | N2 | 0.5 | 5 | 60 | [12 empty] | 750 | 5 | 60 | 1.609438 | -1 | 0 | 0.5714286 | 0 | 0.4285714 | 0.7686218 | 0 | 0
1 g of ammonium heptamolybdate tetrahydrate dissolved in 4 mL of DI water. Separately, 2 g of sucrose dissolved in 3.5 mL of DI water at 50 °C. The two solutions were then combined. The combined solution was dried at 120 °C in air for 24 hours, then crushed and sieved to 212 microns. 0.6 g of the sieved precursor was carburized at a ramp rate of 5 °C/min to 750 °C for 5 hr under 100 sccm of N2 gas. After carburization the sample was cooled under 30 sccm N2 and passivated under 30 sccm 1% O2/N2 for 2 hours. |  | 0 | 750 | 5 | N2 | 0.5 | 5 | 100 | [12 empty] | 750 | 5 | 100 | 1.609438 | -1 | 0 | 0.5714286 | 0 | 1 | 0.7686218 | 0 | 0
1 g of ammonium heptamolybdate tetrahydrate dissolved in 4 mL of DI water. Separately, 2 g of sucrose dissolved in 3.5 mL of DI water at 50 °C. The two solutions were then combined. The combined solution was dried at 120 °C in air for 24 hours, then crushed and sieved to 212 microns. 0.6 g of the sieved precursor was carburized at a ramp rate of 5 °C/min to 750 °C for 10 hr under 30 sccm of N2 gas. After carburization the sample was cooled under 30 sccm N2 and passivated under 30 sccm 1% O2/N2 for 2 hours. |  | 0 | 750 | 5 | N2 | 0.5 | 10 | 30 | [12 empty] | 750 | 5 | 30 | 2.302585 | -1 | 0 | 0.5714286 | 0 | 0 | 1 | 0 | 0
1 g of ammonium heptamolybdate tetrahydrate dissolved in 4 mL of DI water. Separately, 2 g of sucrose dissolved in 3.5 mL of DI water at 50 °C. The two solutions were then combined. The combined solution was dried at 120 °C in air for 24 hours, then crushed and sieved to 212 microns. 0.6 g of the sieved precursor was carburized at a ramp rate of 5 °C/min to 750 °C for 10 hr under 60 sccm of N2 gas. After carburization the sample was cooled under 30 sccm N2 and passivated under 30 sccm 1% O2/N2 for 2 hours. |  | 0 | 750 | 5 | N2 | 0.5 | 10 | 60 | [12 empty] | 750 | 5 | 60 | 2.302585 | -1 | 0 | 0.5714286 | 0 | 0.4285714 | 1 | 0 | 0
1 g of ammonium heptamolybdate tetrahydrate dissolved in 4 mL of DI water. Separately, 2 g of sucrose dissolved in 3.5 mL of DI water at 50 °C. The two solutions were then combined. The combined solution was dried at 120 °C in air for 24 hours, then crushed and sieved to 212 microns. 0.6 g of the sieved precursor was carburized at a ramp rate of 5 °C/min to 750 °C for 10 hr under 100 sccm of N2 gas. After carburization the sample was cooled under 30 sccm N2 and passivated under 30 sccm 1% O2/N2 for 2 hours. |  | 0 | 750 | 5 | N2 | 0.5 | 10 | 100 | [12 empty] | 750 | 5 | 100 | 2.302585 | -1 | 0 | 0.5714286 | 0 | 1 | 1 | 0 | 0
1 g of ammonium heptamolybdate tetrahydrate dissolved in 5.5 mL of DI water. Separately, 1 g of sucrose dissolved in 2 mL of DI water at 50 °C. The two solutions were then combined. The combined solution was dried at 120 °C in air for 24 hours, then crushed and sieved to 212 microns. 0.6 g of the sieved precursor was carburized at a ramp rate of 5 °C/min to 750 °C for 0.5 hr under 30 sccm of N2 gas. After carburization the sample was cooled under 30 sccm N2 and passivated under 30 sccm 1% O2/N2 for 2 hours. |  | 0 | 750 | 5 | N2 | 1 | 0.5 | 30 | [12 empty] | 750 | 5 | 30 | -0.6931472 | 0 | 0 | 0.5714286 | 0 | 0 | 0 | 0.5 | 0
1 g of ammonium heptamolybdate tetrahydrate dissolved in 5.5 mL of DI water. Separately, 1 g of sucrose dissolved in 2 mL of DI water at 50 °C. The two solutions were then combined. The combined solution was dried at 120 °C in air for 24 hours, then crushed and sieved to 212 microns. 0.6 g of the sieved precursor was carburized at a ramp rate of 5 °C/min to 750 °C for 0.5 hr under 60 sccm of N2 gas. After carburization the sample was cooled under 30 sccm N2 and passivated under 30 sccm 1% O2/N2 for 2 hours. |  | 0 | 750 | 5 | N2 | 1 | 0.5 | 60 | [12 empty] | 750 | 5 | 60 | -0.6931472 | 0 | 0 | 0.5714286 | 0 | 0.4285714 | 0 | 0.5 | 0
1 g of ammonium heptamolybdate tetrahydrate dissolved in 5.5 mL of DI water. Separately, 1 g of sucrose dissolved in 2 mL of DI water at 50 °C. The two solutions were then combined. The combined solution was dried at 120 °C in air for 24 hours, then crushed and sieved to 212 microns. 0.6 g of the sieved precursor was carburized at a ramp rate of 5 °C/min to 750 °C for 0.5 hr under 100 sccm of N2 gas. After carburization the sample was cooled under 30 sccm N2 and passivated under 30 sccm 1% O2/N2 for 2 hours. |  | 0 | 750 | 5 | N2 | 1 | 0.5 | 100 | [12 empty] | 750 | 5 | 100 | -0.6931472 | 0 | 0 | 0.5714286 | 0 | 1 | 0 | 0.5 | 0
1 g of ammonium heptamolybdate tetrahydrate dissolved in 5.5 mL of DI water. Separately, 1 g of sucrose dissolved in 2 mL of DI water at 50 °C. The two solutions were then combined. The combined solution was dried at 120 °C in air for 24 hours, then crushed and sieved to 212 microns. 0.6 g of the sieved precursor was carburized at a ramp rate of 5 °C/min to 750 °C for 2 hr under 30 sccm of N2 gas. After carburization the sample was cooled under 30 sccm N2 and passivated under 30 sccm 1% O2/N2 for 2 hours. |  | 0 | 750 | 5 | N2 | 1 | 2 | 30 | [12 empty] | 750 | 5 | 30 | 0.6931472 | 0 | 0 | 0.5714286 | 0 | 0 | 0.4627564 | 0.5 | 0
1 g of ammonium heptamolybdate tetrahydrate dissolved in 5.5 mL of DI water. Separately, 1 g of sucrose dissolved in 2 mL of DI water at 50 °C. The two solutions were then combined. The combined solution was dried at 120 °C in air for 24 hours, then crushed and sieved to 212 microns. 0.6 g of the sieved precursor was carburized at a ramp rate of 5 °C/min to 750 °C for 2 hr under 60 sccm of N2 gas. After carburization the sample was cooled under 30 sccm N2 and passivated under 30 sccm 1% O2/N2 for 2 hours. |  | 0 | 750 | 5 | N2 | 1 | 2 | 60 | [12 empty] | 750 | 5 | 60 | 0.6931472 | 0 | 0 | 0.5714286 | 0 | 0.4285714 | 0.4627564 | 0.5 | 0
1 g of ammonium heptamolybdate tetrahydrate dissolved in 5.5 mL of DI water. Separately, 1 g of sucrose dissolved in 2 mL of DI water at 50 °C. The two solutions were then combined. The combined solution was dried at 120 °C in air for 24 hours, then crushed and sieved to 212 microns. 0.6 g of the sieved precursor was carburized at a ramp rate of 5 °C/min to 750 °C for 2 hr under 100 sccm of N2 gas. After carburization the sample was cooled under 30 sccm N2 and passivated under 30 sccm 1% O2/N2 for 2 hours. |  | 0 | 750 | 5 | N2 | 1 | 2 | 100 | [12 empty] | 750 | 5 | 100 | 0.6931472 | 0 | 0 | 0.5714286 | 0 | 1 | 0.4627564 | 0.5 | 0
1 g of ammonium heptamolybdate tetrahydrate dissolved in 5.5 mL of DI water. Separately, 1 g of sucrose dissolved in 2 mL of DI water at 50 °C. The two solutions were then combined. The combined solution was dried at 120 °C in air for 24 hours, then crushed and sieved to 212 microns. 0.6 g of the sieved precursor was carburized at a ramp rate of 5 °C/min to 750 °C for 5 hr under 30 sccm of N2 gas. After carburization the sample was cooled under 30 sccm N2 and passivated under 30 sccm 1% O2/N2 for 2 hours. |  | 0 | 750 | 5 | N2 | 1 | 5 | 30 | [12 empty] | 750 | 5 | 30 | 1.609438 | 0 | 0 | 0.5714286 | 0 | 0 | 0.7686218 | 0.5 | 0
1 g of ammonium heptamolybdate tetrahydrate dissolved in 5.5 mL of DI water. Separately, 1 g of sucrose dissolved in 2 mL of DI water at 50 °C. The two solutions were then combined. The combined solution was dried at 120 °C in air for 24 hours, then crushed and sieved to 212 microns. 0.6 g of the sieved precursor was carburized at a ramp rate of 5 °C/min to 750 °C for 5 hr under 60 sccm of N2 gas. After carburization the sample was cooled under 30 sccm N2 and passivated under 30 sccm 1% O2/N2 for 2 hours. |  | 0 | 750 | 5 | N2 | 1 | 5 | 60 | [12 empty] | 750 | 5 | 60 | 1.609438 | 0 | 0 | 0.5714286 | 0 | 0.4285714 | 0.7686218 | 0.5 | 0
1 g of ammonium heptamolybdate tetrahydrate dissolved in 5.5 mL of DI water. Separately, 1 g of sucrose dissolved in 2 mL of DI water at 50 °C. The two solutions were then combined. The combined solution was dried at 120 °C in air for 24 hours, then crushed and sieved to 212 microns. 0.6 g of the sieved precursor was carburized at a ramp rate of 5 °C/min to 750 °C for 5 hr under 100 sccm of N2 gas. After carburization the sample was cooled under 30 sccm N2 and passivated under 30 sccm 1% O2/N2 for 2 hours. |  | 0 | 750 | 5 | N2 | 1 | 5 | 100 | [12 empty] | 750 | 5 | 100 | 1.609438 | 0 | 0 | 0.5714286 | 0 | 1 | 0.7686218 | 0.5 | 0
1 g of ammonium heptamolybdate tetrahydrate dissolved in 5.5 mL of DI water. Separately, 1 g of sucrose dissolved in 2 mL of DI water at 50 °C. The two solutions were then combined. The combined solution was dried at 120 °C in air for 24 hours, then crushed and sieved to 212 microns. 0.6 g of the sieved precursor was carburized at a ramp rate of 5 °C/min to 750 °C for 10 hr under 30 sccm of N2 gas. After carburization the sample was cooled under 30 sccm N2 and passivated under 30 sccm 1% O2/N2 for 2 hours. |  | 0 | 750 | 5 | N2 | 1 | 10 | 30 | [12 empty] | 750 | 5 | 30 | 2.302585 | 0 | 0 | 0.5714286 | 0 | 0 | 1 | 0.5 | 0
1 g of ammonium heptamolybdate tetrahydrate dissolved in 5.5 mL of DI water. Separately, 1 g of sucrose dissolved in 2 mL of DI water at 50 °C. The two solutions were then combined. The combined solution was dried at 120 °C in air for 24 hours, then crushed and sieved to 212 microns. 0.6 g of the sieved precursor was carburized at a ramp rate of 5 °C/min to 750 °C for 10 hr under 60 sccm of N2 gas. After carburization the sample was cooled under 30 sccm N2 and passivated under 30 sccm 1% O2/N2 for 2 hours. |  | 0 | 750 | 5 | N2 | 1 | 10 | 60 | [12 empty] | 750 | 5 | 60 | 2.302585 | 0 | 0 | 0.5714286 | 0 | 0.4285714 | 1 | 0.5 | 0
1 g of ammonium heptamolybdate tetrahydrate dissolved in 5.5 mL of DI water. Separately, 1 g of sucrose dissolved in 2 mL of DI water at 50 °C. The two solutions were then combined. The combined solution was dried at 120 °C in air for 24 hours, then crushed and sieved to 212 microns. 0.6 g of the sieved precursor was carburized at a ramp rate of 5 °C/min to 750 °C for 10 hr under 100 sccm of N2 gas. After carburization the sample was cooled under 30 sccm N2 and passivated under 30 sccm 1% O2/N2 for 2 hours. |  | 0 | 750 | 5 | N2 | 1 | 10 | 100 | [12 empty] | 750 | 5 | 100 | 2.302585 | 0 | 0 | 0.5714286 | 0 | 1 | 1 | 0.5 | 0
1 g of ammonium heptamolybdate tetrahydrate dissolved in 6 mL of DI water. Separately, 0.5 g of sucrose dissolved in 1.5 mL of DI water at 50 °C. The two solutions were then combined. The combined solution was dried at 120 °C in air for 24 hours, then crushed and sieved to 212 microns. 0.6 g of the sieved precursor was carburized at a ramp rate of 5 °C/min to 750 °C for 0.5 hr under 30 sccm of N2 gas. After carburization the sample was cooled under 30 sccm N2 and passivated under 30 sccm 1% O2/N2 for 2 hours. |  | 0 | 750 | 5 | N2 | 2 | 0.5 | 30 | [12 empty] | 750 | 5 | 30 | -0.6931472 | 1 | 0 | 0.5714286 | 0 | 0 | 0 | 1 | 0
1 g of ammonium heptamolybdate tetrahydrate dissolved in 6 mL of DI water. Separately, 0.5 g of sucrose dissolved in 1.5 mL of DI water at 50 °C. The two solutions were then combined. The combined solution was dried at 120 °C in air for 24 hours, then crushed and sieved to 212 microns. 0.6 g of the sieved precursor was carburized at a ramp rate of 5 °C/min to 750 °C for 0.5 hr under 60 sccm of N2 gas. After carburization the sample was cooled under 30 sccm N2 and passivated under 30 sccm 1% O2/N2 for 2 hours. |  | 0 | 750 | 5 | N2 | 2 | 0.5 | 60 | [12 empty] | 750 | 5 | 60 | -0.6931472 | 1 | 0 | 0.5714286 | 0 | 0.4285714 | 0 | 1 | 0
1 g of ammonium heptamolybdate tetrahydrate dissolved in 6 mL of DI water. Separately, 0.5 g of sucrose dissolved in 1.5 mL of DI water at 50 °C. The two solutions were then combined. The combined solution was dried at 120 °C in air for 24 hours, then crushed and sieved to 212 microns. 0.6 g of the sieved precursor was carburized at a ramp rate of 5 °C/min to 750 °C for 0.5 hr under 100 sccm of N2 gas. After carburization the sample was cooled under 30 sccm N2 and passivated under 30 sccm 1% O2/N2 for 2 hours. |  | 0 | 750 | 5 | N2 | 2 | 0.5 | 100 | [12 empty] | 750 | 5 | 100 | -0.6931472 | 1 | 0 | 0.5714286 | 0 | 1 | 0 | 1 | 0
1 g of ammonium heptamolybdate tetrahydrate dissolved in 6 mL of DI water. Separately, 0.5 g of sucrose dissolved in 1.5 mL of DI water at 50 °C. The two solutions were then combined. The combined solution was dried at 120 °C in air for 24 hours, then crushed and sieved to 212 microns. 0.6 g of the sieved precursor was carburized at a ramp rate of 5 °C/min to 750 °C for 2 hr under 30 sccm of N2 gas. After carburization the sample was cooled under 30 sccm N2 and passivated under 30 sccm 1% O2/N2 for 2 hours. |  | 0 | 750 | 5 | N2 | 2 | 2 | 30 | [12 empty] | 750 | 5 | 30 | 0.6931472 | 1 | 0 | 0.5714286 | 0 | 0 | 0.4627564 | 1 | 0
1 g of ammonium heptamolybdate tetrahydrate dissolved in 6 mL of DI water. Separately, 0.5 g of sucrose dissolved in 1.5 mL of DI water at 50 °C. The two solutions were then combined. The combined solution was dried at 120 °C in air for 24 hours, then crushed and sieved to 212 microns. 0.6 g of the sieved precursor was carburized at a ramp rate of 5 °C/min to 750 °C for 2 hr under 60 sccm of N2 gas. After carburization the sample was cooled under 30 sccm N2 and passivated under 30 sccm 1% O2/N2 for 2 hours. |  | 0 | 750 | 5 | N2 | 2 | 2 | 60 | [12 empty] | 750 | 5 | 60 | 0.6931472 | 1 | 0 | 0.5714286 | 0 | 0.4285714 | 0.4627564 | 1 | 0
1 g of ammonium heptamolybdate tetrahydrate dissolved in 6 mL of DI water. Separately, 0.5 g of sucrose dissolved in 1.5 mL of DI water at 50 °C. The two solutions were then combined. The combined solution was dried at 120 °C in air for 24 hours, then crushed and sieved to 212 microns. 0.6 g of the sieved precursor was carburized at a ramp rate of 5 °C/min to 750 °C for 2 hr under 100 sccm of N2 gas. After carburization the sample was cooled under 30 sccm N2 and passivated under 30 sccm 1% O2/N2 for 2 hours. |  | 0 | 750 | 5 | N2 | 2 | 2 | 100 | [12 empty] | 750 | 5 | 100 | 0.6931472 | 1 | 0 | 0.5714286 | 0 | 1 | 0.4627564 | 1 | 0
1 g of ammonium heptamolybdate tetrahydrate dissolved in 6 mL of DI water. Separately, 0.5 g of sucrose dissolved in 1.5 mL of DI water at 50 °C. The two solutions were then combined. The combined solution was dried at 120 °C in air for 24 hours, then crushed and sieved to 212 microns. 0.6 g of the sieved precursor was carburized at a ramp rate of 5 °C/min to 750 °C for 5 hr under 30 sccm of N2 gas. After carburization the sample was cooled under 30 sccm N2 and passivated under 30 sccm 1% O2/N2 for 2 hours. |  | 0 | 750 | 5 | N2 | 2 | 5 | 30 | [12 empty] | 750 | 5 | 30 | 1.609438 | 1 | 0 | 0.5714286 | 0 | 0 | 0.7686218 | 1 | 0
1 g of ammonium heptamolybdate tetrahydrate dissolved in 6 mL of DI water. Separately, 0.5 g of sucrose dissolved in 1.5 mL of DI water at 50 °C. The two solutions were then combined. The combined solution was dried at 120 °C in air for 24 hours, then crushed and sieved to 212 microns. 0.6 g of the sieved precursor was carburized at a ramp rate of 5 °C/min to 750 °C for 5 hr under 60 sccm of N2 gas. After carburization the sample was cooled under 30 sccm N2 and passivated under 30 sccm 1% O2/N2 for 2 hours. |  | 0 | 750 | 5 | N2 | 2 | 5 | 60 | [12 empty] | 750 | 5 | 60 | 1.609438 | 1 | 0 | 0.5714286 | 0 | 0.4285714 | 0.7686218 | 1 | 0
1 g of ammonium heptamolybdate tetrahydrate dissolved in 6 mL of DI water. Separately, 0.5 g of sucrose dissolved in 1.5 mL of DI water at 50 °C. The two solutions were then combined. The combined solution was dried at 120 °C in air for 24 hours, then crushed and sieved to 212 microns. 0.6 g of the sieved precursor was carburized at a ramp rate of 5 °C/min to 750 °C for 5 hr under 100 sccm of N2 gas. After carburization the sample was cooled under 30 sccm N2 and passivated under 30 sccm 1% O2/N2 for 2 hours. |  | 0 | 750 | 5 | N2 | 2 | 5 | 100 | [12 empty] | 750 | 5 | 100 | 1.609438 | 1 | 0 | 0.5714286 | 0 | 1 | 0.7686218 | 1 | 0
1 g of ammonium heptamolybdate tetrahydrate dissolved in 6 mL of DI water. Separately, 0.5 g of sucrose dissolved in 1.5 mL of DI water at 50 °C. The two solutions were then combined. The combined solution was dried at 120 °C in air for 24 hours, then crushed and sieved to 212 microns. 0.6 g of the sieved precursor was carburized at a ramp rate of 5 °C/min to 750 °C for 10 hr under 30 sccm of N2 gas. After carburization the sample was cooled under 30 sccm N2 and passivated under 30 sccm 1% O2/N2 for 2 hours. |  | 0 | 750 | 5 | N2 | 2 | 10 | 30 | [12 empty] | 750 | 5 | 30 | 2.302585 | 1 | 0 | 0.5714286 | 0 | 0 | 1 | 1 | 0
1 g of ammonium heptamolybdate tetrahydrate dissolved in 6 mL of DI water. Separately, 0.5 g of sucrose dissolved in 1.5 mL of DI water at 50 °C. The two solutions were then combined. The combined solution was dried at 120 °C in air for 24 hours, then crushed and sieved to 212 microns. 0.6 g of the sieved precursor was carburized at a ramp rate of 5 °C/min to 750 °C for 10 hr under 60 sccm of N2 gas. After carburization the sample was cooled under 30 sccm N2 and passivated under 30 sccm 1% O2/N2 for 2 hours. |  | 0 | 750 | 5 | N2 | 2 | 10 | 60 | [12 empty] | 750 | 5 | 60 | 2.302585 | 1 | 0 | 0.5714286 | 0 | 0.4285714 | 1 | 1 | 0
1 g of ammonium heptamolybdate tetrahydrate dissolved in 6 mL of DI water. Separately, 0.5 g of sucrose dissolved in 1.5 mL of DI water at 50 °C. The two solutions were then combined. The combined solution was dried at 120 °C in air for 24 hours, then crushed and sieved to 212 microns. 0.6 g of the sieved precursor was carburized at a ramp rate of 5 °C/min to 750 °C for 10 hr under 100 sccm of N2 gas. After carburization the sample was cooled under 30 sccm N2 and passivated under 30 sccm 1% O2/N2 for 2 hours. |  | 0 | 750 | 5 | N2 | 2 | 10 | 100 | [12 empty] | 750 | 5 | 100 | 2.302585 | 1 | 0 | 0.5714286 | 0 | 1 | 1 | 1 | 0
1 g of ammonium heptamolybdate tetrahydrate dissolved in 4 mL of DI water. Separately, 2 g of sucrose dissolved in 3.5 mL of DI water at 50 °C. The two solutions were then combined. The combined solution was dried at 120 °C in air for 24 hours, then crushed and sieved to 212 microns. 0.6 g of the sieved precursor was carburized at a ramp rate of 10 °C/min to 750 °C for 0.5 hr under 30 sccm of H2 gas. After carburization the sample was cooled under 30 sccm N2 and passivated under 30 sccm 1% O2/N2 for 2 hours. |  | 0 | 750 | 10 | H2 | 0.5 | 0.5 | 30 | [12 empty] | 750 | 10 | 30 | -0.6931472 | -1 | 1 | 0.5714286 | 0.5 | 0 | 0 | 0 | 1
1 g of ammonium heptamolybdate tetrahydrate dissolved in 4 mL of DI water. Separately, 2 g of sucrose dissolved in 3.5 mL of DI water at 50 °C. The two solutions were then combined. The combined solution was dried at 120 °C in air for 24 hours, then crushed and sieved to 212 microns. 0.6 g of the sieved precursor was carburized at a ramp rate of 10 °C/min to 750 °C for 0.5 hr under 60 sccm of H2 gas. After carburization the sample was cooled under 30 sccm N2 and passivated under 30 sccm 1% O2/N2 for 2 hours. |  | 0 | 750 | 10 | H2 | 0.5 | 0.5 | 60 | [12 empty] | 750 | 10 | 60 | -0.6931472 | -1 | 1 | 0.5714286 | 0.5 | 0.4285714 | 0 | 0 | 1
1 g of ammonium heptamolybdate tetrahydrate dissolved in 4 mL of DI water. Separately, 2 g of sucrose dissolved in 3.5 mL of DI water at 50 °C. The two solutions were then combined. The combined solution was dried at 120 °C in air for 24 hours, then crushed and sieved to 212 microns. 0.6 g of the sieved precursor was carburized at a ramp rate of 10 °C/min to 750 °C for 0.5 hr under 100 sccm of H2 gas. After carburization the sample was cooled under 30 sccm N2 and passivated under 30 sccm 1% O2/N2 for 2 hours. |  | 0 | 750 | 10 | H2 | 0.5 | 0.5 | 100 | [12 empty] | 750 | 10 | 100 | -0.6931472 | -1 | 1 | 0.5714286 | 0.5 | 1 | 0 | 0 | 1
1 g of ammonium heptamolybdate tetrahydrate dissolved in 4 mL of DI water. Separately, 2 g of sucrose dissolved in 3.5 mL of DI water at 50 °C. The two solutions were then combined. The combined solution was dried at 120 °C in air for 24 hours, then crushed and sieved to 212 microns. 0.6 g of the sieved precursor was carburized at a ramp rate of 10 °C/min to 750 °C for 2 hr under 30 sccm of H2 gas. After carburization the sample was cooled under 30 sccm N2 and passivated under 30 sccm 1% O2/N2 for 2 hours. |  | 0 | 750 | 10 | H2 | 0.5 | 2 | 30 | [12 empty] | 750 | 10 | 30 | 0.6931472 | -1 | 1 | 0.5714286 | 0.5 | 0 | 0.4627564 | 0 | 1
1 g of ammonium heptamolybdate tetrahydrate dissolved in 4 mL of DI water. Separately, 2 g of sucrose dissolved in 3.5 mL of DI water at 50 °C. The two solutions were then combined. The combined solution was dried at 120 °C in air for 24 hours, then crushed and sieved to 212 microns. 0.6 g of the sieved precursor was carburized at a ramp rate of 10 °C/min to 750 °C for 2 hr under 60 sccm of H2 gas. After carburization the sample was cooled under 30 sccm N2 and passivated under 30 sccm 1% O2/N2 for 2 hours. |  | 0 | 750 | 10 | H2 | 0.5 | 2 | 60 | [12 empty] | 750 | 10 | 60 | 0.6931472 | -1 | 1 | 0.5714286 | 0.5 | 0.4285714 | 0.4627564 | 0 | 1
1 g of ammonium heptamolybdate tetrahydrate dissolved in 4 mL of DI water. Separately, 2 g of sucrose dissolved in 3.5 mL of DI water at 50 °C. The two solutions were then combined. The combined solution was dried at 120 °C in air for 24 hours, then crushed and sieved to 212 microns. 0.6 g of the sieved precursor was carburized at a ramp rate of 10 °C/min to 750 °C for 2 hr under 100 sccm of H2 gas. After carburization the sample was cooled under 30 sccm N2 and passivated under 30 sccm 1% O2/N2 for 2 hours. |  | 0 | 750 | 10 | H2 | 0.5 | 2 | 100 | [12 empty] | 750 | 10 | 100 | 0.6931472 | -1 | 1 | 0.5714286 | 0.5 | 1 | 0.4627564 | 0 | 1
1 g of ammonium heptamolybdate tetrahydrate dissolved in 4 mL of DI water. Separately, 2 g of sucrose dissolved in 3.5 mL of DI water at 50 °C. The two solutions were then combined. The combined solution was dried at 120 °C in air for 24 hours, then crushed and sieved to 212 microns. 0.6 g of the sieved precursor was carburized at a ramp rate of 10 °C/min to 750 °C for 5 hr under 30 sccm of H2 gas. After carburization the sample was cooled under 30 sccm N2 and passivated under 30 sccm 1% O2/N2 for 2 hours. |  | 0 | 750 | 10 | H2 | 0.5 | 5 | 30 | [12 empty] | 750 | 10 | 30 | 1.609438 | -1 | 1 | 0.5714286 | 0.5 | 0 | 0.7686218 | 0 | 1
1 g of ammonium heptamolybdate tetrahydrate dissolved in 4 mL of DI water. Separately, 2 g of sucrose dissolved in 3.5 mL of DI water at 50 °C. The two solutions were then combined. The combined solution was dried at 120 °C in air for 24 hours, then crushed and sieved to 212 microns. 0.6 g of the sieved precursor was carburized at a ramp rate of 10 °C/min to 750 °C for 5 hr under 60 sccm of H2 gas. After carburization the sample was cooled under 30 sccm N2 and passivated under 30 sccm 1% O2/N2 for 2 hours. |  | 0 | 750 | 10 | H2 | 0.5 | 5 | 60 | [12 empty] | 750 | 10 | 60 | 1.609438 | -1 | 1 | 0.5714286 | 0.5 | 0.4285714 | 0.7686218 | 0 | 1
1 g of ammonium heptamolybdate tetrahydrate dissolved in 4 mL of DI water. Separately, 2 g of sucrose dissolved in 3.5 mL of DI water at 50 °C. The two solutions were then combined. The combined solution was dried at 120 °C in air for 24 hours, then crushed and sieved to 212 microns. 0.6 g of the sieved precursor was carburized at a ramp rate of 10 °C/min to 750 °C for 5 hr under 100 sccm of H2 gas. After carburization the sample was cooled under 30 sccm N2 and passivated under 30 sccm 1% O2/N2 for 2 hours. |  | 0 | 750 | 10 | H2 | 0.5 | 5 | 100 | [12 empty] | 750 | 10 | 100 | 1.609438 | -1 | 1 | 0.5714286 | 0.5 | 1 | 0.7686218 | 0 | 1
1 g of ammonium heptamolybdate tetrahydrate dissolved in 4 mL of DI water. Separately, 2 g of sucrose dissolved in 3.5 mL of DI water at 50 °C. The two solutions were then combined. The combined solution was dried at 120 °C in air for 24 hours, then crushed and sieved to 212 microns. 0.6 g of the sieved precursor was carburized at a ramp rate of 10 °C/min to 750 °C for 10 hr under 30 sccm of H2 gas. After carburization the sample was cooled under 30 sccm N2 and passivated under 30 sccm 1% O2/N2 for 2 hours. |  | 0 | 750 | 10 | H2 | 0.5 | 10 | 30 | [12 empty] | 750 | 10 | 30 | 2.302585 | -1 | 1 | 0.5714286 | 0.5 | 0 | 1 | 0 | 1
1 g of ammonium heptamolybdate tetrahydrate dissolved in 4 mL of DI water. Separately, 2 g of sucrose dissolved in 3.5 mL of DI water at 50 °C. The two solutions were then combined. The combined solution was dried at 120 °C in air for 24 hours, then crushed and sieved to 212 microns. 0.6 g of the sieved precursor was carburized at a ramp rate of 10 °C/min to 750 °C for 10 hr under 60 sccm of H2 gas. After carburization the sample was cooled under 30 sccm N2 and passivated under 30 sccm 1% O2/N2 for 2 hours. |  | 0 | 750 | 10 | H2 | 0.5 | 10 | 60 | [12 empty] | 750 | 10 | 60 | 2.302585 | -1 | 1 | 0.5714286 | 0.5 | 0.4285714 | 1 | 0 | 1
1 g of ammonium heptamolybdate tetrahydrate dissolved in 4 mL of DI water. Separately, 2 g of sucrose dissolved in 3.5 mL of DI water at 50 °C. The two solutions were then combined. The combined solution was dried at 120 °C in air for 24 hours, then crushed and sieved to 212 microns. 0.6 g of the sieved precursor was carburized at a ramp rate of 10 °C/min to 750 °C for 10 hr under 100 sccm of H2 gas. After carburization the sample was cooled under 30 sccm N2 and passivated under 30 sccm 1% O2/N2 for 2 hours. |  | 0 | 750 | 10 | H2 | 0.5 | 10 | 100 | [12 empty] | 750 | 10 | 100 | 2.302585 | -1 | 1 | 0.5714286 | 0.5 | 1 | 1 | 0 | 1
1 g of ammonium heptamolybdate tetrahydrate dissolved in 5.5 mL of DI water. Separately, 1 g of sucrose dissolved in 2 mL of DI water at 50 °C. The two solutions were then combined. The combined solution was dried at 120 °C in air for 24 hours, then crushed and sieved to 212 microns. 0.6 g of the sieved precursor was carburized at a ramp rate of 10 °C/min to 750 °C for 0.5 hr under 30 sccm of H2 gas. After carburization the sample was cooled under 30 sccm N2 and passivated under 30 sccm 1% O2/N2 for 2 hours. |  | 0 | 750 | 10 | H2 | 1 | 0.5 | 30 | [12 empty] | 750 | 10 | 30 | -0.6931472 | 0 | 1 | 0.5714286 | 0.5 | 0 | 0 | 0.5 | 1
1 g of ammonium heptamolybdate tetrahydrate dissolved in 5.5 mL of DI water. Separately, 1 g of sucrose dissolved in 2 mL of DI water at 50 °C. The two solutions were then combined. The combined solution was dried at 120 °C in air for 24 hours, then crushed and sieved to 212 microns. 0.6 g of the sieved precursor was carburized at a ramp rate of 10 °C/min to 750 °C for 0.5 hr under 60 sccm of H2 gas. After carburization the sample was cooled under 30 sccm N2 and passivated under 30 sccm 1% O2/N2 for 2 hours. |  | 0 | 750 | 10 | H2 | 1 | 0.5 | 60 | [12 empty] | 750 | 10 | 60 | -0.6931472 | 0 | 1 | 0.5714286 | 0.5 | 0.4285714 | 0 | 0.5 | 1
1 g of ammonium heptamolybdate tetrahydrate dissolved in 5.5 mL of DI water. Separately, 1 g of sucrose dissolved in 2 mL of DI water at 50 °C. The two solutions were then combined. The combined solution was dried at 120 °C in air for 24 hours, then crushed and sieved to 212 microns. 0.6 g of the sieved precursor was carburized at a ramp rate of 10 °C/min to 750 °C for 0.5 hr under 100 sccm of H2 gas. After carburization the sample was cooled under 30 sccm N2 and passivated under 30 sccm 1% O2/N2 for 2 hours. |  | 0 | 750 | 10 | H2 | 1 | 0.5 | 100 | [12 empty] | 750 | 10 | 100 | -0.6931472 | 0 | 1 | 0.5714286 | 0.5 | 1 | 0 | 0.5 | 1
1 g of ammonium heptamolybdate tetrahydrate dissolved in 5.5 mL of DI water. Separately, 1 g of sucrose dissolved in 2 mL of DI water at 50 °C. The two solutions were then combined. The combined solution was dried at 120 °C in air for 24 hours, then crushed and sieved to 212 microns. 0.6 g of the sieved precursor was carburized at a ramp rate of 10 °C/min to 750 °C for 2 hr under 30 sccm of H2 gas. After carburization the sample was cooled under 30 sccm N2 and passivated under 30 sccm 1% O2/N2 for 2 hours. |  | 0 | 750 | 10 | H2 | 1 | 2 | 30 | [12 empty] | 750 | 10 | 30 | 0.6931472 | 0 | 1 | 0.5714286 | 0.5 | 0 | 0.4627564 | 0.5 | 1
1 g of ammonium heptamolybdate tetrahydrate dissolved in 5.5 mL of DI water. Separately, 1 g of sucrose dissolved in 2 mL of DI water at 50 °C. The two solutions were then combined. The combined solution was dried at 120 °C in air for 24 hours, then crushed and sieved to 212 microns. 0.6 g of the sieved precursor was carburized at a ramp rate of 10 °C/min to 750 °C for 2 hr under 60 sccm of H2 gas. After carburization the sample was cooled under 30 sccm N2 and passivated under 30 sccm 1% O2/N2 for 2 hours. |  | 0 | 750 | 10 | H2 | 1 | 2 | 60 | [12 empty] | 750 | 10 | 60 | 0.6931472 | 0 | 1 | 0.5714286 | 0.5 | 0.4285714 | 0.4627564 | 0.5 | 1
1 g of ammonium heptamolybdate tetrahydrate dissolved in 5.5 mL of DI water. Separately, 1 g of sucrose dissolved in 2 mL of DI water at 50 °C. The two solutions were then combined. The combined solution was dried at 120 °C in air for 24 hours, then crushed and sieved to 212 microns. 0.6 g of the sieved precursor was carburized at a ramp rate of 10 °C/min to 750 °C for 2 hr under 100 sccm of H2 gas. After carburization the sample was cooled under 30 sccm N2 and passivated under 30 sccm 1% O2/N2 for 2 hours. |  | 0 | 750 | 10 | H2 | 1 | 2 | 100 | [12 empty] | 750 | 10 | 100 | 0.6931472 | 0 | 1 | 0.5714286 | 0.5 | 1 | 0.4627564 | 0.5 | 1
1 g of ammonium heptamolybdate tetrahydrate dissolved in 5.5 mL of DI water. Separately, 1 g of sucrose dissolved in 2 mL of DI water at 50 °C. The two solutions were then combined. The combined solution was dried at 120 °C in air for 24 hours, then crushed and sieved to 212 microns. 0.6 g of the sieved precursor was carburized at a ramp rate of 10 °C/min to 750 °C for 5 hr under 30 sccm of H2 gas. After carburization the sample was cooled under 30 sccm N2 and passivated under 30 sccm 1% O2/N2 for 2 hours. |  | 0 | 750 | 10 | H2 | 1 | 5 | 30 | [12 empty] | 750 | 10 | 30 | 1.609438 | 0 | 1 | 0.5714286 | 0.5 | 0 | 0.7686218 | 0.5 | 1
1 g of ammonium heptamolybdate tetrahydrate dissolved in 5.5 mL of DI water. Separately, 1 g of sucrose dissolved in 2 mL of DI water at 50 °C. The two solutions were then combined. The combined solution was dried at 120 °C in air for 24 hours, then crushed and sieved to 212 microns. 0.6 g of the sieved precursor was carburized at a ramp rate of 10 °C/min to 750 °C for 5 hr under 60 sccm of H2 gas. After carburization the sample was cooled under 30 sccm N2 and passivated under 30 sccm 1% O2/N2 for 2 hours. |  | 0 | 750 | 10 | H2 | 1 | 5 | 60 | [12 empty] | 750 | 10 | 60 | 1.609438 | 0 | 1 | 0.5714286 | 0.5 | 0.4285714 | 0.7686218 | 0.5 | 1
1 g of ammonium heptamolybdate tetrahydrate dissolved in 5.5 mL of DI water. Separately, 1 g of sucrose dissolved in 2 mL of DI water at 50 °C. The two solutions were then combined. The combined solution was dried at 120 °C in air for 24 hours, then crushed and sieved to 212 microns. 0.6 g of the sieved precursor was carburized at a ramp rate of 10 °C/min to 750 °C for 5 hr under 100 sccm of H2 gas. After carburization the sample was cooled under 30 sccm N2 and passivated under 30 sccm 1% O2/N2 for 2 hours. |  | 0 | 750 | 10 | H2 | 1 | 5 | 100 | [12 empty] | 750 | 10 | 100 | 1.609438 | 0 | 1 | 0.5714286 | 0.5 | 1 | 0.7686218 | 0.5 | 1
1 g of ammonium heptamolybdate tetrahydrate dissolved in 5.5 mL of DI water. Separately, 1 g of sucrose dissolved in 2 mL of DI water at 50 °C. The two solutions were then combined. The combined solution was dried at 120 °C in air for 24 hours, then crushed and sieved to 212 microns. 0.6 g of the sieved precursor was carburized at a ramp rate of 10 °C/min to 750 °C for 10 hr under 30 sccm of H2 gas. After carburization the sample was cooled under 30 sccm N2 and passivated under 30 sccm 1% O2/N2 for 2 hours. |  | 0 | 750 | 10 | H2 | 1 | 10 | 30 | [12 empty] | 750 | 10 | 30 | 2.302585 | 0 | 1 | 0.5714286 | 0.5 | 0 | 1 | 0.5 | 1
1 g of ammonium heptamolybdate tetrahydrate dissolved in 5.5 mL of DI water. Separately, 1 g of sucrose dissolved in 2 mL of DI water at 50 °C. The two solutions were then combined. The combined solution was dried at 120 °C in air for 24 hours, then crushed and sieved to 212 microns. 0.6 g of the sieved precursor was carburized at a ramp rate of 10 °C/min to 750 °C for 10 hr under 60 sccm of H2 gas. After carburization the sample was cooled under 30 sccm N2 and passivated under 30 sccm 1% O2/N2 for 2 hours. |  | 0 | 750 | 10 | H2 | 1 | 10 | 60 | [12 empty] | 750 | 10 | 60 | 2.302585 | 0 | 1 | 0.5714286 | 0.5 | 0.4285714 | 1 | 0.5 | 1
1 g of ammonium heptamolybdate tetrahydrate dissolved in 5.5 mL of DI water. Separately, 1 g of sucrose dissolved in 2 mL of DI water at 50 °C. The two solutions were then combined. The combined solution was dried at 120 °C in air for 24 hours, then crushed and sieved to 212 microns. 0.6 g of the sieved precursor was carburized at a ramp rate of 10 °C/min to 750 °C for 10 hr under 100 sccm of H2 gas. After carburization the sample was cooled under 30 sccm N2 and passivated under 30 sccm 1% O2/N2 for 2 hours. |  | 0 | 750 | 10 | H2 | 1 | 10 | 100 | [12 empty] | 750 | 10 | 100 | 2.302585 | 0 | 1 | 0.5714286 | 0.5 | 1 | 1 | 0.5 | 1
1 g of ammonium heptamolybdate tetrahydrate dissolved in 6 mL of DI water. Separately, 0.5 g of sucrose dissolved in 1.5 mL of DI water at 50 °C. The two solutions were then combined. The combined solution was dried at 120 °C in air for 24 hours, then crushed and sieved to 212 microns. 0.6 g of the sieved precursor was carburized at a ramp rate of 10 °C/min to 750 °C for 0.5 hr under 30 sccm of H2 gas. After carburization the sample was cooled under 30 sccm N2 and passivated under 30 sccm 1% O2/N2 for 2 hours. |  | 0 | 750 | 10 | H2 | 2 | 0.5 | 30 | [12 empty] | 750 | 10 | 30 | -0.6931472 | 1 | 1 | 0.5714286 | 0.5 | 0 | 0 | 1 | 1
1 g of ammonium heptamolybdate tetrahydrate dissolved in 6 mL of DI water. Separately, 0.5 g of sucrose dissolved in 1.5 mL of DI water at 50 °C. The two solutions were then combined. The combined solution was dried at 120 °C in air for 24 hours, then crushed and sieved to 212 microns. 0.6 g of the sieved precursor was carburized at a ramp rate of 10 °C/min to 750 °C for 0.5 hr under 60 sccm of H2 gas. After carburization the sample was cooled under 30 sccm N2 and passivated under 30 sccm 1% O2/N2 for 2 hours. |  | 0 | 750 | 10 | H2 | 2 | 0.5 | 60 | [12 empty] | 750 | 10 | 60 | -0.6931472 | 1 | 1 | 0.5714286 | 0.5 | 0.4285714 | 0 | 1 | 1
1 g of ammonium heptamolybdate tetrahydrate dissolved in 6 mL of DI water. Separately, 0.5 g of sucrose dissolved in 1.5 mL of DI water at 50 °C. The two solutions were then combined. The combined solution was dried at 120 °C in air for 24 hours, then crushed and sieved to 212 microns. 0.6 g of the sieved precursor was carburized at a ramp rate of 10 °C/min to 750 °C for 0.5 hr under 100 sccm of H2 gas. After carburization the sample was cooled under 30 sccm N2 and passivated under 30 sccm 1% O2/N2 for 2 hours. |  | 0 | 750 | 10 | H2 | 2 | 0.5 | 100 | [12 empty] | 750 | 10 | 100 | -0.6931472 | 1 | 1 | 0.5714286 | 0.5 | 1 | 0 | 1 | 1
1 g of ammonium heptamolybdate tetrahydrate dissolved in 6 mL of DI water. Separately, 0.5 g of sucrose dissolved in 1.5 mL of DI water at 50 °C. The two solutions were then combined. The combined solution was dried at 120 °C in air for 24 hours, then crushed and sieved to 212 microns. 0.6 g of the sieved precursor was carburized at a ramp rate of 10 °C/min to 750 °C for 2 hr under 30 sccm of H2 gas. After carburization the sample was cooled under 30 sccm N2 and passivated under 30 sccm 1% O2/N2 for 2 hours. |  | 0 | 750 | 10 | H2 | 2 | 2 | 30 | [12 empty] | 750 | 10 | 30 | 0.6931472 | 1 | 1 | 0.5714286 | 0.5 | 0 | 0.4627564 | 1 | 1
1 g of ammonium heptamolybdate tetrahydrate dissolved in 6 mL of DI water. Separately, 0.5 g of sucrose dissolved in 1.5 mL of DI water at 50 °C. The two solutions were then combined. The combined solution was dried at 120 °C in air for 24 hours, then crushed and sieved to 212 microns. 0.6 g of the sieved precursor was carburized at a ramp rate of 10 °C/min to 750 °C for 2 hr under 60 sccm of H2 gas. After carburization the sample was cooled under 30 sccm N2 and passivated under 30 sccm 1% O2/N2 for 2 hours. |  | 0 | 750 | 10 | H2 | 2 | 2 | 60 | [12 empty] | 750 | 10 | 60 | 0.6931472 | 1 | 1 | 0.5714286 | 0.5 | 0.4285714 | 0.4627564 | 1 | 1
1 g of ammonium heptamolybdate tetrahydrate dissolved in 6 mL of DI water. Separately, 0.5 g of sucrose dissolved in 1.5 mL of DI water at 50 °C. The two solutions were then combined. The combined solution was dried at 120 °C in air for 24 hours, then crushed and sieved to 212 microns. 0.6 g of the sieved precursor was carburized at a ramp rate of 10 °C/min to 750 °C for 2 hr under 100 sccm of H2 gas. After carburization the sample was cooled under 30 sccm N2 and passivated under 30 sccm 1% O2/N2 for 2 hours. |  | 0 | 750 | 10 | H2 | 2 | 2 | 100 | [12 empty] | 750 | 10 | 100 | 0.6931472 | 1 | 1 | 0.5714286 | 0.5 | 1 | 0.4627564 | 1 | 1
1 g of ammonium heptamolybdate tetrahydrate dissolved in 6 mL of DI water. Separately, 0.5 g of sucrose dissolved in 1.5 mL of DI water at 50 °C. The two solutions were then combined. The combined solution was dried at 120 °C in air for 24 hours, then crushed and sieved to 212 microns. 0.6 g of the sieved precursor was carburized at a ramp rate of 10 °C/min to 750 °C for 5 hr under 30 sccm of H2 gas. After carburization the sample was cooled under 30 sccm N2 and passivated under 30 sccm 1% O2/N2 for 2 hours. |  | 0 | 750 | 10 | H2 | 2 | 5 | 30 | [12 empty] | 750 | 10 | 30 | 1.609438 | 1 | 1 | 0.5714286 | 0.5 | 0 | 0.7686218 | 1 | 1
1 g of ammonium heptamolybdate tetrahydrate dissolved in 6 mL of DI water. Separately, 0.5 g of sucrose dissolved in 1.5 mL of DI water at 50 °C. The two solutions were then combined. The combined solution was dried at 120 °C in air for 24 hours, then crushed and sieved to 212 microns. 0.6 g of the sieved precursor was carburized at a ramp rate of 10 °C/min to 750 °C for 5 hr under 60 sccm of H2 gas. After carburization the sample was cooled under 30 sccm N2 and passivated under 30 sccm 1% O2/N2 for 2 hours. |  | 0 | 750 | 10 | H2 | 2 | 5 | 60 | [12 empty] | 750 | 10 | 60 | 1.609438 | 1 | 1 | 0.5714286 | 0.5 | 0.4285714 | 0.7686218 | 1 | 1
1 g of ammonium heptamolybdate tetrahydrate dissolved in 6 mL of DI water. Separately, 0.5 g of sucrose dissolved in 1.5 mL of DI water at 50 °C. The two solutions were then combined. The combined solution was dried at 120 °C in air for 24 hours, then crushed and sieved to 212 microns. 0.6 g of the sieved precursor was carburized at a ramp rate of 10 °C/min to 750 °C for 5 hr under 100 sccm of H2 gas. After carburization the sample was cooled under 30 sccm N2 and passivated under 30 sccm 1% O2/N2 for 2 hours. |  | 0 | 750 | 10 | H2 | 2 | 5 | 100 | [12 empty] | 750 | 10 | 100 | 1.609438 | 1 | 1 | 0.5714286 | 0.5 | 1 | 0.7686218 | 1 | 1
1 g of ammonium heptamolybdate tetrahydrate dissolved in 6 mL of DI water. Separately, 0.5 g of sucrose dissolved in 1.5 mL of DI water at 50 °C. The two solutions were then combined. The combined solution was dried at 120 °C in air for 24 hours, then crushed and sieved to 212 microns. 0.6 g of the sieved precursor was carburized at a ramp rate of 10 °C/min to 750 °C for 10 hr under 30 sccm of H2 gas. After carburization the sample was cooled under 30 sccm N2 and passivated under 30 sccm 1% O2/N2 for 2 hours. |  | 0 | 750 | 10 | H2 | 2 | 10 | 30 | [12 empty] | 750 | 10 | 30 | 2.302585 | 1 | 1 | 0.5714286 | 0.5 | 0 | 1 | 1 | 1
1 g of ammonium heptamolybdate tetrahydrate dissolved in 6 mL of DI water. Separately, 0.5 g of sucrose dissolved in 1.5 mL of DI water at 50 °C. The two solutions were then combined. The combined solution was dried at 120 °C in air for 24 hours, then crushed and sieved to 212 microns. 0.6 g of the sieved precursor was carburized at a ramp rate of 10 °C/min to 750 °C for 10 hr under 60 sccm of H2 gas. After carburization the sample was cooled under 30 sccm N2 and passivated under 30 sccm 1% O2/N2 for 2 hours. |  | 0 | 750 | 10 | H2 | 2 | 10 | 60 | [12 empty] | 750 | 10 | 60 | 2.302585 | 1 | 1 | 0.5714286 | 0.5 | 0.4285714 | 1 | 1 | 1
1 g of ammonium heptamolybdate tetrahydrate dissolved in 6 mL of DI water. Separately, 0.5 g of sucrose dissolved in 1.5 mL of DI water at 50 °C. The two solutions were then combined. The combined solution was dried at 120 °C in air for 24 hours, then crushed and sieved to 212 microns. 0.6 g of the sieved precursor was carburized at a ramp rate of 10 °C/min to 750 °C for 10 hr under 100 sccm of H2 gas. After carburization the sample was cooled under 30 sccm N2 and passivated under 30 sccm 1% O2/N2 for 2 hours. |  | 0 | 750 | 10 | H2 | 2 | 10 | 100 | [12 empty] | 750 | 10 | 100 | 2.302585 | 1 | 1 | 0.5714286 | 0.5 | 1 | 1 | 1 | 1
1 g of ammonium heptamolybdate tetrahydrate dissolved in 4 mL of DI water. Separately, 2 g of sucrose dissolved in 3.5 mL of DI water at 50 °C. The two solutions were then combined. The combined solution was dried at 120 °C in air for 24 hours, then crushed and sieved to 212 microns. 0.6 g of the sieved precursor was carburized at a ramp rate of 10 °C/min to 750 °C for 0.5 hr under 30 sccm of N2 gas. After carburization the sample was cooled under 30 sccm N2 and passivated under 30 sccm 1% O2/N2 for 2 hours. |  | 0 | 750 | 10 | N2 | 0.5 | 0.5 | 30 | [12 empty] | 750 | 10 | 30 | -0.6931472 | -1 | 0 | 0.5714286 | 0.5 | 0 | 0 | 0 | 0
1 g of ammonium heptamolybdate tetrahydrate dissolved in 4 mL of DI water. Separately, 2 g of sucrose dissolved in 3.5 mL of DI water at 50 °C. The two solutions were then combined. The combined solution was dried at 120 °C in air for 24 hours, then crushed and sieved to 212 microns. 0.6 g of the sieved precursor was carburized at a ramp rate of 10 °C/min to 750 °C for 0.5 hr under 60 sccm of N2 gas. After carburization the sample was cooled under 30 sccm N2 and passivated under 30 sccm 1% O2/N2 for 2 hours. |  | 0 | 750 | 10 | N2 | 0.5 | 0.5 | 60 | [12 empty] | 750 | 10 | 60 | -0.6931472 | -1 | 0 | 0.5714286 | 0.5 | 0.4285714 | 0 | 0 | 0
1 g of ammonium heptamolybdate tetrahydrate dissolved in 4 mL of DI water. Separately, 2 g of sucrose dissolved in 3.5 mL of DI water at 50 °C. The two solutions were then combined. The combined solution was dried at 120 °C in air for 24 hours, then crushed and sieved to 212 microns. 0.6 g of the sieved precursor was carburized at a ramp rate of 10 °C/min to 750 °C for 0.5 hr under 100 sccm of N2 gas. After carburization the sample was cooled under 30 sccm N2 and passivated under 30 sccm 1% O2/N2 for 2 hours. |  | 0 | 750 | 10 | N2 | 0.5 | 0.5 | 100 | [12 empty] | 750 | 10 | 100 | -0.6931472 | -1 | 0 | 0.5714286 | 0.5 | 1 | 0 | 0 | 0
1 g of ammonium heptamolybdate tetrahydrate dissolved in 4 mL of DI water. Separately, 2 g of sucrose dissolved in 3.5 mL of DI water at 50 °C. The two solutions were then combined. The combined solution was dried at 120 °C in air for 24 hours, then crushed and sieved to 212 microns. 0.6 g of the sieved precursor was carburized at a ramp rate of 10 °C/min to 750 °C for 2 hr under 30 sccm of N2 gas. After carburization the sample was cooled under 30 sccm N2 and passivated under 30 sccm 1% O2/N2 for 2 hours. |  | 0 | 750 | 10 | N2 | 0.5 | 2 | 30 | [12 empty] | 750 | 10 | 30 | 0.6931472 | -1 | 0 | 0.5714286 | 0.5 | 0 | 0.4627564 | 0 | 0
1 g of ammonium heptamolybdate tetrahydrate dissolved in 4 mL of DI water. Separately, 2 g of sucrose dissolved in 3.5 mL of DI water at 50 °C. The two solutions were then combined. The combined solution was dried at 120 °C in air for 24 hours, then crushed and sieved to 212 microns. 0.6 g of the sieved precursor was carburized at a ramp rate of 10 °C/min to 750 °C for 2 hr under 60 sccm of N2 gas. After carburization the sample was cooled under 30 sccm N2 and passivated under 30 sccm 1% O2/N2 for 2 hours. |  | 0 | 750 | 10 | N2 | 0.5 | 2 | 60 | [12 empty] | 750 | 10 | 60 | 0.6931472 | -1 | 0 | 0.5714286 | 0.5 | 0.4285714 | 0.4627564 | 0 | 0
1 g of ammonium heptamolybdate tetrahydrate dissolved in 4 mL of DI water. Separately, 2 g of sucrose dissolved in 3.5 mL of DI water at 50 °C. The two solutions were then combined. The combined solution was dried at 120 °C in air for 24 hours, then crushed and sieved to 212 microns. 0.6 g of the sieved precursor was carburized at a ramp rate of 10 °C/min to 750 °C for 2 hr under 100 sccm of N2 gas. After carburization the sample was cooled under 30 sccm N2 and passivated under 30 sccm 1% O2/N2 for 2 hours. |  | 0 | 750 | 10 | N2 | 0.5 | 2 | 100 | [12 empty] | 750 | 10 | 100 | 0.6931472 | -1 | 0 | 0.5714286 | 0.5 | 1 | 0.4627564 | 0 | 0
1 g of ammonium heptamolybdate tetrahydrate dissolved in 4 mL of DI water. Separately, 2 g of sucrose dissolved in 3.5 mL of DI water at 50 °C. The two solutions were then combined. The combined solution was dried at 120 °C in air for 24 hours, then crushed and sieved to 212 microns. 0.6 g of the sieved precursor was carburized at a ramp rate of 10 °C/min to 750 °C for 5 hr under 30 sccm of N2 gas. After carburization the sample was cooled under 30 sccm N2 and passivated under 30 sccm 1% O2/N2 for 2 hours. |  | 0 | 750 | 10 | N2 | 0.5 | 5 | 30 | [12 empty] | 750 | 10 | 30 | 1.609438 | -1 | 0 | 0.5714286 | 0.5 | 0 | 0.7686218 | 0 | 0
1 g of ammonium heptamolybdate tetrahydrate dissolved in 4 mL of DI water. Separately, 2 g of sucrose dissolved in 3.5 mL of DI water at 50 °C. The two solutions were then combined. The combined solution was dried at 120 °C in air for 24 hours, then crushed and sieved to 212 microns. 0.6 g of the sieved precursor was carburized at a ramp rate of 10 °C/min to 750 °C for 5 hr under 60 sccm of N2 gas. After carburization the sample was cooled under 30 sccm N2 and passivated under 30 sccm 1% O2/N2 for 2 hours. |  | 0 | 750 | 10 | N2 | 0.5 | 5 | 60 | [12 empty] | 750 | 10 | 60 | 1.609438 | -1 | 0 | 0.5714286 | 0.5 | 0.4285714 | 0.7686218 | 0 | 0
1 g of ammonium heptamolybdate tetrahydrate dissolved in 4 mL of DI water. Separately, 2 g of sucrose dissolved in 3.5 mL of DI water at 50 °C. The two solutions were then combined. The combined solution was dried at 120 °C in air for 24 hours, then crushed and sieved to 212 microns. 0.6 g of the sieved precursor was carburized at a ramp rate of 10 °C/min to 750 °C for 5 hr under 100 sccm of N2 gas. After carburization the sample was cooled under 30 sccm N2 and passivated under 30 sccm 1% O2/N2 for 2 hours. |  | 0 | 750 | 10 | N2 | 0.5 | 5 | 100 | [12 empty] | 750 | 10 | 100 | 1.609438 | -1 | 0 | 0.5714286 | 0.5 | 1 | 0.7686218 | 0 | 0
1 g of ammonium heptamolybdate tetrahydrate dissolved in 4 mL of DI water. Separately, 2 g of sucrose dissolved in 3.5 mL of DI water at 50 °C. The two solutions were then combined. The combined solution was dried at 120 °C in air for 24 hours, then crushed and sieved to 212 microns. 0.6 g of the sieved precursor was carburized at a ramp rate of 10 °C/min to 750 °C for 10 hr under 30 sccm of N2 gas. After carburization the sample was cooled under 30 sccm N2 and passivated under 30 sccm 1% O2/N2 for 2 hours. |  | 0 | 750 | 10 | N2 | 0.5 | 10 | 30 | [12 empty] | 750 | 10 | 30 | 2.302585 | -1 | 0 | 0.5714286 | 0.5 | 0 | 1 | 0 | 0
1 g of ammonium heptamolybdate tetrahydrate dissolved in 4 mL of DI water. Separately, 2 g of sucrose dissolved in 3.5 mL of DI water at 50 °C. The two solutions were then combined. The combined solution was dried at 120 °C in air for 24 hours, then crushed and sieved to 212 microns. 0.6 g of the sieved precursor was carburized at a ramp rate of 10 °C/min to 750 °C for 10 hr under 60 sccm of N2 gas. After carburization the sample was cooled under 30 sccm N2 and passivated under 30 sccm 1% O2/N2 for 2 hours. |  | 0 | 750 | 10 | N2 | 0.5 | 10 | 60 | [12 empty] | 750 | 10 | 60 | 2.302585 | -1 | 0 | 0.5714286 | 0.5 | 0.4285714 | 1 | 0 | 0
1 g of ammonium heptamolybdate tetrahydrate dissolved in 4 mL of DI water. Separately, 2 g of sucrose dissolved in 3.5 mL of DI water at 50 °C. The two solutions were then combined. The combined solution was dried at 120 °C in air for 24 hours, then crushed and sieved to 212 microns. 0.6 g of the sieved precursor was carburized at a ramp rate of 10 °C/min to 750 °C for 10 hr under 100 sccm of N2 gas. After carburization the sample was cooled under 30 sccm N2 and passivated under 30 sccm 1% O2/N2 for 2 hours. |  | 0 | 750 | 10 | N2 | 0.5 | 10 | 100 | [12 empty] | 750 | 10 | 100 | 2.302585 | -1 | 0 | 0.5714286 | 0.5 | 1 | 1 | 0 | 0
1 g of ammonium heptamolybdate tetrahydrate dissolved in 5.5 mL of DI water. Separately, 1 g of sucrose dissolved in 2 mL of DI water at 50 °C. The two solutions were then combined. The combined solution was dried at 120 °C in air for 24 hours, then crushed and sieved to 212 microns. 0.6 g of the sieved precursor was carburized at a ramp rate of 10 °C/min to 750 °C for 0.5 hr under 30 sccm of N2 gas. After carburization the sample was cooled under 30 sccm N2 and passivated under 30 sccm 1% O2/N2 for 2 hours. |  | 0 | 750 | 10 | N2 | 1 | 0.5 | 30 | [12 empty] | 750 | 10 | 30 | -0.6931472 | 0 | 0 | 0.5714286 | 0.5 | 0 | 0 | 0.5 | 0
1 g of ammonium heptamolybdate tetrahydrate dissolved in 5.5 mL of DI water. Separately, 1 g of sucrose dissolved in 2 mL of DI water at 50 °C. The two solutions were then combined. The combined solution was dried at 120 °C in air for 24 hours, then crushed and sieved to 212 microns. 0.6 g of the sieved precursor was carburized at a ramp rate of 10 °C/min to 750 °C for 0.5 hr under 60 sccm of N2 gas. After carburization the sample was cooled under 30 sccm N2 and passivated under 30 sccm 1% O2/N2 for 2 hours. |  | 0 | 750 | 10 | N2 | 1 | 0.5 | 60 | [12 empty] | 750 | 10 | 60 | -0.6931472 | 0 | 0 | 0.5714286 | 0.5 | 0.4285714 | 0 | 0.5 | 0
1 g of ammonium heptamolybdate tetrahydrate dissolved in 5.5 mL of DI water. Separately, 1 g of sucrose dissolved in 2 mL of DI water at 50 °C. The two solutions were then combined. The combined solution was dried at 120 °C in air for 24 hours, then crushed and sieved to 212 microns. 0.6 g of the sieved precursor was carburized at a ramp rate of 10 °C/min to 750 °C for 0.5 hr under 100 sccm of N2 gas. After carburization the sample was cooled under 30 sccm N2 and passivated under 30 sccm 1% O2/N2 for 2 hours. |  | 0 | 750 | 10 | N2 | 1 | 0.5 | 100 | [12 empty] | 750 | 10 | 100 | -0.6931472 | 0 | 0 | 0.5714286 | 0.5 | 1 | 0 | 0.5 | 0
1 g of ammonium heptamolybdate tetrahydrate dissolved in 5.5 mL of DI water. Separately, 1 g of sucrose dissolved in 2 mL of DI water at 50 °C. The two solutions were then combined. The combined solution was dried at 120 °C in air for 24 hours, then crushed and sieved to 212 microns. 0.6 g of the sieved precursor was carburized at a ramp rate of 10 °C/min to 750 °C for 2 hr under 30 sccm of N2 gas. After carburization the sample was cooled under 30 sccm N2 and passivated under 30 sccm 1% O2/N2 for 2 hours. |  | 0 | 750 | 10 | N2 | 1 | 2 | 30 | [12 empty] | 750 | 10 | 30 | 0.6931472 | 0 | 0 | 0.5714286 | 0.5 | 0 | 0.4627564 | 0.5 | 0
1 g of ammonium heptamolybdate tetrahydrate dissolved in 5.5 mL of DI water. Separately, 1 g of sucrose dissolved in 2 mL of DI water at 50 °C. The two solutions were then combined. The combined solution was dried at 120 °C in air for 24 hours, then crushed and sieved to 212 microns. 0.6 g of the sieved precursor was carburized at a ramp rate of 10 °C/min to 750 °C for 2 hr under 60 sccm of N2 gas. After carburization the sample was cooled under 30 sccm N2 and passivated under 30 sccm 1% O2/N2 for 2 hours. |  | 0 | 750 | 10 | N2 | 1 | 2 | 60 | [12 empty] | 750 | 10 | 60 | 0.6931472 | 0 | 0 | 0.5714286 | 0.5 | 0.4285714 | 0.4627564 | 0.5 | 0
1 g of ammonium heptamolybdate tetrahydrate dissolved in 5.5 mL of DI water. Separately, 1 g of sucrose dissolved in 2 mL of DI water at 50 °C. The two solutions were then combined. The combined solution was dried at 120 °C in air for 24 hours, then crushed and sieved to 212 microns. 0.6 g of the sieved precursor was carburized at a ramp rate of 10 °C/min to 750 °C for 2 hr under 100 sccm of N2 gas. After carburization the sample was cooled under 30 sccm N2 and passivated under 30 sccm 1% O2/N2 for 2 hours. |  | 0 | 750 | 10 | N2 | 1 | 2 | 100 | [12 empty] | 750 | 10 | 100 | 0.6931472 | 0 | 0 | 0.5714286 | 0.5 | 1 | 0.4627564 | 0.5 | 0
1 g of ammonium heptamolybdate tetrahydrate dissolved in 5.5 mL of DI water. Separately, 1 g of sucrose dissolved in 2 mL of DI water at 50 °C. The two solutions were then combined. The combined solution was dried at 120 °C in air for 24 hours, then crushed and sieved to 212 microns. 0.6 g of the sieved precursor was carburized at a ramp rate of 10 °C/min to 750 °C for 5 hr under 30 sccm of N2 gas. After carburization the sample was cooled under 30 sccm N2 and passivated under 30 sccm 1% O2/N2 for 2 hours. |  | 0 | 750 | 10 | N2 | 1 | 5 | 30 | [12 empty] | 750 | 10 | 30 | 1.609438 | 0 | 0 | 0.5714286 | 0.5 | 0 | 0.7686218 | 0.5 | 0
1 g of ammonium heptamolybdate tetrahydrate dissolved in 5.5 mL of DI water. Separately, 1 g of sucrose dissolved in 2 mL of DI water at 50 °C. The two solutions were then combined. The combined solution was dried at 120 °C in air for 24 hours, then crushed and sieved to 212 microns. 0.6 g of the sieved precursor was carburized at a ramp rate of 10 °C/min to 750 °C for 5 hr under 60 sccm of N2 gas. After carburization the sample was cooled under 30 sccm N2 and passivated under 30 sccm 1% O2/N2 for 2 hours. |  | 0 | 750 | 10 | N2 | 1 | 5 | 60 | [12 empty] | 750 | 10 | 60 | 1.609438 | 0 | 0 | 0.5714286 | 0.5 | 0.4285714 | 0.7686218 | 0.5 | 0
1 g of ammonium heptamolybdate tetrahydrate dissolved in 5.5 mL of DI water. Separately, 1 g of sucrose dissolved in 2 mL of DI water at 50 °C. The two solutions were then combined. The combined solution was dried at 120 °C in air for 24 hours, then crushed and sieved to 212 microns. 0.6 g of the sieved precursor was carburized at a ramp rate of 10 °C/min to 750 °C for 5 hr under 100 sccm of N2 gas. After carburization the sample was cooled under 30 sccm N2 and passivated under 30 sccm 1% O2/N2 for 2 hours. |  | 0 | 750 | 10 | N2 | 1 | 5 | 100 | [12 empty] | 750 | 10 | 100 | 1.609438 | 0 | 0 | 0.5714286 | 0.5 | 1 | 0.7686218 | 0.5 | 0
1 g of ammonium heptamolybdate tetrahydrate dissolved in 5.5 mL of DI water. Separately, 1 g of sucrose dissolved in 2 mL of DI water at 50 °C. The two solutions were then combined. The combined solution was dried at 120 °C in air for 24 hours, then crushed and sieved to 212 microns. 0.6 g of the sieved precursor was carburized at a ramp rate of 10 °C/min to 750 °C for 10 hr under 30 sccm of N2 gas. After carburization the sample was cooled under 30 sccm N2 and passivated under 30 sccm 1% O2/N2 for 2 hours. |  | 0 | 750 | 10 | N2 | 1 | 10 | 30 | [12 empty] | 750 | 10 | 30 | 2.302585 | 0 | 0 | 0.5714286 | 0.5 | 0 | 1 | 0.5 | 0
1 g of ammonium heptamolybdate tetrahydrate dissolved in 5.5 mL of DI water. Separately, 1 g of sucrose dissolved in 2 mL of DI water at 50 °C. The two solutions were then combined. The combined solution was dried at 120 °C in air for 24 hours, then crushed and sieved to 212 microns. 0.6 g of the sieved precursor was carburized at a ramp rate of 10 °C/min to 750 °C for 10 hr under 60 sccm of N2 gas. After carburization the sample was cooled under 30 sccm N2 and passivated under 30 sccm 1% O2/N2 for 2 hours. |  | 0 | 750 | 10 | N2 | 1 | 10 | 60 | [12 empty] | 750 | 10 | 60 | 2.302585 | 0 | 0 | 0.5714286 | 0.5 | 0.4285714 | 1 | 0.5 | 0
1 g of ammonium heptamolybdate tetrahydrate dissolved in 5.5 mL of DI water. Separately, 1 g of sucrose dissolved in 2 mL of DI water at 50 °C. The two solutions were then combined. The combined solution was dried at 120 °C in air for 24 hours, then crushed and sieved to 212 microns. 0.6 g of the sieved precursor was carburized at a ramp rate of 10 °C/min to 750 °C for 10 hr under 100 sccm of N2 gas. After carburization the sample was cooled under 30 sccm N2 and passivated under 30 sccm 1% O2/N2 for 2 hours. |  | 0 | 750 | 10 | N2 | 1 | 10 | 100 | [12 empty] | 750 | 10 | 100 | 2.302585 | 0 | 0 | 0.5714286 | 0.5 | 1 | 1 | 0.5 | 0
1 g of ammonium heptamolybdate tetrahydrate dissolved in 6 mL of DI water. Separately, 0.5 g of sucrose dissolved in 1.5 mL of DI water at 50 °C. The two solutions were then combined. The combined solution was dried at 120 °C in air for 24 hours, then crushed and sieved to 212 microns. 0.6 g of the sieved precursor was carburized at a ramp rate of 10 °C/min to 750 °C for 0.5 hr under 30 sccm of N2 gas. After carburization the sample was cooled under 30 sccm N2 and passivated under 30 sccm 1% O2/N2 for 2 hours. |  | 0 | 750 | 10 | N2 | 2 | 0.5 | 30 | [12 empty] | 750 | 10 | 30 | -0.6931472 | 1 | 0 | 0.5714286 | 0.5 | 0 | 0 | 1 | 0
1 g of ammonium heptamolybdate tetrahydrate dissolved in 6 mL of DI water. Separately, 0.5 g of sucrose dissolved in 1.5 mL of DI water at 50 °C. The two solutions were then combined. The combined solution was dried at 120 °C in air for 24 hours, then crushed and sieved to 212 microns. 0.6 g of the sieved precursor was carburized at a ramp rate of 10 °C/min to 750 °C for 0.5 hr under 60 sccm of N2 gas. After carburization the sample was cooled under 30 sccm N2 and passivated under 30 sccm 1% O2/N2 for 2 hours. |  | 0 | 750 | 10 | N2 | 2 | 0.5 | 60 | [12 empty] | 750 | 10 | 60 | -0.6931472 | 1 | 0 | 0.5714286 | 0.5 | 0.4285714 | 0 | 1 | 0
1 g of ammonium heptamolybdate tetrahydrate dissolved in 6 mL of DI water. Separately, 0.5 g of sucrose dissolved in 1.5 mL of DI water at 50 °C. The two solutions were then combined. The combined solution was dried at 120 °C in air for 24 hours, then crushed and sieved to 212 microns. 0.6 g of the sieved precursor was carburized at a ramp rate of 10 °C/min to 750 °C for 0.5 hr under 100 sccm of N2 gas. After carburization the sample was cooled under 30 sccm N2 and passivated under 30 sccm 1% O2/N2 for 2 hours. |  | 0 | 750 | 10 | N2 | 2 | 0.5 | 100 | [12 empty] | 750 | 10 | 100 | -0.6931472 | 1 | 0 | 0.5714286 | 0.5 | 1 | 0 | 1 | 0
1 g of ammonium heptamolybdate tetrahydrate dissolved in 6 mL of DI water. Separately, 0.5 g of sucrose dissolved in 1.5 mL of DI water at 50 °C. The two solutions were then combined. The combined solution was dried at 120 °C in air for 24 hours, then crushed and sieved to 212 microns. 0.6 g of the sieved precursor was carburized at a ramp rate of 10 °C/min to 750 °C for 2 hr under 30 sccm of N2 gas. After carburization the sample was cooled under 30 sccm N2 and passivated under 30 sccm 1% O2/N2 for 2 hours. |  | 0 | 750 | 10 | N2 | 2 | 2 | 30 | [12 empty] | 750 | 10 | 30 | 0.6931472 | 1 | 0 | 0.5714286 | 0.5 | 0 | 0.4627564 | 1 | 0
1 g of ammonium heptamolybdate tetrahydrate dissolved in 6 mL of DI water. Separately, 0.5 g of sucrose dissolved in 1.5 mL of DI water at 50 °C. The two solutions were then combined. The combined solution was dried at 120 °C in air for 24 hours, then crushed and sieved to 212 microns. 0.6 g of the sieved precursor was carburized at a ramp rate of 10 °C/min to 750 °C for 2 hr under 60 sccm of N2 gas. After carburization the sample was cooled under 30 sccm N2 and passivated under 30 sccm 1% O2/N2 for 2 hours. |  | 0 | 750 | 10 | N2 | 2 | 2 | 60 | [12 empty] | 750 | 10 | 60 | 0.6931472 | 1 | 0 | 0.5714286 | 0.5 | 0.4285714 | 0.4627564 | 1 | 0
1 g of ammonium heptamolybdate tetrahydrate dissolved in 6 mL of DI water. Separately, 0.5 g of sucrose dissolved in 1.5 mL of DI water at 50 °C. The two solutions were then combined. The combined solution was dried at 120 °C in air for 24 hours, then crushed and sieved to 212 microns. 0.6 g of the sieved precursor was carburized at a ramp rate of 10 °C/min to 750 °C for 2 hr under 100 sccm of N2 gas. After carburization the sample was cooled under 30 sccm N2 and passivated under 30 sccm 1% O2/N2 for 2 hours. |  | 0 | 750 | 10 | N2 | 2 | 2 | 100 | [12 empty] | 750 | 10 | 100 | 0.6931472 | 1 | 0 | 0.5714286 | 0.5 | 1 | 0.4627564 | 1 | 0
1 g of ammonium heptamolybdate tetrahydrate dissolved in 6 mL of DI water. Separately, 0.5 g of sucrose dissolved in 1.5 mL of DI water at 50 °C. The two solutions were then combined. The combined solution was dried at 120 °C in air for 24 hours, then crushed and sieved to 212 microns. 0.6 g of the sieved precursor was carburized at a ramp rate of 10 °C/min to 750 °C for 5 hr under 30 sccm of N2 gas. After carburization the sample was cooled under 30 sccm N2 and passivated under 30 sccm 1% O2/N2 for 2 hours. |  | 0 | 750 | 10 | N2 | 2 | 5 | 30 | [12 empty] | 750 | 10 | 30 | 1.609438 | 1 | 0 | 0.5714286 | 0.5 | 0 | 0.7686218 | 1 | 0
1 g of ammonium heptamolybdate tetrahydrate dissolved in 6 mL of DI water. Separately, 0.5 g of sucrose dissolved in 1.5 mL of DI water at 50 °C. The two solutions were then combined. The combined solution was dried at 120 °C in air for 24 hours, then crushed and sieved to 212 microns. 0.6 g of the sieved precursor was carburized at a ramp rate of 10 °C/min to 750 °C for 5 hr under 60 sccm of N2 gas. After carburization the sample was cooled under 30 sccm N2 and passivated under 30 sccm 1% O2/N2 for 2 hours. |  | 0 | 750 | 10 | N2 | 2 | 5 | 60 | [12 empty] | 750 | 10 | 60 | 1.609438 | 1 | 0 | 0.5714286 | 0.5 | 0.4285714 | 0.7686218 | 1 | 0
1 g of ammonium heptamolybdate tetrahydrate dissolved in 6 mL of DI water. Separately, 0.5 g of sucrose dissolved in 1.5 mL of DI water at 50 °C. The two solutions were then combined. The combined solution was dried at 120 °C in air for 24 hours, then crushed and sieved to 212 microns. 0.6 g of the sieved precursor was carburized at a ramp rate of 10 °C/min to 750 °C for 5 hr under 100 sccm of N2 gas. After carburization the sample was cooled under 30 sccm N2 and passivated under 30 sccm 1% O2/N2 for 2 hours. |  | 0 | 750 | 10 | N2 | 2 | 5 | 100 | [12 empty] | 750 | 10 | 100 | 1.609438 | 1 | 0 | 0.5714286 | 0.5 | 1 | 0.7686218 | 1 | 0
1 g of ammonium heptamolybdate tetrahydrate dissolved in 6 mL of DI water. Separately, 0.5 g of sucrose dissolved in 1.5 mL of DI water at 50 °C. The two solutions were then combined. The combined solution was dried at 120 °C in air for 24 hours, then crushed and sieved to 212 microns. 0.6 g of the sieved precursor was carburized at a ramp rate of 10 °C/min to 750 °C for 10 hr under 30 sccm of N2 gas. After carburization the sample was cooled under 30 sccm N2 and passivated under 30 sccm 1% O2/N2 for 2 hours. |  | 0 | 750 | 10 | N2 | 2 | 10 | 30 | [12 empty] | 750 | 10 | 30 | 2.302585 | 1 | 0 | 0.5714286 | 0.5 | 0 | 1 | 1 | 0
1 g of ammonium heptamolybdate tetrahydrate dissolved in 6 mL of DI water. Separately, 0.5 g of sucrose dissolved in 1.5 mL of DI water at 50 °C. The two solutions were then combined. The combined solution was dried at 120 °C in air for 24 hours, then crushed and sieved to 212 microns. 0.6 g of the sieved precursor was carburized at a ramp rate of 10 °C/min to 750 °C for 10 hr under 60 sccm of N2 gas. After carburization the sample was cooled under 30 sccm N2 and passivated under 30 sccm 1% O2/N2 for 2 hours. |  | 0 | 750 | 10 | N2 | 2 | 10 | 60 | [12 empty] | 750 | 10 | 60 | 2.302585 | 1 | 0 | 0.5714286 | 0.5 | 0.4285714 | 1 | 1 | 0
1 g of ammonium heptamolybdate tetrahydrate dissolved in 6 mL of DI water. Separately, 0.5 g of sucrose dissolved in 1.5 mL of DI water at 50 °C. The two solutions were then combined. The combined solution was dried at 120 °C in air for 24 hours, then crushed and sieved to 212 microns. 0.6 g of the sieved precursor was carburized at a ramp rate of 10 °C/min to 750 °C for 10 hr under 100 sccm of N2 gas. After carburization the sample was cooled under 30 sccm N2 and passivated under 30 sccm 1% O2/N2 for 2 hours. |  | 0 | 750 | 10 | N2 | 2 | 10 | 100 | [12 empty] | 750 | 10 | 100 | 2.302585 | 1 | 0 | 0.5714286 | 0.5 | 1 | 1 | 1 | 0
1 g of ammonium heptamolybdate tetrahydrate dissolved in 4 mL of DI water. Separately, 2 g of sucrose dissolved in 3.5 mL of DI water at 50 °C. The two solutions were then combined. The combined solution was dried at 120 °C in air for 24 hours, then crushed and sieved to 212 microns. 0.6 g of the sieved precursor was carburized at a ramp rate of 15 °C/min to 750 °C for 0.5 hr under 30 sccm of H2 gas. After carburization the sample was cooled under 30 sccm N2 and passivated under 30 sccm 1% O2/N2 for 2 hours. |  | 0 | 750 | 15 | H2 | 0.5 | 0.5 | 30 | [12 empty] | 750 | 15 | 30 | -0.6931472 | -1 | 1 | 0.5714286 | 1 | 0 | 0 | 0 | 1
1 g of ammonium heptamolybdate tetrahydrate dissolved in 4 mL of DI water. Separately, 2 g of sucrose dissolved in 3.5 mL of DI water at 50 °C. The two solutions were then combined. The combined solution was dried at 120 °C in air for 24 hours, then crushed and sieved to 212 microns. 0.6 g of the sieved precursor was carburized at a ramp rate of 15 °C/min to 750 °C for 0.5 hr under 60 sccm of H2 gas. After carburization the sample was cooled under 30 sccm N2 and passivated under 30 sccm 1% O2/N2 for 2 hours. |  | 0 | 750 | 15 | H2 | 0.5 | 0.5 | 60 | [12 empty] | 750 | 15 | 60 | -0.6931472 | -1 | 1 | 0.5714286 | 1 | 0.4285714 | 0 | 0 | 1
1 g of ammonium heptamolybdate tetrahydrate dissolved in 4 mL of DI water. Separately, 2 g of sucrose dissolved in 3.5 mL of DI water at 50 °C. The two solutions were then combined. The combined solution was dried at 120 °C in air for 24 hours, then crushed and sieved to 212 microns. 0.6 g of the sieved precursor was carburized at a ramp rate of 15 °C/min to 750 °C for 0.5 hr under 100 sccm of H2 gas. After carburization the sample was cooled under 30 sccm N2 and passivated under 30 sccm 1% O2/N2 for 2 hours. |  | 0 | 750 | 15 | H2 | 0.5 | 0.5 | 100 | [12 empty] | 750 | 15 | 100 | -0.6931472 | -1 | 1 | 0.5714286 | 1 | 1 | 0 | 0 | 1
1 g of ammonium heptamolybdate tetrahydrate dissolved in 4 mL of DI water. Separately, 2 g of sucrose dissolved in 3.5 mL of DI water at 50 °C. The two solutions were then combined. The combined solution was dried at 120 °C in air for 24 hours, then crushed and sieved to 212 microns. 0.6 g of the sieved precursor was carburized at a ramp rate of 15 °C/min to 750 °C for 2 hr under 30 sccm of H2 gas. After carburization the sample was cooled under 30 sccm N2 and passivated under 30 sccm 1% O2/N2 for 2 hours. |  | 0 | 750 | 15 | H2 | 0.5 | 2 | 30 | [12 empty] | 750 | 15 | 30 | 0.6931472 | -1 | 1 | 0.5714286 | 1 | 0 | 0.4627564 | 0 | 1
1 g of ammonium heptamolybdate tetrahydrate dissolved in 4 mL of DI water. Separately, 2 g of sucrose dissolved in 3.5 mL of DI water at 50 °C. The two solutions were then combined. The combined solution was dried at 120 °C in air for 24 hours, then crushed and sieved to 212 microns. 0.6 g of the sieved precursor was carburized at a ramp rate of 15 °C/min to 750 °C for 2 hr under 60 sccm of H2 gas. After carburization the sample was cooled under 30 sccm N2 and passivated under 30 sccm 1% O2/N2 for 2 hours. |  | 0 | 750 | 15 | H2 | 0.5 | 2 | 60 | [12 empty] | 750 | 15 | 60 | 0.6931472 | -1 | 1 | 0.5714286 | 1 | 0.4285714 | 0.4627564 | 0 | 1
1 g of ammonium heptamolybdate tetrahydrate dissolved in 4 mL of DI water. Separately, 2 g of sucrose dissolved in 3.5 mL of DI water at 50 °C. The two solutions were then combined. The combined solution was dried at 120 °C in air for 24 hours, then crushed and sieved to 212 microns. 0.6 g of the sieved precursor was carburized at a ramp rate of 15 °C/min to 750 °C for 2 hr under 100 sccm of H2 gas. After carburization the sample was cooled under 30 sccm N2 and passivated under 30 sccm 1% O2/N2 for 2 hours. |  | 0 | 750 | 15 | H2 | 0.5 | 2 | 100 | [12 empty] | 750 | 15 | 100 | 0.6931472 | -1 | 1 | 0.5714286 | 1 | 1 | 0.4627564 | 0 | 1
1 g of ammonium heptamolybdate tetrahydrate dissolved in 4 mL of DI water. Separately, 2 g of sucrose dissolved in 3.5 mL of DI water at 50 °C. The two solutions were then combined. The combined solution was dried at 120 °C in air for 24 hours, then crushed and sieved to 212 microns. 0.6 g of the sieved precursor was carburized at a ramp rate of 15 °C/min to 750 °C for 5 hr under 30 sccm of H2 gas. After carburization the sample was cooled under 30 sccm N2 and passivated under 30 sccm 1% O2/N2 for 2 hours. |  | 0 | 750 | 15 | H2 | 0.5 | 5 | 30 | [12 empty] | 750 | 15 | 30 | 1.609438 | -1 | 1 | 0.5714286 | 1 | 0 | 0.7686218 | 0 | 1
1 g of ammonium heptamolybdate tetrahydrate dissolved in 4 mL of DI water. Separately, 2 g of sucrose dissolved in 3.5 mL of DI water at 50 °C. The two solutions were then combined. The combined solution was dried at 120 °C in air for 24 hours, then crushed and sieved to 212 microns. 0.6 g of the sieved precursor was carburized at a ramp rate of 15 °C/min to 750 °C for 5 hr under 60 sccm of H2 gas. After carburization the sample was cooled under 30 sccm N2 and passivated under 30 sccm 1% O2/N2 for 2 hours. |  | 0 | 750 | 15 | H2 | 0.5 | 5 | 60 | [12 empty] | 750 | 15 | 60 | 1.609438 | -1 | 1 | 0.5714286 | 1 | 0.4285714 | 0.7686218 | 0 | 1
1 g of ammonium heptamolybdate tetrahydrate dissolved in 4 mL of DI water. Separately, 2 g of sucrose dissolved in 3.5 mL of DI water at 50 °C. The two solutions were then combined. The combined solution was dried at 120 °C in air for 24 hours, then crushed and sieved to 212 microns. 0.6 g of the sieved precursor was carburized at a ramp rate of 15 °C/min to 750 °C for 5 hr under 100 sccm of H2 gas. After carburization the sample was cooled under 30 sccm N2 and passivated under 30 sccm 1% O2/N2 for 2 hours. |  | 0 | 750 | 15 | H2 | 0.5 | 5 | 100 | [12 empty] | 750 | 15 | 100 | 1.609438 | -1 | 1 | 0.5714286 | 1 | 1 | 0.7686218 | 0 | 1
1 g of ammonium heptamolybdate tetrahydrate dissolved in 4 mL of DI water. Separately, 2 g of sucrose dissolved in 3.5 mL of DI water at 50 °C. The two solutions were then combined. The combined solution was dried at 120 °C in air for 24 hours, then crushed and sieved to 212 microns. 0.6 g of the sieved precursor was carburized at a ramp rate of 15 °C/min to 750 °C for 10 hr under 30 sccm of H2 gas. After carburization the sample was cooled under 30 sccm N2 and passivated under 30 sccm 1% O2/N2 for 2 hours. |  | 0 | 750 | 15 | H2 | 0.5 | 10 | 30 | [12 empty] | 750 | 15 | 30 | 2.302585 | -1 | 1 | 0.5714286 | 1 | 0 | 1 | 0 | 1
1 g of ammonium heptamolybdate tetrahydrate dissolved in 4 mL of DI water. Separately, 2 g of sucrose dissolved in 3.5 mL of DI water at 50 °C. The two solutions were then combined. The combined solution was dried at 120 °C in air for 24 hours, then crushed and sieved to 212 microns. 0.6 g of the sieved precursor was carburized at a ramp rate of 15 °C/min to 750 °C for 10 hr under 60 sccm of H2 gas. After carburization the sample was cooled under 30 sccm N2 and passivated under 30 sccm 1% O2/N2 for 2 hours. |  | 0 | 750 | 15 | H2 | 0.5 | 10 | 60 | [12 empty] | 750 | 15 | 60 | 2.302585 | -1 | 1 | 0.5714286 | 1 | 0.4285714 | 1 | 0 | 1
1 g of ammonium heptamolybdate tetrahydrate dissolved in 4 mL of DI water. Separately, 2 g of sucrose dissolved in 3.5 mL of DI water at 50 °C. The two solutions were then combined. The combined solution was dried at 120 °C in air for 24 hours, then crushed and sieved to 212 microns. 0.6 g of the sieved precursor was carburized at a ramp rate of 15 °C/min to 750 °C for 10 hr under 100 sccm of H2 gas. After carburization the sample was cooled under 30 sccm N2 and passivated under 30 sccm 1% O2/N2 for 2 hours. |  | 0 | 750 | 15 | H2 | 0.5 | 10 | 100 | [12 empty] | 750 | 15 | 100 | 2.302585 | -1 | 1 | 0.5714286 | 1 | 1 | 1 | 0 | 1
1 g of ammonium heptamolybdate tetrahydrate dissolved in 5.5 mL of DI water. Separately, 1 g of sucrose dissolved in 2 mL of DI water at 50 °C. The two solutions were then combined. The combined solution was dried at 120 °C in air for 24 hours, then crushed and sieved to 212 microns. 0.6 g of the sieved precursor was carburized at a ramp rate of 15 °C/min to 750 °C for 0.5 hr under 30 sccm of H2 gas. After carburization the sample was cooled under 30 sccm N2 and passivated under 30 sccm 1% O2/N2 for 2 hours. |  | 0 | 750 | 15 | H2 | 1 | 0.5 | 30 | [12 empty] | 750 | 15 | 30 | -0.6931472 | 0 | 1 | 0.5714286 | 1 | 0 | 0 | 0.5 | 1
1 g of ammonium heptamolybdate tetrahydrate dissolved in 5.5 mL of DI water. Separately, 1 g of sucrose dissolved in 2 mL of DI water at 50 °C. The two solutions were then combined. The combined solution was dried at 120 °C in air for 24 hours, then crushed and sieved to 212 microns. 0.6 g of the sieved precursor was carburized at a ramp rate of 15 °C/min to 750 °C for 0.5 hr under 60 sccm of H2 gas. After carburization the sample was cooled under 30 sccm N2 and passivated under 30 sccm 1% O2/N2 for 2 hours. |  | 0 | 750 | 15 | H2 | 1 | 0.5 | 60 | [12 empty] | 750 | 15 | 60 | -0.6931472 | 0 | 1 | 0.5714286 | 1 | 0.4285714 | 0 | 0.5 | 1
1 g of ammonium heptamolybdate tetrahydrate dissolved in 5.5 mL of DI water. Separately, 1 g of sucrose dissolved in 2 mL of DI water at 50 °C. The two solutions were then combined. The combined solution was dried at 120 °C in air for 24 hours, then crushed and sieved to 212 microns. 0.6 g of the sieved precursor was carburized at a ramp rate of 15 °C/min to 750 °C for 0.5 hr under 100 sccm of H2 gas. After carburization the sample was cooled under 30 sccm N2 and passivated under 30 sccm 1% O2/N2 for 2 hours. |  | 0 | 750 | 15 | H2 | 1 | 0.5 | 100 | [12 empty] | 750 | 15 | 100 | -0.6931472 | 0 | 1 | 0.5714286 | 1 | 1 | 0 | 0.5 | 1
1 g of ammonium heptamolybdate tetrahydrate dissolved in 5.5 mL of DI water. Separately, 1 g of sucrose dissolved in 2 mL of DI water at 50 °C. The two solutions were then combined. The combined solution was dried at 120 °C in air for 24 hours, then crushed and sieved to 212 microns. 0.6 g of the sieved precursor was carburized at a ramp rate of 15 °C/min to 750 °C for 2 hr under 30 sccm of H2 gas. After carburization the sample was cooled under 30 sccm N2 and passivated under 30 sccm 1% O2/N2 for 2 hours. |  | 0 | 750 | 15 | H2 | 1 | 2 | 30 | [12 empty] | 750 | 15 | 30 | 0.6931472 | 0 | 1 | 0.5714286 | 1 | 0 | 0.4627564 | 0.5 | 1
1 g of ammonium heptamolybdate tetrahydrate dissolved in 5.5 mL of DI water. Separately, 1 g of sucrose dissolved in 2 mL of DI water at 50 °C. The two solutions were then combined. The combined solution was dried at 120 °C in air for 24 hours, then crushed and sieved to 212 microns. 0.6 g of the sieved precursor was carburized at a ramp rate of 15 °C/min to 750 °C for 2 hr under 60 sccm of H2 gas. After carburization the sample was cooled under 30 sccm N2 and passivated under 30 sccm 1% O2/N2 for 2 hours. |  | 0 | 750 | 15 | H2 | 1 | 2 | 60 | [12 empty] | 750 | 15 | 60 | 0.6931472 | 0 | 1 | 0.5714286 | 1 | 0.4285714 | 0.4627564 | 0.5 | 1
1 g of ammonium heptamolybdate tetrahydrate dissolved in 5.5 mL of DI water. Separately, 1 g of sucrose dissolved in 2 mL of DI water at 50 °C. The two solutions were then combined. The combined solution was dried at 120 °C in air for 24 hours, then crushed and sieved to 212 microns. 0.6 g of the sieved precursor was carburized at a ramp rate of 15 °C/min to 750 °C for 2 hr under 100 sccm of H2 gas. After carburization the sample was cooled under 30 sccm N2 and passivated under 30 sccm 1% O2/N2 for 2 hours. |  | 0 | 750 | 15 | H2 | 1 | 2 | 100 | [12 empty] | 750 | 15 | 100 | 0.6931472 | 0 | 1 | 0.5714286 | 1 | 1 | 0.4627564 | 0.5 | 1
1 g of ammonium heptamolybdate tetrahydrate dissolved in 5.5 mL of DI water. Separately, 1 g of sucrose dissolved in 2 mL of DI water at 50 °C. The two solutions were then combined. The combined solution was dried at 120 °C in air for 24 hours, then crushed and sieved to 212 microns. 0.6 g of the sieved precursor was carburized at a ramp rate of 15 °C/min to 750 °C for 5 hr under 30 sccm of H2 gas. After carburization the sample was cooled under 30 sccm N2 and passivated under 30 sccm 1% O2/N2 for 2 hours. |  | 0 | 750 | 15 | H2 | 1 | 5 | 30 | [12 empty] | 750 | 15 | 30 | 1.609438 | 0 | 1 | 0.5714286 | 1 | 0 | 0.7686218 | 0.5 | 1
1 g of ammonium heptamolybdate tetrahydrate dissolved in 5.5 mL of DI water. Separately, 1 g of sucrose dissolved in 2 mL of DI water at 50 °C. The two solutions were then combined. The combined solution was dried at 120 °C in air for 24 hours, then crushed and sieved to 212 microns. 0.6 g of the sieved precursor was carburized at a ramp rate of 15 °C/min to 750 °C for 5 hr under 60 sccm of H2 gas. After carburization the sample was cooled under 30 sccm N2 and passivated under 30 sccm 1% O2/N2 for 2 hours. |  | 0 | 750 | 15 | H2 | 1 | 5 | 60 | [12 empty] | 750 | 15 | 60 | 1.609438 | 0 | 1 | 0.5714286 | 1 | 0.4285714 | 0.7686218 | 0.5 | 1
1 g of ammonium heptamolybdate tetrahydrate dissolved in 5.5 mL of DI water. Separately, 1 g of sucrose dissolved in 2 mL of DI water at 50 °C. The two solutions were then combined. The combined solution was dried at 120 °C in air for 24 hours, then crushed and sieved to 212 microns. 0.6 g of the sieved precursor was carburized at a ramp rate of 15 °C/min to 750 °C for 5 hr under 100 sccm of H2 gas. After carburization the sample was cooled under 30 sccm N2 and passivated under 30 sccm 1% O2/N2 for 2 hours. |  | 0 | 750 | 15 | H2 | 1 | 5 | 100 | [12 empty] | 750 | 15 | 100 | 1.609438 | 0 | 1 | 0.5714286 | 1 | 1 | 0.7686218 | 0.5 | 1
1 g of ammonium heptamolybdate tetrahydrate dissolved in 5.5 mL of DI water. Separately, 1 g of sucrose dissolved in 2 mL of DI water at 50 °C. The two solutions were then combined. The combined solution was dried at 120 °C in air for 24 hours, then crushed and sieved to 212 microns. 0.6 g of the sieved precursor was carburized at a ramp rate of 15 °C/min to 750 °C for 10 hr under 30 sccm of H2 gas. After carburization the sample was cooled under 30 sccm N2 and passivated under 30 sccm 1% O2/N2 for 2 hours. |  | 0 | 750 | 15 | H2 | 1 | 10 | 30 | [12 empty] | 750 | 15 | 30 | 2.302585 | 0 | 1 | 0.5714286 | 1 | 0 | 1 | 0.5 | 1
1 g of ammonium heptamolybdate tetrahydrate dissolved in 5.5 mL of DI water. Separately, 1 g of sucrose dissolved in 2 mL of DI water at 50 °C. The two solutions were then combined. The combined solution was dried at 120 °C in air for 24 hours, then crushed and sieved to 212 microns. 0.6 g of the sieved precursor was carburized at a ramp rate of 15 °C/min to 750 °C for 10 hr under 60 sccm of H2 gas. After carburization the sample was cooled under 30 sccm N2 and passivated under 30 sccm 1% O2/N2 for 2 hours. |  | 0 | 750 | 15 | H2 | 1 | 10 | 60 | [12 empty] | 750 | 15 | 60 | 2.302585 | 0 | 1 | 0.5714286 | 1 | 0.4285714 | 1 | 0.5 | 1
1 g of ammonium heptamolybdate tetrahydrate dissolved in 5.5 mL of DI water. Separately, 1 g of sucrose dissolved in 2 mL of DI water at 50 °C. The two solutions were then combined. The combined solution was dried at 120 °C in air for 24 hours, then crushed and sieved to 212 microns. 0.6 g of the sieved precursor was carburized at a ramp rate of 15 °C/min to 750 °C for 10 hr under 100 sccm of H2 gas. After carburization the sample was cooled under 30 sccm N2 and passivated under 30 sccm 1% O2/N2 for 2 hours. |  | 0 | 750 | 15 | H2 | 1 | 10 | 100 | [12 empty] | 750 | 15 | 100 | 2.302585 | 0 | 1 | 0.5714286 | 1 | 1 | 1 | 0.5 | 1
1 g of ammonium heptamolybdate tetrahydrate dissolved in 6 mL of DI water. Separately, 0.5 g of sucrose dissolved in 1.5 mL of DI water at 50 °C. The two solutions were then combined. The combined solution was dried at 120 °C in air for 24 hours, then crushed and sieved to 212 microns. 0.6 g of the sieved precursor was carburized at a ramp rate of 15 °C/min to 750 °C for 0.5 hr under 30 sccm of H2 gas. After carburization the sample was cooled under 30 sccm N2 and passivated under 30 sccm 1% O2/N2 for 2 hours. |  | 0 | 750 | 15 | H2 | 2 | 0.5 | 30 | [12 empty] | 750 | 15 | 30 | -0.6931472 | 1 | 1 | 0.5714286 | 1 | 0 | 0 | 1 | 1
1 g of ammonium heptamolybdate tetrahydrate dissolved in 6 mL of DI water. Separately, 0.5 g of sucrose dissolved in 1.5 mL of DI water at 50 °C. The two solutions were then combined. The combined solution was dried at 120 °C in air for 24 hours, then crushed and sieved to 212 microns. 0.6 g of the sieved precursor was carburized at a ramp rate of 15 °C/min to 750 °C for 0.5 hr under 60 sccm of H2 gas. After carburization the sample was cooled under 30 sccm N2 and passivated under 30 sccm 1% O2/N2 for 2 hours. |  | 0 | 750 | 15 | H2 | 2 | 0.5 | 60 | [12 empty] | 750 | 15 | 60 | -0.6931472 | 1 | 1 | 0.5714286 | 1 | 0.4285714 | 0 | 1 | 1
1 g of ammonium heptamolybdate tetrahydrate dissolved in 6 mL of DI water. Separately, 0.5 g of sucrose dissolved in 1.5 mL of DI water at 50 °C. The two solutions were then combined. The combined solution was dried at 120 °C in air for 24 hours, then crushed and sieved to 212 microns. 0.6 g of the sieved precursor was carburized at a ramp rate of 15 °C/min to 750 °C for 0.5 hr under 100 sccm of H2 gas. After carburization the sample was cooled under 30 sccm N2 and passivated under 30 sccm 1% O2/N2 for 2 hours. |  | 0 | 750 | 15 | H2 | 2 | 0.5 | 100 | [12 empty] | 750 | 15 | 100 | -0.6931472 | 1 | 1 | 0.5714286 | 1 | 1 | 0 | 1 | 1
1 g of ammonium heptamolybdate tetrahydrate dissolved in 6 mL of DI water. Separately, 0.5 g of sucrose dissolved in 1.5 mL of DI water at 50 °C. The two solutions were then combined. The combined solution was dried at 120 °C in air for 24 hours, then crushed and sieved to 212 microns. 0.6 g of the sieved precursor was carburized at a ramp rate of 15 °C/min to 750 °C for 2 hr under 30 sccm of H2 gas. After carburization the sample was cooled under 30 sccm N2 and passivated under 30 sccm 1% O2/N2 for 2 hours. |  | 0 | 750 | 15 | H2 | 2 | 2 | 30 | [12 empty] | 750 | 15 | 30 | 0.6931472 | 1 | 1 | 0.5714286 | 1 | 0 | 0.4627564 | 1 | 1
1 g of ammonium heptamolybdate tetrahydrate dissolved in 6 mL of DI water. Separately, 0.5 g of sucrose dissolved in 1.5 mL of DI water at 50 °C. The two solutions were then combined. The combined solution was dried at 120 °C in air for 24 hours, then crushed and sieved to 212 microns. 0.6 g of the sieved precursor was carburized at a ramp rate of 15 °C/min to 750 °C for 2 hr under 60 sccm of H2 gas. After carburization the sample was cooled under 30 sccm N2 and passivated under 30 sccm 1% O2/N2 for 2 hours. |  | 0 | 750 | 15 | H2 | 2 | 2 | 60 | [12 empty] | 750 | 15 | 60 | 0.6931472 | 1 | 1 | 0.5714286 | 1 | 0.4285714 | 0.4627564 | 1 | 1
1 g of ammonium heptamolybdate tetrahydrate dissolved in 6 mL of DI water. Separately, 0.5 g of sucrose dissolved in 1.5 mL of DI water at 50 °C. The two solutions were then combined. The combined solution was dried at 120 °C in air for 24 hours, then crushed and sieved to 212 microns. 0.6 g of the sieved precursor was carburized at a ramp rate of 15 °C/min to 750 °C for 2 hr under 100 sccm of H2 gas. After carburization the sample was cooled under 30 sccm N2 and passivated under 30 sccm 1% O2/N2 for 2 hours. |  | 0 | 750 | 15 | H2 | 2 | 2 | 100 | [12 empty] | 750 | 15 | 100 | 0.6931472 | 1 | 1 | 0.5714286 | 1 | 1 | 0.4627564 | 1 | 1
1 g of ammonium heptamolybdate tetrahydrate dissolved in 6 mL of DI water. Separately, 0.5 g of sucrose dissolved in 1.5 mL of DI water at 50 °C. The two solutions were then combined. The combined solution was dried at 120 °C in air for 24 hours, then crushed and sieved to 212 microns. 0.6 g of the sieved precursor was carburized at a ramp rate of 15 °C/min to 750 °C for 5 hr under 30 sccm of H2 gas. After carburization the sample was cooled under 30 sccm N2 and passivated under 30 sccm 1% O2/N2 for 2 hours. |  | 0 | 750 | 15 | H2 | 2 | 5 | 30 | [12 empty] | 750 | 15 | 30 | 1.609438 | 1 | 1 | 0.5714286 | 1 | 0 | 0.7686218 | 1 | 1
1 g of ammonium heptamolybdate tetrahydrate dissolved in 6 mL of DI water. Separately, 0.5 g of sucrose dissolved in 1.5 mL of DI water at 50 °C. The two solutions were then combined. The combined solution was dried at 120 °C in air for 24 hours, then crushed and sieved to 212 microns. 0.6 g of the sieved precursor was carburized at a ramp rate of 15 °C/min to 750 °C for 5 hr under 60 sccm of H2 gas. After carburization the sample was cooled under 30 sccm N2 and passivated under 30 sccm 1% O2/N2 for 2 hours. |  | 0 | 750 | 15 | H2 | 2 | 5 | 60 | [12 empty] | 750 | 15 | 60 | 1.609438 | 1 | 1 | 0.5714286 | 1 | 0.4285714 | 0.7686218 | 1 | 1
1 g of ammonium heptamolybdate tetrahydrate dissolved in 6 mL of DI water. Separately, 0.5 g of sucrose dissolved in 1.5 mL of DI water at 50 °C. The two solutions were then combined. The combined solution was dried at 120 °C in air for 24 hours, then crushed and sieved to 212 microns. 0.6 g of the sieved precursor was carburized at a ramp rate of 15 °C/min to 750 °C for 5 hr under 100 sccm of H2 gas. After carburization the sample was cooled under 30 sccm N2 and passivated under 30 sccm 1% O2/N2 for 2 hours. |  | 0 | 750 | 15 | H2 | 2 | 5 | 100 | [12 empty] | 750 | 15 | 100 | 1.609438 | 1 | 1 | 0.5714286 | 1 | 1 | 0.7686218 | 1 | 1
1 g of ammonium heptamolybdate tetrahydrate dissolved in 6 mL of DI water. Separately, 0.5 g of sucrose dissolved in 1.5 mL of DI water at 50 °C. The two solutions were then combined. The combined solution was dried at 120 °C in air for 24 hours, then crushed and sieved to 212 microns. 0.6 g of the sieved precursor was carburized at a ramp rate of 15 °C/min to 750 °C for 10 hr under 30 sccm of H2 gas. After carburization the sample was cooled under 30 sccm N2 and passivated under 30 sccm 1% O2/N2 for 2 hours. |  | 0 | 750 | 15 | H2 | 2 | 10 | 30 | [12 empty] | 750 | 15 | 30 | 2.302585 | 1 | 1 | 0.5714286 | 1 | 0 | 1 | 1 | 1
1 g of ammonium heptamolybdate tetrahydrate dissolved in 6 mL of DI water. Separately, 0.5 g of sucrose dissolved in 1.5 mL of DI water at 50 °C. The two solutions were then combined. The combined solution was dried at 120 °C in air for 24 hours, then crushed and sieved to 212 microns. 0.6 g of the sieved precursor was carburized at a ramp rate of 15 °C/min to 750 °C for 10 hr under 60 sccm of H2 gas. After carburization the sample was cooled under 30 sccm N2 and passivated under 30 sccm 1% O2/N2 for 2 hours. |  | 0 | 750 | 15 | H2 | 2 | 10 | 60 | [12 empty] | 750 | 15 | 60 | 2.302585 | 1 | 1 | 0.5714286 | 1 | 0.4285714 | 1 | 1 | 1
1 g of ammonium heptamolybdate tetrahydrate dissolved in 6 mL of DI water. Separately, 0.5 g of sucrose dissolved in 1.5 mL of DI water at 50 °C. The two solutions were then combined. The combined solution was dried at 120 °C in air for 24 hours, then crushed and sieved to 212 microns. 0.6 g of the sieved precursor was carburized at a ramp rate of 15 °C/min to 750 °C for 10 hr under 100 sccm of H2 gas. After carburization the sample was cooled under 30 sccm N2 and passivated under 30 sccm 1% O2/N2 for 2 hours. |  | 0 | 750 | 15 | H2 | 2 | 10 | 100 | [12 empty] | 750 | 15 | 100 | 2.302585 | 1 | 1 | 0.5714286 | 1 | 1 | 1 | 1 | 1
1 g of ammonium heptamolybdate tetrahydrate dissolved in 4 mL of DI water. Separately, 2 g of sucrose dissolved in 3.5 mL of DI water at 50 °C. The two solutions were then combined. The combined solution was dried at 120 °C in air for 24 hours, then crushed and sieved to 212 microns. 0.6 g of the sieved precursor was carburized at a ramp rate of 15 °C/min to 750 °C for 0.5 hr under 30 sccm of N2 gas. After carburization the sample was cooled under 30 sccm N2 and passivated under 30 sccm 1% O2/N2 for 2 hours. |  | 0 | 750 | 15 | N2 | 0.5 | 0.5 | 30 | [12 empty] | 750 | 15 | 30 | -0.6931472 | -1 | 0 | 0.5714286 | 1 | 0 | 0 | 0 | 0
1 g of ammonium heptamolybdate tetrahydrate dissolved in 4 mL of DI water. Separately, 2 g of sucrose dissolved in 3.5 mL of DI water at 50 °C. The two solutions were then combined. The combined solution was dried at 120 °C in air for 24 hours, then crushed and sieved to 212 microns. 0.6 g of the sieved precursor was carburized at a ramp rate of 15 °C/min to 750 °C for 0.5 hr under 60 sccm of N2 gas. After carburization the sample was cooled under 30 sccm N2 and passivated under 30 sccm 1% O2/N2 for 2 hours. |  | 0 | 750 | 15 | N2 | 0.5 | 0.5 | 60 | [12 empty] | 750 | 15 | 60 | -0.6931472 | -1 | 0 | 0.5714286 | 1 | 0.4285714 | 0 | 0 | 0
1 g of ammonium heptamolybdate tetrahydrate dissolved in 4 mL of DI water. Separately, 2 g of sucrose dissolved in 3.5 mL of DI water at 50 °C. The two solutions were then combined. The combined solution was dried at 120 °C in air for 24 hours, then crushed and sieved to 212 microns. 0.6 g of the sieved precursor was carburized at a ramp rate of 15 °C/min to 750 °C for 0.5 hr under 100 sccm of N2 gas. After carburization the sample was cooled under 30 sccm N2 and passivated under 30 sccm 1% O2/N2 for 2 hours. |  | 0 | 750 | 15 | N2 | 0.5 | 0.5 | 100 | [12 empty] | 750 | 15 | 100 | -0.6931472 | -1 | 0 | 0.5714286 | 1 | 1 | 0 | 0 | 0
1 g of ammonium heptamolybdate tetrahydrate dissolved in 4 mL of DI water. Separately, 2 g of sucrose dissolved in 3.5 mL of DI water at 50 °C. The two solutions were then combined. The combined solution was dried at 120 °C in air for 24 hours, then crushed and sieved to 212 microns. 0.6 g of the sieved precursor was carburized at a ramp rate of 15 °C/min to 750 °C for 2 hr under 30 sccm of N2 gas. After carburization the sample was cooled under 30 sccm N2 and passivated under 30 sccm 1% O2/N2 for 2 hours. |  | 0 | 750 | 15 | N2 | 0.5 | 2 | 30 | [12 empty] | 750 | 15 | 30 | 0.6931472 | -1 | 0 | 0.5714286 | 1 | 0 | 0.4627564 | 0 | 0
1 g of ammonium heptamolybdate tetrahydrate dissolved in 4 mL of DI water. Separately, 2 g of sucrose dissolved in 3.5 mL of DI water at 50 °C. The two solutions were then combined. The combined solution was dried at 120 °C in air for 24 hours, then crushed and sieved to 212 microns. 0.6 g of the sieved precursor was carburized at a ramp rate of 15 °C/min to 750 °C for 2 hr under 60 sccm of N2 gas. After carburization the sample was cooled under 30 sccm N2 and passivated under 30 sccm 1% O2/N2 for 2 hours. |  | 0 | 750 | 15 | N2 | 0.5 | 2 | 60 | [12 empty] | 750 | 15 | 60 | 0.6931472 | -1 | 0 | 0.5714286 | 1 | 0.4285714 | 0.4627564 | 0 | 0
1 g of ammonium heptamolybdate tetrahydrate dissolved in 4 mL of DI water. Separately, 2 g of sucrose dissolved in 3.5 mL of DI water at 50 °C. The two solutions were then combined. The combined solution was dried at 120 °C in air for 24 hours, then crushed and sieved to 212 microns. 0.6 g of the sieved precursor was carburized at a ramp rate of 15 °C/min to 750 °C for 2 hr under 100 sccm of N2 gas. After carburization the sample was cooled under 30 sccm N2 and passivated under 30 sccm 1% O2/N2 for 2 hours. |  | 0 | 750 | 15 | N2 | 0.5 | 2 | 100 | [12 empty] | 750 | 15 | 100 | 0.6931472 | -1 | 0 | 0.5714286 | 1 | 1 | 0.4627564 | 0 | 0
1 g of ammonium heptamolybdate tetrahydrate dissolved in 4 mL of DI water. Separately, 2 g of sucrose dissolved in 3.5 mL of DI water at 50 °C. The two solutions were then combined. The combined solution was dried at 120 °C in air for 24 hours, then crushed and sieved to 212 microns. 0.6 g of the sieved precursor was carburized at a ramp rate of 15 °C/min to 750 °C for 5 hr under 30 sccm of N2 gas. After carburization the sample was cooled under 30 sccm N2 and passivated under 30 sccm 1% O2/N2 for 2 hours. |  | 0 | 750 | 15 | N2 | 0.5 | 5 | 30 | [12 empty] | 750 | 15 | 30 | 1.609438 | -1 | 0 | 0.5714286 | 1 | 0 | 0.7686218 | 0 | 0
1 g of ammonium heptamolybdate tetrahydrate dissolved in 4 mL of DI water. Separately, 2 g of sucrose dissolved in 3.5 mL of DI water at 50 °C. The two solutions were then combined. The combined solution was dried at 120 °C in air for 24 hours, then crushed and sieved to 212 microns. 0.6 g of the sieved precursor was carburized at a ramp rate of 15 °C/min to 750 °C for 5 hr under 60 sccm of N2 gas. After carburization the sample was cooled under 30 sccm N2 and passivated under 30 sccm 1% O2/N2 for 2 hours. |  | 0 | 750 | 15 | N2 | 0.5 | 5 | 60 | [12 empty] | 750 | 15 | 60 | 1.609438 | -1 | 0 | 0.5714286 | 1 | 0.4285714 | 0.7686218 | 0 | 0
1 g of ammonium heptamolybdate tetrahydrate dissolved in 4 mL of DI water. Separately, 2 g of sucrose dissolved in 3.5 mL of DI water at 50 °C. The two solutions were then combined. The combined solution was dried at 120 °C in air for 24 hours, then crushed and sieved to 212 microns. 0.6 g of the sieved precursor was carburized at a ramp rate of 15 °C/min to 750 °C for 5 hr under 100 sccm of N2 gas. After carburization the sample was cooled under 30 sccm N2 and passivated under 30 sccm 1% O2/N2 for 2 hours. |  | 0 | 750 | 15 | N2 | 0.5 | 5 | 100 | [12 empty] | 750 | 15 | 100 | 1.609438 | -1 | 0 | 0.5714286 | 1 | 1 | 0.7686218 | 0 | 0
1 g of ammonium heptamolybdate tetrahydrate dissolved in 4 mL of DI water. Separately, 2 g of sucrose dissolved in 3.5 mL of DI water at 50 °C. The two solutions were then combined. The combined solution was dried at 120 °C in air for 24 hours, then crushed and sieved to 212 microns. 0.6 g of the sieved precursor was carburized at a ramp rate of 15 °C/min to 750 °C for 10 hr under 30 sccm of N2 gas. After carburization the sample was cooled under 30 sccm N2 and passivated under 30 sccm 1% O2/N2 for 2 hours. |  | 0 | 750 | 15 | N2 | 0.5 | 10 | 30 | [12 empty] | 750 | 15 | 30 | 2.302585 | -1 | 0 | 0.5714286 | 1 | 0 | 1 | 0 | 0
1 g of ammonium heptamolybdate tetrahydrate dissolved in 4 mL of DI water. Separately, 2 g of sucrose dissolved in 3.5 mL of DI water at 50 °C. The two solutions were then combined. The combined solution was dried at 120 °C in air for 24 hours, then crushed and sieved to 212 microns. 0.6 g of the sieved precursor was carburized at a ramp rate of 15 °C/min to 750 °C for 10 hr under 60 sccm of N2 gas. After carburization the sample was cooled under 30 sccm N2 and passivated under 30 sccm 1% O2/N2 for 2 hours. |  | 0 | 750 | 15 | N2 | 0.5 | 10 | 60 | [12 empty] | 750 | 15 | 60 | 2.302585 | -1 | 0 | 0.5714286 | 1 | 0.4285714 | 1 | 0 | 0
1 g of ammonium heptamolybdate tetrahydrate dissolved in 4 mL of DI water. Separately, 2 g of sucrose dissolved in 3.5 mL of DI water at 50 °C. The two solutions were then combined. The combined solution was dried at 120 °C in air for 24 hours, then crushed and sieved to 212 microns. 0.6 g of the sieved precursor was carburized at a ramp rate of 15 °C/min to 750 °C for 10 hr under 100 sccm of N2 gas. After carburization the sample was cooled under 30 sccm N2 and passivated under 30 sccm 1% O2/N2 for 2 hours. |  | 0 | 750 | 15 | N2 | 0.5 | 10 | 100 | [12 empty] | 750 | 15 | 100 | 2.302585 | -1 | 0 | 0.5714286 | 1 | 1 | 1 | 0 | 0
1 g of ammonium heptamolybdate tetrahydrate dissolved in 5.5 mL of DI water. Separately, 1 g of sucrose dissolved in 2 mL of DI water at 50 °C. The two solutions were then combined. The combined solution was dried at 120 °C in air for 24 hours, then crushed and sieved to 212 microns. 0.6 g of the sieved precursor was carburized at a ramp rate of 15 °C/min to 750 °C for 0.5 hr under 30 sccm of N2 gas. After carburization the sample was cooled under 30 sccm N2 and passivated under 30 sccm 1% O2/N2 for 2 hours. |  | 0 | 750 | 15 | N2 | 1 | 0.5 | 30 | [12 empty] | 750 | 15 | 30 | -0.6931472 | 0 | 0 | 0.5714286 | 1 | 0 | 0 | 0.5 | 0
1 g of ammonium heptamolybdate tetrahydrate dissolved in 5.5 mL of DI water. Separately, 1 g of sucrose dissolved in 2 mL of DI water at 50 °C. The two solutions were then combined. The combined solution was dried at 120 °C in air for 24 hours, then crushed and sieved to 212 microns. 0.6 g of the sieved precursor was carburized at a ramp rate of 15 °C/min to 750 °C for 0.5 hr under 60 sccm of N2 gas. After carburization the sample was cooled under 30 sccm N2 and passivated under 30 sccm 1% O2/N2 for 2 hours. |  | 0 | 750 | 15 | N2 | 1 | 0.5 | 60 | [12 empty] | 750 | 15 | 60 | -0.6931472 | 0 | 0 | 0.5714286 | 1 | 0.4285714 | 0 | 0.5 | 0
1 g of ammonium heptamolybdate tetrahydrate dissolved in 5.5 mL of DI water. Separately, 1 g of sucrose dissolved in 2 mL of DI water at 50 °C. The two solutions were then combined. The combined solution was dried at 120 °C in air for 24 hours, then crushed and sieved to 212 microns. 0.6 g of the sieved precursor was carburized at a ramp rate of 15 °C/min to 750 °C for 0.5 hr under 100 sccm of N2 gas. After carburization the sample was cooled under 30 sccm N2 and passivated under 30 sccm 1% O2/N2 for 2 hours. |  | 0 | 750 | 15 | N2 | 1 | 0.5 | 100 | [12 empty] | 750 | 15 | 100 | -0.6931472 | 0 | 0 | 0.5714286 | 1 | 1 | 0 | 0.5 | 0
1 g of ammonium heptamolybdate tetrahydrate dissolved in 5.5 mL of DI water. Separately, 1 g of sucrose dissolved in 2 mL of DI water at 50 °C. The two solutions were then combined. The combined solution was dried at 120 °C in air for 24 hours, then crushed and sieved to 212 microns. 0.6 g of the sieved precursor was carburized at a ramp rate of 15 °C/min to 750 °C for 2 hr under 30 sccm of N2 gas. After carburization the sample was cooled under 30 sccm N2 and passivated under 30 sccm 1% O2/N2 for 2 hours. |  | 0 | 750 | 15 | N2 | 1 | 2 | 30 | [12 empty] | 750 | 15 | 30 | 0.6931472 | 0 | 0 | 0.5714286 | 1 | 0 | 0.4627564 | 0.5 | 0
1 g of ammonium heptamolybdate tetrahydrate dissolved in 5.5 mL of DI water. Separately, 1 g of sucrose dissolved in 2 mL of DI water at 50 °C. The two solutions were then combined. The combined solution was dried at 120 °C in air for 24 hours, then crushed and sieved to 212 microns. 0.6 g of the sieved precursor was carburized at a ramp rate of 15 °C/min to 750 °C for 2 hr under 60 sccm of N2 gas. After carburization the sample was cooled under 30 sccm N2 and passivated under 30 sccm 1% O2/N2 for 2 hours. |  | 0 | 750 | 15 | N2 | 1 | 2 | 60 | [12 empty] | 750 | 15 | 60 | 0.6931472 | 0 | 0 | 0.5714286 | 1 | 0.4285714 | 0.4627564 | 0.5 | 0
1 g of ammonium heptamolybdate tetrahydrate dissolved in 5.5 mL of DI water. Separately, 1 g of sucrose dissolved in 2 mL of DI water at 50 °C. The two solutions were then combined. The combined solution was dried at 120 °C in air for 24 hours, then crushed and sieved to 212 microns. 0.6 g of the sieved precursor was carburized at a ramp rate of 15 °C/min to 750 °C for 2 hr under 100 sccm of N2 gas. After carburization the sample was cooled under 30 sccm N2 and passivated under 30 sccm 1% O2/N2 for 2 hours. |  | 0 | 750 | 15 | N2 | 1 | 2 | 100 | [12 empty] | 750 | 15 | 100 | 0.6931472 | 0 | 0 | 0.5714286 | 1 | 1 | 0.4627564 | 0.5 | 0
1 g of ammonium heptamolybdate tetrahydrate dissolved in 5.5 mL of DI water. Separately, 1 g of sucrose dissolved in 2 mL of DI water at 50 °C. The two solutions were then combined. The combined solution was dried at 120 °C in air for 24 hours, then crushed and sieved to 212 microns. 0.6 g of the sieved precursor was carburized at a ramp rate of 15 °C/min to 750 °C for 5 hr under 30 sccm of N2 gas. After carburization the sample was cooled under 30 sccm N2 and passivated under 30 sccm 1% O2/N2 for 2 hours. |  | 0 | 750 | 15 | N2 | 1 | 5 | 30 | [12 empty] | 750 | 15 | 30 | 1.609438 | 0 | 0 | 0.5714286 | 1 | 0 | 0.7686218 | 0.5 | 0
1 g of ammonium heptamolybdate tetrahydrate dissolved in 5.5 mL of DI water. Separately, 1 g of sucrose dissolved in 2 mL of DI water at 50 °C. The two solutions were then combined. The combined solution was dried at 120 °C in air for 24 hours, then crushed and sieved to 212 microns. 0.6 g of the sieved precursor was carburized at a ramp rate of 15 °C/min to 750 °C for 5 hr under 60 sccm of N2 gas. After carburization the sample was cooled under 30 sccm N2 and passivated under 30 sccm 1% O2/N2 for 2 hours. |  | 0 | 750 | 15 | N2 | 1 | 5 | 60 | [12 empty] | 750 | 15 | 60 | 1.609438 | 0 | 0 | 0.5714286 | 1 | 0.4285714 | 0.7686218 | 0.5 | 0
1 g of ammonium heptamolybdate tetrahydrate dissolved in 5.5 mL of DI water. Separately, 1 g of sucrose dissolved in 2 mL of DI water at 50 °C. The two solutions were then combined. The combined solution was dried at 120 °C in air for 24 hours, then crushed and sieved to 212 microns. 0.6 g of the sieved precursor was carburized at a ramp rate of 15 °C/min to 750 °C for 5 hr under 100 sccm of N2 gas. After carburization the sample was cooled under 30 sccm N2 and passivated under 30 sccm 1% O2/N2 for 2 hours. |  | 0 | 750 | 15 | N2 | 1 | 5 | 100 | [12 empty] | 750 | 15 | 100 | 1.609438 | 0 | 0 | 0.5714286 | 1 | 1 | 0.7686218 | 0.5 | 0
1 g of ammonium heptamolybdate tetrahydrate dissolved in 5.5 mL of DI water. Separately, 1 g of sucrose dissolved in 2 mL of DI water at 50 °C. The two solutions were then combined. The combined solution was dried at 120 °C in air for 24 hours, then crushed and sieved to 212 microns. 0.6 g of the sieved precursor was carburized at a ramp rate of 15 °C/min to 750 °C for 10 hr under 30 sccm of N2 gas. After carburization the sample was cooled under 30 sccm N2 and passivated under 30 sccm 1% O2/N2 for 2 hours. |  | 0 | 750 | 15 | N2 | 1 | 10 | 30 | [12 empty] | 750 | 15 | 30 | 2.302585 | 0 | 0 | 0.5714286 | 1 | 0 | 1 | 0.5 | 0
1 g of ammonium heptamolybdate tetrahydrate dissolved in 5.5 mL of DI water. Separately, 1 g of sucrose dissolved in 2 mL of DI water at 50 °C. The two solutions were then combined. The combined solution was dried at 120 °C in air for 24 hours, then crushed and sieved to 212 microns. 0.6 g of the sieved precursor was carburized at a ramp rate of 15 °C/min to 750 °C for 10 hr under 60 sccm of N2 gas. After carburization the sample was cooled under 30 sccm N2 and passivated under 30 sccm 1% O2/N2 for 2 hours. |  | 0 | 750 | 15 | N2 | 1 | 10 | 60 | [12 empty] | 750 | 15 | 60 | 2.302585 | 0 | 0 | 0.5714286 | 1 | 0.4285714 | 1 | 0.5 | 0
1 g of ammonium heptamolybdate tetrahydrate dissolved in 5.5 mL of DI water. Separately, 1 g of sucrose dissolved in 2 mL of DI water at 50 °C. The two solutions were then combined. The combined solution was dried at 120 °C in air for 24 hours, then crushed and sieved to 212 microns. 0.6 g of the sieved precursor was carburized at a ramp rate of 15 °C/min to 750 °C for 10 hr under 100 sccm of N2 gas. After carburization the sample was cooled under 30 sccm N2 and passivated under 30 sccm 1% O2/N2 for 2 hours. |  | 0 | 750 | 15 | N2 | 1 | 10 | 100 | [12 empty] | 750 | 15 | 100 | 2.302585 | 0 | 0 | 0.5714286 | 1 | 1 | 1 | 0.5 | 0
1 g of ammonium heptamolybdate tetrahydrate dissolved in 6 mL of DI water. Separately, 0.5 g of sucrose dissolved in 1.5 mL of DI water at 50 °C. The two solutions were then combined. The combined solution was dried at 120 °C in air for 24 hours, then crushed and sieved to 212 microns. 0.6 g of the sieved precursor was carburized at a ramp rate of 15 °C/min to 750 °C for 0.5 hr under 30 sccm of N2 gas. After carburization the sample was cooled under 30 sccm N2 and passivated under 30 sccm 1% O2/N2 for 2 hours. |  | 0 | 750 | 15 | N2 | 2 | 0.5 | 30 | [12 empty] | 750 | 15 | 30 | -0.6931472 | 1 | 0 | 0.5714286 | 1 | 0 | 0 | 1 | 0
1 g of ammonium heptamolybdate tetrahydrate dissolved in 6 mL of DI water. Separately, 0.5 g of sucrose dissolved in 1.5 mL of DI water at 50 °C. The two solutions were then combined. The combined solution was dried at 120 °C in air for 24 hours, then crushed and sieved to 212 microns. 0.6 g of the sieved precursor was carburized at a ramp rate of 15 °C/min to 750 °C for 0.5 hr under 60 sccm of N2 gas. After carburization the sample was cooled under 30 sccm N2 and passivated under 30 sccm 1% O2/N2 for 2 hours. |  | 0 | 750 | 15 | N2 | 2 | 0.5 | 60 | [12 empty] | 750 | 15 | 60 | -0.6931472 | 1 | 0 | 0.5714286 | 1 | 0.4285714 | 0 | 1 | 0
1 g of ammonium heptamolybdate tetrahydrate dissolved in 6 mL of DI water. Separately, 0.5 g of sucrose dissolved in 1.5 mL of DI water at 50 °C. The two solutions were then combined. The combined solution was dried at 120 °C in air for 24 hours, then crushed and sieved to 212 microns. 0.6 g of the sieved precursor was carburized at a ramp rate of 15 °C/min to 750 °C for 0.5 hr under 100 sccm of N2 gas. After carburization the sample was cooled under 30 sccm N2 and passivated under 30 sccm 1% O2/N2 for 2 hours. |  | 0 | 750 | 15 | N2 | 2 | 0.5 | 100 | [12 empty] | 750 | 15 | 100 | -0.6931472 | 1 | 0 | 0.5714286 | 1 | 1 | 0 | 1 | 0
1 g of ammonium heptamolybdate tetrahydrate dissolved in 6 mL of DI water. Separately, 0.5 g of sucrose dissolved in 1.5 mL of DI water at 50 °C. The two solutions were then combined. The combined solution was dried at 120 °C in air for 24 hours, then crushed and sieved to 212 microns. 0.6 g of the sieved precursor was carburized at a ramp rate of 15 °C/min to 750 °C for 2 hr under 30 sccm of N2 gas. After carburization the sample was cooled under 30 sccm N2 and passivated under 30 sccm 1% O2/N2 for 2 hours. |  | 0 | 750 | 15 | N2 | 2 | 2 | 30 | [12 empty] | 750 | 15 | 30 | 0.6931472 | 1 | 0 | 0.5714286 | 1 | 0 | 0.4627564 | 1 | 0
1 g of ammonium heptamolybdate tetrahydrate dissolved in 6 mL of DI water. Separately, 0.5 g of sucrose dissolved in 1.5 mL of DI water at 50 °C. The two solutions were then combined. The combined solution was dried at 120 °C in air for 24 hours, then crushed and sieved to 212 microns. 0.6 g of the sieved precursor was carburized at a ramp rate of 15 °C/min to 750 °C for 2 hr under 60 sccm of N2 gas. After carburization the sample was cooled under 30 sccm N2 and passivated under 30 sccm 1% O2/N2 for 2 hours. |  | 0 | 750 | 15 | N2 | 2 | 2 | 60 | [12 empty] | 750 | 15 | 60 | 0.6931472 | 1 | 0 | 0.5714286 | 1 | 0.4285714 | 0.4627564 | 1 | 0
1 g of ammonium heptamolybdate tetrahydrate dissolved in 6 mL of DI water. Separately, 0.5 g of sucrose dissolved in 1.5 mL of DI water at 50 °C. The two solutions were then combined. The combined solution was dried at 120 °C in air for 24 hours, then crushed and sieved to 212 microns. 0.6 g of the sieved precursor was carburized at a ramp rate of 15 °C/min to 750 °C for 2 hr under 100 sccm of N2 gas. After carburization the sample was cooled under 30 sccm N2 and passivated under 30 sccm 1% O2/N2 for 2 hours. |  | 0 | 750 | 15 | N2 | 2 | 2 | 100 | [12 empty] | 750 | 15 | 100 | 0.6931472 | 1 | 0 | 0.5714286 | 1 | 1 | 0.4627564 | 1 | 0
1 g of ammonium heptamolybdate tetrahydrate dissolved in 6 mL of DI water. Separately, 0.5 g of sucrose dissolved in 1.5 mL of DI water at 50 °C. The two solutions were then combined. The combined solution was dried at 120 °C in air for 24 hours, then crushed and sieved to 212 microns. 0.6 g of the sieved precursor was carburized at a ramp rate of 15 °C/min to 750 °C for 5 hr under 30 sccm of N2 gas. After carburization the sample was cooled under 30 sccm N2 and passivated under 30 sccm 1% O2/N2 for 2 hours. |  | 0 | 750 | 15 | N2 | 2 | 5 | 30 | [12 empty] | 750 | 15 | 30 | 1.609438 | 1 | 0 | 0.5714286 | 1 | 0 | 0.7686218 | 1 | 0
1 g of ammonium heptamolybdate tetrahydrate dissolved in 6 mL of DI water. Separately, 0.5 g of sucrose dissolved in 1.5 mL of DI water at 50 °C. The two solutions were then combined. The combined solution was dried at 120 °C in air for 24 hours, then crushed and sieved to 212 microns. 0.6 g of the sieved precursor was carburized at a ramp rate of 15 °C/min to 750 °C for 5 hr under 60 sccm of N2 gas. After carburization the sample was cooled under 30 sccm N2 and passivated under 30 sccm 1% O2/N2 for 2 hours. |  | 0 | 750 | 15 | N2 | 2 | 5 | 60 | [12 empty] | 750 | 15 | 60 | 1.609438 | 1 | 0 | 0.5714286 | 1 | 0.4285714 | 0.7686218 | 1 | 0
1 g of ammonium heptamolybdate tetrahydrate dissolved in 6 mL of DI water. Separately, 0.5 g of sucrose dissolved in 1.5 mL of DI water at 50 °C. The two solutions were then combined. The combined solution was dried at 120 °C in air for 24 hours, then crushed and sieved to 212 microns. 0.6 g of the sieved precursor was carburized at a ramp rate of 15 °C/min to 750 °C for 5 hr under 100 sccm of N2 gas. After carburization the sample was cooled under 30 sccm N2 and passivated under 30 sccm 1% O2/N2 for 2 hours. |  | 0 | 750 | 15 | N2 | 2 | 5 | 100 | [12 empty] | 750 | 15 | 100 | 1.609438 | 1 | 0 | 0.5714286 | 1 | 1 | 0.7686218 | 1 | 0
1 g of ammonium heptamolybdate tetrahydrate dissolved in 6 mL of DI water. Separately, 0.5 g of sucrose dissolved in 1.5 mL of DI water at 50 °C. The two solutions were then combined. The combined solution was dried at 120 °C in air for 24 hours, then crushed and sieved to 212 microns. 0.6 g of the sieved precursor was carburized at a ramp rate of 15 °C/min to 750 °C for 10 hr under 30 sccm of N2 gas. After carburization the sample was cooled under 30 sccm N2 and passivated under 30 sccm 1% O2/N2 for 2 hours. |  | 0 | 750 | 15 | N2 | 2 | 10 | 30 | [12 empty] | 750 | 15 | 30 | 2.302585 | 1 | 0 | 0.5714286 | 1 | 0 | 1 | 1 | 0
1 g of ammonium heptamolybdate tetrahydrate dissolved in 6 mL of DI water. Separately, 0.5 g of sucrose dissolved in 1.5 mL of DI water at 50 °C. The two solutions were then combined. The combined solution was dried at 120 °C in air for 24 hours, then crushed and sieved to 212 microns. 0.6 g of the sieved precursor was carburized at a ramp rate of 15 °C/min to 750 °C for 10 hr under 60 sccm of N2 gas. After carburization the sample was cooled under 30 sccm N2 and passivated under 30 sccm 1% O2/N2 for 2 hours. |  | 0 | 750 | 15 | N2 | 2 | 10 | 60 | [12 empty] | 750 | 15 | 60 | 2.302585 | 1 | 0 | 0.5714286 | 1 | 0.4285714 | 1 | 1 | 0
1 g of ammonium heptamolybdate tetrahydrate dissolved in 6 mL of DI water. Separately, 0.5 g of sucrose dissolved in 1.5 mL of DI water at 50 °C. The two solutions were then combined. The combined solution was dried at 120 °C in air for 24 hours, then crushed and sieved to 212 microns. 0.6 g of the sieved precursor was carburized at a ramp rate of 15 °C/min to 750 °C for 10 hr under 100 sccm of N2 gas. After carburization the sample was cooled under 30 sccm N2 and passivated under 30 sccm 1% O2/N2 for 2 hours. |  | 0 | 750 | 15 | N2 | 2 | 10 | 100 | [12 empty] | 750 | 15 | 100 | 2.302585 | 1 | 0 | 0.5714286 | 1 | 1 | 1 | 1 | 0
1 g of ammonium heptamolybdate tetrahydrate dissolved in 4 mL of DI water. Separately, 2 g of sucrose dissolved in 3.5 mL of DI water at 50 °C. The two solutions were then combined. The combined solution was dried at 120 °C in air for 24 hours, then crushed and sieved to 212 microns. 0.6 g of the sieved precursor was carburized at a ramp rate of 5 °C/min to 760 °C for 0.5 hr under 30 sccm of H2 gas. After carburization the sample was cooled under 30 sccm N2 and passivated under 30 sccm 1% O2/N2 for 2 hours. |  | 0 | 760 | 5 | H2 | 0.5 | 0.5 | 30 | [12 empty] | 760 | 5 | 30 | -0.6931472 | -1 | 1 | 0.6 | 0 | 0 | 0 | 0 | 1
1 g of ammonium heptamolybdate tetrahydrate dissolved in 4 mL of DI water. Separately, 2 g of sucrose dissolved in 3.5 mL of DI water at 50 °C. The two solutions were then combined. The combined solution was dried at 120 °C in air for 24 hours, then crushed and sieved to 212 microns. 0.6 g of the sieved precursor was carburized at a ramp rate of 5 °C/min to 760 °C for 0.5 hr under 60 sccm of H2 gas. After carburization the sample was cooled under 30 sccm N2 and passivated under 30 sccm 1% O2/N2 for 2 hours. |  | 0 | 760 | 5 | H2 | 0.5 | 0.5 | 60 | [12 empty] | 760 | 5 | 60 | -0.6931472 | -1 | 1 | 0.6 | 0 | 0.4285714 | 0 | 0 | 1
1 g of ammonium heptamolybdate tetrahydrate dissolved in 4 mL of DI water. Separately, 2 g of sucrose dissolved in 3.5 mL of DI water at 50 °C. The two solutions were then combined. The combined solution was dried at 120 °C in air for 24 hours, then crushed and sieved to 212 microns. 0.6 g of the sieved precursor was carburized at a ramp rate of 5 °C/min to 760 °C for 0.5 hr under 100 sccm of H2 gas. After carburization the sample was cooled under 30 sccm N2 and passivated under 30 sccm 1% O2/N2 for 2 hours. |  | 0 | 760 | 5 | H2 | 0.5 | 0.5 | 100 | [12 empty] | 760 | 5 | 100 | -0.6931472 | -1 | 1 | 0.6 | 0 | 1 | 0 | 0 | 1
1 g of ammonium heptamolybdate tetrahydrate dissolved in 4 mL of DI water. Separately, 2 g of sucrose dissolved in 3.5 mL of DI water at 50 °C. The two solutions were then combined. The combined solution was dried at 120 °C in air for 24 hours, then crushed and sieved to 212 microns. 0.6 g of the sieved precursor was carburized at a ramp rate of 5 °C/min to 760 °C for 2 hr under 30 sccm of H2 gas. After carburization the sample was cooled under 30 sccm N2 and passivated under 30 sccm 1% O2/N2 for 2 hours. |  | 0 | 760 | 5 | H2 | 0.5 | 2 | 30 | [12 empty] | 760 | 5 | 30 | 0.6931472 | -1 | 1 | 0.6 | 0 | 0 | 0.4627564 | 0 | 1
1 g of ammonium heptamolybdate tetrahydrate dissolved in 4 mL of DI water. Separately, 2 g of sucrose dissolved in 3.5 mL of DI water at 50 °C. The two solutions were then combined. The combined solution was dried at 120 °C in air for 24 hours, then crushed and sieved to 212 microns. 0.6 g of the sieved precursor was carburized at a ramp rate of 5 °C/min to 760 °C for 2 hr under 60 sccm of H2 gas. After carburization the sample was cooled under 30 sccm N2 and passivated under 30 sccm 1% O2/N2 for 2 hours. |  | 0 | 760 | 5 | H2 | 0.5 | 2 | 60 | [12 empty] | 760 | 5 | 60 | 0.6931472 | -1 | 1 | 0.6 | 0 | 0.4285714 | 0.4627564 | 0 | 1
1 g of ammonium heptamolybdate tetrahydrate dissolved in 4 mL of DI water. Separately, 2 g of sucrose dissolved in 3.5 mL of DI water at 50 °C. The two solutions were then combined. The combined solution was dried at 120 °C in air for 24 hours, then crushed and sieved to 212 microns. 0.6 g of the sieved precursor was carburized at a ramp rate of 5 °C/min to 760 °C for 2 hr under 100 sccm of H2 gas. After carburization the sample was cooled under 30 sccm N2 and passivated under 30 sccm 1% O2/N2 for 2 hours. |  | 0 | 760 | 5 | H2 | 0.5 | 2 | 100 | [12 empty] | 760 | 5 | 100 | 0.6931472 | -1 | 1 | 0.6 | 0 | 1 | 0.4627564 | 0 | 1
1 g of ammonium heptamolybdate tetrahydrate dissolved in 4 mL of DI water. Separately, 2 g of sucrose dissolved in 3.5 mL of DI water at 50 °C. The two solutions were then combined. The combined solution was dried at 120 °C in air for 24 hours, then crushed and sieved to 212 microns. 0.6 g of the sieved precursor was carburized at a ramp rate of 5 °C/min to 760 °C for 5 hr under 30 sccm of H2 gas. After carburization the sample was cooled under 30 sccm N2 and passivated under 30 sccm 1% O2/N2 for 2 hours. |  | 0 | 760 | 5 | H2 | 0.5 | 5 | 30 | [12 empty] | 760 | 5 | 30 | 1.609438 | -1 | 1 | 0.6 | 0 | 0 | 0.7686218 | 0 | 1
1 g of ammonium heptamolybdate tetrahydrate dissolved in 4 mL of DI water. Separately, 2 g of sucrose dissolved in 3.5 mL of DI water at 50 °C. The two solutions were then combined. The combined solution was dried at 120 °C in air for 24 hours, then crushed and sieved to 212 microns. 0.6 g of the sieved precursor was carburized at a ramp rate of 5 °C/min to 760 °C for 5 hr under 60 sccm of H2 gas. After carburization the sample was cooled under 30 sccm N2 and passivated under 30 sccm 1% O2/N2 for 2 hours. |  | 0 | 760 | 5 | H2 | 0.5 | 5 | 60 | [12 empty] | 760 | 5 | 60 | 1.609438 | -1 | 1 | 0.6 | 0 | 0.4285714 | 0.7686218 | 0 | 1
1 g of ammonium heptamolybdate tetrahydrate dissolved in 4 mL of DI water. Separately, 2 g of sucrose dissolved in 3.5 mL of DI water at 50 °C. The two solutions were then combined. The combined solution was dried at 120 °C in air for 24 hours, then crushed and sieved to 212 microns. 0.6 g of the sieved precursor was carburized at a ramp rate of 5 °C/min to 760 °C for 5 hr under 100 sccm of H2 gas. After carburization the sample was cooled under 30 sccm N2 and passivated under 30 sccm 1% O2/N2 for 2 hours. |  | 0 | 760 | 5 | H2 | 0.5 | 5 | 100 | [12 empty] | 760 | 5 | 100 | 1.609438 | -1 | 1 | 0.6 | 0 | 1 | 0.7686218 | 0 | 1
1 g of ammonium heptamolybdate tetrahydrate dissolved in 4 mL of DI water. Separately, 2 g of sucrose dissolved in 3.5 mL of DI water at 50 °C. The two solutions were then combined. The combined solution was dried at 120 °C in air for 24 hours, then crushed and sieved to 212 microns. 0.6 g of the sieved precursor was carburized at a ramp rate of 5 °C/min to 760 °C for 10 hr under 30 sccm of H2 gas. After carburization the sample was cooled under 30 sccm N2 and passivated under 30 sccm 1% O2/N2 for 2 hours. |  | 0 | 760 | 5 | H2 | 0.5 | 10 | 30 | [12 empty] | 760 | 5 | 30 | 2.302585 | -1 | 1 | 0.6 | 0 | 0 | 1 | 0 | 1
1 g of ammonium heptamolybdate tetrahydrate dissolved in 4 mL of DI water. Separately, 2 g of sucrose dissolved in 3.5 mL of DI water at 50 °C. The two solutions were then combined. The combined solution was dried at 120 °C in air for 24 hours, then crushed and sieved to 212 microns. 0.6 g of the sieved precursor was carburized at a ramp rate of 5 °C/min to 760 °C for 10 hr under 60 sccm of H2 gas. After carburization the sample was cooled under 30 sccm N2 and passivated under 30 sccm 1% O2/N2 for 2 hours. |  | 0 | 760 | 5 | H2 | 0.5 | 10 | 60 | [12 empty] | 760 | 5 | 60 | 2.302585 | -1 | 1 | 0.6 | 0 | 0.4285714 | 1 | 0 | 1
1 g of ammonium heptamolybdate tetrahydrate dissolved in 4 mL of DI water. Separately, 2 g of sucrose dissolved in 3.5 mL of DI water at 50 °C. The two solutions were then combined. The combined solution was dried at 120 °C in air for 24 hours, then crushed and sieved to 212 microns. 0.6 g of the sieved precursor was carburized at a ramp rate of 5 °C/min to 760 °C for 10 hr under 100 sccm of H2 gas. After carburization the sample was cooled under 30 sccm N2 and passivated under 30 sccm 1% O2/N2 for 2 hours. |  | 0 | 760 | 5 | H2 | 0.5 | 10 | 100 | [12 empty] | 760 | 5 | 100 | 2.302585 | -1 | 1 | 0.6 | 0 | 1 | 1 | 0 | 1
1 g of ammonium heptamolybdate tetrahydrate dissolved in 5.5 mL of DI water. Separately, 1 g of sucrose dissolved in 2 mL of DI water at 50 °C. The two solutions were then combined. The combined solution was dried at 120 °C in air for 24 hours, then crushed and sieved to 212 microns. 0.6 g of the sieved precursor was carburized at a ramp rate of 5 °C/min to 760 °C for 0.5 hr under 30 sccm of H2 gas. After carburization the sample was cooled under 30 sccm N2 and passivated under 30 sccm 1% O2/N2 for 2 hours. |  | 0 | 760 | 5 | H2 | 1 | 0.5 | 30 | [12 empty] | 760 | 5 | 30 | -0.6931472 | 0 | 1 | 0.6 | 0 | 0 | 0 | 0.5 | 1
1 g of ammonium heptamolybdate tetrahydrate dissolved in 5.5 mL of DI water. Separately, 1 g of sucrose dissolved in 2 mL of DI water at 50 °C. The two solutions were then combined. The combined solution was dried at 120 °C in air for 24 hours, then crushed and sieved to 212 microns. 0.6 g of the sieved precursor was carburized at a ramp rate of 5 °C/min to 760 °C for 0.5 hr under 60 sccm of H2 gas. After carburization the sample was cooled under 30 sccm N2 and passivated under 30 sccm 1% O2/N2 for 2 hours. |  | 0 | 760 | 5 | H2 | 1 | 0.5 | 60 | [12 empty] | 760 | 5 | 60 | -0.6931472 | 0 | 1 | 0.6 | 0 | 0.4285714 | 0 | 0.5 | 1
1 g of ammonium heptamolybdate tetrahydrate dissolved in 5.5 mL of DI water. Separately, 1 g of sucrose dissolved in 2 mL of DI water at 50 °C. The two solutions were then combined. The combined solution was dried at 120 °C in air for 24 hours, then crushed and sieved to 212 microns. 0.6 g of the sieved precursor was carburized at a ramp rate of 5 °C/min to 760 °C for 0.5 hr under 100 sccm of H2 gas. After carburization the sample was cooled under 30 sccm N2 and passivated under 30 sccm 1% O2/N2 for 2 hours. |  | 0 | 760 | 5 | H2 | 1 | 0.5 | 100 | [12 empty] | 760 | 5 | 100 | -0.6931472 | 0 | 1 | 0.6 | 0 | 1 | 0 | 0.5 | 1
1 g of ammonium heptamolybdate tetrahydrate dissolved in 5.5 mL of DI water. Separately, 1 g of sucrose dissolved in 2 mL of DI water at 50 °C. The two solutions were then combined. The combined solution was dried at 120 °C in air for 24 hours, then crushed and sieved to 212 microns. 0.6 g of the sieved precursor was carburized at a ramp rate of 5 °C/min to 760 °C for 2 hr under 30 sccm of H2 gas. After carburization the sample was cooled under 30 sccm N2 and passivated under 30 sccm 1% O2/N2 for 2 hours. |  | 0 | 760 | 5 | H2 | 1 | 2 | 30 | [12 empty] | 760 | 5 | 30 | 0.6931472 | 0 | 1 | 0.6 | 0 | 0 | 0.4627564 | 0.5 | 1
1 g of ammonium heptamolybdate tetrahydrate dissolved in 5.5 mL of DI water. Separately, 1 g of sucrose dissolved in 2 mL of DI water at 50 °C. The two solutions were then combined. The combined solution was dried at 120 °C in air for 24 hours, then crushed and sieved to 212 microns. 0.6 g of the sieved precursor was carburized at a ramp rate of 5 °C/min to 760 °C for 2 hr under 60 sccm of H2 gas. After carburization the sample was cooled under 30 sccm N2 and passivated under 30 sccm 1% O2/N2 for 2 hours. |  | 0 | 760 | 5 | H2 | 1 | 2 | 60 | [12 empty] | 760 | 5 | 60 | 0.6931472 | 0 | 1 | 0.6 | 0 | 0.4285714 | 0.4627564 | 0.5 | 1
1 g of ammonium heptamolybdate tetrahydrate dissolved in 5.5 mL of DI water. Separately, 1 g of sucrose dissolved in 2 mL of DI water at 50 °C. The two solutions were then combined. The combined solution was dried at 120 °C in air for 24 hours, then crushed and sieved to 212 microns. 0.6 g of the sieved precursor was carburized at a ramp rate of 5 °C/min to 760 °C for 2 hr under 100 sccm of H2 gas. After carburization the sample was cooled under 30 sccm N2 and passivated under 30 sccm 1% O2/N2 for 2 hours. |  | 0 | 760 | 5 | H2 | 1 | 2 | 100 | [12 empty] | 760 | 5 | 100 | 0.6931472 | 0 | 1 | 0.6 | 0 | 1 | 0.4627564 | 0.5 | 1
1 g of ammonium heptamolybdate tetrahydrate dissolved in 5.5 mL of DI water. Separately, 1 g of sucrose dissolved in 2 mL of DI water at 50 °C. The two solutions were then combined. The combined solution was dried at 120 °C in air for 24 hours, then crushed and sieved to 212 microns. 0.6 g of the sieved precursor was carburized at a ramp rate of 5 °C/min to 760 °C for 5 hr under 30 sccm of H2 gas. After carburization the sample was cooled under 30 sccm N2 and passivated under 30 sccm 1% O2/N2 for 2 hours. |  | 0 | 760 | 5 | H2 | 1 | 5 | 30 | [12 empty] | 760 | 5 | 30 | 1.609438 | 0 | 1 | 0.6 | 0 | 0 | 0.7686218 | 0.5 | 1
1 g of ammonium heptamolybdate tetrahydrate dissolved in 5.5 mL of DI water. Separately, 1 g of sucrose dissolved in 2 mL of DI water at 50 °C. The two solutions were then combined. The combined solution was dried at 120 °C in air for 24 hours, then crushed and sieved to 212 microns. 0.6 g of the sieved precursor was carburized at a ramp rate of 5 °C/min to 760 °C for 5 hr under 60 sccm of H2 gas. After carburization the sample was cooled under 30 sccm N2 and passivated under 30 sccm 1% O2/N2 for 2 hours. |  | 0 | 760 | 5 | H2 | 1 | 5 | 60 | [12 empty] | 760 | 5 | 60 | 1.609438 | 0 | 1 | 0.6 | 0 | 0.4285714 | 0.7686218 | 0.5 | 1
1 g of ammonium heptamolybdate tetrahydrate dissolved in 5.5 mL of DI water. Separately, 1 g of sucrose dissolved in 2 mL of DI water at 50 °C. The two solutions were then combined. The combined solution was dried at 120 °C in air for 24 hours, then crushed and sieved to 212 microns. 0.6 g of the sieved precursor was carburized at a ramp rate of 5 °C/min to 760 °C for 5 hr under 100 sccm of H2 gas. After carburization the sample was cooled under 30 sccm N2 and passivated under 30 sccm 1% O2/N2 for 2 hours. |  | 0 | 760 | 5 | H2 | 1 | 5 | 100 | [12 empty] | 760 | 5 | 100 | 1.609438 | 0 | 1 | 0.6 | 0 | 1 | 0.7686218 | 0.5 | 1
1 g of ammonium heptamolybdate tetrahydrate dissolved in 5.5 mL of DI water. Separately, 1 g of sucrose dissolved in 2 mL of DI water at 50 °C. The two solutions were then combined. The combined solution was dried at 120 °C in air for 24 hours, then crushed and sieved to 212 microns. 0.6 g of the sieved precursor was carburized at a ramp rate of 5 °C/min to 760 °C for 10 hr under 30 sccm of H2 gas. After carburization the sample was cooled under 30 sccm N2 and passivated under 30 sccm 1% O2/N2 for 2 hours. |  | 0 | 760 | 5 | H2 | 1 | 10 | 30 | [12 empty] | 760 | 5 | 30 | 2.302585 | 0 | 1 | 0.6 | 0 | 0 | 1 | 0.5 | 1
1 g of ammonium heptamolybdate tetrahydrate dissolved in 5.5 mL of DI water. Separately, 1 g of sucrose dissolved in 2 mL of DI water at 50 °C. The two solutions were then combined. The combined solution was dried at 120 °C in air for 24 hours, then crushed and sieved to 212 microns. 0.6 g of the sieved precursor was carburized at a ramp rate of 5 °C/min to 760 °C for 10 hr under 60 sccm of H2 gas. After carburization the sample was cooled under 30 sccm N2 and passivated under 30 sccm 1% O2/N2 for 2 hours. |  | 0 | 760 | 5 | H2 | 1 | 10 | 60 | [12 empty] | 760 | 5 | 60 | 2.302585 | 0 | 1 | 0.6 | 0 | 0.4285714 | 1 | 0.5 | 1
1 g of ammonium heptamolybdate tetrahydrate dissolved in 5.5 mL of DI water. Separately, 1 g of sucrose dissolved in 2 mL of DI water at 50 °C. The two solutions were then combined. The combined solution was dried at 120 °C in air for 24 hours, then crushed and sieved to 212 microns. 0.6 g of the sieved precursor was carburized at a ramp rate of 5 °C/min to 760 °C for 10 hr under 100 sccm of H2 gas. After carburization the sample was cooled under 30 sccm N2 and passivated under 30 sccm 1% O2/N2 for 2 hours. |  | 0 | 760 | 5 | H2 | 1 | 10 | 100 | [12 empty] | 760 | 5 | 100 | 2.302585 | 0 | 1 | 0.6 | 0 | 1 | 1 | 0.5 | 1
1 g of ammonium heptamolybdate tetrahydrate dissolved in 6 mL of DI water. Separately, 0.5 g of sucrose dissolved in 1.5 mL of DI water at 50 °C. The two solutions were then combined. The combined solution was dried at 120 °C in air for 24 hours, then crushed and sieved to 212 microns. 0.6 g of the sieved precursor was carburized at a ramp rate of 5 °C/min to 760 °C for 0.5 hr under 30 sccm of H2 gas. After carburization the sample was cooled under 30 sccm N2 and passivated under 30 sccm 1% O2/N2 for 2 hours. |  | 0 | 760 | 5 | H2 | 2 | 0.5 | 30 | [12 empty] | 760 | 5 | 30 | -0.6931472 | 1 | 1 | 0.6 | 0 | 0 | 0 | 1 | 1
1 g of ammonium heptamolybdate tetrahydrate dissolved in 6 mL of DI water. Separately, 0.5 g of sucrose dissolved in 1.5 mL of DI water at 50 °C. The two solutions were then combined. The combined solution was dried at 120 °C in air for 24 hours, then crushed and sieved to 212 microns. 0.6 g of the sieved precursor was carburized at a ramp rate of 5 °C/min to 760 °C for 0.5 hr under 60 sccm of H2 gas. After carburization the sample was cooled under 30 sccm N2 and passivated under 30 sccm 1% O2/N2 for 2 hours. |  | 0 | 760 | 5 | H2 | 2 | 0.5 | 60 | [12 empty] | 760 | 5 | 60 | -0.6931472 | 1 | 1 | 0.6 | 0 | 0.4285714 | 0 | 1 | 1
1 g of ammonium heptamolybdate tetrahydrate dissolved in 6 mL of DI water. Separately, 0.5 g of sucrose dissolved in 1.5 mL of DI water at 50 °C. The two solutions were then combined. The combined solution was dried at 120 °C in air for 24 hours, then crushed and sieved to 212 microns. 0.6 g of the sieved precursor was carburized at a ramp rate of 5 °C/min to 760 °C for 0.5 hr under 100 sccm of H2 gas. After carburization the sample was cooled under 30 sccm N2 and passivated under 30 sccm 1% O2/N2 for 2 hours. |  | 0 | 760 | 5 | H2 | 2 | 0.5 | 100 | [12 empty] | 760 | 5 | 100 | -0.6931472 | 1 | 1 | 0.6 | 0 | 1 | 0 | 1 | 1
1 g of ammonium heptamolybdate tetrahydrate dissolved in 6 mL of DI water. Separately, 0.5 g of sucrose dissolved in 1.5 mL of DI water at 50 °C. The two solutions were then combined. The combined solution was dried at 120 °C in air for 24 hours, then crushed and sieved to 212 microns. 0.6 g of the sieved precursor was carburized at a ramp rate of 5 °C/min to 760 °C for 2 hr under 30 sccm of H2 gas. After carburization the sample was cooled under 30 sccm N2 and passivated under 30 sccm 1% O2/N2 for 2 hours. |  | 0 | 760 | 5 | H2 | 2 | 2 | 30 | [12 empty] | 760 | 5 | 30 | 0.6931472 | 1 | 1 | 0.6 | 0 | 0 | 0.4627564 | 1 | 1
1 g of ammonium heptamolybdate tetrahydrate dissolved in 6 mL of DI water. Separately, 0.5 g of sucrose dissolved in 1.5 mL of DI water at 50 °C. The two solutions were then combined. The combined solution was dried at 120 °C in air for 24 hours, then crushed and sieved to 212 microns. 0.6 g of the sieved precursor was carburized at a ramp rate of 5 °C/min to 760 °C for 2 hr under 60 sccm of H2 gas. After carburization the sample was cooled under 30 sccm N2 and passivated under 30 sccm 1% O2/N2 for 2 hours. |  | 0 | 760 | 5 | H2 | 2 | 2 | 60 | [12 empty] | 760 | 5 | 60 | 0.6931472 | 1 | 1 | 0.6 | 0 | 0.4285714 | 0.4627564 | 1 | 1
1 g of ammonium heptamolybdate tetrahydrate dissolved in 6 mL of DI water. Separately, 0.5 g of sucrose dissolved in 1.5 mL of DI water at 50 °C. The two solutions were then combined. The combined solution was dried at 120 °C in air for 24 hours, then crushed and sieved to 212 microns. 0.6 g of the sieved precursor was carburized at a ramp rate of 5 °C/min to 760 °C for 2 hr under 100 sccm of H2 gas. After carburization the sample was cooled under 30 sccm N2 and passivated under 30 sccm 1% O2/N2 for 2 hours. |  | 0 | 760 | 5 | H2 | 2 | 2 | 100 | [12 empty] | 760 | 5 | 100 | 0.6931472 | 1 | 1 | 0.6 | 0 | 1 | 0.4627564 | 1 | 1
1 g of ammonium heptamolybdate tetrahydrate dissolved in 6 mL of DI water. Separately, 0.5 g of sucrose dissolved in 1.5 mL of DI water at 50 °C. The two solutions were then combined. The combined solution was dried at 120 °C in air for 24 hours, then crushed and sieved to 212 microns. 0.6 g of the sieved precursor was carburized at a ramp rate of 5 °C/min to 760 °C for 5 hr under 30 sccm of H2 gas. After carburization the sample was cooled under 30 sccm N2 and passivated under 30 sccm 1% O2/N2 for 2 hours. |  | 0 | 760 | 5 | H2 | 2 | 5 | 30 | [12 empty] | 760 | 5 | 30 | 1.609438 | 1 | 1 | 0.6 | 0 | 0 | 0.7686218 | 1 | 1
1 g of ammonium heptamolybdate tetrahydrate dissolved in 6 mL of DI water. Separately, 0.5 g of sucrose dissolved in 1.5 mL of DI water at 50 °C. The two solutions were then combined. The combined solution was dried at 120 °C in air for 24 hours, then crushed and sieved to 212 microns. 0.6 g of the sieved precursor was carburized at a ramp rate of 5 °C/min to 760 °C for 5 hr under 60 sccm of H2 gas. After carburization the sample was cooled under 30 sccm N2 and passivated under 30 sccm 1% O2/N2 for 2 hours. |  | 0 | 760 | 5 | H2 | 2 | 5 | 60 | [12 empty] | 760 | 5 | 60 | 1.609438 | 1 | 1 | 0.6 | 0 | 0.4285714 | 0.7686218 | 1 | 1
1 g of ammonium heptamolybdate tetrahydrate dissolved in 6 mL of DI water. Separately, 0.5 g of sucrose dissolved in 1.5 mL of DI water at 50 °C. The two solutions were then combined. The combined solution was dried at 120 °C in air for 24 hours, then crushed and sieved to 212 microns. 0.6 g of the sieved precursor was carburized at a ramp rate of 5 °C/min to 760 °C for 5 hr under 100 sccm of H2 gas. After carburization the sample was cooled under 30 sccm N2 and passivated under 30 sccm 1% O2/N2 for 2 hours. |  | 0 | 760 | 5 | H2 | 2 | 5 | 100 | [12 empty] | 760 | 5 | 100 | 1.609438 | 1 | 1 | 0.6 | 0 | 1 | 0.7686218 | 1 | 1
1 g of ammonium heptamolybdate tetrahydrate dissolved in 6 mL of DI water. Separately, 0.5 g of sucrose dissolved in 1.5 mL of DI water at 50 °C. The two solutions were then combined. The combined solution was dried at 120 °C in air for 24 hours, then crushed and sieved to 212 microns. 0.6 g of the sieved precursor was carburized at a ramp rate of 5 °C/min to 760 °C for 10 hr under 30 sccm of H2 gas. After carburization the sample was cooled under 30 sccm N2 and passivated under 30 sccm 1% O2/N2 for 2 hours. |  | 0 | 760 | 5 | H2 | 2 | 10 | 30 | [12 empty] | 760 | 5 | 30 | 2.302585 | 1 | 1 | 0.6 | 0 | 0 | 1 | 1 | 1
1 g of ammonium heptamolybdate tetrahydrate dissolved in 6 mL of DI water. Separately, 0.5 g of sucrose dissolved in 1.5 mL of DI water at 50 °C. The two solutions were then combined. The combined solution was dried at 120 °C in air for 24 hours, then crushed and sieved to 212 microns. 0.6 g of the sieved precursor was carburized at a ramp rate of 5 °C/min to 760 °C for 10 hr under 60 sccm of H2 gas. After carburization the sample was cooled under 30 sccm N2 and passivated under 30 sccm 1% O2/N2 for 2 hours. |  | 0 | 760 | 5 | H2 | 2 | 10 | 60 | [12 empty] | 760 | 5 | 60 | 2.302585 | 1 | 1 | 0.6 | 0 | 0.4285714 | 1 | 1 | 1
1 g of ammonium heptamolybdate tetrahydrate dissolved in 6 mL of DI water. Separately, 0.5 g of sucrose dissolved in 1.5 mL of DI water at 50 °C. The two solutions were then combined. The combined solution was dried at 120 °C in air for 24 hours, then crushed and sieved to 212 microns. 0.6 g of the sieved precursor was carburized at a ramp rate of 5 °C/min to 760 °C for 10 hr under 100 sccm of H2 gas. After carburization the sample was cooled under 30 sccm N2 and passivated under 30 sccm 1% O2/N2 for 2 hours. |  | 0 | 760 | 5 | H2 | 2 | 10 | 100 | [12 empty] | 760 | 5 | 100 | 2.302585 | 1 | 1 | 0.6 | 0 | 1 | 1 | 1 | 1
1 g of ammonium heptamolybdate tetrahydrate dissolved in 4 mL of DI water. Separately, 2 g of sucrose dissolved in 3.5 mL of DI water at 50 °C. The two solutions were then combined. The combined solution was dried at 120 °C in air for 24 hours, then crushed and sieved to 212 microns. 0.6 g of the sieved precursor was carburized at a ramp rate of 5 °C/min to 760 °C for 0.5 hr under 30 sccm of N2 gas. After carburization the sample was cooled under 30 sccm N2 and passivated under 30 sccm 1% O2/N2 for 2 hours. |  | 0 | 760 | 5 | N2 | 0.5 | 0.5 | 30 | [12 empty] | 760 | 5 | 30 | -0.6931472 | -1 | 0 | 0.6 | 0 | 0 | 0 | 0 | 0
1 g of ammonium heptamolybdate tetrahydrate dissolved in 4 mL of DI water. Separately, 2 g of sucrose dissolved in 3.5 mL of DI water at 50 °C. The two solutions were then combined. The combined solution was dried at 120 °C in air for 24 hours, then crushed and sieved to 212 microns. 0.6 g of the sieved precursor was carburized at a ramp rate of 5 °C/min to 760 °C for 0.5 hr under 60 sccm of N2 gas. After carburization the sample was cooled under 30 sccm N2 and passivated under 30 sccm 1% O2/N2 for 2 hours. |  | 0 | 760 | 5 | N2 | 0.5 | 0.5 | 60 | [12 empty] | 760 | 5 | 60 | -0.6931472 | -1 | 0 | 0.6 | 0 | 0.4285714 | 0 | 0 | 0
1 g of ammonium heptamolybdate tetrahydrate dissolved in 4 mL of DI water. Separately, 2 g of sucrose dissolved in 3.5 mL of DI water at 50 °C. The two solutions were then combined. The combined solution was dried at 120 °C in air for 24 hours, then crushed and sieved to 212 microns. 0.6 g of the sieved precursor was carburized at a ramp rate of 5 °C/min to 760 °C for 0.5 hr under 100 sccm of N2 gas. After carburization the sample was cooled under 30 sccm N2 and passivated under 30 sccm 1% O2/N2 for 2 hours. |  | 0 | 760 | 5 | N2 | 0.5 | 0.5 | 100 | [12 empty] | 760 | 5 | 100 | -0.6931472 | -1 | 0 | 0.6 | 0 | 1 | 0 | 0 | 0
1 g of ammonium heptamolybdate tetrahydrate dissolved in 4 mL of DI water. Separately, 2 g of sucrose dissolved in 3.5 mL of DI water at 50 °C. The two solutions were then combined. The combined solution was dried at 120 °C in air for 24 hours, then crushed and sieved to 212 microns. 0.6 g of the sieved precursor was carburized at a ramp rate of 5 °C/min to 760 °C for 2 hr under 30 sccm of N2 gas. After carburization the sample was cooled under 30 sccm N2 and passivated under 30 sccm 1% O2/N2 for 2 hours. |  | 0 | 760 | 5 | N2 | 0.5 | 2 | 30 | [12 empty] | 760 | 5 | 30 | 0.6931472 | -1 | 0 | 0.6 | 0 | 0 | 0.4627564 | 0 | 0
1 g of ammonium heptamolybdate tetrahydrate dissolved in 4 mL of DI water. Separately, 2 g of sucrose dissolved in 3.5 mL of DI water at 50 °C. The two solutions were then combined. The combined solution was dried at 120 °C in air for 24 hours, then crushed and sieved to 212 microns. 0.6 g of the sieved precursor was carburized at a ramp rate of 5 °C/min to 760 °C for 2 hr under 60 sccm of N2 gas. After carburization the sample was cooled under 30 sccm N2 and passivated under 30 sccm 1% O2/N2 for 2 hours. |  | 0 | 760 | 5 | N2 | 0.5 | 2 | 60 | [12 empty] | 760 | 5 | 60 | 0.6931472 | -1 | 0 | 0.6 | 0 | 0.4285714 | 0.4627564 | 0 | 0
1 g of ammonium heptamolybdate tetrahydrate dissolved in 4 mL of DI water. Separately, 2 g of sucrose dissolved in 3.5 mL of DI water at 50 °C. The two solutions were then combined. The combined solution was dried at 120 °C in air for 24 hours, then crushed and sieved to 212 microns. 0.6 g of the sieved precursor was carburized at a ramp rate of 5 °C/min to 760 °C for 2 hr under 100 sccm of N2 gas. After carburization the sample was cooled under 30 sccm N2 and passivated under 30 sccm 1% O2/N2 for 2 hours. |  | 0 | 760 | 5 | N2 | 0.5 | 2 | 100 | [12 empty] | 760 | 5 | 100 | 0.6931472 | -1 | 0 | 0.6 | 0 | 1 | 0.4627564 | 0 | 0
1 g of ammonium heptamolybdate tetrahydrate dissolved in 4 mL of DI water. Separately, 2 g of sucrose dissolved in 3.5 mL of DI water at 50 °C. The two solutions were then combined. The combined solution was dried at 120 °C in air for 24 hours, then crushed and sieved to 212 microns. 0.6 g of the sieved precursor was carburized at a ramp rate of 5 °C/min to 760 °C for 5 hr under 30 sccm of N2 gas. After carburization the sample was cooled under 30 sccm N2 and passivated under 30 sccm 1% O2/N2 for 2 hours. |  | 0 | 760 | 5 | N2 | 0.5 | 5 | 30 | [12 empty] | 760 | 5 | 30 | 1.609438 | -1 | 0 | 0.6 | 0 | 0 | 0.7686218 | 0 | 0
1 g of ammonium heptamolybdate tetrahydrate dissolved in 4 mL of DI water. Separately, 2 g of sucrose dissolved in 3.5 mL of DI water at 50 °C. The two solutions were then combined. The combined solution was dried at 120 °C in air for 24 hours, then crushed and sieved to 212 microns. 0.6 g of the sieved precursor was carburized at a ramp rate of 5 °C/min to 760 °C for 5 hr under 60 sccm of N2 gas. After carburization the sample was cooled under 30 sccm N2 and passivated under 30 sccm 1% O2/N2 for 2 hours. |  | 0 | 760 | 5 | N2 | 0.5 | 5 | 60 | [12 empty] | 760 | 5 | 60 | 1.609438 | -1 | 0 | 0.6 | 0 | 0.4285714 | 0.7686218 | 0 | 0
1 g of ammonium heptamolybdate tetrahydrate dissolved in 4 mL of DI water. Separately, 2 g of sucrose dissolved in 3.5 mL of DI water at 50 °C. The two solutions were then combined. The combined solution was dried at 120 °C in air for 24 hours, then crushed and sieved to 212 microns. 0.6 g of the sieved precursor was carburized at a ramp rate of 5 °C/min to 760 °C for 5 hr under 100 sccm of N2 gas. After carburization the sample was cooled under 30 sccm N2 and passivated under 30 sccm 1% O2/N2 for 2 hours. |  | 0 | 760 | 5 | N2 | 0.5 | 5 | 100 | [12 empty] | 760 | 5 | 100 | 1.609438 | -1 | 0 | 0.6 | 0 | 1 | 0.7686218 | 0 | 0
1 g of ammonium heptamolybdate tetrahydrate dissolved in 4 mL of DI water. Separately, 2 g of sucrose dissolved in 3.5 mL of DI water at 50 °C. The two solutions were then combined. The combined solution was dried at 120 °C in air for 24 hours, then crushed and sieved to 212 microns. 0.6 g of the sieved precursor was carburized at a ramp rate of 5 °C/min to 760 °C for 10 hr under 30 sccm of N2 gas. After carburization the sample was cooled under 30 sccm N2 and passivated under 30 sccm 1% O2/N2 for 2 hours. |  | 0 | 760 | 5 | N2 | 0.5 | 10 | 30 | [12 empty] | 760 | 5 | 30 | 2.302585 | -1 | 0 | 0.6 | 0 | 0 | 1 | 0 | 0
1 g of ammonium heptamolybdate tetrahydrate dissolved in 4 mL of DI water. Separately, 2 g of sucrose dissolved in 3.5 mL of DI water at 50 °C. The two solutions were then combined. The combined solution was dried at 120 °C in air for 24 hours, then crushed and sieved to 212 microns. 0.6 g of the sieved precursor was carburized at a ramp rate of 5 °C/min to 760 °C for 10 hr under 60 sccm of N2 gas. After carburization the sample was cooled under 30 sccm N2 and passivated under 30 sccm 1% O2/N2 for 2 hours. |  | 0 | 760 | 5 | N2 | 0.5 | 10 | 60 | [12 empty] | 760 | 5 | 60 | 2.302585 | -1 | 0 | 0.6 | 0 | 0.4285714 | 1 | 0 | 0
1 g of ammonium heptamolybdate tetrahydrate dissolved in 4 mL of DI water. Separately, 2 g of sucrose dissolved in 3.5 mL of DI water at 50 °C. The two solutions were then combined. The combined solution was dried at 120 °C in air for 24 hours, then crushed and sieved to 212 microns. 0.6 g of the sieved precursor was carburized at a ramp rate of 5 °C/min to 760 °C for 10 hr under 100 sccm of N2 gas. After carburization the sample was cooled under 30 sccm N2 and passivated under 30 sccm 1% O2/N2 for 2 hours. |  | 0 | 760 | 5 | N2 | 0.5 | 10 | 100 | [12 empty] | 760 | 5 | 100 | 2.302585 | -1 | 0 | 0.6 | 0 | 1 | 1 | 0 | 0
1 g of ammonium heptamolybdate tetrahydrate dissolved in 5.5 mL of DI water. Separately, 1 g of sucrose dissolved in 2 mL of DI water at 50 °C. The two solutions were then combined. The combined solution was dried at 120 °C in air for 24 hours, then crushed and sieved to 212 microns. 0.6 g of the sieved precursor was carburized at a ramp rate of 5 °C/min to 760 °C for 0.5 hr under 30 sccm of N2 gas. After carburization the sample was cooled under 30 sccm N2 and passivated under 30 sccm 1% O2/N2 for 2 hours. |  | 0 | 760 | 5 | N2 | 1 | 0.5 | 30 | [12 empty] | 760 | 5 | 30 | -0.6931472 | 0 | 0 | 0.6 | 0 | 0 | 0 | 0.5 | 0
1 g of ammonium heptamolybdate tetrahydrate dissolved in 5.5 mL of DI water. Separately, 1 g of sucrose dissolved in 2 mL of DI water at 50 °C. The two solutions were then combined. The combined solution was dried at 120 °C in air for 24 hours, then crushed and sieved to 212 microns. 0.6 g of the sieved precursor was carburized at a ramp rate of 5 °C/min to 760 °C for 0.5 hr under 60 sccm of N2 gas. After carburization the sample was cooled under 30 sccm N2 and passivated under 30 sccm 1% O2/N2 for 2 hours. |  | 0 | 760 | 5 | N2 | 1 | 0.5 | 60 | [12 empty] | 760 | 5 | 60 | -0.6931472 | 0 | 0 | 0.6 | 0 | 0.4285714 | 0 | 0.5 | 0
1 g of ammonium heptamolybdate tetrahydrate dissolved in 5.5 mL of DI water. Separately, 1 g of sucrose dissolved in 2 mL of DI water at 50 °C. The two solutions were then combined. The combined solution was dried at 120 °C in air for 24 hours, then crushed and sieved to 212 microns. 0.6 g of the sieved precursor was carburized at a ramp rate of 5 °C/min to 760 °C for 0.5 hr under 100 sccm of N2 gas. After carburization the sample was cooled under 30 sccm N2 and passivated under 30 sccm 1% O2/N2 for 2 hours. |  | 0 | 760 | 5 | N2 | 1 | 0.5 | 100 | [12 empty] | 760 | 5 | 100 | -0.6931472 | 0 | 0 | 0.6 | 0 | 1 | 0 | 0.5 | 0
1 g of ammonium heptamolybdate tetrahydrate dissolved in 5.5 mL of DI water. Separately, 1 g of sucrose dissolved in 2 mL of DI water at 50 °C. The two solutions were then combined. The combined solution was dried at 120 °C in air for 24 hours, then crushed and sieved to 212 microns. 0.6 g of the sieved precursor was carburized at a ramp rate of 5 °C/min to 760 °C for 2 hr under 30 sccm of N2 gas. After carburization the sample was cooled under 30 sccm N2 and passivated under 30 sccm 1% O2/N2 for 2 hours. |  | 0 | 760 | 5 | N2 | 1 | 2 | 30 | [12 empty] | 760 | 5 | 30 | 0.6931472 | 0 | 0 | 0.6 | 0 | 0 | 0.4627564 | 0.5 | 0
1 g of ammonium heptamolybdate tetrahydrate dissolved in 5.5 mL of DI water. Separately, 1 g of sucrose dissolved in 2 mL of DI water at 50 °C. The two solutions were then combined. The combined solution was dried at 120 °C in air for 24 hours, then crushed and sieved to 212 microns. 0.6 g of the sieved precursor was carburized at a ramp rate of 5 °C/min to 760 °C for 2 hr under 60 sccm of N2 gas. After carburization the sample was cooled under 30 sccm N2 and passivated under 30 sccm 1% O2/N2 for 2 hours. |  | 0 | 760 | 5 | N2 | 1 | 2 | 60 | [12 empty] | 760 | 5 | 60 | 0.6931472 | 0 | 0 | 0.6 | 0 | 0.4285714 | 0.4627564 | 0.5 | 0
1 g of ammonium heptamolybdate tetrahydrate dissolved in 5.5 mL of DI water. Separately, 1 g of sucrose dissolved in 2 mL of DI water at 50 °C. The two solutions were then combined. The combined solution was dried at 120 °C in air for 24 hours, then crushed and sieved to 212 microns. 0.6 g of the sieved precursor was carburized at a ramp rate of 5 °C/min to 760 °C for 2 hr under 100 sccm of N2 gas. After carburization the sample was cooled under 30 sccm N2 and passivated under 30 sccm 1% O2/N2 for 2 hours. |  | 0 | 760 | 5 | N2 | 1 | 2 | 100 | [12 empty] | 760 | 5 | 100 | 0.6931472 | 0 | 0 | 0.6 | 0 | 1 | 0.4627564 | 0.5 | 0
1 g of ammonium heptamolybdate tetrahydrate dissolved in 5.5 mL of DI water. Separately, 1 g of sucrose dissolved in 2 mL of DI water at 50 °C. The two solutions were then combined. The combined solution was dried at 120 °C in air for 24 hours, then crushed and sieved to 212 microns. 0.6 g of the sieved precursor was carburized at a ramp rate of 5 °C/min to 760 °C for 5 hr under 30 sccm of N2 gas. After carburization the sample was cooled under 30 sccm N2 and passivated under 30 sccm 1% O2/N2 for 2 hours. |  | 0 | 760 | 5 | N2 | 1 | 5 | 30 | [12 empty] | 760 | 5 | 30 | 1.609438 | 0 | 0 | 0.6 | 0 | 0 | 0.7686218 | 0.5 | 0
1 g of ammonium heptamolybdate tetrahydrate dissolved in 5.5 mL of DI water. Separately, 1 g of sucrose dissolved in 2 mL of DI water at 50 °C. The two solutions were then combined. The combined solution was dried at 120 °C in air for 24 hours, then crushed and sieved to 212 microns. 0.6 g of the sieved precursor was carburized at a ramp rate of 5 °C/min to 760 °C for 5 hr under 60 sccm of N2 gas. After carburization the sample was cooled under 30 sccm N2 and passivated under 30 sccm 1% O2/N2 for 2 hours. |  | 0 | 760 | 5 | N2 | 1 | 5 | 60 | [12 empty] | 760 | 5 | 60 | 1.609438 | 0 | 0 | 0.6 | 0 | 0.4285714 | 0.7686218 | 0.5 | 0
1 g of ammonium heptamolybdate tetrahydrate dissolved in 5.5 mL of DI water. Separately, 1 g of sucrose dissolved in 2 mL of DI water at 50 °C. The two solutions were then combined. The combined solution was dried at 120 °C in air for 24 hours, then crushed and sieved to 212 microns. 0.6 g of the sieved precursor was carburized at a ramp rate of 5 °C/min to 760 °C for 5 hr under 100 sccm of N2 gas. After carburization the sample was cooled under 30 sccm N2 and passivated under 30 sccm 1% O2/N2 for 2 hours. |  | 0 | 760 | 5 | N2 | 1 | 5 | 100 | [12 empty] | 760 | 5 | 100 | 1.609438 | 0 | 0 | 0.6 | 0 | 1 | 0.7686218 | 0.5 | 0
1 g of ammonium heptamolybdate tetrahydrate dissolved in 5.5 mL of DI water. Separately, 1 g of sucrose dissolved in 2 mL of DI water at 50 °C. The two solutions were then combined. The combined solution was dried at 120 °C in air for 24 hours, then crushed and sieved to 212 microns. 0.6 g of the sieved precursor was carburized at a ramp rate of 5 °C/min to 760 °C for 10 hr under 30 sccm of N2 gas. After carburization the sample was cooled under 30 sccm N2 and passivated under 30 sccm 1% O2/N2 for 2 hours. |  | 0 | 760 | 5 | N2 | 1 | 10 | 30 | [12 empty] | 760 | 5 | 30 | 2.302585 | 0 | 0 | 0.6 | 0 | 0 | 1 | 0.5 | 0
1 g of ammonium heptamolybdate tetrahydrate dissolved in 5.5 mL of DI water. Separately, 1 g of sucrose dissolved in 2 mL of DI water at 50 °C. The two solutions were then combined. The combined solution was dried at 120 °C in air for 24 hours, then crushed and sieved to 212 microns. 0.6 g of the sieved precursor was carburized at a ramp rate of 5 °C/min to 760 °C for 10 hr under 60 sccm of N2 gas. After carburization the sample was cooled under 30 sccm N2 and passivated under 30 sccm 1% O2/N2 for 2 hours. |  | 0 | 760 | 5 | N2 | 1 | 10 | 60 | [12 empty] | 760 | 5 | 60 | 2.302585 | 0 | 0 | 0.6 | 0 | 0.4285714 | 1 | 0.5 | 0
1 g of ammonium heptamolybdate tetrahydrate dissolved in 5.5 mL of DI water. Separately, 1 g of sucrose dissolved in 2 mL of DI water at 50 °C. The two solutions were then combined. The combined solution was dried at 120 °C in air for 24 hours, then crushed and sieved to 212 microns. 0.6 g of the sieved precursor was carburized at a ramp rate of 5 °C/min to 760 °C for 10 hr under 100 sccm of N2 gas. After carburization the sample was cooled under 30 sccm N2 and passivated under 30 sccm 1% O2/N2 for 2 hours. |  | 0 | 760 | 5 | N2 | 1 | 10 | 100 | [12 empty] | 760 | 5 | 100 | 2.302585 | 0 | 0 | 0.6 | 0 | 1 | 1 | 0.5 | 0
1 g of ammonium heptamolybdate tetrahydrate dissolved in 6 mL of DI water. Separately, 0.5 g of sucrose dissolved in 1.5 mL of DI water at 50 °C. The two solutions were then combined. The combined solution was dried at 120 °C in air for 24 hours, then crushed and sieved to 212 microns. 0.6 g of the sieved precursor was carburized at a ramp rate of 5 °C/min to 760 °C for 0.5 hr under 30 sccm of N2 gas. After carburization the sample was cooled under 30 sccm N2 and passivated under 30 sccm 1% O2/N2 for 2 hours. |  | 0 | 760 | 5 | N2 | 2 | 0.5 | 30 | [12 empty] | 760 | 5 | 30 | -0.6931472 | 1 | 0 | 0.6 | 0 | 0 | 0 | 1 | 0
1 g of ammonium heptamolybdate tetrahydrate dissolved in 6 mL of DI water. Separately, 0.5 g of sucrose dissolved in 1.5 mL of DI water at 50 °C. The two solutions were then combined. The combined solution was dried at 120 °C in air for 24 hours, then crushed and sieved to 212 microns. 0.6 g of the sieved precursor was carburized at a ramp rate of 5 °C/min to 760 °C for 0.5 hr under 60 sccm of N2 gas. After carburization the sample was cooled under 30 sccm N2 and passivated under 30 sccm 1% O2/N2 for 2 hours. |  | 0 | 760 | 5 | N2 | 2 | 0.5 | 60 | [12 empty] | 760 | 5 | 60 | -0.6931472 | 1 | 0 | 0.6 | 0 | 0.4285714 | 0 | 1 | 0
1 g of ammonium heptamolybdate tetrahydrate dissolved in 6 mL of DI water. Separately, 0.5 g of sucrose dissolved in 1.5 mL of DI water at 50 °C. The two solutions were then combined. The combined solution was dried at 120 °C in air for 24 hours, then crushed and sieved to 212 microns. 0.6 g of the sieved precursor was carburized at a ramp rate of 5 °C/min to 760 °C for 0.5 hr under 100 sccm of N2 gas. After carburization the sample was cooled under 30 sccm N2 and passivated under 30 sccm 1% O2/N2 for 2 hours. |  | 0 | 760 | 5 | N2 | 2 | 0.5 | 100 | [12 empty] | 760 | 5 | 100 | -0.6931472 | 1 | 0 | 0.6 | 0 | 1 | 0 | 1 | 0
1 g of ammonium heptamolybdate tetrahydrate dissolved in 6 mL of DI water. Separately, 0.5 g of sucrose dissolved in 1.5 mL of DI water at 50 °C. The two solutions were then combined. The combined solution was dried at 120 °C in air for 24 hours, then crushed and sieved to 212 microns. 0.6 g of the sieved precursor was carburized at a ramp rate of 5 °C/min to 760 °C for 2 hr under 30 sccm of N2 gas. After carburization the sample was cooled under 30 sccm N2 and passivated under 30 sccm 1% O2/N2 for 2 hours. |  | 0 | 760 | 5 | N2 | 2 | 2 | 30 | [12 empty] | 760 | 5 | 30 | 0.6931472 | 1 | 0 | 0.6 | 0 | 0 | 0.4627564 | 1 | 0
1 g of ammonium heptamolybdate tetrahydrate dissolved in 6 mL of DI water. Separately, 0.5 g of sucrose dissolved in 1.5 mL of DI water at 50 °C. The two solutions were then combined. The combined solution was dried at 120 °C in air for 24 hours, then crushed and sieved to 212 microns. 0.6 g of the sieved precursor was carburized at a ramp rate of 5 °C/min to 760 °C for 2 hr under 60 sccm of N2 gas. After carburization the sample was cooled under 30 sccm N2 and passivated under 30 sccm 1% O2/N2 for 2 hours. |  | 0 | 760 | 5 | N2 | 2 | 2 | 60 | [12 empty] | 760 | 5 | 60 | 0.6931472 | 1 | 0 | 0.6 | 0 | 0.4285714 | 0.4627564 | 1 | 0
1 g of ammonium heptamolybdate tetrahydrate dissolved in 6 mL of DI water. Separately, 0.5 g of sucrose dissolved in 1.5 mL of DI water at 50 °C. The two solutions were then combined. The combined solution was dried at 120 °C in air for 24 hours, then crushed and sieved to 212 microns. 0.6 g of the sieved precursor was carburized at a ramp rate of 5 °C/min to 760 °C for 2 hr under 100 sccm of N2 gas. After carburization the sample was cooled under 30 sccm N2 and passivated under 30 sccm 1% O2/N2 for 2 hours. |  | 0 | 760 | 5 | N2 | 2 | 2 | 100 | [12 empty] | 760 | 5 | 100 | 0.6931472 | 1 | 0 | 0.6 | 0 | 1 | 0.4627564 | 1 | 0
1 g of ammonium heptamolybdate tetrahydrate dissolved in 6 mL of DI water. Separately, 0.5 g of sucrose dissolved in 1.5 mL of DI water at 50 °C. The two solutions were then combined. The combined solution was dried at 120 °C in air for 24 hours, then crushed and sieved to 212 microns. 0.6 g of the sieved precursor was carburized at a ramp rate of 5 °C/min to 760 °C for 5 hr under 30 sccm of N2 gas. After carburization the sample was cooled under 30 sccm N2 and passivated under 30 sccm 1% O2/N2 for 2 hours. |  | 0 | 760 | 5 | N2 | 2 | 5 | 30 | [12 empty] | 760 | 5 | 30 | 1.609438 | 1 | 0 | 0.6 | 0 | 0 | 0.7686218 | 1 | 0
1 g of ammonium heptamolybdate tetrahydrate dissolved in 6 mL of DI water. Separately, 0.5 g of sucrose dissolved in 1.5 mL of DI water at 50 °C. The two solutions were then combined. The combined solution was dried at 120 °C in air for 24 hours, then crushed and sieved to 212 microns. 0.6 g of the sieved precursor was carburized at a ramp rate of 5 °C/min to 760 °C for 5 hr under 60 sccm of N2 gas. After carburization the sample was cooled under 30 sccm N2 and passivated under 30 sccm 1% O2/N2 for 2 hours. |  | 0 | 760 | 5 | N2 | 2 | 5 | 60 | [12 empty] | 760 | 5 | 60 | 1.609438 | 1 | 0 | 0.6 | 0 | 0.4285714 | 0.7686218 | 1 | 0
1 g of ammonium heptamolybdate tetrahydrate dissolved in 6 mL of DI water. Separately, 0.5 g of sucrose dissolved in 1.5 mL of DI water at 50 °C. The two solutions were then combined. The combined solution was dried at 120 °C in air for 24 hours, then crushed and sieved to 212 microns. 0.6 g of the sieved precursor was carburized at a ramp rate of 5 °C/min to 760 °C for 5 hr under 100 sccm of N2 gas. After carburization the sample was cooled under 30 sccm N2 and passivated under 30 sccm 1% O2/N2 for 2 hours. |  | 0 | 760 | 5 | N2 | 2 | 5 | 100 | [12 empty] | 760 | 5 | 100 | 1.609438 | 1 | 0 | 0.6 | 0 | 1 | 0.7686218 | 1 | 0
1 g of ammonium heptamolybdate tetrahydrate dissolved in 6 mL of DI water. Separately, 0.5 g of sucrose dissolved in 1.5 mL of DI water at 50 °C. The two solutions were then combined. The combined solution was dried at 120 °C in air for 24 hours, then crushed and sieved to 212 microns. 0.6 g of the sieved precursor was carburized at a ramp rate of 5 °C/min to 760 °C for 10 hr under 30 sccm of N2 gas. After carburization the sample was cooled under 30 sccm N2 and passivated under 30 sccm 1% O2/N2 for 2 hours. |  | 0 | 760 | 5 | N2 | 2 | 10 | 30 | [12 empty] | 760 | 5 | 30 | 2.302585 | 1 | 0 | 0.6 | 0 | 0 | 1 | 1 | 0
1 g of ammonium heptamolybdate tetrahydrate dissolved in 6 mL of DI water. Separately, 0.5 g of sucrose dissolved in 1.5 mL of DI water at 50 °C. The two solutions were then combined. The combined solution was dried at 120 °C in air for 24 hours, then crushed and sieved to 212 microns. 0.6 g of the sieved precursor was carburized at a ramp rate of 5 °C/min to 760 °C for 10 hr under 60 sccm of N2 gas. After carburization the sample was cooled under 30 sccm N2 and passivated under 30 sccm 1% O2/N2 for 2 hours. |  | 0 | 760 | 5 | N2 | 2 | 10 | 60 | [12 empty] | 760 | 5 | 60 | 2.302585 | 1 | 0 | 0.6 | 0 | 0.4285714 | 1 | 1 | 0
1 g of ammonium heptamolybdate tetrahydrate dissolved in 6 mL of DI water. Separately, 0.5 g of sucrose dissolved in 1.5 mL of DI water at 50 °C. The two solutions were then combined. The combined solution was dried at 120 °C in air for 24 hours, then crushed and sieved to 212 microns. 0.6 g of the sieved precursor was carburized at a ramp rate of 5 °C/min to 760 °C for 10 hr under 100 sccm of N2 gas. After carburization the sample was cooled under 30 sccm N2 and passivated under 30 sccm 1% O2/N2 for 2 hours. |  | 0 | 760 | 5 | N2 | 2 | 10 | 100 | [12 empty] | 760 | 5 | 100 | 2.302585 | 1 | 0 | 0.6 | 0 | 1 | 1 | 1 | 0
1 g of ammonium heptamolybdate tetrahydrate dissolved in 4 mL of DI water. Separately, 2 g of sucrose dissolved in 3.5 mL of DI water at 50 °C. The two solutions were then combined. The combined solution was dried at 120 °C in air for 24 hours, then crushed and sieved to 212 microns. 0.6 g of the sieved precursor was carburized at a ramp rate of 10 °C/min to 760 °C for 0.5 hr under 30 sccm of H2 gas. After carburization the sample was cooled under 30 sccm N2 and passivated under 30 sccm 1% O2/N2 for 2 hours. |  | 0 | 760 | 10 | H2 | 0.5 | 0.5 | 30 | [12 empty] | 760 | 10 | 30 | -0.6931472 | -1 | 1 | 0.6 | 0.5 | 0 | 0 | 0 | 1
1 g of ammonium heptamolybdate tetrahydrate dissolved in 4 mL of DI water. Separately, 2 g of sucrose dissolved in 3.5 mL of DI water at 50 °C. The two solutions were then combined. The combined solution was dried at 120 °C in air for 24 hours, then crushed and sieved to 212 microns. 0.6 g of the sieved precursor was carburized at a ramp rate of 10 °C/min to 760 °C for 0.5 hr under 60 sccm of H2 gas. After carburization the sample was cooled under 30 sccm N2 and passivated under 30 sccm 1% O2/N2 for 2 hours. |  | 0 | 760 | 10 | H2 | 0.5 | 0.5 | 60 | [12 empty] | 760 | 10 | 60 | -0.6931472 | -1 | 1 | 0.6 | 0.5 | 0.4285714 | 0 | 0 | 1
1 g of ammonium heptamolybdate tetrahydrate dissolved in 4 mL of DI water. Separately, 2 g of sucrose dissolved in 3.5 mL of DI water at 50 °C. The two solutions were then combined. The combined solution was dried at 120 °C in air for 24 hours, then crushed and sieved to 212 microns. 0.6 g of the sieved precursor was carburized at a ramp rate of 10 °C/min to 760 °C for 0.5 hr under 100 sccm of H2 gas. After carburization the sample was cooled under 30 sccm N2 and passivated under 30 sccm 1% O2/N2 for 2 hours. |  | 0 | 760 | 10 | H2 | 0.5 | 0.5 | 100 | [12 empty] | 760 | 10 | 100 | -0.6931472 | -1 | 1 | 0.6 | 0.5 | 1 | 0 | 0 | 1
1 g of ammonium heptamolybdate tetrahydrate dissolved in 4 mL of DI water. Separately, 2 g of sucrose dissolved in 3.5 mL of DI water at 50 °C. The two solutions were then combined. The combined solution was dried at 120 °C in air for 24 hours, then crushed and sieved to 212 microns. 0.6 g of the sieved precursor was carburized at a ramp rate of 10 °C/min to 760 °C for 2 hr under 30 sccm of H2 gas. After carburization the sample was cooled under 30 sccm N2 and passivated under 30 sccm 1% O2/N2 for 2 hours. |  | 0 | 760 | 10 | H2 | 0.5 | 2 | 30 | [12 empty] | 760 | 10 | 30 | 0.6931472 | -1 | 1 | 0.6 | 0.5 | 0 | 0.4627564 | 0 | 1
1 g of ammonium heptamolybdate tetrahydrate dissolved in 4 mL of DI water. Separately, 2 g of sucrose dissolved in 3.5 mL of DI water at 50 °C. The two solutions were then combined. The combined solution was dried at 120 °C in air for 24 hours, then crushed and sieved to 212 microns. 0.6 g of the sieved precursor was carburized at a ramp rate of 10 °C/min to 760 °C for 2 hr under 60 sccm of H2 gas. After carburization the sample was cooled under 30 sccm N2 and passivated under 30 sccm 1% O2/N2 for 2 hours. |  | 0 | 760 | 10 | H2 | 0.5 | 2 | 60 | [12 empty] | 760 | 10 | 60 | 0.6931472 | -1 | 1 | 0.6 | 0.5 | 0.4285714 | 0.4627564 | 0 | 1
1 g of ammonium heptamolybdate tetrahydrate dissolved in 4 mL of DI water. Separately, 2 g of sucrose dissolved in 3.5 mL of DI water at 50 °C. The two solutions were then combined. The combined solution was dried at 120 °C in air for 24 hours, then crushed and sieved to 212 microns. 0.6 g of the sieved precursor was carburized at a ramp rate of 10 °C/min to 760 °C for 2 hr under 100 sccm of H2 gas. After carburization the sample was cooled under 30 sccm N2 and passivated under 30 sccm 1% O2/N2 for 2 hours. |  | 0 | 760 | 10 | H2 | 0.5 | 2 | 100 | [12 empty] | 760 | 10 | 100 | 0.6931472 | -1 | 1 | 0.6 | 0.5 | 1 | 0.4627564 | 0 | 1
1 g of ammonium heptamolybdate tetrahydrate dissolved in 4 mL of DI water. Separately, 2 g of sucrose dissolved in 3.5 mL of DI water at 50 °C. The two solutions were then combined. The combined solution was dried at 120 °C in air for 24 hours, then crushed and sieved to 212 microns. 0.6 g of the sieved precursor was carburized at a ramp rate of 10 °C/min to 760 °C for 5 hr under 30 sccm of H2 gas. After carburization the sample was cooled under 30 sccm N2 and passivated under 30 sccm 1% O2/N2 for 2 hours. |  | 0 | 760 | 10 | H2 | 0.5 | 5 | 30 | [12 empty] | 760 | 10 | 30 | 1.609438 | -1 | 1 | 0.6 | 0.5 | 0 | 0.7686218 | 0 | 1
1 g of ammonium heptamolybdate tetrahydrate dissolved in 4 mL of DI water. Separately, 2 g of sucrose dissolved in 3.5 mL of DI water at 50 °C. The two solutions were then combined. The combined solution was dried at 120 °C in air for 24 hours, then crushed and sieved to 212 microns. 0.6 g of the sieved precursor was carburized at a ramp rate of 10 °C/min to 760 °C for 5 hr under 60 sccm of H2 gas. After carburization the sample was cooled under 30 sccm N2 and passivated under 30 sccm 1% O2/N2 for 2 hours. |  | 0 | 760 | 10 | H2 | 0.5 | 5 | 60 | [12 empty] | 760 | 10 | 60 | 1.609438 | -1 | 1 | 0.6 | 0.5 | 0.4285714 | 0.7686218 | 0 | 1
1 g of ammonium heptamolybdate tetrahydrate dissolved in 4 mL of DI water. Separately, 2 g of sucrose dissolved in 3.5 mL of DI water at 50 °C. The two solutions were then combined. The combined solution was dried at 120 °C in air for 24 hours, then crushed and sieved to 212 microns. 0.6 g of the sieved precursor was carburized at a ramp rate of 10 °C/min to 760 °C for 5 hr under 100 sccm of H2 gas. After carburization the sample was cooled under 30 sccm N2 and passivated under 30 sccm 1% O2/N2 for 2 hours. |  | 0 | 760 | 10 | H2 | 0.5 | 5 | 100 | [12 empty] | 760 | 10 | 100 | 1.609438 | -1 | 1 | 0.6 | 0.5 | 1 | 0.7686218 | 0 | 1
1 g of ammonium heptamolybdate tetrahydrate dissolved in 4 mL of DI water. Separately, 2 g of sucrose dissolved in 3.5 mL of DI water at 50 °C. The two solutions were then combined. The combined solution was dried at 120 °C in air for 24 hours, then crushed and sieved to 212 microns. 0.6 g of the sieved precursor was carburized at a ramp rate of 10 °C/min to 760 °C for 10 hr under 30 sccm of H2 gas. After carburization the sample was cooled under 30 sccm N2 and passivated under 30 sccm 1% O2/N2 for 2 hours. |  | 0 | 760 | 10 | H2 | 0.5 | 10 | 30 | [12 empty] | 760 | 10 | 30 | 2.302585 | -1 | 1 | 0.6 | 0.5 | 0 | 1 | 0 | 1
1 g of ammonium heptamolybdate tetrahydrate dissolved in 4 mL of DI water. Separately, 2 g of sucrose dissolved in 3.5 mL of DI water at 50 °C. The two solutions were then combined. The combined solution was dried at 120 °C in air for 24 hours, then crushed and sieved to 212 microns. 0.6 g of the sieved precursor was carburized at a ramp rate of 10 °C/min to 760 °C for 10 hr under 60 sccm of H2 gas. After carburization the sample was cooled under 30 sccm N2 and passivated under 30 sccm 1% O2/N2 for 2 hours. |  | 0 | 760 | 10 | H2 | 0.5 | 10 | 60 | [12 empty] | 760 | 10 | 60 | 2.302585 | -1 | 1 | 0.6 | 0.5 | 0.4285714 | 1 | 0 | 1
1 g of ammonium heptamolybdate tetrahydrate dissolved in 4 mL of DI water. Separately, 2 g of sucrose dissolved in 3.5 mL of DI water at 50 °C. The two solutions were then combined. The combined solution was dried at 120 °C in air for 24 hours, then crushed and sieved to 212 microns. 0.6 g of the sieved precursor was carburized at a ramp rate of 10 °C/min to 760 °C for 10 hr under 100 sccm of H2 gas. After carburization the sample was cooled under 30 sccm N2 and passivated under 30 sccm 1% O2/N2 for 2 hours. |  | 0 | 760 | 10 | H2 | 0.5 | 10 | 100 | [12 empty] | 760 | 10 | 100 | 2.302585 | -1 | 1 | 0.6 | 0.5 | 1 | 1 | 0 | 1
1 g of ammonium heptamolybdate tetrahydrate dissolved in 5.5 mL of DI water. Separately, 1 g of sucrose dissolved in 2 mL of DI water at 50 °C. The two solutions were then combined. The combined solution was dried at 120 °C in air for 24 hours, then crushed and sieved to 212 microns. 0.6 g of the sieved precursor was carburized at a ramp rate of 10 °C/min to 760 °C for 0.5 hr under 30 sccm of H2 gas. After carburization the sample was cooled under 30 sccm N2 and passivated under 30 sccm 1% O2/N2 for 2 hours. |  | 0 | 760 | 10 | H2 | 1 | 0.5 | 30 | [12 empty] | 760 | 10 | 30 | -0.6931472 | 0 | 1 | 0.6 | 0.5 | 0 | 0 | 0.5 | 1
1 g of ammonium heptamolybdate tetrahydrate dissolved in 5.5 mL of DI water. Separately, 1 g of sucrose dissolved in 2 mL of DI water at 50 °C. The two solutions were then combined. The combined solution was dried at 120 °C in air for 24 hours, then crushed and sieved to 212 microns. 0.6 g of the sieved precursor was carburized at a ramp rate of 10 °C/min to 760 °C for 0.5 hr under 60 sccm of H2 gas. After carburization the sample was cooled under 30 sccm N2 and passivated under 30 sccm 1% O2/N2 for 2 hours. |  | 0 | 760 | 10 | H2 | 1 | 0.5 | 60 | [12 empty] | 760 | 10 | 60 | -0.6931472 | 0 | 1 | 0.6 | 0.5 | 0.4285714 | 0 | 0.5 | 1
1 g of ammonium heptamolybdate tetrahydrate dissolved in 5.5 mL of DI water. Separately, 1 g of sucrose dissolved in 2 mL of DI water at 50 °C. The two solutions were then combined. The combined solution was dried at 120 °C in air for 24 hours, then crushed and sieved to 212 microns. 0.6 g of the sieved precursor was carburized at a ramp rate of 10 °C/min to 760 °C for 0.5 hr under 100 sccm of H2 gas. After carburization the sample was cooled under 30 sccm N2 and passivated under 30 sccm 1% O2/N2 for 2 hours. |  | 0 | 760 | 10 | H2 | 1 | 0.5 | 100 | [12 empty] | 760 | 10 | 100 | -0.6931472 | 0 | 1 | 0.6 | 0.5 | 1 | 0 | 0.5 | 1
1 g of ammonium heptamolybdate tetrahydrate dissolved in 5.5 mL of DI water. Separately, 1 g of sucrose dissolved in 2 mL of DI water at 50 °C. The two solutions were then combined. The combined solution was dried at 120 °C in air for 24 hours, then crushed and sieved to 212 microns. 0.6 g of the sieved precursor was carburized at a ramp rate of 10 °C/min to 760 °C for 2 hr under 30 sccm of H2 gas. After carburization the sample was cooled under 30 sccm N2 and passivated under 30 sccm 1% O2/N2 for 2 hours. |  | 0 | 760 | 10 | H2 | 1 | 2 | 30 | [12 empty] | 760 | 10 | 30 | 0.6931472 | 0 | 1 | 0.6 | 0.5 | 0 | 0.4627564 | 0.5 | 1
1 g of ammonium heptamolybdate tetrahydrate dissolved in 5.5 mL of DI water. Separately, 1 g of sucrose dissolved in 2 mL of DI water at 50 °C. The two solutions were then combined. The combined solution was dried at 120 °C in air for 24 hours, then crushed and sieved to 212 microns. 0.6 g of the sieved precursor was carburized at a ramp rate of 10 °C/min to 760 °C for 2 hr under 60 sccm of H2 gas. After carburization the sample was cooled under 30 sccm N2 and passivated under 30 sccm 1% O2/N2 for 2 hours. |  | 0 | 760 | 10 | H2 | 1 | 2 | 60 | [12 empty] | 760 | 10 | 60 | 0.6931472 | 0 | 1 | 0.6 | 0.5 | 0.4285714 | 0.4627564 | 0.5 | 1
1 g of ammonium heptamolybdate tetrahydrate dissolved in 5.5 mL of DI water. Separately, 1 g of sucrose dissolved in 2 mL of DI water at 50 °C. The two solutions were then combined. The combined solution was dried at 120 °C in air for 24 hours, then crushed and sieved to 212 microns. 0.6 g of the sieved precursor was carburized at a ramp rate of 10 °C/min to 760 °C for 2 hr under 100 sccm of H2 gas. After carburization the sample was cooled under 30 sccm N2 and passivated under 30 sccm 1% O2/N2 for 2 hours. |  | 0 | 760 | 10 | H2 | 1 | 2 | 100 | [12 empty] | 760 | 10 | 100 | 0.6931472 | 0 | 1 | 0.6 | 0.5 | 1 | 0.4627564 | 0.5 | 1
1 g of ammonium heptamolybdate tetrahydrate dissolved in 5.5 mL of DI water. Separately, 1 g of sucrose dissolved in 2 mL of DI water at 50 °C. The two solutions were then combined. The combined solution was dried at 120 °C in air for 24 hours, then crushed and sieved to 212 microns. 0.6 g of the sieved precursor was carburized at a ramp rate of 10 °C/min to 760 °C for 5 hr under 30 sccm of H2 gas. After carburization the sample was cooled under 30 sccm N2 and passivated under 30 sccm 1% O2/N2 for 2 hours. |  | 0 | 760 | 10 | H2 | 1 | 5 | 30 | [12 empty] | 760 | 10 | 30 | 1.609438 | 0 | 1 | 0.6 | 0.5 | 0 | 0.7686218 | 0.5 | 1
1 g of ammonium heptamolybdate tetrahydrate dissolved in 5.5 mL of DI water. Separately, 1 g of sucrose dissolved in 2 mL of DI water at 50 °C. The two solutions were then combined. The combined solution was dried at 120 °C in air for 24 hours, then crushed and sieved to 212 microns. 0.6 g of the sieved precursor was carburized at a ramp rate of 10 °C/min to 760 °C for 5 hr under 60 sccm of H2 gas. After carburization the sample was cooled under 30 sccm N2 and passivated under 30 sccm 1% O2/N2 for 2 hours. |  | 0 | 760 | 10 | H2 | 1 | 5 | 60 | [12 empty] | 760 | 10 | 60 | 1.609438 | 0 | 1 | 0.6 | 0.5 | 0.4285714 | 0.7686218 | 0.5 | 1
1 g of ammonium heptamolybdate tetrahydrate dissolved in 5.5 mL of DI water. Separately, 1 g of sucrose dissolved in 2 mL of DI water at 50 °C. The two solutions were then combined. The combined solution was dried at 120 °C in air for 24 hours, then crushed and sieved to 212 microns. 0.6 g of the sieved precursor was carburized at a ramp rate of 10 °C/min to 760 °C for 5 hr under 100 sccm of H2 gas. After carburization the sample was cooled under 30 sccm N2 and passivated under 30 sccm 1% O2/N2 for 2 hours. |  | 0 | 760 | 10 | H2 | 1 | 5 | 100 | [12 empty] | 760 | 10 | 100 | 1.609438 | 0 | 1 | 0.6 | 0.5 | 1 | 0.7686218 | 0.5 | 1
1 g of ammonium heptamolybdate tetrahydrate dissolved in 5.5 mL of DI water. Separately, 1 g of sucrose dissolved in 2 mL of DI water at 50 °C. The two solutions were then combined. The combined solution was dried at 120 °C in air for 24 hours, then crushed and sieved to 212 microns. 0.6 g of the sieved precursor was carburized at a ramp rate of 10 °C/min to 760 °C for 10 hr under 30 sccm of H2 gas. After carburization the sample was cooled under 30 sccm N2 and passivated under 30 sccm 1% O2/N2 for 2 hours. |  | 0 | 760 | 10 | H2 | 1 | 10 | 30 | [12 empty] | 760 | 10 | 30 | 2.302585 | 0 | 1 | 0.6 | 0.5 | 0 | 1 | 0.5 | 1
1 g of ammonium heptamolybdate tetrahydrate dissolved in 5.5 mL of DI water. Separately, 1 g of sucrose dissolved in 2 mL of DI water at 50 °C. The two solutions were then combined. The combined solution was dried at 120 °C in air for 24 hours, then crushed and sieved to 212 microns. 0.6 g of the sieved precursor was carburized at a ramp rate of 10 °C/min to 760 °C for 10 hr under 60 sccm of H2 gas. After carburization the sample was cooled under 30 sccm N2 and passivated under 30 sccm 1% O2/N2 for 2 hours. |  | 0 | 760 | 10 | H2 | 1 | 10 | 60 | [12 empty] | 760 | 10 | 60 | 2.302585 | 0 | 1 | 0.6 | 0.5 | 0.4285714 | 1 | 0.5 | 1
1 g of ammonium heptamolybdate tetrahydrate dissolved in 5.5 mL of DI water. Separately, 1 g of sucrose dissolved in 2 mL of DI water at 50 °C. The two solutions were then combined. The combined solution was dried at 120 °C in air for 24 hours, then crushed and sieved to 212 microns. 0.6 g of the sieved precursor was carburized at a ramp rate of 10 °C/min to 760 °C for 10 hr under 100 sccm of H2 gas. After carburization the sample was cooled under 30 sccm N2 and passivated under 30 sccm 1% O2/N2 for 2 hours. |  | 0 | 760 | 10 | H2 | 1 | 10 | 100 | [12 empty] | 760 | 10 | 100 | 2.302585 | 0 | 1 | 0.6 | 0.5 | 1 | 1 | 0.5 | 1
1 g of ammonium heptamolybdate tetrahydrate dissolved in 6 mL of DI water. Separately, 0.5 g of sucrose dissolved in 1.5 mL of DI water at 50 °C. The two solutions were then combined. The combined solution was dried at 120 °C in air for 24 hours, then crushed and sieved to 212 microns. 0.6 g of the sieved precursor was carburized at a ramp rate of 10 °C/min to 760 °C for 0.5 hr under 30 sccm of H2 gas. After carburization the sample was cooled under 30 sccm N2 and passivated under 30 sccm 1% O2/N2 for 2 hours. |  | 0 | 760 | 10 | H2 | 2 | 0.5 | 30 | [12 empty] | 760 | 10 | 30 | -0.6931472 | 1 | 1 | 0.6 | 0.5 | 0 | 0 | 1 | 1
1 g of ammonium heptamolybdate tetrahydrate dissolved in 6 mL of DI water. Separately, 0.5 g of sucrose dissolved in 1.5 mL of DI water at 50 °C. The two solutions were then combined. The combined solution was dried at 120 °C in air for 24 hours, then crushed and sieved to 212 microns. 0.6 g of the sieved precursor was carburized at a ramp rate of 10 °C/min to 760 °C for 0.5 hr under 60 sccm of H2 gas. After carburization the sample was cooled under 30 sccm N2 and passivated under 30 sccm 1% O2/N2 for 2 hours. |  | 0 | 760 | 10 | H2 | 2 | 0.5 | 60 | [12 empty] | 760 | 10 | 60 | -0.6931472 | 1 | 1 | 0.6 | 0.5 | 0.4285714 | 0 | 1 | 1
1 g of ammonium heptamolybdate tetrahydrate dissolved in 6 mL of DI water. Separately, 0.5 g of sucrose dissolved in 1.5 mL of DI water at 50 °C. The two solutions were then combined. The combined solution was dried at 120 °C in air for 24 hours, then crushed and sieved to 212 microns. 0.6 g of the sieved precursor was carburized at a ramp rate of 10 °C/min to 760 °C for 0.5 hr under 100 sccm of H2 gas. After carburization the sample was cooled under 30 sccm N2 and passivated under 30 sccm 1% O2/N2 for 2 hours. |  | 0 | 760 | 10 | H2 | 2 | 0.5 | 100 | [12 empty] | 760 | 10 | 100 | -0.6931472 | 1 | 1 | 0.6 | 0.5 | 1 | 0 | 1 | 1
1 g of ammonium heptamolybdate tetrahydrate dissolved in 6 mL of DI water. Separately, 0.5 g of sucrose dissolved in 1.5 mL of DI water at 50 °C. The two solutions were then combined. The combined solution was dried at 120 °C in air for 24 hours, then crushed and sieved to 212 microns. 0.6 g of the sieved precursor was carburized at a ramp rate of 10 °C/min to 760 °C for 2 hr under 30 sccm of H2 gas. After carburization the sample was cooled under 30 sccm N2 and passivated under 30 sccm 1% O2/N2 for 2 hours. |  | 0 | 760 | 10 | H2 | 2 | 2 | 30 | [12 empty] | 760 | 10 | 30 | 0.6931472 | 1 | 1 | 0.6 | 0.5 | 0 | 0.4627564 | 1 | 1
1 g of ammonium heptamolybdate tetrahydrate dissolved in 6 mL of DI water. Separately, 0.5 g of sucrose dissolved in 1.5 mL of DI water at 50 °C. The two solutions were then combined. The combined solution was dried at 120 °C in air for 24 hours, then crushed and sieved to 212 microns. 0.6 g of the sieved precursor was carburized at a ramp rate of 10 °C/min to 760 °C for 2 hr under 60 sccm of H2 gas. After carburization the sample was cooled under 30 sccm N2 and passivated under 30 sccm 1% O2/N2 for 2 hours. |  | 0 | 760 | 10 | H2 | 2 | 2 | 60 | [12 empty] | 760 | 10 | 60 | 0.6931472 | 1 | 1 | 0.6 | 0.5 | 0.4285714 | 0.4627564 | 1 | 1
1 g of ammonium heptamolybdate tetrahydrate dissolved in 6 mL of DI water. Separately, 0.5 g of sucrose dissolved in 1.5 mL of DI water at 50 °C. The two solutions were then combined. The combined solution was dried at 120 °C in air for 24 hours, then crushed and sieved to 212 microns. 0.6 g of the sieved precursor was carburized at a ramp rate of 10 °C/min to 760 °C for 2 hr under 100 sccm of H2 gas. After carburization the sample was cooled under 30 sccm N2 and passivated under 30 sccm 1% O2/N2 for 2 hours. |  | 0 | 760 | 10 | H2 | 2 | 2 | 100 | [12 empty] | 760 | 10 | 100 | 0.6931472 | 1 | 1 | 0.6 | 0.5 | 1 | 0.4627564 | 1 | 1
1 g of ammonium heptamolybdate tetrahydrate dissolved in 6 mL of DI water. Separately, 0.5 g of sucrose dissolved in 1.5 mL of DI water at 50 °C. The two solutions were then combined. The combined solution was dried at 120 °C in air for 24 hours, then crushed and sieved to 212 microns. 0.6 g of the sieved precursor was carburized at a ramp rate of 10 °C/min to 760 °C for 5 hr under 30 sccm of H2 gas. After carburization the sample was cooled under 30 sccm N2 and passivated under 30 sccm 1% O2/N2 for 2 hours. |  | 0 | 760 | 10 | H2 | 2 | 5 | 30 | [12 empty] | 760 | 10 | 30 | 1.609438 | 1 | 1 | 0.6 | 0.5 | 0 | 0.7686218 | 1 | 1
1 g of ammonium heptamolybdate tetrahydrate dissolved in 6 mL of DI water. Separately, 0.5 g of sucrose dissolved in 1.5 mL of DI water at 50 °C. The two solutions were then combined. The combined solution was dried at 120 °C in air for 24 hours, then crushed and sieved to 212 microns. 0.6 g of the sieved precursor was carburized at a ramp rate of 10 °C/min to 760 °C for 5 hr under 60 sccm of H2 gas. After carburization the sample was cooled under 30 sccm N2 and passivated under 30 sccm 1% O2/N2 for 2 hours. |  | 0 | 760 | 10 | H2 | 2 | 5 | 60 | [12 empty] | 760 | 10 | 60 | 1.609438 | 1 | 1 | 0.6 | 0.5 | 0.4285714 | 0.7686218 | 1 | 1
1 g of ammonium heptamolybdate tetrahydrate dissolved in 6 mL of DI water. Separately, 0.5 g of sucrose dissolved in 1.5 mL of DI water at 50 °C. The two solutions were then combined. The combined solution was dried at 120 °C in air for 24 hours, then crushed and sieved to 212 microns. 0.6 g of the sieved precursor was carburized at a ramp rate of 10 °C/min to 760 °C for 5 hr under 100 sccm of H2 gas. After carburization the sample was cooled under 30 sccm N2 and passivated under 30 sccm 1% O2/N2 for 2 hours. |  | 0 | 760 | 10 | H2 | 2 | 5 | 100 | [12 empty] | 760 | 10 | 100 | 1.609438 | 1 | 1 | 0.6 | 0.5 | 1 | 0.7686218 | 1 | 1
1 g of ammonium heptamolybdate tetrahydrate dissolved in 6 mL of DI water. Separately, 0.5 g of sucrose dissolved in 1.5 mL of DI water at 50 °C. The two solutions were then combined. The combined solution was dried at 120 °C in air for 24 hours, then crushed and sieved to 212 microns. 0.6 g of the sieved precursor was carburized at a ramp rate of 10 °C/min to 760 °C for 10 hr under 30 sccm of H2 gas. After carburization the sample was cooled under 30 sccm N2 and passivated under 30 sccm 1% O2/N2 for 2 hours. |  | 0 | 760 | 10 | H2 | 2 | 10 | 30 | [12 empty] | 760 | 10 | 30 | 2.302585 | 1 | 1 | 0.6 | 0.5 | 0 | 1 | 1 | 1
1 g of ammonium heptamolybdate tetrahydrate dissolved in 6 mL of DI water. Separately, 0.5 g of sucrose dissolved in 1.5 mL of DI water at 50 °C. The two solutions were then combined. The combined solution was dried at 120 °C in air for 24 hours, then crushed and sieved to 212 microns. 0.6 g of the sieved precursor was carburized at a ramp rate of 10 °C/min to 760 °C for 10 hr under 60 sccm of H2 gas. After carburization the sample was cooled under 30 sccm N2 and passivated under 30 sccm 1% O2/N2 for 2 hours. |  | 0 | 760 | 10 | H2 | 2 | 10 | 60 | [12 empty] | 760 | 10 | 60 | 2.302585 | 1 | 1 | 0.6 | 0.5 | 0.4285714 | 1 | 1 | 1
1 g of ammonium heptamolybdate tetrahydrate dissolved in 6 mL of DI water. Separately, 0.5 g of sucrose dissolved in 1.5 mL of DI water at 50 °C. The two solutions were then combined. The combined solution was dried at 120 °C in air for 24 hours, then crushed and sieved to 212 microns. 0.6 g of the sieved precursor was carburized at a ramp rate of 10 °C/min to 760 °C for 10 hr under 100 sccm of H2 gas. After carburization the sample was cooled under 30 sccm N2 and passivated under 30 sccm 1% O2/N2 for 2 hours. |  | 0 | 760 | 10 | H2 | 2 | 10 | 100 | [12 empty] | 760 | 10 | 100 | 2.302585 | 1 | 1 | 0.6 | 0.5 | 1 | 1 | 1 | 1
1 g of ammonium heptamolybdate tetrahydrate dissolved in 4 mL of DI water. Separately, 2 g of sucrose dissolved in 3.5 mL of DI water at 50 °C. The two solutions were then combined. The combined solution was dried at 120 °C in air for 24 hours, then crushed and sieved to 212 microns. 0.6 g of the sieved precursor was carburized at a ramp rate of 10 °C/min to 760 °C for 0.5 hr under 30 sccm of N2 gas. After carburization the sample was cooled under 30 sccm N2 and passivated under 30 sccm 1% O2/N2 for 2 hours. |  | 0 | 760 | 10 | N2 | 0.5 | 0.5 | 30 | [12 empty] | 760 | 10 | 30 | -0.6931472 | -1 | 0 | 0.6 | 0.5 | 0 | 0 | 0 | 0
1 g of ammonium heptamolybdate tetrahydrate dissolved in 4 mL of DI water. Separately, 2 g of sucrose dissolved in 3.5 mL of DI water at 50 °C. The two solutions were then combined. The combined solution was dried at 120 °C in air for 24 hours, then crushed and sieved to 212 microns. 0.6 g of the sieved precursor was carburized at a ramp rate of 10 °C/min to 760 °C for 0.5 hr under 60 sccm of N2 gas. After carburization the sample was cooled under 30 sccm N2 and passivated under 30 sccm 1% O2/N2 for 2 hours. |  | 0 | 760 | 10 | N2 | 0.5 | 0.5 | 60 | [12 empty] | 760 | 10 | 60 | -0.6931472 | -1 | 0 | 0.6 | 0.5 | 0.4285714 | 0 | 0 | 0
1 g of ammonium heptamolybdate tetrahydrate dissolved in 4 mL of DI water. Separately, 2 g of sucrose dissolved in 3.5 mL of DI water at 50 °C. The two solutions were then combined. The combined solution was dried at 120 °C in air for 24 hours, then crushed and sieved to 212 microns. 0.6 g of the sieved precursor was carburized at a ramp rate of 10 °C/min to 760 °C for 0.5 hr under 100 sccm of N2 gas. After carburization the sample was cooled under 30 sccm N2 and passivated under 30 sccm 1% O2/N2 for 2 hours. |  | 0 | 760 | 10 | N2 | 0.5 | 0.5 | 100 | [12 empty] | 760 | 10 | 100 | -0.6931472 | -1 | 0 | 0.6 | 0.5 | 1 | 0 | 0 | 0
1 g of ammonium heptamolybdate tetrahydrate dissolved in 4 mL of DI water. Separately, 2 g of sucrose dissolved in 3.5 mL of DI water at 50 °C. The two solutions were then combined. The combined solution was dried at 120 °C in air for 24 hours, then crushed and sieved to 212 microns. 0.6 g of the sieved precursor was carburized at a ramp rate of 10 °C/min to 760 °C for 2 hr under 30 sccm of N2 gas. After carburization the sample was cooled under 30 sccm N2 and passivated under 30 sccm 1% O2/N2 for 2 hours. |  | 0 | 760 | 10 | N2 | 0.5 | 2 | 30 | [12 empty] | 760 | 10 | 30 | 0.6931472 | -1 | 0 | 0.6 | 0.5 | 0 | 0.4627564 | 0 | 0
1 g of ammonium heptamolybdate tetrahydrate dissolved in 4 mL of DI water. Separately, 2 g of sucrose dissolved in 3.5 mL of DI water at 50 °C. The two solutions were then combined. The combined solution was dried at 120 °C in air for 24 hours, then crushed and sieved to 212 microns. 0.6 g of the sieved precursor was carburized at a ramp rate of 10 °C/min to 760 °C for 2 hr under 60 sccm of N2 gas. After carburization the sample was cooled under 30 sccm N2 and passivated under 30 sccm 1% O2/N2 for 2 hours. |  | 0 | 760 | 10 | N2 | 0.5 | 2 | 60 | [12 empty] | 760 | 10 | 60 | 0.6931472 | -1 | 0 | 0.6 | 0.5 | 0.4285714 | 0.4627564 | 0 | 0
1 g of ammonium heptamolybdate tetrahydrate dissolved in 4 mL of DI water. Separately, 2 g of sucrose dissolved in 3.5 mL of DI water at 50 °C. The two solutions were then combined. The combined solution was dried at 120 °C in air for 24 hours, then crushed and sieved to 212 microns. 0.6 g of the sieved precursor was carburized at a ramp rate of 10 °C/min to 760 °C for 2 hr under 100 sccm of N2 gas. After carburization the sample was cooled under 30 sccm N2 and passivated under 30 sccm 1% O2/N2 for 2 hours. |  | 0 | 760 | 10 | N2 | 0.5 | 2 | 100 | [12 empty] | 760 | 10 | 100 | 0.6931472 | -1 | 0 | 0.6 | 0.5 | 1 | 0.4627564 | 0 | 0
1 g of ammonium heptamolybdate tetrahydrate dissolved in 4 mL of DI water. Separately, 2 g of sucrose dissolved in 3.5 mL of DI water at 50 °C. The two solutions were then combined. The combined solution was dried at 120 °C in air for 24 hours, then crushed and sieved to 212 microns. 0.6 g of the sieved precursor was carburized at a ramp rate of 10 °C/min to 760 °C for 5 hr under 30 sccm of N2 gas. After carburization the sample was cooled under 30 sccm N2 and passivated under 30 sccm 1% O2/N2 for 2 hours. |  | 0 | 760 | 10 | N2 | 0.5 | 5 | 30 | [12 empty] | 760 | 10 | 30 | 1.609438 | -1 | 0 | 0.6 | 0.5 | 0 | 0.7686218 | 0 | 0
1 g of ammonium heptamolybdate tetrahydrate dissolved in 4 mL of DI water. Separately, 2 g of sucrose dissolved in 3.5 mL of DI water at 50 °C. The two solutions were then combined. The combined solution was dried at 120 °C in air for 24 hours, then crushed and sieved to 212 microns. 0.6 g of the sieved precursor was carburized at a ramp rate of 10 °C/min to 760 °C for 5 hr under 60 sccm of N2 gas. After carburization the sample was cooled under 30 sccm N2 and passivated under 30 sccm 1% O2/N2 for 2 hours. |  | 0 | 760 | 10 | N2 | 0.5 | 5 | 60 | [12 empty] | 760 | 10 | 60 | 1.609438 | -1 | 0 | 0.6 | 0.5 | 0.4285714 | 0.7686218 | 0 | 0
1 g of ammonium heptamolybdate tetrahydrate dissolved in 4 mL of DI water. Separately, 2 g of sucrose dissolved in 3.5 mL of DI water at 50 °C. The two solutions were then combined. The combined solution was dried at 120 °C in air for 24 hours, then crushed and sieved to 212 microns. 0.6 g of the sieved precursor was carburized at a ramp rate of 10 °C/min to 760 °C for 5 hr under 100 sccm of N2 gas. After carburization the sample was cooled under 30 sccm N2 and passivated under 30 sccm 1% O2/N2 for 2 hours. |  | 0 | 760 | 10 | N2 | 0.5 | 5 | 100 | [12 empty] | 760 | 10 | 100 | 1.609438 | -1 | 0 | 0.6 | 0.5 | 1 | 0.7686218 | 0 | 0
1 g of ammonium heptamolybdate tetrahydrate dissolved in 4 mL of DI water. Separately, 2 g of sucrose dissolved in 3.5 mL of DI water at 50 °C. The two solutions were then combined. The combined solution was dried at 120 °C in air for 24 hours, then crushed and sieved to 212 microns. 0.6 g of the sieved precursor was carburized at a ramp rate of 10 °C/min to 760 °C for 10 hr under 30 sccm of N2 gas. After carburization the sample was cooled under 30 sccm N2 and passivated under 30 sccm 1% O2/N2 for 2 hours. |  | 0 | 760 | 10 | N2 | 0.5 | 10 | 30 | [12 empty] | 760 | 10 | 30 | 2.302585 | -1 | 0 | 0.6 | 0.5 | 0 | 1 | 0 | 0
1 g of ammonium heptamolybdate tetrahydrate dissolved in 4 mL of DI water. Separately, 2 g of sucrose dissolved in 3.5 mL of DI water at 50 °C. The two solutions were then combined. The combined solution was dried at 120 °C in air for 24 hours, then crushed and sieved to 212 microns. 0.6 g of the sieved precursor was carburized at a ramp rate of 10 °C/min to 760 °C for 10 hr under 60 sccm of N2 gas. After carburization the sample was cooled under 30 sccm N2 and passivated under 30 sccm 1% O2/N2 for 2 hours. |  | 0 | 760 | 10 | N2 | 0.5 | 10 | 60 | [12 empty] | 760 | 10 | 60 | 2.302585 | -1 | 0 | 0.6 | 0.5 | 0.4285714 | 1 | 0 | 0
1 g of ammonium heptamolybdate tetrahydrate dissolved in 4 mL of DI water. Separately, 2 g of sucrose dissolved in 3.5 mL of DI water at 50 °C. The two solutions were then combined. The combined solution was dried at 120 °C in air for 24 hours, then crushed and sieved to 212 microns. 0.6 g of the sieved precursor was carburized at a ramp rate of 10 °C/min to 760 °C for 10 hr under 100 sccm of N2 gas. After carburization the sample was cooled under 30 sccm N2 and passivated under 30 sccm 1% O2/N2 for 2 hours. |  | 0 | 760 | 10 | N2 | 0.5 | 10 | 100 | [12 empty] | 760 | 10 | 100 | 2.302585 | -1 | 0 | 0.6 | 0.5 | 1 | 1 | 0 | 0
1 g of ammonium heptamolybdate tetrahydrate dissolved in 5.5 mL of DI water. Separately, 1 g of sucrose dissolved in 2 mL of DI water at 50 °C. The two solutions were then combined. The combined solution was dried at 120 °C in air for 24 hours, then crushed and sieved to 212 microns. 0.6 g of the sieved precursor was carburized at a ramp rate of 10 °C/min to 760 °C for 0.5 hr under 30 sccm of N2 gas. After carburization the sample was cooled under 30 sccm N2 and passivated under 30 sccm 1% O2/N2 for 2 hours. |  | 0 | 760 | 10 | N2 | 1 | 0.5 | 30 | [12 empty] | 760 | 10 | 30 | -0.6931472 | 0 | 0 | 0.6 | 0.5 | 0 | 0 | 0.5 | 0
1 g of ammonium heptamolybdate tetrahydrate dissolved in 5.5 mL of DI water. Separately, 1 g of sucrose dissolved in 2 mL of DI water at 50 °C. The two solutions were then combined. The combined solution was dried at 120 °C in air for 24 hours, then crushed and sieved to 212 microns. 0.6 g of the sieved precursor was carburized at a ramp rate of 10 °C/min to 760 °C for 0.5 hr under 60 sccm of N2 gas. After carburization the sample was cooled under 30 sccm N2 and passivated under 30 sccm 1% O2/N2 for 2 hours. |  | 0 | 760 | 10 | N2 | 1 | 0.5 | 60 | [12 empty] | 760 | 10 | 60 | -0.6931472 | 0 | 0 | 0.6 | 0.5 | 0.4285714 | 0 | 0.5 | 0
1 g of ammonium heptamolybdate tetrahydrate dissolved in 5.5 mL of DI water. Separately, 1 g of sucrose dissolved in 2 mL of DI water at 50 °C. The two solutions were then combined. The combined solution was dried at 120 °C in air for 24 hours, then crushed and sieved to 212 microns. 0.6 g of the sieved precursor was carburized at a ramp rate of 10 °C/min to 760 °C for 0.5 hr under 100 sccm of N2 gas. After carburization the sample was cooled under 30 sccm N2 and passivated under 30 sccm 1% O2/N2 for 2 hours. |  | 0 | 760 | 10 | N2 | 1 | 0.5 | 100 | [12 empty] | 760 | 10 | 100 | -0.6931472 | 0 | 0 | 0.6 | 0.5 | 1 | 0 | 0.5 | 0
1 g of ammonium heptamolybdate tetrahydrate dissolved in 5.5 mL of DI water. Separately, 1 g of sucrose dissolved in 2 mL of DI water at 50 °C. The two solutions were then combined. The combined solution was dried at 120 °C in air for 24 hours, then crushed and sieved to 212 microns. 0.6 g of the sieved precursor was carburized at a ramp rate of 10 °C/min to 760 °C for 2 hr under 30 sccm of N2 gas. After carburization the sample was cooled under 30 sccm N2 and passivated under 30 sccm 1% O2/N2 for 2 hours. |  | 0 | 760 | 10 | N2 | 1 | 2 | 30 | [12 empty] | 760 | 10 | 30 | 0.6931472 | 0 | 0 | 0.6 | 0.5 | 0 | 0.4627564 | 0.5 | 0
1 g of ammonium heptamolybdate tetrahydrate dissolved in 5.5 mL of DI water. Separately, 1 g of sucrose dissolved in 2 mL of DI water at 50 °C. The two solutions were then combined. The combined solution was dried at 120 °C in air for 24 hours, then crushed and sieved to 212 microns. 0.6 g of the sieved precursor was carburized at a ramp rate of 10 °C/min to 760 °C for 2 hr under 60 sccm of N2 gas. After carburization the sample was cooled under 30 sccm N2 and passivated under 30 sccm 1% O2/N2 for 2 hours. |  | 0 | 760 | 10 | N2 | 1 | 2 | 60 | [12 empty] | 760 | 10 | 60 | 0.6931472 | 0 | 0 | 0.6 | 0.5 | 0.4285714 | 0.4627564 | 0.5 | 0
1 g of ammonium heptamolybdate tetrahydrate dissolved in 5.5 mL of DI water. Separately, 1 g of sucrose dissolved in 2 mL of DI water at 50 °C. The two solutions were then combined. The combined solution was dried at 120 °C in air for 24 hours, then crushed and sieved to 212 microns. 0.6 g of the sieved precursor was carburized at a ramp rate of 10 °C/min to 760 °C for 2 hr under 100 sccm of N2 gas. After carburization the sample was cooled under 30 sccm N2 and passivated under 30 sccm 1% O2/N2 for 2 hours. |  | 0 | 760 | 10 | N2 | 1 | 2 | 100 | [12 empty] | 760 | 10 | 100 | 0.6931472 | 0 | 0 | 0.6 | 0.5 | 1 | 0.4627564 | 0.5 | 0
1 g of ammonium heptamolybdate tetrahydrate dissolved in 5.5 mL of DI water. Separately, 1 g of sucrose dissolved in 2 mL of DI water at 50 °C. The two solutions were then combined. The combined solution was dried at 120 °C in air for 24 hours, then crushed and sieved to 212 microns. 0.6 g of the sieved precursor was carburized at a ramp rate of 10 °C/min to 760 °C for 5 hr under 30 sccm of N2 gas. After carburization the sample was cooled under 30 sccm N2 and passivated under 30 sccm 1% O2/N2 for 2 hours. |  | 0 | 760 | 10 | N2 | 1 | 5 | 30 | [12 empty] | 760 | 10 | 30 | 1.609438 | 0 | 0 | 0.6 | 0.5 | 0 | 0.7686218 | 0.5 | 0
1 g of ammonium heptamolybdate tetrahydrate dissolved in 5.5 mL of DI water. Separately, 1 g of sucrose dissolved in 2 mL of DI water at 50 °C. The two solutions were then combined. The combined solution was dried at 120 °C in air for 24 hours, then crushed and sieved to 212 microns. 0.6 g of the sieved precursor was carburized at a ramp rate of 10 °C/min to 760 °C for 5 hr under 60 sccm of N2 gas. After carburization the sample was cooled under 30 sccm N2 and passivated under 30 sccm 1% O2/N2 for 2 hours. |  | 0 | 760 | 10 | N2 | 1 | 5 | 60 | [12 empty] | 760 | 10 | 60 | 1.609438 | 0 | 0 | 0.6 | 0.5 | 0.4285714 | 0.7686218 | 0.5 | 0
1 g of ammonium heptamolybdate tetrahydrate dissolved in 5.5 mL of DI water. Separately, 1 g of sucrose dissolved in 2 mL of DI water at 50 °C. The two solutions were then combined. The combined solution was dried at 120 °C in air for 24 hours, then crushed and sieved to 212 microns. 0.6 g of the sieved precursor was carburized at a ramp rate of 10 °C/min to 760 °C for 5 hr under 100 sccm of N2 gas. After carburization the sample was cooled under 30 sccm N2 and passivated under 30 sccm 1% O2/N2 for 2 hours. |  | 0 | 760 | 10 | N2 | 1 | 5 | 100 | [12 empty] | 760 | 10 | 100 | 1.609438 | 0 | 0 | 0.6 | 0.5 | 1 | 0.7686218 | 0.5 | 0
1 g of ammonium heptamolybdate tetrahydrate dissolved in 5.5 mL of DI water. Separately, 1 g of sucrose dissolved in 2 mL of DI water at 50 °C. The two solutions were then combined. The combined solution was dried at 120 °C in air for 24 hours, then crushed and sieved to 212 microns. 0.6 g of the sieved precursor was carburized at a ramp rate of 10 °C/min to 760 °C for 10 hr under 30 sccm of N2 gas. After carburization the sample was cooled under 30 sccm N2 and passivated under 30 sccm 1% O2/N2 for 2 hours. |  | 0 | 760 | 10 | N2 | 1 | 10 | 30 | [12 empty] | 760 | 10 | 30 | 2.302585 | 0 | 0 | 0.6 | 0.5 | 0 | 1 | 0.5 | 0
1 g of ammonium heptamolybdate tetrahydrate dissolved in 5.5 mL of DI water. Separately, 1 g of sucrose dissolved in 2 mL of DI water at 50 °C. The two solutions were then combined. The combined solution was dried at 120 °C in air for 24 hours, then crushed and sieved to 212 microns. 0.6 g of the sieved precursor was carburized at a ramp rate of 10 °C/min to 760 °C for 10 hr under 60 sccm of N2 gas. After carburization the sample was cooled under 30 sccm N2 and passivated under 30 sccm 1% O2/N2 for 2 hours. |  | 0 | 760 | 10 | N2 | 1 | 10 | 60 | [12 empty] | 760 | 10 | 60 | 2.302585 | 0 | 0 | 0.6 | 0.5 | 0.4285714 | 1 | 0.5 | 0
1 g of ammonium heptamolybdate tetrahydrate dissolved in 5.5 mL of DI water. Separately, 1 g of sucrose dissolved in 2 mL of DI water at 50 °C. The two solutions were then combined. The combined solution was dried at 120 °C in air for 24 hours, then crushed and sieved to 212 microns. 0.6 g of the sieved precursor was carburized at a ramp rate of 10 °C/min to 760 °C for 10 hr under 100 sccm of N2 gas. After carburization the sample was cooled under 30 sccm N2 and passivated under 30 sccm 1% O2/N2 for 2 hours. |  | 0 | 760 | 10 | N2 | 1 | 10 | 100 | [12 empty] | 760 | 10 | 100 | 2.302585 | 0 | 0 | 0.6 | 0.5 | 1 | 1 | 0.5 | 0
1 g of ammonium heptamolybdate tetrahydrate dissolved in 6 mL of DI water. Separately, 0.5 g of sucrose dissolved in 1.5 mL of DI water at 50 °C. The two solutions were then combined. The combined solution was dried at 120 °C in air for 24 hours, then crushed and sieved to 212 microns. 0.6 g of the sieved precursor was carburized at a ramp rate of 10 °C/min to 760 °C for 0.5 hr under 30 sccm of N2 gas. After carburization the sample was cooled under 30 sccm N2 and passivated under 30 sccm 1% O2/N2 for 2 hours. |  | 0 | 760 | 10 | N2 | 2 | 0.5 | 30 | [12 empty] | 760 | 10 | 30 | -0.6931472 | 1 | 0 | 0.6 | 0.5 | 0 | 0 | 1 | 0
1 g of ammonium heptamolybdate tetrahydrate dissolved in 6 mL of DI water. Separately, 0.5 g of sucrose dissolved in 1.5 mL of DI water at 50 °C. The two solutions were then combined. The combined solution was dried at 120 °C in air for 24 hours, then crushed and sieved to 212 microns. 0.6 g of the sieved precursor was carburized at a ramp rate of 10 °C/min to 760 °C for 0.5 hr under 60 sccm of N2 gas. After carburization the sample was cooled under 30 sccm N2 and passivated under 30 sccm 1% O2/N2 for 2 hours. |  | 0 | 760 | 10 | N2 | 2 | 0.5 | 60 | [12 empty] | 760 | 10 | 60 | -0.6931472 | 1 | 0 | 0.6 | 0.5 | 0.4285714 | 0 | 1 | 0
1 g of ammonium heptamolybdate tetrahydrate dissolved in 6 mL of DI water. Separately, 0.5 g of sucrose dissolved in 1.5 mL of DI water at 50 °C. The two solutions were then combined. The combined solution was dried at 120 °C in air for 24 hours, then crushed and sieved to 212 microns. 0.6 g of the sieved precursor was carburized at a ramp rate of 10 °C/min to 760 °C for 0.5 hr under 100 sccm of N2 gas. After carburization the sample was cooled under 30 sccm N2 and passivated under 30 sccm 1% O2/N2 for 2 hours. |  | 0 | 760 | 10 | N2 | 2 | 0.5 | 100 | [12 empty] | 760 | 10 | 100 | -0.6931472 | 1 | 0 | 0.6 | 0.5 | 1 | 0 | 1 | 0
1 g of ammonium heptamolybdate tetrahydrate dissolved in 6 mL of DI water. Separately, 0.5 g of sucrose dissolved in 1.5 mL of DI water at 50 °C. The two solutions were then combined. The combined solution was dried at 120 °C in air for 24 hours, then crushed and sieved to 212 microns. 0.6 g of the sieved precursor was carburized at a ramp rate of 10 °C/min to 760 °C for 2 hr under 30 sccm of N2 gas. After carburization the sample was cooled under 30 sccm N2 and passivated under 30 sccm 1% O2/N2 for 2 hours. |  | 0 | 760 | 10 | N2 | 2 | 2 | 30 | [12 empty] | 760 | 10 | 30 | 0.6931472 | 1 | 0 | 0.6 | 0.5 | 0 | 0.4627564 | 1 | 0
1 g of ammonium heptamolybdate tetrahydrate dissolved in 6 mL of DI water. Separately, 0.5 g of sucrose dissolved in 1.5 mL of DI water at 50 °C. The two solutions were then combined. The combined solution was dried at 120 °C in air for 24 hours, then crushed and sieved to 212 microns. 0.6 g of the sieved precursor was carburized at a ramp rate of 10 °C/min to 760 °C for 2 hr under 60 sccm of N2 gas. After carburization the sample was cooled under 30 sccm N2 and passivated under 30 sccm 1% O2/N2 for 2 hours. |  | 0 | 760 | 10 | N2 | 2 | 2 | 60 | [12 empty] | 760 | 10 | 60 | 0.6931472 | 1 | 0 | 0.6 | 0.5 | 0.4285714 | 0.4627564 | 1 | 0
1 g of ammonium heptamolybdate tetrahydrate dissolved in 6 mL of DI water. Separately, 0.5 g of sucrose dissolved in 1.5 mL of DI water at 50 °C. The two solutions were then combined. The combined solution was dried at 120 °C in air for 24 hours, then crushed and sieved to 212 microns. 0.6 g of the sieved precursor was carburized at a ramp rate of 10 °C/min to 760 °C for 2 hr under 100 sccm of N2 gas. After carburization the sample was cooled under 30 sccm N2 and passivated under 30 sccm 1% O2/N2 for 2 hours. |  | 0 | 760 | 10 | N2 | 2 | 2 | 100 | [12 empty] | 760 | 10 | 100 | 0.6931472 | 1 | 0 | 0.6 | 0.5 | 1 | 0.4627564 | 1 | 0
1 g of ammonium heptamolybdate tetrahydrate dissolved in 6 mL of DI water. Separately, 0.5 g of sucrose dissolved in 1.5 mL of DI water at 50 °C. The two solutions were then combined. The combined solution was dried at 120 °C in air for 24 hours, then crushed and sieved to 212 microns. 0.6 g of the sieved precursor was carburized at a ramp rate of 10 °C/min to 760 °C for 5 hr under 30 sccm of N2 gas. After carburization the sample was cooled under 30 sccm N2 and passivated under 30 sccm 1% O2/N2 for 2 hours. |  | 0 | 760 | 10 | N2 | 2 | 5 | 30 | [12 empty] | 760 | 10 | 30 | 1.609438 | 1 | 0 | 0.6 | 0.5 | 0 | 0.7686218 | 1 | 0
1 g of ammonium heptamolybdate tetrahydrate dissolved in 6 mL of DI water. Separately, 0.5 g of sucrose dissolved in 1.5 mL of DI water at 50 °C. The two solutions were then combined. The combined solution was dried at 120 °C in air for 24 hours, then crushed and sieved to 212 microns. 0.6 g of the sieved precursor was carburized at a ramp rate of 10 °C/min to 760 °C for 5 hr under 60 sccm of N2 gas. After carburization the sample was cooled under 30 sccm N2 and passivated under 30 sccm 1% O2/N2 for 2 hours. |  | 0 | 760 | 10 | N2 | 2 | 5 | 60 | [12 empty] | 760 | 10 | 60 | 1.609438 | 1 | 0 | 0.6 | 0.5 | 0.4285714 | 0.7686218 | 1 | 0
1 g of ammonium heptamolybdate tetrahydrate dissolved in 6 mL of DI water. Separately, 0.5 g of sucrose dissolved in 1.5 mL of DI water at 50 °C. The two solutions were then combined. The combined solution was dried at 120 °C in air for 24 hours, then crushed and sieved to 212 microns. 0.6 g of the sieved precursor was carburized at a ramp rate of 10 °C/min to 760 °C for 5 hr under 100 sccm of N2 gas. After carburization the sample was cooled under 30 sccm N2 and passivated under 30 sccm 1% O2/N2 for 2 hours. |  | 0 | 760 | 10 | N2 | 2 | 5 | 100 | [12 empty] | 760 | 10 | 100 | 1.609438 | 1 | 0 | 0.6 | 0.5 | 1 | 0.7686218 | 1 | 0
1 g of ammonium heptamolybdate tetrahydrate dissolved in 6 mL of DI water. Separately, 0.5 g of sucrose dissolved in 1.5 mL of DI water at 50 °C. The two solutions were then combined. The combined solution was dried at 120 °C in air for 24 hours, then crushed and sieved to 212 microns. 0.6 g of the sieved precursor was carburized at a ramp rate of 10 °C/min to 760 °C for 10 hr under 30 sccm of N2 gas. After carburization the sample was cooled under 30 sccm N2 and passivated under 30 sccm 1% O2/N2 for 2 hours. |  | 0 | 760 | 10 | N2 | 2 | 10 | 30 | [12 empty] | 760 | 10 | 30 | 2.302585 | 1 | 0 | 0.6 | 0.5 | 0 | 1 | 1 | 0
1 g of ammonium heptamolybdate tetrahydrate dissolved in 6 mL of DI water. Separately, 0.5 g of sucrose dissolved in 1.5 mL of DI water at 50 °C. The two solutions were then combined. The combined solution was dried at 120 °C in air for 24 hours, then crushed and sieved to 212 microns. 0.6 g of the sieved precursor was carburized at a ramp rate of 10 °C/min to 760 °C for 10 hr under 60 sccm of N2 gas. After carburization the sample was cooled under 30 sccm N2 and passivated under 30 sccm 1% O2/N2 for 2 hours. |  | 0 | 760 | 10 | N2 | 2 | 10 | 60 | [12 empty] | 760 | 10 | 60 | 2.302585 | 1 | 0 | 0.6 | 0.5 | 0.4285714 | 1 | 1 | 0
1 g of ammonium heptamolybdate tetrahydrate dissolved in 6 mL of DI water. Separately, 0.5 g of sucrose dissolved in 1.5 mL of DI water at 50 °C. The two solutions were then combined. The combined solution was dried at 120 °C in air for 24 hours, then crushed and sieved to 212 microns. 0.6 g of the sieved precursor was carburized at a ramp rate of 10 °C/min to 760 °C for 10 hr under 100 sccm of N2 gas. After carburization the sample was cooled under 30 sccm N2 and passivated under 30 sccm 1% O2/N2 for 2 hours. |  | 0 | 760 | 10 | N2 | 2 | 10 | 100 | [12 empty] | 760 | 10 | 100 | 2.302585 | 1 | 0 | 0.6 | 0.5 | 1 | 1 | 1 | 0
1 g of ammonium heptamolybdate tetrahydrate dissolved in 4 mL of DI water. Separately, 2 g of sucrose dissolved in 3.5 mL of DI water at 50 °C. The two solutions were then combined. The combined solution was dried at 120 °C in air for 24 hours, then crushed and sieved to 212 microns. 0.6 g of the sieved precursor was carburized at a ramp rate of 15 °C/min to 760 °C for 0.5 hr under 30 sccm of H2 gas. After carburization the sample was cooled under 30 sccm N2 and passivated under 30 sccm 1% O2/N2 for 2 hours. |  | 0 | 760 | 15 | H2 | 0.5 | 0.5 | 30 | [12 empty] | 760 | 15 | 30 | -0.6931472 | -1 | 1 | 0.6 | 1 | 0 | 0 | 0 | 1
1 g of ammonium heptamolybdate tetrahydrate dissolved in 4 mL of DI water. Separately, 2 g of sucrose dissolved in 3.5 mL of DI water at 50 °C. The two solutions were then combined. The combined solution was dried at 120 °C in air for 24 hours, then crushed and sieved to 212 microns. 0.6 g of the sieved precursor was carburized at a ramp rate of 15 °C/min to 760 °C for 0.5 hr under 60 sccm of H2 gas. After carburization the sample was cooled under 30 sccm N2 and passivated under 30 sccm 1% O2/N2 for 2 hours. |  | 0 | 760 | 15 | H2 | 0.5 | 0.5 | 60 | [12 empty] | 760 | 15 | 60 | -0.6931472 | -1 | 1 | 0.6 | 1 | 0.4285714 | 0 | 0 | 1
1 g of ammonium heptamolybdate tetrahydrate dissolved in 4 mL of DI water. Separately, 2 g of sucrose dissolved in 3.5 mL of DI water at 50 °C. The two solutions were then combined. The combined solution was dried at 120 °C in air for 24 hours, then crushed and sieved to 212 microns. 0.6 g of the sieved precursor was carburized at a ramp rate of 15 °C/min to 760 °C for 0.5 hr under 100 sccm of H2 gas. After carburization the sample was cooled under 30 sccm N2 and passivated under 30 sccm 1% O2/N2 for 2 hours. |  | 0 | 760 | 15 | H2 | 0.5 | 0.5 | 100 | [12 empty] | 760 | 15 | 100 | -0.6931472 | -1 | 1 | 0.6 | 1 | 1 | 0 | 0 | 1
1 g of ammonium heptamolybdate tetrahydrate dissolved in 4 mL of DI water. Separately, 2 g of sucrose dissolved in 3.5 mL of DI water at 50 °C. The two solutions were then combined. The combined solution was dried at 120 °C in air for 24 hours, then crushed and sieved to 212 microns. 0.6 g of the sieved precursor was carburized at a ramp rate of 15 °C/min to 760 °C for 2 hr under 30 sccm of H2 gas. After carburization the sample was cooled under 30 sccm N2 and passivated under 30 sccm 1% O2/N2 for 2 hours. |  | 0 | 760 | 15 | H2 | 0.5 | 2 | 30 | [12 empty] | 760 | 15 | 30 | 0.6931472 | -1 | 1 | 0.6 | 1 | 0 | 0.4627564 | 0 | 1
1 g of ammonium heptamolybdate tetrahydrate dissolved in 4 mL of DI water. Separately, 2 g of sucrose dissolved in 3.5 mL of DI water at 50 °C. The two solutions were then combined. The combined solution was dried at 120 °C in air for 24 hours, then crushed and sieved to 212 microns. 0.6 g of the sieved precursor was carburized at a ramp rate of 15 °C/min to 760 °C for 2 hr under 60 sccm of H2 gas. After carburization the sample was cooled under 30 sccm N2 and passivated under 30 sccm 1% O2/N2 for 2 hours. |  | 0 | 760 | 15 | H2 | 0.5 | 2 | 60 | [12 empty] | 760 | 15 | 60 | 0.6931472 | -1 | 1 | 0.6 | 1 | 0.4285714 | 0.4627564 | 0 | 1
1 g of ammonium heptamolybdate tetrahydrate dissolved in 4 mL of DI water. Separately, 2 g of sucrose dissolved in 3.5 mL of DI water at 50 °C. The two solutions were then combined. The combined solution was dried at 120 °C in air for 24 hours, then crushed and sieved to 212 microns. 0.6 g of the sieved precursor was carburized at a ramp rate of 15 °C/min to 760 °C for 2 hr under 100 sccm of H2 gas. After carburization the sample was cooled under 30 sccm N2 and passivated under 30 sccm 1% O2/N2 for 2 hours. |  | 0 | 760 | 15 | H2 | 0.5 | 2 | 100 | [12 empty] | 760 | 15 | 100 | 0.6931472 | -1 | 1 | 0.6 | 1 | 1 | 0.4627564 | 0 | 1
1 g of ammonium heptamolybdate tetrahydrate dissolved in 4 mL of DI water. Separately, 2 g of sucrose dissolved in 3.5 mL of DI water at 50 °C. The two solutions were then combined. The combined solution was dried at 120 °C in air for 24 hours, then crushed and sieved to 212 microns. 0.6 g of the sieved precursor was carburized at a ramp rate of 15 °C/min to 760 °C for 5 hr under 30 sccm of H2 gas. After carburization the sample was cooled under 30 sccm N2 and passivated under 30 sccm 1% O2/N2 for 2 hours. |  | 0 | 760 | 15 | H2 | 0.5 | 5 | 30 | [12 empty] | 760 | 15 | 30 | 1.609438 | -1 | 1 | 0.6 | 1 | 0 | 0.7686218 | 0 | 1
1 g of ammonium heptamolybdate tetrahydrate dissolved in 4 mL of DI water. Separately, 2 g of sucrose dissolved in 3.5 mL of DI water at 50 °C. The two solutions were then combined. The combined solution was dried at 120 °C in air for 24 hours, then crushed and sieved to 212 microns. 0.6 g of the sieved precursor was carburized at a ramp rate of 15 °C/min to 760 °C for 5 hr under 60 sccm of H2 gas. After carburization the sample was cooled under 30 sccm N2 and passivated under 30 sccm 1% O2/N2 for 2 hours. |  | 0 | 760 | 15 | H2 | 0.5 | 5 | 60 | [12 empty] | 760 | 15 | 60 | 1.609438 | -1 | 1 | 0.6 | 1 | 0.4285714 | 0.7686218 | 0 | 1
1 g of ammonium heptamolybdate tetrahydrate dissolved in 4 mL of DI water. Separately, 2 g of sucrose dissolved in 3.5 mL of DI water at 50 °C. The two solutions were then combined. The combined solution was dried at 120 °C in air for 24 hours, then crushed and sieved to 212 microns. 0.6 g of the sieved precursor was carburized at a ramp rate of 15 °C/min to 760 °C for 5 hr under 100 sccm of H2 gas. After carburization the sample was cooled under 30 sccm N2 and passivated under 30 sccm 1% O2/N2 for 2 hours. |  | 0 | 760 | 15 | H2 | 0.5 | 5 | 100 | [12 empty] | 760 | 15 | 100 | 1.609438 | -1 | 1 | 0.6 | 1 | 1 | 0.7686218 | 0 | 1
1 g of ammonium heptamolybdate tetrahydrate dissolved in 4 mL of DI water. Separately, 2 g of sucrose dissolved in 3.5 mL of DI water at 50 °C. The two solutions were then combined. The combined solution was dried at 120 °C in air for 24 hours, then crushed and sieved to 212 microns. 0.6 g of the sieved precursor was carburized at a ramp rate of 15 °C/min to 760 °C for 10 hr under 30 sccm of H2 gas. After carburization the sample was cooled under 30 sccm N2 and passivated under 30 sccm 1% O2/N2 for 2 hours. |  | 0 | 760 | 15 | H2 | 0.5 | 10 | 30 | [12 empty] | 760 | 15 | 30 | 2.302585 | -1 | 1 | 0.6 | 1 | 0 | 1 | 0 | 1
1 g of ammonium heptamolybdate tetrahydrate dissolved in 4 mL of DI water. Separately, 2 g of sucrose dissolved in 3.5 mL of DI water at 50 °C. The two solutions were then combined. The combined solution was dried at 120 °C in air for 24 hours, then crushed and sieved to 212 microns. 0.6 g of the sieved precursor was carburized at a ramp rate of 15 °C/min to 760 °C for 10 hr under 60 sccm of H2 gas. After carburization the sample was cooled under 30 sccm N2 and passivated under 30 sccm 1% O2/N2 for 2 hours. |  | 0 | 760 | 15 | H2 | 0.5 | 10 | 60 | [12 empty] | 760 | 15 | 60 | 2.302585 | -1 | 1 | 0.6 | 1 | 0.4285714 | 1 | 0 | 1
1 g of ammonium heptamolybdate tetrahydrate dissolved in 4 mL of DI water. Separately, 2 g of sucrose dissolved in 3.5 mL of DI water at 50 °C. The two solutions were then combined. The combined solution was dried at 120 °C in air for 24 hours, then crushed and sieved to 212 microns. 0.6 g of the sieved precursor was carburized at a ramp rate of 15 °C/min to 760 °C for 10 hr under 100 sccm of H2 gas. After carburization the sample was cooled under 30 sccm N2 and passivated under 30 sccm 1% O2/N2 for 2 hours. |  | 0 | 760 | 15 | H2 | 0.5 | 10 | 100 | [12 empty] | 760 | 15 | 100 | 2.302585 | -1 | 1 | 0.6 | 1 | 1 | 1 | 0 | 1
1 g of ammonium heptamolybdate tetrahydrate dissolved in 5.5 mL of DI water. Separately, 1 g of sucrose dissolved in 2 mL of DI water at 50 °C. The two solutions were then combined. The combined solution was dried at 120 °C in air for 24 hours, then crushed and sieved to 212 microns. 0.6 g of the sieved precursor was carburized at a ramp rate of 15 °C/min to 760 °C for 0.5 hr under 30 sccm of H2 gas. After carburization the sample was cooled under 30 sccm N2 and passivated under 30 sccm 1% O2/N2 for 2 hours. |  | 0 | 760 | 15 | H2 | 1 | 0.5 | 30 | [12 empty] | 760 | 15 | 30 | -0.6931472 | 0 | 1 | 0.6 | 1 | 0 | 0 | 0.5 | 1
1 g of ammonium heptamolybdate tetrahydrate dissolved in 5.5 mL of DI water. Separately, 1 g of sucrose dissolved in 2 mL of DI water at 50 °C. The two solutions were then combined. The combined solution was dried at 120 °C in air for 24 hours, then crushed and sieved to 212 microns. 0.6 g of the sieved precursor was carburized at a ramp rate of 15 °C/min to 760 °C for 0.5 hr under 60 sccm of H2 gas. After carburization the sample was cooled under 30 sccm N2 and passivated under 30 sccm 1% O2/N2 for 2 hours. |  | 0 | 760 | 15 | H2 | 1 | 0.5 | 60 | [12 empty] | 760 | 15 | 60 | -0.6931472 | 0 | 1 | 0.6 | 1 | 0.4285714 | 0 | 0.5 | 1
1 g of ammonium heptamolybdate tetrahydrate dissolved in 5.5 mL of DI water. Separately, 1 g of sucrose dissolved in 2 mL of DI water at 50 °C. The two solutions were then combined. The combined solution was dried at 120 °C in air for 24 hours, then crushed and sieved to 212 microns. 0.6 g of the sieved precursor was carburized at a ramp rate of 15 °C/min to 760 °C for 0.5 hr under 100 sccm of H2 gas. After carburization the sample was cooled under 30 sccm N2 and passivated under 30 sccm 1% O2/N2 for 2 hours. |  | 0 | 760 | 15 | H2 | 1 | 0.5 | 100 | [12 empty] | 760 | 15 | 100 | -0.6931472 | 0 | 1 | 0.6 | 1 | 1 | 0 | 0.5 | 1
1 g of ammonium heptamolybdate tetrahydrate dissolved in 5.5 mL of DI water. Separately, 1 g of sucrose dissolved in 2 mL of DI water at 50 °C. The two solutions were then combined. The combined solution was dried at 120 °C in air for 24 hours, then crushed and sieved to 212 microns. 0.6 g of the sieved precursor was carburized at a ramp rate of 15 °C/min to 760 °C for 2 hr under 30 sccm of H2 gas. After carburization the sample was cooled under 30 sccm N2 and passivated under 30 sccm 1% O2/N2 for 2 hours. |  | 0 | 760 | 15 | H2 | 1 | 2 | 30 | [12 empty] | 760 | 15 | 30 | 0.6931472 | 0 | 1 | 0.6 | 1 | 0 | 0.4627564 | 0.5 | 1
1 g of ammonium heptamolybdate tetrahydrate dissolved in 5.5 mL of DI water. Separately, 1 g of sucrose dissolved in 2 mL of DI water at 50 °C. The two solutions were then combined. The combined solution was dried at 120 °C in air for 24 hours, then crushed and sieved to 212 microns. 0.6 g of the sieved precursor was carburized at a ramp rate of 15 °C/min to 760 °C for 2 hr under 60 sccm of H2 gas. After carburization the sample was cooled under 30 sccm N2 and passivated under 30 sccm 1% O2/N2 for 2 hours. |  | 0 | 760 | 15 | H2 | 1 | 2 | 60 | [12 empty] | 760 | 15 | 60 | 0.6931472 | 0 | 1 | 0.6 | 1 | 0.4285714 | 0.4627564 | 0.5 | 1
1 g of ammonium heptamolybdate tetrahydrate dissolved in 5.5 mL of DI water. Separately, 1 g of sucrose dissolved in 2 mL of DI water at 50 °C. The two solutions were then combined. The combined solution was dried at 120 °C in air for 24 hours, then crushed and sieved to 212 microns. 0.6 g of the sieved precursor was carburized at a ramp rate of 15 °C/min to 760 °C for 2 hr under 100 sccm of H2 gas. After carburization the sample was cooled under 30 sccm N2 and passivated under 30 sccm 1% O2/N2 for 2 hours. |  | 0 | 760 | 15 | H2 | 1 | 2 | 100 | [12 empty] | 760 | 15 | 100 | 0.6931472 | 0 | 1 | 0.6 | 1 | 1 | 0.4627564 | 0.5 | 1
1 g of ammonium heptamolybdate tetrahydrate dissolved in 5.5 mL of DI water. Separately, 1 g of sucrose dissolved in 2 mL of DI water at 50 °C. The two solutions were then combined. The combined solution was dried at 120 °C in air for 24 hours, then crushed and sieved to 212 microns. 0.6 g of the sieved precursor was carburized at a ramp rate of 15 °C/min to 760 °C for 5 hr under 30 sccm of H2 gas. After carburization the sample was cooled under 30 sccm N2 and passivated under 30 sccm 1% O2/N2 for 2 hours. |  | 0 | 760 | 15 | H2 | 1 | 5 | 30 | [12 empty] | 760 | 15 | 30 | 1.609438 | 0 | 1 | 0.6 | 1 | 0 | 0.7686218 | 0.5 | 1
1 g of ammonium heptamolybdate tetrahydrate dissolved in 5.5 mL of DI water. Separately, 1 g of sucrose dissolved in 2 mL of DI water at 50 °C. The two solutions were then combined. The combined solution was dried at 120 °C in air for 24 hours, then crushed and sieved to 212 microns. 0.6 g of the sieved precursor was carburized at a ramp rate of 15 °C/min to 760 °C for 5 hr under 60 sccm of H2 gas. After carburization the sample was cooled under 30 sccm N2 and passivated under 30 sccm 1% O2/N2 for 2 hours. |  | 0 | 760 | 15 | H2 | 1 | 5 | 60 | [12 empty] | 760 | 15 | 60 | 1.609438 | 0 | 1 | 0.6 | 1 | 0.4285714 | 0.7686218 | 0.5 | 1
1 g of ammonium heptamolybdate tetrahydrate dissolved in 5.5 mL of DI water. Separately, 1 g of sucrose dissolved in 2 mL of DI water at 50 °C. The two solutions were then combined. The combined solution was dried at 120 °C in air for 24 hours, then crushed and sieved to 212 microns. 0.6 g of the sieved precursor was carburized at a ramp rate of 15 °C/min to 760 °C for 5 hr under 100 sccm of H2 gas. After carburization the sample was cooled under 30 sccm N2 and passivated under 30 sccm 1% O2/N2 for 2 hours. |  | 0 | 760 | 15 | H2 | 1 | 5 | 100 | [12 empty] | 760 | 15 | 100 | 1.609438 | 0 | 1 | 0.6 | 1 | 1 | 0.7686218 | 0.5 | 1
1 g of ammonium heptamolybdate tetrahydrate dissolved in 5.5 mL of DI water. Separately, 1 g of sucrose dissolved in 2 mL of DI water at 50 °C. The two solutions were then combined. The combined solution was dried at 120 °C in air for 24 hours, then crushed and sieved to 212 microns. 0.6 g of the sieved precursor was carburized at a ramp rate of 15 °C/min to 760 °C for 10 hr under 30 sccm of H2 gas. After carburization the sample was cooled under 30 sccm N2 and passivated under 30 sccm 1% O2/N2 for 2 hours. |  | 0 | 760 | 15 | H2 | 1 | 10 | 30 | [12 empty] | 760 | 15 | 30 | 2.302585 | 0 | 1 | 0.6 | 1 | 0 | 1 | 0.5 | 1
1 g of ammonium heptamolybdate tetrahydrate dissolved in 5.5 mL of DI water. Separately, 1 g of sucrose dissolved in 2 mL of DI water at 50 °C. The two solutions were then combined. The combined solution was dried at 120 °C in air for 24 hours, then crushed and sieved to 212 microns. 0.6 g of the sieved precursor was carburized at a ramp rate of 15 °C/min to 760 °C for 10 hr under 60 sccm of H2 gas. After carburization the sample was cooled under 30 sccm N2 and passivated under 30 sccm 1% O2/N2 for 2 hours. |  | 0 | 760 | 15 | H2 | 1 | 10 | 60 | [12 empty] | 760 | 15 | 60 | 2.302585 | 0 | 1 | 0.6 | 1 | 0.4285714 | 1 | 0.5 | 1
1 g of ammonium heptamolybdate tetrahydrate dissolved in 5.5 mL of DI water. Separately, 1 g of sucrose dissolved in 2 mL of DI water at 50 °C. The two solutions were then combined. The combined solution was dried at 120 °C in air for 24 hours, then crushed and sieved to 212 microns. 0.6 g of the sieved precursor was carburized at a ramp rate of 15 °C/min to 760 °C for 10 hr under 100 sccm of H2 gas. After carburization the sample was cooled under 30 sccm N2 and passivated under 30 sccm 1% O2/N2 for 2 hours. |  | 0 | 760 | 15 | H2 | 1 | 10 | 100 | [12 empty] | 760 | 15 | 100 | 2.302585 | 0 | 1 | 0.6 | 1 | 1 | 1 | 0.5 | 1
1 g of ammonium heptamolybdate tetrahydrate dissolved in 6 mL of DI water. Separately, 0.5 g of sucrose dissolved in 1.5 mL of DI water at 50 °C. The two solutions were then combined. The combined solution was dried at 120 °C in air for 24 hours, then crushed and sieved to 212 microns. 0.6 g of the sieved precursor was carburized at a ramp rate of 15 °C/min to 760 °C for 0.5 hr under 30 sccm of H2 gas. After carburization the sample was cooled under 30 sccm N2 and passivated under 30 sccm 1% O2/N2 for 2 hours. |  | 0 | 760 | 15 | H2 | 2 | 0.5 | 30 | [12 empty] | 760 | 15 | 30 | -0.6931472 | 1 | 1 | 0.6 | 1 | 0 | 0 | 1 | 1
1 g of ammonium heptamolybdate tetrahydrate dissolved in 6 mL of DI water. Separately, 0.5 g of sucrose dissolved in 1.5 mL of DI water at 50 °C. The two solutions were then combined. The combined solution was dried at 120 °C in air for 24 hours, then crushed and sieved to 212 microns. 0.6 g of the sieved precursor was carburized at a ramp rate of 15 °C/min to 760 °C for 0.5 hr under 60 sccm of H2 gas. After carburization the sample was cooled under 30 sccm N2 and passivated under 30 sccm 1% O2/N2 for 2 hours. |  | 0 | 760 | 15 | H2 | 2 | 0.5 | 60 | [12 empty] | 760 | 15 | 60 | -0.6931472 | 1 | 1 | 0.6 | 1 | 0.4285714 | 0 | 1 | 1
1 g of ammonium heptamolybdate tetrahydrate dissolved in 6 mL of DI water. Separately, 0.5 g of sucrose dissolved in 1.5 mL of DI water at 50 °C. The two solutions were then combined. The combined solution was dried at 120 °C in air for 24 hours, then crushed and sieved to 212 microns. 0.6 g of the sieved precursor was carburized at a ramp rate of 15 °C/min to 760 °C for 0.5 hr under 100 sccm of H2 gas. After carburization the sample was cooled under 30 sccm N2 and passivated under 30 sccm 1% O2/N2 for 2 hours. |  | 0 | 760 | 15 | H2 | 2 | 0.5 | 100 | [12 empty] | 760 | 15 | 100 | -0.6931472 | 1 | 1 | 0.6 | 1 | 1 | 0 | 1 | 1
1 g of ammonium heptamolybdate tetrahydrate dissolved in 6 mL of DI water. Separately, 0.5 g of sucrose dissolved in 1.5 mL of DI water at 50 °C. The two solutions were then combined. The combined solution was dried at 120 °C in air for 24 hours, then crushed and sieved to 212 microns. 0.6 g of the sieved precursor was carburized at a ramp rate of 15 °C/min to 760 °C for 2 hr under 30 sccm of H2 gas. After carburization the sample was cooled under 30 sccm N2 and passivated under 30 sccm 1% O2/N2 for 2 hours. |  | 0 | 760 | 15 | H2 | 2 | 2 | 30 | [12 empty] | 760 | 15 | 30 | 0.6931472 | 1 | 1 | 0.6 | 1 | 0 | 0.4627564 | 1 | 1
1 g of ammonium heptamolybdate tetrahydrate dissolved in 6 mL of DI water. Separately, 0.5 g of sucrose dissolved in 1.5 mL of DI water at 50 °C. The two solutions were then combined. The combined solution was dried at 120 °C in air for 24 hours, then crushed and sieved to 212 microns. 0.6 g of the sieved precursor was carburized at a ramp rate of 15 °C/min to 760 °C for 2 hr under 60 sccm of H2 gas. After carburization the sample was cooled under 30 sccm N2 and passivated under 30 sccm 1% O2/N2 for 2 hours. |  | 0 | 760 | 15 | H2 | 2 | 2 | 60 | [12 empty] | 760 | 15 | 60 | 0.6931472 | 1 | 1 | 0.6 | 1 | 0.4285714 | 0.4627564 | 1 | 1
1 g of ammonium heptamolybdate tetrahydrate dissolved in 6 mL of DI water. Separately, 0.5 g of sucrose dissolved in 1.5 mL of DI water at 50 °C. The two solutions were then combined. The combined solution was dried at 120 °C in air for 24 hours, then crushed and sieved to 212 microns. 0.6 g of the sieved precursor was carburized at a ramp rate of 15 °C/min to 760 °C for 2 hr under 100 sccm of H2 gas. After carburization the sample was cooled under 30 sccm N2 and passivated under 30 sccm 1% O2/N2 for 2 hours. |  | 0 | 760 | 15 | H2 | 2 | 2 | 100 | [12 empty] | 760 | 15 | 100 | 0.6931472 | 1 | 1 | 0.6 | 1 | 1 | 0.4627564 | 1 | 1
1 g of ammonium heptamolybdate tetrahydrate dissolved in 6 mL of DI water. Separately, 0.5 g of sucrose dissolved in 1.5 mL of DI water at 50 °C. The two solutions were then combined. The combined solution was dried at 120 °C in air for 24 hours, then crushed and sieved to 212 microns. 0.6 g of the sieved precursor was carburized at a ramp rate of 15 °C/min to 760 °C for 5 hr under 30 sccm of H2 gas. After carburization the sample was cooled under 30 sccm N2 and passivated under 30 sccm 1% O2/N2 for 2 hours. |  | 0 | 760 | 15 | H2 | 2 | 5 | 30 | [12 empty] | 760 | 15 | 30 | 1.609438 | 1 | 1 | 0.6 | 1 | 0 | 0.7686218 | 1 | 1
1 g of ammonium heptamolybdate tetrahydrate dissolved in 6 mL of DI water. Separately, 0.5 g of sucrose dissolved in 1.5 mL of DI water at 50 °C. The two solutions were then combined. The combined solution was dried at 120 °C in air for 24 hours, then crushed and sieved to 212 microns. 0.6 g of the sieved precursor was carburized at a ramp rate of 15 °C/min to 760 °C for 5 hr under 60 sccm of H2 gas. After carburization the sample was cooled under 30 sccm N2 and passivated under 30 sccm 1% O2/N2 for 2 hours. |  | 0 | 760 | 15 | H2 | 2 | 5 | 60 | [12 empty] | 760 | 15 | 60 | 1.609438 | 1 | 1 | 0.6 | 1 | 0.4285714 | 0.7686218 | 1 | 1
1 g of ammonium heptamolybdate tetrahydrate dissolved in 6 mL of DI water. Separately, 0.5 g of sucrose dissolved in 1.5 mL of DI water at 50 °C. The two solutions were then combined. The combined solution was dried at 120 °C in air for 24 hours, then crushed and sieved to 212 microns. 0.6 g of the sieved precursor was carburized at a ramp rate of 15 °C/min to 760 °C for 5 hr under 100 sccm of H2 gas. After carburization the sample was cooled under 30 sccm N2 and passivated under 30 sccm 1% O2/N2 for 2 hours. |  | 0 | 760 | 15 | H2 | 2 | 5 | 100 | [12 empty] | 760 | 15 | 100 | 1.609438 | 1 | 1 | 0.6 | 1 | 1 | 0.7686218 | 1 | 1
1 g of ammonium heptamolybdate tetrahydrate dissolved in 6 mL of DI water. Separately, 0.5 g of sucrose dissolved in 1.5 mL of DI water at 50 °C. The two solutions were then combined. The combined solution was dried at 120 °C in air for 24 hours, then crushed and sieved to 212 microns. 0.6 g of the sieved precursor was carburized at a ramp rate of 15 °C/min to 760 °C for 10 hr under 30 sccm of H2 gas. After carburization the sample was cooled under 30 sccm N2 and passivated under 30 sccm 1% O2/N2 for 2 hours. |  | 0 | 760 | 15 | H2 | 2 | 10 | 30 | [12 empty] | 760 | 15 | 30 | 2.302585 | 1 | 1 | 0.6 | 1 | 0 | 1 | 1 | 1
1 g of ammonium heptamolybdate tetrahydrate dissolved in 6 mL of DI water. Separately, 0.5 g of sucrose dissolved in 1.5 mL of DI water at 50 °C. The two solutions were then combined. The combined solution was dried at 120 °C in air for 24 hours, then crushed and sieved to 212 microns. 0.6 g of the sieved precursor was carburized at a ramp rate of 15 °C/min to 760 °C for 10 hr under 60 sccm of H2 gas. After carburization the sample was cooled under 30 sccm N2 and passivated under 30 sccm 1% O2/N2 for 2 hours. |  | 0 | 760 | 15 | H2 | 2 | 10 | 60 | [12 empty] | 760 | 15 | 60 | 2.302585 | 1 | 1 | 0.6 | 1 | 0.4285714 | 1 | 1 | 1
1 g of ammonium heptamolybdate tetrahydrate dissolved in 6 mL of DI water. Separately, 0.5 g of sucrose dissolved in 1.5 mL of DI water at 50 °C. The two solutions were then combined. The combined solution was dried at 120 °C in air for 24 hours, then crushed and sieved to 212 microns. 0.6 g of the sieved precursor was carburized at a ramp rate of 15 °C/min to 760 °C for 10 hr under 100 sccm of H2 gas. After carburization the sample was cooled under 30 sccm N2 and passivated under 30 sccm 1% O2/N2 for 2 hours. |  | 0 | 760 | 15 | H2 | 2 | 10 | 100 | [12 empty] | 760 | 15 | 100 | 2.302585 | 1 | 1 | 0.6 | 1 | 1 | 1 | 1 | 1
1 g of ammonium heptamolybdate tetrahydrate dissolved in 4 mL of DI water. Separately, 2 g of sucrose dissolved in 3.5 mL of DI water at 50 °C. The two solutions were then combined. The combined solution was dried at 120 °C in air for 24 hours, then crushed and sieved to 212 microns. 0.6 g of the sieved precursor was carburized at a ramp rate of 15 °C/min to 760 °C for 0.5 hr under 30 sccm of N2 gas. After carburization the sample was cooled under 30 sccm N2 and passivated under 30 sccm 1% O2/N2 for 2 hours. |  | 0 | 760 | 15 | N2 | 0.5 | 0.5 | 30 | [12 empty] | 760 | 15 | 30 | -0.6931472 | -1 | 0 | 0.6 | 1 | 0 | 0 | 0 | 0
1 g of ammonium heptamolybdate tetrahydrate dissolved in 4 mL of DI water. Separately, 2 g of sucrose dissolved in 3.5 mL of DI water at 50 °C. The two solutions were then combined. The combined solution was dried at 120 °C in air for 24 hours, then crushed and sieved to 212 microns. 0.6 g of the sieved precursor was carburized at a ramp rate of 15 °C/min to 760 °C for 0.5 hr under 60 sccm of N2 gas. After carburization the sample was cooled under 30 sccm N2 and passivated under 30 sccm 1% O2/N2 for 2 hours. |  | 0 | 760 | 15 | N2 | 0.5 | 0.5 | 60 | [12 empty] | 760 | 15 | 60 | -0.6931472 | -1 | 0 | 0.6 | 1 | 0.4285714 | 0 | 0 | 0
1 g of ammonium heptamolybdate tetrahydrate dissolved in 4 mL of DI water. Separately, 2 g of sucrose dissolved in 3.5 mL of DI water at 50 °C. The two solutions were then combined. The combined solution was dried at 120 °C in air for 24 hours, then crushed and sieved to 212 microns. 0.6 g of the sieved precursor was carburized at a ramp rate of 15 °C/min to 760 °C for 0.5 hr under 100 sccm of N2 gas. After carburization the sample was cooled under 30 sccm N2 and passivated under 30 sccm 1% O2/N2 for 2 hours. |  | 0 | 760 | 15 | N2 | 0.5 | 0.5 | 100 | [12 empty] | 760 | 15 | 100 | -0.6931472 | -1 | 0 | 0.6 | 1 | 1 | 0 | 0 | 0
1 g of ammonium heptamolybdate tetrahydrate dissolved in 4 mL of DI water. Separately, 2 g of sucrose dissolved in 3.5 mL of DI water at 50 °C. The two solutions were then combined. The combined solution was dried at 120 °C in air for 24 hours, then crushed and sieved to 212 microns. 0.6 g of the sieved precursor was carburized at a ramp rate of 15 °C/min to 760 °C for 2 hr under 30 sccm of N2 gas. After carburization the sample was cooled under 30 sccm N2 and passivated under 30 sccm 1% O2/N2 for 2 hours. |  | 0 | 760 | 15 | N2 | 0.5 | 2 | 30 | [12 empty] | 760 | 15 | 30 | 0.6931472 | -1 | 0 | 0.6 | 1 | 0 | 0.4627564 | 0 | 0
1 g of ammonium heptamolybdate tetrahydrate dissolved in 4 mL of DI water. Separately, 2 g of sucrose dissolved in 3.5 mL of DI water at 50 °C. The two solutions were then combined. The combined solution was dried at 120 °C in air for 24 hours, then crushed and sieved to 212 microns. 0.6 g of the sieved precursor was carburized at a ramp rate of 15 °C/min to 760 °C for 2 hr under 60 sccm of N2 gas. After carburization the sample was cooled under 30 sccm N2 and passivated under 30 sccm 1% O2/N2 for 2 hours. |  | 0 | 760 | 15 | N2 | 0.5 | 2 | 60 | [12 empty] | 760 | 15 | 60 | 0.6931472 | -1 | 0 | 0.6 | 1 | 0.4285714 | 0.4627564 | 0 | 0
1 g of ammonium heptamolybdate tetrahydrate dissolved in 4 mL of DI water. Separately, 2 g of sucrose dissolved in 3.5 mL of DI water at 50 °C. The two solutions were then combined. The combined solution was dried at 120 °C in air for 24 hours, then crushed and sieved to 212 microns. 0.6 g of the sieved precursor was carburized at a ramp rate of 15 °C/min to 760 °C for 2 hr under 100 sccm of N2 gas. After carburization the sample was cooled under 30 sccm N2 and passivated under 30 sccm 1% O2/N2 for 2 hours. |  | 0 | 760 | 15 | N2 | 0.5 | 2 | 100 | [12 empty] | 760 | 15 | 100 | 0.6931472 | -1 | 0 | 0.6 | 1 | 1 | 0.4627564 | 0 | 0
1 g of ammonium heptamolybdate tetrahydrate dissolved in 4 mL of DI water. Separately, 2 g of sucrose dissolved in 3.5 mL of DI water at 50 °C. The two solutions were then combined. The combined solution was dried at 120 °C in air for 24 hours, then crushed and sieved to 212 microns. 0.6 g of the sieved precursor was carburized at a ramp rate of 15 °C/min to 760 °C for 5 hr under 30 sccm of N2 gas. After carburization the sample was cooled under 30 sccm N2 and passivated under 30 sccm 1% O2/N2 for 2 hours. |  | 0 | 760 | 15 | N2 | 0.5 | 5 | 30 | [12 empty] | 760 | 15 | 30 | 1.609438 | -1 | 0 | 0.6 | 1 | 0 | 0.7686218 | 0 | 0
1 g of ammonium heptamolybdate tetrahydrate dissolved in 4 mL of DI water. Separately, 2 g of sucrose dissolved in 3.5 mL of DI water at 50 °C. The two solutions were then combined. The combined solution was dried at 120 °C in air for 24 hours, then crushed and sieved to 212 microns. 0.6 g of the sieved precursor was carburized at a ramp rate of 15 °C/min to 760 °C for 5 hr under 60 sccm of N2 gas. After carburization the sample was cooled under 30 sccm N2 and passivated under 30 sccm 1% O2/N2 for 2 hours. |  | 0 | 760 | 15 | N2 | 0.5 | 5 | 60 | [12 empty] | 760 | 15 | 60 | 1.609438 | -1 | 0 | 0.6 | 1 | 0.4285714 | 0.7686218 | 0 | 0
1 g of ammonium heptamolybdate tetrahydrate dissolved in 4 mL of DI water. Separately, 2 g of sucrose dissolved in 3.5 mL of DI water at 50 °C. The two solutions were then combined. The combined solution was dried at 120 °C in air for 24 hours, then crushed and sieved to 212 microns. 0.6 g of the sieved precursor was carburized at a ramp rate of 15 °C/min to 760 °C for 5 hr under 100 sccm of N2 gas. After carburization the sample was cooled under 30 sccm N2 and passivated under 30 sccm 1% O2/N2 for 2 hours. |  | 0 | 760 | 15 | N2 | 0.5 | 5 | 100 | [12 empty] | 760 | 15 | 100 | 1.609438 | -1 | 0 | 0.6 | 1 | 1 | 0.7686218 | 0 | 0
1 g of ammonium heptamolybdate tetrahydrate dissolved in 4 mL of DI water. Separately, 2 g of sucrose dissolved in 3.5 mL of DI water at 50 °C. The two solutions were then combined. The combined solution was dried at 120 °C in air for 24 hours, then crushed and sieved to 212 microns. 0.6 g of the sieved precursor was carburized at a ramp rate of 15 °C/min to 760 °C for 10 hr under 30 sccm of N2 gas. After carburization the sample was cooled under 30 sccm N2 and passivated under 30 sccm 1% O2/N2 for 2 hours. |  | 0 | 760 | 15 | N2 | 0.5 | 10 | 30 | [12 empty] | 760 | 15 | 30 | 2.302585 | -1 | 0 | 0.6 | 1 | 0 | 1 | 0 | 0
1 g of ammonium heptamolybdate tetrahydrate dissolved in 4 mL of DI water. Separately, 2 g of sucrose dissolved in 3.5 mL of DI water at 50 °C. The two solutions were then combined. The combined solution was dried at 120 °C in air for 24 hours, then crushed and sieved to 212 microns. 0.6 g of the sieved precursor was carburized at a ramp rate of 15 °C/min to 760 °C for 10 hr under 60 sccm of N2 gas. After carburization the sample was cooled under 30 sccm N2 and passivated under 30 sccm 1% O2/N2 for 2 hours. |  | 0 | 760 | 15 | N2 | 0.5 | 10 | 60 | [12 empty] | 760 | 15 | 60 | 2.302585 | -1 | 0 | 0.6 | 1 | 0.4285714 | 1 | 0 | 0
1 g of ammonium heptamolybdate tetrahydrate dissolved in 4 mL of DI water. Separately, 2 g of sucrose dissolved in 3.5 mL of DI water at 50 °C. The two solutions were then combined. The combined solution was dried at 120 °C in air for 24 hours, then crushed and sieved to 212 microns. 0.6 g of the sieved precursor was carburized at a ramp rate of 15 °C/min to 760 °C for 10 hr under 100 sccm of N2 gas. After carburization the sample was cooled under 30 sccm N2 and passivated under 30 sccm 1% O2/N2 for 2 hours. |  | 0 | 760 | 15 | N2 | 0.5 | 10 | 100 | [12 empty] | 760 | 15 | 100 | 2.302585 | -1 | 0 | 0.6 | 1 | 1 | 1 | 0 | 0
1 g of ammonium heptamolybdate tetrahydrate dissolved in 5.5 mL of DI water. Separately, 1 g of sucrose dissolved in 2 mL of DI water at 50 °C. The two solutions were then combined. The combined solution was dried at 120 °C in air for 24 hours, then crushed and sieved to 212 microns. 0.6 g of the sieved precursor was carburized at a ramp rate of 15 °C/min to 760 °C for 0.5 hr under 30 sccm of N2 gas. After carburization the sample was cooled under 30 sccm N2 and passivated under 30 sccm 1% O2/N2 for 2 hours. |  | 0 | 760 | 15 | N2 | 1 | 0.5 | 30 | [12 empty] | 760 | 15 | 30 | -0.6931472 | 0 | 0 | 0.6 | 1 | 0 | 0 | 0.5 | 0
1 g of ammonium heptamolybdate tetrahydrate dissolved in 5.5 mL of DI water. Separately, 1 g of sucrose dissolved in 2 mL of DI water at 50 °C. The two solutions were then combined. The combined solution was dried at 120 °C in air for 24 hours, then crushed and sieved to 212 microns. 0.6 g of the sieved precursor was carburized at a ramp rate of 15 °C/min to 760 °C for 0.5 hr under 60 sccm of N2 gas. After carburization the sample was cooled under 30 sccm N2 and passivated under 30 sccm 1% O2/N2 for 2 hours. |  | 0 | 760 | 15 | N2 | 1 | 0.5 | 60 | [12 empty] | 760 | 15 | 60 | -0.6931472 | 0 | 0 | 0.6 | 1 | 0.4285714 | 0 | 0.5 | 0
1 g of ammonium heptamolybdate tetrahydrate dissolved in 5.5 mL of DI water. Separately, 1 g of sucrose dissolved in 2 mL of DI water at 50 °C. The two solutions were then combined. The combined solution was dried at 120 °C in air for 24 hours, then crushed and sieved to 212 microns. 0.6 g of the sieved precursor was carburized at a ramp rate of 15 °C/min to 760 °C for 0.5 hr under 100 sccm of N2 gas. After carburization the sample was cooled under 30 sccm N2 and passivated under 30 sccm 1% O2/N2 for 2 hours. |  | 0 | 760 | 15 | N2 | 1 | 0.5 | 100 | [12 empty] | 760 | 15 | 100 | -0.6931472 | 0 | 0 | 0.6 | 1 | 1 | 0 | 0.5 | 0
1 g of ammonium heptamolybdate tetrahydrate dissolved in 5.5 mL of DI water. Separately, 1 g of sucrose dissolved in 2 mL of DI water at 50 °C. The two solutions were then combined. The combined solution was dried at 120 °C in air for 24 hours, then crushed and sieved to 212 microns. 0.6 g of the sieved precursor was carburized at a ramp rate of 15 °C/min to 760 °C for 2 hr under 30 sccm of N2 gas. After carburization the sample was cooled under 30 sccm N2 and passivated under 30 sccm 1% O2/N2 for 2 hours. |  | 0 | 760 | 15 | N2 | 1 | 2 | 30 | [12 empty] | 760 | 15 | 30 | 0.6931472 | 0 | 0 | 0.6 | 1 | 0 | 0.4627564 | 0.5 | 0
1 g of ammonium heptamolybdate tetrahydrate dissolved in 5.5 mL of DI water. Separately, 1 g of sucrose dissolved in 2 mL of DI water at 50 °C. The two solutions were then combined. The combined solution was dried at 120 °C in air for 24 hours, then crushed and sieved to 212 microns. 0.6 g of the sieved precursor was carburized at a ramp rate of 15 °C/min to 760 °C for 2 hr under 60 sccm of N2 gas. After carburization the sample was cooled under 30 sccm N2 and passivated under 30 sccm 1% O2/N2 for 2 hours. |  | 0 | 760 | 15 | N2 | 1 | 2 | 60 | [12 empty] | 760 | 15 | 60 | 0.6931472 | 0 | 0 | 0.6 | 1 | 0.4285714 | 0.4627564 | 0.5 | 0
1 g of ammonium heptamolybdate tetrahydrate dissolved in 5.5 mL of DI water. Separately, 1 g of sucrose dissolved in 2 mL of DI water at 50 °C. The two solutions were then combined. The combined solution was dried at 120 °C in air for 24 hours, then crushed and sieved to 212 microns. 0.6 g of the sieved precursor was carburized at a ramp rate of 15 °C/min to 760 °C for 2 hr under 100 sccm of N2 gas. After carburization the sample was cooled under 30 sccm N2 and passivated under 30 sccm 1% O2/N2 for 2 hours. |  | 0 | 760 | 15 | N2 | 1 | 2 | 100 | [12 empty] | 760 | 15 | 100 | 0.6931472 | 0 | 0 | 0.6 | 1 | 1 | 0.4627564 | 0.5 | 0
1 g of ammonium heptamolybdate tetrahydrate dissolved in 5.5 mL of DI water. Separately, 1 g of sucrose dissolved in 2 mL of DI water at 50 °C. The two solutions were then combined. The combined solution was dried at 120 °C in air for 24 hours, then crushed and sieved to 212 microns. 0.6 g of the sieved precursor was carburized at a ramp rate of 15 °C/min to 760 °C for 5 hr under 30 sccm of N2 gas. After carburization the sample was cooled under 30 sccm N2 and passivated under 30 sccm 1% O2/N2 for 2 hours. |  | 0 | 760 | 15 | N2 | 1 | 5 | 30 | [12 empty] | 760 | 15 | 30 | 1.609438 | 0 | 0 | 0.6 | 1 | 0 | 0.7686218 | 0.5 | 0
1 g of ammonium heptamolybdate tetrahydrate dissolved in 5.5 mL of DI water. Separately, 1 g of sucrose dissolved in 2 mL of DI water at 50 °C. The two solutions were then combined. The combined solution was dried at 120 °C in air for 24 hours, then crushed and sieved to 212 microns. 0.6 g of the sieved precursor was carburized at a ramp rate of 15 °C/min to 760 °C for 5 hr under 60 sccm of N2 gas. After carburization the sample was cooled under 30 sccm N2 and passivated under 30 sccm 1% O2/N2 for 2 hours. |  | 0 | 760 | 15 | N2 | 1 | 5 | 60 | [12 empty] | 760 | 15 | 60 | 1.609438 | 0 | 0 | 0.6 | 1 | 0.4285714 | 0.7686218 | 0.5 | 0
1 g of ammonium heptamolybdate tetrahydrate dissolved in 5.5 mL of DI water. Separately, 1 g of sucrose dissolved in 2 mL of DI water at 50 °C. The two solutions were then combined. The combined solution was dried at 120 °C in air for 24 hours, then crushed and sieved to 212 microns. 0.6 g of the sieved precursor was carburized at a ramp rate of 15 °C/min to 760 °C for 5 hr under 100 sccm of N2 gas. After carburization the sample was cooled under 30 sccm N2 and passivated under 30 sccm 1% O2/N2 for 2 hours. |  | 0 | 760 | 15 | N2 | 1 | 5 | 100 | [12 empty] | 760 | 15 | 100 | 1.609438 | 0 | 0 | 0.6 | 1 | 1 | 0.7686218 | 0.5 | 0
1 g of ammonium heptamolybdate tetrahydrate dissolved in 5.5 mL of DI water. Separately, 1 g of sucrose dissolved in 2 mL of DI water at 50 °C. The two solutions were then combined. The combined solution was dried at 120 °C in air for 24 hours, then crushed and sieved to 212 microns. 0.6 g of the sieved precursor was carburized at a ramp rate of 15 °C/min to 760 °C for 10 hr under 30 sccm of N2 gas. After carburization the sample was cooled under 30 sccm N2 and passivated under 30 sccm 1% O2/N2 for 2 hours. |  | 0 | 760 | 15 | N2 | 1 | 10 | 30 | [12 empty] | 760 | 15 | 30 | 2.302585 | 0 | 0 | 0.6 | 1 | 0 | 1 | 0.5 | 0
1 g of ammonium heptamolybdate tetrahydrate dissolved in 5.5 mL of DI water. Separately, 1 g of sucrose dissolved in 2 mL of DI water at 50 °C. The two solutions were then combined. The combined solution was dried at 120 °C in air for 24 hours, then crushed and sieved to 212 microns. 0.6 g of the sieved precursor was carburized at a ramp rate of 15 °C/min to 760 °C for 10 hr under 60 sccm of N2 gas. After carburization the sample was cooled under 30 sccm N2 and passivated under 30 sccm 1% O2/N2 for 2 hours. |  | 0 | 760 | 15 | N2 | 1 | 10 | 60 | [12 empty] | 760 | 15 | 60 | 2.302585 | 0 | 0 | 0.6 | 1 | 0.4285714 | 1 | 0.5 | 0
1 g of ammonium heptamolybdate tetrahydrate dissolved in 5.5 mL of DI water. Separately, 1 g of sucrose dissolved in 2 mL of DI water at 50 °C. The two solutions were then combined. The combined solution was dried at 120 °C in air for 24 hours, then crushed and sieved to 212 microns. 0.6 g of the sieved precursor was carburized at a ramp rate of 15 °C/min to 760 °C for 10 hr under 100 sccm of N2 gas. After carburization the sample was cooled under 30 sccm N2 and passivated under 30 sccm 1% O2/N2 for 2 hours. |  | 0 | 760 | 15 | N2 | 1 | 10 | 100 | [12 empty] | 760 | 15 | 100 | 2.302585 | 0 | 0 | 0.6 | 1 | 1 | 1 | 0.5 | 0
1 g of ammonium heptamolybdate tetrahydrate dissolved in 6 mL of DI water. Separately, 0.5 g of sucrose dissolved in 1.5 mL of DI water at 50 °C. The two solutions were then combined. The combined solution was dried at 120 °C in air for 24 hours, then crushed and sieved to 212 microns. 0.6 g of the sieved precursor was carburized at a ramp rate of 15 °C/min to 760 °C for 0.5 hr under 30 sccm of N2 gas. After carburization the sample was cooled under 30 sccm N2 and passivated under 30 sccm 1% O2/N2 for 2 hours. |  | 0 | 760 | 15 | N2 | 2 | 0.5 | 30 | [12 empty] | 760 | 15 | 30 | -0.6931472 | 1 | 0 | 0.6 | 1 | 0 | 0 | 1 | 0
1 g of ammonium heptamolybdate tetrahydrate dissolved in 6 mL of DI water. Separately, 0.5 g of sucrose dissolved in 1.5 mL of DI water at 50 °C. The two solutions were then combined. The combined solution was dried at 120 °C in air for 24 hours, then crushed and sieved to 212 microns. 0.6 g of the sieved precursor was carburized at a ramp rate of 15 °C/min to 760 °C for 0.5 hr under 60 sccm of N2 gas. After carburization the sample was cooled under 30 sccm N2 and passivated under 30 sccm 1% O2/N2 for 2 hours. |  | 0 | 760 | 15 | N2 | 2 | 0.5 | 60 | [12 empty] | 760 | 15 | 60 | -0.6931472 | 1 | 0 | 0.6 | 1 | 0.4285714 | 0 | 1 | 0
1 g of ammonium heptamolybdate tetrahydrate dissolved in 6 mL of DI water. Separately, 0.5 g of sucrose dissolved in 1.5 mL of DI water at 50 °C. The two solutions were then combined. The combined solution was dried at 120 °C in air for 24 hours, then crushed and sieved to 212 microns. 0.6 g of the sieved precursor was carburized at a ramp rate of 15 °C/min to 760 °C for 0.5 hr under 100 sccm of N2 gas. After carburization the sample was cooled under 30 sccm N2 and passivated under 30 sccm 1% O2/N2 for 2 hours. |  | 0 | 760 | 15 | N2 | 2 | 0.5 | 100 | [12 empty] | 760 | 15 | 100 | -0.6931472 | 1 | 0 | 0.6 | 1 | 1 | 0 | 1 | 0
1 g of ammonium heptamolybdate tetrahydrate dissolved in 6 mL of DI water. Separately, 0.5 g of sucrose dissolved in 1.5 mL of DI water at 50 °C. The two solutions were then combined. The combined solution was dried at 120 °C in air for 24 hours, then crushed and sieved to 212 microns. 0.6 g of the sieved precursor was carburized at a ramp rate of 15 °C/min to 760 °C for 2 hr under 30 sccm of N2 gas. After carburization the sample was cooled under 30 sccm N2 and passivated under 30 sccm 1% O2/N2 for 2 hours. |  | 0 | 760 | 15 | N2 | 2 | 2 | 30 | [12 empty] | 760 | 15 | 30 | 0.6931472 | 1 | 0 | 0.6 | 1 | 0 | 0.4627564 | 1 | 0
1 g of ammonium heptamolybdate tetrahydrate dissolved in 6 mL of DI water. Separately, 0.5 g of sucrose dissolved in 1.5 mL of DI water at 50 °C. The two solutions were then combined. The combined solution was dried at 120 °C in air for 24 hours, then crushed and sieved to 212 microns. 0.6 g of the sieved precursor was carburized at a ramp rate of 15 °C/min to 760 °C for 2 hr under 60 sccm of N2 gas. After carburization the sample was cooled under 30 sccm N2 and passivated under 30 sccm 1% O2/N2 for 2 hours. |  | 0 | 760 | 15 | N2 | 2 | 2 | 60 | [12 empty] | 760 | 15 | 60 | 0.6931472 | 1 | 0 | 0.6 | 1 | 0.4285714 | 0.4627564 | 1 | 0
1 g of ammonium heptamolybdate tetrahydrate dissolved in 6 mL of DI water. Separately, 0.5 g of sucrose dissolved in 1.5 mL of DI water at 50 °C. The two solutions were then combined. The combined solution was dried at 120 °C in air for 24 hours, then crushed and sieved to 212 microns. 0.6 g of the sieved precursor was carburized at a ramp rate of 15 °C/min to 760 °C for 2 hr under 100 sccm of N2 gas. After carburization the sample was cooled under 30 sccm N2 and passivated under 30 sccm 1% O2/N2 for 2 hours. |  | 0 | 760 | 15 | N2 | 2 | 2 | 100 | [12 empty] | 760 | 15 | 100 | 0.6931472 | 1 | 0 | 0.6 | 1 | 1 | 0.4627564 | 1 | 0
1 g of ammonium heptamolybdate tetrahydrate dissolved in 6 mL of DI water. Separately, 0.5 g of sucrose dissolved in 1.5 mL of DI water at 50 °C. The two solutions were then combined. The combined solution was dried at 120 °C in air for 24 hours, then crushed and sieved to 212 microns. 0.6 g of the sieved precursor was carburized at a ramp rate of 15 °C/min to 760 °C for 5 hr under 30 sccm of N2 gas. After carburization the sample was cooled under 30 sccm N2 and passivated under 30 sccm 1% O2/N2 for 2 hours. |  | 0 | 760 | 15 | N2 | 2 | 5 | 30 | [12 empty] | 760 | 15 | 30 | 1.609438 | 1 | 0 | 0.6 | 1 | 0 | 0.7686218 | 1 | 0
1 g of ammonium heptamolybdate tetrahydrate dissolved in 6 mL of DI water. Separately, 0.5 g of sucrose dissolved in 1.5 mL of DI water at 50 °C. The two solutions were then combined. The combined solution was dried at 120 °C in air for 24 hours, then crushed and sieved to 212 microns. 0.6 g of the sieved precursor was carburized at a ramp rate of 15 °C/min to 760 °C for 5 hr under 60 sccm of N2 gas. After carburization the sample was cooled under 30 sccm N2 and passivated under 30 sccm 1% O2/N2 for 2 hours. |  | 0 | 760 | 15 | N2 | 2 | 5 | 60 | [12 empty] | 760 | 15 | 60 | 1.609438 | 1 | 0 | 0.6 | 1 | 0.4285714 | 0.7686218 | 1 | 0
1 g of ammonium heptamolybdate tetrahydrate dissolved in 6 mL of DI water. Separately, 0.5 g of sucrose dissolved in 1.5 mL of DI water at 50 °C. The two solutions were then combined. The combined solution was dried at 120 °C in air for 24 hours, then crushed and sieved to 212 microns. 0.6 g of the sieved precursor was carburized at a ramp rate of 15 °C/min to 760 °C for 5 hr under 100 sccm of N2 gas. After carburization the sample was cooled under 30 sccm N2 and passivated under 30 sccm 1% O2/N2 for 2 hours. |  | 0 | 760 | 15 | N2 | 2 | 5 | 100 | [12 empty] | 760 | 15 | 100 | 1.609438 | 1 | 0 | 0.6 | 1 | 1 | 0.7686218 | 1 | 0
1 g of ammonium heptamolybdate tetrahydrate dissolved in 6 mL of DI water. Separately, 0.5 g of sucrose dissolved in 1.5 mL of DI water at 50 °C. The two solutions were then combined. The combined solution was dried at 120 °C in air for 24 hours, then crushed and sieved to 212 microns. 0.6 g of the sieved precursor was carburized at a ramp rate of 15 °C/min to 760 °C for 10 hr under 30 sccm of N2 gas. After carburization the sample was cooled under 30 sccm N2 and passivated under 30 sccm 1% O2/N2 for 2 hours. |  | 0 | 760 | 15 | N2 | 2 | 10 | 30 | [12 empty] | 760 | 15 | 30 | 2.302585 | 1 | 0 | 0.6 | 1 | 0 | 1 | 1 | 0
1 g of ammonium heptamolybdate tetrahydrate dissolved in 6 mL of DI water. Separately, 0.5 g of sucrose dissolved in 1.5 mL of DI water at 50 °C. The two solutions were then combined. The combined solution was dried at 120 °C in air for 24 hours, then crushed and sieved to 212 microns. 0.6 g of the sieved precursor was carburized at a ramp rate of 15 °C/min to 760 °C for 10 hr under 60 sccm of N2 gas. After carburization the sample was cooled under 30 sccm N2 and passivated under 30 sccm 1% O2/N2 for 2 hours. |  | 0 | 760 | 15 | N2 | 2 | 10 | 60 | [12 empty] | 760 | 15 | 60 | 2.302585 | 1 | 0 | 0.6 | 1 | 0.4285714 | 1 | 1 | 0
1 g of ammonium heptamolybdate tetrahydrate dissolved in 6 mL of DI water. Separately, 0.5 g of sucrose dissolved in 1.5 mL of DI water at 50 °C. The two solutions were then combined. The combined solution was dried at 120 °C in air for 24 hours, then crushed and sieved to 212 microns. 0.6 g of the sieved precursor was carburized at a ramp rate of 15 °C/min to 760 °C for 10 hr under 100 sccm of N2 gas. After carburization the sample was cooled under 30 sccm N2 and passivated under 30 sccm 1% O2/N2 for 2 hours. |  | 0 | 760 | 15 | N2 | 2 | 10 | 100 | [12 empty] | 760 | 15 | 100 | 2.302585 | 1 | 0 | 0.6 | 1 | 1 | 1 | 1 | 0
1 g of ammonium heptamolybdate tetrahydrate dissolved in 4 mL of DI water. Separately, 2 g of sucrose dissolved in 3.5 mL of DI water at 50 °C. The two solutions were then combined. The combined solution was dried at 120 °C in air for 24 hours, then crushed and sieved to 212 microns. 0.6 g of the sieved precursor was carburized at a ramp rate of 5 °C/min to 770 °C for 0.5 hr under 30 sccm of H2 gas. After carburization the sample was cooled under 30 sccm N2 and passivated under 30 sccm 1% O2/N2 for 2 hours. |  | 0 | 770 | 5 | H2 | 0.5 | 0.5 | 30 | [12 empty] | 770 | 5 | 30 | -0.6931472 | -1 | 1 | 0.6285714 | 0 | 0 | 0 | 0 | 1
1 g of ammonium heptamolybdate tetrahydrate dissolved in 4 mL of DI water. Separately, 2 g of sucrose dissolved in 3.5 mL of DI water at 50 °C. The two solutions were then combined. The combined solution was dried at 120 °C in air for 24 hours, then crushed and sieved to 212 microns. 0.6 g of the sieved precursor was carburized at a ramp rate of 5 °C/min to 770 °C for 0.5 hr under 60 sccm of H2 gas. After carburization the sample was cooled under 30 sccm N2 and passivated under 30 sccm 1% O2/N2 for 2 hours. |  | 0 | 770 | 5 | H2 | 0.5 | 0.5 | 60 | [12 empty] | 770 | 5 | 60 | -0.6931472 | -1 | 1 | 0.6285714 | 0 | 0.4285714 | 0 | 0 | 1
1 g of ammonium heptamolybdate tetrahydrate dissolved in 4 mL of DI water. Separately, 2 g of sucrose dissolved in 3.5 mL of DI water at 50 °C. The two solutions were then combined. The combined solution was dried at 120 °C in air for 24 hours, then crushed and sieved to 212 microns. 0.6 g of the sieved precursor was carburized at a ramp rate of 5 °C/min to 770 °C for 0.5 hr under 100 sccm of H2 gas. After carburization the sample was cooled under 30 sccm N2 and passivated under 30 sccm 1% O2/N2 for 2 hours. |  | 0 | 770 | 5 | H2 | 0.5 | 0.5 | 100 | [12 empty] | 770 | 5 | 100 | -0.6931472 | -1 | 1 | 0.6285714 | 0 | 1 | 0 | 0 | 1
1 g of ammonium heptamolybdate tetrahydrate dissolved in 4 mL of DI water. Separately, 2 g of sucrose dissolved in 3.5 mL of DI water at 50 °C. The two solutions were then combined. The combined solution was dried at 120 °C in air for 24 hours, then crushed and sieved to 212 microns. 0.6 g of the sieved precursor was carburized at a ramp rate of 5 °C/min to 770 °C for 2 hr under 30 sccm of H2 gas. After carburization the sample was cooled under 30 sccm N2 and passivated under 30 sccm 1% O2/N2 for 2 hours. |  | 0 | 770 | 5 | H2 | 0.5 | 2 | 30 | [12 empty] | 770 | 5 | 30 | 0.6931472 | -1 | 1 | 0.6285714 | 0 | 0 | 0.4627564 | 0 | 1
1 g of ammonium heptamolybdate tetrahydrate dissolved in 4 mL of DI water. Separately, 2 g of sucrose dissolved in 3.5 mL of DI water at 50 °C. The two solutions were then combined. The combined solution was dried at 120 °C in air for 24 hours, then crushed and sieved to 212 microns. 0.6 g of the sieved precursor was carburized at a ramp rate of 5 °C/min to 770 °C for 2 hr under 60 sccm of H2 gas. After carburization the sample was cooled under 30 sccm N2 and passivated under 30 sccm 1% O2/N2 for 2 hours. |  | 0 | 770 | 5 | H2 | 0.5 | 2 | 60 | [12 empty] | 770 | 5 | 60 | 0.6931472 | -1 | 1 | 0.6285714 | 0 | 0.4285714 | 0.4627564 | 0 | 1
1 g of ammonium heptamolybdate tetrahydrate dissolved in 4 mL of DI water. Separately, 2 g of sucrose dissolved in 3.5 mL of DI water at 50 °C. The two solutions were then combined. The combined solution was dried at 120 °C in air for 24 hours, then crushed and sieved to 212 microns. 0.6 g of the sieved precursor was carburized at a ramp rate of 5 °C/min to 770 °C for 2 hr under 100 sccm of H2 gas. After carburization the sample was cooled under 30 sccm N2 and passivated under 30 sccm 1% O2/N2 for 2 hours. |  | 0 | 770 | 5 | H2 | 0.5 | 2 | 100 | [12 empty] | 770 | 5 | 100 | 0.6931472 | -1 | 1 | 0.6285714 | 0 | 1 | 0.4627564 | 0 | 1
1 g of ammonium heptamolybdate tetrahydrate dissolved in 4 mL of DI water. Separately, 2 g of sucrose dissolved in 3.5 mL of DI water at 50 °C. The two solutions were then combined. The combined solution was dried at 120 °C in air for 24 hours, then crushed and sieved to 212 microns. 0.6 g of the sieved precursor was carburized at a ramp rate of 5 °C/min to 770 °C for 5 hr under 30 sccm of H2 gas. After carburization the sample was cooled under 30 sccm N2 and passivated under 30 sccm 1% O2/N2 for 2 hours. |  | 0 | 770 | 5 | H2 | 0.5 | 5 | 30 | [12 empty] | 770 | 5 | 30 | 1.609438 | -1 | 1 | 0.6285714 | 0 | 0 | 0.7686218 | 0 | 1
1 g of ammonium heptamolybdate tetrahydrate dissolved in 4 mL of DI water. Separately, 2 g of sucrose dissolved in 3.5 mL of DI water at 50 °C. The two solutions were then combined. The combined solution was dried at 120 °C in air for 24 hours, then crushed and sieved to 212 microns. 0.6 g of the sieved precursor was carburized at a ramp rate of 5 °C/min to 770 °C for 5 hr under 60 sccm of H2 gas. After carburization the sample was cooled under 30 sccm N2 and passivated under 30 sccm 1% O2/N2 for 2 hours. |  | 0 | 770 | 5 | H2 | 0.5 | 5 | 60 | [12 empty] | 770 | 5 | 60 | 1.609438 | -1 | 1 | 0.6285714 | 0 | 0.4285714 | 0.7686218 | 0 | 1
1 g of ammonium heptamolybdate tetrahydrate dissolved in 4 mL of DI water. Separately, 2 g of sucrose dissolved in 3.5 mL of DI water at 50 °C. The two solutions were then combined. The combined solution was dried at 120 °C in air for 24 hours, then crushed and sieved to 212 microns. 0.6 g of the sieved precursor was carburized at a ramp rate of 5 °C/min to 770 °C for 5 hr under 100 sccm of H2 gas. After carburization the sample was cooled under 30 sccm N2 and passivated under 30 sccm 1% O2/N2 for 2 hours. |  | 0 | 770 | 5 | H2 | 0.5 | 5 | 100 | [12 empty] | 770 | 5 | 100 | 1.609438 | -1 | 1 | 0.6285714 | 0 | 1 | 0.7686218 | 0 | 1
1 g of ammonium heptamolybdate tetrahydrate dissolved in 4 mL of DI water. Separately, 2 g of sucrose dissolved in 3.5 mL of DI water at 50 °C. The two solutions were then combined. The combined solution was dried at 120 °C in air for 24 hours, then crushed and sieved to 212 microns. 0.6 g of the sieved precursor was carburized at a ramp rate of 5 °C/min to 770 °C for 10 hr under 30 sccm of H2 gas. After carburization the sample was cooled under 30 sccm N2 and passivated under 30 sccm 1% O2/N2 for 2 hours. |  | 0 | 770 | 5 | H2 | 0.5 | 10 | 30 | [12 empty] | 770 | 5 | 30 | 2.302585 | -1 | 1 | 0.6285714 | 0 | 0 | 1 | 0 | 1
1 g of ammonium heptamolybdate tetrahydrate dissolved in 4 mL of DI water. Separately, 2 g of sucrose dissolved in 3.5 mL of DI water at 50 °C. The two solutions were then combined. The combined solution was dried at 120 °C in air for 24 hours, then crushed and sieved to 212 microns. 0.6 g of the sieved precursor was carburized at a ramp rate of 5 °C/min to 770 °C for 10 hr under 60 sccm of H2 gas. After carburization the sample was cooled under 30 sccm N2 and passivated under 30 sccm 1% O2/N2 for 2 hours. |  | 0 | 770 | 5 | H2 | 0.5 | 10 | 60 | [12 empty] | 770 | 5 | 60 | 2.302585 | -1 | 1 | 0.6285714 | 0 | 0.4285714 | 1 | 0 | 1
1 g of ammonium heptamolybdate tetrahydrate dissolved in 4 mL of DI water. Separately, 2 g of sucrose dissolved in 3.5 mL of DI water at 50 °C. The two solutions were then combined. The combined solution was dried at 120 °C in air for 24 hours, then crushed and sieved to 212 microns. 0.6 g of the sieved precursor was carburized at a ramp rate of 5 °C/min to 770 °C for 10 hr under 100 sccm of H2 gas. After carburization the sample was cooled under 30 sccm N2 and passivated under 30 sccm 1% O2/N2 for 2 hours. |  | 0 | 770 | 5 | H2 | 0.5 | 10 | 100 | [12 empty] | 770 | 5 | 100 | 2.302585 | -1 | 1 | 0.6285714 | 0 | 1 | 1 | 0 | 1
1 g of ammonium heptamolybdate tetrahydrate dissolved in 5.5 mL of DI water. Separately, 1 g of sucrose dissolved in 2 mL of DI water at 50 °C. The two solutions were then combined. The combined solution was dried at 120 °C in air for 24 hours, then crushed and sieved to 212 microns. 0.6 g of the sieved precursor was carburized at a ramp rate of 5 °C/min to 770 °C for 0.5 hr under 30 sccm of H2 gas. After carburization the sample was cooled under 30 sccm N2 and passivated under 30 sccm 1% O2/N2 for 2 hours. |  | 0 | 770 | 5 | H2 | 1 | 0.5 | 30 | [12 empty] | 770 | 5 | 30 | -0.6931472 | 0 | 1 | 0.6285714 | 0 | 0 | 0 | 0.5 | 1
1 g of ammonium heptamolybdate tetrahydrate dissolved in 5.5 mL of DI water. Separately, 1 g of sucrose dissolved in 2 mL of DI water at 50 °C. The two solutions were then combined. The combined solution was dried at 120 °C in air for 24 hours, then crushed and sieved to 212 microns. 0.6 g of the sieved precursor was carburized at a ramp rate of 5 °C/min to 770 °C for 0.5 hr under 60 sccm of H2 gas. After carburization the sample was cooled under 30 sccm N2 and passivated under 30 sccm 1% O2/N2 for 2 hours. |  | 0 | 770 | 5 | H2 | 1 | 0.5 | 60 | [12 empty] | 770 | 5 | 60 | -0.6931472 | 0 | 1 | 0.6285714 | 0 | 0.4285714 | 0 | 0.5 | 1
1 g of ammonium heptamolybdate tetrahydrate dissolved in 5.5 mL of DI water. Separately, 1 g of sucrose dissolved in 2 mL of DI water at 50 °C. The two solutions were then combined. The combined solution was dried at 120 °C in air for 24 hours, then crushed and sieved to 212 microns. 0.6 g of the sieved precursor was carburized at a ramp rate of 5 °C/min to 770 °C for 0.5 hr under 100 sccm of H2 gas. After carburization the sample was cooled under 30 sccm N2 and passivated under 30 sccm 1% O2/N2 for 2 hours. |  | 0 | 770 | 5 | H2 | 1 | 0.5 | 100 | [12 empty] | 770 | 5 | 100 | -0.6931472 | 0 | 1 | 0.6285714 | 0 | 1 | 0 | 0.5 | 1
1 g of ammonium heptamolybdate tetrahydrate dissolved in 5.5 mL of DI water. Separately, 1 g of sucrose dissolved in 2 mL of DI water at 50 °C. The two solutions were then combined. The combined solution was dried at 120 °C in air for 24 hours, then crushed and sieved to 212 microns. 0.6 g of the sieved precursor was carburized at a ramp rate of 5 °C/min to 770 °C for 2 hr under 30 sccm of H2 gas. After carburization the sample was cooled under 30 sccm N2 and passivated under 30 sccm 1% O2/N2 for 2 hours. |  | 0 | 770 | 5 | H2 | 1 | 2 | 30 | [12 empty] | 770 | 5 | 30 | 0.6931472 | 0 | 1 | 0.6285714 | 0 | 0 | 0.4627564 | 0.5 | 1
1 g of ammonium heptamolybdate tetrahydrate dissolved in 5.5 mL of DI water. Separately, 1 g of sucrose dissolved in 2 mL of DI water at 50 °C. The two solutions were then combined. The combined solution was dried at 120 °C in air for 24 hours, then crushed and sieved to 212 microns. 0.6 g of the sieved precursor was carburized at a ramp rate of 5 °C/min to 770 °C for 2 hr under 60 sccm of H2 gas. After carburization the sample was cooled under 30 sccm N2 and passivated under 30 sccm 1% O2/N2 for 2 hours. |  | 0 | 770 | 5 | H2 | 1 | 2 | 60 | [12 empty] | 770 | 5 | 60 | 0.6931472 | 0 | 1 | 0.6285714 | 0 | 0.4285714 | 0.4627564 | 0.5 | 1
1 g of ammonium heptamolybdate tetrahydrate dissolved in 5.5 mL of DI water. Separately, 1 g of sucrose dissolved in 2 mL of DI water at 50 °C. The two solutions were then combined. The combined solution was dried at 120 °C in air for 24 hours, then crushed and sieved to 212 microns. 0.6 g of the sieved precursor was carburized at a ramp rate of 5 °C/min to 770 °C for 2 hr under 100 sccm of H2 gas. After carburization the sample was cooled under 30 sccm N2 and passivated under 30 sccm 1% O2/N2 for 2 hours. |  | 0 | 770 | 5 | H2 | 1 | 2 | 100 | [12 empty] | 770 | 5 | 100 | 0.6931472 | 0 | 1 | 0.6285714 | 0 | 1 | 0.4627564 | 0.5 | 1
1 g of ammonium heptamolybdate tetrahydrate dissolved in 5.5 mL of DI water. Separately, 1 g of sucrose dissolved in 2 mL of DI water at 50 °C. The two solutions were then combined. The combined solution was dried at 120 °C in air for 24 hours, then crushed and sieved to 212 microns. 0.6 g of the sieved precursor was carburized at a ramp rate of 5 °C/min to 770 °C for 5 hr under 30 sccm of H2 gas. After carburization the sample was cooled under 30 sccm N2 and passivated under 30 sccm 1% O2/N2 for 2 hours. |  | 0 | 770 | 5 | H2 | 1 | 5 | 30 | [12 empty] | 770 | 5 | 30 | 1.609438 | 0 | 1 | 0.6285714 | 0 | 0 | 0.7686218 | 0.5 | 1
1 g of ammonium heptamolybdate tetrahydrate dissolved in 5.5 mL of DI water. Separately, 1 g of sucrose dissolved in 2 mL of DI water at 50 °C. The two solutions were then combined. The combined solution was dried at 120 °C in air for 24 hours, then crushed and sieved to 212 microns. 0.6 g of the sieved precursor was carburized at a ramp rate of 5 °C/min to 770 °C for 5 hr under 60 sccm of H2 gas. After carburization the sample was cooled under 30 sccm N2 and passivated under 30 sccm 1% O2/N2 for 2 hours. |  | 0 | 770 | 5 | H2 | 1 | 5 | 60 | [12 empty] | 770 | 5 | 60 | 1.609438 | 0 | 1 | 0.6285714 | 0 | 0.4285714 | 0.7686218 | 0.5 | 1
1 g of ammonium heptamolybdate tetrahydrate dissolved in 5.5 mL of DI water. Separately, 1 g of sucrose dissolved in 2 mL of DI water at 50 °C. The two solutions were then combined. The combined solution was dried at 120 °C in air for 24 hours, then crushed and sieved to 212 microns. 0.6 g of the sieved precursor was carburized at a ramp rate of 5 °C/min to 770 °C for 5 hr under 100 sccm of H2 gas. After carburization the sample was cooled under 30 sccm N2 and passivated under 30 sccm 1% O2/N2 for 2 hours. |  | 0 | 770 | 5 | H2 | 1 | 5 | 100 | [12 empty] | 770 | 5 | 100 | 1.609438 | 0 | 1 | 0.6285714 | 0 | 1 | 0.7686218 | 0.5 | 1
1 g of ammonium heptamolybdate tetrahydrate dissolved in 5.5 mL of DI water. Separately, 1 g of sucrose dissolved in 2 mL of DI water at 50 °C. The two solutions were then combined. The combined solution was dried at 120 °C in air for 24 hours, then crushed and sieved to 212 microns. 0.6 g of the sieved precursor was carburized at a ramp rate of 5 °C/min to 770 °C for 10 hr under 30 sccm of H2 gas. After carburization the sample was cooled under 30 sccm N2 and passivated under 30 sccm 1% O2/N2 for 2 hours. |  | 0 | 770 | 5 | H2 | 1 | 10 | 30 | [12 empty] | 770 | 5 | 30 | 2.302585 | 0 | 1 | 0.6285714 | 0 | 0 | 1 | 0.5 | 1
1 g of ammonium heptamolybdate tetrahydrate dissolved in 5.5 mL of DI water. Separately, 1 g of sucrose dissolved in 2 mL of DI water at 50 °C. The two solutions were then combined. The combined solution was dried at 120 °C in air for 24 hours, then crushed and sieved to 212 microns. 0.6 g of the sieved precursor was carburized at a ramp rate of 5 °C/min to 770 °C for 10 hr under 60 sccm of H2 gas. After carburization the sample was cooled under 30 sccm N2 and passivated under 30 sccm 1% O2/N2 for 2 hours. |  | 0 | 770 | 5 | H2 | 1 | 10 | 60 | [12 empty] | 770 | 5 | 60 | 2.302585 | 0 | 1 | 0.6285714 | 0 | 0.4285714 | 1 | 0.5 | 1
1 g of ammonium heptamolybdate tetrahydrate dissolved in 5.5 mL of DI water. Separately, 1 g of sucrose dissolved in 2 mL of DI water at 50 °C. The two solutions were then combined. The combined solution was dried at 120 °C in air for 24 hours, then crushed and sieved to 212 microns. 0.6 g of the sieved precursor was carburized at a ramp rate of 5 °C/min to 770 °C for 10 hr under 100 sccm of H2 gas. After carburization the sample was cooled under 30 sccm N2 and passivated under 30 sccm 1% O2/N2 for 2 hours. |  | 0 | 770 | 5 | H2 | 1 | 10 | 100 | [12 empty] | 770 | 5 | 100 | 2.302585 | 0 | 1 | 0.6285714 | 0 | 1 | 1 | 0.5 | 1
1 g of ammonium heptamolybdate tetrahydrate dissolved in 6 mL of DI water. Separately, 0.5 g of sucrose dissolved in 1.5 mL of DI water at 50 °C. The two solutions were then combined. The combined solution was dried at 120 °C in air for 24 hours, then crushed and sieved to 212 microns. 0.6 g of the sieved precursor was carburized at a ramp rate of 5 °C/min to 770 °C for 0.5 hr under 30 sccm of H2 gas. After carburization the sample was cooled under 30 sccm N2 and passivated under 30 sccm 1% O2/N2 for 2 hours. |  | 0 | 770 | 5 | H2 | 2 | 0.5 | 30 | [12 empty] | 770 | 5 | 30 | -0.6931472 | 1 | 1 | 0.6285714 | 0 | 0 | 0 | 1 | 1
1 g of ammonium heptamolybdate tetrahydrate dissolved in 6 mL of DI water. Separately, 0.5 g of sucrose dissolved in 1.5 mL of DI water at 50 °C. The two solutions were then combined. The combined solution was dried at 120 °C in air for 24 hours, then crushed and sieved to 212 microns. 0.6 g of the sieved precursor was carburized at a ramp rate of 5 °C/min to 770 °C for 0.5 hr under 60 sccm of H2 gas. After carburization the sample was cooled under 30 sccm N2 and passivated under 30 sccm 1% O2/N2 for 2 hours. |  | 0 | 770 | 5 | H2 | 2 | 0.5 | 60 | [12 empty] | 770 | 5 | 60 | -0.6931472 | 1 | 1 | 0.6285714 | 0 | 0.4285714 | 0 | 1 | 1
1 g of ammonium heptamolybdate tetrahydrate dissolved in 6 mL of DI water. Separately, 0.5 g of sucrose dissolved in 1.5 mL of DI water at 50 °C. The two solutions were then combined. The combined solution was dried at 120 °C in air for 24 hours, then crushed and sieved to 212 microns. 0.6 g of the sieved precursor was carburized at a ramp rate of 5 °C/min to 770 °C for 0.5 hr under 100 sccm of H2 gas. After carburization the sample was cooled under 30 sccm N2 and passivated under 30 sccm 1% O2/N2 for 2 hours. |  | 0 | 770 | 5 | H2 | 2 | 0.5 | 100 | [12 empty] | 770 | 5 | 100 | -0.6931472 | 1 | 1 | 0.6285714 | 0 | 1 | 0 | 1 | 1
1 g of ammonium heptamolybdate tetrahydrate dissolved in 6 mL of DI water. Separately, 0.5 g of sucrose dissolved in 1.5 mL of DI water at 50 °C. The two solutions were then combined. The combined solution was dried at 120 °C in air for 24 hours, then crushed and sieved to 212 microns. 0.6 g of the sieved precursor was carburized at a ramp rate of 5 °C/min to 770 °C for 2 hr under 30 sccm of H2 gas. After carburization the sample was cooled under 30 sccm N2 and passivated under 30 sccm 1% O2/N2 for 2 hours. |  | 0 | 770 | 5 | H2 | 2 | 2 | 30 | [12 empty] | 770 | 5 | 30 | 0.6931472 | 1 | 1 | 0.6285714 | 0 | 0 | 0.4627564 | 1 | 1
1 g of ammonium heptamolybdate tetrahydrate dissolved in 6 mL of DI water. Separately, 0.5 g of sucrose dissolved in 1.5 mL of DI water at 50 °C. The two solutions were then combined. The combined solution was dried at 120 °C in air for 24 hours, then crushed and sieved to 212 microns. 0.6 g of the sieved precursor was carburized at a ramp rate of 5 °C/min to 770 °C for 2 hr under 60 sccm of H2 gas. After carburization the sample was cooled under 30 sccm N2 and passivated under 30 sccm 1% O2/N2 for 2 hours. |  | 0 | 770 | 5 | H2 | 2 | 2 | 60 | [12 empty] | 770 | 5 | 60 | 0.6931472 | 1 | 1 | 0.6285714 | 0 | 0.4285714 | 0.4627564 | 1 | 1
1 g of ammonium heptamolybdate tetrahydrate dissolved in 6 mL of DI water. Separately, 0.5 g of sucrose dissolved in 1.5 mL of DI water at 50 °C. The two solutions were then combined. The combined solution was dried at 120 °C in air for 24 hours, then crushed and sieved to 212 microns. 0.6 g of the sieved precursor was carburized at a ramp rate of 5 °C/min to 770 °C for 2 hr under 100 sccm of H2 gas. After carburization the sample was cooled under 30 sccm N2 and passivated under 30 sccm 1% O2/N2 for 2 hours. |  | 0 | 770 | 5 | H2 | 2 | 2 | 100 | [12 empty] | 770 | 5 | 100 | 0.6931472 | 1 | 1 | 0.6285714 | 0 | 1 | 0.4627564 | 1 | 1
1 g of ammonium heptamolybdate tetrahydrate dissolved in 6 mL of DI water. Separately, 0.5 g of sucrose dissolved in 1.5 mL of DI water at 50 °C. The two solutions were then combined. The combined solution was dried at 120 °C in air for 24 hours, then crushed and sieved to 212 microns. 0.6 g of the sieved precursor was carburized at a ramp rate of 5 °C/min to 770 °C for 5 hr under 30 sccm of H2 gas. After carburization the sample was cooled under 30 sccm N2 and passivated under 30 sccm 1% O2/N2 for 2 hours. |  | 0 | 770 | 5 | H2 | 2 | 5 | 30 | [12 empty] | 770 | 5 | 30 | 1.609438 | 1 | 1 | 0.6285714 | 0 | 0 | 0.7686218 | 1 | 1
1 g of ammonium heptamolybdate tetrahydrate dissolved in 6 mL of DI water. Separately, 0.5 g of sucrose dissolved in 1.5 mL of DI water at 50 °C. The two solutions were then combined. The combined solution was dried at 120 °C in air for 24 hours, then crushed and sieved to 212 microns. 0.6 g of the sieved precursor was carburized at a ramp rate of 5 °C/min to 770 °C for 5 hr under 60 sccm of H2 gas. After carburization the sample was cooled under 30 sccm N2 and passivated under 30 sccm 1% O2/N2 for 2 hours. |  | 0 | 770 | 5 | H2 | 2 | 5 | 60 | [12 empty] | 770 | 5 | 60 | 1.609438 | 1 | 1 | 0.6285714 | 0 | 0.4285714 | 0.7686218 | 1 | 1
1 g of ammonium heptamolybdate tetrahydrate dissolved in 6 mL of DI water. Separately, 0.5 g of sucrose dissolved in 1.5 mL of DI water at 50 °C. The two solutions were then combined. The combined solution was dried at 120 °C in air for 24 hours, then crushed and sieved to 212 microns. 0.6 g of the sieved precursor was carburized at a ramp rate of 5 °C/min to 770 °C for 5 hr under 100 sccm of H2 gas. After carburization the sample was cooled under 30 sccm N2 and passivated under 30 sccm 1% O2/N2 for 2 hours. |  | 0 | 770 | 5 | H2 | 2 | 5 | 100 | [12 empty] | 770 | 5 | 100 | 1.609438 | 1 | 1 | 0.6285714 | 0 | 1 | 0.7686218 | 1 | 1
1 g of ammonium heptamolybdate tetrahydrate dissolved in 6 mL of DI water. Separately, 0.5 g of sucrose dissolved in 1.5 mL of DI water at 50 °C. The two solutions were then combined. The combined solution was dried at 120 °C in air for 24 hours, then crushed and sieved to 212 microns. 0.6 g of the sieved precursor was carburized at a ramp rate of 5 °C/min to 770 °C for 10 hr under 30 sccm of H2 gas. After carburization the sample was cooled under 30 sccm N2 and passivated under 30 sccm 1% O2/N2 for 2 hours. |  | 0 | 770 | 5 | H2 | 2 | 10 | 30 | [12 empty] | 770 | 5 | 30 | 2.302585 | 1 | 1 | 0.6285714 | 0 | 0 | 1 | 1 | 1
1 g of ammonium heptamolybdate tetrahydrate dissolved in 6 mL of DI water. Separately, 0.5 g of sucrose dissolved in 1.5 mL of DI water at 50 °C. The two solutions were then combined. The combined solution was dried at 120 °C in air for 24 hours, then crushed and sieved to 212 microns. 0.6 g of the sieved precursor was carburized at a ramp rate of 5 °C/min to 770 °C for 10 hr under 60 sccm of H2 gas. After carburization the sample was cooled under 30 sccm N2 and passivated under 30 sccm 1% O2/N2 for 2 hours. |  | 0 | 770 | 5 | H2 | 2 | 10 | 60 | [12 empty] | 770 | 5 | 60 | 2.302585 | 1 | 1 | 0.6285714 | 0 | 0.4285714 | 1 | 1 | 1
1 g of ammonium heptamolybdate tetrahydrate dissolved in 6 mL of DI water. Separately, 0.5 g of sucrose dissolved in 1.5 mL of DI water at 50 °C. The two solutions were then combined. The combined solution was dried at 120 °C in air for 24 hours, then crushed and sieved to 212 microns. 0.6 g of the sieved precursor was carburized at a ramp rate of 5 °C/min to 770 °C for 10 hr under 100 sccm of H2 gas. After carburization the sample was cooled under 30 sccm N2 and passivated under 30 sccm 1% O2/N2 for 2 hours. |  | 0 | 770 | 5 | H2 | 2 | 10 | 100 | [12 empty] | 770 | 5 | 100 | 2.302585 | 1 | 1 | 0.6285714 | 0 | 1 | 1 | 1 | 1
1 g of ammonium heptamolybdate tetrahydrate dissolved in 4 mL of DI water. Separately, 2 g of sucrose dissolved in 3.5 mL of DI water at 50 °C. The two solutions were then combined. The combined solution was dried at 120 °C in air for 24 hours, then crushed and sieved to 212 microns. 0.6 g of the sieved precursor was carburized at a ramp rate of 5 °C/min to 770 °C for 0.5 hr under 30 sccm of N2 gas. After carburization the sample was cooled under 30 sccm N2 and passivated under 30 sccm 1% O2/N2 for 2 hours. |  | 0 | 770 | 5 | N2 | 0.5 | 0.5 | 30 | [12 empty] | 770 | 5 | 30 | -0.6931472 | -1 | 0 | 0.6285714 | 0 | 0 | 0 | 0 | 0
1 g of ammonium heptamolybdate tetrahydrate dissolved in 4 mL of DI water. Separately, 2 g of sucrose dissolved in 3.5 mL of DI water at 50 °C. The two solutions were then combined. The combined solution was dried at 120 °C in air for 24 hours, then crushed and sieved to 212 microns. 0.6 g of the sieved precursor was carburized at a ramp rate of 5 °C/min to 770 °C for 0.5 hr under 60 sccm of N2 gas. After carburization the sample was cooled under 30 sccm N2 and passivated under 30 sccm 1% O2/N2 for 2 hours. |  | 0 | 770 | 5 | N2 | 0.5 | 0.5 | 60 | [12 empty] | 770 | 5 | 60 | -0.6931472 | -1 | 0 | 0.6285714 | 0 | 0.4285714 | 0 | 0 | 0
1 g of ammonium heptamolybdate tetrahydrate dissolved in 4 mL of DI water. Separately, 2 g of sucrose dissolved in 3.5 mL of DI water at 50 °C. The two solutions were then combined. The combined solution was dried at 120 °C in air for 24 hours, then crushed and sieved to 212 microns. 0.6 g of the sieved precursor was carburized at a ramp rate of 5 °C/min to 770 °C for 0.5 hr under 100 sccm of N2 gas. After carburization the sample was cooled under 30 sccm N2 and passivated under 30 sccm 1% O2/N2 for 2 hours. |  | 0 | 770 | 5 | N2 | 0.5 | 0.5 | 100 | [12 empty] | 770 | 5 | 100 | -0.6931472 | -1 | 0 | 0.6285714 | 0 | 1 | 0 | 0 | 0
1 g of ammonium heptamolybdate tetrahydrate dissolved in 4 mL of DI water. Separately, 2 g of sucrose dissolved in 3.5 mL of DI water at 50 °C. The two solutions were then combined. The combined solution was dried at 120 °C in air for 24 hours, then crushed and sieved to 212 microns. 0.6 g of the sieved precursor was carburized at a ramp rate of 5 °C/min to 770 °C for 2 hr under 30 sccm of N2 gas. After carburization the sample was cooled under 30 sccm N2 and passivated under 30 sccm 1% O2/N2 for 2 hours. |  | 0 | 770 | 5 | N2 | 0.5 | 2 | 30 | [12 empty] | 770 | 5 | 30 | 0.6931472 | -1 | 0 | 0.6285714 | 0 | 0 | 0.4627564 | 0 | 0
1 g of ammonium heptamolybdate tetrahydrate dissolved in 4 mL of DI water. Separately, 2 g of sucrose dissolved in 3.5 mL of DI water at 50 °C. The two solutions were then combined. The combined solution was dried at 120 °C in air for 24 hours, then crushed and sieved to 212 microns. 0.6 g of the sieved precursor was carburized at a ramp rate of 5 °C/min to 770 °C for 2 hr under 60 sccm of N2 gas. After carburization the sample was cooled under 30 sccm N2 and passivated under 30 sccm 1% O2/N2 for 2 hours. |  | 0 | 770 | 5 | N2 | 0.5 | 2 | 60 | [12 empty] | 770 | 5 | 60 | 0.6931472 | -1 | 0 | 0.6285714 | 0 | 0.4285714 | 0.4627564 | 0 | 0
1 g of ammonium heptamolybdate tetrahydrate dissolved in 4 mL of DI water. Separately, 2 g of sucrose dissolved in 3.5 mL of DI water at 50 °C. The two solutions were then combined. The combined solution was dried at 120 °C in air for 24 hours, then crushed and sieved to 212 microns. 0.6 g of the sieved precursor was carburized at a ramp rate of 5 °C/min to 770 °C for 2 hr under 100 sccm of N2 gas. After carburization the sample was cooled under 30 sccm N2 and passivated under 30 sccm 1% O2/N2 for 2 hours. |  | 0 | 770 | 5 | N2 | 0.5 | 2 | 100 | [12 empty] | 770 | 5 | 100 | 0.6931472 | -1 | 0 | 0.6285714 | 0 | 1 | 0.4627564 | 0 | 0
1 g of ammonium heptamolybdate tetrahydrate dissolved in 4 mL of DI water. Separately, 2 g of sucrose dissolved in 3.5 mL of DI water at 50 °C. The two solutions were then combined. The combined solution was dried at 120 °C in air for 24 hours, then crushed and sieved to 212 microns. 0.6 g of the sieved precursor was carburized at a ramp rate of 5 °C/min to 770 °C for 5 hr under 30 sccm of N2 gas. After carburization the sample was cooled under 30 sccm N2 and passivated under 30 sccm 1% O2/N2 for 2 hours. |  | 0 | 770 | 5 | N2 | 0.5 | 5 | 30 | [12 empty] | 770 | 5 | 30 | 1.609438 | -1 | 0 | 0.6285714 | 0 | 0 | 0.7686218 | 0 | 0
1 g of ammonium heptamolybdate tetrahydrate dissolved in 4 mL of DI water. Separately, 2 g of sucrose dissolved in 3.5 mL of DI water at 50 °C. The two solutions were then combined. The combined solution was dried at 120 °C in air for 24 hours, then crushed and sieved to 212 microns. 0.6 g of the sieved precursor was carburized at a ramp rate of 5 °C/min to 770 °C for 5 hr under 60 sccm of N2 gas. After carburization the sample was cooled under 30 sccm N2 and passivated under 30 sccm 1% O2/N2 for 2 hours. |  | 0 | 770 | 5 | N2 | 0.5 | 5 | 60 | [12 empty] | 770 | 5 | 60 | 1.609438 | -1 | 0 | 0.6285714 | 0 | 0.4285714 | 0.7686218 | 0 | 0
1 g of ammonium heptamolybdate tetrahydrate dissolved in 4 mL of DI water. Separately, 2 g of sucrose dissolved in 3.5 mL of DI water at 50 °C. The two solutions were then combined. The combined solution was dried at 120 °C in air for 24 hours, then crushed and sieved to 212 microns. 0.6 g of the sieved precursor was carburized at a ramp rate of 5 °C/min to 770 °C for 5 hr under 100 sccm of N2 gas. After carburization the sample was cooled under 30 sccm N2 and passivated under 30 sccm 1% O2/N2 for 2 hours. |  | 0 | 770 | 5 | N2 | 0.5 | 5 | 100 | [12 empty] | 770 | 5 | 100 | 1.609438 | -1 | 0 | 0.6285714 | 0 | 1 | 0.7686218 | 0 | 0
1 g of ammonium heptamolybdate tetrahydrate dissolved in 4 mL of DI water. Separately, 2 g of sucrose dissolved in 3.5 mL of DI water at 50 °C. The two solutions were then combined. The combined solution was dried at 120 °C in air for 24 hours, then crushed and sieved to 212 microns. 0.6 g of the sieved precursor was carburized at a ramp rate of 5 °C/min to 770 °C for 10 hr under 30 sccm of N2 gas. After carburization the sample was cooled under 30 sccm N2 and passivated under 30 sccm 1% O2/N2 for 2 hours. |  | 0 | 770 | 5 | N2 | 0.5 | 10 | 30 | [12 empty] | 770 | 5 | 30 | 2.302585 | -1 | 0 | 0.6285714 | 0 | 0 | 1 | 0 | 0
1 g of ammonium heptamolybdate tetrahydrate dissolved in 4 mL of DI water. Separately, 2 g of sucrose dissolved in 3.5 mL of DI water at 50 °C. The two solutions were then combined. The combined solution was dried at 120 °C in air for 24 hours, then crushed and sieved to 212 microns. 0.6 g of the sieved precursor was carburized at a ramp rate of 5 °C/min to 770 °C for 10 hr under 60 sccm of N2 gas. After carburization the sample was cooled under 30 sccm N2 and passivated under 30 sccm 1% O2/N2 for 2 hours. |  | 0 | 770 | 5 | N2 | 0.5 | 10 | 60 | [12 empty] | 770 | 5 | 60 | 2.302585 | -1 | 0 | 0.6285714 | 0 | 0.4285714 | 1 | 0 | 0
1 g of ammonium heptamolybdate tetrahydrate dissolved in 4 mL of DI water. Separately, 2 g of sucrose dissolved in 3.5 mL of DI water at 50 °C. The two solutions were then combined. The combined solution was dried at 120 °C in air for 24 hours, then crushed and sieved to 212 microns. 0.6 g of the sieved precursor was carburized at a ramp rate of 5 °C/min to 770 °C for 10 hr under 100 sccm of N2 gas. After carburization the sample was cooled under 30 sccm N2 and passivated under 30 sccm 1% O2/N2 for 2 hours. |  | 0 | 770 | 5 | N2 | 0.5 | 10 | 100 | [12 empty] | 770 | 5 | 100 | 2.302585 | -1 | 0 | 0.6285714 | 0 | 1 | 1 | 0 | 0
1 g of ammonium heptamolybdate tetrahydrate dissolved in 5.5 mL of DI water. Separately, 1 g of sucrose dissolved in 2 mL of DI water at 50 °C. The two solutions were then combined. The combined solution was dried at 120 °C in air for 24 hours, then crushed and sieved to 212 microns. 0.6 g of the sieved precursor was carburized at a ramp rate of 5 °C/min to 770 °C for 0.5 hr under 30 sccm of N2 gas. After carburization the sample was cooled under 30 sccm N2 and passivated under 30 sccm 1% O2/N2 for 2 hours. |  | 0 | 770 | 5 | N2 | 1 | 0.5 | 30 | [12 empty] | 770 | 5 | 30 | -0.6931472 | 0 | 0 | 0.6285714 | 0 | 0 | 0 | 0.5 | 0
1 g of ammonium heptamolybdate tetrahydrate dissolved in 5.5 mL of DI water. Separately, 1 g of sucrose dissolved in 2 mL of DI water at 50 °C. The two solutions were then combined. The combined solution was dried at 120 °C in air for 24 hours, then crushed and sieved to 212 microns. 0.6 g of the sieved precursor was carburized at a ramp rate of 5 °C/min to 770 °C for 0.5 hr under 60 sccm of N2 gas. After carburization the sample was cooled under 30 sccm N2 and passivated under 30 sccm 1% O2/N2 for 2 hours. |  | 0 | 770 | 5 | N2 | 1 | 0.5 | 60 | [12 empty] | 770 | 5 | 60 | -0.6931472 | 0 | 0 | 0.6285714 | 0 | 0.4285714 | 0 | 0.5 | 0
1 g of ammonium heptamolybdate tetrahydrate dissolved in 5.5 mL of DI water. Separately, 1 g of sucrose dissolved in 2 mL of DI water at 50 °C. The two solutions were then combined. The combined solution was dried at 120 °C in air for 24 hours, then crushed and sieved to 212 microns. 0.6 g of the sieved precursor was carburized at a ramp rate of 5 °C/min to 770 °C for 0.5 hr under 100 sccm of N2 gas. After carburization the sample was cooled under 30 sccm N2 and passivated under 30 sccm 1% O2/N2 for 2 hours. |  | 0 | 770 | 5 | N2 | 1 | 0.5 | 100 | [12 empty] | 770 | 5 | 100 | -0.6931472 | 0 | 0 | 0.6285714 | 0 | 1 | 0 | 0.5 | 0
1 g of ammonium heptamolybdate tetrahydrate dissolved in 5.5 mL of DI water. Separately, 1 g of sucrose dissolved in 2 mL of DI water at 50 °C. The two solutions were then combined. The combined solution was dried at 120 °C in air for 24 hours, then crushed and sieved to 212 microns. 0.6 g of the sieved precursor was carburized at a ramp rate of 5 °C/min to 770 °C for 2 hr under 30 sccm of N2 gas. After carburization the sample was cooled under 30 sccm N2 and passivated under 30 sccm 1% O2/N2 for 2 hours. |  | 0 | 770 | 5 | N2 | 1 | 2 | 30 | [12 empty] | 770 | 5 | 30 | 0.6931472 | 0 | 0 | 0.6285714 | 0 | 0 | 0.4627564 | 0.5 | 0
1 g of ammonium heptamolybdate tetrahydrate dissolved in 5.5 mL of DI water. Separately, 1 g of sucrose dissolved in 2 mL of DI water at 50 °C. The two solutions were then combined. The combined solution was dried at 120 °C in air for 24 hours, then crushed and sieved to 212 microns. 0.6 g of the sieved precursor was carburized at a ramp rate of 5 °C/min to 770 °C for 2 hr under 60 sccm of N2 gas. After carburization the sample was cooled under 30 sccm N2 and passivated under 30 sccm 1% O2/N2 for 2 hours. |  | 0 | 770 | 5 | N2 | 1 | 2 | 60 | [12 empty] | 770 | 5 | 60 | 0.6931472 | 0 | 0 | 0.6285714 | 0 | 0.4285714 | 0.4627564 | 0.5 | 0
1 g of ammonium heptamolybdate tetrahydrate dissolved in 5.5 mL of DI water. Separately, 1 g of sucrose dissolved in 2 mL of DI water at 50 °C. The two solutions were then combined. The combined solution was dried at 120 °C in air for 24 hours, then crushed and sieved to 212 microns. 0.6 g of the sieved precursor was carburized at a ramp rate of 5 °C/min to 770 °C for 2 hr under 100 sccm of N2 gas. After carburization the sample was cooled under 30 sccm N2 and passivated under 30 sccm 1% O2/N2 for 2 hours. |  | 0 | 770 | 5 | N2 | 1 | 2 | 100 | [12 empty] | 770 | 5 | 100 | 0.6931472 | 0 | 0 | 0.6285714 | 0 | 1 | 0.4627564 | 0.5 | 0
1 g of ammonium heptamolybdate tetrahydrate dissolved in 5.5 mL of DI water. Separately, 1 g of sucrose dissolved in 2 mL of DI water at 50 °C. The two solutions were then combined. The combined solution was dried at 120 °C in air for 24 hours, then crushed and sieved to 212 microns. 0.6 g of the sieved precursor was carburized at a ramp rate of 5 °C/min to 770 °C for 5 hr under 30 sccm of N2 gas. After carburization the sample was cooled under 30 sccm N2 and passivated under 30 sccm 1% O2/N2 for 2 hours. |  | 0 | 770 | 5 | N2 | 1 | 5 | 30 | [12 empty] | 770 | 5 | 30 | 1.609438 | 0 | 0 | 0.6285714 | 0 | 0 | 0.7686218 | 0.5 | 0
1 g of ammonium heptamolybdate tetrahydrate dissolved in 5.5 mL of DI water. Separately, 1 g of sucrose dissolved in 2 mL of DI water at 50 °C. The two solutions were then combined. The combined solution was dried at 120 °C in air for 24 hours, then crushed and sieved to 212 microns. 0.6 g of the sieved precursor was carburized at a ramp rate of 5 °C/min to 770 °C for 5 hr under 60 sccm of N2 gas. After carburization the sample was cooled under 30 sccm N2 and passivated under 30 sccm 1% O2/N2 for 2 hours. |  | 0 | 770 | 5 | N2 | 1 | 5 | 60 | [12 empty] | 770 | 5 | 60 | 1.609438 | 0 | 0 | 0.6285714 | 0 | 0.4285714 | 0.7686218 | 0.5 | 0
1 g of ammonium heptamolybdate tetrahydrate dissolved in 5.5 mL of DI water. Separately, 1 g of sucrose dissolved in 2 mL of DI water at 50 °C. The two solutions were then combined. The combined solution was dried at 120 °C in air for 24 hours, then crushed and sieved to 212 microns. 0.6 g of the sieved precursor was carburized at a ramp rate of 5 °C/min to 770 °C for 5 hr under 100 sccm of N2 gas. After carburization the sample was cooled under 30 sccm N2 and passivated under 30 sccm 1% O2/N2 for 2 hours. |  | 0 | 770 | 5 | N2 | 1 | 5 | 100 | [12 empty] | 770 | 5 | 100 | 1.609438 | 0 | 0 | 0.6285714 | 0 | 1 | 0.7686218 | 0.5 | 0
1 g of ammonium heptamolybdate tetrahydrate dissolved in 5.5 mL of DI water. Separately, 1 g of sucrose dissolved in 2 mL of DI water at 50 °C. The two solutions were then combined. The combined solution was dried at 120 °C in air for 24 hours, then crushed and sieved to 212 microns. 0.6 g of the sieved precursor was carburized at a ramp rate of 5 °C/min to 770 °C for 10 hr under 30 sccm of N2 gas. After carburization the sample was cooled under 30 sccm N2 and passivated under 30 sccm 1% O2/N2 for 2 hours. |  | 0 | 770 | 5 | N2 | 1 | 10 | 30 | [12 empty] | 770 | 5 | 30 | 2.302585 | 0 | 0 | 0.6285714 | 0 | 0 | 1 | 0.5 | 0
1 g of ammonium heptamolybdate tetrahydrate dissolved in 5.5 mL of DI water. Separately, 1 g of sucrose dissolved in 2 mL of DI water at 50 °C. The two solutions were then combined. The combined solution was dried at 120 °C in air for 24 hours, then crushed and sieved to 212 microns. 0.6 g of the sieved precursor was carburized at a ramp rate of 5 °C/min to 770 °C for 10 hr under 60 sccm of N2 gas. After carburization the sample was cooled under 30 sccm N2 and passivated under 30 sccm 1% O2/N2 for 2 hours. |  | 0 | 770 | 5 | N2 | 1 | 10 | 60 | [12 empty] | 770 | 5 | 60 | 2.302585 | 0 | 0 | 0.6285714 | 0 | 0.4285714 | 1 | 0.5 | 0
1 g of ammonium heptamolybdate tetrahydrate dissolved in 5.5 mL of DI water. Separately, 1 g of sucrose dissolved in 2 mL of DI water at 50 °C. The two solutions were then combined. The combined solution was dried at 120 °C in air for 24 hours, then crushed and sieved to 212 microns. 0.6 g of the sieved precursor was carburized at a ramp rate of 5 °C/min to 770 °C for 10 hr under 100 sccm of N2 gas. After carburization the sample was cooled under 30 sccm N2 and passivated under 30 sccm 1% O2/N2 for 2 hours. |  | 0 | 770 | 5 | N2 | 1 | 10 | 100 | [12 empty] | 770 | 5 | 100 | 2.302585 | 0 | 0 | 0.6285714 | 0 | 1 | 1 | 0.5 | 0
1 g of ammonium heptamolybdate tetrahydrate dissolved in 6 mL of DI water. Separately, 0.5 g of sucrose dissolved in 1.5 mL of DI water at 50 °C. The two solutions were then combined. The combined solution was dried at 120 °C in air for 24 hours, then crushed and sieved to 212 microns. 0.6 g of the sieved precursor was carburized at a ramp rate of 5 °C/min to 770 °C for 0.5 hr under 30 sccm of N2 gas. After carburization the sample was cooled under 30 sccm N2 and passivated under 30 sccm 1% O2/N2 for 2 hours. |  | 0 | 770 | 5 | N2 | 2 | 0.5 | 30 | [12 empty] | 770 | 5 | 30 | -0.6931472 | 1 | 0 | 0.6285714 | 0 | 0 | 0 | 1 | 0
1 g of ammonium heptamolybdate tetrahydrate dissolved in 6 mL of DI water. Separately, 0.5 g of sucrose dissolved in 1.5 mL of DI water at 50 °C. The two solutions were then combined. The combined solution was dried at 120 °C in air for 24 hours, then crushed and sieved to 212 microns. 0.6 g of the sieved precursor was carburized at a ramp rate of 5 °C/min to 770 °C for 0.5 hr under 60 sccm of N2 gas. After carburization the sample was cooled under 30 sccm N2 and passivated under 30 sccm 1% O2/N2 for 2 hours. |  | 0 | 770 | 5 | N2 | 2 | 0.5 | 60 | [12 empty] | 770 | 5 | 60 | -0.6931472 | 1 | 0 | 0.6285714 | 0 | 0.4285714 | 0 | 1 | 0
1 g of ammonium heptamolybdate tetrahydrate dissolved in 6 mL of DI water. Separately, 0.5 g of sucrose dissolved in 1.5 mL of DI water at 50 °C. The two solutions were then combined. The combined solution was dried at 120 °C in air for 24 hours, then crushed and sieved to 212 microns. 0.6 g of the sieved precursor was carburized at a ramp rate of 5 °C/min to 770 °C for 0.5 hr under 100 sccm of N2 gas. After carburization the sample was cooled under 30 sccm N2 and passivated under 30 sccm 1% O2/N2 for 2 hours. |  | 0 | 770 | 5 | N2 | 2 | 0.5 | 100 | [12 empty] | 770 | 5 | 100 | -0.6931472 | 1 | 0 | 0.6285714 | 0 | 1 | 0 | 1 | 0
1 g of ammonium heptamolybdate tetrahydrate dissolved in 6 mL of DI water. Separately, 0.5 g of sucrose dissolved in 1.5 mL of DI water at 50 °C. The two solutions were then combined. The combined solution was dried at 120 °C in air for 24 hours, then crushed and sieved to 212 microns. 0.6 g of the sieved precursor was carburized at a ramp rate of 5 °C/min to 770 °C for 2 hr under 30 sccm of N2 gas. After carburization the sample was cooled under 30 sccm N2 and passivated under 30 sccm 1% O2/N2 for 2 hours. |  | 0 | 770 | 5 | N2 | 2 | 2 | 30 | [12 empty] | 770 | 5 | 30 | 0.6931472 | 1 | 0 | 0.6285714 | 0 | 0 | 0.4627564 | 1 | 0
1 g of ammonium heptamolybdate tetrahydrate dissolved in 6 mL of DI water. Separately, 0.5 g of sucrose dissolved in 1.5 mL of DI water at 50 °C. The two solutions were then combined. The combined solution was dried at 120 °C in air for 24 hours, then crushed and sieved to 212 microns. 0.6 g of the sieved precursor was carburized at a ramp rate of 5 °C/min to 770 °C for 2 hr under 60 sccm of N2 gas. After carburization the sample was cooled under 30 sccm N2 and passivated under 30 sccm 1% O2/N2 for 2 hours. |  | 0 | 770 | 5 | N2 | 2 | 2 | 60 | [12 empty] | 770 | 5 | 60 | 0.6931472 | 1 | 0 | 0.6285714 | 0 | 0.4285714 | 0.4627564 | 1 | 0
1 g of ammonium heptamolybdate tetrahydrate dissolved in 6 mL of DI water. Separately, 0.5 g of sucrose dissolved in 1.5 mL of DI water at 50 °C. The two solutions were then combined. The combined solution was dried at 120 °C in air for 24 hours, then crushed and sieved to 212 microns. 0.6 g of the sieved precursor was carburized at a ramp rate of 5 °C/min to 770 °C for 2 hr under 100 sccm of N2 gas. After carburization the sample was cooled under 30 sccm N2 and passivated under 30 sccm 1% O2/N2 for 2 hours. |  | 0 | 770 | 5 | N2 | 2 | 2 | 100 | [12 empty] | 770 | 5 | 100 | 0.6931472 | 1 | 0 | 0.6285714 | 0 | 1 | 0.4627564 | 1 | 0
1 g of ammonium heptamolybdate tetrahydrate dissolved in 6 mL of DI water. Separately, 0.5 g of sucrose dissolved in 1.5 mL of DI water at 50 °C. The two solutions were then combined. The combined solution was dried at 120 °C in air for 24 hours, then crushed and sieved to 212 microns. 0.6 g of the sieved precursor was carburized at a ramp rate of 5 °C/min to 770 °C for 5 hr under 30 sccm of N2 gas. After carburization the sample was cooled under 30 sccm N2 and passivated under 30 sccm 1% O2/N2 for 2 hours. |  | 0 | 770 | 5 | N2 | 2 | 5 | 30 | [12 empty] | 770 | 5 | 30 | 1.609438 | 1 | 0 | 0.6285714 | 0 | 0 | 0.7686218 | 1 | 0
1 g of ammonium heptamolybdate tetrahydrate dissolved in 6 mL of DI water. Separately, 0.5 g of sucrose dissolved in 1.5 mL of DI water at 50 °C. The two solutions were then combined. The combined solution was dried at 120 °C in air for 24 hours, then crushed and sieved to 212 microns. 0.6 g of the sieved precursor was carburized at a ramp rate of 5 °C/min to 770 °C for 5 hr under 60 sccm of N2 gas. After carburization the sample was cooled under 30 sccm N2 and passivated under 30 sccm 1% O2/N2 for 2 hours. |  | 0 | 770 | 5 | N2 | 2 | 5 | 60 | [12 empty] | 770 | 5 | 60 | 1.609438 | 1 | 0 | 0.6285714 | 0 | 0.4285714 | 0.7686218 | 1 | 0
1 g of ammonium heptamolybdate tetrahydrate dissolved in 6 mL of DI water. Separately, 0.5 g of sucrose dissolved in 1.5 mL of DI water at 50 °C. The two solutions were then combined. The combined solution was dried at 120 °C in air for 24 hours, then crushed and sieved to 212 microns. 0.6 g of the sieved precursor was carburized at a ramp rate of 5 °C/min to 770 °C for 5 hr under 100 sccm of N2 gas. After carburization the sample was cooled under 30 sccm N2 and passivated under 30 sccm 1% O2/N2 for 2 hours. |  | 0 | 770 | 5 | N2 | 2 | 5 | 100 | [12 empty] | 770 | 5 | 100 | 1.609438 | 1 | 0 | 0.6285714 | 0 | 1 | 0.7686218 | 1 | 0
1 g of ammonium heptamolybdate tetrahydrate dissolved in 6 mL of DI water. Separately, 0.5 g of sucrose dissolved in 1.5 mL of DI water at 50 °C. The two solutions were then combined. The combined solution was dried at 120 °C in air for 24 hours, then crushed and sieved to 212 microns. 0.6 g of the sieved precursor was carburized at a ramp rate of 5 °C/min to 770 °C for 10 hr under 30 sccm of N2 gas. After carburization the sample was cooled under 30 sccm N2 and passivated under 30 sccm 1% O2/N2 for 2 hours. |  | 0 | 770 | 5 | N2 | 2 | 10 | 30 | [12 empty] | 770 | 5 | 30 | 2.302585 | 1 | 0 | 0.6285714 | 0 | 0 | 1 | 1 | 0
1 g of ammonium heptamolybdate tetrahydrate dissolved in 6 mL of DI water. Separately, 0.5 g of sucrose dissolved in 1.5 mL of DI water at 50 °C. The two solutions were then combined. The combined solution was dried at 120 °C in air for 24 hours, then crushed and sieved to 212 microns. 0.6 g of the sieved precursor was carburized at a ramp rate of 5 °C/min to 770 °C for 10 hr under 60 sccm of N2 gas. After carburization the sample was cooled under 30 sccm N2 and passivated under 30 sccm 1% O2/N2 for 2 hours. |  | 0 | 770 | 5 | N2 | 2 | 10 | 60 | [12 empty] | 770 | 5 | 60 | 2.302585 | 1 | 0 | 0.6285714 | 0 | 0.4285714 | 1 | 1 | 0
1 g of ammonium heptamolybdate tetrahydrate dissolved in 6 mL of DI water. Separately, 0.5 g of sucrose dissolved in 1.5 mL of DI water at 50 °C. The two solutions were then combined. The combined solution was dried at 120 °C in air for 24 hours, then crushed and sieved to 212 microns. 0.6 g of the sieved precursor was carburized at a ramp rate of 5 °C/min to 770 °C for 10 hr under 100 sccm of N2 gas. After carburization the sample was cooled under 30 sccm N2 and passivated under 30 sccm 1% O2/N2 for 2 hours. |  | 0 | 770 | 5 | N2 | 2 | 10 | 100 | [12 empty] | 770 | 5 | 100 | 2.302585 | 1 | 0 | 0.6285714 | 0 | 1 | 1 | 1 | 0
1 g of ammonium heptamolybdate tetrahydrate dissolved in 4 mL of DI water. Separately, 2 g of sucrose dissolved in 3.5 mL of DI water at 50 °C. The two solutions were then combined. The combined solution was dried at 120 °C in air for 24 hours, then crushed and sieved to 212 microns. 0.6 g of the sieved precursor was carburized at a ramp rate of 10 °C/min to 770 °C for 0.5 hr under 30 sccm of H2 gas. After carburization the sample was cooled under 30 sccm N2 and passivated under 30 sccm 1% O2/N2 for 2 hours. |  | 0 | 770 | 10 | H2 | 0.5 | 0.5 | 30 | [12 empty] | 770 | 10 | 30 | -0.6931472 | -1 | 1 | 0.6285714 | 0.5 | 0 | 0 | 0 | 1
1 g of ammonium heptamolybdate tetrahydrate dissolved in 4 mL of DI water. Separately, 2 g of sucrose dissolved in 3.5 mL of DI water at 50 °C. The two solutions were then combined. The combined solution was dried at 120 °C in air for 24 hours, then crushed and sieved to 212 microns. 0.6 g of the sieved precursor was carburized at a ramp rate of 10 °C/min to 770 °C for 0.5 hr under 60 sccm of H2 gas. After carburization the sample was cooled under 30 sccm N2 and passivated under 30 sccm 1% O2/N2 for 2 hours. |  | 0 | 770 | 10 | H2 | 0.5 | 0.5 | 60 | [12 empty] | 770 | 10 | 60 | -0.6931472 | -1 | 1 | 0.6285714 | 0.5 | 0.4285714 | 0 | 0 | 1
1 g of ammonium heptamolybdate tetrahydrate dissolved in 4 mL of DI water. Separately, 2 g of sucrose dissolved in 3.5 mL of DI water at 50 °C. The two solutions were then combined. The combined solution was dried at 120 °C in air for 24 hours, then crushed and sieved to 212 microns. 0.6 g of the sieved precursor was carburized at a ramp rate of 10 °C/min to 770 °C for 0.5 hr under 100 sccm of H2 gas. After carburization the sample was cooled under 30 sccm N2 and passivated under 30 sccm 1% O2/N2 for 2 hours. |  | 0 | 770 | 10 | H2 | 0.5 | 0.5 | 100 | [12 empty] | 770 | 10 | 100 | -0.6931472 | -1 | 1 | 0.6285714 | 0.5 | 1 | 0 | 0 | 1
1 g of ammonium heptamolybdate tetrahydrate dissolved in 4 mL of DI water. Separately, 2 g of sucrose dissolved in 3.5 mL of DI water at 50 °C. The two solutions were then combined. The combined solution was dried at 120 °C in air for 24 hours, then crushed and sieved to 212 microns. 0.6 g of the sieved precursor was carburized at a ramp rate of 10 °C/min to 770 °C for 2 hr under 30 sccm of H2 gas. After carburization the sample was cooled under 30 sccm N2 and passivated under 30 sccm 1% O2/N2 for 2 hours. |  | 0 | 770 | 10 | H2 | 0.5 | 2 | 30 | [12 empty] | 770 | 10 | 30 | 0.6931472 | -1 | 1 | 0.6285714 | 0.5 | 0 | 0.4627564 | 0 | 1
1 g of ammonium heptamolybdate tetrahydrate dissolved in 4 mL of DI water. Separately, 2 g of sucrose dissolved in 3.5 mL of DI water at 50 °C. The two solutions were then combined. The combined solution was dried at 120 °C in air for 24 hours, then crushed and sieved to 212 microns. 0.6 g of the sieved precursor was carburized at a ramp rate of 10 °C/min to 770 °C for 2 hr under 60 sccm of H2 gas. After carburization the sample was cooled under 30 sccm N2 and passivated under 30 sccm 1% O2/N2 for 2 hours. |  | 0 | 770 | 10 | H2 | 0.5 | 2 | 60 | [12 empty] | 770 | 10 | 60 | 0.6931472 | -1 | 1 | 0.6285714 | 0.5 | 0.4285714 | 0.4627564 | 0 | 1
1 g of ammonium heptamolybdate tetrahydrate dissolved in 4 mL of DI water. Separately, 2 g of sucrose dissolved in 3.5 mL of DI water at 50 °C. The two solutions were then combined. The combined solution was dried at 120 °C in air for 24 hours, then crushed and sieved to 212 microns. 0.6 g of the sieved precursor was carburized at a ramp rate of 10 °C/min to 770 °C for 2 hr under 100 sccm of H2 gas. After carburization the sample was cooled under 30 sccm N2 and passivated under 30 sccm 1% O2/N2 for 2 hours. |  | 0 | 770 | 10 | H2 | 0.5 | 2 | 100 | [12 empty] | 770 | 10 | 100 | 0.6931472 | -1 | 1 | 0.6285714 | 0.5 | 1 | 0.4627564 | 0 | 1
1 g of ammonium heptamolybdate tetrahydrate dissolved in 4 mL of DI water. Separately, 2 g of sucrose dissolved in 3.5 mL of DI water at 50 °C. The two solutions were then combined. The combined solution was dried at 120 °C in air for 24 hours, then crushed and sieved to 212 microns. 0.6 g of the sieved precursor was carburized at a ramp rate of 10 °C/min to 770 °C for 5 hr under 30 sccm of H2 gas. After carburization the sample was cooled under 30 sccm N2 and passivated under 30 sccm 1% O2/N2 for 2 hours. |  | 0 | 770 | 10 | H2 | 0.5 | 5 | 30 | [12 empty] | 770 | 10 | 30 | 1.609438 | -1 | 1 | 0.6285714 | 0.5 | 0 | 0.7686218 | 0 | 1
1 g of ammonium heptamolybdate tetrahydrate dissolved in 4 mL of DI water. Separately, 2 g of sucrose dissolved in 3.5 mL of DI water at 50 °C. The two solutions were then combined. The combined solution was dried at 120 °C in air for 24 hours, then crushed and sieved to 212 microns. 0.6 g of the sieved precursor was carburized at a ramp rate of 10 °C/min to 770 °C for 5 hr under 60 sccm of H2 gas. After carburization the sample was cooled under 30 sccm N2 and passivated under 30 sccm 1% O2/N2 for 2 hours. |  | 0 | 770 | 10 | H2 | 0.5 | 5 | 60 | [12 empty] | 770 | 10 | 60 | 1.609438 | -1 | 1 | 0.6285714 | 0.5 | 0.4285714 | 0.7686218 | 0 | 1
1 g of ammonium heptamolybdate tetrahydrate dissolved in 4 mL of DI water. Separately, 2 g of sucrose dissolved in 3.5 mL of DI water at 50 °C. The two solutions were then combined. The combined solution was dried at 120 °C in air for 24 hours, then crushed and sieved to 212 microns. 0.6 g of the sieved precursor was carburized at a ramp rate of 10 °C/min to 770 °C for 5 hr under 100 sccm of H2 gas. After carburization the sample was cooled under 30 sccm N2 and passivated under 30 sccm 1% O2/N2 for 2 hours. |  | 0 | 770 | 10 | H2 | 0.5 | 5 | 100 | [12 empty] | 770 | 10 | 100 | 1.609438 | -1 | 1 | 0.6285714 | 0.5 | 1 | 0.7686218 | 0 | 1
1 g of ammonium heptamolybdate tetrahydrate dissolved in 4 mL of DI water. Separately, 2 g of sucrose dissolved in 3.5 mL of DI water at 50 °C. The two solutions were then combined. The combined solution was dried at 120 °C in air for 24 hours, then crushed and sieved to 212 microns. 0.6 g of the sieved precursor was carburized at a ramp rate of 10 °C/min to 770 °C for 10 hr under 30 sccm of H2 gas. After carburization the sample was cooled under 30 sccm N2 and passivated under 30 sccm 1% O2/N2 for 2 hours. |  | 0 | 770 | 10 | H2 | 0.5 | 10 | 30 | [12 empty] | 770 | 10 | 30 | 2.302585 | -1 | 1 | 0.6285714 | 0.5 | 0 | 1 | 0 | 1
1 g of ammonium heptamolybdate tetrahydrate dissolved in 4 mL of DI water. Separately, 2 g of sucrose dissolved in 3.5 mL of DI water at 50 °C. The two solutions were then combined. The combined solution was dried at 120 °C in air for 24 hours, then crushed and sieved to 212 microns. 0.6 g of the sieved precursor was carburized at a ramp rate of 10 °C/min to 770 °C for 10 hr under 60 sccm of H2 gas. After carburization the sample was cooled under 30 sccm N2 and passivated under 30 sccm 1% O2/N2 for 2 hours. |  | 0 | 770 | 10 | H2 | 0.5 | 10 | 60 | [12 empty] | 770 | 10 | 60 | 2.302585 | -1 | 1 | 0.6285714 | 0.5 | 0.4285714 | 1 | 0 | 1
1 g of ammonium heptamolybdate tetrahydrate dissolved in 4 mL of DI water. Separately, 2 g of sucrose dissolved in 3.5 mL of DI water at 50 °C. The two solutions were then combined. The combined solution was dried at 120 °C in air for 24 hours, then crushed and sieved to 212 microns. 0.6 g of the sieved precursor was carburized at a ramp rate of 10 °C/min to 770 °C for 10 hr under 100 sccm of H2 gas. After carburization the sample was cooled under 30 sccm N2 and passivated under 30 sccm 1% O2/N2 for 2 hours. |  | 0 | 770 | 10 | H2 | 0.5 | 10 | 100 | [12 empty] | 770 | 10 | 100 | 2.302585 | -1 | 1 | 0.6285714 | 0.5 | 1 | 1 | 0 | 1
1 g of ammonium heptamolybdate tetrahydrate dissolved in 5.5 mL of DI water. Separately, 1 g of sucrose dissolved in 2 mL of DI water at 50 °C. The two solutions were then combined. The combined solution was dried at 120 °C in air for 24 hours, then crushed and sieved to 212 microns. 0.6 g of the sieved precursor was carburized at a ramp rate of 10 °C/min to 770 °C for 0.5 hr under 30 sccm of H2 gas. After carburization the sample was cooled under 30 sccm N2 and passivated under 30 sccm 1% O2/N2 for 2 hours. |  | 0 | 770 | 10 | H2 | 1 | 0.5 | 30 | [12 empty] | 770 | 10 | 30 | -0.6931472 | 0 | 1 | 0.6285714 | 0.5 | 0 | 0 | 0.5 | 1
1 g of ammonium heptamolybdate tetrahydrate dissolved in 5.5 mL of DI water. Separately, 1 g of sucrose dissolved in 2 mL of DI water at 50 °C. The two solutions were then combined. The combined solution was dried at 120 °C in air for 24 hours, then crushed and sieved to 212 microns. 0.6 g of the sieved precursor was carburized at a ramp rate of 10 °C/min to 770 °C for 0.5 hr under 60 sccm of H2 gas. After carburization the sample was cooled under 30 sccm N2 and passivated under 30 sccm 1% O2/N2 for 2 hours. |  | 0 | 770 | 10 | H2 | 1 | 0.5 | 60 | [12 empty] | 770 | 10 | 60 | -0.6931472 | 0 | 1 | 0.6285714 | 0.5 | 0.4285714 | 0 | 0.5 | 1
1 g of ammonium heptamolybdate tetrahydrate dissolved in 5.5 mL of DI water. Separately, 1 g of sucrose dissolved in 2 mL of DI water at 50 °C. The two solutions were then combined. The combined solution was dried at 120 °C in air for 24 hours, then crushed and sieved to 212 microns. 0.6 g of the sieved precursor was carburized at a ramp rate of 10 °C/min to 770 °C for 0.5 hr under 100 sccm of H2 gas. After carburization the sample was cooled under 30 sccm N2 and passivated under 30 sccm 1% O2/N2 for 2 hours. |  | 0 | 770 | 10 | H2 | 1 | 0.5 | 100 | [12 empty] | 770 | 10 | 100 | -0.6931472 | 0 | 1 | 0.6285714 | 0.5 | 1 | 0 | 0.5 | 1
1 g of ammonium heptamolybdate tetrahydrate dissolved in 5.5 mL of DI water. Separately, 1 g of sucrose dissolved in 2 mL of DI water at 50 °C. The two solutions were then combined. The combined solution was dried at 120 °C in air for 24 hours, then crushed and sieved to 212 microns. 0.6 g of the sieved precursor was carburized at a ramp rate of 10 °C/min to 770 °C for 2 hr under 30 sccm of H2 gas. After carburization the sample was cooled under 30 sccm N2 and passivated under 30 sccm 1% O2/N2 for 2 hours. |  | 0 | 770 | 10 | H2 | 1 | 2 | 30 | [12 empty] | 770 | 10 | 30 | 0.6931472 | 0 | 1 | 0.6285714 | 0.5 | 0 | 0.4627564 | 0.5 | 1
1 g of ammonium heptamolybdate tetrahydrate dissolved in 5.5 mL of DI water. Separately, 1 g of sucrose dissolved in 2 mL of DI water at 50 °C. The two solutions were then combined. The combined solution was dried at 120 °C in air for 24 hours, then crushed and sieved to 212 microns. 0.6 g of the sieved precursor was carburized at a ramp rate of 10 °C/min to 770 °C for 2 hr under 60 sccm of H2 gas. After carburization the sample was cooled under 30 sccm N2 and passivated under 30 sccm 1% O2/N2 for 2 hours. |  | 0 | 770 | 10 | H2 | 1 | 2 | 60 | [12 empty] | 770 | 10 | 60 | 0.6931472 | 0 | 1 | 0.6285714 | 0.5 | 0.4285714 | 0.4627564 | 0.5 | 1
1 g of ammonium heptamolybdate tetrahydrate dissolved in 5.5 mL of DI water. Separately, 1 g of sucrose dissolved in 2 mL of DI water at 50 °C. The two solutions were then combined. The combined solution was dried at 120 °C in air for 24 hours, then crushed and sieved to 212 microns. 0.6 g of the sieved precursor was carburized at a ramp rate of 10 °C/min to 770 °C for 2 hr under 100 sccm of H2 gas. After carburization the sample was cooled under 30 sccm N2 and passivated under 30 sccm 1% O2/N2 for 2 hours. |  | 0 | 770 | 10 | H2 | 1 | 2 | 100 | [12 empty] | 770 | 10 | 100 | 0.6931472 | 0 | 1 | 0.6285714 | 0.5 | 1 | 0.4627564 | 0.5 | 1
1 g of ammonium heptamolybdate tetrahydrate dissolved in 5.5 mL of DI water. Separately, 1 g of sucrose dissolved in 2 mL of DI water at 50 °C. The two solutions were then combined. The combined solution was dried at 120 °C in air for 24 hours, then crushed and sieved to 212 microns. 0.6 g of the sieved precursor was carburized at a ramp rate of 10 °C/min to 770 °C for 5 hr under 30 sccm of H2 gas. After carburization the sample was cooled under 30 sccm N2 and passivated under 30 sccm 1% O2/N2 for 2 hours. |  | 0 | 770 | 10 | H2 | 1 | 5 | 30 | [12 empty] | 770 | 10 | 30 | 1.609438 | 0 | 1 | 0.6285714 | 0.5 | 0 | 0.7686218 | 0.5 | 1
1 g of ammonium heptamolybdate tetrahydrate dissolved in 5.5 mL of DI water. Separately, 1 g of sucrose dissolved in 2 mL of DI water at 50 °C. The two solutions were then combined. The combined solution was dried at 120 °C in air for 24 hours, then crushed and sieved to 212 microns. 0.6 g of the sieved precursor was carburized at a ramp rate of 10 °C/min to 770 °C for 5 hr under 60 sccm of H2 gas. After carburization the sample was cooled under 30 sccm N2 and passivated under 30 sccm 1% O2/N2 for 2 hours. |  | 0 | 770 | 10 | H2 | 1 | 5 | 60 | [12 empty] | 770 | 10 | 60 | 1.609438 | 0 | 1 | 0.6285714 | 0.5 | 0.4285714 | 0.7686218 | 0.5 | 1
1 g of ammonium heptamolybdate tetrahydrate dissolved in 5.5 mL of DI water. Separately, 1 g of sucrose dissolved in 2 mL of DI water at 50 °C. The two solutions were then combined. The combined solution was dried at 120 °C in air for 24 hours, then crushed and sieved to 212 microns. 0.6 g of the sieved precursor was carburized at a ramp rate of 10 °C/min to 770 °C for 5 hr under 100 sccm of H2 gas. After carburization the sample was cooled under 30 sccm N2 and passivated under 30 sccm 1% O2/N2 for 2 hours. |  | 0 | 770 | 10 | H2 | 1 | 5 | 100 | [12 empty] | 770 | 10 | 100 | 1.609438 | 0 | 1 | 0.6285714 | 0.5 | 1 | 0.7686218 | 0.5 | 1
1 g of ammonium heptamolybdate tetrahydrate dissolved in 5.5 mL of DI water. Separately, 1 g of sucrose dissolved in 2 mL of DI water at 50 °C. The two solutions were then combined. The combined solution was dried at 120 °C in air for 24 hours, then crushed and sieved to 212 microns. 0.6 g of the sieved precursor was carburized at a ramp rate of 10 °C/min to 770 °C for 10 hr under 30 sccm of H2 gas. After carburization the sample was cooled under 30 sccm N2 and passivated under 30 sccm 1% O2/N2 for 2 hours. |  | 0 | 770 | 10 | H2 | 1 | 10 | 30 | [12 empty] | 770 | 10 | 30 | 2.302585 | 0 | 1 | 0.6285714 | 0.5 | 0 | 1 | 0.5 | 1
1 g of ammonium heptamolybdate tetrahydrate dissolved in 5.5 mL of DI water. Separately, 1 g of sucrose dissolved in 2 mL of DI water at 50 °C. The two solutions were then combined. The combined solution was dried at 120 °C in air for 24 hours, then crushed and sieved to 212 microns. 0.6 g of the sieved precursor was carburized at a ramp rate of 10 °C/min to 770 °C for 10 hr under 60 sccm of H2 gas. After carburization the sample was cooled under 30 sccm N2 and passivated under 30 sccm 1% O2/N2 for 2 hours. |  | 0 | 770 | 10 | H2 | 1 | 10 | 60 | [12 empty] | 770 | 10 | 60 | 2.302585 | 0 | 1 | 0.6285714 | 0.5 | 0.4285714 | 1 | 0.5 | 1
1 g of ammonium heptamolybdate tetrahydrate dissolved in 5.5 mL of DI water. Separately, 1 g of sucrose dissolved in 2 mL of DI water at 50 °C. The two solutions were then combined. The combined solution was dried at 120 °C in air for 24 hours, then crushed and sieved to 212 microns. 0.6 g of the sieved precursor was carburized at a ramp rate of 10 °C/min to 770 °C for 10 hr under 100 sccm of H2 gas. After carburization the sample was cooled under 30 sccm N2 and passivated under 30 sccm 1% O2/N2 for 2 hours. |  | 0 | 770 | 10 | H2 | 1 | 10 | 100 | [12 empty] | 770 | 10 | 100 | 2.302585 | 0 | 1 | 0.6285714 | 0.5 | 1 | 1 | 0.5 | 1
1 g of ammonium heptamolybdate tetrahydrate dissolved in 6 mL of DI water. Separately, 0.5 g of sucrose dissolved in 1.5 mL of DI water at 50 °C. The two solutions were then combined. The combined solution was dried at 120 °C in air for 24 hours, then crushed and sieved to 212 microns. 0.6 g of the sieved precursor was carburized at a ramp rate of 10 °C/min to 770 °C for 0.5 hr under 30 sccm of H2 gas. After carburization the sample was cooled under 30 sccm N2 and passivated under 30 sccm 1% O2/N2 for 2 hours. |  | 0 | 770 | 10 | H2 | 2 | 0.5 | 30 | [12 empty] | 770 | 10 | 30 | -0.6931472 | 1 | 1 | 0.6285714 | 0.5 | 0 | 0 | 1 | 1
1 g of ammonium heptamolybdate tetrahydrate dissolved in 6 mL of DI water. Separately, 0.5 g of sucrose dissolved in 1.5 mL of DI water at 50 °C. The two solutions were then combined. The combined solution was dried at 120 °C in air for 24 hours, then crushed and sieved to 212 microns. 0.6 g of the sieved precursor was carburized at a ramp rate of 10 °C/min to 770 °C for 0.5 hr under 60 sccm of H2 gas. After carburization the sample was cooled under 30 sccm N2 and passivated under 30 sccm 1% O2/N2 for 2 hours. |  | 0 | 770 | 10 | H2 | 2 | 0.5 | 60 | [12 empty] | 770 | 10 | 60 | -0.6931472 | 1 | 1 | 0.6285714 | 0.5 | 0.4285714 | 0 | 1 | 1
1 g of ammonium heptamolybdate tetrahydrate dissolved in 6 mL of DI water. Separately, 0.5 g of sucrose dissolved in 1.5 mL of DI water at 50 °C. The two solutions were then combined. The combined solution was dried at 120 °C in air for 24 hours, then crushed and sieved to 212 microns. 0.6 g of the sieved precursor was carburized at a ramp rate of 10 °C/min to 770 °C for 0.5 hr under 100 sccm of H2 gas. After carburization the sample was cooled under 30 sccm N2 and passivated under 30 sccm 1% O2/N2 for 2 hours. |  | 0 | 770 | 10 | H2 | 2 | 0.5 | 100 | [12 empty] | 770 | 10 | 100 | -0.6931472 | 1 | 1 | 0.6285714 | 0.5 | 1 | 0 | 1 | 1
1 g of ammonium heptamolybdate tetrahydrate dissolved in 6 mL of DI water. Separately, 0.5 g of sucrose dissolved in 1.5 mL of DI water at 50 °C. The two solutions were then combined. The combined solution was dried at 120 °C in air for 24 hours, then crushed and sieved to 212 microns. 0.6 g of the sieved precursor was carburized at a ramp rate of 10 °C/min to 770 °C for 2 hr under 30 sccm of H2 gas. After carburization the sample was cooled under 30 sccm N2 and passivated under 30 sccm 1% O2/N2 for 2 hours. |  | 0 | 770 | 10 | H2 | 2 | 2 | 30 | [12 empty] | 770 | 10 | 30 | 0.6931472 | 1 | 1 | 0.6285714 | 0.5 | 0 | 0.4627564 | 1 | 1
1 g of ammonium heptamolybdate tetrahydrate dissolved in 6 mL of DI water. Separately, 0.5 g of sucrose dissolved in 1.5 mL of DI water at 50 °C. The two solutions were then combined. The combined solution was dried at 120 °C in air for 24 hours, then crushed and sieved to 212 microns. 0.6 g of the sieved precursor was carburized at a ramp rate of 10 °C/min to 770 °C for 2 hr under 60 sccm of H2 gas. After carburization the sample was cooled under 30 sccm N2 and passivated under 30 sccm 1% O2/N2 for 2 hours. |  | 0 | 770 | 10 | H2 | 2 | 2 | 60 | [12 empty] | 770 | 10 | 60 | 0.6931472 | 1 | 1 | 0.6285714 | 0.5 | 0.4285714 | 0.4627564 | 1 | 1
1 g of ammonium heptamolybdate tetrahydrate dissolved in 6 mL of DI water. Separately, 0.5 g of sucrose dissolved in 1.5 mL of DI water at 50 °C. The two solutions were then combined. The combined solution was dried at 120 °C in air for 24 hours, then crushed and sieved to 212 microns. 0.6 g of the sieved precursor was carburized at a ramp rate of 10 °C/min to 770 °C for 2 hr under 100 sccm of H2 gas. After carburization the sample was cooled under 30 sccm N2 and passivated under 30 sccm 1% O2/N2 for 2 hours. |  | 0 | 770 | 10 | H2 | 2 | 2 | 100 | [12 empty] | 770 | 10 | 100 | 0.6931472 | 1 | 1 | 0.6285714 | 0.5 | 1 | 0.4627564 | 1 | 1
1 g of ammonium heptamolybdate tetrahydrate dissolved in 6 mL of DI water. Separately, 0.5 g of sucrose dissolved in 1.5 mL of DI water at 50 °C. The two solutions were then combined. The combined solution was dried at 120 °C in air for 24 hours, then crushed and sieved to 212 microns. 0.6 g of the sieved precursor was carburized at a ramp rate of 10 °C/min to 770 °C for 5 hr under 30 sccm of H2 gas. After carburization the sample was cooled under 30 sccm N2 and passivated under 30 sccm 1% O2/N2 for 2 hours. |  | 0 | 770 | 10 | H2 | 2 | 5 | 30 | [12 empty] | 770 | 10 | 30 | 1.609438 | 1 | 1 | 0.6285714 | 0.5 | 0 | 0.7686218 | 1 | 1
1 g of ammonium heptamolybdate tetrahydrate dissolved in 6 mL of DI water. Separately, 0.5 g of sucrose dissolved in 1.5 mL of DI water at 50 °C. The two solutions were then combined. The combined solution was dried at 120 °C in air for 24 hours, then crushed and sieved to 212 microns. 0.6 g of the sieved precursor was carburized at a ramp rate of 10 °C/min to 770 °C for 5 hr under 60 sccm of H2 gas. After carburization the sample was cooled under 30 sccm N2 and passivated under 30 sccm 1% O2/N2 for 2 hours. |  | 0 | 770 | 10 | H2 | 2 | 5 | 60 | [12 empty] | 770 | 10 | 60 | 1.609438 | 1 | 1 | 0.6285714 | 0.5 | 0.4285714 | 0.7686218 | 1 | 1
1 g of ammonium heptamolybdate tetrahydrate dissolved in 6 mL of DI water. Separately, 0.5 g of sucrose dissolved in 1.5 mL of DI water at 50 °C. The two solutions were then combined. The combined solution was dried at 120 °C in air for 24 hours, then crushed and sieved to 212 microns. 0.6 g of the sieved precursor was carburized at a ramp rate of 10 °C/min to 770 °C for 5 hr under 100 sccm of H2 gas. After carburization the sample was cooled under 30 sccm N2 and passivated under 30 sccm 1% O2/N2 for 2 hours. |  | 0 | 770 | 10 | H2 | 2 | 5 | 100 | [12 empty] | 770 | 10 | 100 | 1.609438 | 1 | 1 | 0.6285714 | 0.5 | 1 | 0.7686218 | 1 | 1
1 g of ammonium heptamolybdate tetrahydrate dissolved in 6 mL of DI water. Separately, 0.5 g of sucrose dissolved in 1.5 mL of DI water at 50 °C. The two solutions were then combined. The combined solution was dried at 120 °C in air for 24 hours, then crushed and sieved to 212 microns. 0.6 g of the sieved precursor was carburized at a ramp rate of 10 °C/min to 770 °C for 10 hr under 30 sccm of H2 gas. After carburization the sample was cooled under 30 sccm N2 and passivated under 30 sccm 1% O2/N2 for 2 hours. |  | 0 | 770 | 10 | H2 | 2 | 10 | 30 | [12 empty] | 770 | 10 | 30 | 2.302585 | 1 | 1 | 0.6285714 | 0.5 | 0 | 1 | 1 | 1
1 g of ammonium heptamolybdate tetrahydrate dissolved in 6 mL of DI water. Separately, 0.5 g of sucrose dissolved in 1.5 mL of DI water at 50 °C. The two solutions were then combined. The combined solution was dried at 120 °C in air for 24 hours, then crushed and sieved to 212 microns. 0.6 g of the sieved precursor was carburized at a ramp rate of 10 °C/min to 770 °C for 10 hr under 60 sccm of H2 gas. After carburization the sample was cooled under 30 sccm N2 and passivated under 30 sccm 1% O2/N2 for 2 hours. |  | 0 | 770 | 10 | H2 | 2 | 10 | 60 | [12 empty] | 770 | 10 | 60 | 2.302585 | 1 | 1 | 0.6285714 | 0.5 | 0.4285714 | 1 | 1 | 1
1 g of ammonium heptamolybdate tetrahydrate dissolved in 6 mL of DI water. Separately, 0.5 g of sucrose dissolved in 1.5 mL of DI water at 50 °C. The two solutions were then combined. The combined solution was dried at 120 °C in air for 24 hours, then crushed and sieved to 212 microns. 0.6 g of the sieved precursor was carburized at a ramp rate of 10 °C/min to 770 °C for 10 hr under 100 sccm of H2 gas. After carburization the sample was cooled under 30 sccm N2 and passivated under 30 sccm 1% O2/N2 for 2 hours. |  | 0 | 770 | 10 | H2 | 2 | 10 | 100 | [12 empty] | 770 | 10 | 100 | 2.302585 | 1 | 1 | 0.6285714 | 0.5 | 1 | 1 | 1 | 1
1 g of ammonium heptamolybdate tetrahydrate dissolved in 4 mL of DI water. Separately, 2 g of sucrose dissolved in 3.5 mL of DI water at 50 °C. The two solutions were then combined. The combined solution was dried at 120 °C in air for 24 hours, then crushed and sieved to 212 microns. 0.6 g of the sieved precursor was carburized at a ramp rate of 10 °C/min to 770 °C for 0.5 hr under 30 sccm of N2 gas. After carburization the sample was cooled under 30 sccm N2 and passivated under 30 sccm 1% O2/N2 for 2 hours. |  | 0 | 770 | 10 | N2 | 0.5 | 0.5 | 30 | [12 empty] | 770 | 10 | 30 | -0.6931472 | -1 | 0 | 0.6285714 | 0.5 | 0 | 0 | 0 | 0
1 g of ammonium heptamolybdate tetrahydrate dissolved in 4 mL of DI water. Separately, 2 g of sucrose dissolved in 3.5 mL of DI water at 50 °C. The two solutions were then combined. The combined solution was dried at 120 °C in air for 24 hours, then crushed and sieved to 212 microns. 0.6 g of the sieved precursor was carburized at a ramp rate of 10 °C/min to 770 °C for 0.5 hr under 60 sccm of N2 gas. After carburization the sample was cooled under 30 sccm N2 and passivated under 30 sccm 1% O2/N2 for 2 hours. |  | 0 | 770 | 10 | N2 | 0.5 | 0.5 | 60 | [12 empty] | 770 | 10 | 60 | -0.6931472 | -1 | 0 | 0.6285714 | 0.5 | 0.4285714 | 0 | 0 | 0
1 g of ammonium heptamolybdate tetrahydrate dissolved in 4 mL of DI water. Separately, 2 g of sucrose dissolved in 3.5 mL of DI water at 50 °C. The two solutions were then combined. The combined solution was dried at 120 °C in air for 24 hours, then crushed and sieved to 212 microns. 0.6 g of the sieved precursor was carburized at a ramp rate of 10 °C/min to 770 °C for 0.5 hr under 100 sccm of N2 gas. After carburization the sample was cooled under 30 sccm N2 and passivated under 30 sccm 1% O2/N2 for 2 hours. |  | 0 | 770 | 10 | N2 | 0.5 | 0.5 | 100 | [12 empty] | 770 | 10 | 100 | -0.6931472 | -1 | 0 | 0.6285714 | 0.5 | 1 | 0 | 0 | 0
1 g of ammonium heptamolybdate tetrahydrate dissolved in 4 mL of DI water. Separately, 2 g of sucrose dissolved in 3.5 mL of DI water at 50 °C. The two solutions were then combined. The combined solution was dried at 120 °C in air for 24 hours, then crushed and sieved to 212 microns. 0.6 g of the sieved precursor was carburized at a ramp rate of 10 °C/min to 770 °C for 2 hr under 30 sccm of N2 gas. After carburization the sample was cooled under 30 sccm N2 and passivated under 30 sccm 1% O2/N2 for 2 hours. |  | 0 | 770 | 10 | N2 | 0.5 | 2 | 30 | [12 empty] | 770 | 10 | 30 | 0.6931472 | -1 | 0 | 0.6285714 | 0.5 | 0 | 0.4627564 | 0 | 0
1 g of ammonium heptamolybdate tetrahydrate dissolved in 4 mL of DI water. Separately, 2 g of sucrose dissolved in 3.5 mL of DI water at 50 °C. The two solutions were then combined. The combined solution was dried at 120 °C in air for 24 hours, then crushed and sieved to 212 microns. 0.6 g of the sieved precursor was carburized at a ramp rate of 10 °C/min to 770 °C for 2 hr under 60 sccm of N2 gas. After carburization the sample was cooled under 30 sccm N2 and passivated under 30 sccm 1% O2/N2 for 2 hours. |  | 0 | 770 | 10 | N2 | 0.5 | 2 | 60 | [12 empty] | 770 | 10 | 60 | 0.6931472 | -1 | 0 | 0.6285714 | 0.5 | 0.4285714 | 0.4627564 | 0 | 0
1 g of ammonium heptamolybdate tetrahydrate dissolved in 4 mL of DI water. Separately, 2 g of sucrose dissolved in 3.5 mL of DI water at 50 °C. The two solutions were then combined. The combined solution was dried at 120 °C in air for 24 hours, then crushed and sieved to 212 microns. 0.6 g of the sieved precursor was carburized at a ramp rate of 10 °C/min to 770 °C for 2 hr under 100 sccm of N2 gas. After carburization the sample was cooled under 30 sccm N2 and passivated under 30 sccm 1% O2/N2 for 2 hours. |  | 0 | 770 | 10 | N2 | 0.5 | 2 | 100 | [12 empty] | 770 | 10 | 100 | 0.6931472 | -1 | 0 | 0.6285714 | 0.5 | 1 | 0.4627564 | 0 | 0
1 g of ammonium heptamolybdate tetrahydrate dissolved in 4 mL of DI water. Separately, 2 g of sucrose dissolved in 3.5 mL of DI water at 50 °C. The two solutions were then combined. The combined solution was dried at 120 °C in air for 24 hours, then crushed and sieved to 212 microns. 0.6 g of the sieved precursor was carburized at a ramp rate of 10 °C/min to 770 °C for 5 hr under 30 sccm of N2 gas. After carburization the sample was cooled under 30 sccm N2 and passivated under 30 sccm 1% O2/N2 for 2 hours. |  | 0 | 770 | 10 | N2 | 0.5 | 5 | 30 | [12 empty] | 770 | 10 | 30 | 1.609438 | -1 | 0 | 0.6285714 | 0.5 | 0 | 0.7686218 | 0 | 0
1 g of ammonium heptamolybdate tetrahydrate dissolved in 4 mL of DI water. Separately, 2 g of sucrose dissolved in 3.5 mL of DI water at 50 °C. The two solutions were then combined. The combined solution was dried at 120 °C in air for 24 hours, then crushed and sieved to 212 microns. 0.6 g of the sieved precursor was carburized at a ramp rate of 10 °C/min to 770 °C for 5 hr under 60 sccm of N2 gas. After carburization the sample was cooled under 30 sccm N2 and passivated under 30 sccm 1% O2/N2 for 2 hours. |  | 0 | 770 | 10 | N2 | 0.5 | 5 | 60 | [12 empty] | 770 | 10 | 60 | 1.609438 | -1 | 0 | 0.6285714 | 0.5 | 0.4285714 | 0.7686218 | 0 | 0
1 g of ammonium heptamolybdate tetrahydrate dissolved in 4 mL of DI water. Separately, 2 g of sucrose dissolved in 3.5 mL of DI water at 50 °C. The two solutions were then combined. The combined solution was dried at 120 °C in air for 24 hours, then crushed and sieved to 212 microns. 0.6 g of the sieved precursor was carburized at a ramp rate of 10 °C/min to 770 °C for 5 hr under 100 sccm of N2 gas. After carburization the sample was cooled under 30 sccm N2 and passivated under 30 sccm 1% O2/N2 for 2 hours. |  | 0 | 770 | 10 | N2 | 0.5 | 5 | 100 | [12 empty] | 770 | 10 | 100 | 1.609438 | -1 | 0 | 0.6285714 | 0.5 | 1 | 0.7686218 | 0 | 0
1 g of ammonium heptamolybdate tetrahydrate dissolved in 4 mL of DI water. Separately, 2 g of sucrose dissolved in 3.5 mL of DI water at 50 °C. The two solutions were then combined. The combined solution was dried at 120 °C in air for 24 hours, then crushed and sieved to 212 microns. 0.6 g of the sieved precursor was carburized at a ramp rate of 10 °C/min to 770 °C for 10 hr under 30 sccm of N2 gas. After carburization the sample was cooled under 30 sccm N2 and passivated under 30 sccm 1% O2/N2 for 2 hours. |  | 0 | 770 | 10 | N2 | 0.5 | 10 | 30 | [12 empty] | 770 | 10 | 30 | 2.302585 | -1 | 0 | 0.6285714 | 0.5 | 0 | 1 | 0 | 0
1 g of ammonium heptamolybdate tetrahydrate dissolved in 4 mL of DI water. Separately, 2 g of sucrose dissolved in 3.5 mL of DI water at 50 °C. The two solutions were then combined. The combined solution was dried at 120 °C in air for 24 hours, then crushed and sieved to 212 microns. 0.6 g of the sieved precursor was carburized at a ramp rate of 10 °C/min to 770 °C for 10 hr under 60 sccm of N2 gas. After carburization the sample was cooled under 30 sccm N2 and passivated under 30 sccm 1% O2/N2 for 2 hours. |  | 0 | 770 | 10 | N2 | 0.5 | 10 | 60 | [12 empty] | 770 | 10 | 60 | 2.302585 | -1 | 0 | 0.6285714 | 0.5 | 0.4285714 | 1 | 0 | 0
1 g of ammonium heptamolybdate tetrahydrate dissolved in 4 mL of DI water. Separately, 2 g of sucrose dissolved in 3.5 mL of DI water at 50 °C. The two solutions were then combined. The combined solution was dried at 120 °C in air for 24 hours, then crushed and sieved to 212 microns. 0.6 g of the sieved precursor was carburized at a ramp rate of 10 °C/min to 770 °C for 10 hr under 100 sccm of N2 gas. After carburization the sample was cooled under 30 sccm N2 and passivated under 30 sccm 1% O2/N2 for 2 hours. |  | 0 | 770 | 10 | N2 | 0.5 | 10 | 100 | [12 empty] | 770 | 10 | 100 | 2.302585 | -1 | 0 | 0.6285714 | 0.5 | 1 | 1 | 0 | 0
1 g of ammonium heptamolybdate tetrahydrate dissolved in 5.5 mL of DI water. Separately, 1 g of sucrose dissolved in 2 mL of DI water at 50 °C. The two solutions were then combined. The combined solution was dried at 120 °C in air for 24 hours, then crushed and sieved to 212 microns. 0.6 g of the sieved precursor was carburized at a ramp rate of 10 °C/min to 770 °C for 0.5 hr under 30 sccm of N2 gas. After carburization the sample was cooled under 30 sccm N2 and passivated under 30 sccm 1% O2/N2 for 2 hours. |  | 0 | 770 | 10 | N2 | 1 | 0.5 | 30 | [12 empty] | 770 | 10 | 30 | -0.6931472 | 0 | 0 | 0.6285714 | 0.5 | 0 | 0 | 0.5 | 0
1 g of ammonium heptamolybdate tetrahydrate dissolved in 5.5 mL of DI water. Separately, 1 g of sucrose dissolved in 2 mL of DI water at 50 °C. The two solutions were then combined. The combined solution was dried at 120 °C in air for 24 hours, then crushed and sieved to 212 microns. 0.6 g of the sieved precursor was carburized at a ramp rate of 10 °C/min to 770 °C for 0.5 hr under 60 sccm of N2 gas. After carburization the sample was cooled under 30 sccm N2 and passivated under 30 sccm 1% O2/N2 for 2 hours. |  | 0 | 770 | 10 | N2 | 1 | 0.5 | 60 | [12 empty] | 770 | 10 | 60 | -0.6931472 | 0 | 0 | 0.6285714 | 0.5 | 0.4285714 | 0 | 0.5 | 0
1 g of ammonium heptamolybdate tetrahydrate dissolved in 5.5 mL of DI water. Separately, 1 g of sucrose dissolved in 2 mL of DI water at 50 °C. The two solutions were then combined. The combined solution was dried at 120 °C in air for 24 hours, then crushed and sieved to 212 microns. 0.6 g of the sieved precursor was carburized at a ramp rate of 10 °C/min to 770 °C for 0.5 hr under 100 sccm of N2 gas. After carburization the sample was cooled under 30 sccm N2 and passivated under 30 sccm 1% O2/N2 for 2 hours. |  | 0 | 770 | 10 | N2 | 1 | 0.5 | 100 | [12 empty] | 770 | 10 | 100 | -0.6931472 | 0 | 0 | 0.6285714 | 0.5 | 1 | 0 | 0.5 | 0
1 g of ammonium heptamolybdate tetrahydrate dissolved in 5.5 mL of DI water. Separately, 1 g of sucrose dissolved in 2 mL of DI water at 50 °C. The two solutions were then combined. The combined solution was dried at 120 °C in air for 24 hours, then crushed and sieved to 212 microns. 0.6 g of the sieved precursor was carburized at a ramp rate of 10 °C/min to 770 °C for 2 hr under 30 sccm of N2 gas. After carburization the sample was cooled under 30 sccm N2 and passivated under 30 sccm 1% O2/N2 for 2 hours. |  | 0 | 770 | 10 | N2 | 1 | 2 | 30 | [12 empty] | 770 | 10 | 30 | 0.6931472 | 0 | 0 | 0.6285714 | 0.5 | 0 | 0.4627564 | 0.5 | 0
1 g of ammonium heptamolybdate tetrahydrate dissolved in 5.5 mL of DI water. Separately, 1 g of sucrose dissolved in 2 mL of DI water at 50 °C. The two solutions were then combined. The combined solution was dried at 120 °C in air for 24 hours, then crushed and sieved to 212 microns. 0.6 g of the sieved precursor was carburized at a ramp rate of 10 °C/min to 770 °C for 2 hr under 60 sccm of N2 gas. After carburization the sample was cooled under 30 sccm N2 and passivated under 30 sccm 1% O2/N2 for 2 hours. |  | 0 | 770 | 10 | N2 | 1 | 2 | 60 | [12 empty] | 770 | 10 | 60 | 0.6931472 | 0 | 0 | 0.6285714 | 0.5 | 0.4285714 | 0.4627564 | 0.5 | 0
1 g of ammonium heptamolybdate tetrahydrate dissolved in 5.5 mL of DI water. Separately, 1 g of sucrose dissolved in 2 mL of DI water at 50 °C. The two solutions were then combined. The combined solution was dried at 120 °C in air for 24 hours, then crushed and sieved to 212 microns. 0.6 g of the sieved precursor was carburized at a ramp rate of 10 °C/min to 770 °C for 2 hr under 100 sccm of N2 gas. After carburization the sample was cooled under 30 sccm N2 and passivated under 30 sccm 1% O2/N2 for 2 hours. |  | 0 | 770 | 10 | N2 | 1 | 2 | 100 | [12 empty] | 770 | 10 | 100 | 0.6931472 | 0 | 0 | 0.6285714 | 0.5 | 1 | 0.4627564 | 0.5 | 0
1 g of ammonium heptamolybdate tetrahydrate dissolved in 5.5 mL of DI water. Separately, 1 g of sucrose dissolved in 2 mL of DI water at 50 °C. The two solutions were then combined. The combined solution was dried at 120 °C in air for 24 hours, then crushed and sieved to 212 microns. 0.6 g of the sieved precursor was carburized at a ramp rate of 10 °C/min to 770 °C for 5 hr under 30 sccm of N2 gas. After carburization the sample was cooled under 30 sccm N2 and passivated under 30 sccm 1% O2/N2 for 2 hours. |  | 0 | 770 | 10 | N2 | 1 | 5 | 30 | [12 empty] | 770 | 10 | 30 | 1.609438 | 0 | 0 | 0.6285714 | 0.5 | 0 | 0.7686218 | 0.5 | 0
1 g of ammonium heptamolybdate tetrahydrate dissolved in 5.5 mL of DI water. Separately, 1 g of sucrose dissolved in 2 mL of DI water at 50 °C. The two solutions were then combined. The combined solution was dried at 120 °C in air for 24 hours, then crushed and sieved to 212 microns. 0.6 g of the sieved precursor was carburized at a ramp rate of 10 °C/min to 770 °C for 5 hr under 60 sccm of N2 gas. After carburization the sample was cooled under 30 sccm N2 and passivated under 30 sccm 1% O2/N2 for 2 hours. |  | 0 | 770 | 10 | N2 | 1 | 5 | 60 | [12 empty] | 770 | 10 | 60 | 1.609438 | 0 | 0 | 0.6285714 | 0.5 | 0.4285714 | 0.7686218 | 0.5 | 0
1 g of ammonium heptamolybdate tetrahydrate dissolved in 5.5 mL of DI water. Separately, 1 g of sucrose dissolved in 2 mL of DI water at 50 °C. The two solutions were then combined. The combined solution was dried at 120 °C in air for 24 hours, then crushed and sieved to 212 microns. 0.6 g of the sieved precursor was carburized at a ramp rate of 10 °C/min to 770 °C for 5 hr under 100 sccm of N2 gas. After carburization the sample was cooled under 30 sccm N2 and passivated under 30 sccm 1% O2/N2 for 2 hours. |  | 0 | 770 | 10 | N2 | 1 | 5 | 100 | [12 empty] | 770 | 10 | 100 | 1.609438 | 0 | 0 | 0.6285714 | 0.5 | 1 | 0.7686218 | 0.5 | 0
1 g of ammonium heptamolybdate tetrahydrate dissolved in 5.5 mL of DI water. Separately, 1 g of sucrose dissolved in 2 mL of DI water at 50 °C. The two solutions were then combined. The combined solution was dried at 120 °C in air for 24 hours, then crushed and sieved to 212 microns. 0.6 g of the sieved precursor was carburized at a ramp rate of 10 °C/min to 770 °C for 10 hr under 30 sccm of N2 gas. After carburization the sample was cooled under 30 sccm N2 and passivated under 30 sccm 1% O2/N2 for 2 hours. |  | 0 | 770 | 10 | N2 | 1 | 10 | 30 | [12 empty] | 770 | 10 | 30 | 2.302585 | 0 | 0 | 0.6285714 | 0.5 | 0 | 1 | 0.5 | 0
1 g of ammonium heptamolybdate tetrahydrate dissolved in 5.5 mL of DI water. Separately, 1 g of sucrose dissolved in 2 mL of DI water at 50 °C. The two solutions were then combined. The combined solution was dried at 120 °C in air for 24 hours, then crushed and sieved to 212 microns. 0.6 g of the sieved precursor was carburized at a ramp rate of 10 °C/min to 770 °C for 10 hr under 60 sccm of N2 gas. After carburization the sample was cooled under 30 sccm N2 and passivated under 30 sccm 1% O2/N2 for 2 hours. |  | 0 | 770 | 10 | N2 | 1 | 10 | 60 | [12 empty] | 770 | 10 | 60 | 2.302585 | 0 | 0 | 0.6285714 | 0.5 | 0.4285714 | 1 | 0.5 | 0
1 g of ammonium heptamolybdate tetrahydrate dissolved in 5.5 mL of DI water. Separately, 1 g of sucrose dissolved in 2 mL of DI water at 50 °C. The two solutions were then combined. The combined solution was dried at 120 °C in air for 24 hours, then crushed and sieved to 212 microns. 0.6 g of the sieved precursor was carburized at a ramp rate of 10 °C/min to 770 °C for 10 hr under 100 sccm of N2 gas. After carburization the sample was cooled under 30 sccm N2 and passivated under 30 sccm 1% O2/N2 for 2 hours. |  | 0 | 770 | 10 | N2 | 1 | 10 | 100 | [12 empty] | 770 | 10 | 100 | 2.302585 | 0 | 0 | 0.6285714 | 0.5 | 1 | 1 | 0.5 | 0
1 g of ammonium heptamolybdate tetrahydrate dissolved in 6 mL of DI water. Separately, 0.5 g of sucrose dissolved in 1.5 mL of DI water at 50 °C. The two solutions were then combined. The combined solution was dried at 120 °C in air for 24 hours, then crushed and sieved to 212 microns. 0.6 g of the sieved precursor was carburized at a ramp rate of 10 °C/min to 770 °C for 0.5 hr under 30 sccm of N2 gas. After carburization the sample was cooled under 30 sccm N2 and passivated under 30 sccm 1% O2/N2 for 2 hours. |  | 0 | 770 | 10 | N2 | 2 | 0.5 | 30 | [12 empty] | 770 | 10 | 30 | -0.6931472 | 1 | 0 | 0.6285714 | 0.5 | 0 | 0 | 1 | 0
1 g of ammonium heptamolybdate tetrahydrate dissolved in 6 mL of DI water. Separately, 0.5 g of sucrose dissolved in 1.5 mL of DI water at 50 °C. The two solutions were then combined. The combined solution was dried at 120 °C in air for 24 hours, then crushed and sieved to 212 microns. 0.6 g of the sieved precursor was carburized at a ramp rate of 10 °C/min to 770 °C for 0.5 hr under 60 sccm of N2 gas. After carburization the sample was cooled under 30 sccm N2 and passivated under 30 sccm 1% O2/N2 for 2 hours. |  | 0 | 770 | 10 | N2 | 2 | 0.5 | 60 | [12 empty] | 770 | 10 | 60 | -0.6931472 | 1 | 0 | 0.6285714 | 0.5 | 0.4285714 | 0 | 1 | 0
1 g of ammonium heptamolybdate tetrahydrate dissolved in 6 mL of DI water. Separately, 0.5 g of sucrose dissolved in 1.5 mL of DI water at 50 °C. The two solutions were then combined. The combined solution was dried at 120 °C in air for 24 hours, then crushed and sieved to 212 microns. 0.6 g of the sieved precursor was carburized at a ramp rate of 10 °C/min to 770 °C for 0.5 hr under 100 sccm of N2 gas. After carburization the sample was cooled under 30 sccm N2 and passivated under 30 sccm 1% O2/N2 for 2 hours. |  | 0 | 770 | 10 | N2 | 2 | 0.5 | 100 | [12 empty] | 770 | 10 | 100 | -0.6931472 | 1 | 0 | 0.6285714 | 0.5 | 1 | 0 | 1 | 0
1 g of ammonium heptamolybdate tetrahydrate dissolved in 6 mL of DI water. Separately, 0.5 g of sucrose dissolved in 1.5 mL of DI water at 50 °C. The two solutions were then combined. The combined solution was dried at 120 °C in air for 24 hours, then crushed and sieved to 212 microns. 0.6 g of the sieved precursor was carburized at a ramp rate of 10 °C/min to 770 °C for 2 hr under 30 sccm of N2 gas. After carburization the sample was cooled under 30 sccm N2 and passivated under 30 sccm 1% O2/N2 for 2 hours. |  | 0 | 770 | 10 | N2 | 2 | 2 | 30 | [12 empty] | 770 | 10 | 30 | 0.6931472 | 1 | 0 | 0.6285714 | 0.5 | 0 | 0.4627564 | 1 | 0
1 g of ammonium heptamolybdate tetrahydrate dissolved in 6 mL of DI water. Separately, 0.5 g of sucrose dissolved in 1.5 mL of DI water at 50 °C. The two solutions were then combined. The combined solution was dried at 120 °C in air for 24 hours, then crushed and sieved to 212 microns. 0.6 g of the sieved precursor was carburized at a ramp rate of 10 °C/min to 770 °C for 2 hr under 60 sccm of N2 gas. After carburization the sample was cooled under 30 sccm N2 and passivated under 30 sccm 1% O2/N2 for 2 hours. |  | 0 | 770 | 10 | N2 | 2 | 2 | 60 | [12 empty] | 770 | 10 | 60 | 0.6931472 | 1 | 0 | 0.6285714 | 0.5 | 0.4285714 | 0.4627564 | 1 | 0
1 g of ammonium heptamolybdate tetrahydrate dissolved in 6 mL of DI water. Separately, 0.5 g of sucrose dissolved in 1.5 mL of DI water at 50 °C. The two solutions were then combined. The combined solution was dried at 120 °C in air for 24 hours, then crushed and sieved to 212 microns. 0.6 g of the sieved precursor was carburized at a ramp rate of 10 °C/min to 770 °C for 2 hr under 100 sccm of N2 gas. After carburization the sample was cooled under 30 sccm N2 and passivated under 30 sccm 1% O2/N2 for 2 hours. |  | 0 | 770 | 10 | N2 | 2 | 2 | 100 | [12 empty] | 770 | 10 | 100 | 0.6931472 | 1 | 0 | 0.6285714 | 0.5 | 1 | 0.4627564 | 1 | 0
1 g of ammonium heptamolybdate tetrahydrate dissolved in 6 mL of DI water. Separately, 0.5 g of sucrose dissolved in 1.5 mL of DI water at 50 °C. The two solutions were then combined. The combined solution was dried at 120 °C in air for 24 hours, then crushed and sieved to 212 microns. 0.6 g of the sieved precursor was carburized at a ramp rate of 10 °C/min to 770 °C for 5 hr under 30 sccm of N2 gas. After carburization the sample was cooled under 30 sccm N2 and passivated under 30 sccm 1% O2/N2 for 2 hours. |  | 0 | 770 | 10 | N2 | 2 | 5 | 30 | [12 empty] | 770 | 10 | 30 | 1.609438 | 1 | 0 | 0.6285714 | 0.5 | 0 | 0.7686218 | 1 | 0
1 g of ammonium heptamolybdate tetrahydrate dissolved in 6 mL of DI water. Separately, 0.5 g of sucrose dissolved in 1.5 mL of DI water at 50 °C. The two solutions were then combined. The combined solution was dried at 120 °C in air for 24 hours, then crushed and sieved to 212 microns. 0.6 g of the sieved precursor was carburized at a ramp rate of 10 °C/min to 770 °C for 5 hr under 60 sccm of N2 gas. After carburization the sample was cooled under 30 sccm N2 and passivated under 30 sccm 1% O2/N2 for 2 hours. |  | 0 | 770 | 10 | N2 | 2 | 5 | 60 | [12 empty] | 770 | 10 | 60 | 1.609438 | 1 | 0 | 0.6285714 | 0.5 | 0.4285714 | 0.7686218 | 1 | 0
1 g of ammonium heptamolybdate tetrahydrate dissolved in 6 mL of DI water. Separately, 0.5 g of sucrose dissolved in 1.5 mL of DI water at 50 °C. The two solutions were then combined. The combined solution was dried at 120 °C in air for 24 hours, then crushed and sieved to 212 microns. 0.6 g of the sieved precursor was carburized at a ramp rate of 10 °C/min to 770 °C for 5 hr under 100 sccm of N2 gas. After carburization the sample was cooled under 30 sccm N2 and passivated under 30 sccm 1% O2/N2 for 2 hours. |  | 0 | 770 | 10 | N2 | 2 | 5 | 100 | [12 empty] | 770 | 10 | 100 | 1.609438 | 1 | 0 | 0.6285714 | 0.5 | 1 | 0.7686218 | 1 | 0
1 g of ammonium heptamolybdate tetrahydrate dissolved in 6 mL of DI water. Separately, 0.5 g of sucrose dissolved in 1.5 mL of DI water at 50 °C. The two solutions were then combined. The combined solution was dried at 120 °C in air for 24 hours, then crushed and sieved to 212 microns. 0.6 g of the sieved precursor was carburized at a ramp rate of 10 °C/min to 770 °C for 10 hr under 30 sccm of N2 gas. After carburization the sample was cooled under 30 sccm N2 and passivated under 30 sccm 1% O2/N2 for 2 hours. |  | 0 | 770 | 10 | N2 | 2 | 10 | 30 | [12 empty] | 770 | 10 | 30 | 2.302585 | 1 | 0 | 0.6285714 | 0.5 | 0 | 1 | 1 | 0
1 g of ammonium heptamolybdate tetrahydrate dissolved in 6 mL of DI water. Separately, 0.5 g of sucrose dissolved in 1.5 mL of DI water at 50 °C. The two solutions were then combined. The combined solution was dried at 120 °C in air for 24 hours, then crushed and sieved to 212 microns. 0.6 g of the sieved precursor was carburized at a ramp rate of 10 °C/min to 770 °C for 10 hr under 60 sccm of N2 gas. After carburization the sample was cooled under 30 sccm N2 and passivated under 30 sccm 1% O2/N2 for 2 hours. |  | 0 | 770 | 10 | N2 | 2 | 10 | 60 | [12 empty] | 770 | 10 | 60 | 2.302585 | 1 | 0 | 0.6285714 | 0.5 | 0.4285714 | 1 | 1 | 0
1 g of ammonium heptamolybdate tetrahydrate dissolved in 6 mL of DI water. Separately, 0.5 g of sucrose dissolved in 1.5 mL of DI water at 50 °C. The two solutions were then combined. The combined solution was dried at 120 °C in air for 24 hours, then crushed and sieved to 212 microns. 0.6 g of the sieved precursor was carburized at a ramp rate of 10 °C/min to 770 °C for 10 hr under 100 sccm of N2 gas. After carburization the sample was cooled under 30 sccm N2 and passivated under 30 sccm 1% O2/N2 for 2 hours. |  | 0 | 770 | 10 | N2 | 2 | 10 | 100 | [12 empty] | 770 | 10 | 100 | 2.302585 | 1 | 0 | 0.6285714 | 0.5 | 1 | 1 | 1 | 0
1 g of ammonium heptamolybdate tetrahydrate dissolved in 4 mL of DI water. Separately, 2 g of sucrose dissolved in 3.5 mL of DI water at 50 °C. The two solutions were then combined. The combined solution was dried at 120 °C in air for 24 hours, then crushed and sieved to 212 microns. 0.6 g of the sieved precursor was carburized at a ramp rate of 15 °C/min to 770 °C for 0.5 hr under 30 sccm of H2 gas. After carburization the sample was cooled under 30 sccm N2 and passivated under 30 sccm 1% O2/N2 for 2 hours. |  | 0 | 770 | 15 | H2 | 0.5 | 0.5 | 30 | [12 empty] | 770 | 15 | 30 | -0.6931472 | -1 | 1 | 0.6285714 | 1 | 0 | 0 | 0 | 1
1 g of ammonium heptamolybdate tetrahydrate dissolved in 4 mL of DI water. Separately, 2 g of sucrose dissolved in 3.5 mL of DI water at 50 °C. The two solutions were then combined. The combined solution was dried at 120 °C in air for 24 hours, then crushed and sieved to 212 microns. 0.6 g of the sieved precursor was carburized at a ramp rate of 15 °C/min to 770 °C for 0.5 hr under 60 sccm of H2 gas. After carburization the sample was cooled under 30 sccm N2 and passivated under 30 sccm 1% O2/N2 for 2 hours. |  | 0 | 770 | 15 | H2 | 0.5 | 0.5 | 60 | [12 empty] | 770 | 15 | 60 | -0.6931472 | -1 | 1 | 0.6285714 | 1 | 0.4285714 | 0 | 0 | 1
1 g of ammonium heptamolybdate tetrahydrate dissolved in 4 mL of DI water. Separately, 2 g of sucrose dissolved in 3.5 mL of DI water at 50 °C. The two solutions were then combined. The combined solution was dried at 120 °C in air for 24 hours, then crushed and sieved to 212 microns. 0.6 g of the sieved precursor was carburized at a ramp rate of 15 °C/min to 770 °C for 0.5 hr under 100 sccm of H2 gas. After carburization the sample was cooled under 30 sccm N2 and passivated under 30 sccm 1% O2/N2 for 2 hours. |  | 0 | 770 | 15 | H2 | 0.5 | 0.5 | 100 | [12 empty] | 770 | 15 | 100 | -0.6931472 | -1 | 1 | 0.6285714 | 1 | 1 | 0 | 0 | 1
1 g of ammonium heptamolybdate tetrahydrate dissolved in 4 mL of DI water. Separately, 2 g of sucrose dissolved in 3.5 mL of DI water at 50 °C. The two solutions were then combined. The combined solution was dried at 120 °C in air for 24 hours, then crushed and sieved to 212 microns. 0.6 g of the sieved precursor was carburized at a ramp rate of 15 °C/min to 770 °C for 2 hr under 30 sccm of H2 gas. After carburization the sample was cooled under 30 sccm N2 and passivated under 30 sccm 1% O2/N2 for 2 hours. |  | 0 | 770 | 15 | H2 | 0.5 | 2 | 30 | [12 empty] | 770 | 15 | 30 | 0.6931472 | -1 | 1 | 0.6285714 | 1 | 0 | 0.4627564 | 0 | 1
1 g of ammonium heptamolybdate tetrahydrate dissolved in 4 mL of DI water. Separately, 2 g of sucrose dissolved in 3.5 mL of DI water at 50 °C. The two solutions were then combined. The combined solution was dried at 120 °C in air for 24 hours, then crushed and sieved to 212 microns. 0.6 g of the sieved precursor was carburized at a ramp rate of 15 °C/min to 770 °C for 2 hr under 60 sccm of H2 gas. After carburization the sample was cooled under 30 sccm N2 and passivated under 30 sccm 1% O2/N2 for 2 hours. |  | 0 | 770 | 15 | H2 | 0.5 | 2 | 60 | [12 empty] | 770 | 15 | 60 | 0.6931472 | -1 | 1 | 0.6285714 | 1 | 0.4285714 | 0.4627564 | 0 | 1
1 g of ammonium heptamolybdate tetrahydrate dissolved in 4 mL of DI water. Separately, 2 g of sucrose dissolved in 3.5 mL of DI water at 50 °C. The two solutions were then combined. The combined solution was dried at 120 °C in air for 24 hours, then crushed and sieved to 212 microns. 0.6 g of the sieved precursor was carburized at a ramp rate of 15 °C/min to 770 °C for 2 hr under 100 sccm of H2 gas. After carburization the sample was cooled under 30 sccm N2 and passivated under 30 sccm 1% O2/N2 for 2 hours. |  | 0 | 770 | 15 | H2 | 0.5 | 2 | 100 | [12 empty] | 770 | 15 | 100 | 0.6931472 | -1 | 1 | 0.6285714 | 1 | 1 | 0.4627564 | 0 | 1
1 g of ammonium heptamolybdate tetrahydrate dissolved in 4 mL of DI water. Separately, 2 g of sucrose dissolved in 3.5 mL of DI water at 50 °C. The two solutions were then combined. The combined solution was dried at 120 °C in air for 24 hours, then crushed and sieved to 212 microns. 0.6 g of the sieved precursor was carburized at a ramp rate of 15 °C/min to 770 °C for 5 hr under 30 sccm of H2 gas. After carburization the sample was cooled under 30 sccm N2 and passivated under 30 sccm 1% O2/N2 for 2 hours. |  | 0 | 770 | 15 | H2 | 0.5 | 5 | 30 | [12 empty] | 770 | 15 | 30 | 1.609438 | -1 | 1 | 0.6285714 | 1 | 0 | 0.7686218 | 0 | 1
1 g of ammonium heptamolybdate tetrahydrate dissolved in 4 mL of DI water. Separately, 2 g of sucrose dissolved in 3.5 mL of DI water at 50 °C. The two solutions were then combined. The combined solution was dried at 120 °C in air for 24 hours, then crushed and sieved to 212 microns. 0.6 g of the sieved precursor was carburized at a ramp rate of 15 °C/min to 770 °C for 5 hr under 60 sccm of H2 gas. After carburization the sample was cooled under 30 sccm N2 and passivated under 30 sccm 1% O2/N2 for 2 hours. |  | 0 | 770 | 15 | H2 | 0.5 | 5 | 60 | [12 empty] | 770 | 15 | 60 | 1.609438 | -1 | 1 | 0.6285714 | 1 | 0.4285714 | 0.7686218 | 0 | 1
1 g of ammonium heptamolybdate tetrahydrate dissolved in 4 mL of DI water. Separately, 2 g of sucrose dissolved in 3.5 mL of DI water at 50 °C. The two solutions were then combined. The combined solution was dried at 120 °C in air for 24 hours, then crushed and sieved to 212 microns. 0.6 g of the sieved precursor was carburized at a ramp rate of 15 °C/min to 770 °C for 5 hr under 100 sccm of H2 gas. After carburization the sample was cooled under 30 sccm N2 and passivated under 30 sccm 1% O2/N2 for 2 hours. |  | 0 | 770 | 15 | H2 | 0.5 | 5 | 100 | [12 empty] | 770 | 15 | 100 | 1.609438 | -1 | 1 | 0.6285714 | 1 | 1 | 0.7686218 | 0 | 1
1 g of ammonium heptamolybdate tetrahydrate dissolved in 4 mL of DI water. Separately, 2 g of sucrose dissolved in 3.5 mL of DI water at 50 °C. The two solutions were then combined. The combined solution was dried at 120 °C in air for 24 hours, then crushed and sieved to 212 microns. 0.6 g of the sieved precursor was carburized at a ramp rate of 15 °C/min to 770 °C for 10 hr under 30 sccm of H2 gas. After carburization the sample was cooled under 30 sccm N2 and passivated under 30 sccm 1% O2/N2 for 2 hours. |  | 0 | 770 | 15 | H2 | 0.5 | 10 | 30 | [12 empty] | 770 | 15 | 30 | 2.302585 | -1 | 1 | 0.6285714 | 1 | 0 | 1 | 0 | 1
1 g of ammonium heptamolybdate tetrahydrate dissolved in 4 mL of DI water. Separately, 2 g of sucrose dissolved in 3.5 mL of DI water at 50 °C. The two solutions were then combined. The combined solution was dried at 120 °C in air for 24 hours, then crushed and sieved to 212 microns. 0.6 g of the sieved precursor was carburized at a ramp rate of 15 °C/min to 770 °C for 10 hr under 60 sccm of H2 gas. After carburization the sample was cooled under 30 sccm N2 and passivated under 30 sccm 1% O2/N2 for 2 hours. |  | 0 | 770 | 15 | H2 | 0.5 | 10 | 60 | [12 empty] | 770 | 15 | 60 | 2.302585 | -1 | 1 | 0.6285714 | 1 | 0.4285714 | 1 | 0 | 1
1 g of ammonium heptamolybdate tetrahydrate dissolved in 4 mL of DI water. Separately, 2 g of sucrose dissolved in 3.5 mL of DI water at 50 °C. The two solutions were then combined. The combined solution was dried at 120 °C in air for 24 hours, then crushed and sieved to 212 microns. 0.6 g of the sieved precursor was carburized at a ramp rate of 15 °C/min to 770 °C for 10 hr under 100 sccm of H2 gas. After carburization the sample was cooled under 30 sccm N2 and passivated under 30 sccm 1% O2/N2 for 2 hours. |  | 0 | 770 | 15 | H2 | 0.5 | 10 | 100 | [12 empty] | 770 | 15 | 100 | 2.302585 | -1 | 1 | 0.6285714 | 1 | 1 | 1 | 0 | 1
1 g of ammonium heptamolybdate tetrahydrate dissolved in 5.5 mL of DI water. Separately, 1 g of sucrose dissolved in 2 mL of DI water at 50 °C. The two solutions were then combined. The combined solution was dried at 120 °C in air for 24 hours, then crushed and sieved to 212 microns. 0.6 g of the sieved precursor was carburized at a ramp rate of 15 °C/min to 770 °C for 0.5 hr under 30 sccm of H2 gas. After carburization the sample was cooled under 30 sccm N2 and passivated under 30 sccm 1% O2/N2 for 2 hours. |  | 0 | 770 | 15 | H2 | 1 | 0.5 | 30 | [12 empty] | 770 | 15 | 30 | -0.6931472 | 0 | 1 | 0.6285714 | 1 | 0 | 0 | 0.5 | 1
1 g of ammonium heptamolybdate tetrahydrate dissolved in 5.5 mL of DI water. Separately, 1 g of sucrose dissolved in 2 mL of DI water at 50 °C. The two solutions were then combined. The combined solution was dried at 120 °C in air for 24 hours, then crushed and sieved to 212 microns. 0.6 g of the sieved precursor was carburized at a ramp rate of 15 °C/min to 770 °C for 0.5 hr under 60 sccm of H2 gas. After carburization the sample was cooled under 30 sccm N2 and passivated under 30 sccm 1% O2/N2 for 2 hours. |  | 0 | 770 | 15 | H2 | 1 | 0.5 | 60 | [12 empty] | 770 | 15 | 60 | -0.6931472 | 0 | 1 | 0.6285714 | 1 | 0.4285714 | 0 | 0.5 | 1
1 g of ammonium heptamolybdate tetrahydrate dissolved in 5.5 mL of DI water. Separately, 1 g of sucrose dissolved in 2 mL of DI water at 50 °C. The two solutions were then combined. The combined solution was dried at 120 °C in air for 24 hours, then crushed and sieved to 212 microns. 0.6 g of the sieved precursor was carburized at a ramp rate of 15 °C/min to 770 °C for 0.5 hr under 100 sccm of H2 gas. After carburization the sample was cooled under 30 sccm N2 and passivated under 30 sccm 1% O2/N2 for 2 hours. |  | 0 | 770 | 15 | H2 | 1 | 0.5 | 100 | [12 empty] | 770 | 15 | 100 | -0.6931472 | 0 | 1 | 0.6285714 | 1 | 1 | 0 | 0.5 | 1
1 g of ammonium heptamolybdate tetrahydrate dissolved in 5.5 mL of DI water. Separately, 1 g of sucrose dissolved in 2 mL of DI water at 50 °C. The two solutions were then combined. The combined solution was dried at 120 °C in air for 24 hours, then crushed and sieved to 212 microns. 0.6 g of the sieved precursor was carburized at a ramp rate of 15 °C/min to 770 °C for 2 hr under 30 sccm of H2 gas. After carburization the sample was cooled under 30 sccm N2 and passivated under 30 sccm 1% O2/N2 for 2 hours. |  | 0 | 770 | 15 | H2 | 1 | 2 | 30 | [12 empty] | 770 | 15 | 30 | 0.6931472 | 0 | 1 | 0.6285714 | 1 | 0 | 0.4627564 | 0.5 | 1
1 g of ammonium heptamolybdate tetrahydrate dissolved in 5.5 mL of DI water. Separately, 1 g of sucrose dissolved in 2 mL of DI water at 50 °C. The two solutions were then combined. The combined solution was dried at 120 °C in air for 24 hours, then crushed and sieved to 212 microns. 0.6 g of the sieved precursor was carburized at a ramp rate of 15 °C/min to 770 °C for 2 hr under 60 sccm of H2 gas. After carburization the sample was cooled under 30 sccm N2 and passivated under 30 sccm 1% O2/N2 for 2 hours. |  | 0 | 770 | 15 | H2 | 1 | 2 | 60 | [12 empty] | 770 | 15 | 60 | 0.6931472 | 0 | 1 | 0.6285714 | 1 | 0.4285714 | 0.4627564 | 0.5 | 1
1 g of ammonium heptamolybdate tetrahydrate dissolved in 5.5 mL of DI water. Separately, 1 g of sucrose dissolved in 2 mL of DI water at 50 °C. The two solutions were then combined. The combined solution was dried at 120 °C in air for 24 hours, then crushed and sieved to 212 microns. 0.6 g of the sieved precursor was carburized at a ramp rate of 15 °C/min to 770 °C for 2 hr under 100 sccm of H2 gas. After carburization the sample was cooled under 30 sccm N2 and passivated under 30 sccm 1% O2/N2 for 2 hours. |  | 0 | 770 | 15 | H2 | 1 | 2 | 100 | [12 empty] | 770 | 15 | 100 | 0.6931472 | 0 | 1 | 0.6285714 | 1 | 1 | 0.4627564 | 0.5 | 1
1 g of ammonium heptamolybdate tetrahydrate dissolved in 5.5 mL of DI water. Separately, 1 g of sucrose dissolved in 2 mL of DI water at 50 °C. The two solutions were then combined. The combined solution was dried at 120 °C in air for 24 hours, then crushed and sieved to 212 microns. 0.6 g of the sieved precursor was carburized at a ramp rate of 15 °C/min to 770 °C for 5 hr under 30 sccm of H2 gas. After carburization the sample was cooled under 30 sccm N2 and passivated under 30 sccm 1% O2/N2 for 2 hours. |  | 0 | 770 | 15 | H2 | 1 | 5 | 30 | [12 empty] | 770 | 15 | 30 | 1.609438 | 0 | 1 | 0.6285714 | 1 | 0 | 0.7686218 | 0.5 | 1
1 g of ammonium heptamolybdate tetrahydrate dissolved in 5.5 mL of DI water. Separately, 1 g of sucrose dissolved in 2 mL of DI water at 50 °C. The two solutions were then combined. The combined solution was dried at 120 °C in air for 24 hours, then crushed and sieved to 212 microns. 0.6 g of the sieved precursor was carburized at a ramp rate of 15 °C/min to 770 °C for 5 hr under 60 sccm of H2 gas. After carburization the sample was cooled under 30 sccm N2 and passivated under 30 sccm 1% O2/N2 for 2 hours. |  | 0 | 770 | 15 | H2 | 1 | 5 | 60 | [12 empty] | 770 | 15 | 60 | 1.609438 | 0 | 1 | 0.6285714 | 1 | 0.4285714 | 0.7686218 | 0.5 | 1
1 g of ammonium heptamolybdate tetrahydrate dissolved in 5.5 mL of DI water. Separately, 1 g of sucrose dissolved in 2 mL of DI water at 50 °C. The two solutions were then combined. The combined solution was dried at 120 °C in air for 24 hours, then crushed and sieved to 212 microns. 0.6 g of the sieved precursor was carburized at a ramp rate of 15 °C/min to 770 °C for 5 hr under 100 sccm of H2 gas. After carburization the sample was cooled under 30 sccm N2 and passivated under 30 sccm 1% O2/N2 for 2 hours. |  | 0 | 770 | 15 | H2 | 1 | 5 | 100 | [12 empty] | 770 | 15 | 100 | 1.609438 | 0 | 1 | 0.6285714 | 1 | 1 | 0.7686218 | 0.5 | 1
1 g of ammonium heptamolybdate tetrahydrate dissolved in 5.5 mL of DI water. Separately, 1 g of sucrose dissolved in 2 mL of DI water at 50 °C. The two solutions were then combined. The combined solution was dried at 120 °C in air for 24 hours, then crushed and sieved to 212 microns. 0.6 g of the sieved precursor was carburized at a ramp rate of 15 °C/min to 770 °C for 10 hr under 30 sccm of H2 gas. After carburization the sample was cooled under 30 sccm N2 and passivated under 30 sccm 1% O2/N2 for 2 hours. |  | 0 | 770 | 15 | H2 | 1 | 10 | 30 | [12 empty] | 770 | 15 | 30 | 2.302585 | 0 | 1 | 0.6285714 | 1 | 0 | 1 | 0.5 | 1
1 g of ammonium heptamolybdate tetrahydrate dissolved in 5.5 mL of DI water. Separately, 1 g of sucrose dissolved in 2 mL of DI water at 50 °C. The two solutions were then combined. The combined solution was dried at 120 °C in air for 24 hours, then crushed and sieved to 212 microns. 0.6 g of the sieved precursor was carburized at a ramp rate of 15 °C/min to 770 °C for 10 hr under 60 sccm of H2 gas. After carburization the sample was cooled under 30 sccm N2 and passivated under 30 sccm 1% O2/N2 for 2 hours. |  | 0 | 770 | 15 | H2 | 1 | 10 | 60 | [12 empty] | 770 | 15 | 60 | 2.302585 | 0 | 1 | 0.6285714 | 1 | 0.4285714 | 1 | 0.5 | 1
1 g of ammonium heptamolybdate tetrahydrate dissolved in 5.5 mL of DI water. Separately, 1 g of sucrose dissolved in 2 mL of DI water at 50 °C. The two solutions were then combined. The combined solution was dried at 120 °C in air for 24 hours, then crushed and sieved to 212 microns. 0.6 g of the sieved precursor was carburized at a ramp rate of 15 °C/min to 770 °C for 10 hr under 100 sccm of H2 gas. After carburization the sample was cooled under 30 sccm N2 and passivated under 30 sccm 1% O2/N2 for 2 hours. |  | 0 | 770 | 15 | H2 | 1 | 10 | 100 | [12 empty] | 770 | 15 | 100 | 2.302585 | 0 | 1 | 0.6285714 | 1 | 1 | 1 | 0.5 | 1
1 g of ammonium heptamolybdate tetrahydrate dissolved in 6 mL of DI water. Separately, 0.5 g of sucrose dissolved in 1.5 mL of DI water at 50 °C. The two solutions were then combined. The combined solution was dried at 120 °C in air for 24 hours, then crushed and sieved to 212 microns. 0.6 g of the sieved precursor was carburized at a ramp rate of 15 °C/min to 770 °C for 0.5 hr under 30 sccm of H2 gas. After carburization the sample was cooled under 30 sccm N2 and passivated under 30 sccm 1% O2/N2 for 2 hours. |  | 0 | 770 | 15 | H2 | 2 | 0.5 | 30 | [12 empty] | 770 | 15 | 30 | -0.6931472 | 1 | 1 | 0.6285714 | 1 | 0 | 0 | 1 | 1
1 g of ammonium heptamolybdate tetrahydrate dissolved in 6 mL of DI water. Separately, 0.5 g of sucrose dissolved in 1.5 mL of DI water at 50 °C. The two solutions were then combined. The combined solution was dried at 120 °C in air for 24 hours, then crushed and sieved to 212 microns. 0.6 g of the sieved precursor was carburized at a ramp rate of 15 °C/min to 770 °C for 0.5 hr under 60 sccm of H2 gas. After carburization the sample was cooled under 30 sccm N2 and passivated under 30 sccm 1% O2/N2 for 2 hours. |  | 0 | 770 | 15 | H2 | 2 | 0.5 | 60 | [12 empty] | 770 | 15 | 60 | -0.6931472 | 1 | 1 | 0.6285714 | 1 | 0.4285714 | 0 | 1 | 1
1 g of ammonium heptamolybdate tetrahydrate dissolved in 6 mL of DI water. Separately, 0.5 g of sucrose dissolved in 1.5 mL of DI water at 50 °C. The two solutions were then combined. The combined solution was dried at 120 °C in air for 24 hours, then crushed and sieved to 212 microns. 0.6 g of the sieved precursor was carburized at a ramp rate of 15 °C/min to 770 °C for 0.5 hr under 100 sccm of H2 gas. After carburization the sample was cooled under 30 sccm N2 and passivated under 30 sccm 1% O2/N2 for 2 hours. |  | 0 | 770 | 15 | H2 | 2 | 0.5 | 100 | [12 empty] | 770 | 15 | 100 | -0.6931472 | 1 | 1 | 0.6285714 | 1 | 1 | 0 | 1 | 1
1 g of ammonium heptamolybdate tetrahydrate dissolved in 6 mL of DI water. Separately, 0.5 g of sucrose dissolved in 1.5 mL of DI water at 50 °C. The two solutions were then combined. The combined solution was dried at 120 °C in air for 24 hours, then crushed and sieved to 212 microns. 0.6 g of the sieved precursor was carburized at a ramp rate of 15 °C/min to 770 °C for 2 hr under 30 sccm of H2 gas. After carburization the sample was cooled under 30 sccm N2 and passivated under 30 sccm 1% O2/N2 for 2 hours. |  | 0 | 770 | 15 | H2 | 2 | 2 | 30 | [12 empty] | 770 | 15 | 30 | 0.6931472 | 1 | 1 | 0.6285714 | 1 | 0 | 0.4627564 | 1 | 1
1 g of ammonium heptamolybdate tetrahydrate dissolved in 6 mL of DI water. Separately, 0.5 g of sucrose dissolved in 1.5 mL of DI water at 50 °C. The two solutions were then combined. The combined solution was dried at 120 °C in air for 24 hours, then crushed and sieved to 212 microns. 0.6 g of the sieved precursor was carburized at a ramp rate of 15 °C/min to 770 °C for 2 hr under 60 sccm of H2 gas. After carburization the sample was cooled under 30 sccm N2 and passivated under 30 sccm 1% O2/N2 for 2 hours. |  | 0 | 770 | 15 | H2 | 2 | 2 | 60 | [12 empty] | 770 | 15 | 60 | 0.6931472 | 1 | 1 | 0.6285714 | 1 | 0.4285714 | 0.4627564 | 1 | 1
1 g of ammonium heptamolybdate tetrahydrate dissolved in 6 mL of DI water. Separately, 0.5 g of sucrose dissolved in 1.5 mL of DI water at 50 °C. The two solutions were then combined. The combined solution was dried at 120 °C in air for 24 hours, then crushed and sieved to 212 microns. 0.6 g of the sieved precursor was carburized at a ramp rate of 15 °C/min to 770 °C for 2 hr under 100 sccm of H2 gas. After carburization the sample was cooled under 30 sccm N2 and passivated under 30 sccm 1% O2/N2 for 2 hours. |  | 0 | 770 | 15 | H2 | 2 | 2 | 100 | [12 empty] | 770 | 15 | 100 | 0.6931472 | 1 | 1 | 0.6285714 | 1 | 1 | 0.4627564 | 1 | 1
1 g of ammonium heptamolybdate tetrahydrate dissolved in 6 mL of DI water. Separately, 0.5 g of sucrose dissolved in 1.5 mL of DI water at 50 °C. The two solutions were then combined. The combined solution was dried at 120 °C in air for 24 hours, then crushed and sieved to 212 microns. 0.6 g of the sieved precursor was carburized at a ramp rate of 15 °C/min to 770 °C for 5 hr under 30 sccm of H2 gas. After carburization the sample was cooled under 30 sccm N2 and passivated under 30 sccm 1% O2/N2 for 2 hours. |  | 0 | 770 | 15 | H2 | 2 | 5 | 30 | [12 empty] | 770 | 15 | 30 | 1.609438 | 1 | 1 | 0.6285714 | 1 | 0 | 0.7686218 | 1 | 1
1 g of ammonium heptamolybdate tetrahydrate dissolved in 6 mL of DI water. Separately, 0.5 g of sucrose dissolved in 1.5 mL of DI water at 50 °C. The two solutions were then combined. The combined solution was dried at 120 °C in air for 24 hours, then crushed and sieved to 212 microns. 0.6 g of the sieved precursor was carburized at a ramp rate of 15 °C/min to 770 °C for 5 hr under 60 sccm of H2 gas. After carburization the sample was cooled under 30 sccm N2 and passivated under 30 sccm 1% O2/N2 for 2 hours. |  | 0 | 770 | 15 | H2 | 2 | 5 | 60 | [12 empty] | 770 | 15 | 60 | 1.609438 | 1 | 1 | 0.6285714 | 1 | 0.4285714 | 0.7686218 | 1 | 1
1 g of ammonium heptamolybdate tetrahydrate dissolved in 6 mL of DI water. Separately, 0.5 g of sucrose dissolved in 1.5 mL of DI water at 50 °C. The two solutions were then combined. The combined solution was dried at 120 °C in air for 24 hours, then crushed and sieved to 212 microns. 0.6 g of the sieved precursor was carburized at a ramp rate of 15 °C/min to 770 °C for 5 hr under 100 sccm of H2 gas. After carburization the sample was cooled under 30 sccm N2 and passivated under 30 sccm 1% O2/N2 for 2 hours. |  | 0 | 770 | 15 | H2 | 2 | 5 | 100 | [12 empty] | 770 | 15 | 100 | 1.609438 | 1 | 1 | 0.6285714 | 1 | 1 | 0.7686218 | 1 | 1
1 g of ammonium heptamolybdate tetrahydrate dissolved in 6 mL of DI water. Separately, 0.5 g of sucrose dissolved in 1.5 mL of DI water at 50 °C. The two solutions were then combined. The combined solution was dried at 120 °C in air for 24 hours, then crushed and sieved to 212 microns. 0.6 g of the sieved precursor was carburized at a ramp rate of 15 °C/min to 770 °C for 10 hr under 30 sccm of H2 gas. After carburization the sample was cooled under 30 sccm N2 and passivated under 30 sccm 1% O2/N2 for 2 hours. |  | 0 | 770 | 15 | H2 | 2 | 10 | 30 | [12 empty] | 770 | 15 | 30 | 2.302585 | 1 | 1 | 0.6285714 | 1 | 0 | 1 | 1 | 1
1 g of ammonium heptamolybdate tetrahydrate dissolved in 6 mL of DI water. Separately, 0.5 g of sucrose dissolved in 1.5 mL of DI water at 50 °C. The two solutions were then combined. The combined solution was dried at 120 °C in air for 24 hours, then crushed and sieved to 212 microns. 0.6 g of the sieved precursor was carburized at a ramp rate of 15 °C/min to 770 °C for 10 hr under 60 sccm of H2 gas. After carburization the sample was cooled under 30 sccm N2 and passivated under 30 sccm 1% O2/N2 for 2 hours. |  | 0 | 770 | 15 | H2 | 2 | 10 | 60 | [12 empty] | 770 | 15 | 60 | 2.302585 | 1 | 1 | 0.6285714 | 1 | 0.4285714 | 1 | 1 | 1
1 g of ammonium heptamolybdate tetrahydrate dissolved in 6 mL of DI water. Separately, 0.5 g of sucrose dissolved in 1.5 mL of DI water at 50 °C. The two solutions were then combined. The combined solution was dried at 120 °C in air for 24 hours, then crushed and sieved to 212 microns. 0.6 g of the sieved precursor was carburized at a ramp rate of 15 °C/min to 770 °C for 10 hr under 100 sccm of H2 gas. After carburization the sample was cooled under 30 sccm N2 and passivated under 30 sccm 1% O2/N2 for 2 hours. |  | 0 | 770 | 15 | H2 | 2 | 10 | 100 | [12 empty] | 770 | 15 | 100 | 2.302585 | 1 | 1 | 0.6285714 | 1 | 1 | 1 | 1 | 1
1 g of ammonium heptamolybdate tetrahydrate dissolved in 4 mL of DI water. Separately, 2 g of sucrose dissolved in 3.5 mL of DI water at 50 °C. The two solutions were then combined. The combined solution was dried at 120 °C in air for 24 hours, then crushed and sieved to 212 microns. 0.6 g of the sieved precursor was carburized at a ramp rate of 15 °C/min to 770 °C for 0.5 hr under 30 sccm of N2 gas. After carburization the sample was cooled under 30 sccm N2 and passivated under 30 sccm 1% O2/N2 for 2 hours. |  | 0 | 770 | 15 | N2 | 0.5 | 0.5 | 30 | [12 empty] | 770 | 15 | 30 | -0.6931472 | -1 | 0 | 0.6285714 | 1 | 0 | 0 | 0 | 0
1 g of ammonium heptamolybdate tetrahydrate dissolved in 4 mL of DI water. Separately, 2 g of sucrose dissolved in 3.5 mL of DI water at 50 °C. The two solutions were then combined. The combined solution was dried at 120 °C in air for 24 hours, then crushed and sieved to 212 microns. 0.6 g of the sieved precursor was carburized at a ramp rate of 15 °C/min to 770 °C for 0.5 hr under 60 sccm of N2 gas. After carburization the sample was cooled under 30 sccm N2 and passivated under 30 sccm 1% O2/N2 for 2 hours. |  | 0 | 770 | 15 | N2 | 0.5 | 0.5 | 60 | [12 empty] | 770 | 15 | 60 | -0.6931472 | -1 | 0 | 0.6285714 | 1 | 0.4285714 | 0 | 0 | 0
1 g of ammonium heptamolybdate tetrahydrate dissolved in 4 mL of DI water. Separately, 2 g of sucrose dissolved in 3.5 mL of DI water at 50 °C. The two solutions were then combined. The combined solution was dried at 120 °C in air for 24 hours, then crushed and sieved to 212 microns. 0.6 g of the sieved precursor was carburized at a ramp rate of 15 °C/min to 770 °C for 0.5 hr under 100 sccm of N2 gas. After carburization the sample was cooled under 30 sccm N2 and passivated under 30 sccm 1% O2/N2 for 2 hours. |  | 0 | 770 | 15 | N2 | 0.5 | 0.5 | 100 | [12 empty] | 770 | 15 | 100 | -0.6931472 | -1 | 0 | 0.6285714 | 1 | 1 | 0 | 0 | 0
1 g of ammonium heptamolybdate tetrahydrate dissolved in 4 mL of DI water. Separately, 2 g of sucrose dissolved in 3.5 mL of DI water at 50 °C. The two solutions were then combined. The combined solution was dried at 120 °C in air for 24 hours, then crushed and sieved to 212 microns. 0.6 g of the sieved precursor was carburized at a ramp rate of 15 °C/min to 770 °C for 2 hr under 30 sccm of N2 gas. After carburization the sample was cooled under 30 sccm N2 and passivated under 30 sccm 1% O2/N2 for 2 hours. |  | 0 | 770 | 15 | N2 | 0.5 | 2 | 30 | [12 empty] | 770 | 15 | 30 | 0.6931472 | -1 | 0 | 0.6285714 | 1 | 0 | 0.4627564 | 0 | 0
1 g of ammonium heptamolybdate tetrahydrate dissolved in 4 mL of DI water. Separately, 2 g of sucrose dissolved in 3.5 mL of DI water at 50 °C. The two solutions were then combined. The combined solution was dried at 120 °C in air for 24 hours, then crushed and sieved to 212 microns. 0.6 g of the sieved precursor was carburized at a ramp rate of 15 °C/min to 770 °C for 2 hr under 60 sccm of N2 gas. After carburization the sample was cooled under 30 sccm N2 and passivated under 30 sccm 1% O2/N2 for 2 hours. |  | 0 | 770 | 15 | N2 | 0.5 | 2 | 60 | [12 empty] | 770 | 15 | 60 | 0.6931472 | -1 | 0 | 0.6285714 | 1 | 0.4285714 | 0.4627564 | 0 | 0
1 g of ammonium heptamolybdate tetrahydrate dissolved in 4 mL of DI water. Separately, 2 g of sucrose dissolved in 3.5 mL of DI water at 50 °C. The two solutions were then combined. The combined solution was dried at 120 °C in air for 24 hours, then crushed and sieved to 212 microns. 0.6 g of the sieved precursor was carburized at a ramp rate of 15 °C/min to 770 °C for 2 hr under 100 sccm of N2 gas. After carburization the sample was cooled under 30 sccm N2 and passivated under 30 sccm 1% O2/N2 for 2 hours. |  | 0 | 770 | 15 | N2 | 0.5 | 2 | 100 | [12 empty] | 770 | 15 | 100 | 0.6931472 | -1 | 0 | 0.6285714 | 1 | 1 | 0.4627564 | 0 | 0
1 g of ammonium heptamolybdate tetrahydrate dissolved in 4 mL of DI water. Separately, 2 g of sucrose dissolved in 3.5 mL of DI water at 50 °C. The two solutions were then combined. The combined solution was dried at 120 °C in air for 24 hours, then crushed and sieved to 212 microns. 0.6 g of the sieved precursor was carburized at a ramp rate of 15 °C/min to 770 °C for 5 hr under 30 sccm of N2 gas. After carburization the sample was cooled under 30 sccm N2 and passivated under 30 sccm 1% O2/N2 for 2 hours. |  | 0 | 770 | 15 | N2 | 0.5 | 5 | 30 | [12 empty] | 770 | 15 | 30 | 1.609438 | -1 | 0 | 0.6285714 | 1 | 0 | 0.7686218 | 0 | 0
1 g of ammonium heptamolybdate tetrahydrate dissolved in 4 mL of DI water. Separately, 2 g of sucrose dissolved in 3.5 mL of DI water at 50 °C. The two solutions were then combined. The combined solution was dried at 120 °C in air for 24 hours, then crushed and sieved to 212 microns. 0.6 g of the sieved precursor was carburized at a ramp rate of 15 °C/min to 770 °C for 5 hr under 60 sccm of N2 gas. After carburization the sample was cooled under 30 sccm N2 and passivated under 30 sccm 1% O2/N2 for 2 hours. |  | 0 | 770 | 15 | N2 | 0.5 | 5 | 60 | [12 empty] | 770 | 15 | 60 | 1.609438 | -1 | 0 | 0.6285714 | 1 | 0.4285714 | 0.7686218 | 0 | 0
1 g of ammonium heptamolybdate tetrahydrate dissolved in 4 mL of DI water. Separately, 2 g of sucrose dissolved in 3.5 mL of DI water at 50 °C. The two solutions were then combined. The combined solution was dried at 120 °C in air for 24 hours, then crushed and sieved to 212 microns. 0.6 g of the sieved precursor was carburized at a ramp rate of 15 °C/min to 770 °C for 5 hr under 100 sccm of N2 gas. After carburization the sample was cooled under 30 sccm N2 and passivated under 30 sccm 1% O2/N2 for 2 hours. |  | 0 | 770 | 15 | N2 | 0.5 | 5 | 100 | [12 empty] | 770 | 15 | 100 | 1.609438 | -1 | 0 | 0.6285714 | 1 | 1 | 0.7686218 | 0 | 0
1 g of ammonium heptamolybdate tetrahydrate dissolved in 4 mL of DI water. Separately, 2 g of sucrose dissolved in 3.5 mL of DI water at 50 °C. The two solutions were then combined. The combined solution was dried at 120 °C in air for 24 hours, then crushed and sieved to 212 microns. 0.6 g of the sieved precursor was carburized at a ramp rate of 15 °C/min to 770 °C for 10 hr under 30 sccm of N2 gas. After carburization the sample was cooled under 30 sccm N2 and passivated under 30 sccm 1% O2/N2 for 2 hours. |  | 0 | 770 | 15 | N2 | 0.5 | 10 | 30 | [12 empty] | 770 | 15 | 30 | 2.302585 | -1 | 0 | 0.6285714 | 1 | 0 | 1 | 0 | 0
1 g of ammonium heptamolybdate tetrahydrate dissolved in 4 mL of DI water. Separately, 2 g of sucrose dissolved in 3.5 mL of DI water at 50 °C. The two solutions were then combined. The combined solution was dried at 120 °C in air for 24 hours, then crushed and sieved to 212 microns. 0.6 g of the sieved precursor was carburized at a ramp rate of 15 °C/min to 770 °C for 10 hr under 60 sccm of N2 gas. After carburization the sample was cooled under 30 sccm N2 and passivated under 30 sccm 1% O2/N2 for 2 hours. |  | 0 | 770 | 15 | N2 | 0.5 | 10 | 60 | [12 empty] | 770 | 15 | 60 | 2.302585 | -1 | 0 | 0.6285714 | 1 | 0.4285714 | 1 | 0 | 0
1 g of ammonium heptamolybdate tetrahydrate dissolved in 4 mL of DI water. Separately, 2 g of sucrose dissolved in 3.5 mL of DI water at 50 °C. The two solutions were then combined. The combined solution was dried at 120 °C in air for 24 hours, then crushed and sieved to 212 microns. 0.6 g of the sieved precursor was carburized at a ramp rate of 15 °C/min to 770 °C for 10 hr under 100 sccm of N2 gas. After carburization the sample was cooled under 30 sccm N2 and passivated under 30 sccm 1% O2/N2 for 2 hours. |  | 0 | 770 | 15 | N2 | 0.5 | 10 | 100 | [12 empty] | 770 | 15 | 100 | 2.302585 | -1 | 0 | 0.6285714 | 1 | 1 | 1 | 0 | 0
1 g of ammonium heptamolybdate tetrahydrate dissolved in 5.5 mL of DI water. Separately, 1 g of sucrose dissolved in 2 mL of DI water at 50 °C. The two solutions were then combined. The combined solution was dried at 120 °C in air for 24 hours, then crushed and sieved to 212 microns. 0.6 g of the sieved precursor was carburized at a ramp rate of 15 °C/min to 770 °C for 0.5 hr under 30 sccm of N2 gas. After carburization the sample was cooled under 30 sccm N2 and passivated under 30 sccm 1% O2/N2 for 2 hours. |  | 0 | 770 | 15 | N2 | 1 | 0.5 | 30 | [12 empty] | 770 | 15 | 30 | -0.6931472 | 0 | 0 | 0.6285714 | 1 | 0 | 0 | 0.5 | 0
1 g of ammonium heptamolybdate tetrahydrate dissolved in 5.5 mL of DI water. Separately, 1 g of sucrose dissolved in 2 mL of DI water at 50 °C. The two solutions were then combined. The combined solution was dried at 120 °C in air for 24 hours, then crushed and sieved to 212 microns. 0.6 g of the sieved precursor was carburized at a ramp rate of 15 °C/min to 770 °C for 0.5 hr under 60 sccm of N2 gas. After carburization the sample was cooled under 30 sccm N2 and passivated under 30 sccm 1% O2/N2 for 2 hours. |  | 0 | 770 | 15 | N2 | 1 | 0.5 | 60 | [12 empty] | 770 | 15 | 60 | -0.6931472 | 0 | 0 | 0.6285714 | 1 | 0.4285714 | 0 | 0.5 | 0
1 g of ammonium heptamolybdate tetrahydrate dissolved in 5.5 mL of DI water. Separately, 1 g of sucrose dissolved in 2 mL of DI water at 50 °C. The two solutions were then combined. The combined solution was dried at 120 °C in air for 24 hours, then crushed and sieved to 212 microns. 0.6 g of the sieved precursor was carburized at a ramp rate of 15 °C/min to 770 °C for 0.5 hr under 100 sccm of N2 gas. After carburization the sample was cooled under 30 sccm N2 and passivated under 30 sccm 1% O2/N2 for 2 hours. |  | 0 | 770 | 15 | N2 | 1 | 0.5 | 100 | [12 empty] | 770 | 15 | 100 | -0.6931472 | 0 | 0 | 0.6285714 | 1 | 1 | 0 | 0.5 | 0
1 g of ammonium heptamolybdate tetrahydrate dissolved in 5.5 mL of DI water. Separately, 1 g of sucrose dissolved in 2 mL of DI water at 50 °C. The two solutions were then combined. The combined solution was dried at 120 °C in air for 24 hours, then crushed and sieved to 212 microns. 0.6 g of the sieved precursor was carburized at a ramp rate of 15 °C/min to 770 °C for 2 hr under 30 sccm of N2 gas. After carburization the sample was cooled under 30 sccm N2 and passivated under 30 sccm 1% O2/N2 for 2 hours. |  | 0 | 770 | 15 | N2 | 1 | 2 | 30 | [12 empty] | 770 | 15 | 30 | 0.6931472 | 0 | 0 | 0.6285714 | 1 | 0 | 0.4627564 | 0.5 | 0
1 g of ammonium heptamolybdate tetrahydrate dissolved in 5.5 mL of DI water. Separately, 1 g of sucrose dissolved in 2 mL of DI water at 50 °C. The two solutions were then combined. The combined solution was dried at 120 °C in air for 24 hours, then crushed and sieved to 212 microns. 0.6 g of the sieved precursor was carburized at a ramp rate of 15 °C/min to 770 °C for 2 hr under 60 sccm of N2 gas. After carburization the sample was cooled under 30 sccm N2 and passivated under 30 sccm 1% O2/N2 for 2 hours. |  | 0 | 770 | 15 | N2 | 1 | 2 | 60 | [12 empty] | 770 | 15 | 60 | 0.6931472 | 0 | 0 | 0.6285714 | 1 | 0.4285714 | 0.4627564 | 0.5 | 0
1 g of ammonium heptamolybdate tetrahydrate dissolved in 5.5 mL of DI water. Separately, 1 g of sucrose dissolved in 2 mL of DI water at 50 °C. The two solutions were then combined. The combined solution was dried at 120 °C in air for 24 hours, then crushed and sieved to 212 microns. 0.6 g of the sieved precursor was carburized at a ramp rate of 15 °C/min to 770 °C for 2 hr under 100 sccm of N2 gas. After carburization the sample was cooled under 30 sccm N2 and passivated under 30 sccm 1% O2/N2 for 2 hours. |  | 0 | 770 | 15 | N2 | 1 | 2 | 100 | [12 empty] | 770 | 15 | 100 | 0.6931472 | 0 | 0 | 0.6285714 | 1 | 1 | 0.4627564 | 0.5 | 0
1 g of ammonium heptamolybdate tetrahydrate dissolved in 5.5 mL of DI water. Separately, 1 g of sucrose dissolved in 2 mL of DI water at 50 °C. The two solutions were then combined. The combined solution was dried at 120 °C in air for 24 hours, then crushed and sieved to 212 microns. 0.6 g of the sieved precursor was carburized at a ramp rate of 15 °C/min to 770 °C for 5 hr under 30 sccm of N2 gas. After carburization the sample was cooled under 30 sccm N2 and passivated under 30 sccm 1% O2/N2 for 2 hours. |  | 0 | 770 | 15 | N2 | 1 | 5 | 30 | [12 empty] | 770 | 15 | 30 | 1.609438 | 0 | 0 | 0.6285714 | 1 | 0 | 0.7686218 | 0.5 | 0
1 g of ammonium heptamolybdate tetrahydrate dissolved in 5.5 mL of DI water. Separately, 1 g of sucrose dissolved in 2 mL of DI water at 50 °C. The two solutions were then combined. The combined solution was dried at 120 °C in air for 24 hours, then crushed and sieved to 212 microns. 0.6 g of the sieved precursor was carburized at a ramp rate of 15 °C/min to 770 °C for 5 hr under 60 sccm of N2 gas. After carburization the sample was cooled under 30 sccm N2 and passivated under 30 sccm 1% O2/N2 for 2 hours. |  | 0 | 770 | 15 | N2 | 1 | 5 | 60 | [12 empty] | 770 | 15 | 60 | 1.609438 | 0 | 0 | 0.6285714 | 1 | 0.4285714 | 0.7686218 | 0.5 | 0
1 g of ammonium heptamolybdate tetrahydrate dissolved in 5.5 mL of DI water. Separately, 1 g of sucrose dissolved in 2 mL of DI water at 50 °C. The two solutions were then combined. The combined solution was dried at 120 °C in air for 24 hours, then crushed and sieved to 212 microns. 0.6 g of the sieved precursor was carburized at a ramp rate of 15 °C/min to 770 °C for 5 hr under 100 sccm of N2 gas. After carburization the sample was cooled under 30 sccm N2 and passivated under 30 sccm 1% O2/N2 for 2 hours. |  | 0 | 770 | 15 | N2 | 1 | 5 | 100 | [12 empty] | 770 | 15 | 100 | 1.609438 | 0 | 0 | 0.6285714 | 1 | 1 | 0.7686218 | 0.5 | 0
1 g of ammonium heptamolybdate tetrahydrate dissolved in 5.5 mL of DI water. Separately, 1 g of sucrose dissolved in 2 mL of DI water at 50 °C. The two solutions were then combined. The combined solution was dried at 120 °C in air for 24 hours, then crushed and sieved to 212 microns. 0.6 g of the sieved precursor was carburized at a ramp rate of 15 °C/min to 770 °C for 10 hr under 30 sccm of N2 gas. After carburization the sample was cooled under 30 sccm N2 and passivated under 30 sccm 1% O2/N2 for 2 hours. |  | 0 | 770 | 15 | N2 | 1 | 10 | 30 | [12 empty] | 770 | 15 | 30 | 2.302585 | 0 | 0 | 0.6285714 | 1 | 0 | 1 | 0.5 | 0
1 g of ammonium heptamolybdate tetrahydrate dissolved in 5.5 mL of DI water. Separately, 1 g of sucrose dissolved in 2 mL of DI water at 50 °C. The two solutions were then combined. The combined solution was dried at 120 °C in air for 24 hours, then crushed and sieved to 212 microns. 0.6 g of the sieved precursor was carburized at a ramp rate of 15 °C/min to 770 °C for 10 hr under 60 sccm of N2 gas. After carburization the sample was cooled under 30 sccm N2 and passivated under 30 sccm 1% O2/N2 for 2 hours. |  | 0 | 770 | 15 | N2 | 1 | 10 | 60 | [12 empty] | 770 | 15 | 60 | 2.302585 | 0 | 0 | 0.6285714 | 1 | 0.4285714 | 1 | 0.5 | 0
1 g of ammonium heptamolybdate tetrahydrate dissolved in 5.5 mL of DI water. Separately, 1 g of sucrose dissolved in 2 mL of DI water at 50 °C. The two solutions were then combined. The combined solution was dried at 120 °C in air for 24 hours, then crushed and sieved to 212 microns. 0.6 g of the sieved precursor was carburized at a ramp rate of 15 °C/min to 770 °C for 10 hr under 100 sccm of N2 gas. After carburization the sample was cooled under 30 sccm N2 and passivated under 30 sccm 1% O2/N2 for 2 hours. |  | 0 | 770 | 15 | N2 | 1 | 10 | 100 | [12 empty] | 770 | 15 | 100 | 2.302585 | 0 | 0 | 0.6285714 | 1 | 1 | 1 | 0.5 | 0
1 g of ammonium heptamolybdate tetrahydrate dissolved in 6 mL of DI water. Separately, 0.5 g of sucrose dissolved in 1.5 mL of DI water at 50 °C. The two solutions were then combined. The combined solution was dried at 120 °C in air for 24 hours, then crushed and sieved to 212 microns. 0.6 g of the sieved precursor was carburized at a ramp rate of 15 °C/min to 770 °C for 0.5 hr under 30 sccm of N2 gas. After carburization the sample was cooled under 30 sccm N2 and passivated under 30 sccm 1% O2/N2 for 2 hours. |  | 0 | 770 | 15 | N2 | 2 | 0.5 | 30 | [12 empty] | 770 | 15 | 30 | -0.6931472 | 1 | 0 | 0.6285714 | 1 | 0 | 0 | 1 | 0
1 g of ammonium heptamolybdate tetrahydrate dissolved in 6 mL of DI water. Separately, 0.5 g of sucrose dissolved in 1.5 mL of DI water at 50 °C. The two solutions were then combined. The combined solution was dried at 120 °C in air for 24 hours, then crushed and sieved to 212 microns. 0.6 g of the sieved precursor was carburized at a ramp rate of 15 °C/min to 770 °C for 0.5 hr under 60 sccm of N2 gas. After carburization the sample was cooled under 30 sccm N2 and passivated under 30 sccm 1% O2/N2 for 2 hours. |  | 0 | 770 | 15 | N2 | 2 | 0.5 | 60 | [12 empty] | 770 | 15 | 60 | -0.6931472 | 1 | 0 | 0.6285714 | 1 | 0.4285714 | 0 | 1 | 0
1 g of ammonium heptamolybdate tetrahydrate dissolved in 6 mL of DI water. Separately, 0.5 g of sucrose dissolved in 1.5 mL of DI water at 50 °C. The two solutions were then combined. The combined solution was dried at 120 °C in air for 24 hours, then crushed and sieved to 212 microns. 0.6 g of the sieved precursor was carburized at a ramp rate of 15 °C/min to 770 °C for 0.5 hr under 100 sccm of N2 gas. After carburization the sample was cooled under 30 sccm N2 and passivated under 30 sccm 1% O2/N2 for 2 hours. |  | 0 | 770 | 15 | N2 | 2 | 0.5 | 100 | [12 empty] | 770 | 15 | 100 | -0.6931472 | 1 | 0 | 0.6285714 | 1 | 1 | 0 | 1 | 0
1 g of ammonium heptamolybdate tetrahydrate dissolved in 6 mL of DI water. Separately, 0.5 g of sucrose dissolved in 1.5 mL of DI water at 50 °C. The two solutions were then combined. The combined solution was dried at 120 °C in air for 24 hours, then crushed and sieved to 212 microns. 0.6 g of the sieved precursor was carburized at a ramp rate of 15 °C/min to 770 °C for 2 hr under 30 sccm of N2 gas. After carburization the sample was cooled under 30 sccm N2 and passivated under 30 sccm 1% O2/N2 for 2 hours. |  | 0 | 770 | 15 | N2 | 2 | 2 | 30 | [12 empty] | 770 | 15 | 30 | 0.6931472 | 1 | 0 | 0.6285714 | 1 | 0 | 0.4627564 | 1 | 0
1 g of ammonium heptamolybdate tetrahydrate dissolved in 6 mL of DI water. Separately, 0.5 g of sucrose dissolved in 1.5 mL of DI water at 50 °C. The two solutions were then combined. The combined solution was dried at 120 °C in air for 24 hours, then crushed and sieved to 212 microns. 0.6 g of the sieved precursor was carburized at a ramp rate of 15 °C/min to 770 °C for 2 hr under 60 sccm of N2 gas. After carburization the sample was cooled under 30 sccm N2 and passivated under 30 sccm 1% O2/N2 for 2 hours. |  | 0 | 770 | 15 | N2 | 2 | 2 | 60 | [12 empty] | 770 | 15 | 60 | 0.6931472 | 1 | 0 | 0.6285714 | 1 | 0.4285714 | 0.4627564 | 1 | 0
1 g of ammonium heptamolybdate tetrahydrate dissolved in 6 mL of DI water. Separately, 0.5 g of sucrose dissolved in 1.5 mL of DI water at 50 °C. The two solutions were then combined. The combined solution was dried at 120 °C in air for 24 hours, then crushed and sieved to 212 microns. 0.6 g of the sieved precursor was carburized at a ramp rate of 15 °C/min to 770 °C for 2 hr under 100 sccm of N2 gas. After carburization the sample was cooled under 30 sccm N2 and passivated under 30 sccm 1% O2/N2 for 2 hours. |  | 0 | 770 | 15 | N2 | 2 | 2 | 100 | [12 empty] | 770 | 15 | 100 | 0.6931472 | 1 | 0 | 0.6285714 | 1 | 1 | 0.4627564 | 1 | 0
1 g of ammonium heptamolybdate tetrahydrate dissolved in 6 mL of DI water. Separately, 0.5 g of sucrose dissolved in 1.5 mL of DI water at 50 °C. The two solutions were then combined. The combined solution was dried at 120 °C in air for 24 hours, then crushed and sieved to 212 microns. 0.6 g of the sieved precursor was carburized at a ramp rate of 15 °C/min to 770 °C for 5 hr under 30 sccm of N2 gas. After carburization the sample was cooled under 30 sccm N2 and passivated under 30 sccm 1% O2/N2 for 2 hours. |  | 0 | 770 | 15 | N2 | 2 | 5 | 30 | [12 empty] | 770 | 15 | 30 | 1.609438 | 1 | 0 | 0.6285714 | 1 | 0 | 0.7686218 | 1 | 0
1 g of ammonium heptamolybdate tetrahydrate dissolved in 6 mL of DI water. Separately, 0.5 g of sucrose dissolved in 1.5 mL of DI water at 50 °C. The two solutions were then combined. The combined solution was dried at 120 °C in air for 24 hours, then crushed and sieved to 212 microns. 0.6 g of the sieved precursor was carburized at a ramp rate of 15 °C/min to 770 °C for 5 hr under 60 sccm of N2 gas. After carburization the sample was cooled under 30 sccm N2 and passivated under 30 sccm 1% O2/N2 for 2 hours. |  | 0 | 770 | 15 | N2 | 2 | 5 | 60 | [12 empty] | 770 | 15 | 60 | 1.609438 | 1 | 0 | 0.6285714 | 1 | 0.4285714 | 0.7686218 | 1 | 0
1 g of ammonium heptamolybdate tetrahydrate dissolved in 6 mL of DI water. Separately, 0.5 g of sucrose dissolved in 1.5 mL of DI water at 50 °C. The two solutions were then combined. The combined solution was dried at 120 °C in air for 24 hours, then crushed and sieved to 212 microns. 0.6 g of the sieved precursor was carburized at a ramp rate of 15 °C/min to 770 °C for 5 hr under 100 sccm of N2 gas. After carburization the sample was cooled under 30 sccm N2 and passivated under 30 sccm 1% O2/N2 for 2 hours. |  | 0 | 770 | 15 | N2 | 2 | 5 | 100 | [12 empty] | 770 | 15 | 100 | 1.609438 | 1 | 0 | 0.6285714 | 1 | 1 | 0.7686218 | 1 | 0
1 g of ammonium heptamolybdate tetrahydrate dissolved in 6 mL of DI water. Separately, 0.5 g of sucrose dissolved in 1.5 mL of DI water at 50 °C. The two solutions were then combined. The combined solution was dried at 120 °C in air for 24 hours, then crushed and sieved to 212 microns. 0.6 g of the sieved precursor was carburized at a ramp rate of 15 °C/min to 770 °C for 10 hr under 30 sccm of N2 gas. After carburization the sample was cooled under 30 sccm N2 and passivated under 30 sccm 1% O2/N2 for 2 hours. |  | 0 | 770 | 15 | N2 | 2 | 10 | 30 | [12 empty] | 770 | 15 | 30 | 2.302585 | 1 | 0 | 0.6285714 | 1 | 0 | 1 | 1 | 0
1 g of ammonium heptamolybdate tetrahydrate dissolved in 6 mL of DI water. Separately, 0.5 g of sucrose dissolved in 1.5 mL of DI water at 50 °C. The two solutions were then combined. The combined solution was dried at 120 °C in air for 24 hours, then crushed and sieved to 212 microns. 0.6 g of the sieved precursor was carburized at a ramp rate of 15 °C/min to 770 °C for 10 hr under 60 sccm of N2 gas. After carburization the sample was cooled under 30 sccm N2 and passivated under 30 sccm 1% O2/N2 for 2 hours. |  | 0 | 770 | 15 | N2 | 2 | 10 | 60 | [12 empty] | 770 | 15 | 60 | 2.302585 | 1 | 0 | 0.6285714 | 1 | 0.4285714 | 1 | 1 | 0
1 g of ammonium heptamolybdate tetrahydrate dissolved in 6 mL of DI water. Separately, 0.5 g of sucrose dissolved in 1.5 mL of DI water at 50 °C. The two solutions were then combined. The combined solution was dried at 120 °C in air for 24 hours, then crushed and sieved to 212 microns. 0.6 g of the sieved precursor was carburized at a ramp rate of 15 °C/min to 770 °C for 10 hr under 100 sccm of N2 gas. After carburization the sample was cooled under 30 sccm N2 and passivated under 30 sccm 1% O2/N2 for 2 hours. |  | 0 | 770 | 15 | N2 | 2 | 10 | 100 | [12 empty] | 770 | 15 | 100 | 2.302585 | 1 | 0 | 0.6285714 | 1 | 1 | 1 | 1 | 0
1 g of ammonium heptamolybdate tetrahydrate dissolved in 4 mL of DI water. Separately, 2 g of sucrose dissolved in 3.5 mL of DI water at 50 °C. The two solutions were then combined. The combined solution was dried at 120 °C in air for 24 hours, then crushed and sieved to 212 microns. 0.6 g of the sieved precursor was carburized at a ramp rate of 5 °C/min to 780 °C for 0.5 hr under 30 sccm of H2 gas. After carburization the sample was cooled under 30 sccm N2 and passivated under 30 sccm 1% O2/N2 for 2 hours. |  | 0 | 780 | 5 | H2 | 0.5 | 0.5 | 30 | [12 empty] | 780 | 5 | 30 | -0.6931472 | -1 | 1 | 0.6571429 | 0 | 0 | 0 | 0 | 1
1 g of ammonium heptamolybdate tetrahydrate dissolved in 4 mL of DI water. Separately, 2 g of sucrose dissolved in 3.5 mL of DI water at 50 °C. The two solutions were then combined. The combined solution was dried at 120 °C in air for 24 hours, then crushed and sieved to 212 microns. 0.6 g of the sieved precursor was carburized at a ramp rate of 5 °C/min to 780 °C for 0.5 hr under 60 sccm of H2 gas. After carburization the sample was cooled under 30 sccm N2 and passivated under 30 sccm 1% O2/N2 for 2 hours. |  | 0 | 780 | 5 | H2 | 0.5 | 0.5 | 60 | [12 empty] | 780 | 5 | 60 | -0.6931472 | -1 | 1 | 0.6571429 | 0 | 0.4285714 | 0 | 0 | 1
1 g of ammonium heptamolybdate tetrahydrate dissolved in 4 mL of DI water. Separately, 2 g of sucrose dissolved in 3.5 mL of DI water at 50 °C. The two solutions were then combined. The combined solution was dried at 120 °C in air for 24 hours, then crushed and sieved to 212 microns. 0.6 g of the sieved precursor was carburized at a ramp rate of 5 °C/min to 780 °C for 0.5 hr under 100 sccm of H2 gas. After carburization the sample was cooled under 30 sccm N2 and passivated under 30 sccm 1% O2/N2 for 2 hours. |  | 0 | 780 | 5 | H2 | 0.5 | 0.5 | 100 | [12 empty] | 780 | 5 | 100 | -0.6931472 | -1 | 1 | 0.6571429 | 0 | 1 | 0 | 0 | 1
1 g of ammonium heptamolybdate tetrahydrate dissolved in 4 mL of DI water. Separately, 2 g of sucrose dissolved in 3.5 mL of DI water at 50 °C. The two solutions were then combined. The combined solution was dried at 120 °C in air for 24 hours, then crushed and sieved to 212 microns. 0.6 g of the sieved precursor was carburized at a ramp rate of 5 °C/min to 780 °C for 2 hr under 30 sccm of H2 gas. After carburization the sample was cooled under 30 sccm N2 and passivated under 30 sccm 1% O2/N2 for 2 hours. |  | 0 | 780 | 5 | H2 | 0.5 | 2 | 30 | [12 empty] | 780 | 5 | 30 | 0.6931472 | -1 | 1 | 0.6571429 | 0 | 0 | 0.4627564 | 0 | 1
1 g of ammonium heptamolybdate tetrahydrate dissolved in 4 mL of DI water. Separately, 2 g of sucrose dissolved in 3.5 mL of DI water at 50 °C. The two solutions were then combined. The combined solution was dried at 120 °C in air for 24 hours, then crushed and sieved to 212 microns. 0.6 g of the sieved precursor was carburized at a ramp rate of 5 °C/min to 780 °C for 2 hr under 60 sccm of H2 gas. After carburization the sample was cooled under 30 sccm N2 and passivated under 30 sccm 1% O2/N2 for 2 hours. |  | 0 | 780 | 5 | H2 | 0.5 | 2 | 60 | [12 empty] | 780 | 5 | 60 | 0.6931472 | -1 | 1 | 0.6571429 | 0 | 0.4285714 | 0.4627564 | 0 | 1
1 g of ammonium heptamolybdate tetrahydrate dissolved in 4 mL of DI water. Separately, 2 g of sucrose dissolved in 3.5 mL of DI water at 50 °C. The two solutions were then combined. The combined solution was dried at 120 °C in air for 24 hours, then crushed and sieved to 212 microns. 0.6 g of the sieved precursor was carburized at a ramp rate of 5 °C/min to 780 °C for 2 hr under 100 sccm of H2 gas. After carburization the sample was cooled under 30 sccm N2 and passivated under 30 sccm 1% O2/N2 for 2 hours. |  | 0 | 780 | 5 | H2 | 0.5 | 2 | 100 | [12 empty] | 780 | 5 | 100 | 0.6931472 | -1 | 1 | 0.6571429 | 0 | 1 | 0.4627564 | 0 | 1
1 g of ammonium heptamolybdate tetrahydrate dissolved in 4 mL of DI water. Separately, 2 g of sucrose dissolved in 3.5 mL of DI water at 50 °C. The two solutions were then combined. The combined solution was dried at 120 °C in air for 24 hours, then crushed and sieved to 212 microns. 0.6 g of the sieved precursor was carburized at a ramp rate of 5 °C/min to 780 °C for 5 hr under 30 sccm of H2 gas. After carburization the sample was cooled under 30 sccm N2 and passivated under 30 sccm 1% O2/N2 for 2 hours. |  | 0 | 780 | 5 | H2 | 0.5 | 5 | 30 | [12 empty] | 780 | 5 | 30 | 1.609438 | -1 | 1 | 0.6571429 | 0 | 0 | 0.7686218 | 0 | 1
1 g of ammonium heptamolybdate tetrahydrate dissolved in 4 mL of DI water. Separately, 2 g of sucrose dissolved in 3.5 mL of DI water at 50 °C. The two solutions were then combined. The combined solution was dried at 120 °C in air for 24 hours, then crushed and sieved to 212 microns. 0.6 g of the sieved precursor was carburized at a ramp rate of 5 °C/min to 780 °C for 5 hr under 60 sccm of H2 gas. After carburization the sample was cooled under 30 sccm N2 and passivated under 30 sccm 1% O2/N2 for 2 hours. |  | 0 | 780 | 5 | H2 | 0.5 | 5 | 60 | [12 empty] | 780 | 5 | 60 | 1.609438 | -1 | 1 | 0.6571429 | 0 | 0.4285714 | 0.7686218 | 0 | 1
1 g of ammonium heptamolybdate tetrahydrate dissolved in 4 mL of DI water. Separately, 2 g of sucrose dissolved in 3.5 mL of DI water at 50 °C. The two solutions were then combined. The combined solution was dried at 120 °C in air for 24 hours, then crushed and sieved to 212 microns. 0.6 g of the sieved precursor was carburized at a ramp rate of 5 °C/min to 780 °C for 5 hr under 100 sccm of H2 gas. After carburization the sample was cooled under 30 sccm N2 and passivated under 30 sccm 1% O2/N2 for 2 hours. |  | 0 | 780 | 5 | H2 | 0.5 | 5 | 100 | [12 empty] | 780 | 5 | 100 | 1.609438 | -1 | 1 | 0.6571429 | 0 | 1 | 0.7686218 | 0 | 1
1 g of ammonium heptamolybdate tetrahydrate dissolved in 4 mL of DI water. Separately, 2 g of sucrose dissolved in 3.5 mL of DI water at 50 °C. The two solutions were then combined. The combined solution was dried at 120 °C in air for 24 hours, then crushed and sieved to 212 microns. 0.6 g of the sieved precursor was carburized at a ramp rate of 5 °C/min to 780 °C for 10 hr under 30 sccm of H2 gas. After carburization the sample was cooled under 30 sccm N2 and passivated under 30 sccm 1% O2/N2 for 2 hours. |  | 0 | 780 | 5 | H2 | 0.5 | 10 | 30 | [12 empty] | 780 | 5 | 30 | 2.302585 | -1 | 1 | 0.6571429 | 0 | 0 | 1 | 0 | 1
1 g of ammonium heptamolybdate tetrahydrate dissolved in 4 mL of DI water. Separately, 2 g of sucrose dissolved in 3.5 mL of DI water at 50 °C. The two solutions were then combined. The combined solution was dried at 120 °C in air for 24 hours, then crushed and sieved to 212 microns. 0.6 g of the sieved precursor was carburized at a ramp rate of 5 °C/min to 780 °C for 10 hr under 60 sccm of H2 gas. After carburization the sample was cooled under 30 sccm N2 and passivated under 30 sccm 1% O2/N2 for 2 hours. |  | 0 | 780 | 5 | H2 | 0.5 | 10 | 60 | [12 empty] | 780 | 5 | 60 | 2.302585 | -1 | 1 | 0.6571429 | 0 | 0.4285714 | 1 | 0 | 1
1 g of ammonium heptamolybdate tetrahydrate dissolved in 4 mL of DI water. Separately, 2 g of sucrose dissolved in 3.5 mL of DI water at 50 °C. The two solutions were then combined. The combined solution was dried at 120 °C in air for 24 hours, then crushed and sieved to 212 microns. 0.6 g of the sieved precursor was carburized at a ramp rate of 5 °C/min to 780 °C for 10 hr under 100 sccm of H2 gas. After carburization the sample was cooled under 30 sccm N2 and passivated under 30 sccm 1% O2/N2 for 2 hours. |  | 0 | 780 | 5 | H2 | 0.5 | 10 | 100 | [12 empty] | 780 | 5 | 100 | 2.302585 | -1 | 1 | 0.6571429 | 0 | 1 | 1 | 0 | 1
1 g of ammonium heptamolybdate tetrahydrate dissolved in 5.5 mL of DI water. Separately, 1 g of sucrose dissolved in 2 mL of DI water at 50 °C. The two solutions were then combined. The combined solution was dried at 120 °C in air for 24 hours, then crushed and sieved to 212 microns. 0.6 g of the sieved precursor was carburized at a ramp rate of 5 °C/min to 780 °C for 0.5 hr under 30 sccm of H2 gas. After carburization the sample was cooled under 30 sccm N2 and passivated under 30 sccm 1% O2/N2 for 2 hours. |  | 0 | 780 | 5 | H2 | 1 | 0.5 | 30 | [12 empty] | 780 | 5 | 30 | -0.6931472 | 0 | 1 | 0.6571429 | 0 | 0 | 0 | 0.5 | 1
1 g of ammonium heptamolybdate tetrahydrate dissolved in 5.5 mL of DI water. Separately, 1 g of sucrose dissolved in 2 mL of DI water at 50 °C. The two solutions were then combined. The combined solution was dried at 120 °C in air for 24 hours, then crushed and sieved to 212 microns. 0.6 g of the sieved precursor was carburized at a ramp rate of 5 °C/min to 780 °C for 0.5 hr under 60 sccm of H2 gas. After carburization the sample was cooled under 30 sccm N2 and passivated under 30 sccm 1% O2/N2 for 2 hours. |  | 0 | 780 | 5 | H2 | 1 | 0.5 | 60 | [12 empty] | 780 | 5 | 60 | -0.6931472 | 0 | 1 | 0.6571429 | 0 | 0.4285714 | 0 | 0.5 | 1
1 g of ammonium heptamolybdate tetrahydrate dissolved in 5.5 mL of DI water. Separately, 1 g of sucrose dissolved in 2 mL of DI water at 50 °C. The two solutions were then combined. The combined solution was dried at 120 °C in air for 24 hours, then crushed and sieved to 212 microns. 0.6 g of the sieved precursor was carburized at a ramp rate of 5 °C/min to 780 °C for 0.5 hr under 100 sccm of H2 gas. After carburization the sample was cooled under 30 sccm N2 and passivated under 30 sccm 1% O2/N2 for 2 hours. |  | 0 | 780 | 5 | H2 | 1 | 0.5 | 100 | [12 empty] | 780 | 5 | 100 | -0.6931472 | 0 | 1 | 0.6571429 | 0 | 1 | 0 | 0.5 | 1
1 g of ammonium heptamolybdate tetrahydrate dissolved in 5.5 mL of DI water. Separately, 1 g of sucrose dissolved in 2 mL of DI water at 50 °C. The two solutions were then combined. The combined solution was dried at 120 °C in air for 24 hours, then crushed and sieved to 212 microns. 0.6 g of the sieved precursor was carburized at a ramp rate of 5 °C/min to 780 °C for 2 hr under 30 sccm of H2 gas. After carburization the sample was cooled under 30 sccm N2 and passivated under 30 sccm 1% O2/N2 for 2 hours. |  | 0 | 780 | 5 | H2 | 1 | 2 | 30 | [12 empty] | 780 | 5 | 30 | 0.6931472 | 0 | 1 | 0.6571429 | 0 | 0 | 0.4627564 | 0.5 | 1
1 g of ammonium heptamolybdate tetrahydrate dissolved in 5.5 mL of DI water. Separately, 1 g of sucrose dissolved in 2 mL of DI water at 50 °C. The two solutions were then combined. The combined solution was dried at 120 °C in air for 24 hours, then crushed and sieved to 212 microns. 0.6 g of the sieved precursor was carburized at a ramp rate of 5 °C/min to 780 °C for 2 hr under 60 sccm of H2 gas. After carburization the sample was cooled under 30 sccm N2 and passivated under 30 sccm 1% O2/N2 for 2 hours. |  | 0 | 780 | 5 | H2 | 1 | 2 | 60 | [12 empty] | 780 | 5 | 60 | 0.6931472 | 0 | 1 | 0.6571429 | 0 | 0.4285714 | 0.4627564 | 0.5 | 1
1 g of ammonium heptamolybdate tetrahydrate dissolved in 5.5 mL of DI water. Separately, 1 g of sucrose dissolved in 2 mL of DI water at 50 °C. The two solutions were then combined. The combined solution was dried at 120 °C in air for 24 hours, then crushed and sieved to 212 microns. 0.6 g of the sieved precursor was carburized at a ramp rate of 5 °C/min to 780 °C for 2 hr under 100 sccm of H2 gas. After carburization the sample was cooled under 30 sccm N2 and passivated under 30 sccm 1% O2/N2 for 2 hours. |  | 0 | 780 | 5 | H2 | 1 | 2 | 100 | [12 empty] | 780 | 5 | 100 | 0.6931472 | 0 | 1 | 0.6571429 | 0 | 1 | 0.4627564 | 0.5 | 1
1 g of ammonium heptamolybdate tetrahydrate dissolved in 5.5 mL of DI water. Separately, 1 g of sucrose dissolved in 2 mL of DI water at 50 °C. The two solutions were then combined. The combined solution was dried at 120 °C in air for 24 hours, then crushed and sieved to 212 microns. 0.6 g of the sieved precursor was carburized at a ramp rate of 5 °C/min to 780 °C for 5 hr under 30 sccm of H2 gas. After carburization the sample was cooled under 30 sccm N2 and passivated under 30 sccm 1% O2/N2 for 2 hours. |  | 0 | 780 | 5 | H2 | 1 | 5 | 30 | [12 empty] | 780 | 5 | 30 | 1.609438 | 0 | 1 | 0.6571429 | 0 | 0 | 0.7686218 | 0.5 | 1
1 g of ammonium heptamolybdate tetrahydrate dissolved in 5.5 mL of DI water. Separately, 1 g of sucrose dissolved in 2 mL of DI water at 50 °C. The two solutions were then combined. The combined solution was dried at 120 °C in air for 24 hours, then crushed and sieved to 212 microns. 0.6 g of the sieved precursor was carburized at a ramp rate of 5 °C/min to 780 °C for 5 hr under 60 sccm of H2 gas. After carburization the sample was cooled under 30 sccm N2 and passivated under 30 sccm 1% O2/N2 for 2 hours. |  | 0 | 780 | 5 | H2 | 1 | 5 | 60 | [12 empty] | 780 | 5 | 60 | 1.609438 | 0 | 1 | 0.6571429 | 0 | 0.4285714 | 0.7686218 | 0.5 | 1
1 g of ammonium heptamolybdate tetrahydrate dissolved in 5.5 mL of DI water. Separately, 1 g of sucrose dissolved in 2 mL of DI water at 50 °C. The two solutions were then combined. The combined solution was dried at 120 °C in air for 24 hours, then crushed and sieved to 212 microns. 0.6 g of the sieved precursor was carburized at a ramp rate of 5 °C/min to 780 °C for 5 hr under 100 sccm of H2 gas. After carburization the sample was cooled under 30 sccm N2 and passivated under 30 sccm 1% O2/N2 for 2 hours. |  | 0 | 780 | 5 | H2 | 1 | 5 | 100 | [12 empty] | 780 | 5 | 100 | 1.609438 | 0 | 1 | 0.6571429 | 0 | 1 | 0.7686218 | 0.5 | 1
1 g of ammonium heptamolybdate tetrahydrate dissolved in 5.5 mL of DI water. Separately, 1 g of sucrose dissolved in 2 mL of DI water at 50 °C. The two solutions were then combined. The combined solution was dried at 120 °C in air for 24 hours, then crushed and sieved to 212 microns. 0.6 g of the sieved precursor was carburized at a ramp rate of 5 °C/min to 780 °C for 10 hr under 30 sccm of H2 gas. After carburization the sample was cooled under 30 sccm N2 and passivated under 30 sccm 1% O2/N2 for 2 hours. |  | 0 | 780 | 5 | H2 | 1 | 10 | 30 | [12 empty] | 780 | 5 | 30 | 2.302585 | 0 | 1 | 0.6571429 | 0 | 0 | 1 | 0.5 | 1
1 g of ammonium heptamolybdate tetrahydrate dissolved in 5.5 mL of DI water. Separately, 1 g of sucrose dissolved in 2 mL of DI water at 50 °C. The two solutions were then combined. The combined solution was dried at 120 °C in air for 24 hours, then crushed and sieved to 212 microns. 0.6 g of the sieved precursor was carburized at a ramp rate of 5 °C/min to 780 °C for 10 hr under 60 sccm of H2 gas. After carburization the sample was cooled under 30 sccm N2 and passivated under 30 sccm 1% O2/N2 for 2 hours. |  | 0 | 780 | 5 | H2 | 1 | 10 | 60 | [12 empty] | 780 | 5 | 60 | 2.302585 | 0 | 1 | 0.6571429 | 0 | 0.4285714 | 1 | 0.5 | 1
1 g of ammonium heptamolybdate tetrahydrate dissolved in 5.5 mL of DI water. Separately, 1 g of sucrose dissolved in 2 mL of DI water at 50 °C. The two solutions were then combined. The combined solution was dried at 120 °C in air for 24 hours, then crushed and sieved to 212 microns. 0.6 g of the sieved precursor was carburized at a ramp rate of 5 °C/min to 780 °C for 10 hr under 100 sccm of H2 gas. After carburization the sample was cooled under 30 sccm N2 and passivated under 30 sccm 1% O2/N2 for 2 hours. |  | 0 | 780 | 5 | H2 | 1 | 10 | 100 | [12 empty] | 780 | 5 | 100 | 2.302585 | 0 | 1 | 0.6571429 | 0 | 1 | 1 | 0.5 | 1
1 g of ammonium heptamolybdate tetrahydrate dissolved in 6 mL of DI water. Separately, 0.5 g of sucrose dissolved in 1.5 mL of DI water at 50 °C. The two solutions were then combined. The combined solution was dried at 120 °C in air for 24 hours, then crushed and sieved to 212 microns. 0.6 g of the sieved precursor was carburized at a ramp rate of 5 °C/min to 780 °C for 0.5 hr under 30 sccm of H2 gas. After carburization the sample was cooled under 30 sccm N2 and passivated under 30 sccm 1% O2/N2 for 2 hours. |  | 0 | 780 | 5 | H2 | 2 | 0.5 | 30 | [12 empty] | 780 | 5 | 30 | -0.6931472 | 1 | 1 | 0.6571429 | 0 | 0 | 0 | 1 | 1
1 g of ammonium heptamolybdate tetrahydrate dissolved in 6 mL of DI water. Separately, 0.5 g of sucrose dissolved in 1.5 mL of DI water at 50 °C. The two solutions were then combined. The combined solution was dried at 120 °C in air for 24 hours, then crushed and sieved to 212 microns. 0.6 g of the sieved precursor was carburized at a ramp rate of 5 °C/min to 780 °C for 0.5 hr under 60 sccm of H2 gas. After carburization the sample was cooled under 30 sccm N2 and passivated under 30 sccm 1% O2/N2 for 2 hours. |  | 0 | 780 | 5 | H2 | 2 | 0.5 | 60 | [12 empty] | 780 | 5 | 60 | -0.6931472 | 1 | 1 | 0.6571429 | 0 | 0.4285714 | 0 | 1 | 1
1 g of ammonium heptamolybdate tetrahydrate dissolved in 6 mL of DI water. Separately, 0.5 g of sucrose dissolved in 1.5 mL of DI water at 50 °C. The two solutions were then combined. The combined solution was dried at 120 °C in air for 24 hours, then crushed and sieved to 212 microns. 0.6 g of the sieved precursor was carburized at a ramp rate of 5 °C/min to 780 °C for 0.5 hr under 100 sccm of H2 gas. After carburization the sample was cooled under 30 sccm N2 and passivated under 30 sccm 1% O2/N2 for 2 hours. |  | 0 | 780 | 5 | H2 | 2 | 0.5 | 100 | [12 empty] | 780 | 5 | 100 | -0.6931472 | 1 | 1 | 0.6571429 | 0 | 1 | 0 | 1 | 1
1 g of ammonium heptamolybdate tetrahydrate dissolved in 6 mL of DI water. Separately, 0.5 g of sucrose dissolved in 1.5 mL of DI water at 50 °C. The two solutions were then combined. The combined solution was dried at 120 °C in air for 24 hours, then crushed and sieved to 212 microns. 0.6 g of the sieved precursor was carburized at a ramp rate of 5 °C/min to 780 °C for 2 hr under 30 sccm of H2 gas. After carburization the sample was cooled under 30 sccm N2 and passivated under 30 sccm 1% O2/N2 for 2 hours. |  | 0 | 780 | 5 | H2 | 2 | 2 | 30 | [12 empty] | 780 | 5 | 30 | 0.6931472 | 1 | 1 | 0.6571429 | 0 | 0 | 0.4627564 | 1 | 1
1 g of ammonium heptamolybdate tetrahydrate dissolved in 6 mL of DI water. Separately, 0.5 g of sucrose dissolved in 1.5 mL of DI water at 50 °C. The two solutions were then combined. The combined solution was dried at 120 °C in air for 24 hours, then crushed and sieved to 212 microns. 0.6 g of the sieved precursor was carburized at a ramp rate of 5 °C/min to 780 °C for 2 hr under 60 sccm of H2 gas. After carburization the sample was cooled under 30 sccm N2 and passivated under 30 sccm 1% O2/N2 for 2 hours. |  | 0 | 780 | 5 | H2 | 2 | 2 | 60 | [12 empty] | 780 | 5 | 60 | 0.6931472 | 1 | 1 | 0.6571429 | 0 | 0.4285714 | 0.4627564 | 1 | 1
1 g of ammonium heptamolybdate tetrahydrate dissolved in 6 mL of DI water. Separately, 0.5 g of sucrose dissolved in 1.5 mL of DI water at 50 °C. The two solutions were then combined. The combined solution was dried at 120 °C in air for 24 hours, then crushed and sieved to 212 microns. 0.6 g of the sieved precursor was carburized at a ramp rate of 5 °C/min to 780 °C for 2 hr under 100 sccm of H2 gas. After carburization the sample was cooled under 30 sccm N2 and passivated under 30 sccm 1% O2/N2 for 2 hours. |  | 0 | 780 | 5 | H2 | 2 | 2 | 100 | [12 empty] | 780 | 5 | 100 | 0.6931472 | 1 | 1 | 0.6571429 | 0 | 1 | 0.4627564 | 1 | 1
1 g of ammonium heptamolybdate tetrahydrate dissolved in 6 mL of DI water. Separately, 0.5 g of sucrose dissolved in 1.5 mL of DI water at 50 °C. The two solutions were then combined. The combined solution was dried at 120 °C in air for 24 hours, then crushed and sieved to 212 microns. 0.6 g of the sieved precursor was carburized at a ramp rate of 5 °C/min to 780 °C for 5 hr under 30 sccm of H2 gas. After carburization the sample was cooled under 30 sccm N2 and passivated under 30 sccm 1% O2/N2 for 2 hours. |  | 0 | 780 | 5 | H2 | 2 | 5 | 30 | [12 empty] | 780 | 5 | 30 | 1.609438 | 1 | 1 | 0.6571429 | 0 | 0 | 0.7686218 | 1 | 1
1 g of ammonium heptamolybdate tetrahydrate dissolved in 6 mL of DI water. Separately, 0.5 g of sucrose dissolved in 1.5 mL of DI water at 50 °C. The two solutions were then combined. The combined solution was dried at 120 °C in air for 24 hours, then crushed and sieved to 212 microns. 0.6 g of the sieved precursor was carburized at a ramp rate of 5 °C/min to 780 °C for 5 hr under 60 sccm of H2 gas. After carburization the sample was cooled under 30 sccm N2 and passivated under 30 sccm 1% O2/N2 for 2 hours. |  | 0 | 780 | 5 | H2 | 2 | 5 | 60 | [12 empty] | 780 | 5 | 60 | 1.609438 | 1 | 1 | 0.6571429 | 0 | 0.4285714 | 0.7686218 | 1 | 1
1 g of ammonium heptamolybdate tetrahydrate dissolved in 6 mL of DI water. Separately, 0.5 g of sucrose dissolved in 1.5 mL of DI water at 50 °C. The two solutions were then combined. The combined solution was dried at 120 °C in air for 24 hours, then crushed and sieved to 212 microns. 0.6 g of the sieved precursor was carburized at a ramp rate of 5 °C/min to 780 °C for 5 hr under 100 sccm of H2 gas. After carburization the sample was cooled under 30 sccm N2 and passivated under 30 sccm 1% O2/N2 for 2 hours. |  | 0 | 780 | 5 | H2 | 2 | 5 | 100 | [12 empty] | 780 | 5 | 100 | 1.609438 | 1 | 1 | 0.6571429 | 0 | 1 | 0.7686218 | 1 | 1
1 g of ammonium heptamolybdate tetrahydrate dissolved in 6 mL of DI water. Separately, 0.5 g of sucrose dissolved in 1.5 mL of DI water at 50 °C. The two solutions were then combined. The combined solution was dried at 120 °C in air for 24 hours, then crushed and sieved to 212 microns. 0.6 g of the sieved precursor was carburized at a ramp rate of 5 °C/min to 780 °C for 10 hr under 30 sccm of H2 gas. After carburization the sample was cooled under 30 sccm N2 and passivated under 30 sccm 1% O2/N2 for 2 hours. |  | 0 | 780 | 5 | H2 | 2 | 10 | 30 | [12 empty] | 780 | 5 | 30 | 2.302585 | 1 | 1 | 0.6571429 | 0 | 0 | 1 | 1 | 1
1 g of ammonium heptamolybdate tetrahydrate dissolved in 6 mL of DI water. Separately, 0.5 g of sucrose dissolved in 1.5 mL of DI water at 50 °C. The two solutions were then combined. The combined solution was dried at 120 °C in air for 24 hours, then crushed and sieved to 212 microns. 0.6 g of the sieved precursor was carburized at a ramp rate of 5 °C/min to 780 °C for 10 hr under 60 sccm of H2 gas. After carburization the sample was cooled under 30 sccm N2 and passivated under 30 sccm 1% O2/N2 for 2 hours. |  | 0 | 780 | 5 | H2 | 2 | 10 | 60 | [12 empty] | 780 | 5 | 60 | 2.302585 | 1 | 1 | 0.6571429 | 0 | 0.4285714 | 1 | 1 | 1
1 g of ammonium heptamolybdate tetrahydrate dissolved in 6 mL of DI water. Separately, 0.5 g of sucrose dissolved in 1.5 mL of DI water at 50 °C. The two solutions were then combined. The combined solution was dried at 120 °C in air for 24 hours, then crushed and sieved to 212 microns. 0.6 g of the sieved precursor was carburized at a ramp rate of 5 °C/min to 780 °C for 10 hr under 100 sccm of H2 gas. After carburization the sample was cooled under 30 sccm N2 and passivated under 30 sccm 1% O2/N2 for 2 hours. |  | 0 | 780 | 5 | H2 | 2 | 10 | 100 | [12 empty] | 780 | 5 | 100 | 2.302585 | 1 | 1 | 0.6571429 | 0 | 1 | 1 | 1 | 1
1 g of ammonium heptamolybdate tetrahydrate dissolved in 4 mL of DI water. Separately, 2 g of sucrose dissolved in 3.5 mL of DI water at 50 °C. The two solutions were then combined. The combined solution was dried at 120 °C in air for 24 hours, then crushed and sieved to 212 microns. 0.6 g of the sieved precursor was carburized at a ramp rate of 5 °C/min to 780 °C for 0.5 hr under 30 sccm of N2 gas. After carburization the sample was cooled under 30 sccm N2 and passivated under 30 sccm 1% O2/N2 for 2 hours. |  | 0 | 780 | 5 | N2 | 0.5 | 0.5 | 30 | [12 empty] | 780 | 5 | 30 | -0.6931472 | -1 | 0 | 0.6571429 | 0 | 0 | 0 | 0 | 0
1 g of ammonium heptamolybdate tetrahydrate dissolved in 4 mL of DI water. Separately, 2 g of sucrose dissolved in 3.5 mL of DI water at 50 °C. The two solutions were then combined. The combined solution was dried at 120 °C in air for 24 hours, then crushed and sieved to 212 microns. 0.6 g of the sieved precursor was carburized at a ramp rate of 5 °C/min to 780 °C for 0.5 hr under 60 sccm of N2 gas. After carburization the sample was cooled under 30 sccm N2 and passivated under 30 sccm 1% O2/N2 for 2 hours. |  | 0 | 780 | 5 | N2 | 0.5 | 0.5 | 60 | [12 empty] | 780 | 5 | 60 | -0.6931472 | -1 | 0 | 0.6571429 | 0 | 0.4285714 | 0 | 0 | 0
1 g of ammonium heptamolybdate tetrahydrate dissolved in 4 mL of DI water. Separately, 2 g of sucrose dissolved in 3.5 mL of DI water at 50 °C. The two solutions were then combined. The combined solution was dried at 120 °C in air for 24 hours, then crushed and sieved to 212 microns. 0.6 g of the sieved precursor was carburized at a ramp rate of 5 °C/min to 780 °C for 0.5 hr under 100 sccm of N2 gas. After carburization the sample was cooled under 30 sccm N2 and passivated under 30 sccm 1% O2/N2 for 2 hours. |  | 0 | 780 | 5 | N2 | 0.5 | 0.5 | 100 | [12 empty] | 780 | 5 | 100 | -0.6931472 | -1 | 0 | 0.6571429 | 0 | 1 | 0 | 0 | 0
1 g of ammonium heptamolybdate tetrahydrate dissolved in 4 mL of DI water. Separately, 2 g of sucrose dissolved in 3.5 mL of DI water at 50 °C. The two solutions were then combined. The combined solution was dried at 120 °C in air for 24 hours, then crushed and sieved to 212 microns. 0.6 g of the sieved precursor was carburized at a ramp rate of 5 °C/min to 780 °C for 2 hr under 30 sccm of N2 gas. After carburization the sample was cooled under 30 sccm N2 and passivated under 30 sccm 1% O2/N2 for 2 hours. |  | 0 | 780 | 5 | N2 | 0.5 | 2 | 30 | [12 empty] | 780 | 5 | 30 | 0.6931472 | -1 | 0 | 0.6571429 | 0 | 0 | 0.4627564 | 0 | 0
1 g of ammonium heptamolybdate tetrahydrate dissolved in 4 mL of DI water. Separately, 2 g of sucrose dissolved in 3.5 mL of DI water at 50 °C. The two solutions were then combined. The combined solution was dried at 120 °C in air for 24 hours, then crushed and sieved to 212 microns. 0.6 g of the sieved precursor was carburized at a ramp rate of 5 °C/min to 780 °C for 2 hr under 60 sccm of N2 gas. After carburization the sample was cooled under 30 sccm N2 and passivated under 30 sccm 1% O2/N2 for 2 hours. |  | 0 | 780 | 5 | N2 | 0.5 | 2 | 60 | [12 empty] | 780 | 5 | 60 | 0.6931472 | -1 | 0 | 0.6571429 | 0 | 0.4285714 | 0.4627564 | 0 | 0
1 g of ammonium heptamolybdate tetrahydrate dissolved in 4 mL of DI water. Separately, 2 g of sucrose dissolved in 3.5 mL of DI water at 50 °C. The two solutions were then combined. The combined solution was dried at 120 °C in air for 24 hours, then crushed and sieved to 212 microns. 0.6 g of the sieved precursor was carburized at a ramp rate of 5 °C/min to 780 °C for 2 hr under 100 sccm of N2 gas. After carburization the sample was cooled under 30 sccm N2 and passivated under 30 sccm 1% O2/N2 for 2 hours. |  | 0 | 780 | 5 | N2 | 0.5 | 2 | 100 | [12 empty] | 780 | 5 | 100 | 0.6931472 | -1 | 0 | 0.6571429 | 0 | 1 | 0.4627564 | 0 | 0
1 g of ammonium heptamolybdate tetrahydrate dissolved in 4 mL of DI water. Separately, 2 g of sucrose dissolved in 3.5 mL of DI water at 50 °C. The two solutions were then combined. The combined solution was dried at 120 °C in air for 24 hours, then crushed and sieved to 212 microns. 0.6 g of the sieved precursor was carburized at a ramp rate of 5 °C/min to 780 °C for 5 hr under 30 sccm of N2 gas. After carburization the sample was cooled under 30 sccm N2 and passivated under 30 sccm 1% O2/N2 for 2 hours. |  | 0 | 780 | 5 | N2 | 0.5 | 5 | 30 | [12 empty] | 780 | 5 | 30 | 1.609438 | -1 | 0 | 0.6571429 | 0 | 0 | 0.7686218 | 0 | 0
1 g of ammonium heptamolybdate tetrahydrate dissolved in 4 mL of DI water. Separately, 2 g of sucrose dissolved in 3.5 mL of DI water at 50 °C. The two solutions were then combined. The combined solution was dried at 120 °C in air for 24 hours, then crushed and sieved to 212 microns. 0.6 g of the sieved precursor was carburized at a ramp rate of 5 °C/min to 780 °C for 5 hr under 60 sccm of N2 gas. After carburization the sample was cooled under 30 sccm N2 and passivated under 30 sccm 1% O2/N2 for 2 hours. |  | 0 | 780 | 5 | N2 | 0.5 | 5 | 60 | [12 empty] | 780 | 5 | 60 | 1.609438 | -1 | 0 | 0.6571429 | 0 | 0.4285714 | 0.7686218 | 0 | 0
1 g of ammonium heptamolybdate tetrahydrate dissolved in 4 mL of DI water. Separately, 2 g of sucrose dissolved in 3.5 mL of DI water at 50 °C. The two solutions were then combined. The combined solution was dried at 120 °C in air for 24 hours, then crushed and sieved to 212 microns. 0.6 g of the sieved precursor was carburized at a ramp rate of 5 °C/min to 780 °C for 5 hr under 100 sccm of N2 gas. After carburization the sample was cooled under 30 sccm N2 and passivated under 30 sccm 1% O2/N2 for 2 hours. |  | 0 | 780 | 5 | N2 | 0.5 | 5 | 100 | [12 empty] | 780 | 5 | 100 | 1.609438 | -1 | 0 | 0.6571429 | 0 | 1 | 0.7686218 | 0 | 0
1 g of ammonium heptamolybdate tetrahydrate dissolved in 4 mL of DI water. Separately, 2 g of sucrose dissolved in 3.5 mL of DI water at 50 °C. The two solutions were then combined. The combined solution was dried at 120 °C in air for 24 hours, then crushed and sieved to 212 microns. 0.6 g of the sieved precursor was carburized at a ramp rate of 5 °C/min to 780 °C for 10 hr under 30 sccm of N2 gas. After carburization the sample was cooled under 30 sccm N2 and passivated under 30 sccm 1% O2/N2 for 2 hours. |  | 0 | 780 | 5 | N2 | 0.5 | 10 | 30 | [12 empty] | 780 | 5 | 30 | 2.302585 | -1 | 0 | 0.6571429 | 0 | 0 | 1 | 0 | 0
1 g of ammonium heptamolybdate tetrahydrate dissolved in 4 mL of DI water. Separately, 2 g of sucrose dissolved in 3.5 mL of DI water at 50 °C. The two solutions were then combined. The combined solution was dried at 120 °C in air for 24 hours, then crushed and sieved to 212 microns. 0.6 g of the sieved precursor was carburized at a ramp rate of 5 °C/min to 780 °C for 10 hr under 60 sccm of N2 gas. After carburization the sample was cooled under 30 sccm N2 and passivated under 30 sccm 1% O2/N2 for 2 hours. |  | 0 | 780 | 5 | N2 | 0.5 | 10 | 60 | [12 empty] | 780 | 5 | 60 | 2.302585 | -1 | 0 | 0.6571429 | 0 | 0.4285714 | 1 | 0 | 0
1 g of ammonium heptamolybdate tetrahydrate dissolved in 4 mL of DI water. Separately, 2 g of sucrose dissolved in 3.5 mL of DI water at 50 °C. The two solutions were then combined. The combined solution was dried at 120 °C in air for 24 hours, then crushed and sieved to 212 microns. 0.6 g of the sieved precursor was carburized at a ramp rate of 5 °C/min to 780 °C for 10 hr under 100 sccm of N2 gas. After carburization the sample was cooled under 30 sccm N2 and passivated under 30 sccm 1% O2/N2 for 2 hours. |  | 0 | 780 | 5 | N2 | 0.5 | 10 | 100 | [12 empty] | 780 | 5 | 100 | 2.302585 | -1 | 0 | 0.6571429 | 0 | 1 | 1 | 0 | 0
1 g of ammonium heptamolybdate tetrahydrate dissolved in 5.5 mL of DI water. Separately, 1 g of sucrose dissolved in 2 mL of DI water at 50 °C. The two solutions were then combined. The combined solution was dried at 120 °C in air for 24 hours, then crushed and sieved to 212 microns. 0.6 g of the sieved precursor was carburized at a ramp rate of 5 °C/min to 780 °C for 0.5 hr under 30 sccm of N2 gas. After carburization the sample was cooled under 30 sccm N2 and passivated under 30 sccm 1% O2/N2 for 2 hours. |  | 0 | 780 | 5 | N2 | 1 | 0.5 | 30 | [12 empty] | 780 | 5 | 30 | -0.6931472 | 0 | 0 | 0.6571429 | 0 | 0 | 0 | 0.5 | 0
1 g of ammonium heptamolybdate tetrahydrate dissolved in 5.5 mL of DI water. Separately, 1 g of sucrose dissolved in 2 mL of DI water at 50 °C. The two solutions were then combined. The combined solution was dried at 120 °C in air for 24 hours, then crushed and sieved to 212 microns. 0.6 g of the sieved precursor was carburized at a ramp rate of 5 °C/min to 780 °C for 0.5 hr under 60 sccm of N2 gas. After carburization the sample was cooled under 30 sccm N2 and passivated under 30 sccm 1% O2/N2 for 2 hours. |  | 0 | 780 | 5 | N2 | 1 | 0.5 | 60 | [12 empty] | 780 | 5 | 60 | -0.6931472 | 0 | 0 | 0.6571429 | 0 | 0.4285714 | 0 | 0.5 | 0
1 g of ammonium heptamolybdate tetrahydrate dissolved in 5.5 mL of DI water. Separately, 1 g of sucrose dissolved in 2 mL of DI water at 50 °C. The two solutions were then combined. The combined solution was dried at 120 °C in air for 24 hours, then crushed and sieved to 212 microns. 0.6 g of the sieved precursor was carburized at a ramp rate of 5 °C/min to 780 °C for 0.5 hr under 100 sccm of N2 gas. After carburization the sample was cooled under 30 sccm N2 and passivated under 30 sccm 1% O2/N2 for 2 hours. |  | 0 | 780 | 5 | N2 | 1 | 0.5 | 100 | [12 empty] | 780 | 5 | 100 | -0.6931472 | 0 | 0 | 0.6571429 | 0 | 1 | 0 | 0.5 | 0
1 g of ammonium heptamolybdate tetrahydrate dissolved in 5.5 mL of DI water. Separately, 1 g of sucrose dissolved in 2 mL of DI water at 50 °C. The two solutions were then combined. The combined solution was dried at 120 °C in air for 24 hours, then crushed and sieved to 212 microns. 0.6 g of the sieved precursor was carburized at a ramp rate of 5 °C/min to 780 °C for 2 hr under 30 sccm of N2 gas. After carburization the sample was cooled under 30 sccm N2 and passivated under 30 sccm 1% O2/N2 for 2 hours. |  | 0 | 780 | 5 | N2 | 1 | 2 | 30 | [12 empty] | 780 | 5 | 30 | 0.6931472 | 0 | 0 | 0.6571429 | 0 | 0 | 0.4627564 | 0.5 | 0
1 g of ammonium heptamolybdate tetrahydrate dissolved in 5.5 mL of DI water. Separately, 1 g of sucrose dissolved in 2 mL of DI water at 50 °C. The two solutions were then combined. The combined solution was dried at 120 °C in air for 24 hours, then crushed and sieved to 212 microns. 0.6 g of the sieved precursor was carburized at a ramp rate of 5 °C/min to 780 °C for 2 hr under 60 sccm of N2 gas. After carburization the sample was cooled under 30 sccm N2 and passivated under 30 sccm 1% O2/N2 for 2 hours. |  | 0 | 780 | 5 | N2 | 1 | 2 | 60 | [12 empty] | 780 | 5 | 60 | 0.6931472 | 0 | 0 | 0.6571429 | 0 | 0.4285714 | 0.4627564 | 0.5 | 0
1 g of ammonium heptamolybdate tetrahydrate dissolved in 5.5 mL of DI water. Separately, 1 g of sucrose dissolved in 2 mL of DI water at 50 °C. The two solutions were then combined. The combined solution was dried at 120 °C in air for 24 hours, then crushed and sieved to 212 microns. 0.6 g of the sieved precursor was carburized at a ramp rate of 5 °C/min to 780 °C for 2 hr under 100 sccm of N2 gas. After carburization the sample was cooled under 30 sccm N2 and passivated under 30 sccm 1% O2/N2 for 2 hours. |  | 0 | 780 | 5 | N2 | 1 | 2 | 100 | [12 empty] | 780 | 5 | 100 | 0.6931472 | 0 | 0 | 0.6571429 | 0 | 1 | 0.4627564 | 0.5 | 0
1 g of ammonium heptamolybdate tetrahydrate dissolved in 5.5 mL of DI water. Separately, 1 g of sucrose dissolved in 2 mL of DI water at 50 °C. The two solutions were then combined. The combined solution was dried at 120 °C in air for 24 hours, then crushed and sieved to 212 microns. 0.6 g of the sieved precursor was carburized at a ramp rate of 5 °C/min to 780 °C for 5 hr under 30 sccm of N2 gas. After carburization the sample was cooled under 30 sccm N2 and passivated under 30 sccm 1% O2/N2 for 2 hours. |  | 0 | 780 | 5 | N2 | 1 | 5 | 30 | [12 empty] | 780 | 5 | 30 | 1.609438 | 0 | 0 | 0.6571429 | 0 | 0 | 0.7686218 | 0.5 | 0
1 g of ammonium heptamolybdate tetrahydrate dissolved in 5.5 mL of DI water. Separately, 1 g of sucrose dissolved in 2 mL of DI water at 50 °C. The two solutions were then combined. The combined solution was dried at 120 °C in air for 24 hours, then crushed and sieved to 212 microns. 0.6 g of the sieved precursor was carburized at a ramp rate of 5 °C/min to 780 °C for 5 hr under 60 sccm of N2 gas. After carburization the sample was cooled under 30 sccm N2 and passivated under 30 sccm 1% O2/N2 for 2 hours. |  | 0 | 780 | 5 | N2 | 1 | 5 | 60 | [12 empty] | 780 | 5 | 60 | 1.609438 | 0 | 0 | 0.6571429 | 0 | 0.4285714 | 0.7686218 | 0.5 | 0
1 g of ammonium heptamolybdate tetrahydrate dissolved in 5.5 mL of DI water. Separately, 1 g of sucrose dissolved in 2 mL of DI water at 50 °C. The two solutions were then combined. The combined solution was dried at 120 °C in air for 24 hours, then crushed and sieved to 212 microns. 0.6 g of the sieved precursor was carburized at a ramp rate of 5 °C/min to 780 °C for 5 hr under 100 sccm of N2 gas. After carburization the sample was cooled under 30 sccm N2 and passivated under 30 sccm 1% O2/N2 for 2 hours. |  | 0 | 780 | 5 | N2 | 1 | 5 | 100 | [12 empty] | 780 | 5 | 100 | 1.609438 | 0 | 0 | 0.6571429 | 0 | 1 | 0.7686218 | 0.5 | 0
1 g of ammonium heptamolybdate tetrahydrate dissolved in 5.5 mL of DI water. Separately, 1 g of sucrose dissolved in 2 mL of DI water at 50 °C. The two solutions were then combined. The combined solution was dried at 120 °C in air for 24 hours, then crushed and sieved to 212 microns. 0.6 g of the sieved precursor was carburized at a ramp rate of 5 °C/min to 780 °C for 10 hr under 30 sccm of N2 gas. After carburization the sample was cooled under 30 sccm N2 and passivated under 30 sccm 1% O2/N2 for 2 hours. |  | 0 | 780 | 5 | N2 | 1 | 10 | 30 | [12 empty] | 780 | 5 | 30 | 2.302585 | 0 | 0 | 0.6571429 | 0 | 0 | 1 | 0.5 | 0
1 g of ammonium heptamolybdate tetrahydrate dissolved in 5.5 mL of DI water. Separately, 1 g of sucrose dissolved in 2 mL of DI water at 50 °C. The two solutions were then combined. The combined solution was dried at 120 °C in air for 24 hours, then crushed and sieved to 212 microns. 0.6 g of the sieved precursor was carburized at a ramp rate of 5 °C/min to 780 °C for 10 hr under 60 sccm of N2 gas. After carburization the sample was cooled under 30 sccm N2 and passivated under 30 sccm 1% O2/N2 for 2 hours. |  | 0 | 780 | 5 | N2 | 1 | 10 | 60 | [12 empty] | 780 | 5 | 60 | 2.302585 | 0 | 0 | 0.6571429 | 0 | 0.4285714 | 1 | 0.5 | 0
1 g of ammonium heptamolybdate tetrahydrate dissolved in 5.5 mL of DI water. Separately, 1 g of sucrose dissolved in 2 mL of DI water at 50 °C. The two solutions were then combined. The combined solution was dried at 120 °C in air for 24 hours, then crushed and sieved to 212 microns. 0.6 g of the sieved precursor was carburized at a ramp rate of 5 °C/min to 780 °C for 10 hr under 100 sccm of N2 gas. After carburization the sample was cooled under 30 sccm N2 and passivated under 30 sccm 1% O2/N2 for 2 hours. |  | 0 | 780 | 5 | N2 | 1 | 10 | 100 | [12 empty] | 780 | 5 | 100 | 2.302585 | 0 | 0 | 0.6571429 | 0 | 1 | 1 | 0.5 | 0
1 g of ammonium heptamolybdate tetrahydrate dissolved in 6 mL of DI water. Separately, 0.5 g of sucrose dissolved in 1.5 mL of DI water at 50 °C. The two solutions were then combined. The combined solution was dried at 120 °C in air for 24 hours, then crushed and sieved to 212 microns. 0.6 g of the sieved precursor was carburized at a ramp rate of 5 °C/min to 780 °C for 0.5 hr under 30 sccm of N2 gas. After carburization the sample was cooled under 30 sccm N2 and passivated under 30 sccm 1% O2/N2 for 2 hours. |  | 0 | 780 | 5 | N2 | 2 | 0.5 | 30 | [12 empty] | 780 | 5 | 30 | -0.6931472 | 1 | 0 | 0.6571429 | 0 | 0 | 0 | 1 | 0
1 g of ammonium heptamolybdate tetrahydrate dissolved in 6 mL of DI water. Separately, 0.5 g of sucrose dissolved in 1.5 mL of DI water at 50 °C. The two solutions were then combined. The combined solution was dried at 120 °C in air for 24 hours, then crushed and sieved to 212 microns. 0.6 g of the sieved precursor was carburized at a ramp rate of 5 °C/min to 780 °C for 0.5 hr under 60 sccm of N2 gas. After carburization the sample was cooled under 30 sccm N2 and passivated under 30 sccm 1% O2/N2 for 2 hours. |  | 0 | 780 | 5 | N2 | 2 | 0.5 | 60 | [12 empty] | 780 | 5 | 60 | -0.6931472 | 1 | 0 | 0.6571429 | 0 | 0.4285714 | 0 | 1 | 0
1 g of ammonium heptamolybdate tetrahydrate dissolved in 6 mL of DI water. Separately, 0.5 g of sucrose dissolved in 1.5 mL of DI water at 50 °C. The two solutions were then combined. The combined solution was dried at 120 °C in air for 24 hours, then crushed and sieved to 212 microns. 0.6 g of the sieved precursor was carburized at a ramp rate of 5 °C/min to 780 °C for 0.5 hr under 100 sccm of N2 gas. After carburization the sample was cooled under 30 sccm N2 and passivated under 30 sccm 1% O2/N2 for 2 hours. |  | 0 | 780 | 5 | N2 | 2 | 0.5 | 100 | [12 empty] | 780 | 5 | 100 | -0.6931472 | 1 | 0 | 0.6571429 | 0 | 1 | 0 | 1 | 0
1 g of ammonium heptamolybdate tetrahydrate dissolved in 6 mL of DI water. Separately, 0.5 g of sucrose dissolved in 1.5 mL of DI water at 50 °C. The two solutions were then combined. The combined solution was dried at 120 °C in air for 24 hours, then crushed and sieved to 212 microns. 0.6 g of the sieved precursor was carburized at a ramp rate of 5 °C/min to 780 °C for 2 hr under 30 sccm of N2 gas. After carburization the sample was cooled under 30 sccm N2 and passivated under 30 sccm 1% O2/N2 for 2 hours. |  | 0 | 780 | 5 | N2 | 2 | 2 | 30 | [12 empty] | 780 | 5 | 30 | 0.6931472 | 1 | 0 | 0.6571429 | 0 | 0 | 0.4627564 | 1 | 0
1 g of ammonium heptamolybdate tetrahydrate dissolved in 6 mL of DI water. Separately, 0.5 g of sucrose dissolved in 1.5 mL of DI water at 50 °C. The two solutions were then combined. The combined solution was dried at 120 °C in air for 24 hours, then crushed and sieved to 212 microns. 0.6 g of the sieved precursor was carburized at a ramp rate of 5 °C/min to 780 °C for 2 hr under 60 sccm of N2 gas. After carburization the sample was cooled under 30 sccm N2 and passivated under 30 sccm 1% O2/N2 for 2 hours. |  | 0 | 780 | 5 | N2 | 2 | 2 | 60 | [12 empty] | 780 | 5 | 60 | 0.6931472 | 1 | 0 | 0.6571429 | 0 | 0.4285714 | 0.4627564 | 1 | 0
1 g of ammonium heptamolybdate tetrahydrate dissolved in 6 mL of DI water. Separately, 0.5 g of sucrose dissolved in 1.5 mL of DI water at 50 °C. The two solutions were then combined. The combined solution was dried at 120 °C in air for 24 hours, then crushed and sieved to 212 microns. 0.6 g of the sieved precursor was carburized at a ramp rate of 5 °C/min to 780 °C for 2 hr under 100 sccm of N2 gas. After carburization the sample was cooled under 30 sccm N2 and passivated under 30 sccm 1% O2/N2 for 2 hours. |  | 0 | 780 | 5 | N2 | 2 | 2 | 100 | [12 empty] | 780 | 5 | 100 | 0.6931472 | 1 | 0 | 0.6571429 | 0 | 1 | 0.4627564 | 1 | 0
1 g of ammonium heptamolybdate tetrahydrate dissolved in 6 mL of DI water. Separately, 0.5 g of sucrose dissolved in 1.5 mL of DI water at 50 °C. The two solutions were then combined. The combined solution was dried at 120 °C in air for 24 hours, then crushed and sieved to 212 microns. 0.6 g of the sieved precursor was carburized at a ramp rate of 5 °C/min to 780 °C for 5 hr under 30 sccm of N2 gas. After carburization the sample was cooled under 30 sccm N2 and passivated under 30 sccm 1% O2/N2 for 2 hours. |  | 0 | 780 | 5 | N2 | 2 | 5 | 30 | [12 empty] | 780 | 5 | 30 | 1.609438 | 1 | 0 | 0.6571429 | 0 | 0 | 0.7686218 | 1 | 0
1 g of ammonium heptamolybdate tetrahydrate dissolved in 6 mL of DI water. Separately, 0.5 g of sucrose dissolved in 1.5 mL of DI water at 50 °C. The two solutions were then combined. The combined solution was dried at 120 °C in air for 24 hours, then crushed and sieved to 212 microns. 0.6 g of the sieved precursor was carburized at a ramp rate of 5 °C/min to 780 °C for 5 hr under 60 sccm of N2 gas. After carburization the sample was cooled under 30 sccm N2 and passivated under 30 sccm 1% O2/N2 for 2 hours. |  | 0 | 780 | 5 | N2 | 2 | 5 | 60 | [12 empty] | 780 | 5 | 60 | 1.609438 | 1 | 0 | 0.6571429 | 0 | 0.4285714 | 0.7686218 | 1 | 0
1 g of ammonium heptamolybdate tetrahydrate dissolved in 6 mL of DI water. Separately, 0.5 g of sucrose dissolved in 1.5 mL of DI water at 50 °C. The two solutions were then combined. The combined solution was dried at 120 °C in air for 24 hours, then crushed and sieved to 212 microns. 0.6 g of the sieved precursor was carburized at a ramp rate of 5 °C/min to 780 °C for 5 hr under 100 sccm of N2 gas. After carburization the sample was cooled under 30 sccm N2 and passivated under 30 sccm 1% O2/N2 for 2 hours. |  | 0 | 780 | 5 | N2 | 2 | 5 | 100 | [12 empty] | 780 | 5 | 100 | 1.609438 | 1 | 0 | 0.6571429 | 0 | 1 | 0.7686218 | 1 | 0
1 g of ammonium heptamolybdate tetrahydrate dissolved in 6 mL of DI water. Separately, 0.5 g of sucrose dissolved in 1.5 mL of DI water at 50 °C. The two solutions were then combined. The combined solution was dried at 120 °C in air for 24 hours, then crushed and sieved to 212 microns. 0.6 g of the sieved precursor was carburized at a ramp rate of 5 °C/min to 780 °C for 10 hr under 30 sccm of N2 gas. After carburization the sample was cooled under 30 sccm N2 and passivated under 30 sccm 1% O2/N2 for 2 hours. |  | 0 | 780 | 5 | N2 | 2 | 10 | 30 | [12 empty] | 780 | 5 | 30 | 2.302585 | 1 | 0 | 0.6571429 | 0 | 0 | 1 | 1 | 0
1 g of ammonium heptamolybdate tetrahydrate dissolved in 6 mL of DI water. Separately, 0.5 g of sucrose dissolved in 1.5 mL of DI water at 50 °C. The two solutions were then combined. The combined solution was dried at 120 °C in air for 24 hours, then crushed and sieved to 212 microns. 0.6 g of the sieved precursor was carburized at a ramp rate of 5 °C/min to 780 °C for 10 hr under 60 sccm of N2 gas. After carburization the sample was cooled under 30 sccm N2 and passivated under 30 sccm 1% O2/N2 for 2 hours. |  | 0 | 780 | 5 | N2 | 2 | 10 | 60 | [12 empty] | 780 | 5 | 60 | 2.302585 | 1 | 0 | 0.6571429 | 0 | 0.4285714 | 1 | 1 | 0
1 g of ammonium heptamolybdate tetrahydrate dissolved in 6 mL of DI water. Separately, 0.5 g of sucrose dissolved in 1.5 mL of DI water at 50 °C. The two solutions were then combined. The combined solution was dried at 120 °C in air for 24 hours, then crushed and sieved to 212 microns. 0.6 g of the sieved precursor was carburized at a ramp rate of 5 °C/min to 780 °C for 10 hr under 100 sccm of N2 gas. After carburization the sample was cooled under 30 sccm N2 and passivated under 30 sccm 1% O2/N2 for 2 hours. |  | 0 | 780 | 5 | N2 | 2 | 10 | 100 | [12 empty] | 780 | 5 | 100 | 2.302585 | 1 | 0 | 0.6571429 | 0 | 1 | 1 | 1 | 0
1 g of ammonium heptamolybdate tetrahydrate dissolved in 4 mL of DI water. Separately, 2 g of sucrose dissolved in 3.5 mL of DI water at 50 °C. The two solutions were then combined. The combined solution was dried at 120 °C in air for 24 hours, then crushed and sieved to 212 microns. 0.6 g of the sieved precursor was carburized at a ramp rate of 10 °C/min to 780 °C for 0.5 hr under 30 sccm of H2 gas. After carburization the sample was cooled under 30 sccm N2 and passivated under 30 sccm 1% O2/N2 for 2 hours. |  | 0 | 780 | 10 | H2 | 0.5 | 0.5 | 30 | [12 empty] | 780 | 10 | 30 | -0.6931472 | -1 | 1 | 0.6571429 | 0.5 | 0 | 0 | 0 | 1
1 g of ammonium heptamolybdate tetrahydrate dissolved in 4 mL of DI water. Separately, 2 g of sucrose dissolved in 3.5 mL of DI water at 50 °C. The two solutions were then combined. The combined solution was dried at 120 °C in air for 24 hours, then crushed and sieved to 212 microns. 0.6 g of the sieved precursor was carburized at a ramp rate of 10 °C/min to 780 °C for 0.5 hr under 60 sccm of H2 gas. After carburization the sample was cooled under 30 sccm N2 and passivated under 30 sccm 1% O2/N2 for 2 hours. |  | 0 | 780 | 10 | H2 | 0.5 | 0.5 | 60 | [12 empty] | 780 | 10 | 60 | -0.6931472 | -1 | 1 | 0.6571429 | 0.5 | 0.4285714 | 0 | 0 | 1
1 g of ammonium heptamolybdate tetrahydrate dissolved in 4 mL of DI water. Separately, 2 g of sucrose dissolved in 3.5 mL of DI water at 50 °C. The two solutions were then combined. The combined solution was dried at 120 °C in air for 24 hours, then crushed and sieved to 212 microns. 0.6 g of the sieved precursor was carburized at a ramp rate of 10 °C/min to 780 °C for 0.5 hr under 100 sccm of H2 gas. After carburization the sample was cooled under 30 sccm N2 and passivated under 30 sccm 1% O2/N2 for 2 hours. |  | 0 | 780 | 10 | H2 | 0.5 | 0.5 | 100 | [12 empty] | 780 | 10 | 100 | -0.6931472 | -1 | 1 | 0.6571429 | 0.5 | 1 | 0 | 0 | 1
1 g of ammonium heptamolybdate tetrahydrate dissolved in 4 mL of DI water. Separately, 2 g of sucrose dissolved in 3.5 mL of DI water at 50 °C. The two solutions were then combined. The combined solution was dried at 120 °C in air for 24 hours, then crushed and sieved to 212 microns. 0.6 g of the sieved precursor was carburized at a ramp rate of 10 °C/min to 780 °C for 2 hr under 30 sccm of H2 gas. After carburization the sample was cooled under 30 sccm N2 and passivated under 30 sccm 1% O2/N2 for 2 hours. |  | 0 | 780 | 10 | H2 | 0.5 | 2 | 30 | [12 empty] | 780 | 10 | 30 | 0.6931472 | -1 | 1 | 0.6571429 | 0.5 | 0 | 0.4627564 | 0 | 1
1 g of ammonium heptamolybdate tetrahydrate dissolved in 4 mL of DI water. Separately, 2 g of sucrose dissolved in 3.5 mL of DI water at 50 °C. The two solutions were then combined. The combined solution was dried at 120 °C in air for 24 hours, then crushed and sieved to 212 microns. 0.6 g of the sieved precursor was carburized at a ramp rate of 10 °C/min to 780 °C for 2 hr under 60 sccm of H2 gas. After carburization the sample was cooled under 30 sccm N2 and passivated under 30 sccm 1% O2/N2 for 2 hours. |  | 0 | 780 | 10 | H2 | 0.5 | 2 | 60 | [12 empty] | 780 | 10 | 60 | 0.6931472 | -1 | 1 | 0.6571429 | 0.5 | 0.4285714 | 0.4627564 | 0 | 1
1 g of ammonium heptamolybdate tetrahydrate dissolved in 4 mL of DI water. Separately, 2 g of sucrose dissolved in 3.5 mL of DI water at 50 °C. The two solutions were then combined. The combined solution was dried at 120 °C in air for 24 hours, then crushed and sieved to 212 microns. 0.6 g of the sieved precursor was carburized at a ramp rate of 10 °C/min to 780 °C for 2 hr under 100 sccm of H2 gas. After carburization the sample was cooled under 30 sccm N2 and passivated under 30 sccm 1% O2/N2 for 2 hours. |  | 0 | 780 | 10 | H2 | 0.5 | 2 | 100 | [12 empty] | 780 | 10 | 100 | 0.6931472 | -1 | 1 | 0.6571429 | 0.5 | 1 | 0.4627564 | 0 | 1
1 g of ammonium heptamolybdate tetrahydrate dissolved in 4 mL of DI water. Separately, 2 g of sucrose dissolved in 3.5 mL of DI water at 50 °C. The two solutions were then combined. The combined solution was dried at 120 °C in air for 24 hours, then crushed and sieved to 212 microns. 0.6 g of the sieved precursor was carburized at a ramp rate of 10 °C/min to 780 °C for 5 hr under 30 sccm of H2 gas. After carburization the sample was cooled under 30 sccm N2 and passivated under 30 sccm 1% O2/N2 for 2 hours. |  | 0 | 780 | 10 | H2 | 0.5 | 5 | 30 | [12 empty] | 780 | 10 | 30 | 1.609438 | -1 | 1 | 0.6571429 | 0.5 | 0 | 0.7686218 | 0 | 1
1 g of ammonium heptamolybdate tetrahydrate dissolved in 4 mL of DI water. Separately, 2 g of sucrose dissolved in 3.5 mL of DI water at 50 °C. The two solutions were then combined. The combined solution was dried at 120 °C in air for 24 hours, then crushed and sieved to 212 microns. 0.6 g of the sieved precursor was carburized at a ramp rate of 10 °C/min to 780 °C for 5 hr under 60 sccm of H2 gas. After carburization the sample was cooled under 30 sccm N2 and passivated under 30 sccm 1% O2/N2 for 2 hours. |  | 0 | 780 | 10 | H2 | 0.5 | 5 | 60 | [12 empty] | 780 | 10 | 60 | 1.609438 | -1 | 1 | 0.6571429 | 0.5 | 0.4285714 | 0.7686218 | 0 | 1
1 g of ammonium heptamolybdate tetrahydrate dissolved in 4 mL of DI water. Separately, 2 g of sucrose dissolved in 3.5 mL of DI water at 50 °C. The two solutions were then combined. The combined solution was dried at 120 °C in air for 24 hours, then crushed and sieved to 212 microns. 0.6 g of the sieved precursor was carburized at a ramp rate of 10 °C/min to 780 °C for 5 hr under 100 sccm of H2 gas. After carburization the sample was cooled under 30 sccm N2 and passivated under 30 sccm 1% O2/N2 for 2 hours. |  | 0 | 780 | 10 | H2 | 0.5 | 5 | 100 | [12 empty] | 780 | 10 | 100 | 1.609438 | -1 | 1 | 0.6571429 | 0.5 | 1 | 0.7686218 | 0 | 1
1 g of ammonium heptamolybdate tetrahydrate dissolved in 4 mL of DI water. Separately, 2 g of sucrose dissolved in 3.5 mL of DI water at 50 °C. The two solutions were then combined. The combined solution was dried at 120 °C in air for 24 hours, then crushed and sieved to 212 microns. 0.6 g of the sieved precursor was carburized at a ramp rate of 10 °C/min to 780 °C for 10 hr under 30 sccm of H2 gas. After carburization the sample was cooled under 30 sccm N2 and passivated under 30 sccm 1% O2/N2 for 2 hours. |  | 0 | 780 | 10 | H2 | 0.5 | 10 | 30 | [12 empty] | 780 | 10 | 30 | 2.302585 | -1 | 1 | 0.6571429 | 0.5 | 0 | 1 | 0 | 1
1 g of ammonium heptamolybdate tetrahydrate dissolved in 4 mL of DI water. Separately, 2 g of sucrose dissolved in 3.5 mL of DI water at 50 °C. The two solutions were then combined. The combined solution was dried at 120 °C in air for 24 hours, then crushed and sieved to 212 microns. 0.6 g of the sieved precursor was carburized at a ramp rate of 10 °C/min to 780 °C for 10 hr under 60 sccm of H2 gas. After carburization the sample was cooled under 30 sccm N2 and passivated under 30 sccm 1% O2/N2 for 2 hours. |  | 0 | 780 | 10 | H2 | 0.5 | 10 | 60 | [12 empty] | 780 | 10 | 60 | 2.302585 | -1 | 1 | 0.6571429 | 0.5 | 0.4285714 | 1 | 0 | 1
1 g of ammonium heptamolybdate tetrahydrate dissolved in 4 mL of DI water. Separately, 2 g of sucrose dissolved in 3.5 mL of DI water at 50 °C. The two solutions were then combined. The combined solution was dried at 120 °C in air for 24 hours, then crushed and sieved to 212 microns. 0.6 g of the sieved precursor was carburized at a ramp rate of 10 °C/min to 780 °C for 10 hr under 100 sccm of H2 gas. After carburization the sample was cooled under 30 sccm N2 and passivated under 30 sccm 1% O2/N2 for 2 hours. |  | 0 | 780 | 10 | H2 | 0.5 | 10 | 100 | [12 empty] | 780 | 10 | 100 | 2.302585 | -1 | 1 | 0.6571429 | 0.5 | 1 | 1 | 0 | 1
1 g of ammonium heptamolybdate tetrahydrate dissolved in 5.5 mL of DI water. Separately, 1 g of sucrose dissolved in 2 mL of DI water at 50 °C. The two solutions were then combined. The combined solution was dried at 120 °C in air for 24 hours, then crushed and sieved to 212 microns. 0.6 g of the sieved precursor was carburized at a ramp rate of 10 °C/min to 780 °C for 0.5 hr under 30 sccm of H2 gas. After carburization the sample was cooled under 30 sccm N2 and passivated under 30 sccm 1% O2/N2 for 2 hours. |  | 0 | 780 | 10 | H2 | 1 | 0.5 | 30 | [12 empty] | 780 | 10 | 30 | -0.6931472 | 0 | 1 | 0.6571429 | 0.5 | 0 | 0 | 0.5 | 1
1 g of ammonium heptamolybdate tetrahydrate dissolved in 5.5 mL of DI water. Separately, 1 g of sucrose dissolved in 2 mL of DI water at 50 °C. The two solutions were then combined. The combined solution was dried at 120 °C in air for 24 hours, then crushed and sieved to 212 microns. 0.6 g of the sieved precursor was carburized at a ramp rate of 10 °C/min to 780 °C for 0.5 hr under 60 sccm of H2 gas. After carburization the sample was cooled under 30 sccm N2 and passivated under 30 sccm 1% O2/N2 for 2 hours. |  | 0 | 780 | 10 | H2 | 1 | 0.5 | 60 | [12 empty] | 780 | 10 | 60 | -0.6931472 | 0 | 1 | 0.6571429 | 0.5 | 0.4285714 | 0 | 0.5 | 1
1 g of ammonium heptamolybdate tetrahydrate dissolved in 5.5 mL of DI water. Separately, 1 g of sucrose dissolved in 2 mL of DI water at 50 °C. The two solutions were then combined. The combined solution was dried at 120 °C in air for 24 hours, then crushed and sieved to 212 microns. 0.6 g of the sieved precursor was carburized at a ramp rate of 10 °C/min to 780 °C for 0.5 hr under 100 sccm of H2 gas. After carburization the sample was cooled under 30 sccm N2 and passivated under 30 sccm 1% O2/N2 for 2 hours. |  | 0 | 780 | 10 | H2 | 1 | 0.5 | 100 | [12 empty] | 780 | 10 | 100 | -0.6931472 | 0 | 1 | 0.6571429 | 0.5 | 1 | 0 | 0.5 | 1
1 g of ammonium heptamolybdate tetrahydrate dissolved in 5.5 mL of DI water. Separately, 1 g of sucrose dissolved in 2 mL of DI water at 50 °C. The two solutions were then combined. The combined solution was dried at 120 °C in air for 24 hours, then crushed and sieved to 212 microns. 0.6 g of the sieved precursor was carburized at a ramp rate of 10 °C/min to 780 °C for 2 hr under 30 sccm of H2 gas. After carburization the sample was cooled under 30 sccm N2 and passivated under 30 sccm 1% O2/N2 for 2 hours. |  | 0 | 780 | 10 | H2 | 1 | 2 | 30 | [12 empty] | 780 | 10 | 30 | 0.6931472 | 0 | 1 | 0.6571429 | 0.5 | 0 | 0.4627564 | 0.5 | 1
1 g of ammonium heptamolybdate tetrahydrate dissolved in 5.5 mL of DI water. Separately, 1 g of sucrose dissolved in 2 mL of DI water at 50 °C. The two solutions were then combined. The combined solution was dried at 120 °C in air for 24 hours, then crushed and sieved to 212 microns. 0.6 g of the sieved precursor was carburized at a ramp rate of 10 °C/min to 780 °C for 2 hr under 60 sccm of H2 gas. After carburization the sample was cooled under 30 sccm N2 and passivated under 30 sccm 1% O2/N2 for 2 hours. |  | 0 | 780 | 10 | H2 | 1 | 2 | 60 | [12 empty] | 780 | 10 | 60 | 0.6931472 | 0 | 1 | 0.6571429 | 0.5 | 0.4285714 | 0.4627564 | 0.5 | 1
1 g of ammonium heptamolybdate tetrahydrate dissolved in 5.5 mL of DI water. Separately, 1 g of sucrose dissolved in 2 mL of DI water at 50 °C. The two solutions were then combined. The combined solution was dried at 120 °C in air for 24 hours, then crushed and sieved to 212 microns. 0.6 g of the sieved precursor was carburized at a ramp rate of 10 °C/min to 780 °C for 2 hr under 100 sccm of H2 gas. After carburization the sample was cooled under 30 sccm N2 and passivated under 30 sccm 1% O2/N2 for 2 hours. |  | 0 | 780 | 10 | H2 | 1 | 2 | 100 | [12 empty] | 780 | 10 | 100 | 0.6931472 | 0 | 1 | 0.6571429 | 0.5 | 1 | 0.4627564 | 0.5 | 1
1 g of ammonium heptamolybdate tetrahydrate dissolved in 5.5 mL of DI water. Separately, 1 g of sucrose dissolved in 2 mL of DI water at 50 °C. The two solutions were then combined. The combined solution was dried at 120 °C in air for 24 hours, then crushed and sieved to 212 microns. 0.6 g of the sieved precursor was carburized at a ramp rate of 10 °C/min to 780 °C for 5 hr under 30 sccm of H2 gas. After carburization the sample was cooled under 30 sccm N2 and passivated under 30 sccm 1% O2/N2 for 2 hours. |  | 0 | 780 | 10 | H2 | 1 | 5 | 30 | [12 empty] | 780 | 10 | 30 | 1.609438 | 0 | 1 | 0.6571429 | 0.5 | 0 | 0.7686218 | 0.5 | 1
1 g of ammonium heptamolybdate tetrahydrate dissolved in 5.5 mL of DI water. Separately, 1 g of sucrose dissolved in 2 mL of DI water at 50 °C. The two solutions were then combined. The combined solution was dried at 120 °C in air for 24 hours, then crushed and sieved to 212 microns. 0.6 g of the sieved precursor was carburized at a ramp rate of 10 °C/min to 780 °C for 5 hr under 60 sccm of H2 gas. After carburization the sample was cooled under 30 sccm N2 and passivated under 30 sccm 1% O2/N2 for 2 hours. |  | 0 | 780 | 10 | H2 | 1 | 5 | 60 | [12 empty] | 780 | 10 | 60 | 1.609438 | 0 | 1 | 0.6571429 | 0.5 | 0.4285714 | 0.7686218 | 0.5 | 1
1 g of ammonium heptamolybdate tetrahydrate dissolved in 5.5 mL of DI water. Separately, 1 g of sucrose dissolved in 2 mL of DI water at 50 °C. The two solutions were then combined. The combined solution was dried at 120 °C in air for 24 hours, then crushed and sieved to 212 microns. 0.6 g of the sieved precursor was carburized at a ramp rate of 10 °C/min to 780 °C for 5 hr under 100 sccm of H2 gas. After carburization the sample was cooled under 30 sccm N2 and passivated under 30 sccm 1% O2/N2 for 2 hours. |  | 0 | 780 | 10 | H2 | 1 | 5 | 100 | [12 empty] | 780 | 10 | 100 | 1.609438 | 0 | 1 | 0.6571429 | 0.5 | 1 | 0.7686218 | 0.5 | 1
1 g of ammonium heptamolybdate tetrahydrate dissolved in 5.5 mL of DI water. Separately, 1 g of sucrose dissolved in 2 mL of DI water at 50 °C. The two solutions were then combined. The combined solution was dried at 120 °C in air for 24 hours, then crushed and sieved to 212 microns. 0.6 g of the sieved precursor was carburized at a ramp rate of 10 °C/min to 780 °C for 10 hr under 30 sccm of H2 gas. After carburization the sample was cooled under 30 sccm N2 and passivated under 30 sccm 1% O2/N2 for 2 hours. |  | 0 | 780 | 10 | H2 | 1 | 10 | 30 | [12 empty] | 780 | 10 | 30 | 2.302585 | 0 | 1 | 0.6571429 | 0.5 | 0 | 1 | 0.5 | 1
1 g of ammonium heptamolybdate tetrahydrate dissolved in 5.5 mL of DI water. Separately, 1 g of sucrose dissolved in 2 mL of DI water at 50 °C. The two solutions were then combined. The combined solution was dried at 120 °C in air for 24 hours, then crushed and sieved to 212 microns. 0.6 g of the sieved precursor was carburized at a ramp rate of 10 °C/min to 780 °C for 10 hr under 60 sccm of H2 gas. After carburization the sample was cooled under 30 sccm N2 and passivated under 30 sccm 1% O2/N2 for 2 hours. |  | 0 | 780 | 10 | H2 | 1 | 10 | 60 | [12 empty] | 780 | 10 | 60 | 2.302585 | 0 | 1 | 0.6571429 | 0.5 | 0.4285714 | 1 | 0.5 | 1
1 g of ammonium heptamolybdate tetrahydrate dissolved in 5.5 mL of DI water. Separately, 1 g of sucrose dissolved in 2 mL of DI water at 50 °C. The two solutions were then combined. The combined solution was dried at 120 °C in air for 24 hours, then crushed and sieved to 212 microns. 0.6 g of the sieved precursor was carburized at a ramp rate of 10 °C/min to 780 °C for 10 hr under 100 sccm of H2 gas. After carburization the sample was cooled under 30 sccm N2 and passivated under 30 sccm 1% O2/N2 for 2 hours. |  | 0 | 780 | 10 | H2 | 1 | 10 | 100 | [12 empty] | 780 | 10 | 100 | 2.302585 | 0 | 1 | 0.6571429 | 0.5 | 1 | 1 | 0.5 | 1
1 g of ammonium heptamolybdate tetrahydrate dissolved in 6 mL of DI water. Separately, 0.5 g of sucrose dissolved in 1.5 mL of DI water at 50 °C. The two solutions were then combined. The combined solution was dried at 120 °C in air for 24 hours, then crushed and sieved to 212 microns. 0.6 g of the sieved precursor was carburized at a ramp rate of 10 °C/min to 780 °C for 0.5 hr under 30 sccm of H2 gas. After carburization the sample was cooled under 30 sccm N2 and passivated under 30 sccm 1% O2/N2 for 2 hours. |  | 0 | 780 | 10 | H2 | 2 | 0.5 | 30 | [12 empty] | 780 | 10 | 30 | -0.6931472 | 1 | 1 | 0.6571429 | 0.5 | 0 | 0 | 1 | 1
1 g of ammonium heptamolybdate tetrahydrate dissolved in 6 mL of DI water. Separately, 0.5 g of sucrose dissolved in 1.5 mL of DI water at 50 °C. The two solutions were then combined. The combined solution was dried at 120 °C in air for 24 hours, then crushed and sieved to 212 microns. 0.6 g of the sieved precursor was carburized at a ramp rate of 10 °C/min to 780 °C for 0.5 hr under 60 sccm of H2 gas. After carburization the sample was cooled under 30 sccm N2 and passivated under 30 sccm 1% O2/N2 for 2 hours. |  | 0 | 780 | 10 | H2 | 2 | 0.5 | 60 | [12 empty] | 780 | 10 | 60 | -0.6931472 | 1 | 1 | 0.6571429 | 0.5 | 0.4285714 | 0 | 1 | 1
1 g of ammonium heptamolybdate tetrahydrate dissolved in 6 mL of DI water. Separately, 0.5 g of sucrose dissolved in 1.5 mL of DI water at 50 °C. The two solutions were then combined. The combined solution was dried at 120 °C in air for 24 hours, then crushed and sieved to 212 microns. 0.6 g of the sieved precursor was carburized at a ramp rate of 10 °C/min to 780 °C for 0.5 hr under 100 sccm of H2 gas. After carburization the sample was cooled under 30 sccm N2 and passivated under 30 sccm 1% O2/N2 for 2 hours. |  | 0 | 780 | 10 | H2 | 2 | 0.5 | 100 | [12 empty] | 780 | 10 | 100 | -0.6931472 | 1 | 1 | 0.6571429 | 0.5 | 1 | 0 | 1 | 1
1 g of ammonium heptamolybdate tetrahydrate dissolved in 6 mL of DI water. Separately, 0.5 g of sucrose dissolved in 1.5 mL of DI water at 50 °C. The two solutions were then combined. The combined solution was dried at 120 °C in air for 24 hours, then crushed and sieved to 212 microns. 0.6 g of the sieved precursor was carburized at a ramp rate of 10 °C/min to 780 °C for 2 hr under 30 sccm of H2 gas. After carburization the sample was cooled under 30 sccm N2 and passivated under 30 sccm 1% O2/N2 for 2 hours. |  | 0 | 780 | 10 | H2 | 2 | 2 | 30 | [12 empty] | 780 | 10 | 30 | 0.6931472 | 1 | 1 | 0.6571429 | 0.5 | 0 | 0.4627564 | 1 | 1
1 g of ammonium heptamolybdate tetrahydrate dissolved in 6 mL of DI water. Separately, 0.5 g of sucrose dissolved in 1.5 mL of DI water at 50 °C. The two solutions were then combined. The combined solution was dried at 120 °C in air for 24 hours, then crushed and sieved to 212 microns. 0.6 g of the sieved precursor was carburized at a ramp rate of 10 °C/min to 780 °C for 2 hr under 60 sccm of H2 gas. After carburization the sample was cooled under 30 sccm N2 and passivated under 30 sccm 1% O2/N2 for 2 hours. |  | 0 | 780 | 10 | H2 | 2 | 2 | 60 | [12 empty] | 780 | 10 | 60 | 0.6931472 | 1 | 1 | 0.6571429 | 0.5 | 0.4285714 | 0.4627564 | 1 | 1
1 g of ammonium heptamolybdate tetrahydrate dissolved in 6 mL of DI water. Separately, 0.5 g of sucrose dissolved in 1.5 mL of DI water at 50 °C. The two solutions were then combined. The combined solution was dried at 120 °C in air for 24 hours, then crushed and sieved to 212 microns. 0.6 g of the sieved precursor was carburized at a ramp rate of 10 °C/min to 780 °C for 2 hr under 100 sccm of H2 gas. After carburization the sample was cooled under 30 sccm N2 and passivated under 30 sccm 1% O2/N2 for 2 hours. |  | 0 | 780 | 10 | H2 | 2 | 2 | 100 | [12 empty] | 780 | 10 | 100 | 0.6931472 | 1 | 1 | 0.6571429 | 0.5 | 1 | 0.4627564 | 1 | 1
1 g of ammonium heptamolybdate tetrahydrate dissolved in 6 mL of DI water. Separately, 0.5 g of sucrose dissolved in 1.5 mL of DI water at 50 °C. The two solutions were then combined. The combined solution was dried at 120 °C in air for 24 hours, then crushed and sieved to 212 microns. 0.6 g of the sieved precursor was carburized at a ramp rate of 10 °C/min to 780 °C for 5 hr under 30 sccm of H2 gas. After carburization the sample was cooled under 30 sccm N2 and passivated under 30 sccm 1% O2/N2 for 2 hours. |  | 0 | 780 | 10 | H2 | 2 | 5 | 30 | [12 empty] | 780 | 10 | 30 | 1.609438 | 1 | 1 | 0.6571429 | 0.5 | 0 | 0.7686218 | 1 | 1
1 g of ammonium heptamolybdate tetrahydrate dissolved in 6 mL of DI water. Separately, 0.5 g of sucrose dissolved in 1.5 mL of DI water at 50 °C. The two solutions were then combined. The combined solution was dried at 120 °C in air for 24 hours, then crushed and sieved to 212 microns. 0.6 g of the sieved precursor was carburized at a ramp rate of 10 °C/min to 780 °C for 5 hr under 60 sccm of H2 gas. After carburization the sample was cooled under 30 sccm N2 and passivated under 30 sccm 1% O2/N2 for 2 hours. |  | 0 | 780 | 10 | H2 | 2 | 5 | 60 | [12 empty] | 780 | 10 | 60 | 1.609438 | 1 | 1 | 0.6571429 | 0.5 | 0.4285714 | 0.7686218 | 1 | 1
1 g of ammonium heptamolybdate tetrahydrate dissolved in 6 mL of DI water. Separately, 0.5 g of sucrose dissolved in 1.5 mL of DI water at 50 °C. The two solutions were then combined. The combined solution was dried at 120 °C in air for 24 hours, then crushed and sieved to 212 microns. 0.6 g of the sieved precursor was carburized at a ramp rate of 10 °C/min to 780 °C for 5 hr under 100 sccm of H2 gas. After carburization the sample was cooled under 30 sccm N2 and passivated under 30 sccm 1% O2/N2 for 2 hours. |  | 0 | 780 | 10 | H2 | 2 | 5 | 100 | [12 empty] | 780 | 10 | 100 | 1.609438 | 1 | 1 | 0.6571429 | 0.5 | 1 | 0.7686218 | 1 | 1
1 g of ammonium heptamolybdate tetrahydrate dissolved in 6 mL of DI water. Separately, 0.5 g of sucrose dissolved in 1.5 mL of DI water at 50 °C. The two solutions were then combined. The combined solution was dried at 120 °C in air for 24 hours, then crushed and sieved to 212 microns. 0.6 g of the sieved precursor was carburized at a ramp rate of 10 °C/min to 780 °C for 10 hr under 30 sccm of H2 gas. After carburization the sample was cooled under 30 sccm N2 and passivated under 30 sccm 1% O2/N2 for 2 hours. |  | 0 | 780 | 10 | H2 | 2 | 10 | 30 | [12 empty] | 780 | 10 | 30 | 2.302585 | 1 | 1 | 0.6571429 | 0.5 | 0 | 1 | 1 | 1
1 g of ammonium heptamolybdate tetrahydrate dissolved in 6 mL of DI water. Separately, 0.5 g of sucrose dissolved in 1.5 mL of DI water at 50 °C. The two solutions were then combined. The combined solution was dried at 120 °C in air for 24 hours, then crushed and sieved to 212 microns. 0.6 g of the sieved precursor was carburized at a ramp rate of 10 °C/min to 780 °C for 10 hr under 60 sccm of H2 gas. After carburization the sample was cooled under 30 sccm N2 and passivated under 30 sccm 1% O2/N2 for 2 hours. |  | 0 | 780 | 10 | H2 | 2 | 10 | 60 | [12 empty] | 780 | 10 | 60 | 2.302585 | 1 | 1 | 0.6571429 | 0.5 | 0.4285714 | 1 | 1 | 1
1 g of ammonium heptamolybdate tetrahydrate dissolved in 6 mL of DI water. Separately, 0.5 g of sucrose dissolved in 1.5 mL of DI water at 50 °C. The two solutions were then combined. The combined solution was dried at 120 °C in air for 24 hours, then crushed and sieved to 212 microns. 0.6 g of the sieved precursor was carburized at a ramp rate of 10 °C/min to 780 °C for 10 hr under 100 sccm of H2 gas. After carburization the sample was cooled under 30 sccm N2 and passivated under 30 sccm 1% O2/N2 for 2 hours. |  | 0 | 780 | 10 | H2 | 2 | 10 | 100 | [12 empty] | 780 | 10 | 100 | 2.302585 | 1 | 1 | 0.6571429 | 0.5 | 1 | 1 | 1 | 1
1 g of ammonium heptamolybdate tetrahydrate dissolved in 4 mL of DI water. Separately, 2 g of sucrose dissolved in 3.5 mL of DI water at 50 °C. The two solutions were then combined. The combined solution was dried at 120 °C in air for 24 hours, then crushed and sieved to 212 microns. 0.6 g of the sieved precursor was carburized at a ramp rate of 10 °C/min to 780 °C for 0.5 hr under 30 sccm of N2 gas. After carburization the sample was cooled under 30 sccm N2 and passivated under 30 sccm 1% O2/N2 for 2 hours. |  | 0 | 780 | 10 | N2 | 0.5 | 0.5 | 30 | [12 empty] | 780 | 10 | 30 | -0.6931472 | -1 | 0 | 0.6571429 | 0.5 | 0 | 0 | 0 | 0
1 g of ammonium heptamolybdate tetrahydrate dissolved in 4 mL of DI water. Separately, 2 g of sucrose dissolved in 3.5 mL of DI water at 50 °C. The two solutions were then combined. The combined solution was dried at 120 °C in air for 24 hours, then crushed and sieved to 212 microns. 0.6 g of the sieved precursor was carburized at a ramp rate of 10 °C/min to 780 °C for 0.5 hr under 60 sccm of N2 gas. After carburization the sample was cooled under 30 sccm N2 and passivated under 30 sccm 1% O2/N2 for 2 hours. |  | 0 | 780 | 10 | N2 | 0.5 | 0.5 | 60 | [12 empty] | 780 | 10 | 60 | -0.6931472 | -1 | 0 | 0.6571429 | 0.5 | 0.4285714 | 0 | 0 | 0
1 g of ammonium heptamolybdate tetrahydrate dissolved in 4 mL of DI water. Separately, 2 g of sucrose dissolved in 3.5 mL of DI water at 50 °C. The two solutions were then combined. The combined solution was dried at 120 °C in air for 24 hours, then crushed and sieved to 212 microns. 0.6 g of the sieved precursor was carburized at a ramp rate of 10 °C/min to 780 °C for 0.5 hr under 100 sccm of N2 gas. After carburization the sample was cooled under 30 sccm N2 and passivated under 30 sccm 1% O2/N2 for 2 hours. |  | 0 | 780 | 10 | N2 | 0.5 | 0.5 | 100 | [12 empty] | 780 | 10 | 100 | -0.6931472 | -1 | 0 | 0.6571429 | 0.5 | 1 | 0 | 0 | 0
1 g of ammonium heptamolybdate tetrahydrate dissolved in 4 mL of DI water. Separately, 2 g of sucrose dissolved in 3.5 mL of DI water at 50 °C. The two solutions were then combined. The combined solution was dried at 120 °C in air for 24 hours, then crushed and sieved to 212 microns. 0.6 g of the sieved precursor was carburized at a ramp rate of 10 °C/min to 780 °C for 2 hr under 30 sccm of N2 gas. After carburization the sample was cooled under 30 sccm N2 and passivated under 30 sccm 1% O2/N2 for 2 hours. |  | 0 | 780 | 10 | N2 | 0.5 | 2 | 30 | [12 empty] | 780 | 10 | 30 | 0.6931472 | -1 | 0 | 0.6571429 | 0.5 | 0 | 0.4627564 | 0 | 0
1 g of ammonium heptamolybdate tetrahydrate dissolved in 4 mL of DI water. Separately, 2 g of sucrose dissolved in 3.5 mL of DI water at 50 °C. The two solutions were then combined. The combined solution was dried at 120 °C in air for 24 hours, then crushed and sieved to 212 microns. 0.6 g of the sieved precursor was carburized at a ramp rate of 10 °C/min to 780 °C for 2 hr under 60 sccm of N2 gas. After carburization the sample was cooled under 30 sccm N2 and passivated under 30 sccm 1% O2/N2 for 2 hours. |  | 0 | 780 | 10 | N2 | 0.5 | 2 | 60 | [12 empty] | 780 | 10 | 60 | 0.6931472 | -1 | 0 | 0.6571429 | 0.5 | 0.4285714 | 0.4627564 | 0 | 0
1 g of ammonium heptamolybdate tetrahydrate dissolved in 4 mL of DI water. Separately, 2 g of sucrose dissolved in 3.5 mL of DI water at 50 °C. The two solutions were then combined. The combined solution was dried at 120 °C in air for 24 hours, then crushed and sieved to 212 microns. 0.6 g of the sieved precursor was carburized at a ramp rate of 10 °C/min to 780 °C for 2 hr under 100 sccm of N2 gas. After carburization the sample was cooled under 30 sccm N2 and passivated under 30 sccm 1% O2/N2 for 2 hours. |  | 0 | 780 | 10 | N2 | 0.5 | 2 | 100 | [12 empty] | 780 | 10 | 100 | 0.6931472 | -1 | 0 | 0.6571429 | 0.5 | 1 | 0.4627564 | 0 | 0
1 g of ammonium heptamolybdate tetrahydrate dissolved in 4 mL of DI water. Separately, 2 g of sucrose dissolved in 3.5 mL of DI water at 50 °C. The two solutions were then combined. The combined solution was dried at 120 °C in air for 24 hours, then crushed and sieved to 212 microns. 0.6 g of the sieved precursor was carburized at a ramp rate of 10 °C/min to 780 °C for 5 hr under 30 sccm of N2 gas. After carburization the sample was cooled under 30 sccm N2 and passivated under 30 sccm 1% O2/N2 for 2 hours. |  | 0 | 780 | 10 | N2 | 0.5 | 5 | 30 | [12 empty] | 780 | 10 | 30 | 1.609438 | -1 | 0 | 0.6571429 | 0.5 | 0 | 0.7686218 | 0 | 0
1 g of ammonium heptamolybdate tetrahydrate dissolved in 4 mL of DI water. Separately, 2 g of sucrose dissolved in 3.5 mL of DI water at 50 °C. The two solutions were then combined. The combined solution was dried at 120 °C in air for 24 hours, then crushed and sieved to 212 microns. 0.6 g of the sieved precursor was carburized at a ramp rate of 10 °C/min to 780 °C for 5 hr under 60 sccm of N2 gas. After carburization the sample was cooled under 30 sccm N2 and passivated under 30 sccm 1% O2/N2 for 2 hours. |  | 0 | 780 | 10 | N2 | 0.5 | 5 | 60 | [12 empty] | 780 | 10 | 60 | 1.609438 | -1 | 0 | 0.6571429 | 0.5 | 0.4285714 | 0.7686218 | 0 | 0
1 g of ammonium heptamolybdate tetrahydrate dissolved in 4 mL of DI water. Separately, 2 g of sucrose dissolved in 3.5 mL of DI water at 50 °C. The two solutions were then combined. The combined solution was dried at 120 °C in air for 24 hours, then crushed and sieved to 212 microns. 0.6 g of the sieved precursor was carburized at a ramp rate of 10 °C/min to 780 °C for 5 hr under 100 sccm of N2 gas. After carburization the sample was cooled under 30 sccm N2 and passivated under 30 sccm 1% O2/N2 for 2 hours. |  | 0 | 780 | 10 | N2 | 0.5 | 5 | 100 | [12 empty] | 780 | 10 | 100 | 1.609438 | -1 | 0 | 0.6571429 | 0.5 | 1 | 0.7686218 | 0 | 0
1 g of ammonium heptamolybdate tetrahydrate dissolved in 4 mL of DI water. Separately, 2 g of sucrose dissolved in 3.5 mL of DI water at 50 °C. The two solutions were then combined. The combined solution was dried at 120 °C in air for 24 hours, then crushed and sieved to 212 microns. 0.6 g of the sieved precursor was carburized at a ramp rate of 10 °C/min to 780 °C for 10 hr under 30 sccm of N2 gas. After carburization the sample was cooled under 30 sccm N2 and passivated under 30 sccm 1% O2/N2 for 2 hours. |  | 0 | 780 | 10 | N2 | 0.5 | 10 | 30 | [12 empty] | 780 | 10 | 30 | 2.302585 | -1 | 0 | 0.6571429 | 0.5 | 0 | 1 | 0 | 0
1 g of ammonium heptamolybdate tetrahydrate dissolved in 4 mL of DI water. Separately, 2 g of sucrose dissolved in 3.5 mL of DI water at 50 °C. The two solutions were then combined. The combined solution was dried at 120 °C in air for 24 hours, then crushed and sieved to 212 microns. 0.6 g of the sieved precursor was carburized at a ramp rate of 10 °C/min to 780 °C for 10 hr under 60 sccm of N2 gas. After carburization the sample was cooled under 30 sccm N2 and passivated under 30 sccm 1% O2/N2 for 2 hours. |  | 0 | 780 | 10 | N2 | 0.5 | 10 | 60 | [12 empty] | 780 | 10 | 60 | 2.302585 | -1 | 0 | 0.6571429 | 0.5 | 0.4285714 | 1 | 0 | 0
1 g of ammonium heptamolybdate tetrahydrate dissolved in 4 mL of DI water. Separately, 2 g of sucrose dissolved in 3.5 mL of DI water at 50 °C. The two solutions were then combined. The combined solution was dried at 120 °C in air for 24 hours, then crushed and sieved to 212 microns. 0.6 g of the sieved precursor was carburized at a ramp rate of 10 °C/min to 780 °C for 10 hr under 100 sccm of N2 gas. After carburization the sample was cooled under 30 sccm N2 and passivated under 30 sccm 1% O2/N2 for 2 hours. |  | 0 | 780 | 10 | N2 | 0.5 | 10 | 100 | [12 empty] | 780 | 10 | 100 | 2.302585 | -1 | 0 | 0.6571429 | 0.5 | 1 | 1 | 0 | 0
1 g of ammonium heptamolybdate tetrahydrate dissolved in 5.5 mL of DI water. Separately, 1 g of sucrose dissolved in 2 mL of DI water at 50 °C. The two solutions were then combined. The combined solution was dried at 120 °C in air for 24 hours, then crushed and sieved to 212 microns. 0.6 g of the sieved precursor was carburized at a ramp rate of 10 °C/min to 780 °C for 0.5 hr under 30 sccm of N2 gas. After carburization the sample was cooled under 30 sccm N2 and passivated under 30 sccm 1% O2/N2 for 2 hours. |  | 0 | 780 | 10 | N2 | 1 | 0.5 | 30 | [12 empty] | 780 | 10 | 30 | -0.6931472 | 0 | 0 | 0.6571429 | 0.5 | 0 | 0 | 0.5 | 0
1 g of ammonium heptamolybdate tetrahydrate dissolved in 5.5 mL of DI water. Separately, 1 g of sucrose dissolved in 2 mL of DI water at 50 °C. The two solutions were then combined. The combined solution was dried at 120 °C in air for 24 hours, then crushed and sieved to 212 microns. 0.6 g of the sieved precursor was carburized at a ramp rate of 10 °C/min to 780 °C for 0.5 hr under 60 sccm of N2 gas. After carburization the sample was cooled under 30 sccm N2 and passivated under 30 sccm 1% O2/N2 for 2 hours. |  | 0 | 780 | 10 | N2 | 1 | 0.5 | 60 | [12 empty] | 780 | 10 | 60 | -0.6931472 | 0 | 0 | 0.6571429 | 0.5 | 0.4285714 | 0 | 0.5 | 0
1 g of ammonium heptamolybdate tetrahydrate dissolved in 5.5 mL of DI water. Separately, 1 g of sucrose dissolved in 2 mL of DI water at 50 °C. The two solutions were then combined. The combined solution was dried at 120 °C in air for 24 hours, then crushed and sieved to 212 microns. 0.6 g of the sieved precursor was carburized at a ramp rate of 10 °C/min to 780 °C for 0.5 hr under 100 sccm of N2 gas. After carburization the sample was cooled under 30 sccm N2 and passivated under 30 sccm 1% O2/N2 for 2 hours. |  | 0 | 780 | 10 | N2 | 1 | 0.5 | 100 | [12 empty] | 780 | 10 | 100 | -0.6931472 | 0 | 0 | 0.6571429 | 0.5 | 1 | 0 | 0.5 | 0
1 g of ammonium heptamolybdate tetrahydrate dissolved in 5.5 mL of DI water. Separately, 1 g of sucrose dissolved in 2 mL of DI water at 50 °C. The two solutions were then combined. The combined solution was dried at 120 °C in air for 24 hours, then crushed and sieved to 212 microns. 0.6 g of the sieved precursor was carburized at a ramp rate of 10 °C/min to 780 °C for 2 hr under 30 sccm of N2 gas. After carburization the sample was cooled under 30 sccm N2 and passivated under 30 sccm 1% O2/N2 for 2 hours. |  | 0 | 780 | 10 | N2 | 1 | 2 | 30 | [12 empty] | 780 | 10 | 30 | 0.6931472 | 0 | 0 | 0.6571429 | 0.5 | 0 | 0.4627564 | 0.5 | 0
1 g of ammonium heptamolybdate tetrahydrate dissolved in 5.5 mL of DI water. Separately, 1 g of sucrose dissolved in 2 mL of DI water at 50 °C. The two solutions were then combined. The combined solution was dried at 120 °C in air for 24 hours, then crushed and sieved to 212 microns. 0.6 g of the sieved precursor was carburized at a ramp rate of 10 °C/min to 780 °C for 2 hr under 60 sccm of N2 gas. After carburization the sample was cooled under 30 sccm N2 and passivated under 30 sccm 1% O2/N2 for 2 hours. |  | 0 | 780 | 10 | N2 | 1 | 2 | 60 | [12 empty] | 780 | 10 | 60 | 0.6931472 | 0 | 0 | 0.6571429 | 0.5 | 0.4285714 | 0.4627564 | 0.5 | 0
1 g of ammonium heptamolybdate tetrahydrate dissolved in 5.5 mL of DI water. Separately, 1 g of sucrose dissolved in 2 mL of DI water at 50 °C. The two solutions were then combined. The combined solution was dried at 120 °C in air for 24 hours, then crushed and sieved to 212 microns. 0.6 g of the sieved precursor was carburized at a ramp rate of 10 °C/min to 780 °C for 2 hr under 100 sccm of N2 gas. After carburization the sample was cooled under 30 sccm N2 and passivated under 30 sccm 1% O2/N2 for 2 hours. |  | 0 | 780 | 10 | N2 | 1 | 2 | 100 | [12 empty] | 780 | 10 | 100 | 0.6931472 | 0 | 0 | 0.6571429 | 0.5 | 1 | 0.4627564 | 0.5 | 0
1 g of ammonium heptamolybdate tetrahydrate dissolved in 5.5 mL of DI water. Separately, 1 g of sucrose dissolved in 2 mL of DI water at 50 °C. The two solutions were then combined. The combined solution was dried at 120 °C in air for 24 hours, then crushed and sieved to 212 microns. 0.6 g of the sieved precursor was carburized at a ramp rate of 10 °C/min to 780 °C for 5 hr under 30 sccm of N2 gas. After carburization the sample was cooled under 30 sccm N2 and passivated under 30 sccm 1% O2/N2 for 2 hours. |  | 0 | 780 | 10 | N2 | 1 | 5 | 30 | [12 empty] | 780 | 10 | 30 | 1.609438 | 0 | 0 | 0.6571429 | 0.5 | 0 | 0.7686218 | 0.5 | 0
1 g of ammonium heptamolybdate tetrahydrate dissolved in 5.5 mL of DI water. Separately, 1 g of sucrose dissolved in 2 mL of DI water at 50 °C. The two solutions were then combined. The combined solution was dried at 120 °C in air for 24 hours, then crushed and sieved to 212 microns. 0.6 g of the sieved precursor was carburized at a ramp rate of 10 °C/min to 780 °C for 5 hr under 60 sccm of N2 gas. After carburization the sample was cooled under 30 sccm N2 and passivated under 30 sccm 1% O2/N2 for 2 hours. |  | 0 | 780 | 10 | N2 | 1 | 5 | 60 | [12 empty] | 780 | 10 | 60 | 1.609438 | 0 | 0 | 0.6571429 | 0.5 | 0.4285714 | 0.7686218 | 0.5 | 0
1 g of ammonium heptamolybdate tetrahydrate dissolved in 5.5 mL of DI water. Separately, 1 g of sucrose dissolved in 2 mL of DI water at 50 °C. The two solutions were then combined. The combined solution was dried at 120 °C in air for 24 hours, then crushed and sieved to 212 microns. 0.6 g of the sieved precursor was carburized at a ramp rate of 10 °C/min to 780 °C for 5 hr under 100 sccm of N2 gas. After carburization the sample was cooled under 30 sccm N2 and passivated under 30 sccm 1% O2/N2 for 2 hours. |  | 0 | 780 | 10 | N2 | 1 | 5 | 100 | [12 empty] | 780 | 10 | 100 | 1.609438 | 0 | 0 | 0.6571429 | 0.5 | 1 | 0.7686218 | 0.5 | 0
1 g of ammonium heptamolybdate tetrahydrate dissolved in 5.5 mL of DI water. Separately, 1 g of sucrose dissolved in 2 mL of DI water at 50 °C. The two solutions were then combined. The combined solution was dried at 120 °C in air for 24 hours, then crushed and sieved to 212 microns. 0.6 g of the sieved precursor was carburized at a ramp rate of 10 °C/min to 780 °C for 10 hr under 30 sccm of N2 gas. After carburization the sample was cooled under 30 sccm N2 and passivated under 30 sccm 1% O2/N2 for 2 hours. |  | 0 | 780 | 10 | N2 | 1 | 10 | 30 | [12 empty] | 780 | 10 | 30 | 2.302585 | 0 | 0 | 0.6571429 | 0.5 | 0 | 1 | 0.5 | 0
1 g of ammonium heptamolybdate tetrahydrate dissolved in 5.5 mL of DI water. Separately, 1 g of sucrose dissolved in 2 mL of DI water at 50 °C. The two solutions were then combined. The combined solution was dried at 120 °C in air for 24 hours, then crushed and sieved to 212 microns. 0.6 g of the sieved precursor was carburized at a ramp rate of 10 °C/min to 780 °C for 10 hr under 60 sccm of N2 gas. After carburization the sample was cooled under 30 sccm N2 and passivated under 30 sccm 1% O2/N2 for 2 hours. |  | 0 | 780 | 10 | N2 | 1 | 10 | 60 | [12 empty] | 780 | 10 | 60 | 2.302585 | 0 | 0 | 0.6571429 | 0.5 | 0.4285714 | 1 | 0.5 | 0
1 g of ammonium heptamolybdate tetrahydrate dissolved in 5.5 mL of DI water. Separately, 1 g of sucrose dissolved in 2 mL of DI water at 50 °C. The two solutions were then combined. The combined solution was dried at 120 °C in air for 24 hours, then crushed and sieved to 212 microns. 0.6 g of the sieved precursor was carburized at a ramp rate of 10 °C/min to 780 °C for 10 hr under 100 sccm of N2 gas. After carburization the sample was cooled under 30 sccm N2 and passivated under 30 sccm 1% O2/N2 for 2 hours. |  | 0 | 780 | 10 | N2 | 1 | 10 | 100 | [12 empty] | 780 | 10 | 100 | 2.302585 | 0 | 0 | 0.6571429 | 0.5 | 1 | 1 | 0.5 | 0
1 g of ammonium heptamolybdate tetrahydrate dissolved in 6 mL of DI water. Separately, 0.5 g of sucrose dissolved in 1.5 mL of DI water at 50 °C. The two solutions were then combined. The combined solution was dried at 120 °C in air for 24 hours, then crushed and sieved to 212 microns. 0.6 g of the sieved precursor was carburized at a ramp rate of 10 °C/min to 780 °C for 0.5 hr under 30 sccm of N2 gas. After carburization the sample was cooled under 30 sccm N2 and passivated under 30 sccm 1% O2/N2 for 2 hours. |  | 0 | 780 | 10 | N2 | 2 | 0.5 | 30 | [12 empty] | 780 | 10 | 30 | -0.6931472 | 1 | 0 | 0.6571429 | 0.5 | 0 | 0 | 1 | 0
1 g of ammonium heptamolybdate tetrahydrate dissolved in 6 mL of DI water. Separately, 0.5 g of sucrose dissolved in 1.5 mL of DI water at 50 °C. The two solutions were then combined. The combined solution was dried at 120 °C in air for 24 hours, then crushed and sieved to 212 microns. 0.6 g of the sieved precursor was carburized at a ramp rate of 10 °C/min to 780 °C for 0.5 hr under 60 sccm of N2 gas. After carburization the sample was cooled under 30 sccm N2 and passivated under 30 sccm 1% O2/N2 for 2 hours. |  | 0 | 780 | 10 | N2 | 2 | 0.5 | 60 | [12 empty] | 780 | 10 | 60 | -0.6931472 | 1 | 0 | 0.6571429 | 0.5 | 0.4285714 | 0 | 1 | 0
1 g of ammonium heptamolybdate tetrahydrate dissolved in 6 mL of DI water. Separately, 0.5 g of sucrose dissolved in 1.5 mL of DI water at 50 °C. The two solutions were then combined. The combined solution was dried at 120 °C in air for 24 hours, then crushed and sieved to 212 microns. 0.6 g of the sieved precursor was carburized at a ramp rate of 10 °C/min to 780 °C for 0.5 hr under 100 sccm of N2 gas. After carburization the sample was cooled under 30 sccm N2 and passivated under 30 sccm 1% O2/N2 for 2 hours. |  | 0 | 780 | 10 | N2 | 2 | 0.5 | 100 | [12 empty] | 780 | 10 | 100 | -0.6931472 | 1 | 0 | 0.6571429 | 0.5 | 1 | 0 | 1 | 0
1 g of ammonium heptamolybdate tetrahydrate dissolved in 6 mL of DI water. Separately, 0.5 g of sucrose dissolved in 1.5 mL of DI water at 50 °C. The two solutions were then combined. The combined solution was dried at 120 °C in air for 24 hours, then crushed and sieved to 212 microns. 0.6 g of the sieved precursor was carburized at a ramp rate of 10 °C/min to 780 °C for 2 hr under 30 sccm of N2 gas. After carburization the sample was cooled under 30 sccm N2 and passivated under 30 sccm 1% O2/N2 for 2 hours. |  | 0 | 780 | 10 | N2 | 2 | 2 | 30 | [12 empty] | 780 | 10 | 30 | 0.6931472 | 1 | 0 | 0.6571429 | 0.5 | 0 | 0.4627564 | 1 | 0
1 g of ammonium heptamolybdate tetrahydrate dissolved in 6 mL of DI water. Separately, 0.5 g of sucrose dissolved in 1.5 mL of DI water at 50 °C. The two solutions were then combined. The combined solution was dried at 120 °C in air for 24 hours, then crushed and sieved to 212 microns. 0.6 g of the sieved precursor was carburized at a ramp rate of 10 °C/min to 780 °C for 2 hr under 60 sccm of N2 gas. After carburization the sample was cooled under 30 sccm N2 and passivated under 30 sccm 1% O2/N2 for 2 hours. |  | 0 | 780 | 10 | N2 | 2 | 2 | 60 | [12 empty] | 780 | 10 | 60 | 0.6931472 | 1 | 0 | 0.6571429 | 0.5 | 0.4285714 | 0.4627564 | 1 | 0
1 g of ammonium heptamolybdate tetrahydrate dissolved in 6 mL of DI water. Separately, 0.5 g of sucrose dissolved in 1.5 mL of DI water at 50 °C. The two solutions were then combined. The combined solution was dried at 120 °C in air for 24 hours, then crushed and sieved to 212 microns. 0.6 g of the sieved precursor was carburized at a ramp rate of 10 °C/min to 780 °C for 2 hr under 100 sccm of N2 gas. After carburization the sample was cooled under 30 sccm N2 and passivated under 30 sccm 1% O2/N2 for 2 hours. |  | 0 | 780 | 10 | N2 | 2 | 2 | 100 | [12 empty] | 780 | 10 | 100 | 0.6931472 | 1 | 0 | 0.6571429 | 0.5 | 1 | 0.4627564 | 1 | 0
1 g of ammonium heptamolybdate tetrahydrate dissolved in 6 mL of DI water. Separately, 0.5 g of sucrose dissolved in 1.5 mL of DI water at 50 °C. The two solutions were then combined. The combined solution was dried at 120 °C in air for 24 hours, then crushed and sieved to 212 microns. 0.6 g of the sieved precursor was carburized at a ramp rate of 10 °C/min to 780 °C for 5 hr under 30 sccm of N2 gas. After carburization the sample was cooled under 30 sccm N2 and passivated under 30 sccm 1% O2/N2 for 2 hours. |  | 0 | 780 | 10 | N2 | 2 | 5 | 30 | [12 empty] | 780 | 10 | 30 | 1.609438 | 1 | 0 | 0.6571429 | 0.5 | 0 | 0.7686218 | 1 | 0
1 g of ammonium heptamolybdate tetrahydrate dissolved in 6 mL of DI water. Separately, 0.5 g of sucrose dissolved in 1.5 mL of DI water at 50 °C. The two solutions were then combined. The combined solution was dried at 120 °C in air for 24 hours, then crushed and sieved to 212 microns. 0.6 g of the sieved precursor was carburized at a ramp rate of 10 °C/min to 780 °C for 5 hr under 60 sccm of N2 gas. After carburization the sample was cooled under 30 sccm N2 and passivated under 30 sccm 1% O2/N2 for 2 hours. |  | 0 | 780 | 10 | N2 | 2 | 5 | 60 | [12 empty] | 780 | 10 | 60 | 1.609438 | 1 | 0 | 0.6571429 | 0.5 | 0.4285714 | 0.7686218 | 1 | 0
1 g of ammonium heptamolybdate tetrahydrate dissolved in 6 mL of DI water. Separately, 0.5 g of sucrose dissolved in 1.5 mL of DI water at 50 °C. The two solutions were then combined. The combined solution was dried at 120 °C in air for 24 hours, then crushed and sieved to 212 microns. 0.6 g of the sieved precursor was carburized at a ramp rate of 10 °C/min to 780 °C for 5 hr under 100 sccm of N2 gas. After carburization the sample was cooled under 30 sccm N2 and passivated under 30 sccm 1% O2/N2 for 2 hours. |  | 0 | 780 | 10 | N2 | 2 | 5 | 100 | [12 empty] | 780 | 10 | 100 | 1.609438 | 1 | 0 | 0.6571429 | 0.5 | 1 | 0.7686218 | 1 | 0
1 g of ammonium heptamolybdate tetrahydrate dissolved in 6 mL of DI water. Separately, 0.5 g of sucrose dissolved in 1.5 mL of DI water at 50 °C. The two solutions were then combined. The combined solution was dried at 120 °C in air for 24 hours, then crushed and sieved to 212 microns. 0.6 g of the sieved precursor was carburized at a ramp rate of 10 °C/min to 780 °C for 10 hr under 30 sccm of N2 gas. After carburization the sample was cooled under 30 sccm N2 and passivated under 30 sccm 1% O2/N2 for 2 hours. |  | 0 | 780 | 10 | N2 | 2 | 10 | 30 | [12 empty] | 780 | 10 | 30 | 2.302585 | 1 | 0 | 0.6571429 | 0.5 | 0 | 1 | 1 | 0
1 g of ammonium heptamolybdate tetrahydrate dissolved in 6 mL of DI water. Separately, 0.5 g of sucrose dissolved in 1.5 mL of DI water at 50 °C. The two solutions were then combined. The combined solution was dried at 120 °C in air for 24 hours, then crushed and sieved to 212 microns. 0.6 g of the sieved precursor was carburized at a ramp rate of 10 °C/min to 780 °C for 10 hr under 60 sccm of N2 gas. After carburization the sample was cooled under 30 sccm N2 and passivated under 30 sccm 1% O2/N2 for 2 hours. |  | 0 | 780 | 10 | N2 | 2 | 10 | 60 | [12 empty] | 780 | 10 | 60 | 2.302585 | 1 | 0 | 0.6571429 | 0.5 | 0.4285714 | 1 | 1 | 0
1 g of ammonium heptamolybdate tetrahydrate dissolved in 6 mL of DI water. Separately, 0.5 g of sucrose dissolved in 1.5 mL of DI water at 50 °C. The two solutions were then combined. The combined solution was dried at 120 °C in air for 24 hours, then crushed and sieved to 212 microns. 0.6 g of the sieved precursor was carburized at a ramp rate of 10 °C/min to 780 °C for 10 hr under 100 sccm of N2 gas. After carburization the sample was cooled under 30 sccm N2 and passivated under 30 sccm 1% O2/N2 for 2 hours. |  | 0 | 780 | 10 | N2 | 2 | 10 | 100 | [12 empty] | 780 | 10 | 100 | 2.302585 | 1 | 0 | 0.6571429 | 0.5 | 1 | 1 | 1 | 0
1 g of ammonium heptamolybdate tetrahydrate dissolved in 4 mL of DI water. Separately, 2 g of sucrose dissolved in 3.5 mL of DI water at 50 °C. The two solutions were then combined. The combined solution was dried at 120 °C in air for 24 hours, then crushed and sieved to 212 microns. 0.6 g of the sieved precursor was carburized at a ramp rate of 15 °C/min to 780 °C for 0.5 hr under 30 sccm of H2 gas. After carburization the sample was cooled under 30 sccm N2 and passivated under 30 sccm 1% O2/N2 for 2 hours. |  | 0 | 780 | 15 | H2 | 0.5 | 0.5 | 30 | [12 empty] | 780 | 15 | 30 | -0.6931472 | -1 | 1 | 0.6571429 | 1 | 0 | 0 | 0 | 1
1 g of ammonium heptamolybdate tetrahydrate dissolved in 4 mL of DI water. Separately, 2 g of sucrose dissolved in 3.5 mL of DI water at 50 °C. The two solutions were then combined. The combined solution was dried at 120 °C in air for 24 hours, then crushed and sieved to 212 microns. 0.6 g of the sieved precursor was carburized at a ramp rate of 15 °C/min to 780 °C for 0.5 hr under 60 sccm of H2 gas. After carburization the sample was cooled under 30 sccm N2 and passivated under 30 sccm 1% O2/N2 for 2 hours. |  | 0 | 780 | 15 | H2 | 0.5 | 0.5 | 60 | [12 empty] | 780 | 15 | 60 | -0.6931472 | -1 | 1 | 0.6571429 | 1 | 0.4285714 | 0 | 0 | 1
1 g of ammonium heptamolybdate tetrahydrate dissolved in 4 mL of DI water. Separately, 2 g of sucrose dissolved in 3.5 mL of DI water at 50 °C. The two solutions were then combined. The combined solution was dried at 120 °C in air for 24 hours, then crushed and sieved to 212 microns. 0.6 g of the sieved precursor was carburized at a ramp rate of 15 °C/min to 780 °C for 0.5 hr under 100 sccm of H2 gas. After carburization the sample was cooled under 30 sccm N2 and passivated under 30 sccm 1% O2/N2 for 2 hours. |  | 0 | 780 | 15 | H2 | 0.5 | 0.5 | 100 | [12 empty] | 780 | 15 | 100 | -0.6931472 | -1 | 1 | 0.6571429 | 1 | 1 | 0 | 0 | 1
1 g of ammonium heptamolybdate tetrahydrate dissolved in 4 mL of DI water. Separately, 2 g of sucrose dissolved in 3.5 mL of DI water at 50 °C. The two solutions were then combined. The combined solution was dried at 120 °C in air for 24 hours, then crushed and sieved to 212 microns. 0.6 g of the sieved precursor was carburized at a ramp rate of 15 °C/min to 780 °C for 2 hr under 30 sccm of H2 gas. After carburization the sample was cooled under 30 sccm N2 and passivated under 30 sccm 1% O2/N2 for 2 hours. |  | 0 | 780 | 15 | H2 | 0.5 | 2 | 30 | [12 empty] | 780 | 15 | 30 | 0.6931472 | -1 | 1 | 0.6571429 | 1 | 0 | 0.4627564 | 0 | 1
1 g of ammonium heptamolybdate tetrahydrate dissolved in 4 mL of DI water. Separately, 2 g of sucrose dissolved in 3.5 mL of DI water at 50 °C. The two solutions were then combined. The combined solution was dried at 120 °C in air for 24 hours, then crushed and sieved to 212 microns. 0.6 g of the sieved precursor was carburized at a ramp rate of 15 °C/min to 780 °C for 2 hr under 60 sccm of H2 gas. After carburization the sample was cooled under 30 sccm N2 and passivated under 30 sccm 1% O2/N2 for 2 hours. |  | 0 | 780 | 15 | H2 | 0.5 | 2 | 60 | [12 empty] | 780 | 15 | 60 | 0.6931472 | -1 | 1 | 0.6571429 | 1 | 0.4285714 | 0.4627564 | 0 | 1
1 g of ammonium heptamolybdate tetrahydrate dissolved in 4 mL of DI water. Separately, 2 g of sucrose dissolved in 3.5 mL of DI water at 50 °C. The two solutions were then combined. The combined solution was dried at 120 °C in air for 24 hours, then crushed and sieved to 212 microns. 0.6 g of the sieved precursor was carburized at a ramp rate of 15 °C/min to 780 °C for 2 hr under 100 sccm of H2 gas. After carburization the sample was cooled under 30 sccm N2 and passivated under 30 sccm 1% O2/N2 for 2 hours. |  | 0 | 780 | 15 | H2 | 0.5 | 2 | 100 | [12 empty] | 780 | 15 | 100 | 0.6931472 | -1 | 1 | 0.6571429 | 1 | 1 | 0.4627564 | 0 | 1
1 g of ammonium heptamolybdate tetrahydrate dissolved in 4 mL of DI water. Separately, 2 g of sucrose dissolved in 3.5 mL of DI water at 50 °C. The two solutions were then combined. The combined solution was dried at 120 °C in air for 24 hours, then crushed and sieved to 212 microns. 0.6 g of the sieved precursor was carburized at a ramp rate of 15 °C/min to 780 °C for 5 hr under 30 sccm of H2 gas. After carburization the sample was cooled under 30 sccm N2 and passivated under 30 sccm 1% O2/N2 for 2 hours. |  | 0 | 780 | 15 | H2 | 0.5 | 5 | 30 | [12 empty] | 780 | 15 | 30 | 1.609438 | -1 | 1 | 0.6571429 | 1 | 0 | 0.7686218 | 0 | 1
1 g of ammonium heptamolybdate tetrahydrate dissolved in 4 mL of DI water. Separately, 2 g of sucrose dissolved in 3.5 mL of DI water at 50 °C. The two solutions were then combined. The combined solution was dried at 120 °C in air for 24 hours, then crushed and sieved to 212 microns. 0.6 g of the sieved precursor was carburized at a ramp rate of 15 °C/min to 780 °C for 5 hr under 60 sccm of H2 gas. After carburization the sample was cooled under 30 sccm N2 and passivated under 30 sccm 1% O2/N2 for 2 hours. |  | 0 | 780 | 15 | H2 | 0.5 | 5 | 60 | [12 empty] | 780 | 15 | 60 | 1.609438 | -1 | 1 | 0.6571429 | 1 | 0.4285714 | 0.7686218 | 0 | 1
1 g of ammonium heptamolybdate tetrahydrate dissolved in 4 mL of DI water. Separately, 2 g of sucrose dissolved in 3.5 mL of DI water at 50 °C. The two solutions were then combined. The combined solution was dried at 120 °C in air for 24 hours, then crushed and sieved to 212 microns. 0.6 g of the sieved precursor was carburized at a ramp rate of 15 °C/min to 780 °C for 5 hr under 100 sccm of H2 gas. After carburization the sample was cooled under 30 sccm N2 and passivated under 30 sccm 1% O2/N2 for 2 hours. |  | 0 | 780 | 15 | H2 | 0.5 | 5 | 100 | [12 empty] | 780 | 15 | 100 | 1.609438 | -1 | 1 | 0.6571429 | 1 | 1 | 0.7686218 | 0 | 1
1 g of ammonium heptamolybdate tetrahydrate dissolved in 4 mL of DI water. Separately, 2 g of sucrose dissolved in 3.5 mL of DI water at 50 °C. The two solutions were then combined. The combined solution was dried at 120 °C in air for 24 hours, then crushed and sieved to 212 microns. 0.6 g of the sieved precursor was carburized at a ramp rate of 15 °C/min to 780 °C for 10 hr under 30 sccm of H2 gas. After carburization the sample was cooled under 30 sccm N2 and passivated under 30 sccm 1% O2/N2 for 2 hours. |  | 0 | 780 | 15 | H2 | 0.5 | 10 | 30 | [12 empty] | 780 | 15 | 30 | 2.302585 | -1 | 1 | 0.6571429 | 1 | 0 | 1 | 0 | 1
1 g of ammonium heptamolybdate tetrahydrate dissolved in 4 mL of DI water. Separately, 2 g of sucrose dissolved in 3.5 mL of DI water at 50 °C. The two solutions were then combined. The combined solution was dried at 120 °C in air for 24 hours, then crushed and sieved to 212 microns. 0.6 g of the sieved precursor was carburized at a ramp rate of 15 °C/min to 780 °C for 10 hr under 60 sccm of H2 gas. After carburization the sample was cooled under 30 sccm N2 and passivated under 30 sccm 1% O2/N2 for 2 hours. |  | 0 | 780 | 15 | H2 | 0.5 | 10 | 60 | [12 empty] | 780 | 15 | 60 | 2.302585 | -1 | 1 | 0.6571429 | 1 | 0.4285714 | 1 | 0 | 1
1 g of ammonium heptamolybdate tetrahydrate dissolved in 4 mL of DI water. Separately, 2 g of sucrose dissolved in 3.5 mL of DI water at 50 °C. The two solutions were then combined. The combined solution was dried at 120 °C in air for 24 hours, then crushed and sieved to 212 microns. 0.6 g of the sieved precursor was carburized at a ramp rate of 15 °C/min to 780 °C for 10 hr under 100 sccm of H2 gas. After carburization the sample was cooled under 30 sccm N2 and passivated under 30 sccm 1% O2/N2 for 2 hours. |  | 0 | 780 | 15 | H2 | 0.5 | 10 | 100 | [12 empty] | 780 | 15 | 100 | 2.302585 | -1 | 1 | 0.6571429 | 1 | 1 | 1 | 0 | 1
1 g of ammonium heptamolybdate tetrahydrate dissolved in 5.5 mL of DI water. Separately, 1 g of sucrose dissolved in 2 mL of DI water at 50 °C. The two solutions were then combined. The combined solution was dried at 120 °C in air for 24 hours, then crushed and sieved to 212 microns. 0.6 g of the sieved precursor was carburized at a ramp rate of 15 °C/min to 780 °C for 0.5 hr under 30 sccm of H2 gas. After carburization the sample was cooled under 30 sccm N2 and passivated under 30 sccm 1% O2/N2 for 2 hours. |  | 0 | 780 | 15 | H2 | 1 | 0.5 | 30 | [12 empty] | 780 | 15 | 30 | -0.6931472 | 0 | 1 | 0.6571429 | 1 | 0 | 0 | 0.5 | 1
1 g of ammonium heptamolybdate tetrahydrate dissolved in 5.5 mL of DI water. Separately, 1 g of sucrose dissolved in 2 mL of DI water at 50 °C. The two solutions were then combined. The combined solution was dried at 120 °C in air for 24 hours, then crushed and sieved to 212 microns. 0.6 g of the sieved precursor was carburized at a ramp rate of 15 °C/min to 780 °C for 0.5 hr under 60 sccm of H2 gas. After carburization the sample was cooled under 30 sccm N2 and passivated under 30 sccm 1% O2/N2 for 2 hours. |  | 0 | 780 | 15 | H2 | 1 | 0.5 | 60 | [12 empty] | 780 | 15 | 60 | -0.6931472 | 0 | 1 | 0.6571429 | 1 | 0.4285714 | 0 | 0.5 | 1
1 g of ammonium heptamolybdate tetrahydrate dissolved in 5.5 mL of DI water. Separately, 1 g of sucrose dissolved in 2 mL of DI water at 50 °C. The two solutions were then combined. The combined solution was dried at 120 °C in air for 24 hours, then crushed and sieved to 212 microns. 0.6 g of the sieved precursor was carburized at a ramp rate of 15 °C/min to 780 °C for 0.5 hr under 100 sccm of H2 gas. After carburization the sample was cooled under 30 sccm N2 and passivated under 30 sccm 1% O2/N2 for 2 hours. |  | 0 | 780 | 15 | H2 | 1 | 0.5 | 100 | [12 empty] | 780 | 15 | 100 | -0.6931472 | 0 | 1 | 0.6571429 | 1 | 1 | 0 | 0.5 | 1
1 g of ammonium heptamolybdate tetrahydrate dissolved in 5.5 mL of DI water. Separately, 1 g of sucrose dissolved in 2 mL of DI water at 50 °C. The two solutions were then combined. The combined solution was dried at 120 °C in air for 24 hours, then crushed and sieved to 212 microns. 0.6 g of the sieved precursor was carburized at a ramp rate of 15 °C/min to 780 °C for 2 hr under 30 sccm of H2 gas. After carburization the sample was cooled under 30 sccm N2 and passivated under 30 sccm 1% O2/N2 for 2 hours. |  | 0 | 780 | 15 | H2 | 1 | 2 | 30 | [12 empty] | 780 | 15 | 30 | 0.6931472 | 0 | 1 | 0.6571429 | 1 | 0 | 0.4627564 | 0.5 | 1
1 g of ammonium heptamolybdate tetrahydrate dissolved in 5.5 mL of DI water. Separately, 1 g of sucrose dissolved in 2 mL of DI water at 50 °C. The two solutions were then combined. The combined solution was dried at 120 °C in air for 24 hours, then crushed and sieved to 212 microns. 0.6 g of the sieved precursor was carburized at a ramp rate of 15 °C/min to 780 °C for 2 hr under 60 sccm of H2 gas. After carburization the sample was cooled under 30 sccm N2 and passivated under 30 sccm 1% O2/N2 for 2 hours. |  | 0 | 780 | 15 | H2 | 1 | 2 | 60 | [12 empty] | 780 | 15 | 60 | 0.6931472 | 0 | 1 | 0.6571429 | 1 | 0.4285714 | 0.4627564 | 0.5 | 1
1 g of ammonium heptamolybdate tetrahydrate dissolved in 5.5 mL of DI water. Separately, 1 g of sucrose dissolved in 2 mL of DI water at 50 °C. The two solutions were then combined. The combined solution was dried at 120 °C in air for 24 hours, then crushed and sieved to 212 microns. 0.6 g of the sieved precursor was carburized at a ramp rate of 15 °C/min to 780 °C for 2 hr under 100 sccm of H2 gas. After carburization the sample was cooled under 30 sccm N2 and passivated under 30 sccm 1% O2/N2 for 2 hours. |  | 0 | 780 | 15 | H2 | 1 | 2 | 100 | [12 empty] | 780 | 15 | 100 | 0.6931472 | 0 | 1 | 0.6571429 | 1 | 1 | 0.4627564 | 0.5 | 1
1 g of ammonium heptamolybdate tetrahydrate dissolved in 5.5 mL of DI water. Separately, 1 g of sucrose dissolved in 2 mL of DI water at 50 °C. The two solutions were then combined. The combined solution was dried at 120 °C in air for 24 hours, then crushed and sieved to 212 microns. 0.6 g of the sieved precursor was carburized at a ramp rate of 15 °C/min to 780 °C for 5 hr under 30 sccm of H2 gas. After carburization the sample was cooled under 30 sccm N2 and passivated under 30 sccm 1% O2/N2 for 2 hours. |  | 0 | 780 | 15 | H2 | 1 | 5 | 30 | [12 empty] | 780 | 15 | 30 | 1.609438 | 0 | 1 | 0.6571429 | 1 | 0 | 0.7686218 | 0.5 | 1
1 g of ammonium heptamolybdate tetrahydrate dissolved in 5.5 mL of DI water. Separately, 1 g of sucrose dissolved in 2 mL of DI water at 50 °C. The two solutions were then combined. The combined solution was dried at 120 °C in air for 24 hours, then crushed and sieved to 212 microns. 0.6 g of the sieved precursor was carburized at a ramp rate of 15 °C/min to 780 °C for 5 hr under 60 sccm of H2 gas. After carburization the sample was cooled under 30 sccm N2 and passivated under 30 sccm 1% O2/N2 for 2 hours. |  | 0 | 780 | 15 | H2 | 1 | 5 | 60 | [12 empty] | 780 | 15 | 60 | 1.609438 | 0 | 1 | 0.6571429 | 1 | 0.4285714 | 0.7686218 | 0.5 | 1
1 g of ammonium heptamolybdate tetrahydrate dissolved in 5.5 mL of DI water. Separately, 1 g of sucrose dissolved in 2 mL of DI water at 50 °C. The two solutions were then combined. The combined solution was dried at 120 °C in air for 24 hours, then crushed and sieved to 212 microns. 0.6 g of the sieved precursor was carburized at a ramp rate of 15 °C/min to 780 °C for 5 hr under 100 sccm of H2 gas. After carburization the sample was cooled under 30 sccm N2 and passivated under 30 sccm 1% O2/N2 for 2 hours. |  | 0 | 780 | 15 | H2 | 1 | 5 | 100 | [12 empty] | 780 | 15 | 100 | 1.609438 | 0 | 1 | 0.6571429 | 1 | 1 | 0.7686218 | 0.5 | 1
1 g of ammonium heptamolybdate tetrahydrate dissolved in 5.5 mL of DI water. Separately, 1 g of sucrose dissolved in 2 mL of DI water at 50 °C. The two solutions were then combined. The combined solution was dried at 120 °C in air for 24 hours, then crushed and sieved to 212 microns. 0.6 g of the sieved precursor was carburized at a ramp rate of 15 °C/min to 780 °C for 10 hr under 30 sccm of H2 gas. After carburization the sample was cooled under 30 sccm N2 and passivated under 30 sccm 1% O2/N2 for 2 hours. |  | 0 | 780 | 15 | H2 | 1 | 10 | 30 | [12 empty] | 780 | 15 | 30 | 2.302585 | 0 | 1 | 0.6571429 | 1 | 0 | 1 | 0.5 | 1
1 g of ammonium heptamolybdate tetrahydrate dissolved in 5.5 mL of DI water. Separately, 1 g of sucrose dissolved in 2 mL of DI water at 50 °C. The two solutions were then combined. The combined solution was dried at 120 °C in air for 24 hours, then crushed and sieved to 212 microns. 0.6 g of the sieved precursor was carburized at a ramp rate of 15 °C/min to 780 °C for 10 hr under 60 sccm of H2 gas. After carburization the sample was cooled under 30 sccm N2 and passivated under 30 sccm 1% O2/N2 for 2 hours. |  | 0 | 780 | 15 | H2 | 1 | 10 | 60 | [12 empty] | 780 | 15 | 60 | 2.302585 | 0 | 1 | 0.6571429 | 1 | 0.4285714 | 1 | 0.5 | 1
1 g of ammonium heptamolybdate tetrahydrate dissolved in 5.5 mL of DI water. Separately, 1 g of sucrose dissolved in 2 mL of DI water at 50 °C. The two solutions were then combined. The combined solution was dried at 120 °C in air for 24 hours, then crushed and sieved to 212 microns. 0.6 g of the sieved precursor was carburized at a ramp rate of 15 °C/min to 780 °C for 10 hr under 100 sccm of H2 gas. After carburization the sample was cooled under 30 sccm N2 and passivated under 30 sccm 1% O2/N2 for 2 hours. |  | 0 | 780 | 15 | H2 | 1 | 10 | 100 | [12 empty] | 780 | 15 | 100 | 2.302585 | 0 | 1 | 0.6571429 | 1 | 1 | 1 | 0.5 | 1
1 g of ammonium heptamolybdate tetrahydrate dissolved in 6 mL of DI water. Separately, 0.5 g of sucrose dissolved in 1.5 mL of DI water at 50 °C. The two solutions were then combined. The combined solution was dried at 120 °C in air for 24 hours, then crushed and sieved to 212 microns. 0.6 g of the sieved precursor was carburized at a ramp rate of 15 °C/min to 780 °C for 0.5 hr under 30 sccm of H2 gas. After carburization the sample was cooled under 30 sccm N2 and passivated under 30 sccm 1% O2/N2 for 2 hours. |  | 0 | 780 | 15 | H2 | 2 | 0.5 | 30 | [12 empty] | 780 | 15 | 30 | -0.6931472 | 1 | 1 | 0.6571429 | 1 | 0 | 0 | 1 | 1
1 g of ammonium heptamolybdate tetrahydrate dissolved in 6 mL of DI water. Separately, 0.5 g of sucrose dissolved in 1.5 mL of DI water at 50 °C. The two solutions were then combined. The combined solution was dried at 120 °C in air for 24 hours, then crushed and sieved to 212 microns. 0.6 g of the sieved precursor was carburized at a ramp rate of 15 °C/min to 780 °C for 0.5 hr under 60 sccm of H2 gas. After carburization the sample was cooled under 30 sccm N2 and passivated under 30 sccm 1% O2/N2 for 2 hours. |  | 0 | 780 | 15 | H2 | 2 | 0.5 | 60 | [12 empty] | 780 | 15 | 60 | -0.6931472 | 1 | 1 | 0.6571429 | 1 | 0.4285714 | 0 | 1 | 1
1 g of ammonium heptamolybdate tetrahydrate dissolved in 6 mL of DI water. Separately, 0.5 g of sucrose dissolved in 1.5 mL of DI water at 50 °C. The two solutions were then combined. The combined solution was dried at 120 °C in air for 24 hours, then crushed and sieved to 212 microns. 0.6 g of the sieved precursor was carburized at a ramp rate of 15 °C/min to 780 °C for 0.5 hr under 100 sccm of H2 gas. After carburization the sample was cooled under 30 sccm N2 and passivated under 30 sccm 1% O2/N2 for 2 hours. |  | 0 | 780 | 15 | H2 | 2 | 0.5 | 100 | [12 empty] | 780 | 15 | 100 | -0.6931472 | 1 | 1 | 0.6571429 | 1 | 1 | 0 | 1 | 1
1 g of ammonium heptamolybdate tetrahydrate dissolved in 6 mL of DI water. Separately, 0.5 g of sucrose dissolved in 1.5 mL of DI water at 50 °C. The two solutions were then combined. The combined solution was dried at 120 °C in air for 24 hours, then crushed and sieved to 212 microns. 0.6 g of the sieved precursor was carburized at a ramp rate of 15 °C/min to 780 °C for 2 hr under 30 sccm of H2 gas. After carburization the sample was cooled under 30 sccm N2 and passivated under 30 sccm 1% O2/N2 for 2 hours. |  | 0 | 780 | 15 | H2 | 2 | 2 | 30 | [12 empty] | 780 | 15 | 30 | 0.6931472 | 1 | 1 | 0.6571429 | 1 | 0 | 0.4627564 | 1 | 1
1 g of ammonium heptamolybdate tetrahydrate dissolved in 6 mL of DI water. Separately, 0.5 g of sucrose dissolved in 1.5 mL of DI water at 50 °C. The two solutions were then combined. The combined solution was dried at 120 °C in air for 24 hours, then crushed and sieved to 212 microns. 0.6 g of the sieved precursor was carburized at a ramp rate of 15 °C/min to 780 °C for 2 hr under 60 sccm of H2 gas. After carburization the sample was cooled under 30 sccm N2 and passivated under 30 sccm 1% O2/N2 for 2 hours. |  | 0 | 780 | 15 | H2 | 2 | 2 | 60 | [12 empty] | 780 | 15 | 60 | 0.6931472 | 1 | 1 | 0.6571429 | 1 | 0.4285714 | 0.4627564 | 1 | 1
1 g of ammonium heptamolybdate tetrahydrate dissolved in 6 mL of DI water. Separately, 0.5 g of sucrose dissolved in 1.5 mL of DI water at 50 °C. The two solutions were then combined. The combined solution was dried at 120 °C in air for 24 hours, then crushed and sieved to 212 microns. 0.6 g of the sieved precursor was carburized at a ramp rate of 15 °C/min to 780 °C for 2 hr under 100 sccm of H2 gas. After carburization the sample was cooled under 30 sccm N2 and passivated under 30 sccm 1% O2/N2 for 2 hours. |  | 0 | 780 | 15 | H2 | 2 | 2 | 100 | [12 empty] | 780 | 15 | 100 | 0.6931472 | 1 | 1 | 0.6571429 | 1 | 1 | 0.4627564 | 1 | 1
1 g of ammonium heptamolybdate tetrahydrate dissolved in 6 mL of DI water. Separately, 0.5 g of sucrose dissolved in 1.5 mL of DI water at 50 °C. The two solutions were then combined. The combined solution was dried at 120 °C in air for 24 hours, then crushed and sieved to 212 microns. 0.6 g of the sieved precursor was carburized at a ramp rate of 15 °C/min to 780 °C for 5 hr under 30 sccm of H2 gas. After carburization the sample was cooled under 30 sccm N2 and passivated under 30 sccm 1% O2/N2 for 2 hours. |  | 0 | 780 | 15 | H2 | 2 | 5 | 30 | [12 empty] | 780 | 15 | 30 | 1.609438 | 1 | 1 | 0.6571429 | 1 | 0 | 0.7686218 | 1 | 1
1 g of ammonium heptamolybdate tetrahydrate dissolved in 6 mL of DI water. Separately, 0.5 g of sucrose dissolved in 1.5 mL of DI water at 50 °C. The two solutions were then combined. The combined solution was dried at 120 °C in air for 24 hours, then crushed and sieved to 212 microns. 0.6 g of the sieved precursor was carburized at a ramp rate of 15 °C/min to 780 °C for 5 hr under 60 sccm of H2 gas. After carburization the sample was cooled under 30 sccm N2 and passivated under 30 sccm 1% O2/N2 for 2 hours. |  | 0 | 780 | 15 | H2 | 2 | 5 | 60 | [12 empty] | 780 | 15 | 60 | 1.609438 | 1 | 1 | 0.6571429 | 1 | 0.4285714 | 0.7686218 | 1 | 1
1 g of ammonium heptamolybdate tetrahydrate dissolved in 6 mL of DI water. Separately, 0.5 g of sucrose dissolved in 1.5 mL of DI water at 50 °C. The two solutions were then combined. The combined solution was dried at 120 °C in air for 24 hours, then crushed and sieved to 212 microns. 0.6 g of the sieved precursor was carburized at a ramp rate of 15 °C/min to 780 °C for 5 hr under 100 sccm of H2 gas. After carburization the sample was cooled under 30 sccm N2 and passivated under 30 sccm 1% O2/N2 for 2 hours. |  | 0 | 780 | 15 | H2 | 2 | 5 | 100 | [12 empty] | 780 | 15 | 100 | 1.609438 | 1 | 1 | 0.6571429 | 1 | 1 | 0.7686218 | 1 | 1
1 g of ammonium heptamolybdate tetrahydrate dissolved in 6 mL of DI water. Separately, 0.5 g of sucrose dissolved in 1.5 mL of DI water at 50 °C. The two solutions were then combined. The combined solution was dried at 120 °C in air for 24 hours, then crushed and sieved to 212 microns. 0.6 g of the sieved precursor was carburized at a ramp rate of 15 °C/min to 780 °C for 10 hr under 30 sccm of H2 gas. After carburization the sample was cooled under 30 sccm N2 and passivated under 30 sccm 1% O2/N2 for 2 hours. |  | 0 | 780 | 15 | H2 | 2 | 10 | 30 | [12 empty] | 780 | 15 | 30 | 2.302585 | 1 | 1 | 0.6571429 | 1 | 0 | 1 | 1 | 1
1 g of ammonium heptamolybdate tetrahydrate dissolved in 6 mL of DI water. Separately, 0.5 g of sucrose dissolved in 1.5 mL of DI water at 50 °C. The two solutions were then combined. The combined solution was dried at 120 °C in air for 24 hours, then crushed and sieved to 212 microns. 0.6 g of the sieved precursor was carburized at a ramp rate of 15 °C/min to 780 °C for 10 hr under 60 sccm of H2 gas. After carburization the sample was cooled under 30 sccm N2 and passivated under 30 sccm 1% O2/N2 for 2 hours. |  | 0 | 780 | 15 | H2 | 2 | 10 | 60 | [12 empty] | 780 | 15 | 60 | 2.302585 | 1 | 1 | 0.6571429 | 1 | 0.4285714 | 1 | 1 | 1
1 g of ammonium heptamolybdate tetrahydrate dissolved in 6 mL of DI water. Separately, 0.5 g of sucrose dissolved in 1.5 mL of DI water at 50 °C. The two solutions were then combined. The combined solution was dried at 120 °C in air for 24 hours, then crushed and sieved to 212 microns. 0.6 g of the sieved precursor was carburized at a ramp rate of 15 °C/min to 780 °C for 10 hr under 100 sccm of H2 gas. After carburization the sample was cooled under 30 sccm N2 and passivated under 30 sccm 1% O2/N2 for 2 hours. |  | 0 | 780 | 15 | H2 | 2 | 10 | 100 | [12 empty] | 780 | 15 | 100 | 2.302585 | 1 | 1 | 0.6571429 | 1 | 1 | 1 | 1 | 1
1 g of ammonium heptamolybdate tetrahydrate dissolved in 4 mL of DI water. Separately, 2 g of sucrose dissolved in 3.5 mL of DI water at 50 °C. The two solutions were then combined. The combined solution was dried at 120 °C in air for 24 hours, then crushed and sieved to 212 microns. 0.6 g of the sieved precursor was carburized at a ramp rate of 15 °C/min to 780 °C for 0.5 hr under 30 sccm of N2 gas. After carburization the sample was cooled under 30 sccm N2 and passivated under 30 sccm 1% O2/N2 for 2 hours. |  | 0 | 780 | 15 | N2 | 0.5 | 0.5 | 30 | [12 empty] | 780 | 15 | 30 | -0.6931472 | -1 | 0 | 0.6571429 | 1 | 0 | 0 | 0 | 0
1 g of ammonium heptamolybdate tetrahydrate dissolved in 4 mL of DI water. Separately, 2 g of sucrose dissolved in 3.5 mL of DI water at 50 °C. The two solutions were then combined. The combined solution was dried at 120 °C in air for 24 hours, then crushed and sieved to 212 microns. 0.6 g of the sieved precursor was carburized at a ramp rate of 15 °C/min to 780 °C for 0.5 hr under 60 sccm of N2 gas. After carburization the sample was cooled under 30 sccm N2 and passivated under 30 sccm 1% O2/N2 for 2 hours. |  | 0 | 780 | 15 | N2 | 0.5 | 0.5 | 60 | [12 empty] | 780 | 15 | 60 | -0.6931472 | -1 | 0 | 0.6571429 | 1 | 0.4285714 | 0 | 0 | 0
1 g of ammonium heptamolybdate tetrahydrate dissolved in 4 mL of DI water. Separately, 2 g of sucrose dissolved in 3.5 mL of DI water at 50 °C. The two solutions were then combined. The combined solution was dried at 120 °C in air for 24 hours, then crushed and sieved to 212 microns. 0.6 g of the sieved precursor was carburized at a ramp rate of 15 °C/min to 780 °C for 0.5 hr under 100 sccm of N2 gas. After carburization the sample was cooled under 30 sccm N2 and passivated under 30 sccm 1% O2/N2 for 2 hours. |  | 0 | 780 | 15 | N2 | 0.5 | 0.5 | 100 | [12 empty] | 780 | 15 | 100 | -0.6931472 | -1 | 0 | 0.6571429 | 1 | 1 | 0 | 0 | 0
1 g of ammonium heptamolybdate tetrahydrate dissolved in 4 mL of DI water. Separately, 2 g of sucrose dissolved in 3.5 mL of DI water at 50 °C. The two solutions were then combined. The combined solution was dried at 120 °C in air for 24 hours, then crushed and sieved to 212 microns. 0.6 g of the sieved precursor was carburized at a ramp rate of 15 °C/min to 780 °C for 2 hr under 30 sccm of N2 gas. After carburization the sample was cooled under 30 sccm N2 and passivated under 30 sccm 1% O2/N2 for 2 hours. |  | 0 | 780 | 15 | N2 | 0.5 | 2 | 30 | [12 empty] | 780 | 15 | 30 | 0.6931472 | -1 | 0 | 0.6571429 | 1 | 0 | 0.4627564 | 0 | 0
1 g of ammonium heptamolybdate tetrahydrate dissolved in 4 mL of DI water. Separately, 2 g of sucrose dissolved in 3.5 mL of DI water at 50 °C. The two solutions were then combined. The combined solution was dried at 120 °C in air for 24 hours, then crushed and sieved to 212 microns. 0.6 g of the sieved precursor was carburized at a ramp rate of 15 °C/min to 780 °C for 2 hr under 60 sccm of N2 gas. After carburization the sample was cooled under 30 sccm N2 and passivated under 30 sccm 1% O2/N2 for 2 hours. |  | 0 | 780 | 15 | N2 | 0.5 | 2 | 60 | [12 empty] | 780 | 15 | 60 | 0.6931472 | -1 | 0 | 0.6571429 | 1 | 0.4285714 | 0.4627564 | 0 | 0
1 g of ammonium heptamolybdate tetrahydrate dissolved in 4 mL of DI water. Separately, 2 g of sucrose dissolved in 3.5 mL of DI water at 50 °C. The two solutions were then combined. The combined solution was dried at 120 °C in air for 24 hours, then crushed and sieved to 212 microns. 0.6 g of the sieved precursor was carburized at a ramp rate of 15 °C/min to 780 °C for 2 hr under 100 sccm of N2 gas. After carburization the sample was cooled under 30 sccm N2 and passivated under 30 sccm 1% O2/N2 for 2 hours. |  | 0 | 780 | 15 | N2 | 0.5 | 2 | 100 | [12 empty] | 780 | 15 | 100 | 0.6931472 | -1 | 0 | 0.6571429 | 1 | 1 | 0.4627564 | 0 | 0
1 g of ammonium heptamolybdate tetrahydrate dissolved in 4 mL of DI water. Separately, 2 g of sucrose dissolved in 3.5 mL of DI water at 50 °C. The two solutions were then combined. The combined solution was dried at 120 °C in air for 24 hours, then crushed and sieved to 212 microns. 0.6 g of the sieved precursor was carburized at a ramp rate of 15 °C/min to 780 °C for 5 hr under 30 sccm of N2 gas. After carburization the sample was cooled under 30 sccm N2 and passivated under 30 sccm 1% O2/N2 for 2 hours. |  | 0 | 780 | 15 | N2 | 0.5 | 5 | 30 | [12 empty] | 780 | 15 | 30 | 1.609438 | -1 | 0 | 0.6571429 | 1 | 0 | 0.7686218 | 0 | 0
1 g of ammonium heptamolybdate tetrahydrate dissolved in 4 mL of DI water. Separately, 2 g of sucrose dissolved in 3.5 mL of DI water at 50 °C. The two solutions were then combined. The combined solution was dried at 120 °C in air for 24 hours, then crushed and sieved to 212 microns. 0.6 g of the sieved precursor was carburized at a ramp rate of 15 °C/min to 780 °C for 5 hr under 60 sccm of N2 gas. After carburization the sample was cooled under 30 sccm N2 and passivated under 30 sccm 1% O2/N2 for 2 hours. |  | 0 | 780 | 15 | N2 | 0.5 | 5 | 60 | [12 empty] | 780 | 15 | 60 | 1.609438 | -1 | 0 | 0.6571429 | 1 | 0.4285714 | 0.7686218 | 0 | 0
1 g of ammonium heptamolybdate tetrahydrate dissolved in 4 mL of DI water. Separately, 2 g of sucrose dissolved in 3.5 mL of DI water at 50 °C. The two solutions were then combined. The combined solution was dried at 120 °C in air for 24 hours, then crushed and sieved to 212 microns. 0.6 g of the sieved precursor was carburized at a ramp rate of 15 °C/min to 780 °C for 5 hr under 100 sccm of N2 gas. After carburization the sample was cooled under 30 sccm N2 and passivated under 30 sccm 1% O2/N2 for 2 hours. |  | 0 | 780 | 15 | N2 | 0.5 | 5 | 100 | [12 empty] | 780 | 15 | 100 | 1.609438 | -1 | 0 | 0.6571429 | 1 | 1 | 0.7686218 | 0 | 0
1 g of ammonium heptamolybdate tetrahydrate dissolved in 4 mL of DI water. Separately, 2 g of sucrose dissolved in 3.5 mL of DI water at 50 °C. The two solutions were then combined. The combined solution was dried at 120 °C in air for 24 hours, then crushed and sieved to 212 microns. 0.6 g of the sieved precursor was carburized at a ramp rate of 15 °C/min to 780 °C for 10 hr under 30 sccm of N2 gas. After carburization the sample was cooled under 30 sccm N2 and passivated under 30 sccm 1% O2/N2 for 2 hours. |  | 0 | 780 | 15 | N2 | 0.5 | 10 | 30 | [12 empty] | 780 | 15 | 30 | 2.302585 | -1 | 0 | 0.6571429 | 1 | 0 | 1 | 0 | 0
1 g of ammonium heptamolybdate tetrahydrate dissolved in 4 mL of DI water. Separately, 2 g of sucrose dissolved in 3.5 mL of DI water at 50 °C. The two solutions were then combined. The combined solution was dried at 120 °C in air for 24 hours, then crushed and sieved to 212 microns. 0.6 g of the sieved precursor was carburized at a ramp rate of 15 °C/min to 780 °C for 10 hr under 60 sccm of N2 gas. After carburization the sample was cooled under 30 sccm N2 and passivated under 30 sccm 1% O2/N2 for 2 hours. |  | 0 | 780 | 15 | N2 | 0.5 | 10 | 60 | [12 empty] | 780 | 15 | 60 | 2.302585 | -1 | 0 | 0.6571429 | 1 | 0.4285714 | 1 | 0 | 0
1 g of ammonium heptamolybdate tetrahydrate dissolved in 4 mL of DI water. Separately, 2 g of sucrose dissolved in 3.5 mL of DI water at 50 °C. The two solutions were then combined. The combined solution was dried at 120 °C in air for 24 hours, then crushed and sieved to 212 microns. 0.6 g of the sieved precursor was carburized at a ramp rate of 15 °C/min to 780 °C for 10 hr under 100 sccm of N2 gas. After carburization the sample was cooled under 30 sccm N2 and passivated under 30 sccm 1% O2/N2 for 2 hours. |  | 0 | 780 | 15 | N2 | 0.5 | 10 | 100 | [12 empty] | 780 | 15 | 100 | 2.302585 | -1 | 0 | 0.6571429 | 1 | 1 | 1 | 0 | 0
1 g of ammonium heptamolybdate tetrahydrate dissolved in 5.5 mL of DI water. Separately, 1 g of sucrose dissolved in 2 mL of DI water at 50 °C. The two solutions were then combined. The combined solution was dried at 120 °C in air for 24 hours, then crushed and sieved to 212 microns. 0.6 g of the sieved precursor was carburized at a ramp rate of 15 °C/min to 780 °C for 0.5 hr under 30 sccm of N2 gas. After carburization the sample was cooled under 30 sccm N2 and passivated under 30 sccm 1% O2/N2 for 2 hours. |  | 0 | 780 | 15 | N2 | 1 | 0.5 | 30 | [12 empty] | 780 | 15 | 30 | -0.6931472 | 0 | 0 | 0.6571429 | 1 | 0 | 0 | 0.5 | 0
1 g of ammonium heptamolybdate tetrahydrate dissolved in 5.5 mL of DI water. Separately, 1 g of sucrose dissolved in 2 mL of DI water at 50 °C. The two solutions were then combined. The combined solution was dried at 120 °C in air for 24 hours, then crushed and sieved to 212 microns. 0.6 g of the sieved precursor was carburized at a ramp rate of 15 °C/min to 780 °C for 0.5 hr under 60 sccm of N2 gas. After carburization the sample was cooled under 30 sccm N2 and passivated under 30 sccm 1% O2/N2 for 2 hours. |  | 0 | 780 | 15 | N2 | 1 | 0.5 | 60 | [12 empty] | 780 | 15 | 60 | -0.6931472 | 0 | 0 | 0.6571429 | 1 | 0.4285714 | 0 | 0.5 | 0
1 g of ammonium heptamolybdate tetrahydrate dissolved in 5.5 mL of DI water. Separately, 1 g of sucrose dissolved in 2 mL of DI water at 50 °C. The two solutions were then combined. The combined solution was dried at 120 °C in air for 24 hours, then crushed and sieved to 212 microns. 0.6 g of the sieved precursor was carburized at a ramp rate of 15 °C/min to 780 °C for 0.5 hr under 100 sccm of N2 gas. After carburization the sample was cooled under 30 sccm N2 and passivated under 30 sccm 1% O2/N2 for 2 hours. |  | 0 | 780 | 15 | N2 | 1 | 0.5 | 100 | [12 empty] | 780 | 15 | 100 | -0.6931472 | 0 | 0 | 0.6571429 | 1 | 1 | 0 | 0.5 | 0
1 g of ammonium heptamolybdate tetrahydrate dissolved in 5.5 mL of DI water. Separately, 1 g of sucrose dissolved in 2 mL of DI water at 50 °C. The two solutions were then combined. The combined solution was dried at 120 °C in air for 24 hours, then crushed and sieved to 212 microns. 0.6 g of the sieved precursor was carburized at a ramp rate of 15 °C/min to 780 °C for 2 hr under 30 sccm of N2 gas. After carburization the sample was cooled under 30 sccm N2 and passivated under 30 sccm 1% O2/N2 for 2 hours. |  | 0 | 780 | 15 | N2 | 1 | 2 | 30 | [12 empty] | 780 | 15 | 30 | 0.6931472 | 0 | 0 | 0.6571429 | 1 | 0 | 0.4627564 | 0.5 | 0
1 g of ammonium heptamolybdate tetrahydrate dissolved in 5.5 mL of DI water. Separately, 1 g of sucrose dissolved in 2 mL of DI water at 50 °C. The two solutions were then combined. The combined solution was dried at 120 °C in air for 24 hours, then crushed and sieved to 212 microns. 0.6 g of the sieved precursor was carburized at a ramp rate of 15 °C/min to 780 °C for 2 hr under 60 sccm of N2 gas. After carburization the sample was cooled under 30 sccm N2 and passivated under 30 sccm 1% O2/N2 for 2 hours. |  | 0 | 780 | 15 | N2 | 1 | 2 | 60 | [12 empty] | 780 | 15 | 60 | 0.6931472 | 0 | 0 | 0.6571429 | 1 | 0.4285714 | 0.4627564 | 0.5 | 0
1 g of ammonium heptamolybdate tetrahydrate dissolved in 5.5 mL of DI water. Separately, 1 g of sucrose dissolved in 2 mL of DI water at 50 °C. The two solutions were then combined. The combined solution was dried at 120 °C in air for 24 hours, then crushed and sieved to 212 microns. 0.6 g of the sieved precursor was carburized at a ramp rate of 15 °C/min to 780 °C for 2 hr under 100 sccm of N2 gas. After carburization the sample was cooled under 30 sccm N2 and passivated under 30 sccm 1% O2/N2 for 2 hours. |  | 0 | 780 | 15 | N2 | 1 | 2 | 100 | [12 empty] | 780 | 15 | 100 | 0.6931472 | 0 | 0 | 0.6571429 | 1 | 1 | 0.4627564 | 0.5 | 0
1 g of ammonium heptamolybdate tetrahydrate dissolved in 5.5 mL of DI water. Separately, 1 g of sucrose dissolved in 2 mL of DI water at 50 °C. The two solutions were then combined. The combined solution was dried at 120 °C in air for 24 hours, then crushed and sieved to 212 microns. 0.6 g of the sieved precursor was carburized at a ramp rate of 15 °C/min to 780 °C for 5 hr under 30 sccm of N2 gas. After carburization the sample was cooled under 30 sccm N2 and passivated under 30 sccm 1% O2/N2 for 2 hours. |  | 0 | 780 | 15 | N2 | 1 | 5 | 30 | [12 empty] | 780 | 15 | 30 | 1.609438 | 0 | 0 | 0.6571429 | 1 | 0 | 0.7686218 | 0.5 | 0
1 g of ammonium heptamolybdate tetrahydrate dissolved in 5.5 mL of DI water. Separately, 1 g of sucrose dissolved in 2 mL of DI water at 50 °C. The two solutions were then combined. The combined solution was dried at 120 °C in air for 24 hours, then crushed and sieved to 212 microns. 0.6 g of the sieved precursor was carburized at a ramp rate of 15 °C/min to 780 °C for 5 hr under 60 sccm of N2 gas. After carburization the sample was cooled under 30 sccm N2 and passivated under 30 sccm 1% O2/N2 for 2 hours. |  | 0 | 780 | 15 | N2 | 1 | 5 | 60 | [12 empty] | 780 | 15 | 60 | 1.609438 | 0 | 0 | 0.6571429 | 1 | 0.4285714 | 0.7686218 | 0.5 | 0
1 g of ammonium heptamolybdate tetrahydrate dissolved in 5.5 mL of DI water. Separately, 1 g of sucrose dissolved in 2 mL of DI water at 50 °C. The two solutions were then combined. The combined solution was dried at 120 °C in air for 24 hours, then crushed and sieved to 212 microns. 0.6 g of the sieved precursor was carburized at a ramp rate of 15 °C/min to 780 °C for 5 hr under 100 sccm of N2 gas. After carburization the sample was cooled under 30 sccm N2 and passivated under 30 sccm 1% O2/N2 for 2 hours. |  | 0 | 780 | 15 | N2 | 1 | 5 | 100 | [12 empty] | 780 | 15 | 100 | 1.609438 | 0 | 0 | 0.6571429 | 1 | 1 | 0.7686218 | 0.5 | 0
1 g of ammonium heptamolybdate tetrahydrate dissolved in 5.5 mL of DI water. Separately, 1 g of sucrose dissolved in 2 mL of DI water at 50 °C. The two solutions were then combined. The combined solution was dried at 120 °C in air for 24 hours, then crushed and sieved to 212 microns. 0.6 g of the sieved precursor was carburized at a ramp rate of 15 °C/min to 780 °C for 10 hr under 30 sccm of N2 gas. After carburization the sample was cooled under 30 sccm N2 and passivated under 30 sccm 1% O2/N2 for 2 hours. |  | 0 | 780 | 15 | N2 | 1 | 10 | 30 | [12 empty] | 780 | 15 | 30 | 2.302585 | 0 | 0 | 0.6571429 | 1 | 0 | 1 | 0.5 | 0
1 g of ammonium heptamolybdate tetrahydrate dissolved in 5.5 mL of DI water. Separately, 1 g of sucrose dissolved in 2 mL of DI water at 50 °C. The two solutions were then combined. The combined solution was dried at 120 °C in air for 24 hours, then crushed and sieved to 212 microns. 0.6 g of the sieved precursor was carburized at a ramp rate of 15 °C/min to 780 °C for 10 hr under 60 sccm of N2 gas. After carburization the sample was cooled under 30 sccm N2 and passivated under 30 sccm 1% O2/N2 for 2 hours. |  | 0 | 780 | 15 | N2 | 1 | 10 | 60 | [12 empty] | 780 | 15 | 60 | 2.302585 | 0 | 0 | 0.6571429 | 1 | 0.4285714 | 1 | 0.5 | 0
1 g of ammonium heptamolybdate tetrahydrate dissolved in 5.5 mL of DI water. Separately, 1 g of sucrose dissolved in 2 mL of DI water at 50 °C. The two solutions were then combined. The combined solution was dried at 120 °C in air for 24 hours, then crushed and sieved to 212 microns. 0.6 g of the sieved precursor was carburized at a ramp rate of 15 °C/min to 780 °C for 10 hr under 100 sccm of N2 gas. After carburization the sample was cooled under 30 sccm N2 and passivated under 30 sccm 1% O2/N2 for 2 hours. |  | 0 | 780 | 15 | N2 | 1 | 10 | 100 | [12 empty] | 780 | 15 | 100 | 2.302585 | 0 | 0 | 0.6571429 | 1 | 1 | 1 | 0.5 | 0
1 g of ammonium heptamolybdate tetrahydrate dissolved in 6 mL of DI water. Separately, 0.5 g of sucrose dissolved in 1.5 mL of DI water at 50 °C. The two solutions were then combined. The combined solution was dried at 120 °C in air for 24 hours, then crushed and sieved to 212 microns. 0.6 g of the sieved precursor was carburized at a ramp rate of 15 °C/min to 780 °C for 0.5 hr under 30 sccm of N2 gas. After carburization the sample was cooled under 30 sccm N2 and passivated under 30 sccm 1% O2/N2 for 2 hours. |  | 0 | 780 | 15 | N2 | 2 | 0.5 | 30 | [12 empty] | 780 | 15 | 30 | -0.6931472 | 1 | 0 | 0.6571429 | 1 | 0 | 0 | 1 | 0
1 g of ammonium heptamolybdate tetrahydrate dissolved in 6 mL of DI water. Separately, 0.5 g of sucrose dissolved in 1.5 mL of DI water at 50 °C. The two solutions were then combined. The combined solution was dried at 120 °C in air for 24 hours, then crushed and sieved to 212 microns. 0.6 g of the sieved precursor was carburized at a ramp rate of 15 °C/min to 780 °C for 0.5 hr under 60 sccm of N2 gas. After carburization the sample was cooled under 30 sccm N2 and passivated under 30 sccm 1% O2/N2 for 2 hours. |  | 0 | 780 | 15 | N2 | 2 | 0.5 | 60 | [12 empty] | 780 | 15 | 60 | -0.6931472 | 1 | 0 | 0.6571429 | 1 | 0.4285714 | 0 | 1 | 0
1 g of ammonium heptamolybdate tetrahydrate dissolved in 6 mL of DI water. Separately, 0.5 g of sucrose dissolved in 1.5 mL of DI water at 50 °C. The two solutions were then combined. The combined solution was dried at 120 °C in air for 24 hours, then crushed and sieved to 212 microns. 0.6 g of the sieved precursor was carburized at a ramp rate of 15 °C/min to 780 °C for 0.5 hr under 100 sccm of N2 gas. After carburization the sample was cooled under 30 sccm N2 and passivated under 30 sccm 1% O2/N2 for 2 hours. |  | 0 | 780 | 15 | N2 | 2 | 0.5 | 100 | [12 empty] | 780 | 15 | 100 | -0.6931472 | 1 | 0 | 0.6571429 | 1 | 1 | 0 | 1 | 0
1 g of ammonium heptamolybdate tetrahydrate dissolved in 6 mL of DI water. Separately, 0.5 g of sucrose dissolved in 1.5 mL of DI water at 50 °C. The two solutions were then combined. The combined solution was dried at 120 °C in air for 24 hours, then crushed and sieved to 212 microns. 0.6 g of the sieved precursor was carburized at a ramp rate of 15 °C/min to 780 °C for 2 hr under 30 sccm of N2 gas. After carburization the sample was cooled under 30 sccm N2 and passivated under 30 sccm 1% O2/N2 for 2 hours. |  | 0 | 780 | 15 | N2 | 2 | 2 | 30 | [12 empty] | 780 | 15 | 30 | 0.6931472 | 1 | 0 | 0.6571429 | 1 | 0 | 0.4627564 | 1 | 0
1 g of ammonium heptamolybdate tetrahydrate dissolved in 6 mL of DI water. Separately, 0.5 g of sucrose dissolved in 1.5 mL of DI water at 50 °C. The two solutions were then combined. The combined solution was dried at 120 °C in air for 24 hours, then crushed and sieved to 212 microns. 0.6 g of the sieved precursor was carburized at a ramp rate of 15 °C/min to 780 °C for 2 hr under 60 sccm of N2 gas. After carburization the sample was cooled under 30 sccm N2 and passivated under 30 sccm 1% O2/N2 for 2 hours. |  | 0 | 780 | 15 | N2 | 2 | 2 | 60 | [12 empty] | 780 | 15 | 60 | 0.6931472 | 1 | 0 | 0.6571429 | 1 | 0.4285714 | 0.4627564 | 1 | 0
1 g of ammonium heptamolybdate tetrahydrate dissolved in 6 mL of DI water. Separately, 0.5 g of sucrose dissolved in 1.5 mL of DI water at 50 °C. The two solutions were then combined. The combined solution was dried at 120 °C in air for 24 hours, then crushed and sieved to 212 microns. 0.6 g of the sieved precursor was carburized at a ramp rate of 15 °C/min to 780 °C for 2 hr under 100 sccm of N2 gas. After carburization the sample was cooled under 30 sccm N2 and passivated under 30 sccm 1% O2/N2 for 2 hours. |  | 0 | 780 | 15 | N2 | 2 | 2 | 100 | [12 empty] | 780 | 15 | 100 | 0.6931472 | 1 | 0 | 0.6571429 | 1 | 1 | 0.4627564 | 1 | 0
1 g of ammonium heptamolybdate tetrahydrate dissolved in 6 mL of DI water. Separately, 0.5 g of sucrose dissolved in 1.5 mL of DI water at 50 °C. The two solutions were then combined. The combined solution was dried at 120 °C in air for 24 hours, then crushed and sieved to 212 microns. 0.6 g of the sieved precursor was carburized at a ramp rate of 15 °C/min to 780 °C for 5 hr under 30 sccm of N2 gas. After carburization the sample was cooled under 30 sccm N2 and passivated under 30 sccm 1% O2/N2 for 2 hours. |  | 0 | 780 | 15 | N2 | 2 | 5 | 30 | [12 empty] | 780 | 15 | 30 | 1.609438 | 1 | 0 | 0.6571429 | 1 | 0 | 0.7686218 | 1 | 0
1 g of ammonium heptamolybdate tetrahydrate dissolved in 6 mL of DI water. Separately, 0.5 g of sucrose dissolved in 1.5 mL of DI water at 50 °C. The two solutions were then combined. The combined solution was dried at 120 °C in air for 24 hours, then crushed and sieved to 212 microns. 0.6 g of the sieved precursor was carburized at a ramp rate of 15 °C/min to 780 °C for 5 hr under 60 sccm of N2 gas. After carburization the sample was cooled under 30 sccm N2 and passivated under 30 sccm 1% O2/N2 for 2 hours. |  | 0 | 780 | 15 | N2 | 2 | 5 | 60 | [12 empty] | 780 | 15 | 60 | 1.609438 | 1 | 0 | 0.6571429 | 1 | 0.4285714 | 0.7686218 | 1 | 0
1 g of ammonium heptamolybdate tetrahydrate dissolved in 6 mL of DI water. Separately, 0.5 g of sucrose dissolved in 1.5 mL of DI water at 50 °C. The two solutions were then combined. The combined solution was dried at 120 °C in air for 24 hours, then crushed and sieved to 212 microns. 0.6 g of the sieved precursor was carburized at a ramp rate of 15 °C/min to 780 °C for 5 hr under 100 sccm of N2 gas. After carburization the sample was cooled under 30 sccm N2 and passivated under 30 sccm 1% O2/N2 for 2 hours. |  | 0 | 780 | 15 | N2 | 2 | 5 | 100 | [12 empty] | 780 | 15 | 100 | 1.609438 | 1 | 0 | 0.6571429 | 1 | 1 | 0.7686218 | 1 | 0
1 g of ammonium heptamolybdate tetrahydrate dissolved in 6 mL of DI water. Separately, 0.5 g of sucrose dissolved in 1.5 mL of DI water at 50 °C. The two solutions were then combined. The combined solution was dried at 120 °C in air for 24 hours, then crushed and sieved to 212 microns. 0.6 g of the sieved precursor was carburized at a ramp rate of 15 °C/min to 780 °C for 10 hr under 30 sccm of N2 gas. After carburization the sample was cooled under 30 sccm N2 and passivated under 30 sccm 1% O2/N2 for 2 hours. |  | 0 | 780 | 15 | N2 | 2 | 10 | 30 | [12 empty] | 780 | 15 | 30 | 2.302585 | 1 | 0 | 0.6571429 | 1 | 0 | 1 | 1 | 0
1 g of ammonium heptamolybdate tetrahydrate dissolved in 6 mL of DI water. Separately, 0.5 g of sucrose dissolved in 1.5 mL of DI water at 50 °C. The two solutions were then combined. The combined solution was dried at 120 °C in air for 24 hours, then crushed and sieved to 212 microns. 0.6 g of the sieved precursor was carburized at a ramp rate of 15 °C/min to 780 °C for 10 hr under 60 sccm of N2 gas. After carburization the sample was cooled under 30 sccm N2 and passivated under 30 sccm 1% O2/N2 for 2 hours. |  | 0 | 780 | 15 | N2 | 2 | 10 | 60 | [12 empty] | 780 | 15 | 60 | 2.302585 | 1 | 0 | 0.6571429 | 1 | 0.4285714 | 1 | 1 | 0
1 g of ammonium heptamolybdate tetrahydrate dissolved in 6 mL of DI water. Separately, 0.5 g of sucrose dissolved in 1.5 mL of DI water at 50 °C. The two solutions were then combined. The combined solution was dried at 120 °C in air for 24 hours, then crushed and sieved to 212 microns. 0.6 g of the sieved precursor was carburized at a ramp rate of 15 °C/min to 780 °C for 10 hr under 100 sccm of N2 gas. After carburization the sample was cooled under 30 sccm N2 and passivated under 30 sccm 1% O2/N2 for 2 hours. |  | 0 | 780 | 15 | N2 | 2 | 10 | 100 | [12 empty] | 780 | 15 | 100 | 2.302585 | 1 | 0 | 0.6571429 | 1 | 1 | 1 | 1 | 0
1 g of ammonium heptamolybdate tetrahydrate dissolved in 4 mL of DI water. Separately, 2 g of sucrose dissolved in 3.5 mL of DI water at 50 °C. The two solutions were then combined. The combined solution was dried at 120 °C in air for 24 hours, then crushed and sieved to 212 microns. 0.6 g of the sieved precursor was carburized at a ramp rate of 5 °C/min to 790 °C for 0.5 hr under 30 sccm of H2 gas. After carburization the sample was cooled under 30 sccm N2 and passivated under 30 sccm 1% O2/N2 for 2 hours. |  | 0 | 790 | 5 | H2 | 0.5 | 0.5 | 30 | [12 empty] | 790 | 5 | 30 | -0.6931472 | -1 | 1 | 0.6857143 | 0 | 0 | 0 | 0 | 1
1 g of ammonium heptamolybdate tetrahydrate dissolved in 4 mL of DI water. Separately, 2 g of sucrose dissolved in 3.5 mL of DI water at 50 °C. The two solutions were then combined. The combined solution was dried at 120 °C in air for 24 hours, then crushed and sieved to 212 microns. 0.6 g of the sieved precursor was carburized at a ramp rate of 5 °C/min to 790 °C for 0.5 hr under 60 sccm of H2 gas. After carburization the sample was cooled under 30 sccm N2 and passivated under 30 sccm 1% O2/N2 for 2 hours. |  | 0 | 790 | 5 | H2 | 0.5 | 0.5 | 60 | [12 empty] | 790 | 5 | 60 | -0.6931472 | -1 | 1 | 0.6857143 | 0 | 0.4285714 | 0 | 0 | 1
1 g of ammonium heptamolybdate tetrahydrate dissolved in 4 mL of DI water. Separately, 2 g of sucrose dissolved in 3.5 mL of DI water at 50 °C. The two solutions were then combined. The combined solution was dried at 120 °C in air for 24 hours, then crushed and sieved to 212 microns. 0.6 g of the sieved precursor was carburized at a ramp rate of 5 °C/min to 790 °C for 0.5 hr under 100 sccm of H2 gas. After carburization the sample was cooled under 30 sccm N2 and passivated under 30 sccm 1% O2/N2 for 2 hours. |  | 0 | 790 | 5 | H2 | 0.5 | 0.5 | 100 | [12 empty] | 790 | 5 | 100 | -0.6931472 | -1 | 1 | 0.6857143 | 0 | 1 | 0 | 0 | 1
1 g of ammonium heptamolybdate tetrahydrate dissolved in 4 mL of DI water. Separately, 2 g of sucrose dissolved in 3.5 mL of DI water at 50 °C. The two solutions were then combined. The combined solution was dried at 120 °C in air for 24 hours, then crushed and sieved to 212 microns. 0.6 g of the sieved precursor was carburized at a ramp rate of 5 °C/min to 790 °C for 2 hr under 30 sccm of H2 gas. After carburization the sample was cooled under 30 sccm N2 and passivated under 30 sccm 1% O2/N2 for 2 hours. |  | 0 | 790 | 5 | H2 | 0.5 | 2 | 30 | [12 empty] | 790 | 5 | 30 | 0.6931472 | -1 | 1 | 0.6857143 | 0 | 0 | 0.4627564 | 0 | 1
1 g of ammonium heptamolybdate tetrahydrate dissolved in 4 mL of DI water. Separately, 2 g of sucrose dissolved in 3.5 mL of DI water at 50 °C. The two solutions were then combined. The combined solution was dried at 120 °C in air for 24 hours, then crushed and sieved to 212 microns. 0.6 g of the sieved precursor was carburized at a ramp rate of 5 °C/min to 790 °C for 2 hr under 60 sccm of H2 gas. After carburization the sample was cooled under 30 sccm N2 and passivated under 30 sccm 1% O2/N2 for 2 hours. |  | 0 | 790 | 5 | H2 | 0.5 | 2 | 60 | [12 empty] | 790 | 5 | 60 | 0.6931472 | -1 | 1 | 0.6857143 | 0 | 0.4285714 | 0.4627564 | 0 | 1
1 g of ammonium heptamolybdate tetrahydrate dissolved in 4 mL of DI water. Separately, 2 g of sucrose dissolved in 3.5 mL of DI water at 50 °C. The two solutions were then combined. The combined solution was dried at 120 °C in air for 24 hours, then crushed and sieved to 212 microns. 0.6 g of the sieved precursor was carburized at a ramp rate of 5 °C/min to 790 °C for 2 hr under 100 sccm of H2 gas. After carburization the sample was cooled under 30 sccm N2 and passivated under 30 sccm 1% O2/N2 for 2 hours. |  | 0 | 790 | 5 | H2 | 0.5 | 2 | 100 | [12 empty] | 790 | 5 | 100 | 0.6931472 | -1 | 1 | 0.6857143 | 0 | 1 | 0.4627564 | 0 | 1
1 g of ammonium heptamolybdate tetrahydrate dissolved in 4 mL of DI water. Separately, 2 g of sucrose dissolved in 3.5 mL of DI water at 50 °C. The two solutions were then combined. The combined solution was dried at 120 °C in air for 24 hours, then crushed and sieved to 212 microns. 0.6 g of the sieved precursor was carburized at a ramp rate of 5 °C/min to 790 °C for 5 hr under 30 sccm of H2 gas. After carburization the sample was cooled under 30 sccm N2 and passivated under 30 sccm 1% O2/N2 for 2 hours. |  | 0 | 790 | 5 | H2 | 0.5 | 5 | 30 | [12 empty] | 790 | 5 | 30 | 1.609438 | -1 | 1 | 0.6857143 | 0 | 0 | 0.7686218 | 0 | 1
1 g of ammonium heptamolybdate tetrahydrate dissolved in 4 mL of DI water. Separately, 2 g of sucrose dissolved in 3.5 mL of DI water at 50 °C. The two solutions were then combined. The combined solution was dried at 120 °C in air for 24 hours, then crushed and sieved to 212 microns. 0.6 g of the sieved precursor was carburized at a ramp rate of 5 °C/min to 790 °C for 5 hr under 60 sccm of H2 gas. After carburization the sample was cooled under 30 sccm N2 and passivated under 30 sccm 1% O2/N2 for 2 hours. |  | 0 | 790 | 5 | H2 | 0.5 | 5 | 60 | [12 empty] | 790 | 5 | 60 | 1.609438 | -1 | 1 | 0.6857143 | 0 | 0.4285714 | 0.7686218 | 0 | 1
1 g of ammonium heptamolybdate tetrahydrate dissolved in 4 mL of DI water. Separately, 2 g of sucrose dissolved in 3.5 mL of DI water at 50 °C. The two solutions were then combined. The combined solution was dried at 120 °C in air for 24 hours, then crushed and sieved to 212 microns. 0.6 g of the sieved precursor was carburized at a ramp rate of 5 °C/min to 790 °C for 5 hr under 100 sccm of H2 gas. After carburization the sample was cooled under 30 sccm N2 and passivated under 30 sccm 1% O2/N2 for 2 hours. |  | 0 | 790 | 5 | H2 | 0.5 | 5 | 100 | [12 empty] | 790 | 5 | 100 | 1.609438 | -1 | 1 | 0.6857143 | 0 | 1 | 0.7686218 | 0 | 1
1 g of ammonium heptamolybdate tetrahydrate dissolved in 4 mL of DI water. Separately, 2 g of sucrose dissolved in 3.5 mL of DI water at 50 °C. The two solutions were then combined. The combined solution was dried at 120 °C in air for 24 hours, then crushed and sieved to 212 microns. 0.6 g of the sieved precursor was carburized at a ramp rate of 5 °C/min to 790 °C for 10 hr under 30 sccm of H2 gas. After carburization the sample was cooled under 30 sccm N2 and passivated under 30 sccm 1% O2/N2 for 2 hours. |  | 0 | 790 | 5 | H2 | 0.5 | 10 | 30 | [12 empty] | 790 | 5 | 30 | 2.302585 | -1 | 1 | 0.6857143 | 0 | 0 | 1 | 0 | 1
1 g of ammonium heptamolybdate tetrahydrate dissolved in 4 mL of DI water. Separately, 2 g of sucrose dissolved in 3.5 mL of DI water at 50 °C. The two solutions were then combined. The combined solution was dried at 120 °C in air for 24 hours, then crushed and sieved to 212 microns. 0.6 g of the sieved precursor was carburized at a ramp rate of 5 °C/min to 790 °C for 10 hr under 60 sccm of H2 gas. After carburization the sample was cooled under 30 sccm N2 and passivated under 30 sccm 1% O2/N2 for 2 hours. |  | 0 | 790 | 5 | H2 | 0.5 | 10 | 60 | [12 empty] | 790 | 5 | 60 | 2.302585 | -1 | 1 | 0.6857143 | 0 | 0.4285714 | 1 | 0 | 1
1 g of ammonium heptamolybdate tetrahydrate dissolved in 4 mL of DI water. Separately, 2 g of sucrose dissolved in 3.5 mL of DI water at 50 °C. The two solutions were then combined. The combined solution was dried at 120 °C in air for 24 hours, then crushed and sieved to 212 microns. 0.6 g of the sieved precursor was carburized at a ramp rate of 5 °C/min to 790 °C for 10 hr under 100 sccm of H2 gas. After carburization the sample was cooled under 30 sccm N2 and passivated under 30 sccm 1% O2/N2 for 2 hours. |  | 0 | 790 | 5 | H2 | 0.5 | 10 | 100 | [12 empty] | 790 | 5 | 100 | 2.302585 | -1 | 1 | 0.6857143 | 0 | 1 | 1 | 0 | 1
1 g of ammonium heptamolybdate tetrahydrate dissolved in 5.5 mL of DI water. Separately, 1 g of sucrose dissolved in 2 mL of DI water at 50 °C. The two solutions were then combined. The combined solution was dried at 120 °C in air for 24 hours, then crushed and sieved to 212 microns. 0.6 g of the sieved precursor was carburized at a ramp rate of 5 °C/min to 790 °C for 0.5 hr under 30 sccm of H2 gas. After carburization the sample was cooled under 30 sccm N2 and passivated under 30 sccm 1% O2/N2 for 2 hours. |  | 0 | 790 | 5 | H2 | 1 | 0.5 | 30 | [12 empty] | 790 | 5 | 30 | -0.6931472 | 0 | 1 | 0.6857143 | 0 | 0 | 0 | 0.5 | 1
1 g of ammonium heptamolybdate tetrahydrate dissolved in 5.5 mL of DI water. Separately, 1 g of sucrose dissolved in 2 mL of DI water at 50 °C. The two solutions were then combined. The combined solution was dried at 120 °C in air for 24 hours, then crushed and sieved to 212 microns. 0.6 g of the sieved precursor was carburized at a ramp rate of 5 °C/min to 790 °C for 0.5 hr under 60 sccm of H2 gas. After carburization the sample was cooled under 30 sccm N2 and passivated under 30 sccm 1% O2/N2 for 2 hours. |  | 0 | 790 | 5 | H2 | 1 | 0.5 | 60 | [12 empty] | 790 | 5 | 60 | -0.6931472 | 0 | 1 | 0.6857143 | 0 | 0.4285714 | 0 | 0.5 | 1
1 g of ammonium heptamolybdate tetrahydrate dissolved in 5.5 mL of DI water. Separately, 1 g of sucrose dissolved in 2 mL of DI water at 50 °C. The two solutions were then combined. The combined solution was dried at 120 °C in air for 24 hours, then crushed and sieved to 212 microns. 0.6 g of the sieved precursor was carburized at a ramp rate of 5 °C/min to 790 °C for 0.5 hr under 100 sccm of H2 gas. After carburization the sample was cooled under 30 sccm N2 and passivated under 30 sccm 1% O2/N2 for 2 hours. |  | 0 | 790 | 5 | H2 | 1 | 0.5 | 100 | [12 empty] | 790 | 5 | 100 | -0.6931472 | 0 | 1 | 0.6857143 | 0 | 1 | 0 | 0.5 | 1
1 g of ammonium heptamolybdate tetrahydrate dissolved in 5.5 mL of DI water. Separately, 1 g of sucrose dissolved in 2 mL of DI water at 50 °C. The two solutions were then combined. The combined solution was dried at 120 °C in air for 24 hours, then crushed and sieved to 212 microns. 0.6 g of the sieved precursor was carburized at a ramp rate of 5 °C/min to 790 °C for 2 hr under 30 sccm of H2 gas. After carburization the sample was cooled under 30 sccm N2 and passivated under 30 sccm 1% O2/N2 for 2 hours. |  | 0 | 790 | 5 | H2 | 1 | 2 | 30 | [12 empty] | 790 | 5 | 30 | 0.6931472 | 0 | 1 | 0.6857143 | 0 | 0 | 0.4627564 | 0.5 | 1
1 g of ammonium heptamolybdate tetrahydrate dissolved in 5.5 mL of DI water. Separately, 1 g of sucrose dissolved in 2 mL of DI water at 50 °C. The two solutions were then combined. The combined solution was dried at 120 °C in air for 24 hours, then crushed and sieved to 212 microns. 0.6 g of the sieved precursor was carburized at a ramp rate of 5 °C/min to 790 °C for 2 hr under 60 sccm of H2 gas. After carburization the sample was cooled under 30 sccm N2 and passivated under 30 sccm 1% O2/N2 for 2 hours. |  | 0 | 790 | 5 | H2 | 1 | 2 | 60 | [12 empty] | 790 | 5 | 60 | 0.6931472 | 0 | 1 | 0.6857143 | 0 | 0.4285714 | 0.4627564 | 0.5 | 1
1 g of ammonium heptamolybdate tetrahydrate dissolved in 5.5 mL of DI water. Separately, 1 g of sucrose dissolved in 2 mL of DI water at 50 °C. The two solutions were then combined. The combined solution was dried at 120 °C in air for 24 hours, then crushed and sieved to 212 microns. 0.6 g of the sieved precursor was carburized at a ramp rate of 5 °C/min to 790 °C for 2 hr under 100 sccm of H2 gas. After carburization the sample was cooled under 30 sccm N2 and passivated under 30 sccm 1% O2/N2 for 2 hours. |  | 0 | 790 | 5 | H2 | 1 | 2 | 100 | [12 empty] | 790 | 5 | 100 | 0.6931472 | 0 | 1 | 0.6857143 | 0 | 1 | 0.4627564 | 0.5 | 1
1 g of ammonium heptamolybdate tetrahydrate dissolved in 5.5 mL of DI water. Separately, 1 g of sucrose dissolved in 2 mL of DI water at 50 °C. The two solutions were then combined. The combined solution was dried at 120 °C in air for 24 hours, then crushed and sieved to 212 microns. 0.6 g of the sieved precursor was carburized at a ramp rate of 5 °C/min to 790 °C for 5 hr under 30 sccm of H2 gas. After carburization the sample was cooled under 30 sccm N2 and passivated under 30 sccm 1% O2/N2 for 2 hours. |  | 0 | 790 | 5 | H2 | 1 | 5 | 30 | [12 empty] | 790 | 5 | 30 | 1.609438 | 0 | 1 | 0.6857143 | 0 | 0 | 0.7686218 | 0.5 | 1
1 g of ammonium heptamolybdate tetrahydrate dissolved in 5.5 mL of DI water. Separately, 1 g of sucrose dissolved in 2 mL of DI water at 50 °C. The two solutions were then combined. The combined solution was dried at 120 °C in air for 24 hours, then crushed and sieved to 212 microns. 0.6 g of the sieved precursor was carburized at a ramp rate of 5 °C/min to 790 °C for 5 hr under 60 sccm of H2 gas. After carburization the sample was cooled under 30 sccm N2 and passivated under 30 sccm 1% O2/N2 for 2 hours. |  | 0 | 790 | 5 | H2 | 1 | 5 | 60 | [12 empty] | 790 | 5 | 60 | 1.609438 | 0 | 1 | 0.6857143 | 0 | 0.4285714 | 0.7686218 | 0.5 | 1
1 g of ammonium heptamolybdate tetrahydrate dissolved in 5.5 mL of DI water. Separately, 1 g of sucrose dissolved in 2 mL of DI water at 50 °C. The two solutions were then combined. The combined solution was dried at 120 °C in air for 24 hours, then crushed and sieved to 212 microns. 0.6 g of the sieved precursor was carburized at a ramp rate of 5 °C/min to 790 °C for 5 hr under 100 sccm of H2 gas. After carburization the sample was cooled under 30 sccm N2 and passivated under 30 sccm 1% O2/N2 for 2 hours. |  | 0 | 790 | 5 | H2 | 1 | 5 | 100 | [12 empty] | 790 | 5 | 100 | 1.609438 | 0 | 1 | 0.6857143 | 0 | 1 | 0.7686218 | 0.5 | 1
1 g of ammonium heptamolybdate tetrahydrate dissolved in 5.5 mL of DI water. Separately, 1 g of sucrose dissolved in 2 mL of DI water at 50 °C. The two solutions were then combined. The combined solution was dried at 120 °C in air for 24 hours, then crushed and sieved to 212 microns. 0.6 g of the sieved precursor was carburized at a ramp rate of 5 °C/min to 790 °C for 10 hr under 30 sccm of H2 gas. After carburization the sample was cooled under 30 sccm N2 and passivated under 30 sccm 1% O2/N2 for 2 hours. |  | 0 | 790 | 5 | H2 | 1 | 10 | 30 | [12 empty] | 790 | 5 | 30 | 2.302585 | 0 | 1 | 0.6857143 | 0 | 0 | 1 | 0.5 | 1
1 g of ammonium heptamolybdate tetrahydrate dissolved in 5.5 mL of DI water. Separately, 1 g of sucrose dissolved in 2 mL of DI water at 50 °C. The two solutions were then combined. The combined solution was dried at 120 °C in air for 24 hours, then crushed and sieved to 212 microns. 0.6 g of the sieved precursor was carburized at a ramp rate of 5 °C/min to 790 °C for 10 hr under 60 sccm of H2 gas. After carburization the sample was cooled under 30 sccm N2 and passivated under 30 sccm 1% O2/N2 for 2 hours. |  | 0 | 790 | 5 | H2 | 1 | 10 | 60 | [12 empty] | 790 | 5 | 60 | 2.302585 | 0 | 1 | 0.6857143 | 0 | 0.4285714 | 1 | 0.5 | 1
1 g of ammonium heptamolybdate tetrahydrate dissolved in 5.5 mL of DI water. Separately, 1 g of sucrose dissolved in 2 mL of DI water at 50 °C. The two solutions were then combined. The combined solution was dried at 120 °C in air for 24 hours, then crushed and sieved to 212 microns. 0.6 g of the sieved precursor was carburized at a ramp rate of 5 °C/min to 790 °C for 10 hr under 100 sccm of H2 gas. After carburization the sample was cooled under 30 sccm N2 and passivated under 30 sccm 1% O2/N2 for 2 hours. |  | 0 | 790 | 5 | H2 | 1 | 10 | 100 | [12 empty] | 790 | 5 | 100 | 2.302585 | 0 | 1 | 0.6857143 | 0 | 1 | 1 | 0.5 | 1
1 g of ammonium heptamolybdate tetrahydrate dissolved in 6 mL of DI water. Separately, 0.5 g of sucrose dissolved in 1.5 mL of DI water at 50 °C. The two solutions were then combined. The combined solution was dried at 120 °C in air for 24 hours, then crushed and sieved to 212 microns. 0.6 g of the sieved precursor was carburized at a ramp rate of 5 °C/min to 790 °C for 0.5 hr under 30 sccm of H2 gas. After carburization the sample was cooled under 30 sccm N2 and passivated under 30 sccm 1% O2/N2 for 2 hours. |  | 0 | 790 | 5 | H2 | 2 | 0.5 | 30 | [12 empty] | 790 | 5 | 30 | -0.6931472 | 1 | 1 | 0.6857143 | 0 | 0 | 0 | 1 | 1
1 g of ammonium heptamolybdate tetrahydrate dissolved in 6 mL of DI water. Separately, 0.5 g of sucrose dissolved in 1.5 mL of DI water at 50 °C. The two solutions were then combined. The combined solution was dried at 120 °C in air for 24 hours, then crushed and sieved to 212 microns. 0.6 g of the sieved precursor was carburized at a ramp rate of 5 °C/min to 790 °C for 0.5 hr under 60 sccm of H2 gas. After carburization the sample was cooled under 30 sccm N2 and passivated under 30 sccm 1% O2/N2 for 2 hours. |  | 0 | 790 | 5 | H2 | 2 | 0.5 | 60 | [12 empty] | 790 | 5 | 60 | -0.6931472 | 1 | 1 | 0.6857143 | 0 | 0.4285714 | 0 | 1 | 1
1 g of ammonium heptamolybdate tetrahydrate dissolved in 6 mL of DI water. Separately, 0.5 g of sucrose dissolved in 1.5 mL of DI water at 50 °C. The two solutions were then combined. The combined solution was dried at 120 °C in air for 24 hours, then crushed and sieved to 212 microns. 0.6 g of the sieved precursor was carburized at a ramp rate of 5 °C/min to 790 °C for 0.5 hr under 100 sccm of H2 gas. After carburization the sample was cooled under 30 sccm N2 and passivated under 30 sccm 1% O2/N2 for 2 hours. |  | 0 | 790 | 5 | H2 | 2 | 0.5 | 100 | [12 empty] | 790 | 5 | 100 | -0.6931472 | 1 | 1 | 0.6857143 | 0 | 1 | 0 | 1 | 1
1 g of ammonium heptamolybdate tetrahydrate dissolved in 6 mL of DI water. Separately, 0.5 g of sucrose dissolved in 1.5 mL of DI water at 50 °C. The two solutions were then combined. The combined solution was dried at 120 °C in air for 24 hours, then crushed and sieved to 212 microns. 0.6 g of the sieved precursor was carburized at a ramp rate of 5 °C/min to 790 °C for 2 hr under 30 sccm of H2 gas. After carburization the sample was cooled under 30 sccm N2 and passivated under 30 sccm 1% O2/N2 for 2 hours. |  | 0 | 790 | 5 | H2 | 2 | 2 | 30 | [12 empty] | 790 | 5 | 30 | 0.6931472 | 1 | 1 | 0.6857143 | 0 | 0 | 0.4627564 | 1 | 1
1 g of ammonium heptamolybdate tetrahydrate dissolved in 6 mL of DI water. Separately, 0.5 g of sucrose dissolved in 1.5 mL of DI water at 50 °C. The two solutions were then combined. The combined solution was dried at 120 °C in air for 24 hours, then crushed and sieved to 212 microns. 0.6 g of the sieved precursor was carburized at a ramp rate of 5 °C/min to 790 °C for 2 hr under 60 sccm of H2 gas. After carburization the sample was cooled under 30 sccm N2 and passivated under 30 sccm 1% O2/N2 for 2 hours. |  | 0 | 790 | 5 | H2 | 2 | 2 | 60 | [12 empty] | 790 | 5 | 60 | 0.6931472 | 1 | 1 | 0.6857143 | 0 | 0.4285714 | 0.4627564 | 1 | 1
1 g of ammonium heptamolybdate tetrahydrate dissolved in 6 mL of DI water. Separately, 0.5 g of sucrose dissolved in 1.5 mL of DI water at 50 °C. The two solutions were then combined. The combined solution was dried at 120 °C in air for 24 hours, then crushed and sieved to 212 microns. 0.6 g of the sieved precursor was carburized at a ramp rate of 5 °C/min to 790 °C for 2 hr under 100 sccm of H2 gas. After carburization the sample was cooled under 30 sccm N2 and passivated under 30 sccm 1% O2/N2 for 2 hours. |  | 0 | 790 | 5 | H2 | 2 | 2 | 100 | [12 empty] | 790 | 5 | 100 | 0.6931472 | 1 | 1 | 0.6857143 | 0 | 1 | 0.4627564 | 1 | 1
1 g of ammonium heptamolybdate tetrahydrate dissolved in 6 mL of DI water. Separately, 0.5 g of sucrose dissolved in 1.5 mL of DI water at 50 °C. The two solutions were then combined. The combined solution was dried at 120 °C in air for 24 hours, then crushed and sieved to 212 microns. 0.6 g of the sieved precursor was carburized at a ramp rate of 5 °C/min to 790 °C for 5 hr under 30 sccm of H2 gas. After carburization the sample was cooled under 30 sccm N2 and passivated under 30 sccm 1% O2/N2 for 2 hours. |  | 0 | 790 | 5 | H2 | 2 | 5 | 30 | [12 empty] | 790 | 5 | 30 | 1.609438 | 1 | 1 | 0.6857143 | 0 | 0 | 0.7686218 | 1 | 1
1 g of ammonium heptamolybdate tetrahydrate dissolved in 6 mL of DI water. Separately, 0.5 g of sucrose dissolved in 1.5 mL of DI water at 50 °C. The two solutions were then combined. The combined solution was dried at 120 °C in air for 24 hours, then crushed and sieved to 212 microns. 0.6 g of the sieved precursor was carburized at a ramp rate of 5 °C/min to 790 °C for 5 hr under 60 sccm of H2 gas. After carburization the sample was cooled under 30 sccm N2 and passivated under 30 sccm 1% O2/N2 for 2 hours. |  | 0 | 790 | 5 | H2 | 2 | 5 | 60 | [12 empty] | 790 | 5 | 60 | 1.609438 | 1 | 1 | 0.6857143 | 0 | 0.4285714 | 0.7686218 | 1 | 1
1 g of ammonium heptamolybdate tetrahydrate dissolved in 6 mL of DI water. Separately, 0.5 g of sucrose dissolved in 1.5 mL of DI water at 50 °C. The two solutions were then combined. The combined solution was dried at 120 °C in air for 24 hours, then crushed and sieved to 212 microns. 0.6 g of the sieved precursor was carburized at a ramp rate of 5 °C/min to 790 °C for 5 hr under 100 sccm of H2 gas. After carburization the sample was cooled under 30 sccm N2 and passivated under 30 sccm 1% O2/N2 for 2 hours. |  | 0 | 790 | 5 | H2 | 2 | 5 | 100 | [12 empty] | 790 | 5 | 100 | 1.609438 | 1 | 1 | 0.6857143 | 0 | 1 | 0.7686218 | 1 | 1
1 g of ammonium heptamolybdate tetrahydrate dissolved in 6 mL of DI water. Separately, 0.5 g of sucrose dissolved in 1.5 mL of DI water at 50 °C. The two solutions were then combined. The combined solution was dried at 120 °C in air for 24 hours, then crushed and sieved to 212 microns. 0.6 g of the sieved precursor was carburized at a ramp rate of 5 °C/min to 790 °C for 10 hr under 30 sccm of H2 gas. After carburization the sample was cooled under 30 sccm N2 and passivated under 30 sccm 1% O2/N2 for 2 hours. |  | 0 | 790 | 5 | H2 | 2 | 10 | 30 | [12 empty] | 790 | 5 | 30 | 2.302585 | 1 | 1 | 0.6857143 | 0 | 0 | 1 | 1 | 1
1 g of ammonium heptamolybdate tetrahydrate dissolved in 6 mL of DI water. Separately, 0.5 g of sucrose dissolved in 1.5 mL of DI water at 50 °C. The two solutions were then combined. The combined solution was dried at 120 °C in air for 24 hours, then crushed and sieved to 212 microns. 0.6 g of the sieved precursor was carburized at a ramp rate of 5 °C/min to 790 °C for 10 hr under 60 sccm of H2 gas. After carburization the sample was cooled under 30 sccm N2 and passivated under 30 sccm 1% O2/N2 for 2 hours. |  | 0 | 790 | 5 | H2 | 2 | 10 | 60 | [12 empty] | 790 | 5 | 60 | 2.302585 | 1 | 1 | 0.6857143 | 0 | 0.4285714 | 1 | 1 | 1
1 g of ammonium heptamolybdate tetrahydrate dissolved in 6 mL of DI water. Separately, 0.5 g of sucrose dissolved in 1.5 mL of DI water at 50 °C. The two solutions were then combined. The combined solution was dried at 120 °C in air for 24 hours, then crushed and sieved to 212 microns. 0.6 g of the sieved precursor was carburized at a ramp rate of 5 °C/min to 790 °C for 10 hr under 100 sccm of H2 gas. After carburization the sample was cooled under 30 sccm N2 and passivated under 30 sccm 1% O2/N2 for 2 hours. |  | 0 | 790 | 5 | H2 | 2 | 10 | 100 | [12 empty] | 790 | 5 | 100 | 2.302585 | 1 | 1 | 0.6857143 | 0 | 1 | 1 | 1 | 1
1 g of ammonium heptamolybdate tetrahydrate dissolved in 4 mL of DI water. Separately, 2 g of sucrose dissolved in 3.5 mL of DI water at 50 °C. The two solutions were then combined. The combined solution was dried at 120 °C in air for 24 hours, then crushed and sieved to 212 microns. 0.6 g of the sieved precursor was carburized at a ramp rate of 5 °C/min to 790 °C for 0.5 hr under 30 sccm of N2 gas. After carburization the sample was cooled under 30 sccm N2 and passivated under 30 sccm 1% O2/N2 for 2 hours. |  | 0 | 790 | 5 | N2 | 0.5 | 0.5 | 30 | [12 empty] | 790 | 5 | 30 | -0.6931472 | -1 | 0 | 0.6857143 | 0 | 0 | 0 | 0 | 0
1 g of ammonium heptamolybdate tetrahydrate dissolved in 4 mL of DI water. Separately, 2 g of sucrose dissolved in 3.5 mL of DI water at 50 °C. The two solutions were then combined. The combined solution was dried at 120 °C in air for 24 hours, then crushed and sieved to 212 microns. 0.6 g of the sieved precursor was carburized at a ramp rate of 5 °C/min to 790 °C for 0.5 hr under 60 sccm of N2 gas. After carburization the sample was cooled under 30 sccm N2 and passivated under 30 sccm 1% O2/N2 for 2 hours. |  | 0 | 790 | 5 | N2 | 0.5 | 0.5 | 60 | [12 empty] | 790 | 5 | 60 | -0.6931472 | -1 | 0 | 0.6857143 | 0 | 0.4285714 | 0 | 0 | 0
1 g of ammonium heptamolybdate tetrahydrate dissolved in 4 mL of DI water. Separately, 2 g of sucrose dissolved in 3.5 mL of DI water at 50 °C. The two solutions were then combined. The combined solution was dried at 120 °C in air for 24 hours, then crushed and sieved to 212 microns. 0.6 g of the sieved precursor was carburized at a ramp rate of 5 °C/min to 790 °C for 0.5 hr under 100 sccm of N2 gas. After carburization the sample was cooled under 30 sccm N2 and passivated under 30 sccm 1% O2/N2 for 2 hours. |  | 0 | 790 | 5 | N2 | 0.5 | 0.5 | 100 | [12 empty] | 790 | 5 | 100 | -0.6931472 | -1 | 0 | 0.6857143 | 0 | 1 | 0 | 0 | 0
1 g of ammonium heptamolybdate tetrahydrate dissolved in 4 mL of DI water. Separately, 2 g of sucrose dissolved in 3.5 mL of DI water at 50 °C. The two solutions were then combined. The combined solution was dried at 120 °C in air for 24 hours, then crushed and sieved to 212 microns. 0.6 g of the sieved precursor was carburized at a ramp rate of 5 °C/min to 790 °C for 2 hr under 30 sccm of N2 gas. After carburization the sample was cooled under 30 sccm N2 and passivated under 30 sccm 1% O2/N2 for 2 hours. |  | 0 | 790 | 5 | N2 | 0.5 | 2 | 30 | [12 empty] | 790 | 5 | 30 | 0.6931472 | -1 | 0 | 0.6857143 | 0 | 0 | 0.4627564 | 0 | 0
1 g of ammonium heptamolybdate tetrahydrate dissolved in 4 mL of DI water. Separately, 2 g of sucrose dissolved in 3.5 mL of DI water at 50 °C. The two solutions were then combined. The combined solution was dried at 120 °C in air for 24 hours, then crushed and sieved to 212 microns. 0.6 g of the sieved precursor was carburized at a ramp rate of 5 °C/min to 790 °C for 2 hr under 60 sccm of N2 gas. After carburization the sample was cooled under 30 sccm N2 and passivated under 30 sccm 1% O2/N2 for 2 hours. |  | 0 | 790 | 5 | N2 | 0.5 | 2 | 60 | [12 empty] | 790 | 5 | 60 | 0.6931472 | -1 | 0 | 0.6857143 | 0 | 0.4285714 | 0.4627564 | 0 | 0
1 g of ammonium heptamolybdate tetrahydrate dissolved in 4 mL of DI water. Separately, 2 g of sucrose dissolved in 3.5 mL of DI water at 50 °C. The two solutions were then combined. The combined solution was dried at 120 °C in air for 24 hours, then crushed and sieved to 212 microns. 0.6 g of the sieved precursor was carburized at a ramp rate of 5 °C/min to 790 °C for 2 hr under 100 sccm of N2 gas. After carburization the sample was cooled under 30 sccm N2 and passivated under 30 sccm 1% O2/N2 for 2 hours. |  | 0 | 790 | 5 | N2 | 0.5 | 2 | 100 | [12 empty] | 790 | 5 | 100 | 0.6931472 | -1 | 0 | 0.6857143 | 0 | 1 | 0.4627564 | 0 | 0
1 g of ammonium heptamolybdate tetrahydrate dissolved in 4 mL of DI water. Separately, 2 g of sucrose dissolved in 3.5 mL of DI water at 50 °C. The two solutions were then combined. The combined solution was dried at 120 °C in air for 24 hours, then crushed and sieved to 212 microns. 0.6 g of the sieved precursor was carburized at a ramp rate of 5 °C/min to 790 °C for 5 hr under 30 sccm of N2 gas. After carburization the sample was cooled under 30 sccm N2 and passivated under 30 sccm 1% O2/N2 for 2 hours. |  | 0 | 790 | 5 | N2 | 0.5 | 5 | 30 | [12 empty] | 790 | 5 | 30 | 1.609438 | -1 | 0 | 0.6857143 | 0 | 0 | 0.7686218 | 0 | 0
1 g of ammonium heptamolybdate tetrahydrate dissolved in 4 mL of DI water. Separately, 2 g of sucrose dissolved in 3.5 mL of DI water at 50 °C. The two solutions were then combined. The combined solution was dried at 120 °C in air for 24 hours, then crushed and sieved to 212 microns. 0.6 g of the sieved precursor was carburized at a ramp rate of 5 °C/min to 790 °C for 5 hr under 60 sccm of N2 gas. After carburization the sample was cooled under 30 sccm N2 and passivated under 30 sccm 1% O2/N2 for 2 hours. |  | 0 | 790 | 5 | N2 | 0.5 | 5 | 60 | [12 empty] | 790 | 5 | 60 | 1.609438 | -1 | 0 | 0.6857143 | 0 | 0.4285714 | 0.7686218 | 0 | 0
1 g of ammonium heptamolybdate tetrahydrate dissolved in 4 mL of DI water. Separately, 2 g of sucrose dissolved in 3.5 mL of DI water at 50 °C. The two solutions were then combined. The combined solution was dried at 120 °C in air for 24 hours, then crushed and sieved to 212 microns. 0.6 g of the sieved precursor was carburized at a ramp rate of 5 °C/min to 790 °C for 5 hr under 100 sccm of N2 gas. After carburization the sample was cooled under 30 sccm N2 and passivated under 30 sccm 1% O2/N2 for 2 hours. |  | 0 | 790 | 5 | N2 | 0.5 | 5 | 100 | [12 empty] | 790 | 5 | 100 | 1.609438 | -1 | 0 | 0.6857143 | 0 | 1 | 0.7686218 | 0 | 0
1 g of ammonium heptamolybdate tetrahydrate dissolved in 4 mL of DI water. Separately, 2 g of sucrose dissolved in 3.5 mL of DI water at 50 °C. The two solutions were then combined. The combined solution was dried at 120 °C in air for 24 hours, then crushed and sieved to 212 microns. 0.6 g of the sieved precursor was carburized at a ramp rate of 5 °C/min to 790 °C for 10 hr under 30 sccm of N2 gas. After carburization the sample was cooled under 30 sccm N2 and passivated under 30 sccm 1% O2/N2 for 2 hours. |  | 0 | 790 | 5 | N2 | 0.5 | 10 | 30 | [12 empty] | 790 | 5 | 30 | 2.302585 | -1 | 0 | 0.6857143 | 0 | 0 | 1 | 0 | 0
1 g of ammonium heptamolybdate tetrahydrate dissolved in 4 mL of DI water. Separately, 2 g of sucrose dissolved in 3.5 mL of DI water at 50 °C. The two solutions were then combined. The combined solution was dried at 120 °C in air for 24 hours, then crushed and sieved to 212 microns. 0.6 g of the sieved precursor was carburized at a ramp rate of 5 °C/min to 790 °C for 10 hr under 60 sccm of N2 gas. After carburization the sample was cooled under 30 sccm N2 and passivated under 30 sccm 1% O2/N2 for 2 hours. |  | 0 | 790 | 5 | N2 | 0.5 | 10 | 60 | [12 empty] | 790 | 5 | 60 | 2.302585 | -1 | 0 | 0.6857143 | 0 | 0.4285714 | 1 | 0 | 0
1 g of ammonium heptamolybdate tetrahydrate dissolved in 4 mL of DI water. Separately, 2 g of sucrose dissolved in 3.5 mL of DI water at 50 °C. The two solutions were then combined. The combined solution was dried at 120 °C in air for 24 hours, then crushed and sieved to 212 microns. 0.6 g of the sieved precursor was carburized at a ramp rate of 5 °C/min to 790 °C for 10 hr under 100 sccm of N2 gas. After carburization the sample was cooled under 30 sccm N2 and passivated under 30 sccm 1% O2/N2 for 2 hours. |  | 0 | 790 | 5 | N2 | 0.5 | 10 | 100 | [12 empty] | 790 | 5 | 100 | 2.302585 | -1 | 0 | 0.6857143 | 0 | 1 | 1 | 0 | 0
1 g of ammonium heptamolybdate tetrahydrate dissolved in 5.5 mL of DI water. Separately, 1 g of sucrose dissolved in 2 mL of DI water at 50 °C. The two solutions were then combined. The combined solution was dried at 120 °C in air for 24 hours, then crushed and sieved to 212 microns. 0.6 g of the sieved precursor was carburized at a ramp rate of 5 °C/min to 790 °C for 0.5 hr under 30 sccm of N2 gas. After carburization the sample was cooled under 30 sccm N2 and passivated under 30 sccm 1% O2/N2 for 2 hours. |  | 0 | 790 | 5 | N2 | 1 | 0.5 | 30 | [12 empty] | 790 | 5 | 30 | -0.6931472 | 0 | 0 | 0.6857143 | 0 | 0 | 0 | 0.5 | 0
1 g of ammonium heptamolybdate tetrahydrate dissolved in 5.5 mL of DI water. Separately, 1 g of sucrose dissolved in 2 mL of DI water at 50 °C. The two solutions were then combined. The combined solution was dried at 120 °C in air for 24 hours, then crushed and sieved to 212 microns. 0.6 g of the sieved precursor was carburized at a ramp rate of 5 °C/min to 790 °C for 0.5 hr under 60 sccm of N2 gas. After carburization the sample was cooled under 30 sccm N2 and passivated under 30 sccm 1% O2/N2 for 2 hours. |  | 0 | 790 | 5 | N2 | 1 | 0.5 | 60 | [12 empty] | 790 | 5 | 60 | -0.6931472 | 0 | 0 | 0.6857143 | 0 | 0.4285714 | 0 | 0.5 | 0
1 g of ammonium heptamolybdate tetrahydrate dissolved in 5.5 mL of DI water. Separately, 1 g of sucrose dissolved in 2 mL of DI water at 50 °C. The two solutions were then combined. The combined solution was dried at 120 °C in air for 24 hours, then crushed and sieved to 212 microns. 0.6 g of the sieved precursor was carburized at a ramp rate of 5 °C/min to 790 °C for 0.5 hr under 100 sccm of N2 gas. After carburization the sample was cooled under 30 sccm N2 and passivated under 30 sccm 1% O2/N2 for 2 hours. |  | 0 | 790 | 5 | N2 | 1 | 0.5 | 100 | [12 empty] | 790 | 5 | 100 | -0.6931472 | 0 | 0 | 0.6857143 | 0 | 1 | 0 | 0.5 | 0
1 g of ammonium heptamolybdate tetrahydrate dissolved in 5.5 mL of DI water. Separately, 1 g of sucrose dissolved in 2 mL of DI water at 50 °C. The two solutions were then combined. The combined solution was dried at 120 °C in air for 24 hours, then crushed and sieved to 212 microns. 0.6 g of the sieved precursor was carburized at a ramp rate of 5 °C/min to 790 °C for 2 hr under 30 sccm of N2 gas. After carburization the sample was cooled under 30 sccm N2 and passivated under 30 sccm 1% O2/N2 for 2 hours. |  | 0 | 790 | 5 | N2 | 1 | 2 | 30 | [12 empty] | 790 | 5 | 30 | 0.6931472 | 0 | 0 | 0.6857143 | 0 | 0 | 0.4627564 | 0.5 | 0
1 g of ammonium heptamolybdate tetrahydrate dissolved in 5.5 mL of DI water. Separately, 1 g of sucrose dissolved in 2 mL of DI water at 50 °C. The two solutions were then combined. The combined solution was dried at 120 °C in air for 24 hours, then crushed and sieved to 212 microns. 0.6 g of the sieved precursor was carburized at a ramp rate of 5 °C/min to 790 °C for 2 hr under 60 sccm of N2 gas. After carburization the sample was cooled under 30 sccm N2 and passivated under 30 sccm 1% O2/N2 for 2 hours. |  | 0 | 790 | 5 | N2 | 1 | 2 | 60 | [12 empty] | 790 | 5 | 60 | 0.6931472 | 0 | 0 | 0.6857143 | 0 | 0.4285714 | 0.4627564 | 0.5 | 0
1 g of ammonium heptamolybdate tetrahydrate dissolved in 5.5 mL of DI water. Separately, 1 g of sucrose dissolved in 2 mL of DI water at 50 °C. The two solutions were then combined. The combined solution was dried at 120 °C in air for 24 hours, then crushed and sieved to 212 microns. 0.6 g of the sieved precursor was carburized at a ramp rate of 5 °C/min to 790 °C for 2 hr under 100 sccm of N2 gas. After carburization the sample was cooled under 30 sccm N2 and passivated under 30 sccm 1% O2/N2 for 2 hours. |  | 0 | 790 | 5 | N2 | 1 | 2 | 100 | [12 empty] | 790 | 5 | 100 | 0.6931472 | 0 | 0 | 0.6857143 | 0 | 1 | 0.4627564 | 0.5 | 0
1 g of ammonium heptamolybdate tetrahydrate dissolved in 5.5 mL of DI water. Separately, 1 g of sucrose dissolved in 2 mL of DI water at 50 °C. The two solutions were then combined. The combined solution was dried at 120 °C in air for 24 hours, then crushed and sieved to 212 microns. 0.6 g of the sieved precursor was carburized at a ramp rate of 5 °C/min to 790 °C for 5 hr under 30 sccm of N2 gas. After carburization the sample was cooled under 30 sccm N2 and passivated under 30 sccm 1% O2/N2 for 2 hours. |  | 0 | 790 | 5 | N2 | 1 | 5 | 30 | [12 empty] | 790 | 5 | 30 | 1.609438 | 0 | 0 | 0.6857143 | 0 | 0 | 0.7686218 | 0.5 | 0
1 g of ammonium heptamolybdate tetrahydrate dissolved in 5.5 mL of DI water. Separately, 1 g of sucrose dissolved in 2 mL of DI water at 50 °C. The two solutions were then combined. The combined solution was dried at 120 °C in air for 24 hours, then crushed and sieved to 212 microns. 0.6 g of the sieved precursor was carburized at a ramp rate of 5 °C/min to 790 °C for 5 hr under 60 sccm of N2 gas. After carburization the sample was cooled under 30 sccm N2 and passivated under 30 sccm 1% O2/N2 for 2 hours. |  | 0 | 790 | 5 | N2 | 1 | 5 | 60 | [12 empty] | 790 | 5 | 60 | 1.609438 | 0 | 0 | 0.6857143 | 0 | 0.4285714 | 0.7686218 | 0.5 | 0
1 g of ammonium heptamolybdate tetrahydrate dissolved in 5.5 mL of DI water. Separately, 1 g of sucrose dissolved in 2 mL of DI water at 50 °C. The two solutions were then combined. The combined solution was dried at 120 °C in air for 24 hours, then crushed and sieved to 212 microns. 0.6 g of the sieved precursor was carburized at a ramp rate of 5 °C/min to 790 °C for 5 hr under 100 sccm of N2 gas. After carburization the sample was cooled under 30 sccm N2 and passivated under 30 sccm 1% O2/N2 for 2 hours. |  | 0 | 790 | 5 | N2 | 1 | 5 | 100 | [12 empty] | 790 | 5 | 100 | 1.609438 | 0 | 0 | 0.6857143 | 0 | 1 | 0.7686218 | 0.5 | 0
1 g of ammonium heptamolybdate tetrahydrate dissolved in 5.5 mL of DI water. Separately, 1 g of sucrose dissolved in 2 mL of DI water at 50 °C. The two solutions were then combined. The combined solution was dried at 120 °C in air for 24 hours, then crushed and sieved to 212 microns. 0.6 g of the sieved precursor was carburized at a ramp rate of 5 °C/min to 790 °C for 10 hr under 30 sccm of N2 gas. After carburization the sample was cooled under 30 sccm N2 and passivated under 30 sccm 1% O2/N2 for 2 hours. |  | 0 | 790 | 5 | N2 | 1 | 10 | 30 | [12 empty] | 790 | 5 | 30 | 2.302585 | 0 | 0 | 0.6857143 | 0 | 0 | 1 | 0.5 | 0
1 g of ammonium heptamolybdate tetrahydrate dissolved in 5.5 mL of DI water. Separately, 1 g of sucrose dissolved in 2 mL of DI water at 50 °C. The two solutions were then combined. The combined solution was dried at 120 °C in air for 24 hours, then crushed and sieved to 212 microns. 0.6 g of the sieved precursor was carburized at a ramp rate of 5 °C/min to 790 °C for 10 hr under 60 sccm of N2 gas. After carburization the sample was cooled under 30 sccm N2 and passivated under 30 sccm 1% O2/N2 for 2 hours. |  | 0 | 790 | 5 | N2 | 1 | 10 | 60 | [12 empty] | 790 | 5 | 60 | 2.302585 | 0 | 0 | 0.6857143 | 0 | 0.4285714 | 1 | 0.5 | 0
1 g of ammonium heptamolybdate tetrahydrate dissolved in 5.5 mL of DI water. Separately, 1 g of sucrose dissolved in 2 mL of DI water at 50 °C. The two solutions were then combined. The combined solution was dried at 120 °C in air for 24 hours, then crushed and sieved to 212 microns. 0.6 g of the sieved precursor was carburized at a ramp rate of 5 °C/min to 790 °C for 10 hr under 100 sccm of N2 gas. After carburization the sample was cooled under 30 sccm N2 and passivated under 30 sccm 1% O2/N2 for 2 hours. |  | 0 | 790 | 5 | N2 | 1 | 10 | 100 | [12 empty] | 790 | 5 | 100 | 2.302585 | 0 | 0 | 0.6857143 | 0 | 1 | 1 | 0.5 | 0
1 g of ammonium heptamolybdate tetrahydrate dissolved in 6 mL of DI water. Separately, 0.5 g of sucrose dissolved in 1.5 mL of DI water at 50 °C. The two solutions were then combined. The combined solution was dried at 120 °C in air for 24 hours, then crushed and sieved to 212 microns. 0.6 g of the sieved precursor was carburized at a ramp rate of 5 °C/min to 790 °C for 0.5 hr under 30 sccm of N2 gas. After carburization the sample was cooled under 30 sccm N2 and passivated under 30 sccm 1% O2/N2 for 2 hours. |  | 0 | 790 | 5 | N2 | 2 | 0.5 | 30 | [12 empty] | 790 | 5 | 30 | -0.6931472 | 1 | 0 | 0.6857143 | 0 | 0 | 0 | 1 | 0
1 g of ammonium heptamolybdate tetrahydrate dissolved in 6 mL of DI water. Separately, 0.5 g of sucrose dissolved in 1.5 mL of DI water at 50 °C. The two solutions were then combined. The combined solution was dried at 120 °C in air for 24 hours, then crushed and sieved to 212 microns. 0.6 g of the sieved precursor was carburized at a ramp rate of 5 °C/min to 790 °C for 0.5 hr under 60 sccm of N2 gas. After carburization the sample was cooled under 30 sccm N2 and passivated under 30 sccm 1% O2/N2 for 2 hours. |  | 0 | 790 | 5 | N2 | 2 | 0.5 | 60 | [12 empty] | 790 | 5 | 60 | -0.6931472 | 1 | 0 | 0.6857143 | 0 | 0.4285714 | 0 | 1 | 0
1 g of ammonium heptamolybdate tetrahydrate dissolved in 6 mL of DI water. Separately, 0.5 g of sucrose dissolved in 1.5 mL of DI water at 50 °C. The two solutions were then combined. The combined solution was dried at 120 °C in air for 24 hours, then crushed and sieved to 212 microns. 0.6 g of the sieved precursor was carburized at a ramp rate of 5 °C/min to 790 °C for 0.5 hr under 100 sccm of N2 gas. After carburization the sample was cooled under 30 sccm N2 and passivated under 30 sccm 1% O2/N2 for 2 hours. |  | 0 | 790 | 5 | N2 | 2 | 0.5 | 100 | [12 empty] | 790 | 5 | 100 | -0.6931472 | 1 | 0 | 0.6857143 | 0 | 1 | 0 | 1 | 0
1 g of ammonium heptamolybdate tetrahydrate dissolved in 6 mL of DI water. Separately, 0.5 g of sucrose dissolved in 1.5 mL of DI water at 50 °C. The two solutions were then combined. The combined solution was dried at 120 °C in air for 24 hours, then crushed and sieved to 212 microns. 0.6 g of the sieved precursor was carburized at a ramp rate of 5 °C/min to 790 °C for 2 hr under 30 sccm of N2 gas. After carburization the sample was cooled under 30 sccm N2 and passivated under 30 sccm 1% O2/N2 for 2 hours. |  | 0 | 790 | 5 | N2 | 2 | 2 | 30 | [12 empty] | 790 | 5 | 30 | 0.6931472 | 1 | 0 | 0.6857143 | 0 | 0 | 0.4627564 | 1 | 0
1 g of ammonium heptamolybdate tetrahydrate dissolved in 6 mL of DI water. Separately, 0.5 g of sucrose dissolved in 1.5 mL of DI water at 50 °C. The two solutions were then combined. The combined solution was dried at 120 °C in air for 24 hours, then crushed and sieved to 212 microns. 0.6 g of the sieved precursor was carburized at a ramp rate of 5 °C/min to 790 °C for 2 hr under 60 sccm of N2 gas. After carburization the sample was cooled under 30 sccm N2 and passivated under 30 sccm 1% O2/N2 for 2 hours. |  | 0 | 790 | 5 | N2 | 2 | 2 | 60 | [12 empty] | 790 | 5 | 60 | 0.6931472 | 1 | 0 | 0.6857143 | 0 | 0.4285714 | 0.4627564 | 1 | 0
1 g of ammonium heptamolybdate tetrahydrate dissolved in 6 mL of DI water. Separately, 0.5 g of sucrose dissolved in 1.5 mL of DI water at 50 °C. The two solutions were then combined. The combined solution was dried at 120 °C in air for 24 hours, then crushed and sieved to 212 microns. 0.6 g of the sieved precursor was carburized at a ramp rate of 5 °C/min to 790 °C for 2 hr under 100 sccm of N2 gas. After carburization the sample was cooled under 30 sccm N2 and passivated under 30 sccm 1% O2/N2 for 2 hours. |  | 0 | 790 | 5 | N2 | 2 | 2 | 100 | [12 empty] | 790 | 5 | 100 | 0.6931472 | 1 | 0 | 0.6857143 | 0 | 1 | 0.4627564 | 1 | 0
1 g of ammonium heptamolybdate tetrahydrate dissolved in 6 mL of DI water. Separately, 0.5 g of sucrose dissolved in 1.5 mL of DI water at 50 °C. The two solutions were then combined. The combined solution was dried at 120 °C in air for 24 hours, then crushed and sieved to 212 microns. 0.6 g of the sieved precursor was carburized at a ramp rate of 5 °C/min to 790 °C for 5 hr under 30 sccm of N2 gas. After carburization the sample was cooled under 30 sccm N2 and passivated under 30 sccm 1% O2/N2 for 2 hours. |  | 0 | 790 | 5 | N2 | 2 | 5 | 30 | [12 empty] | 790 | 5 | 30 | 1.609438 | 1 | 0 | 0.6857143 | 0 | 0 | 0.7686218 | 1 | 0
1 g of ammonium heptamolybdate tetrahydrate dissolved in 6 mL of DI water. Separately, 0.5 g of sucrose dissolved in 1.5 mL of DI water at 50 °C. The two solutions were then combined. The combined solution was dried at 120 °C in air for 24 hours, then crushed and sieved to 212 microns. 0.6 g of the sieved precursor was carburized at a ramp rate of 5 °C/min to 790 °C for 5 hr under 60 sccm of N2 gas. After carburization the sample was cooled under 30 sccm N2 and passivated under 30 sccm 1% O2/N2 for 2 hours. |  | 0 | 790 | 5 | N2 | 2 | 5 | 60 | [12 empty] | 790 | 5 | 60 | 1.609438 | 1 | 0 | 0.6857143 | 0 | 0.4285714 | 0.7686218 | 1 | 0
1 g of ammonium heptamolybdate tetrahydrate dissolved in 6 mL of DI water. Separately, 0.5 g of sucrose dissolved in 1.5 mL of DI water at 50 °C. The two solutions were then combined. The combined solution was dried at 120 °C in air for 24 hours, then crushed and sieved to 212 microns. 0.6 g of the sieved precursor was carburized at a ramp rate of 5 °C/min to 790 °C for 5 hr under 100 sccm of N2 gas. After carburization the sample was cooled under 30 sccm N2 and passivated under 30 sccm 1% O2/N2 for 2 hours. |  | 0 | 790 | 5 | N2 | 2 | 5 | 100 | [12 empty] | 790 | 5 | 100 | 1.609438 | 1 | 0 | 0.6857143 | 0 | 1 | 0.7686218 | 1 | 0
1 g of ammonium heptamolybdate tetrahydrate dissolved in 6 mL of DI water. Separately, 0.5 g of sucrose dissolved in 1.5 mL of DI water at 50 °C. The two solutions were then combined. The combined solution was dried at 120 °C in air for 24 hours, then crushed and sieved to 212 microns. 0.6 g of the sieved precursor was carburized at a ramp rate of 5 °C/min to 790 °C for 10 hr under 30 sccm of N2 gas. After carburization the sample was cooled under 30 sccm N2 and passivated under 30 sccm 1% O2/N2 for 2 hours. |  | 0 | 790 | 5 | N2 | 2 | 10 | 30 | [12 empty] | 790 | 5 | 30 | 2.302585 | 1 | 0 | 0.6857143 | 0 | 0 | 1 | 1 | 0
1 g of ammonium heptamolybdate tetrahydrate dissolved in 6 mL of DI water. Separately, 0.5 g of sucrose dissolved in 1.5 mL of DI water at 50 °C. The two solutions were then combined. The combined solution was dried at 120 °C in air for 24 hours, then crushed and sieved to 212 microns. 0.6 g of the sieved precursor was carburized at a ramp rate of 5 °C/min to 790 °C for 10 hr under 60 sccm of N2 gas. After carburization the sample was cooled under 30 sccm N2 and passivated under 30 sccm 1% O2/N2 for 2 hours. |  | 0 | 790 | 5 | N2 | 2 | 10 | 60 | [12 empty] | 790 | 5 | 60 | 2.302585 | 1 | 0 | 0.6857143 | 0 | 0.4285714 | 1 | 1 | 0
1 g of ammonium heptamolybdate tetrahydrate dissolved in 6 mL of DI water. Separately, 0.5 g of sucrose dissolved in 1.5 mL of DI water at 50 °C. The two solutions were then combined. The combined solution was dried at 120 °C in air for 24 hours, then crushed and sieved to 212 microns. 0.6 g of the sieved precursor was carburized at a ramp rate of 5 °C/min to 790 °C for 10 hr under 100 sccm of N2 gas. After carburization the sample was cooled under 30 sccm N2 and passivated under 30 sccm 1% O2/N2 for 2 hours. |  | 0 | 790 | 5 | N2 | 2 | 10 | 100 | [12 empty] | 790 | 5 | 100 | 2.302585 | 1 | 0 | 0.6857143 | 0 | 1 | 1 | 1 | 0
1 g of ammonium heptamolybdate tetrahydrate dissolved in 4 mL of DI water. Separately, 2 g of sucrose dissolved in 3.5 mL of DI water at 50 °C. The two solutions were then combined. The combined solution was dried at 120 °C in air for 24 hours, then crushed and sieved to 212 microns. 0.6 g of the sieved precursor was carburized at a ramp rate of 10 °C/min to 790 °C for 0.5 hr under 30 sccm of H2 gas. After carburization the sample was cooled under 30 sccm N2 and passivated under 30 sccm 1% O2/N2 for 2 hours. |  | 0 | 790 | 10 | H2 | 0.5 | 0.5 | 30 | [12 empty] | 790 | 10 | 30 | -0.6931472 | -1 | 1 | 0.6857143 | 0.5 | 0 | 0 | 0 | 1
1 g of ammonium heptamolybdate tetrahydrate dissolved in 4 mL of DI water. Separately, 2 g of sucrose dissolved in 3.5 mL of DI water at 50 °C. The two solutions were then combined. The combined solution was dried at 120 °C in air for 24 hours, then crushed and sieved to 212 microns. 0.6 g of the sieved precursor was carburized at a ramp rate of 10 °C/min to 790 °C for 0.5 hr under 60 sccm of H2 gas. After carburization the sample was cooled under 30 sccm N2 and passivated under 30 sccm 1% O2/N2 for 2 hours. |  | 0 | 790 | 10 | H2 | 0.5 | 0.5 | 60 | [12 empty] | 790 | 10 | 60 | -0.6931472 | -1 | 1 | 0.6857143 | 0.5 | 0.4285714 | 0 | 0 | 1
1 g of ammonium heptamolybdate tetrahydrate dissolved in 4 mL of DI water. Separately, 2 g of sucrose dissolved in 3.5 mL of DI water at 50 °C. The two solutions were then combined. The combined solution was dried at 120 °C in air for 24 hours, then crushed and sieved to 212 microns. 0.6 g of the sieved precursor was carburized at a ramp rate of 10 °C/min to 790 °C for 0.5 hr under 100 sccm of H2 gas. After carburization the sample was cooled under 30 sccm N2 and passivated under 30 sccm 1% O2/N2 for 2 hours. |  | 0 | 790 | 10 | H2 | 0.5 | 0.5 | 100 | [12 empty] | 790 | 10 | 100 | -0.6931472 | -1 | 1 | 0.6857143 | 0.5 | 1 | 0 | 0 | 1
1 g of ammonium heptamolybdate tetrahydrate dissolved in 4 mL of DI water. Separately, 2 g of sucrose dissolved in 3.5 mL of DI water at 50 °C. The two solutions were then combined. The combined solution was dried at 120 °C in air for 24 hours, then crushed and sieved to 212 microns. 0.6 g of the sieved precursor was carburized at a ramp rate of 10 °C/min to 790 °C for 2 hr under 30 sccm of H2 gas. After carburization the sample was cooled under 30 sccm N2 and passivated under 30 sccm 1% O2/N2 for 2 hours. |  | 0 | 790 | 10 | H2 | 0.5 | 2 | 30 | [12 empty] | 790 | 10 | 30 | 0.6931472 | -1 | 1 | 0.6857143 | 0.5 | 0 | 0.4627564 | 0 | 1
1 g of ammonium heptamolybdate tetrahydrate dissolved in 4 mL of DI water. Separately, 2 g of sucrose dissolved in 3.5 mL of DI water at 50 °C. The two solutions were then combined. The combined solution was dried at 120 °C in air for 24 hours, then crushed and sieved to 212 microns. 0.6 g of the sieved precursor was carburized at a ramp rate of 10 °C/min to 790 °C for 2 hr under 60 sccm of H2 gas. After carburization the sample was cooled under 30 sccm N2 and passivated under 30 sccm 1% O2/N2 for 2 hours. |  | 0 | 790 | 10 | H2 | 0.5 | 2 | 60 | [12 empty] | 790 | 10 | 60 | 0.6931472 | -1 | 1 | 0.6857143 | 0.5 | 0.4285714 | 0.4627564 | 0 | 1
1 g of ammonium heptamolybdate tetrahydrate dissolved in 4 mL of DI water. Separately, 2 g of sucrose dissolved in 3.5 mL of DI water at 50 °C. The two solutions were then combined. The combined solution was dried at 120 °C in air for 24 hours, then crushed and sieved to 212 microns. 0.6 g of the sieved precursor was carburized at a ramp rate of 10 °C/min to 790 °C for 2 hr under 100 sccm of H2 gas. After carburization the sample was cooled under 30 sccm N2 and passivated under 30 sccm 1% O2/N2 for 2 hours. |  | 0 | 790 | 10 | H2 | 0.5 | 2 | 100 | [12 empty] | 790 | 10 | 100 | 0.6931472 | -1 | 1 | 0.6857143 | 0.5 | 1 | 0.4627564 | 0 | 1
1 g of ammonium heptamolybdate tetrahydrate dissolved in 4 mL of DI water. Separately, 2 g of sucrose dissolved in 3.5 mL of DI water at 50 °C. The two solutions were then combined. The combined solution was dried at 120 °C in air for 24 hours, then crushed and sieved to 212 microns. 0.6 g of the sieved precursor was carburized at a ramp rate of 10 °C/min to 790 °C for 5 hr under 30 sccm of H2 gas. After carburization the sample was cooled under 30 sccm N2 and passivated under 30 sccm 1% O2/N2 for 2 hours. |  | 0 | 790 | 10 | H2 | 0.5 | 5 | 30 | [12 empty] | 790 | 10 | 30 | 1.609438 | -1 | 1 | 0.6857143 | 0.5 | 0 | 0.7686218 | 0 | 1
1 g of ammonium heptamolybdate tetrahydrate dissolved in 4 mL of DI water. Separately, 2 g of sucrose dissolved in 3.5 mL of DI water at 50 °C. The two solutions were then combined. The combined solution was dried at 120 °C in air for 24 hours, then crushed and sieved to 212 microns. 0.6 g of the sieved precursor was carburized at a ramp rate of 10 °C/min to 790 °C for 5 hr under 60 sccm of H2 gas. After carburization the sample was cooled under 30 sccm N2 and passivated under 30 sccm 1% O2/N2 for 2 hours. |  | 0 | 790 | 10 | H2 | 0.5 | 5 | 60 | [12 empty] | 790 | 10 | 60 | 1.609438 | -1 | 1 | 0.6857143 | 0.5 | 0.4285714 | 0.7686218 | 0 | 1
1 g of ammonium heptamolybdate tetrahydrate dissolved in 4 mL of DI water. Separately, 2 g of sucrose dissolved in 3.5 mL of DI water at 50 °C. The two solutions were then combined. The combined solution was dried at 120 °C in air for 24 hours, then crushed and sieved to 212 microns. 0.6 g of the sieved precursor was carburized at a ramp rate of 10 °C/min to 790 °C for 5 hr under 100 sccm of H2 gas. After carburization the sample was cooled under 30 sccm N2 and passivated under 30 sccm 1% O2/N2 for 2 hours. |  | 0 | 790 | 10 | H2 | 0.5 | 5 | 100 | [12 empty] | 790 | 10 | 100 | 1.609438 | -1 | 1 | 0.6857143 | 0.5 | 1 | 0.7686218 | 0 | 1
1 g of ammonium heptamolybdate tetrahydrate dissolved in 4 mL of DI water. Separately, 2 g of sucrose dissolved in 3.5 mL of DI water at 50 °C. The two solutions were then combined. The combined solution was dried at 120 °C in air for 24 hours, then crushed and sieved to 212 microns. 0.6 g of the sieved precursor was carburized at a ramp rate of 10 °C/min to 790 °C for 10 hr under 30 sccm of H2 gas. After carburization the sample was cooled under 30 sccm N2 and passivated under 30 sccm 1% O2/N2 for 2 hours. |  | 0 | 790 | 10 | H2 | 0.5 | 10 | 30 | [12 empty] | 790 | 10 | 30 | 2.302585 | -1 | 1 | 0.6857143 | 0.5 | 0 | 1 | 0 | 1
1 g of ammonium heptamolybdate tetrahydrate dissolved in 4 mL of DI water. Separately, 2 g of sucrose dissolved in 3.5 mL of DI water at 50 °C. The two solutions were then combined. The combined solution was dried at 120 °C in air for 24 hours, then crushed and sieved to 212 microns. 0.6 g of the sieved precursor was carburized at a ramp rate of 10 °C/min to 790 °C for 10 hr under 60 sccm of H2 gas. After carburization the sample was cooled under 30 sccm N2 and passivated under 30 sccm 1% O2/N2 for 2 hours. |  | 0 | 790 | 10 | H2 | 0.5 | 10 | 60 | [12 empty] | 790 | 10 | 60 | 2.302585 | -1 | 1 | 0.6857143 | 0.5 | 0.4285714 | 1 | 0 | 1
1 g of ammonium heptamolybdate tetrahydrate dissolved in 4 mL of DI water. Separately, 2 g of sucrose dissolved in 3.5 mL of DI water at 50 °C. The two solutions were then combined. The combined solution was dried at 120 °C in air for 24 hours, then crushed and sieved to 212 microns. 0.6 g of the sieved precursor was carburized at a ramp rate of 10 °C/min to 790 °C for 10 hr under 100 sccm of H2 gas. After carburization the sample was cooled under 30 sccm N2 and passivated under 30 sccm 1% O2/N2 for 2 hours. |  | 0 | 790 | 10 | H2 | 0.5 | 10 | 100 | [12 empty] | 790 | 10 | 100 | 2.302585 | -1 | 1 | 0.6857143 | 0.5 | 1 | 1 | 0 | 1
1 g of ammonium heptamolybdate tetrahydrate dissolved in 5.5 mL of DI water. Separately, 1 g of sucrose dissolved in 2 mL of DI water at 50 °C. The two solutions were then combined. The combined solution was dried at 120 °C in air for 24 hours, then crushed and sieved to 212 microns. 0.6 g of the sieved precursor was carburized at a ramp rate of 10 °C/min to 790 °C for 0.5 hr under 30 sccm of H2 gas. After carburization the sample was cooled under 30 sccm N2 and passivated under 30 sccm 1% O2/N2 for 2 hours. |  | 0 | 790 | 10 | H2 | 1 | 0.5 | 30 | [12 empty] | 790 | 10 | 30 | -0.6931472 | 0 | 1 | 0.6857143 | 0.5 | 0 | 0 | 0.5 | 1
1 g of ammonium heptamolybdate tetrahydrate dissolved in 5.5 mL of DI water. Separately, 1 g of sucrose dissolved in 2 mL of DI water at 50 °C. The two solutions were then combined. The combined solution was dried at 120 °C in air for 24 hours, then crushed and sieved to 212 microns. 0.6 g of the sieved precursor was carburized at a ramp rate of 10 °C/min to 790 °C for 0.5 hr under 60 sccm of H2 gas. After carburization the sample was cooled under 30 sccm N2 and passivated under 30 sccm 1% O2/N2 for 2 hours. |  | 0 | 790 | 10 | H2 | 1 | 0.5 | 60 | [12 empty] | 790 | 10 | 60 | -0.6931472 | 0 | 1 | 0.6857143 | 0.5 | 0.4285714 | 0 | 0.5 | 1
1 g of ammonium heptamolybdate tetrahydrate dissolved in 5.5 mL of DI water. Separately, 1 g of sucrose dissolved in 2 mL of DI water at 50 °C. The two solutions were then combined. The combined solution was dried at 120 °C in air for 24 hours, then crushed and sieved to 212 microns. 0.6 g of the sieved precursor was carburized at a ramp rate of 10 °C/min to 790 °C for 0.5 hr under 100 sccm of H2 gas. After carburization the sample was cooled under 30 sccm N2 and passivated under 30 sccm 1% O2/N2 for 2 hours. |  | 0 | 790 | 10 | H2 | 1 | 0.5 | 100 | [12 empty] | 790 | 10 | 100 | -0.6931472 | 0 | 1 | 0.6857143 | 0.5 | 1 | 0 | 0.5 | 1
1 g of ammonium heptamolybdate tetrahydrate dissolved in 5.5 mL of DI water. Separately, 1 g of sucrose dissolved in 2 mL of DI water at 50 °C. The two solutions were then combined. The combined solution was dried at 120 °C in air for 24 hours, then crushed and sieved to 212 microns. 0.6 g of the sieved precursor was carburized at a ramp rate of 10 °C/min to 790 °C for 2 hr under 30 sccm of H2 gas. After carburization the sample was cooled under 30 sccm N2 and passivated under 30 sccm 1% O2/N2 for 2 hours. |  | 0 | 790 | 10 | H2 | 1 | 2 | 30 | [12 empty] | 790 | 10 | 30 | 0.6931472 | 0 | 1 | 0.6857143 | 0.5 | 0 | 0.4627564 | 0.5 | 1
1 g of ammonium heptamolybdate tetrahydrate dissolved in 5.5 mL of DI water. Separately, 1 g of sucrose dissolved in 2 mL of DI water at 50 °C. The two solutions were then combined. The combined solution was dried at 120 °C in air for 24 hours, then crushed and sieved to 212 microns. 0.6 g of the sieved precursor was carburized at a ramp rate of 10 °C/min to 790 °C for 2 hr under 60 sccm of H2 gas. After carburization the sample was cooled under 30 sccm N2 and passivated under 30 sccm 1% O2/N2 for 2 hours. |  | 0 | 790 | 10 | H2 | 1 | 2 | 60 | [12 empty] | 790 | 10 | 60 | 0.6931472 | 0 | 1 | 0.6857143 | 0.5 | 0.4285714 | 0.4627564 | 0.5 | 1
1 g of ammonium heptamolybdate tetrahydrate dissolved in 5.5 mL of DI water. Separately, 1 g of sucrose dissolved in 2 mL of DI water at 50 °C. The two solutions were then combined. The combined solution was dried at 120 °C in air for 24 hours, then crushed and sieved to 212 microns. 0.6 g of the sieved precursor was carburized at a ramp rate of 10 °C/min to 790 °C for 2 hr under 100 sccm of H2 gas. After carburization the sample was cooled under 30 sccm N2 and passivated under 30 sccm 1% O2/N2 for 2 hours. |  | 0 | 790 | 10 | H2 | 1 | 2 | 100 | [12 empty] | 790 | 10 | 100 | 0.6931472 | 0 | 1 | 0.6857143 | 0.5 | 1 | 0.4627564 | 0.5 | 1
1 g of ammonium heptamolybdate tetrahydrate dissolved in 5.5 mL of DI water. Separately, 1 g of sucrose dissolved in 2 mL of DI water at 50 °C. The two solutions were then combined. The combined solution was dried at 120 °C in air for 24 hours, then crushed and sieved to 212 microns. 0.6 g of the sieved precursor was carburized at a ramp rate of 10 °C/min to 790 °C for 5 hr under 30 sccm of H2 gas. After carburization the sample was cooled under 30 sccm N2 and passivated under 30 sccm 1% O2/N2 for 2 hours. |  | 0 | 790 | 10 | H2 | 1 | 5 | 30 | [12 empty] | 790 | 10 | 30 | 1.609438 | 0 | 1 | 0.6857143 | 0.5 | 0 | 0.7686218 | 0.5 | 1
1 g of ammonium heptamolybdate tetrahydrate dissolved in 5.5 mL of DI water. Separately, 1 g of sucrose dissolved in 2 mL of DI water at 50 °C. The two solutions were then combined. The combined solution was dried at 120 °C in air for 24 hours, then crushed and sieved to 212 microns. 0.6 g of the sieved precursor was carburized at a ramp rate of 10 °C/min to 790 °C for 5 hr under 60 sccm of H2 gas. After carburization the sample was cooled under 30 sccm N2 and passivated under 30 sccm 1% O2/N2 for 2 hours. |  | 0 | 790 | 10 | H2 | 1 | 5 | 60 | [12 empty] | 790 | 10 | 60 | 1.609438 | 0 | 1 | 0.6857143 | 0.5 | 0.4285714 | 0.7686218 | 0.5 | 1
1 g of ammonium heptamolybdate tetrahydrate dissolved in 5.5 mL of DI water. Separately, 1 g of sucrose dissolved in 2 mL of DI water at 50 °C. The two solutions were then combined. The combined solution was dried at 120 °C in air for 24 hours, then crushed and sieved to 212 microns. 0.6 g of the sieved precursor was carburized at a ramp rate of 10 °C/min to 790 °C for 5 hr under 100 sccm of H2 gas. After carburization the sample was cooled under 30 sccm N2 and passivated under 30 sccm 1% O2/N2 for 2 hours. |  | 0 | 790 | 10 | H2 | 1 | 5 | 100 | [12 empty] | 790 | 10 | 100 | 1.609438 | 0 | 1 | 0.6857143 | 0.5 | 1 | 0.7686218 | 0.5 | 1
1 g of ammonium heptamolybdate tetrahydrate dissolved in 5.5 mL of DI water. Separately, 1 g of sucrose dissolved in 2 mL of DI water at 50 °C. The two solutions were then combined. The combined solution was dried at 120 °C in air for 24 hours, then crushed and sieved to 212 microns. 0.6 g of the sieved precursor was carburized at a ramp rate of 10 °C/min to 790 °C for 10 hr under 30 sccm of H2 gas. After carburization the sample was cooled under 30 sccm N2 and passivated under 30 sccm 1% O2/N2 for 2 hours. |  | 0 | 790 | 10 | H2 | 1 | 10 | 30 | [12 empty] | 790 | 10 | 30 | 2.302585 | 0 | 1 | 0.6857143 | 0.5 | 0 | 1 | 0.5 | 1
1 g of ammonium heptamolybdate tetrahydrate dissolved in 5.5 mL of DI water. Separately, 1 g of sucrose dissolved in 2 mL of DI water at 50 °C. The two solutions were then combined. The combined solution was dried at 120 °C in air for 24 hours, then crushed and sieved to 212 microns. 0.6 g of the sieved precursor was carburized at a ramp rate of 10 °C/min to 790 °C for 10 hr under 60 sccm of H2 gas. After carburization the sample was cooled under 30 sccm N2 and passivated under 30 sccm 1% O2/N2 for 2 hours. |  | 0 | 790 | 10 | H2 | 1 | 10 | 60 | [12 empty] | 790 | 10 | 60 | 2.302585 | 0 | 1 | 0.6857143 | 0.5 | 0.4285714 | 1 | 0.5 | 1
1 g of ammonium heptamolybdate tetrahydrate dissolved in 5.5 mL of DI water. Separately, 1 g of sucrose dissolved in 2 mL of DI water at 50 °C. The two solutions were then combined. The combined solution was dried at 120 °C in air for 24 hours, then crushed and sieved to 212 microns. 0.6 g of the sieved precursor was carburized at a ramp rate of 10 °C/min to 790 °C for 10 hr under 100 sccm of H2 gas. After carburization the sample was cooled under 30 sccm N2 and passivated under 30 sccm 1% O2/N2 for 2 hours. |  | 0 | 790 | 10 | H2 | 1 | 10 | 100 | [12 empty] | 790 | 10 | 100 | 2.302585 | 0 | 1 | 0.6857143 | 0.5 | 1 | 1 | 0.5 | 1
1 g of ammonium heptamolybdate tetrahydrate dissolved in 6 mL of DI water. Separately, 0.5 g of sucrose dissolved in 1.5 mL of DI water at 50 °C. The two solutions were then combined. The combined solution was dried at 120 °C in air for 24 hours, then crushed and sieved to 212 microns. 0.6 g of the sieved precursor was carburized at a ramp rate of 10 °C/min to 790 °C for 0.5 hr under 30 sccm of H2 gas. After carburization the sample was cooled under 30 sccm N2 and passivated under 30 sccm 1% O2/N2 for 2 hours. |  | 0 | 790 | 10 | H2 | 2 | 0.5 | 30 | [12 empty] | 790 | 10 | 30 | -0.6931472 | 1 | 1 | 0.6857143 | 0.5 | 0 | 0 | 1 | 1
1 g of ammonium heptamolybdate tetrahydrate dissolved in 6 mL of DI water. Separately, 0.5 g of sucrose dissolved in 1.5 mL of DI water at 50 °C. The two solutions were then combined. The combined solution was dried at 120 °C in air for 24 hours, then crushed and sieved to 212 microns. 0.6 g of the sieved precursor was carburized at a ramp rate of 10 °C/min to 790 °C for 0.5 hr under 60 sccm of H2 gas. After carburization the sample was cooled under 30 sccm N2 and passivated under 30 sccm 1% O2/N2 for 2 hours. |  | 0 | 790 | 10 | H2 | 2 | 0.5 | 60 | [12 empty] | 790 | 10 | 60 | -0.6931472 | 1 | 1 | 0.6857143 | 0.5 | 0.4285714 | 0 | 1 | 1
1 g of ammonium heptamolybdate tetrahydrate dissolved in 6 mL of DI water. Separately, 0.5 g of sucrose dissolved in 1.5 mL of DI water at 50 °C. The two solutions were then combined. The combined solution was dried at 120 °C in air for 24 hours, then crushed and sieved to 212 microns. 0.6 g of the sieved precursor was carburized at a ramp rate of 10 °C/min to 790 °C for 0.5 hr under 100 sccm of H2 gas. After carburization the sample was cooled under 30 sccm N2 and passivated under 30 sccm 1% O2/N2 for 2 hours. |  | 0 | 790 | 10 | H2 | 2 | 0.5 | 100 | [12 empty] | 790 | 10 | 100 | -0.6931472 | 1 | 1 | 0.6857143 | 0.5 | 1 | 0 | 1 | 1
1 g of ammonium heptamolybdate tetrahydrate dissolved in 6 mL of DI water. Separately, 0.5 g of sucrose dissolved in 1.5 mL of DI water at 50 °C. The two solutions were then combined. The combined solution was dried at 120 °C in air for 24 hours, then crushed and sieved to 212 microns. 0.6 g of the sieved precursor was carburized at a ramp rate of 10 °C/min to 790 °C for 2 hr under 30 sccm of H2 gas. After carburization the sample was cooled under 30 sccm N2 and passivated under 30 sccm 1% O2/N2 for 2 hours. |  | 0 | 790 | 10 | H2 | 2 | 2 | 30 | [12 empty] | 790 | 10 | 30 | 0.6931472 | 1 | 1 | 0.6857143 | 0.5 | 0 | 0.4627564 | 1 | 1
1 g of ammonium heptamolybdate tetrahydrate dissolved in 6 mL of DI water. Separately, 0.5 g of sucrose dissolved in 1.5 mL of DI water at 50 °C. The two solutions were then combined. The combined solution was dried at 120 °C in air for 24 hours, then crushed and sieved to 212 microns. 0.6 g of the sieved precursor was carburized at a ramp rate of 10 °C/min to 790 °C for 2 hr under 60 sccm of H2 gas. After carburization the sample was cooled under 30 sccm N2 and passivated under 30 sccm 1% O2/N2 for 2 hours. |  | 0 | 790 | 10 | H2 | 2 | 2 | 60 | [12 empty] | 790 | 10 | 60 | 0.6931472 | 1 | 1 | 0.6857143 | 0.5 | 0.4285714 | 0.4627564 | 1 | 1
1 g of ammonium heptamolybdate tetrahydrate dissolved in 6 mL of DI water. Separately, 0.5 g of sucrose dissolved in 1.5 mL of DI water at 50 °C. The two solutions were then combined. The combined solution was dried at 120 °C in air for 24 hours, then crushed and sieved to 212 microns. 0.6 g of the sieved precursor was carburized at a ramp rate of 10 °C/min to 790 °C for 2 hr under 100 sccm of H2 gas. After carburization the sample was cooled under 30 sccm N2 and passivated under 30 sccm 1% O2/N2 for 2 hours. |  | 0 | 790 | 10 | H2 | 2 | 2 | 100 | [12 empty] | 790 | 10 | 100 | 0.6931472 | 1 | 1 | 0.6857143 | 0.5 | 1 | 0.4627564 | 1 | 1
1 g of ammonium heptamolybdate tetrahydrate dissolved in 6 mL of DI water. Separately, 0.5 g of sucrose dissolved in 1.5 mL of DI water at 50 °C. The two solutions were then combined. The combined solution was dried at 120 °C in air for 24 hours, then crushed and sieved to 212 microns. 0.6 g of the sieved precursor was carburized at a ramp rate of 10 °C/min to 790 °C for 5 hr under 30 sccm of H2 gas. After carburization the sample was cooled under 30 sccm N2 and passivated under 30 sccm 1% O2/N2 for 2 hours. |  | 0 | 790 | 10 | H2 | 2 | 5 | 30 | [12 empty] | 790 | 10 | 30 | 1.609438 | 1 | 1 | 0.6857143 | 0.5 | 0 | 0.7686218 | 1 | 1
1 g of ammonium heptamolybdate tetrahydrate dissolved in 6 mL of DI water. Separately, 0.5 g of sucrose dissolved in 1.5 mL of DI water at 50 °C. The two solutions were then combined. The combined solution was dried at 120 °C in air for 24 hours, then crushed and sieved to 212 microns. 0.6 g of the sieved precursor was carburized at a ramp rate of 10 °C/min to 790 °C for 5 hr under 60 sccm of H2 gas. After carburization the sample was cooled under 30 sccm N2 and passivated under 30 sccm 1% O2/N2 for 2 hours. |  | 0 | 790 | 10 | H2 | 2 | 5 | 60 | [12 empty] | 790 | 10 | 60 | 1.609438 | 1 | 1 | 0.6857143 | 0.5 | 0.4285714 | 0.7686218 | 1 | 1
1 g of ammonium heptamolybdate tetrahydrate dissolved in 6 mL of DI water. Separately, 0.5 g of sucrose dissolved in 1.5 mL of DI water at 50 °C. The two solutions were then combined. The combined solution was dried at 120 °C in air for 24 hours, then crushed and sieved to 212 microns. 0.6 g of the sieved precursor was carburized at a ramp rate of 10 °C/min to 790 °C for 5 hr under 100 sccm of H2 gas. After carburization the sample was cooled under 30 sccm N2 and passivated under 30 sccm 1% O2/N2 for 2 hours. |  | 0 | 790 | 10 | H2 | 2 | 5 | 100 | [12 empty] | 790 | 10 | 100 | 1.609438 | 1 | 1 | 0.6857143 | 0.5 | 1 | 0.7686218 | 1 | 1
1 g of ammonium heptamolybdate tetrahydrate dissolved in 6 mL of DI water. Separately, 0.5 g of sucrose dissolved in 1.5 mL of DI water at 50 °C. The two solutions were then combined. The combined solution was dried at 120 °C in air for 24 hours, then crushed and sieved to 212 microns. 0.6 g of the sieved precursor was carburized at a ramp rate of 10 °C/min to 790 °C for 10 hr under 30 sccm of H2 gas. After carburization the sample was cooled under 30 sccm N2 and passivated under 30 sccm 1% O2/N2 for 2 hours. |  | 0 | 790 | 10 | H2 | 2 | 10 | 30 | [12 empty] | 790 | 10 | 30 | 2.302585 | 1 | 1 | 0.6857143 | 0.5 | 0 | 1 | 1 | 1
1 g of ammonium heptamolybdate tetrahydrate dissolved in 6 mL of DI water. Separately, 0.5 g of sucrose dissolved in 1.5 mL of DI water at 50 °C. The two solutions were then combined. The combined solution was dried at 120 °C in air for 24 hours, then crushed and sieved to 212 microns. 0.6 g of the sieved precursor was carburized at a ramp rate of 10 °C/min to 790 °C for 10 hr under 60 sccm of H2 gas. After carburization the sample was cooled under 30 sccm N2 and passivated under 30 sccm 1% O2/N2 for 2 hours. |  | 0 | 790 | 10 | H2 | 2 | 10 | 60 | [12 empty] | 790 | 10 | 60 | 2.302585 | 1 | 1 | 0.6857143 | 0.5 | 0.4285714 | 1 | 1 | 1
1 g of ammonium heptamolybdate tetrahydrate dissolved in 6 mL of DI water. Separately, 0.5 g of sucrose dissolved in 1.5 mL of DI water at 50 °C. The two solutions were then combined. The combined solution was dried at 120 °C in air for 24 hours, then crushed and sieved to 212 microns. 0.6 g of the sieved precursor was carburized at a ramp rate of 10 °C/min to 790 °C for 10 hr under 100 sccm of H2 gas. After carburization the sample was cooled under 30 sccm N2 and passivated under 30 sccm 1% O2/N2 for 2 hours. |  | 0 | 790 | 10 | H2 | 2 | 10 | 100 | [12 empty] | 790 | 10 | 100 | 2.302585 | 1 | 1 | 0.6857143 | 0.5 | 1 | 1 | 1 | 1
1 g of ammonium heptamolybdate tetrahydrate dissolved in 4 mL of DI water. Separately, 2 g of sucrose dissolved in 3.5 mL of DI water at 50 °C. The two solutions were then combined. The combined solution was dried at 120 °C in air for 24 hours, then crushed and sieved to 212 microns. 0.6 g of the sieved precursor was carburized at a ramp rate of 10 °C/min to 790 °C for 0.5 hr under 30 sccm of N2 gas. After carburization the sample was cooled under 30 sccm N2 and passivated under 30 sccm 1% O2/N2 for 2 hours. |  | 0 | 790 | 10 | N2 | 0.5 | 0.5 | 30 | [12 empty] | 790 | 10 | 30 | -0.6931472 | -1 | 0 | 0.6857143 | 0.5 | 0 | 0 | 0 | 0
1 g of ammonium heptamolybdate tetrahydrate dissolved in 4 mL of DI water. Separately, 2 g of sucrose dissolved in 3.5 mL of DI water at 50 °C. The two solutions were then combined. The combined solution was dried at 120 °C in air for 24 hours, then crushed and sieved to 212 microns. 0.6 g of the sieved precursor was carburized at a ramp rate of 10 °C/min to 790 °C for 0.5 hr under 60 sccm of N2 gas. After carburization the sample was cooled under 30 sccm N2 and passivated under 30 sccm 1% O2/N2 for 2 hours. |  | 0 | 790 | 10 | N2 | 0.5 | 0.5 | 60 | [12 empty] | 790 | 10 | 60 | -0.6931472 | -1 | 0 | 0.6857143 | 0.5 | 0.4285714 | 0 | 0 | 0
1 g of ammonium heptamolybdate tetrahydrate dissolved in 4 mL of DI water. Separately, 2 g of sucrose dissolved in 3.5 mL of DI water at 50 °C. The two solutions were then combined. The combined solution was dried at 120 °C in air for 24 hours, then crushed and sieved to 212 microns. 0.6 g of the sieved precursor was carburized at a ramp rate of 10 °C/min to 790 °C for 0.5 hr under 100 sccm of N2 gas. After carburization the sample was cooled under 30 sccm N2 and passivated under 30 sccm 1% O2/N2 for 2 hours. |  | 0 | 790 | 10 | N2 | 0.5 | 0.5 | 100 | [12 empty] | 790 | 10 | 100 | -0.6931472 | -1 | 0 | 0.6857143 | 0.5 | 1 | 0 | 0 | 0
1 g of ammonium heptamolybdate tetrahydrate dissolved in 4 mL of DI water. Separately, 2 g of sucrose dissolved in 3.5 mL of DI water at 50 °C. The two solutions were then combined. The combined solution was dried at 120 °C in air for 24 hours, then crushed and sieved to 212 microns. 0.6 g of the sieved precursor was carburized at a ramp rate of 10 °C/min to 790 °C for 2 hr under 30 sccm of N2 gas. After carburization the sample was cooled under 30 sccm N2 and passivated under 30 sccm 1% O2/N2 for 2 hours. |  | 0 | 790 | 10 | N2 | 0.5 | 2 | 30 | [12 empty] | 790 | 10 | 30 | 0.6931472 | -1 | 0 | 0.6857143 | 0.5 | 0 | 0.4627564 | 0 | 0
1 g of ammonium heptamolybdate tetrahydrate dissolved in 4 mL of DI water. Separately, 2 g of sucrose dissolved in 3.5 mL of DI water at 50 °C. The two solutions were then combined. The combined solution was dried at 120 °C in air for 24 hours, then crushed and sieved to 212 microns. 0.6 g of the sieved precursor was carburized at a ramp rate of 10 °C/min to 790 °C for 2 hr under 60 sccm of N2 gas. After carburization the sample was cooled under 30 sccm N2 and passivated under 30 sccm 1% O2/N2 for 2 hours. |  | 0 | 790 | 10 | N2 | 0.5 | 2 | 60 | [12 empty] | 790 | 10 | 60 | 0.6931472 | -1 | 0 | 0.6857143 | 0.5 | 0.4285714 | 0.4627564 | 0 | 0
1 g of ammonium heptamolybdate tetrahydrate dissolved in 4 mL of DI water. Separately, 2 g of sucrose dissolved in 3.5 mL of DI water at 50 °C. The two solutions were then combined. The combined solution was dried at 120 °C in air for 24 hours, then crushed and sieved to 212 microns. 0.6 g of the sieved precursor was carburized at a ramp rate of 10 °C/min to 790 °C for 2 hr under 100 sccm of N2 gas. After carburization the sample was cooled under 30 sccm N2 and passivated under 30 sccm 1% O2/N2 for 2 hours. |  | 0 | 790 | 10 | N2 | 0.5 | 2 | 100 | [12 empty] | 790 | 10 | 100 | 0.6931472 | -1 | 0 | 0.6857143 | 0.5 | 1 | 0.4627564 | 0 | 0
1 g of ammonium heptamolybdate tetrahydrate dissolved in 4 mL of DI water. Separately, 2 g of sucrose dissolved in 3.5 mL of DI water at 50 °C. The two solutions were then combined. The combined solution was dried at 120 °C in air for 24 hours, then crushed and sieved to 212 microns. 0.6 g of the sieved precursor was carburized at a ramp rate of 10 °C/min to 790 °C for 5 hr under 30 sccm of N2 gas. After carburization the sample was cooled under 30 sccm N2 and passivated under 30 sccm 1% O2/N2 for 2 hours. |  | 0 | 790 | 10 | N2 | 0.5 | 5 | 30 | [12 empty] | 790 | 10 | 30 | 1.609438 | -1 | 0 | 0.6857143 | 0.5 | 0 | 0.7686218 | 0 | 0
1 g of ammonium heptamolybdate tetrahydrate dissolved in 4 mL of DI water. Separately, 2 g of sucrose dissolved in 3.5 mL of DI water at 50 °C. The two solutions were then combined. The combined solution was dried at 120 °C in air for 24 hours, then crushed and sieved to 212 microns. 0.6 g of the sieved precursor was carburized at a ramp rate of 10 °C/min to 790 °C for 5 hr under 60 sccm of N2 gas. After carburization the sample was cooled under 30 sccm N2 and passivated under 30 sccm 1% O2/N2 for 2 hours. |  | 0 | 790 | 10 | N2 | 0.5 | 5 | 60 | [12 empty] | 790 | 10 | 60 | 1.609438 | -1 | 0 | 0.6857143 | 0.5 | 0.4285714 | 0.7686218 | 0 | 0
1 g of ammonium heptamolybdate tetrahydrate dissolved in 4 mL of DI water. Separately, 2 g of sucrose dissolved in 3.5 mL of DI water at 50 °C. The two solutions were then combined. The combined solution was dried at 120 °C in air for 24 hours, then crushed and sieved to 212 microns. 0.6 g of the sieved precursor was carburized at a ramp rate of 10 °C/min to 790 °C for 5 hr under 100 sccm of N2 gas. After carburization the sample was cooled under 30 sccm N2 and passivated under 30 sccm 1% O2/N2 for 2 hours. |  | 0 | 790 | 10 | N2 | 0.5 | 5 | 100 | [12 empty] | 790 | 10 | 100 | 1.609438 | -1 | 0 | 0.6857143 | 0.5 | 1 | 0.7686218 | 0 | 0
1 g of ammonium heptamolybdate tetrahydrate dissolved in 4 mL of DI water. Separately, 2 g of sucrose dissolved in 3.5 mL of DI water at 50 °C. The two solutions were then combined. The combined solution was dried at 120 °C in air for 24 hours, then crushed and sieved to 212 microns. 0.6 g of the sieved precursor was carburized at a ramp rate of 10 °C/min to 790 °C for 10 hr under 30 sccm of N2 gas. After carburization the sample was cooled under 30 sccm N2 and passivated under 30 sccm 1% O2/N2 for 2 hours. |  | 0 | 790 | 10 | N2 | 0.5 | 10 | 30 | [12 empty] | 790 | 10 | 30 | 2.302585 | -1 | 0 | 0.6857143 | 0.5 | 0 | 1 | 0 | 0
1 g of ammonium heptamolybdate tetrahydrate dissolved in 4 mL of DI water. Separately, 2 g of sucrose dissolved in 3.5 mL of DI water at 50 °C. The two solutions were then combined. The combined solution was dried at 120 °C in air for 24 hours, then crushed and sieved to 212 microns. 0.6 g of the sieved precursor was carburized at a ramp rate of 10 °C/min to 790 °C for 10 hr under 60 sccm of N2 gas. After carburization the sample was cooled under 30 sccm N2 and passivated under 30 sccm 1% O2/N2 for 2 hours. |  | 0 | 790 | 10 | N2 | 0.5 | 10 | 60 | [12 empty] | 790 | 10 | 60 | 2.302585 | -1 | 0 | 0.6857143 | 0.5 | 0.4285714 | 1 | 0 | 0
1 g of ammonium heptamolybdate tetrahydrate dissolved in 4 mL of DI water. Separately, 2 g of sucrose dissolved in 3.5 mL of DI water at 50 °C. The two solutions were then combined. The combined solution was dried at 120 °C in air for 24 hours, then crushed and sieved to 212 microns. 0.6 g of the sieved precursor was carburized at a ramp rate of 10 °C/min to 790 °C for 10 hr under 100 sccm of N2 gas. After carburization the sample was cooled under 30 sccm N2 and passivated under 30 sccm 1% O2/N2 for 2 hours. |  | 0 | 790 | 10 | N2 | 0.5 | 10 | 100 | [12 empty] | 790 | 10 | 100 | 2.302585 | -1 | 0 | 0.6857143 | 0.5 | 1 | 1 | 0 | 0
1 g of ammonium heptamolybdate tetrahydrate dissolved in 5.5 mL of DI water. Separately, 1 g of sucrose dissolved in 2 mL of DI water at 50 °C. The two solutions were then combined. The combined solution was dried at 120 °C in air for 24 hours, then crushed and sieved to 212 microns. 0.6 g of the sieved precursor was carburized at a ramp rate of 10 °C/min to 790 °C for 0.5 hr under 30 sccm of N2 gas. After carburization the sample was cooled under 30 sccm N2 and passivated under 30 sccm 1% O2/N2 for 2 hours. |  | 0 | 790 | 10 | N2 | 1 | 0.5 | 30 | [12 empty] | 790 | 10 | 30 | -0.6931472 | 0 | 0 | 0.6857143 | 0.5 | 0 | 0 | 0.5 | 0
1 g of ammonium heptamolybdate tetrahydrate dissolved in 5.5 mL of DI water. Separately, 1 g of sucrose dissolved in 2 mL of DI water at 50 °C. The two solutions were then combined. The combined solution was dried at 120 °C in air for 24 hours, then crushed and sieved to 212 microns. 0.6 g of the sieved precursor was carburized at a ramp rate of 10 °C/min to 790 °C for 0.5 hr under 60 sccm of N2 gas. After carburization the sample was cooled under 30 sccm N2 and passivated under 30 sccm 1% O2/N2 for 2 hours. |  | 0 | 790 | 10 | N2 | 1 | 0.5 | 60 | [12 empty] | 790 | 10 | 60 | -0.6931472 | 0 | 0 | 0.6857143 | 0.5 | 0.4285714 | 0 | 0.5 | 0
1 g of ammonium heptamolybdate tetrahydrate dissolved in 5.5 mL of DI water. Separately, 1 g of sucrose dissolved in 2 mL of DI water at 50 °C. The two solutions were then combined. The combined solution was dried at 120 °C in air for 24 hours, then crushed and sieved to 212 microns. 0.6 g of the sieved precursor was carburized at a ramp rate of 10 °C/min to 790 °C for 0.5 hr under 100 sccm of N2 gas. After carburization the sample was cooled under 30 sccm N2 and passivated under 30 sccm 1% O2/N2 for 2 hours. |  | 0 | 790 | 10 | N2 | 1 | 0.5 | 100 | [12 empty] | 790 | 10 | 100 | -0.6931472 | 0 | 0 | 0.6857143 | 0.5 | 1 | 0 | 0.5 | 0
1 g of ammonium heptamolybdate tetrahydrate dissolved in 5.5 mL of DI water. Separately, 1 g of sucrose dissolved in 2 mL of DI water at 50 °C. The two solutions were then combined. The combined solution was dried at 120 °C in air for 24 hours, then crushed and sieved to 212 microns. 0.6 g of the sieved precursor was carburized at a ramp rate of 10 °C/min to 790 °C for 2 hr under 30 sccm of N2 gas. After carburization the sample was cooled under 30 sccm N2 and passivated under 30 sccm 1% O2/N2 for 2 hours. |  | 0 | 790 | 10 | N2 | 1 | 2 | 30 | [12 empty] | 790 | 10 | 30 | 0.6931472 | 0 | 0 | 0.6857143 | 0.5 | 0 | 0.4627564 | 0.5 | 0
1 g of ammonium heptamolybdate tetrahydrate dissolved in 5.5 mL of DI water. Separately, 1 g of sucrose dissolved in 2 mL of DI water at 50 °C. The two solutions were then combined. The combined solution was dried at 120 °C in air for 24 hours, then crushed and sieved to 212 microns. 0.6 g of the sieved precursor was carburized at a ramp rate of 10 °C/min to 790 °C for 2 hr under 60 sccm of N2 gas. After carburization the sample was cooled under 30 sccm N2 and passivated under 30 sccm 1% O2/N2 for 2 hours. |  | 0 | 790 | 10 | N2 | 1 | 2 | 60 | [12 empty] | 790 | 10 | 60 | 0.6931472 | 0 | 0 | 0.6857143 | 0.5 | 0.4285714 | 0.4627564 | 0.5 | 0
1 g of ammonium heptamolybdate tetrahydrate dissolved in 5.5 mL of DI water. Separately, 1 g of sucrose dissolved in 2 mL of DI water at 50 °C. The two solutions were then combined. The combined solution was dried at 120 °C in air for 24 hours, then crushed and sieved to 212 microns. 0.6 g of the sieved precursor was carburized at a ramp rate of 10 °C/min to 790 °C for 2 hr under 100 sccm of N2 gas. After carburization the sample was cooled under 30 sccm N2 and passivated under 30 sccm 1% O2/N2 for 2 hours. |  | 0 | 790 | 10 | N2 | 1 | 2 | 100 | [12 empty] | 790 | 10 | 100 | 0.6931472 | 0 | 0 | 0.6857143 | 0.5 | 1 | 0.4627564 | 0.5 | 0
1 g of ammonium heptamolybdate tetrahydrate dissolved in 5.5 mL of DI water. Separately, 1 g of sucrose dissolved in 2 mL of DI water at 50 °C. The two solutions were then combined. The combined solution was dried at 120 °C in air for 24 hours, then crushed and sieved to 212 microns. 0.6 g of the sieved precursor was carburized at a ramp rate of 10 °C/min to 790 °C for 5 hr under 30 sccm of N2 gas. After carburization the sample was cooled under 30 sccm N2 and passivated under 30 sccm 1% O2/N2 for 2 hours. |  | 0 | 790 | 10 | N2 | 1 | 5 | 30 | [12 empty] | 790 | 10 | 30 | 1.609438 | 0 | 0 | 0.6857143 | 0.5 | 0 | 0.7686218 | 0.5 | 0
1 g of ammonium heptamolybdate tetrahydrate dissolved in 5.5 mL of DI water. Separately, 1 g of sucrose dissolved in 2 mL of DI water at 50 °C. The two solutions were then combined. The combined solution was dried at 120 °C in air for 24 hours, then crushed and sieved to 212 microns. 0.6 g of the sieved precursor was carburized at a ramp rate of 10 °C/min to 790 °C for 5 hr under 60 sccm of N2 gas. After carburization the sample was cooled under 30 sccm N2 and passivated under 30 sccm 1% O2/N2 for 2 hours. |  | 0 | 790 | 10 | N2 | 1 | 5 | 60 | [12 empty] | 790 | 10 | 60 | 1.609438 | 0 | 0 | 0.6857143 | 0.5 | 0.4285714 | 0.7686218 | 0.5 | 0
1 g of ammonium heptamolybdate tetrahydrate dissolved in 5.5 mL of DI water. Separately, 1 g of sucrose dissolved in 2 mL of DI water at 50 °C. The two solutions were then combined. The combined solution was dried at 120 °C in air for 24 hours, then crushed and sieved to 212 microns. 0.6 g of the sieved precursor was carburized at a ramp rate of 10 °C/min to 790 °C for 5 hr under 100 sccm of N2 gas. After carburization the sample was cooled under 30 sccm N2 and passivated under 30 sccm 1% O2/N2 for 2 hours. |  | 0 | 790 | 10 | N2 | 1 | 5 | 100 | [12 empty] | 790 | 10 | 100 | 1.609438 | 0 | 0 | 0.6857143 | 0.5 | 1 | 0.7686218 | 0.5 | 0
1 g of ammonium heptamolybdate tetrahydrate dissolved in 5.5 mL of DI water. Separately, 1 g of sucrose dissolved in 2 mL of DI water at 50 °C. The two solutions were then combined. The combined solution was dried at 120 °C in air for 24 hours, then crushed and sieved to 212 microns. 0.6 g of the sieved precursor was carburized at a ramp rate of 10 °C/min to 790 °C for 10 hr under 30 sccm of N2 gas. After carburization the sample was cooled under 30 sccm N2 and passivated under 30 sccm 1% O2/N2 for 2 hours. |  | 0 | 790 | 10 | N2 | 1 | 10 | 30 | [12 empty] | 790 | 10 | 30 | 2.302585 | 0 | 0 | 0.6857143 | 0.5 | 0 | 1 | 0.5 | 0
1 g of ammonium heptamolybdate tetrahydrate dissolved in 5.5 mL of DI water. Separately, 1 g of sucrose dissolved in 2 mL of DI water at 50 °C. The two solutions were then combined. The combined solution was dried at 120 °C in air for 24 hours, then crushed and sieved to 212 microns. 0.6 g of the sieved precursor was carburized at a ramp rate of 10 °C/min to 790 °C for 10 hr under 60 sccm of N2 gas. After carburization the sample was cooled under 30 sccm N2 and passivated under 30 sccm 1% O2/N2 for 2 hours. |  | 0 | 790 | 10 | N2 | 1 | 10 | 60 | [12 empty] | 790 | 10 | 60 | 2.302585 | 0 | 0 | 0.6857143 | 0.5 | 0.4285714 | 1 | 0.5 | 0
1 g of ammonium heptamolybdate tetrahydrate dissolved in 5.5 mL of DI water. Separately, 1 g of sucrose dissolved in 2 mL of DI water at 50 °C. The two solutions were then combined. The combined solution was dried at 120 °C in air for 24 hours, then crushed and sieved to 212 microns. 0.6 g of the sieved precursor was carburized at a ramp rate of 10 °C/min to 790 °C for 10 hr under 100 sccm of N2 gas. After carburization the sample was cooled under 30 sccm N2 and passivated under 30 sccm 1% O2/N2 for 2 hours. |  | 0 | 790 | 10 | N2 | 1 | 10 | 100 | [12 empty] | 790 | 10 | 100 | 2.302585 | 0 | 0 | 0.6857143 | 0.5 | 1 | 1 | 0.5 | 0
1 g of ammonium heptamolybdate tetrahydrate dissolved in 6 mL of DI water. Separately, 0.5 g of sucrose dissolved in 1.5 mL of DI water at 50 °C. The two solutions were then combined. The combined solution was dried at 120 °C in air for 24 hours, then crushed and sieved to 212 microns. 0.6 g of the sieved precursor was carburized at a ramp rate of 10 °C/min to 790 °C for 0.5 hr under 30 sccm of N2 gas. After carburization the sample was cooled under 30 sccm N2 and passivated under 30 sccm 1% O2/N2 for 2 hours. |  | 0 | 790 | 10 | N2 | 2 | 0.5 | 30 | [12 empty] | 790 | 10 | 30 | -0.6931472 | 1 | 0 | 0.6857143 | 0.5 | 0 | 0 | 1 | 0
1 g of ammonium heptamolybdate tetrahydrate dissolved in 6 mL of DI water. Separately, 0.5 g of sucrose dissolved in 1.5 mL of DI water at 50 °C. The two solutions were then combined. The combined solution was dried at 120 °C in air for 24 hours, then crushed and sieved to 212 microns. 0.6 g of the sieved precursor was carburized at a ramp rate of 10 °C/min to 790 °C for 0.5 hr under 60 sccm of N2 gas. After carburization the sample was cooled under 30 sccm N2 and passivated under 30 sccm 1% O2/N2 for 2 hours. |  | 0 | 790 | 10 | N2 | 2 | 0.5 | 60 | [12 empty] | 790 | 10 | 60 | -0.6931472 | 1 | 0 | 0.6857143 | 0.5 | 0.4285714 | 0 | 1 | 0
1 g of ammonium heptamolybdate tetrahydrate dissolved in 6 mL of DI water. Separately, 0.5 g of sucrose dissolved in 1.5 mL of DI water at 50 °C. The two solutions were then combined. The combined solution was dried at 120 °C in air for 24 hours, then crushed and sieved to 212 microns. 0.6 g of the sieved precursor was carburized at a ramp rate of 10 °C/min to 790 °C for 0.5 hr under 100 sccm of N2 gas. After carburization the sample was cooled under 30 sccm N2 and passivated under 30 sccm 1% O2/N2 for 2 hours. |  | 0 | 790 | 10 | N2 | 2 | 0.5 | 100 | [12 empty] | 790 | 10 | 100 | -0.6931472 | 1 | 0 | 0.6857143 | 0.5 | 1 | 0 | 1 | 0
1 g of ammonium heptamolybdate tetrahydrate dissolved in 6 mL of DI water. Separately, 0.5 g of sucrose dissolved in 1.5 mL of DI water at 50 °C. The two solutions were then combined. The combined solution was dried at 120 °C in air for 24 hours, then crushed and sieved to 212 microns. 0.6 g of the sieved precursor was carburized at a ramp rate of 10 °C/min to 790 °C for 2 hr under 30 sccm of N2 gas. After carburization the sample was cooled under 30 sccm N2 and passivated under 30 sccm 1% O2/N2 for 2 hours. |  | 0 | 790 | 10 | N2 | 2 | 2 | 30 | [12 empty] | 790 | 10 | 30 | 0.6931472 | 1 | 0 | 0.6857143 | 0.5 | 0 | 0.4627564 | 1 | 0
1 g of ammonium heptamolybdate tetrahydrate dissolved in 6 mL of DI water. Separately, 0.5 g of sucrose dissolved in 1.5 mL of DI water at 50 °C. The two solutions were then combined. The combined solution was dried at 120 °C in air for 24 hours, then crushed and sieved to 212 microns. 0.6 g of the sieved precursor was carburized at a ramp rate of 10 °C/min to 790 °C for 2 hr under 60 sccm of N2 gas. After carburization the sample was cooled under 30 sccm N2 and passivated under 30 sccm 1% O2/N2 for 2 hours. |  | 0 | 790 | 10 | N2 | 2 | 2 | 60 | [12 empty] | 790 | 10 | 60 | 0.6931472 | 1 | 0 | 0.6857143 | 0.5 | 0.4285714 | 0.4627564 | 1 | 0
1 g of ammonium heptamolybdate tetrahydrate dissolved in 6 mL of DI water. Separately, 0.5 g of sucrose dissolved in 1.5 mL of DI water at 50 °C. The two solutions were then combined. The combined solution was dried at 120 °C in air for 24 hours, then crushed and sieved to 212 microns. 0.6 g of the sieved precursor was carburized at a ramp rate of 10 °C/min to 790 °C for 2 hr under 100 sccm of N2 gas. After carburization the sample was cooled under 30 sccm N2 and passivated under 30 sccm 1% O2/N2 for 2 hours. |  | 0 | 790 | 10 | N2 | 2 | 2 | 100 | [12 empty] | 790 | 10 | 100 | 0.6931472 | 1 | 0 | 0.6857143 | 0.5 | 1 | 0.4627564 | 1 | 0
1 g of ammonium heptamolybdate tetrahydrate dissolved in 6 mL of DI water. Separately, 0.5 g of sucrose dissolved in 1.5 mL of DI water at 50 °C. The two solutions were then combined. The combined solution was dried at 120 °C in air for 24 hours, then crushed and sieved to 212 microns. 0.6 g of the sieved precursor was carburized at a ramp rate of 10 °C/min to 790 °C for 5 hr under 30 sccm of N2 gas. After carburization the sample was cooled under 30 sccm N2 and passivated under 30 sccm 1% O2/N2 for 2 hours. |  | 0 | 790 | 10 | N2 | 2 | 5 | 30 | [12 empty] | 790 | 10 | 30 | 1.609438 | 1 | 0 | 0.6857143 | 0.5 | 0 | 0.7686218 | 1 | 0
1 g of ammonium heptamolybdate tetrahydrate dissolved in 6 mL of DI water. Separately, 0.5 g of sucrose dissolved in 1.5 mL of DI water at 50 °C. The two solutions were then combined. The combined solution was dried at 120 °C in air for 24 hours, then crushed and sieved to 212 microns. 0.6 g of the sieved precursor was carburized at a ramp rate of 10 °C/min to 790 °C for 5 hr under 60 sccm of N2 gas. After carburization the sample was cooled under 30 sccm N2 and passivated under 30 sccm 1% O2/N2 for 2 hours. |  | 0 | 790 | 10 | N2 | 2 | 5 | 60 | [12 empty] | 790 | 10 | 60 | 1.609438 | 1 | 0 | 0.6857143 | 0.5 | 0.4285714 | 0.7686218 | 1 | 0
1 g of ammonium heptamolybdate tetrahydrate dissolved in 6 mL of DI water. Separately, 0.5 g of sucrose dissolved in 1.5 mL of DI water at 50 °C. The two solutions were then combined. The combined solution was dried at 120 °C in air for 24 hours, then crushed and sieved to 212 microns. 0.6 g of the sieved precursor was carburized at a ramp rate of 10 °C/min to 790 °C for 5 hr under 100 sccm of N2 gas. After carburization the sample was cooled under 30 sccm N2 and passivated under 30 sccm 1% O2/N2 for 2 hours. |  | 0 | 790 | 10 | N2 | 2 | 5 | 100 | [12 empty] | 790 | 10 | 100 | 1.609438 | 1 | 0 | 0.6857143 | 0.5 | 1 | 0.7686218 | 1 | 0
1 g of ammonium heptamolybdate tetrahydrate dissolved in 6 mL of DI water. Separately, 0.5 g of sucrose dissolved in 1.5 mL of DI water at 50 °C. The two solutions were then combined. The combined solution was dried at 120 °C in air for 24 hours, then crushed and sieved to 212 microns. 0.6 g of the sieved precursor was carburized at a ramp rate of 10 °C/min to 790 °C for 10 hr under 30 sccm of N2 gas. After carburization the sample was cooled under 30 sccm N2 and passivated under 30 sccm 1% O2/N2 for 2 hours. |  | 0 | 790 | 10 | N2 | 2 | 10 | 30 | [12 empty] | 790 | 10 | 30 | 2.302585 | 1 | 0 | 0.6857143 | 0.5 | 0 | 1 | 1 | 0
1 g of ammonium heptamolybdate tetrahydrate dissolved in 6 mL of DI water. Separately, 0.5 g of sucrose dissolved in 1.5 mL of DI water at 50 °C. The two solutions were then combined. The combined solution was dried at 120 °C in air for 24 hours, then crushed and sieved to 212 microns. 0.6 g of the sieved precursor was carburized at a ramp rate of 10 °C/min to 790 °C for 10 hr under 60 sccm of N2 gas. After carburization the sample was cooled under 30 sccm N2 and passivated under 30 sccm 1% O2/N2 for 2 hours. |  | 0 | 790 | 10 | N2 | 2 | 10 | 60 | [12 empty] | 790 | 10 | 60 | 2.302585 | 1 | 0 | 0.6857143 | 0.5 | 0.4285714 | 1 | 1 | 0
1 g of ammonium heptamolybdate tetrahydrate dissolved in 6 mL of DI water. Separately, 0.5 g of sucrose dissolved in 1.5 mL of DI water at 50 °C. The two solutions were then combined. The combined solution was dried at 120 °C in air for 24 hours, then crushed and sieved to 212 microns. 0.6 g of the sieved precursor was carburized at a ramp rate of 10 °C/min to 790 °C for 10 hr under 100 sccm of N2 gas. After carburization the sample was cooled under 30 sccm N2 and passivated under 30 sccm 1% O2/N2 for 2 hours. |  | 0 | 790 | 10 | N2 | 2 | 10 | 100 | [12 empty] | 790 | 10 | 100 | 2.302585 | 1 | 0 | 0.6857143 | 0.5 | 1 | 1 | 1 | 0
1 g of ammonium heptamolybdate tetrahydrate dissolved in 4 mL of DI water. Separately, 2 g of sucrose dissolved in 3.5 mL of DI water at 50 °C. The two solutions were then combined. The combined solution was dried at 120 °C in air for 24 hours, then crushed and sieved to 212 microns. 0.6 g of the sieved precursor was carburized at a ramp rate of 15 °C/min to 790 °C for 0.5 hr under 30 sccm of H2 gas. After carburization the sample was cooled under 30 sccm N2 and passivated under 30 sccm 1% O2/N2 for 2 hours. |  | 0 | 790 | 15 | H2 | 0.5 | 0.5 | 30 | [12 empty] | 790 | 15 | 30 | -0.6931472 | -1 | 1 | 0.6857143 | 1 | 0 | 0 | 0 | 1
1 g of ammonium heptamolybdate tetrahydrate dissolved in 4 mL of DI water. Separately, 2 g of sucrose dissolved in 3.5 mL of DI water at 50 °C. The two solutions were then combined. The combined solution was dried at 120 °C in air for 24 hours, then crushed and sieved to 212 microns. 0.6 g of the sieved precursor was carburized at a ramp rate of 15 °C/min to 790 °C for 0.5 hr under 60 sccm of H2 gas. After carburization the sample was cooled under 30 sccm N2 and passivated under 30 sccm 1% O2/N2 for 2 hours. |  | 0 | 790 | 15 | H2 | 0.5 | 0.5 | 60 | [12 empty] | 790 | 15 | 60 | -0.6931472 | -1 | 1 | 0.6857143 | 1 | 0.4285714 | 0 | 0 | 1
1 g of ammonium heptamolybdate tetrahydrate dissolved in 4 mL of DI water. Separately, 2 g of sucrose dissolved in 3.5 mL of DI water at 50 °C. The two solutions were then combined. The combined solution was dried at 120 °C in air for 24 hours, then crushed and sieved to 212 microns. 0.6 g of the sieved precursor was carburized at a ramp rate of 15 °C/min to 790 °C for 0.5 hr under 100 sccm of H2 gas. After carburization the sample was cooled under 30 sccm N2 and passivated under 30 sccm 1% O2/N2 for 2 hours. |  | 0 | 790 | 15 | H2 | 0.5 | 0.5 | 100 | [12 empty] | 790 | 15 | 100 | -0.6931472 | -1 | 1 | 0.6857143 | 1 | 1 | 0 | 0 | 1
1 g of ammonium heptamolybdate tetrahydrate dissolved in 4 mL of DI water. Separately, 2 g of sucrose dissolved in 3.5 mL of DI water at 50 °C. The two solutions were then combined. The combined solution was dried at 120 °C in air for 24 hours, then crushed and sieved to 212 microns. 0.6 g of the sieved precursor was carburized at a ramp rate of 15 °C/min to 790 °C for 2 hr under 30 sccm of H2 gas. After carburization the sample was cooled under 30 sccm N2 and passivated under 30 sccm 1% O2/N2 for 2 hours. |  | 0 | 790 | 15 | H2 | 0.5 | 2 | 30 | [12 empty] | 790 | 15 | 30 | 0.6931472 | -1 | 1 | 0.6857143 | 1 | 0 | 0.4627564 | 0 | 1
1 g of ammonium heptamolybdate tetrahydrate dissolved in 4 mL of DI water. Separately, 2 g of sucrose dissolved in 3.5 mL of DI water at 50 °C. The two solutions were then combined. The combined solution was dried at 120 °C in air for 24 hours, then crushed and sieved to 212 microns. 0.6 g of the sieved precursor was carburized at a ramp rate of 15 °C/min to 790 °C for 2 hr under 60 sccm of H2 gas. After carburization the sample was cooled under 30 sccm N2 and passivated under 30 sccm 1% O2/N2 for 2 hours. |  | 0 | 790 | 15 | H2 | 0.5 | 2 | 60 | [12 empty] | 790 | 15 | 60 | 0.6931472 | -1 | 1 | 0.6857143 | 1 | 0.4285714 | 0.4627564 | 0 | 1
1 g of ammonium heptamolybdate tetrahydrate dissolved in 4 mL of DI water. Separately, 2 g of sucrose dissolved in 3.5 mL of DI water at 50 °C. The two solutions were then combined. The combined solution was dried at 120 °C in air for 24 hours, then crushed and sieved to 212 microns. 0.6 g of the sieved precursor was carburized at a ramp rate of 15 °C/min to 790 °C for 2 hr under 100 sccm of H2 gas. After carburization the sample was cooled under 30 sccm N2 and passivated under 30 sccm 1% O2/N2 for 2 hours. |  | 0 | 790 | 15 | H2 | 0.5 | 2 | 100 | [12 empty] | 790 | 15 | 100 | 0.6931472 | -1 | 1 | 0.6857143 | 1 | 1 | 0.4627564 | 0 | 1
1 g of ammonium heptamolybdate tetrahydrate dissolved in 4 mL of DI water. Separately, 2 g of sucrose dissolved in 3.5 mL of DI water at 50 °C. The two solutions were then combined. The combined solution was dried at 120 °C in air for 24 hours, then crushed and sieved to 212 microns. 0.6 g of the sieved precursor was carburized at a ramp rate of 15 °C/min to 790 °C for 5 hr under 30 sccm of H2 gas. After carburization the sample was cooled under 30 sccm N2 and passivated under 30 sccm 1% O2/N2 for 2 hours. |  | 0 | 790 | 15 | H2 | 0.5 | 5 | 30 | [12 empty] | 790 | 15 | 30 | 1.609438 | -1 | 1 | 0.6857143 | 1 | 0 | 0.7686218 | 0 | 1
1 g of ammonium heptamolybdate tetrahydrate dissolved in 4 mL of DI water. Separately, 2 g of sucrose dissolved in 3.5 mL of DI water at 50 °C. The two solutions were then combined. The combined solution was dried at 120 °C in air for 24 hours, then crushed and sieved to 212 microns. 0.6 g of the sieved precursor was carburized at a ramp rate of 15 °C/min to 790 °C for 5 hr under 60 sccm of H2 gas. After carburization the sample was cooled under 30 sccm N2 and passivated under 30 sccm 1% O2/N2 for 2 hours. |  | 0 | 790 | 15 | H2 | 0.5 | 5 | 60 | [12 empty] | 790 | 15 | 60 | 1.609438 | -1 | 1 | 0.6857143 | 1 | 0.4285714 | 0.7686218 | 0 | 1
1 g of ammonium heptamolybdate tetrahydrate dissolved in 4 mL of DI water. Separately, 2 g of sucrose dissolved in 3.5 mL of DI water at 50 °C. The two solutions were then combined. The combined solution was dried at 120 °C in air for 24 hours, then crushed and sieved to 212 microns. 0.6 g of the sieved precursor was carburized at a ramp rate of 15 °C/min to 790 °C for 5 hr under 100 sccm of H2 gas. After carburization the sample was cooled under 30 sccm N2 and passivated under 30 sccm 1% O2/N2 for 2 hours. |  | 0 | 790 | 15 | H2 | 0.5 | 5 | 100 | [12 empty] | 790 | 15 | 100 | 1.609438 | -1 | 1 | 0.6857143 | 1 | 1 | 0.7686218 | 0 | 1
1 g of ammonium heptamolybdate tetrahydrate dissolved in 4 mL of DI water. Separately, 2 g of sucrose dissolved in 3.5 mL of DI water at 50 °C. The two solutions were then combined. The combined solution was dried at 120 °C in air for 24 hours, then crushed and sieved to 212 microns. 0.6 g of the sieved precursor was carburized at a ramp rate of 15 °C/min to 790 °C for 10 hr under 30 sccm of H2 gas. After carburization the sample was cooled under 30 sccm N2 and passivated under 30 sccm 1% O2/N2 for 2 hours. |  | 0 | 790 | 15 | H2 | 0.5 | 10 | 30 | [12 empty] | 790 | 15 | 30 | 2.302585 | -1 | 1 | 0.6857143 | 1 | 0 | 1 | 0 | 1
1 g of ammonium heptamolybdate tetrahydrate dissolved in 4 mL of DI water. Separately, 2 g of sucrose dissolved in 3.5 mL of DI water at 50 °C. The two solutions were then combined. The combined solution was dried at 120 °C in air for 24 hours, then crushed and sieved to 212 microns. 0.6 g of the sieved precursor was carburized at a ramp rate of 15 °C/min to 790 °C for 10 hr under 60 sccm of H2 gas. After carburization the sample was cooled under 30 sccm N2 and passivated under 30 sccm 1% O2/N2 for 2 hours. |  | 0 | 790 | 15 | H2 | 0.5 | 10 | 60 | [12 empty] | 790 | 15 | 60 | 2.302585 | -1 | 1 | 0.6857143 | 1 | 0.4285714 | 1 | 0 | 1
1 g of ammonium heptamolybdate tetrahydrate dissolved in 4 mL of DI water. Separately, 2 g of sucrose dissolved in 3.5 mL of DI water at 50 °C. The two solutions were then combined. The combined solution was dried at 120 °C in air for 24 hours, then crushed and sieved to 212 microns. 0.6 g of the sieved precursor was carburized at a ramp rate of 15 °C/min to 790 °C for 10 hr under 100 sccm of H2 gas. After carburization the sample was cooled under 30 sccm N2 and passivated under 30 sccm 1% O2/N2 for 2 hours. |  | 0 | 790 | 15 | H2 | 0.5 | 10 | 100 | [12 empty] | 790 | 15 | 100 | 2.302585 | -1 | 1 | 0.6857143 | 1 | 1 | 1 | 0 | 1
1 g of ammonium heptamolybdate tetrahydrate dissolved in 5.5 mL of DI water. Separately, 1 g of sucrose dissolved in 2 mL of DI water at 50 °C. The two solutions were then combined. The combined solution was dried at 120 °C in air for 24 hours, then crushed and sieved to 212 microns. 0.6 g of the sieved precursor was carburized at a ramp rate of 15 °C/min to 790 °C for 0.5 hr under 30 sccm of H2 gas. After carburization the sample was cooled under 30 sccm N2 and passivated under 30 sccm 1% O2/N2 for 2 hours. |  | 0 | 790 | 15 | H2 | 1 | 0.5 | 30 | [12 empty] | 790 | 15 | 30 | -0.6931472 | 0 | 1 | 0.6857143 | 1 | 0 | 0 | 0.5 | 1
1 g of ammonium heptamolybdate tetrahydrate dissolved in 5.5 mL of DI water. Separately, 1 g of sucrose dissolved in 2 mL of DI water at 50 °C. The two solutions were then combined. The combined solution was dried at 120 °C in air for 24 hours, then crushed and sieved to 212 microns. 0.6 g of the sieved precursor was carburized at a ramp rate of 15 °C/min to 790 °C for 0.5 hr under 60 sccm of H2 gas. After carburization the sample was cooled under 30 sccm N2 and passivated under 30 sccm 1% O2/N2 for 2 hours. |  | 0 | 790 | 15 | H2 | 1 | 0.5 | 60 | [12 empty] | 790 | 15 | 60 | -0.6931472 | 0 | 1 | 0.6857143 | 1 | 0.4285714 | 0 | 0.5 | 1
1 g of ammonium heptamolybdate tetrahydrate dissolved in 5.5 mL of DI water. Separately, 1 g of sucrose dissolved in 2 mL of DI water at 50 °C. The two solutions were then combined. The combined solution was dried at 120 °C in air for 24 hours, then crushed and sieved to 212 microns. 0.6 g of the sieved precursor was carburized at a ramp rate of 15 °C/min to 790 °C for 0.5 hr under 100 sccm of H2 gas. After carburization the sample was cooled under 30 sccm N2 and passivated under 30 sccm 1% O2/N2 for 2 hours. |  | 0 | 790 | 15 | H2 | 1 | 0.5 | 100 | [12 empty] | 790 | 15 | 100 | -0.6931472 | 0 | 1 | 0.6857143 | 1 | 1 | 0 | 0.5 | 1
1 g of ammonium heptamolybdate tetrahydrate dissolved in 5.5 mL of DI water. Separately, 1 g of sucrose dissolved in 2 mL of DI water at 50 °C. The two solutions were then combined. The combined solution was dried at 120 °C in air for 24 hours, then crushed and sieved to 212 microns. 0.6 g of the sieved precursor was carburized at a ramp rate of 15 °C/min to 790 °C for 2 hr under 30 sccm of H2 gas. After carburization the sample was cooled under 30 sccm N2 and passivated under 30 sccm 1% O2/N2 for 2 hours. |  | 0 | 790 | 15 | H2 | 1 | 2 | 30 | [12 empty] | 790 | 15 | 30 | 0.6931472 | 0 | 1 | 0.6857143 | 1 | 0 | 0.4627564 | 0.5 | 1
1 g of ammonium heptamolybdate tetrahydrate dissolved in 5.5 mL of DI water. Separately, 1 g of sucrose dissolved in 2 mL of DI water at 50 °C. The two solutions were then combined. The combined solution was dried at 120 °C in air for 24 hours, then crushed and sieved to 212 microns. 0.6 g of the sieved precursor was carburized at a ramp rate of 15 °C/min to 790 °C for 2 hr under 60 sccm of H2 gas. After carburization the sample was cooled under 30 sccm N2 and passivated under 30 sccm 1% O2/N2 for 2 hours. |  | 0 | 790 | 15 | H2 | 1 | 2 | 60 | [12 empty] | 790 | 15 | 60 | 0.6931472 | 0 | 1 | 0.6857143 | 1 | 0.4285714 | 0.4627564 | 0.5 | 1
1 g of ammonium heptamolybdate tetrahydrate dissolved in 5.5 mL of DI water. Separately, 1 g of sucrose dissolved in 2 mL of DI water at 50 °C. The two solutions were then combined. The combined solution was dried at 120 °C in air for 24 hours, then crushed and sieved to 212 microns. 0.6 g of the sieved precursor was carburized at a ramp rate of 15 °C/min to 790 °C for 2 hr under 100 sccm of H2 gas. After carburization the sample was cooled under 30 sccm N2 and passivated under 30 sccm 1% O2/N2 for 2 hours. |  | 0 | 790 | 15 | H2 | 1 | 2 | 100 | [12 empty] | 790 | 15 | 100 | 0.6931472 | 0 | 1 | 0.6857143 | 1 | 1 | 0.4627564 | 0.5 | 1
1 g of ammonium heptamolybdate tetrahydrate dissolved in 5.5 mL of DI water. Separately, 1 g of sucrose dissolved in 2 mL of DI water at 50 °C. The two solutions were then combined. The combined solution was dried at 120 °C in air for 24 hours, then crushed and sieved to 212 microns. 0.6 g of the sieved precursor was carburized at a ramp rate of 15 °C/min to 790 °C for 5 hr under 30 sccm of H2 gas. After carburization the sample was cooled under 30 sccm N2 and passivated under 30 sccm 1% O2/N2 for 2 hours. |  | 0 | 790 | 15 | H2 | 1 | 5 | 30 | [12 empty] | 790 | 15 | 30 | 1.609438 | 0 | 1 | 0.6857143 | 1 | 0 | 0.7686218 | 0.5 | 1
1 g of ammonium heptamolybdate tetrahydrate dissolved in 5.5 mL of DI water. Separately, 1 g of sucrose dissolved in 2 mL of DI water at 50 °C. The two solutions were then combined. The combined solution was dried at 120 °C in air for 24 hours, then crushed and sieved to 212 microns. 0.6 g of the sieved precursor was carburized at a ramp rate of 15 °C/min to 790 °C for 5 hr under 60 sccm of H2 gas. After carburization the sample was cooled under 30 sccm N2 and passivated under 30 sccm 1% O2/N2 for 2 hours. |  | 0 | 790 | 15 | H2 | 1 | 5 | 60 | [12 empty] | 790 | 15 | 60 | 1.609438 | 0 | 1 | 0.6857143 | 1 | 0.4285714 | 0.7686218 | 0.5 | 1
1 g of ammonium heptamolybdate tetrahydrate dissolved in 5.5 mL of DI water. Separately, 1 g of sucrose dissolved in 2 mL of DI water at 50 °C. The two solutions were then combined. The combined solution was dried at 120 °C in air for 24 hours, then crushed and sieved to 212 microns. 0.6 g of the sieved precursor was carburized at a ramp rate of 15 °C/min to 790 °C for 5 hr under 100 sccm of H2 gas. After carburization the sample was cooled under 30 sccm N2 and passivated under 30 sccm 1% O2/N2 for 2 hours. |  | 0 | 790 | 15 | H2 | 1 | 5 | 100 | [12 empty] | 790 | 15 | 100 | 1.609438 | 0 | 1 | 0.6857143 | 1 | 1 | 0.7686218 | 0.5 | 1
1 g of ammonium heptamolybdate tetrahydrate dissolved in 5.5 mL of DI water. Separately, 1 g of sucrose dissolved in 2 mL of DI water at 50 °C. The two solutions were then combined. The combined solution was dried at 120 °C in air for 24 hours, then crushed and sieved to 212 microns. 0.6 g of the sieved precursor was carburized at a ramp rate of 15 °C/min to 790 °C for 10 hr under 30 sccm of H2 gas. After carburization the sample was cooled under 30 sccm N2 and passivated under 30 sccm 1% O2/N2 for 2 hours. |  | 0 | 790 | 15 | H2 | 1 | 10 | 30 | [12 empty] | 790 | 15 | 30 | 2.302585 | 0 | 1 | 0.6857143 | 1 | 0 | 1 | 0.5 | 1
1 g of ammonium heptamolybdate tetrahydrate dissolved in 5.5 mL of DI water. Separately, 1 g of sucrose dissolved in 2 mL of DI water at 50 °C. The two solutions were then combined. The combined solution was dried at 120 °C in air for 24 hours, then crushed and sieved to 212 microns. 0.6 g of the sieved precursor was carburized at a ramp rate of 15 °C/min to 790 °C for 10 hr under 60 sccm of H2 gas. After carburization the sample was cooled under 30 sccm N2 and passivated under 30 sccm 1% O2/N2 for 2 hours. |  | 0 | 790 | 15 | H2 | 1 | 10 | 60 | [12 empty] | 790 | 15 | 60 | 2.302585 | 0 | 1 | 0.6857143 | 1 | 0.4285714 | 1 | 0.5 | 1
1 g of ammonium heptamolybdate tetrahydrate dissolved in 5.5 mL of DI water. Separately, 1 g of sucrose dissolved in 2 mL of DI water at 50 °C. The two solutions were then combined. The combined solution was dried at 120 °C in air for 24 hours, then crushed and sieved to 212 microns. 0.6 g of the sieved precursor was carburized at a ramp rate of 15 °C/min to 790 °C for 10 hr under 100 sccm of H2 gas. After carburization the sample was cooled under 30 sccm N2 and passivated under 30 sccm 1% O2/N2 for 2 hours. |  | 0 | 790 | 15 | H2 | 1 | 10 | 100 | [12 empty] | 790 | 15 | 100 | 2.302585 | 0 | 1 | 0.6857143 | 1 | 1 | 1 | 0.5 | 1
1 g of ammonium heptamolybdate tetrahydrate dissolved in 6 mL of DI water. Separately, 0.5 g of sucrose dissolved in 1.5 mL of DI water at 50 °C. The two solutions were then combined. The combined solution was dried at 120 °C in air for 24 hours, then crushed and sieved to 212 microns. 0.6 g of the sieved precursor was carburized at a ramp rate of 15 °C/min to 790 °C for 0.5 hr under 30 sccm of H2 gas. After carburization the sample was cooled under 30 sccm N2 and passivated under 30 sccm 1% O2/N2 for 2 hours. |  | 0 | 790 | 15 | H2 | 2 | 0.5 | 30 | [12 empty] | 790 | 15 | 30 | -0.6931472 | 1 | 1 | 0.6857143 | 1 | 0 | 0 | 1 | 1
1 g of ammonium heptamolybdate tetrahydrate dissolved in 6 mL of DI water. Separately, 0.5 g of sucrose dissolved in 1.5 mL of DI water at 50 °C. The two solutions were then combined. The combined solution was dried at 120 °C in air for 24 hours, then crushed and sieved to 212 microns. 0.6 g of the sieved precursor was carburized at a ramp rate of 15 °C/min to 790 °C for 0.5 hr under 60 sccm of H2 gas. After carburization the sample was cooled under 30 sccm N2 and passivated under 30 sccm 1% O2/N2 for 2 hours. |  | 0 | 790 | 15 | H2 | 2 | 0.5 | 60 | [12 empty] | 790 | 15 | 60 | -0.6931472 | 1 | 1 | 0.6857143 | 1 | 0.4285714 | 0 | 1 | 1
1 g of ammonium heptamolybdate tetrahydrate dissolved in 6 mL of DI water. Separately, 0.5 g of sucrose dissolved in 1.5 mL of DI water at 50 °C. The two solutions were then combined. The combined solution was dried at 120 °C in air for 24 hours, then crushed and sieved to 212 microns. 0.6 g of the sieved precursor was carburized at a ramp rate of 15 °C/min to 790 °C for 0.5 hr under 100 sccm of H2 gas. After carburization the sample was cooled under 30 sccm N2 and passivated under 30 sccm 1% O2/N2 for 2 hours. |  | 0 | 790 | 15 | H2 | 2 | 0.5 | 100 | [12 empty] | 790 | 15 | 100 | -0.6931472 | 1 | 1 | 0.6857143 | 1 | 1 | 0 | 1 | 1
1 g of ammonium heptamolybdate tetrahydrate dissolved in 6 mL of DI water. Separately, 0.5 g of sucrose dissolved in 1.5 mL of DI water at 50 °C. The two solutions were then combined. The combined solution was dried at 120 °C in air for 24 hours, then crushed and sieved to 212 microns. 0.6 g of the sieved precursor was carburized at a ramp rate of 15 °C/min to 790 °C for 2 hr under 30 sccm of H2 gas. After carburization the sample was cooled under 30 sccm N2 and passivated under 30 sccm 1% O2/N2 for 2 hours. |  | 0 | 790 | 15 | H2 | 2 | 2 | 30 | [12 empty] | 790 | 15 | 30 | 0.6931472 | 1 | 1 | 0.6857143 | 1 | 0 | 0.4627564 | 1 | 1
1 g of ammonium heptamolybdate tetrahydrate dissolved in 6 mL of DI water. Separately, 0.5 g of sucrose dissolved in 1.5 mL of DI water at 50 °C. The two solutions were then combined. The combined solution was dried at 120 °C in air for 24 hours, then crushed and sieved to 212 microns. 0.6 g of the sieved precursor was carburized at a ramp rate of 15 °C/min to 790 °C for 2 hr under 60 sccm of H2 gas. After carburization the sample was cooled under 30 sccm N2 and passivated under 30 sccm 1% O2/N2 for 2 hours. |  | 0 | 790 | 15 | H2 | 2 | 2 | 60 | [12 empty] | 790 | 15 | 60 | 0.6931472 | 1 | 1 | 0.6857143 | 1 | 0.4285714 | 0.4627564 | 1 | 1
1 g of ammonium heptamolybdate tetrahydrate dissolved in 6 mL of DI water. Separately, 0.5 g of sucrose dissolved in 1.5 mL of DI water at 50 °C. The two solutions were then combined. The combined solution was dried at 120 °C in air for 24 hours, then crushed and sieved to 212 microns. 0.6 g of the sieved precursor was carburized at a ramp rate of 15 °C/min to 790 °C for 2 hr under 100 sccm of H2 gas. After carburization the sample was cooled under 30 sccm N2 and passivated under 30 sccm 1% O2/N2 for 2 hours. |  | 0 | 790 | 15 | H2 | 2 | 2 | 100 | [12 empty] | 790 | 15 | 100 | 0.6931472 | 1 | 1 | 0.6857143 | 1 | 1 | 0.4627564 | 1 | 1
1 g of ammonium heptamolybdate tetrahydrate dissolved in 6 mL of DI water. Separately, 0.5 g of sucrose dissolved in 1.5 mL of DI water at 50 °C. The two solutions were then combined. The combined solution was dried at 120 °C in air for 24 hours, then crushed and sieved to 212 microns. 0.6 g of the sieved precursor was carburized at a ramp rate of 15 °C/min to 790 °C for 5 hr under 30 sccm of H2 gas. After carburization the sample was cooled under 30 sccm N2 and passivated under 30 sccm 1% O2/N2 for 2 hours. |  | 0 | 790 | 15 | H2 | 2 | 5 | 30 | [12 empty] | 790 | 15 | 30 | 1.609438 | 1 | 1 | 0.6857143 | 1 | 0 | 0.7686218 | 1 | 1
1 g of ammonium heptamolybdate tetrahydrate dissolved in 6 mL of DI water. Separately, 0.5 g of sucrose dissolved in 1.5 mL of DI water at 50 °C. The two solutions were then combined. The combined solution was dried at 120 °C in air for 24 hours, then crushed and sieved to 212 microns. 0.6 g of the sieved precursor was carburized at a ramp rate of 15 °C/min to 790 °C for 5 hr under 60 sccm of H2 gas. After carburization the sample was cooled under 30 sccm N2 and passivated under 30 sccm 1% O2/N2 for 2 hours. |  | 0 | 790 | 15 | H2 | 2 | 5 | 60 | [12 empty] | 790 | 15 | 60 | 1.609438 | 1 | 1 | 0.6857143 | 1 | 0.4285714 | 0.7686218 | 1 | 1
1 g of ammonium heptamolybdate tetrahydrate dissolved in 6 mL of DI water. Separately, 0.5 g of sucrose dissolved in 1.5 mL of DI water at 50 °C. The two solutions were then combined. The combined solution was dried at 120 °C in air for 24 hours, then crushed and sieved to 212 microns. 0.6 g of the sieved precursor was carburized at a ramp rate of 15 °C/min to 790 °C for 5 hr under 100 sccm of H2 gas. After carburization the sample was cooled under 30 sccm N2 and passivated under 30 sccm 1% O2/N2 for 2 hours. |  | 0 | 790 | 15 | H2 | 2 | 5 | 100 | [12 empty] | 790 | 15 | 100 | 1.609438 | 1 | 1 | 0.6857143 | 1 | 1 | 0.7686218 | 1 | 1
1 g of ammonium heptamolybdate tetrahydrate dissolved in 6 mL of DI water. Separately, 0.5 g of sucrose dissolved in 1.5 mL of DI water at 50 °C. The two solutions were then combined. The combined solution was dried at 120 °C in air for 24 hours, then crushed and sieved to 212 microns. 0.6 g of the sieved precursor was carburized at a ramp rate of 15 °C/min to 790 °C for 10 hr under 30 sccm of H2 gas. After carburization the sample was cooled under 30 sccm N2 and passivated under 30 sccm 1% O2/N2 for 2 hours. |  | 0 | 790 | 15 | H2 | 2 | 10 | 30 | [12 empty] | 790 | 15 | 30 | 2.302585 | 1 | 1 | 0.6857143 | 1 | 0 | 1 | 1 | 1
1 g of ammonium heptamolybdate tetrahydrate dissolved in 6 mL of DI water. Separately, 0.5 g of sucrose dissolved in 1.5 mL of DI water at 50 °C. The two solutions were then combined. The combined solution was dried at 120 °C in air for 24 hours, then crushed and sieved to 212 microns. 0.6 g of the sieved precursor was carburized at a ramp rate of 15 °C/min to 790 °C for 10 hr under 60 sccm of H2 gas. After carburization the sample was cooled under 30 sccm N2 and passivated under 30 sccm 1% O2/N2 for 2 hours. |  | 0 | 790 | 15 | H2 | 2 | 10 | 60 | [12 empty] | 790 | 15 | 60 | 2.302585 | 1 | 1 | 0.6857143 | 1 | 0.4285714 | 1 | 1 | 1
1 g of ammonium heptamolybdate tetrahydrate dissolved in 6 mL of DI water. Separately, 0.5 g of sucrose dissolved in 1.5 mL of DI water at 50 °C. The two solutions were then combined. The combined solution was dried at 120 °C in air for 24 hours, then crushed and sieved to 212 microns. 0.6 g of the sieved precursor was carburized at a ramp rate of 15 °C/min to 790 °C for 10 hr under 100 sccm of H2 gas. After carburization the sample was cooled under 30 sccm N2 and passivated under 30 sccm 1% O2/N2 for 2 hours. |  | 0 | 790 | 15 | H2 | 2 | 10 | 100 | [12 empty] | 790 | 15 | 100 | 2.302585 | 1 | 1 | 0.6857143 | 1 | 1 | 1 | 1 | 1
1 g of ammonium heptamolybdate tetrahydrate dissolved in 4 mL of DI water. Separately, 2 g of sucrose dissolved in 3.5 mL of DI water at 50 °C. The two solutions were then combined. The combined solution was dried at 120 °C in air for 24 hours, then crushed and sieved to 212 microns. 0.6 g of the sieved precursor was carburized at a ramp rate of 15 °C/min to 790 °C for 0.5 hr under 30 sccm of N2 gas. After carburization the sample was cooled under 30 sccm N2 and passivated under 30 sccm 1% O2/N2 for 2 hours. |  | 0 | 790 | 15 | N2 | 0.5 | 0.5 | 30 | [12 empty] | 790 | 15 | 30 | -0.6931472 | -1 | 0 | 0.6857143 | 1 | 0 | 0 | 0 | 0
1 g of ammonium heptamolybdate tetrahydrate dissolved in 4 mL of DI water. Separately, 2 g of sucrose dissolved in 3.5 mL of DI water at 50 °C. The two solutions were then combined. The combined solution was dried at 120 °C in air for 24 hours, then crushed and sieved to 212 microns. 0.6 g of the sieved precursor was carburized at a ramp rate of 15 °C/min to 790 °C for 0.5 hr under 60 sccm of N2 gas. After carburization the sample was cooled under 30 sccm N2 and passivated under 30 sccm 1% O2/N2 for 2 hours. |  | 0 | 790 | 15 | N2 | 0.5 | 0.5 | 60 | [12 empty] | 790 | 15 | 60 | -0.6931472 | -1 | 0 | 0.6857143 | 1 | 0.4285714 | 0 | 0 | 0
1 g of ammonium heptamolybdate tetrahydrate dissolved in 4 mL of DI water. Separately, 2 g of sucrose dissolved in 3.5 mL of DI water at 50 °C. The two solutions were then combined. The combined solution was dried at 120 °C in air for 24 hours, then crushed and sieved to 212 microns. 0.6 g of the sieved precursor was carburized at a ramp rate of 15 °C/min to 790 °C for 0.5 hr under 100 sccm of N2 gas. After carburization the sample was cooled under 30 sccm N2 and passivated under 30 sccm 1% O2/N2 for 2 hours. |  | 0 | 790 | 15 | N2 | 0.5 | 0.5 | 100 | [12 empty] | 790 | 15 | 100 | -0.6931472 | -1 | 0 | 0.6857143 | 1 | 1 | 0 | 0 | 0
1 g of ammonium heptamolybdate tetrahydrate dissolved in 4 mL of DI water. Separately, 2 g of sucrose dissolved in 3.5 mL of DI water at 50 °C. The two solutions were then combined. The combined solution was dried at 120 °C in air for 24 hours, then crushed and sieved to 212 microns. 0.6 g of the sieved precursor was carburized at a ramp rate of 15 °C/min to 790 °C for 2 hr under 30 sccm of N2 gas. After carburization the sample was cooled under 30 sccm N2 and passivated under 30 sccm 1% O2/N2 for 2 hours. |  | 0 | 790 | 15 | N2 | 0.5 | 2 | 30 | [12 empty] | 790 | 15 | 30 | 0.6931472 | -1 | 0 | 0.6857143 | 1 | 0 | 0.4627564 | 0 | 0
1 g of ammonium heptamolybdate tetrahydrate dissolved in 4 mL of DI water. Separately, 2 g of sucrose dissolved in 3.5 mL of DI water at 50 °C. The two solutions were then combined. The combined solution was dried at 120 °C in air for 24 hours, then crushed and sieved to 212 microns. 0.6 g of the sieved precursor was carburized at a ramp rate of 15 °C/min to 790 °C for 2 hr under 60 sccm of N2 gas. After carburization the sample was cooled under 30 sccm N2 and passivated under 30 sccm 1% O2/N2 for 2 hours. |  | 0 | 790 | 15 | N2 | 0.5 | 2 | 60 | [12 empty] | 790 | 15 | 60 | 0.6931472 | -1 | 0 | 0.6857143 | 1 | 0.4285714 | 0.4627564 | 0 | 0
1 g of ammonium heptamolybdate tetrahydrate dissolved in 4 mL of DI water. Separately, 2 g of sucrose dissolved in 3.5 mL of DI water at 50 °C. The two solutions were then combined. The combined solution was dried at 120 °C in air for 24 hours, then crushed and sieved to 212 microns. 0.6 g of the sieved precursor was carburized at a ramp rate of 15 °C/min to 790 °C for 2 hr under 100 sccm of N2 gas. After carburization the sample was cooled under 30 sccm N2 and passivated under 30 sccm 1% O2/N2 for 2 hours. |  | 0 | 790 | 15 | N2 | 0.5 | 2 | 100 | [12 empty] | 790 | 15 | 100 | 0.6931472 | -1 | 0 | 0.6857143 | 1 | 1 | 0.4627564 | 0 | 0
1 g of ammonium heptamolybdate tetrahydrate dissolved in 4 mL of DI water. Separately, 2 g of sucrose dissolved in 3.5 mL of DI water at 50 °C. The two solutions were then combined. The combined solution was dried at 120 °C in air for 24 hours, then crushed and sieved to 212 microns. 0.6 g of the sieved precursor was carburized at a ramp rate of 15 °C/min to 790 °C for 5 hr under 30 sccm of N2 gas. After carburization the sample was cooled under 30 sccm N2 and passivated under 30 sccm 1% O2/N2 for 2 hours. |  | 0 | 790 | 15 | N2 | 0.5 | 5 | 30 | [12 empty] | 790 | 15 | 30 | 1.609438 | -1 | 0 | 0.6857143 | 1 | 0 | 0.7686218 | 0 | 0
1 g of ammonium heptamolybdate tetrahydrate dissolved in 4 mL of DI water. Separately, 2 g of sucrose dissolved in 3.5 mL of DI water at 50 °C. The two solutions were then combined. The combined solution was dried at 120 °C in air for 24 hours, then crushed and sieved to 212 microns. 0.6 g of the sieved precursor was carburized at a ramp rate of 15 °C/min to 790 °C for 5 hr under 60 sccm of N2 gas. After carburization the sample was cooled under 30 sccm N2 and passivated under 30 sccm 1% O2/N2 for 2 hours. |  | 0 | 790 | 15 | N2 | 0.5 | 5 | 60 | [12 empty] | 790 | 15 | 60 | 1.609438 | -1 | 0 | 0.6857143 | 1 | 0.4285714 | 0.7686218 | 0 | 0
1 g of ammonium heptamolybdate tetrahydrate dissolved in 4 mL of DI water. Separately, 2 g of sucrose dissolved in 3.5 mL of DI water at 50 °C. The two solutions were then combined. The combined solution was dried at 120 °C in air for 24 hours, then crushed and sieved to 212 microns. 0.6 g of the sieved precursor was carburized at a ramp rate of 15 °C/min to 790 °C for 5 hr under 100 sccm of N2 gas. After carburization the sample was cooled under 30 sccm N2 and passivated under 30 sccm 1% O2/N2 for 2 hours. |  | 0 | 790 | 15 | N2 | 0.5 | 5 | 100 | [12 empty] | 790 | 15 | 100 | 1.609438 | -1 | 0 | 0.6857143 | 1 | 1 | 0.7686218 | 0 | 0
1 g of ammonium heptamolybdate tetrahydrate dissolved in 4 mL of DI water. Separately, 2 g of sucrose dissolved in 3.5 mL of DI water at 50 °C. The two solutions were then combined. The combined solution was dried at 120 °C in air for 24 hours, then crushed and sieved to 212 microns. 0.6 g of the sieved precursor was carburized at a ramp rate of 15 °C/min to 790 °C for 10 hr under 30 sccm of N2 gas. After carburization the sample was cooled under 30 sccm N2 and passivated under 30 sccm 1% O2/N2 for 2 hours. |  | 0 | 790 | 15 | N2 | 0.5 | 10 | 30 | [12 empty] | 790 | 15 | 30 | 2.302585 | -1 | 0 | 0.6857143 | 1 | 0 | 1 | 0 | 0
1 g of ammonium heptamolybdate tetrahydrate dissolved in 4 mL of DI water. Separately, 2 g of sucrose dissolved in 3.5 mL of DI water at 50 °C. The two solutions were then combined. The combined solution was dried at 120 °C in air for 24 hours, then crushed and sieved to 212 microns. 0.6 g of the sieved precursor was carburized at a ramp rate of 15 °C/min to 790 °C for 10 hr under 60 sccm of N2 gas. After carburization the sample was cooled under 30 sccm N2 and passivated under 30 sccm 1% O2/N2 for 2 hours. |  | 0 | 790 | 15 | N2 | 0.5 | 10 | 60 | [12 empty] | 790 | 15 | 60 | 2.302585 | -1 | 0 | 0.6857143 | 1 | 0.4285714 | 1 | 0 | 0
1 g of ammonium heptamolybdate tetrahydrate dissolved in 4 mL of DI water. Separately, 2 g of sucrose dissolved in 3.5 mL of DI water at 50 °C. The two solutions were then combined. The combined solution was dried at 120 °C in air for 24 hours, then crushed and sieved to 212 microns. 0.6 g of the sieved precursor was carburized at a ramp rate of 15 °C/min to 790 °C for 10 hr under 100 sccm of N2 gas. After carburization the sample was cooled under 30 sccm N2 and passivated under 30 sccm 1% O2/N2 for 2 hours. |  | 0 | 790 | 15 | N2 | 0.5 | 10 | 100 | [12 empty] | 790 | 15 | 100 | 2.302585 | -1 | 0 | 0.6857143 | 1 | 1 | 1 | 0 | 0
1 g of ammonium heptamolybdate tetrahydrate dissolved in 5.5 mL of DI water. Separately, 1 g of sucrose dissolved in 2 mL of DI water at 50 °C. The two solutions were then combined. The combined solution was dried at 120 °C in air for 24 hours, then crushed and sieved to 212 microns. 0.6 g of the sieved precursor was carburized at a ramp rate of 15 °C/min to 790 °C for 0.5 hr under 30 sccm of N2 gas. After carburization the sample was cooled under 30 sccm N2 and passivated under 30 sccm 1% O2/N2 for 2 hours. |  | 0 | 790 | 15 | N2 | 1 | 0.5 | 30 | [12 empty] | 790 | 15 | 30 | -0.6931472 | 0 | 0 | 0.6857143 | 1 | 0 | 0 | 0.5 | 0
1 g of ammonium heptamolybdate tetrahydrate dissolved in 5.5 mL of DI water. Separately, 1 g of sucrose dissolved in 2 mL of DI water at 50 °C. The two solutions were then combined. The combined solution was dried at 120 °C in air for 24 hours, then crushed and sieved to 212 microns. 0.6 g of the sieved precursor was carburized at a ramp rate of 15 °C/min to 790 °C for 0.5 hr under 60 sccm of N2 gas. After carburization the sample was cooled under 30 sccm N2 and passivated under 30 sccm 1% O2/N2 for 2 hours. |  | 0 | 790 | 15 | N2 | 1 | 0.5 | 60 | [12 empty] | 790 | 15 | 60 | -0.6931472 | 0 | 0 | 0.6857143 | 1 | 0.4285714 | 0 | 0.5 | 0
1 g of ammonium heptamolybdate tetrahydrate dissolved in 5.5 mL of DI water. Separately, 1 g of sucrose dissolved in 2 mL of DI water at 50 °C. The two solutions were then combined. The combined solution was dried at 120 °C in air for 24 hours, then crushed and sieved to 212 microns. 0.6 g of the sieved precursor was carburized at a ramp rate of 15 °C/min to 790 °C for 0.5 hr under 100 sccm of N2 gas. After carburization the sample was cooled under 30 sccm N2 and passivated under 30 sccm 1% O2/N2 for 2 hours. |  | 0 | 790 | 15 | N2 | 1 | 0.5 | 100 | [12 empty] | 790 | 15 | 100 | -0.6931472 | 0 | 0 | 0.6857143 | 1 | 1 | 0 | 0.5 | 0
1 g of ammonium heptamolybdate tetrahydrate dissolved in 5.5 mL of DI water. Separately, 1 g of sucrose dissolved in 2 mL of DI water at 50 °C. The two solutions were then combined. The combined solution was dried at 120 °C in air for 24 hours, then crushed and sieved to 212 microns. 0.6 g of the sieved precursor was carburized at a ramp rate of 15 °C/min to 790 °C for 2 hr under 30 sccm of N2 gas. After carburization the sample was cooled under 30 sccm N2 and passivated under 30 sccm 1% O2/N2 for 2 hours. |  | 0 | 790 | 15 | N2 | 1 | 2 | 30 | [12 empty] | 790 | 15 | 30 | 0.6931472 | 0 | 0 | 0.6857143 | 1 | 0 | 0.4627564 | 0.5 | 0
1 g of ammonium heptamolybdate tetrahydrate dissolved in 5.5 mL of DI water. Separately, 1 g of sucrose dissolved in 2 mL of DI water at 50 °C. The two solutions were then combined. The combined solution was dried at 120 °C in air for 24 hours, then crushed and sieved to 212 microns. 0.6 g of the sieved precursor was carburized at a ramp rate of 15 °C/min to 790 °C for 2 hr under 60 sccm of N2 gas. After carburization the sample was cooled under 30 sccm N2 and passivated under 30 sccm 1% O2/N2 for 2 hours. |  | 0 | 790 | 15 | N2 | 1 | 2 | 60 | [12 empty] | 790 | 15 | 60 | 0.6931472 | 0 | 0 | 0.6857143 | 1 | 0.4285714 | 0.4627564 | 0.5 | 0
1 g of ammonium heptamolybdate tetrahydrate dissolved in 5.5 mL of DI water. Separately, 1 g of sucrose dissolved in 2 mL of DI water at 50 °C. The two solutions were then combined. The combined solution was dried at 120 °C in air for 24 hours, then crushed and sieved to 212 microns. 0.6 g of the sieved precursor was carburized at a ramp rate of 15 °C/min to 790 °C for 2 hr under 100 sccm of N2 gas. After carburization the sample was cooled under 30 sccm N2 and passivated under 30 sccm 1% O2/N2 for 2 hours. |  | 0 | 790 | 15 | N2 | 1 | 2 | 100 | [12 empty] | 790 | 15 | 100 | 0.6931472 | 0 | 0 | 0.6857143 | 1 | 1 | 0.4627564 | 0.5 | 0
1 g of ammonium heptamolybdate tetrahydrate dissolved in 5.5 mL of DI water. Separately, 1 g of sucrose dissolved in 2 mL of DI water at 50 °C. The two solutions were then combined. The combined solution was dried at 120 °C in air for 24 hours, then crushed and sieved to 212 microns. 0.6 g of the sieved precursor was carburized at a ramp rate of 15 °C/min to 790 °C for 5 hr under 30 sccm of N2 gas. After carburization the sample was cooled under 30 sccm N2 and passivated under 30 sccm 1% O2/N2 for 2 hours. |  | 0 | 790 | 15 | N2 | 1 | 5 | 30 | [12 empty] | 790 | 15 | 30 | 1.609438 | 0 | 0 | 0.6857143 | 1 | 0 | 0.7686218 | 0.5 | 0
1 g of ammonium heptamolybdate tetrahydrate dissolved in 5.5 mL of DI water. Separately, 1 g of sucrose dissolved in 2 mL of DI water at 50 °C. The two solutions were then combined. The combined solution was dried at 120 °C in air for 24 hours, then crushed and sieved to 212 microns. 0.6 g of the sieved precursor was carburized at a ramp rate of 15 °C/min to 790 °C for 5 hr under 60 sccm of N2 gas. After carburization the sample was cooled under 30 sccm N2 and passivated under 30 sccm 1% O2/N2 for 2 hours. |  | 0 | 790 | 15 | N2 | 1 | 5 | 60 | [12 empty] | 790 | 15 | 60 | 1.609438 | 0 | 0 | 0.6857143 | 1 | 0.4285714 | 0.7686218 | 0.5 | 0
1 g of ammonium heptamolybdate tetrahydrate dissolved in 5.5 mL of DI water. Separately, 1 g of sucrose dissolved in 2 mL of DI water at 50 °C. The two solutions were then combined. The combined solution was dried at 120 °C in air for 24 hours, then crushed and sieved to 212 microns. 0.6 g of the sieved precursor was carburized at a ramp rate of 15 °C/min to 790 °C for 5 hr under 100 sccm of N2 gas. After carburization the sample was cooled under 30 sccm N2 and passivated under 30 sccm 1% O2/N2 for 2 hours. |  | 0 | 790 | 15 | N2 | 1 | 5 | 100 | [12 empty] | 790 | 15 | 100 | 1.609438 | 0 | 0 | 0.6857143 | 1 | 1 | 0.7686218 | 0.5 | 0
1 g of ammonium heptamolybdate tetrahydrate dissolved in 5.5 mL of DI water. Separately, 1 g of sucrose dissolved in 2 mL of DI water at 50 °C. The two solutions were then combined. The combined solution was dried at 120 °C in air for 24 hours, then crushed and sieved to 212 microns. 0.6 g of the sieved precursor was carburized at a ramp rate of 15 °C/min to 790 °C for 10 hr under 30 sccm of N2 gas. After carburization the sample was cooled under 30 sccm N2 and passivated under 30 sccm 1% O2/N2 for 2 hours. |  | 0 | 790 | 15 | N2 | 1 | 10 | 30 | [12 empty] | 790 | 15 | 30 | 2.302585 | 0 | 0 | 0.6857143 | 1 | 0 | 1 | 0.5 | 0
1 g of ammonium heptamolybdate tetrahydrate dissolved in 5.5 mL of DI water. Separately, 1 g of sucrose dissolved in 2 mL of DI water at 50 °C. The two solutions were then combined. The combined solution was dried at 120 °C in air for 24 hours, then crushed and sieved to 212 microns. 0.6 g of the sieved precursor was carburized at a ramp rate of 15 °C/min to 790 °C for 10 hr under 60 sccm of N2 gas. After carburization the sample was cooled under 30 sccm N2 and passivated under 30 sccm 1% O2/N2 for 2 hours. |  | 0 | 790 | 15 | N2 | 1 | 10 | 60 | [12 empty] | 790 | 15 | 60 | 2.302585 | 0 | 0 | 0.6857143 | 1 | 0.4285714 | 1 | 0.5 | 0
1 g of ammonium heptamolybdate tetrahydrate dissolved in 5.5 mL of DI water. Separately, 1 g of sucrose dissolved in 2 mL of DI water at 50 °C. The two solutions were then combined. The combined solution was dried at 120 °C in air for 24 hours, then crushed and sieved to 212 microns. 0.6 g of the sieved precursor was carburized at a ramp rate of 15 °C/min to 790 °C for 10 hr under 100 sccm of N2 gas. After carburization the sample was cooled under 30 sccm N2 and passivated under 30 sccm 1% O2/N2 for 2 hours. |  | 0 | 790 | 15 | N2 | 1 | 10 | 100 | [12 empty] | 790 | 15 | 100 | 2.302585 | 0 | 0 | 0.6857143 | 1 | 1 | 1 | 0.5 | 0
1 g of ammonium heptamolybdate tetrahydrate dissolved in 6 mL of DI water. Separately, 0.5 g of sucrose dissolved in 1.5 mL of DI water at 50 °C. The two solutions were then combined. The combined solution was dried at 120 °C in air for 24 hours, then crushed and sieved to 212 microns. 0.6 g of the sieved precursor was carburized at a ramp rate of 15 °C/min to 790 °C for 0.5 hr under 30 sccm of N2 gas. After carburization the sample was cooled under 30 sccm N2 and passivated under 30 sccm 1% O2/N2 for 2 hours. |  | 0 | 790 | 15 | N2 | 2 | 0.5 | 30 | [12 empty] | 790 | 15 | 30 | -0.6931472 | 1 | 0 | 0.6857143 | 1 | 0 | 0 | 1 | 0
1 g of ammonium heptamolybdate tetrahydrate dissolved in 6 mL of DI water. Separately, 0.5 g of sucrose dissolved in 1.5 mL of DI water at 50 °C. The two solutions were then combined. The combined solution was dried at 120 °C in air for 24 hours, then crushed and sieved to 212 microns. 0.6 g of the sieved precursor was carburized at a ramp rate of 15 °C/min to 790 °C for 0.5 hr under 60 sccm of N2 gas. After carburization the sample was cooled under 30 sccm N2 and passivated under 30 sccm 1% O2/N2 for 2 hours. |  | 0 | 790 | 15 | N2 | 2 | 0.5 | 60 | [12 empty] | 790 | 15 | 60 | -0.6931472 | 1 | 0 | 0.6857143 | 1 | 0.4285714 | 0 | 1 | 0
1 g of ammonium heptamolybdate tetrahydrate dissolved in 6 mL of DI water. Separately, 0.5 g of sucrose dissolved in 1.5 mL of DI water at 50 °C. The two solutions were then combined. The combined solution was dried at 120 °C in air for 24 hours, then crushed and sieved to 212 microns. 0.6 g of the sieved precursor was carburized at a ramp rate of 15 °C/min to 790 °C for 0.5 hr under 100 sccm of N2 gas. After carburization the sample was cooled under 30 sccm N2 and passivated under 30 sccm 1% O2/N2 for 2 hours. |  | 0 | 790 | 15 | N2 | 2 | 0.5 | 100 | [12 empty] | 790 | 15 | 100 | -0.6931472 | 1 | 0 | 0.6857143 | 1 | 1 | 0 | 1 | 0
1 g of ammonium heptamolybdate tetrahydrate dissolved in 6 mL of DI water. Separately, 0.5 g of sucrose dissolved in 1.5 mL of DI water at 50 °C. The two solutions were then combined. The combined solution was dried at 120 °C in air for 24 hours, then crushed and sieved to 212 microns. 0.6 g of the sieved precursor was carburized at a ramp rate of 15 °C/min to 790 °C for 2 hr under 30 sccm of N2 gas. After carburization the sample was cooled under 30 sccm N2 and passivated under 30 sccm 1% O2/N2 for 2 hours. |  | 0 | 790 | 15 | N2 | 2 | 2 | 30 | [12 empty] | 790 | 15 | 30 | 0.6931472 | 1 | 0 | 0.6857143 | 1 | 0 | 0.4627564 | 1 | 0
1 g of ammonium heptamolybdate tetrahydrate dissolved in 6 mL of DI water. Separately, 0.5 g of sucrose dissolved in 1.5 mL of DI water at 50 °C. The two solutions were then combined. The combined solution was dried at 120 °C in air for 24 hours, then crushed and sieved to 212 microns. 0.6 g of the sieved precursor was carburized at a ramp rate of 15 °C/min to 790 °C for 2 hr under 60 sccm of N2 gas. After carburization the sample was cooled under 30 sccm N2 and passivated under 30 sccm 1% O2/N2 for 2 hours. |  | 0 | 790 | 15 | N2 | 2 | 2 | 60 | [12 empty] | 790 | 15 | 60 | 0.6931472 | 1 | 0 | 0.6857143 | 1 | 0.4285714 | 0.4627564 | 1 | 0
1 g of ammonium heptamolybdate tetrahydrate dissolved in 6 mL of DI water. Separately, 0.5 g of sucrose dissolved in 1.5 mL of DI water at 50 °C. The two solutions were then combined. The combined solution was dried at 120 °C in air for 24 hours, then crushed and sieved to 212 microns. 0.6 g of the sieved precursor was carburized at a ramp rate of 15 °C/min to 790 °C for 2 hr under 100 sccm of N2 gas. After carburization the sample was cooled under 30 sccm N2 and passivated under 30 sccm 1% O2/N2 for 2 hours. |  | 0 | 790 | 15 | N2 | 2 | 2 | 100 | [12 empty] | 790 | 15 | 100 | 0.6931472 | 1 | 0 | 0.6857143 | 1 | 1 | 0.4627564 | 1 | 0
1 g of ammonium heptamolybdate tetrahydrate dissolved in 6 mL of DI water. Separately, 0.5 g of sucrose dissolved in 1.5 mL of DI water at 50 °C. The two solutions were then combined. The combined solution was dried at 120 °C in air for 24 hours, then crushed and sieved to 212 microns. 0.6 g of the sieved precursor was carburized at a ramp rate of 15 °C/min to 790 °C for 5 hr under 30 sccm of N2 gas. After carburization the sample was cooled under 30 sccm N2 and passivated under 30 sccm 1% O2/N2 for 2 hours. |  | 0 | 790 | 15 | N2 | 2 | 5 | 30 | [12 empty] | 790 | 15 | 30 | 1.609438 | 1 | 0 | 0.6857143 | 1 | 0 | 0.7686218 | 1 | 0
1 g of ammonium heptamolybdate tetrahydrate dissolved in 6 mL of DI water. Separately, 0.5 g of sucrose dissolved in 1.5 mL of DI water at 50 °C. The two solutions were then combined. The combined solution was dried at 120 °C in air for 24 hours, then crushed and sieved to 212 microns. 0.6 g of the sieved precursor was carburized at a ramp rate of 15 °C/min to 790 °C for 5 hr under 60 sccm of N2 gas. After carburization the sample was cooled under 30 sccm N2 and passivated under 30 sccm 1% O2/N2 for 2 hours. |  | 0 | 790 | 15 | N2 | 2 | 5 | 60 | [12 empty] | 790 | 15 | 60 | 1.609438 | 1 | 0 | 0.6857143 | 1 | 0.4285714 | 0.7686218 | 1 | 0
1 g of ammonium heptamolybdate tetrahydrate dissolved in 6 mL of DI water. Separately, 0.5 g of sucrose dissolved in 1.5 mL of DI water at 50 °C. The two solutions were then combined. The combined solution was dried at 120 °C in air for 24 hours, then crushed and sieved to 212 microns. 0.6 g of the sieved precursor was carburized at a ramp rate of 15 °C/min to 790 °C for 5 hr under 100 sccm of N2 gas. After carburization the sample was cooled under 30 sccm N2 and passivated under 30 sccm 1% O2/N2 for 2 hours. |  | 0 | 790 | 15 | N2 | 2 | 5 | 100 | [12 empty] | 790 | 15 | 100 | 1.609438 | 1 | 0 | 0.6857143 | 1 | 1 | 0.7686218 | 1 | 0
1 g of ammonium heptamolybdate tetrahydrate dissolved in 6 mL of DI water. Separately, 0.5 g of sucrose dissolved in 1.5 mL of DI water at 50 °C. The two solutions were then combined. The combined solution was dried at 120 °C in air for 24 hours, then crushed and sieved to 212 microns. 0.6 g of the sieved precursor was carburized at a ramp rate of 15 °C/min to 790 °C for 10 hr under 30 sccm of N2 gas. After carburization the sample was cooled under 30 sccm N2 and passivated under 30 sccm 1% O2/N2 for 2 hours. |  | 0 | 790 | 15 | N2 | 2 | 10 | 30 | [12 empty] | 790 | 15 | 30 | 2.302585 | 1 | 0 | 0.6857143 | 1 | 0 | 1 | 1 | 0
1 g of ammonium heptamolybdate tetrahydrate dissolved in 6 mL of DI water. Separately, 0.5 g of sucrose dissolved in 1.5 mL of DI water at 50 °C. The two solutions were then combined. The combined solution was dried at 120 °C in air for 24 hours, then crushed and sieved to 212 microns. 0.6 g of the sieved precursor was carburized at a ramp rate of 15 °C/min to 790 °C for 10 hr under 60 sccm of N2 gas. After carburization the sample was cooled under 30 sccm N2 and passivated under 30 sccm 1% O2/N2 for 2 hours. |  | 0 | 790 | 15 | N2 | 2 | 10 | 60 | [12 empty] | 790 | 15 | 60 | 2.302585 | 1 | 0 | 0.6857143 | 1 | 0.4285714 | 1 | 1 | 0
1 g of ammonium heptamolybdate tetrahydrate dissolved in 6 mL of DI water. Separately, 0.5 g of sucrose dissolved in 1.5 mL of DI water at 50 °C. The two solutions were then combined. The combined solution was dried at 120 °C in air for 24 hours, then crushed and sieved to 212 microns. 0.6 g of the sieved precursor was carburized at a ramp rate of 15 °C/min to 790 °C for 10 hr under 100 sccm of N2 gas. After carburization the sample was cooled under 30 sccm N2 and passivated under 30 sccm 1% O2/N2 for 2 hours. |  | 0 | 790 | 15 | N2 | 2 | 10 | 100 | [12 empty] | 790 | 15 | 100 | 2.302585 | 1 | 0 | 0.6857143 | 1 | 1 | 1 | 1 | 0
1 g of ammonium heptamolybdate tetrahydrate dissolved in 4 mL of DI water. Separately, 2 g of sucrose dissolved in 3.5 mL of DI water at 50 °C. The two solutions were then combined. The combined solution was dried at 120 °C in air for 24 hours, then crushed and sieved to 212 microns. 0.6 g of the sieved precursor was carburized at a ramp rate of 5 °C/min to 800 °C for 0.5 hr under 30 sccm of H2 gas. After carburization the sample was cooled under 30 sccm N2 and passivated under 30 sccm 1% O2/N2 for 2 hours. |  | 0 | 800 | 5 | H2 | 0.5 | 0.5 | 30 | [12 empty] | 800 | 5 | 30 | -0.6931472 | -1 | 1 | 0.7142857 | 0 | 0 | 0 | 0 | 1
1 g of ammonium heptamolybdate tetrahydrate dissolved in 4 mL of DI water. Separately, 2 g of sucrose dissolved in 3.5 mL of DI water at 50 °C. The two solutions were then combined. The combined solution was dried at 120 °C in air for 24 hours, then crushed and sieved to 212 microns. 0.6 g of the sieved precursor was carburized at a ramp rate of 5 °C/min to 800 °C for 0.5 hr under 60 sccm of H2 gas. After carburization the sample was cooled under 30 sccm N2 and passivated under 30 sccm 1% O2/N2 for 2 hours. |  | 0 | 800 | 5 | H2 | 0.5 | 0.5 | 60 | [12 empty] | 800 | 5 | 60 | -0.6931472 | -1 | 1 | 0.7142857 | 0 | 0.4285714 | 0 | 0 | 1
1 g of ammonium heptamolybdate tetrahydrate dissolved in 4 mL of DI water. Separately, 2 g of sucrose dissolved in 3.5 mL of DI water at 50 °C. The two solutions were then combined. The combined solution was dried at 120 °C in air for 24 hours, then crushed and sieved to 212 microns. 0.6 g of the sieved precursor was carburized at a ramp rate of 5 °C/min to 800 °C for 0.5 hr under 100 sccm of H2 gas. After carburization the sample was cooled under 30 sccm N2 and passivated under 30 sccm 1% O2/N2 for 2 hours. |  | 0 | 800 | 5 | H2 | 0.5 | 0.5 | 100 | [12 empty] | 800 | 5 | 100 | -0.6931472 | -1 | 1 | 0.7142857 | 0 | 1 | 0 | 0 | 1
1 g of ammonium heptamolybdate tetrahydrate dissolved in 4 mL of DI water. Separately, 2 g of sucrose dissolved in 3.5 mL of DI water at 50 °C. The two solutions were then combined. The combined solution was dried at 120 °C in air for 24 hours, then crushed and sieved to 212 microns. 0.6 g of the sieved precursor was carburized at a ramp rate of 5 °C/min to 800 °C for 2 hr under 30 sccm of H2 gas. After carburization the sample was cooled under 30 sccm N2 and passivated under 30 sccm 1% O2/N2 for 2 hours. |  | 0 | 800 | 5 | H2 | 0.5 | 2 | 30 | [12 empty] | 800 | 5 | 30 | 0.6931472 | -1 | 1 | 0.7142857 | 0 | 0 | 0.4627564 | 0 | 1
1 g of ammonium heptamolybdate tetrahydrate dissolved in 4 mL of DI water. Separately, 2 g of sucrose dissolved in 3.5 mL of DI water at 50 °C. The two solutions were then combined. The combined solution was dried at 120 °C in air for 24 hours, then crushed and sieved to 212 microns. 0.6 g of the sieved precursor was carburized at a ramp rate of 5 °C/min to 800 °C for 2 hr under 60 sccm of H2 gas. After carburization the sample was cooled under 30 sccm N2 and passivated under 30 sccm 1% O2/N2 for 2 hours. |  | 0 | 800 | 5 | H2 | 0.5 | 2 | 60 | [12 empty] | 800 | 5 | 60 | 0.6931472 | -1 | 1 | 0.7142857 | 0 | 0.4285714 | 0.4627564 | 0 | 1
1 g of ammonium heptamolybdate tetrahydrate dissolved in 4 mL of DI water. Separately, 2 g of sucrose dissolved in 3.5 mL of DI water at 50 °C. The two solutions were then combined. The combined solution was dried at 120 °C in air for 24 hours, then crushed and sieved to 212 microns. 0.6 g of the sieved precursor was carburized at a ramp rate of 5 °C/min to 800 °C for 2 hr under 100 sccm of H2 gas. After carburization the sample was cooled under 30 sccm N2 and passivated under 30 sccm 1% O2/N2 for 2 hours. |  | 0 | 800 | 5 | H2 | 0.5 | 2 | 100 | [12 empty] | 800 | 5 | 100 | 0.6931472 | -1 | 1 | 0.7142857 | 0 | 1 | 0.4627564 | 0 | 1
1 g of ammonium heptamolybdate tetrahydrate dissolved in 4 mL of DI water. Separately, 2 g of sucrose dissolved in 3.5 mL of DI water at 50 °C. The two solutions were then combined. The combined solution was dried at 120 °C in air for 24 hours, then crushed and sieved to 212 microns. 0.6 g of the sieved precursor was carburized at a ramp rate of 5 °C/min to 800 °C for 5 hr under 30 sccm of H2 gas. After carburization the sample was cooled under 30 sccm N2 and passivated under 30 sccm 1% O2/N2 for 2 hours. |  | 0 | 800 | 5 | H2 | 0.5 | 5 | 30 | [12 empty] | 800 | 5 | 30 | 1.609438 | -1 | 1 | 0.7142857 | 0 | 0 | 0.7686218 | 0 | 1
1 g of ammonium heptamolybdate tetrahydrate dissolved in 4 mL of DI water. Separately, 2 g of sucrose dissolved in 3.5 mL of DI water at 50 °C. The two solutions were then combined. The combined solution was dried at 120 °C in air for 24 hours, then crushed and sieved to 212 microns. 0.6 g of the sieved precursor was carburized at a ramp rate of 5 °C/min to 800 °C for 5 hr under 60 sccm of H2 gas. After carburization the sample was cooled under 30 sccm N2 and passivated under 30 sccm 1% O2/N2 for 2 hours. |  | 0 | 800 | 5 | H2 | 0.5 | 5 | 60 | [12 empty] | 800 | 5 | 60 | 1.609438 | -1 | 1 | 0.7142857 | 0 | 0.4285714 | 0.7686218 | 0 | 1
1 g of ammonium heptamolybdate tetrahydrate dissolved in 4 mL of DI water. Separately, 2 g of sucrose dissolved in 3.5 mL of DI water at 50 °C. The two solutions were then combined. The combined solution was dried at 120 °C in air for 24 hours, then crushed and sieved to 212 microns. 0.6 g of the sieved precursor was carburized at a ramp rate of 5 °C/min to 800 °C for 5 hr under 100 sccm of H2 gas. After carburization the sample was cooled under 30 sccm N2 and passivated under 30 sccm 1% O2/N2 for 2 hours. |  | 0 | 800 | 5 | H2 | 0.5 | 5 | 100 | [12 empty] | 800 | 5 | 100 | 1.609438 | -1 | 1 | 0.7142857 | 0 | 1 | 0.7686218 | 0 | 1
1 g of ammonium heptamolybdate tetrahydrate dissolved in 4 mL of DI water. Separately, 2 g of sucrose dissolved in 3.5 mL of DI water at 50 °C. The two solutions were then combined. The combined solution was dried at 120 °C in air for 24 hours, then crushed and sieved to 212 microns. 0.6 g of the sieved precursor was carburized at a ramp rate of 5 °C/min to 800 °C for 10 hr under 30 sccm of H2 gas. After carburization the sample was cooled under 30 sccm N2 and passivated under 30 sccm 1% O2/N2 for 2 hours. |  | 0 | 800 | 5 | H2 | 0.5 | 10 | 30 | [12 empty] | 800 | 5 | 30 | 2.302585 | -1 | 1 | 0.7142857 | 0 | 0 | 1 | 0 | 1
1 g of ammonium heptamolybdate tetrahydrate dissolved in 4 mL of DI water. Separately, 2 g of sucrose dissolved in 3.5 mL of DI water at 50 °C. The two solutions were then combined. The combined solution was dried at 120 °C in air for 24 hours, then crushed and sieved to 212 microns. 0.6 g of the sieved precursor was carburized at a ramp rate of 5 °C/min to 800 °C for 10 hr under 60 sccm of H2 gas. After carburization the sample was cooled under 30 sccm N2 and passivated under 30 sccm 1% O2/N2 for 2 hours. |  | 0 | 800 | 5 | H2 | 0.5 | 10 | 60 | [12 empty] | 800 | 5 | 60 | 2.302585 | -1 | 1 | 0.7142857 | 0 | 0.4285714 | 1 | 0 | 1
1 g of ammonium heptamolybdate tetrahydrate dissolved in 4 mL of DI water. Separately, 2 g of sucrose dissolved in 3.5 mL of DI water at 50 °C. The two solutions were then combined. The combined solution was dried at 120 °C in air for 24 hours, then crushed and sieved to 212 microns. 0.6 g of the sieved precursor was carburized at a ramp rate of 5 °C/min to 800 °C for 10 hr under 100 sccm of H2 gas. After carburization the sample was cooled under 30 sccm N2 and passivated under 30 sccm 1% O2/N2 for 2 hours. |  | 0 | 800 | 5 | H2 | 0.5 | 10 | 100 | [12 empty] | 800 | 5 | 100 | 2.302585 | -1 | 1 | 0.7142857 | 0 | 1 | 1 | 0 | 1
1 g of ammonium heptamolybdate tetrahydrate dissolved in 5.5 mL of DI water. Separately, 1 g of sucrose dissolved in 2 mL of DI water at 50 °C. The two solutions were then combined. The combined solution was dried at 120 °C in air for 24 hours, then crushed and sieved to 212 microns. 0.6 g of the sieved precursor was carburized at a ramp rate of 5 °C/min to 800 °C for 0.5 hr under 30 sccm of H2 gas. After carburization the sample was cooled under 30 sccm N2 and passivated under 30 sccm 1% O2/N2 for 2 hours. |  | 0 | 800 | 5 | H2 | 1 | 0.5 | 30 | [12 empty] | 800 | 5 | 30 | -0.6931472 | 0 | 1 | 0.7142857 | 0 | 0 | 0 | 0.5 | 1
1 g of ammonium heptamolybdate tetrahydrate dissolved in 5.5 mL of DI water. Separately, 1 g of sucrose dissolved in 2 mL of DI water at 50 °C. The two solutions were then combined. The combined solution was dried at 120 °C in air for 24 hours, then crushed and sieved to 212 microns. 0.6 g of the sieved precursor was carburized at a ramp rate of 5 °C/min to 800 °C for 0.5 hr under 60 sccm of H2 gas. After carburization the sample was cooled under 30 sccm N2 and passivated under 30 sccm 1% O2/N2 for 2 hours. |  | 0 | 800 | 5 | H2 | 1 | 0.5 | 60 | [12 empty] | 800 | 5 | 60 | -0.6931472 | 0 | 1 | 0.7142857 | 0 | 0.4285714 | 0 | 0.5 | 1
1 g of ammonium heptamolybdate tetrahydrate dissolved in 5.5 mL of DI water. Separately, 1 g of sucrose dissolved in 2 mL of DI water at 50 °C. The two solutions were then combined. The combined solution was dried at 120 °C in air for 24 hours, then crushed and sieved to 212 microns. 0.6 g of the sieved precursor was carburized at a ramp rate of 5 °C/min to 800 °C for 0.5 hr under 100 sccm of H2 gas. After carburization the sample was cooled under 30 sccm N2 and passivated under 30 sccm 1% O2/N2 for 2 hours. |  | 0 | 800 | 5 | H2 | 1 | 0.5 | 100 | [12 empty] | 800 | 5 | 100 | -0.6931472 | 0 | 1 | 0.7142857 | 0 | 1 | 0 | 0.5 | 1
1 g of ammonium heptamolybdate tetrahydrate dissolved in 5.5 mL of DI water. Separately, 1 g of sucrose dissolved in 2 mL of DI water at 50 °C. The two solutions were then combined. The combined solution was dried at 120 °C in air for 24 hours, then crushed and sieved to 212 microns. 0.6 g of the sieved precursor was carburized at a ramp rate of 5 °C/min to 800 °C for 2 hr under 30 sccm of H2 gas. After carburization the sample was cooled under 30 sccm N2 and passivated under 30 sccm 1% O2/N2 for 2 hours. |  | 0 | 800 | 5 | H2 | 1 | 2 | 30 | [12 empty] | 800 | 5 | 30 | 0.6931472 | 0 | 1 | 0.7142857 | 0 | 0 | 0.4627564 | 0.5 | 1
1 g of ammonium heptamolybdate tetrahydrate dissolved in 5.5 mL of DI water. Separately, 1 g of sucrose dissolved in 2 mL of DI water at 50 °C. The two solutions were then combined. The combined solution was dried at 120 °C in air for 24 hours, then crushed and sieved to 212 microns. 0.6 g of the sieved precursor was carburized at a ramp rate of 5 °C/min to 800 °C for 2 hr under 60 sccm of H2 gas. After carburization the sample was cooled under 30 sccm N2 and passivated under 30 sccm 1% O2/N2 for 2 hours. |  | 0 | 800 | 5 | H2 | 1 | 2 | 60 | [12 empty] | 800 | 5 | 60 | 0.6931472 | 0 | 1 | 0.7142857 | 0 | 0.4285714 | 0.4627564 | 0.5 | 1
1 g of ammonium heptamolybdate tetrahydrate dissolved in 5.5 mL of DI water. Separately, 1 g of sucrose dissolved in 2 mL of DI water at 50 °C. The two solutions were then combined. The combined solution was dried at 120 °C in air for 24 hours, then crushed and sieved to 212 microns. 0.6 g of the sieved precursor was carburized at a ramp rate of 5 °C/min to 800 °C for 2 hr under 100 sccm of H2 gas. After carburization the sample was cooled under 30 sccm N2 and passivated under 30 sccm 1% O2/N2 for 2 hours. |  | 0 | 800 | 5 | H2 | 1 | 2 | 100 | [12 empty] | 800 | 5 | 100 | 0.6931472 | 0 | 1 | 0.7142857 | 0 | 1 | 0.4627564 | 0.5 | 1
1 g of ammonium heptamolybdate tetrahydrate dissolved in 5.5 mL of DI water. Separately, 1 g of sucrose dissolved in 2 mL of DI water at 50 °C. The two solutions were then combined. The combined solution was dried at 120 °C in air for 24 hours, then crushed and sieved to 212 microns. 0.6 g of the sieved precursor was carburized at a ramp rate of 5 °C/min to 800 °C for 5 hr under 30 sccm of H2 gas. After carburization the sample was cooled under 30 sccm N2 and passivated under 30 sccm 1% O2/N2 for 2 hours. |  | 0 | 800 | 5 | H2 | 1 | 5 | 30 | [12 empty] | 800 | 5 | 30 | 1.609438 | 0 | 1 | 0.7142857 | 0 | 0 | 0.7686218 | 0.5 | 1
1 g of ammonium heptamolybdate tetrahydrate dissolved in 5.5 mL of DI water. Separately, 1 g of sucrose dissolved in 2 mL of DI water at 50 °C. The two solutions were then combined. The combined solution was dried at 120 °C in air for 24 hours, then crushed and sieved to 212 microns. 0.6 g of the sieved precursor was carburized at a ramp rate of 5 °C/min to 800 °C for 5 hr under 60 sccm of H2 gas. After carburization the sample was cooled under 30 sccm N2 and passivated under 30 sccm 1% O2/N2 for 2 hours. |  | 0 | 800 | 5 | H2 | 1 | 5 | 60 | [12 empty] | 800 | 5 | 60 | 1.609438 | 0 | 1 | 0.7142857 | 0 | 0.4285714 | 0.7686218 | 0.5 | 1
1 g of ammonium heptamolybdate tetrahydrate dissolved in 5.5 mL of DI water. Separately, 1 g of sucrose dissolved in 2 mL of DI water at 50 °C. The two solutions were then combined. The combined solution was dried at 120 °C in air for 24 hours, then crushed and sieved to 212 microns. 0.6 g of the sieved precursor was carburized at a ramp rate of 5 °C/min to 800 °C for 5 hr under 100 sccm of H2 gas. After carburization the sample was cooled under 30 sccm N2 and passivated under 30 sccm 1% O2/N2 for 2 hours. |  | 0 | 800 | 5 | H2 | 1 | 5 | 100 | [12 empty] | 800 | 5 | 100 | 1.609438 | 0 | 1 | 0.7142857 | 0 | 1 | 0.7686218 | 0.5 | 1
1 g of ammonium heptamolybdate tetrahydrate dissolved in 5.5 mL of DI water. Separately, 1 g of sucrose dissolved in 2 mL of DI water at 50 °C. The two solutions were then combined. The combined solution was dried at 120 °C in air for 24 hours, then crushed and sieved to 212 microns. 0.6 g of the sieved precursor was carburized at a ramp rate of 5 °C/min to 800 °C for 10 hr under 30 sccm of H2 gas. After carburization the sample was cooled under 30 sccm N2 and passivated under 30 sccm 1% O2/N2 for 2 hours. |  | 0 | 800 | 5 | H2 | 1 | 10 | 30 | [12 empty] | 800 | 5 | 30 | 2.302585 | 0 | 1 | 0.7142857 | 0 | 0 | 1 | 0.5 | 1
1 g of ammonium heptamolybdate tetrahydrate dissolved in 5.5 mL of DI water. Separately, 1 g of sucrose dissolved in 2 mL of DI water at 50 °C. The two solutions were then combined. The combined solution was dried at 120 °C in air for 24 hours, then crushed and sieved to 212 microns. 0.6 g of the sieved precursor was carburized at a ramp rate of 5 °C/min to 800 °C for 10 hr under 60 sccm of H2 gas. After carburization the sample was cooled under 30 sccm N2 and passivated under 30 sccm 1% O2/N2 for 2 hours. |  | 0 | 800 | 5 | H2 | 1 | 10 | 60 | [12 empty] | 800 | 5 | 60 | 2.302585 | 0 | 1 | 0.7142857 | 0 | 0.4285714 | 1 | 0.5 | 1
1 g of ammonium heptamolybdate tetrahydrate dissolved in 5.5 mL of DI water. Separately, 1 g of sucrose dissolved in 2 mL of DI water at 50 °C. The two solutions were then combined. The combined solution was dried at 120 °C in air for 24 hours, then crushed and sieved to 212 microns. 0.6 g of the sieved precursor was carburized at a ramp rate of 5 °C/min to 800 °C for 10 hr under 100 sccm of H2 gas. After carburization the sample was cooled under 30 sccm N2 and passivated under 30 sccm 1% O2/N2 for 2 hours. |  | 0 | 800 | 5 | H2 | 1 | 10 | 100 | [12 empty] | 800 | 5 | 100 | 2.302585 | 0 | 1 | 0.7142857 | 0 | 1 | 1 | 0.5 | 1
1 g of ammonium heptamolybdate tetrahydrate dissolved in 6 mL of DI water. Separately, 0.5 g of sucrose dissolved in 1.5 mL of DI water at 50 °C. The two solutions were then combined. The combined solution was dried at 120 °C in air for 24 hours, then crushed and sieved to 212 microns. 0.6 g of the sieved precursor was carburized at a ramp rate of 5 °C/min to 800 °C for 0.5 hr under 30 sccm of H2 gas. After carburization the sample was cooled under 30 sccm N2 and passivated under 30 sccm 1% O2/N2 for 2 hours. |  | 0 | 800 | 5 | H2 | 2 | 0.5 | 30 | [12 empty] | 800 | 5 | 30 | -0.6931472 | 1 | 1 | 0.7142857 | 0 | 0 | 0 | 1 | 1
1 g of ammonium heptamolybdate tetrahydrate dissolved in 6 mL of DI water. Separately, 0.5 g of sucrose dissolved in 1.5 mL of DI water at 50 °C. The two solutions were then combined. The combined solution was dried at 120 °C in air for 24 hours, then crushed and sieved to 212 microns. 0.6 g of the sieved precursor was carburized at a ramp rate of 5 °C/min to 800 °C for 0.5 hr under 60 sccm of H2 gas. After carburization the sample was cooled under 30 sccm N2 and passivated under 30 sccm 1% O2/N2 for 2 hours. |  | 0 | 800 | 5 | H2 | 2 | 0.5 | 60 | [12 empty] | 800 | 5 | 60 | -0.6931472 | 1 | 1 | 0.7142857 | 0 | 0.4285714 | 0 | 1 | 1
1 g of ammonium heptamolybdate tetrahydrate dissolved in 6 mL of DI water. Separately, 0.5 g of sucrose dissolved in 1.5 mL of DI water at 50 °C. The two solutions were then combined. The combined solution was dried at 120 °C in air for 24 hours, then crushed and sieved to 212 microns. 0.6 g of the sieved precursor was carburized at a ramp rate of 5 °C/min to 800 °C for 0.5 hr under 100 sccm of H2 gas. After carburization the sample was cooled under 30 sccm N2 and passivated under 30 sccm 1% O2/N2 for 2 hours. |  | 0 | 800 | 5 | H2 | 2 | 0.5 | 100 | [12 empty] | 800 | 5 | 100 | -0.6931472 | 1 | 1 | 0.7142857 | 0 | 1 | 0 | 1 | 1
1 g of ammonium heptamolybdate tetrahydrate dissolved in 6 mL of DI water. Separately, 0.5 g of sucrose dissolved in 1.5 mL of DI water at 50 °C. The two solutions were then combined. The combined solution was dried at 120 °C in air for 24 hours, then crushed and sieved to 212 microns. 0.6 g of the sieved precursor was carburized at a ramp rate of 5 °C/min to 800 °C for 2 hr under 30 sccm of H2 gas. After carburization the sample was cooled under 30 sccm N2 and passivated under 30 sccm 1% O2/N2 for 2 hours. |  | 0 | 800 | 5 | H2 | 2 | 2 | 30 | [12 empty] | 800 | 5 | 30 | 0.6931472 | 1 | 1 | 0.7142857 | 0 | 0 | 0.4627564 | 1 | 1
1 g of ammonium heptamolybdate tetrahydrate dissolved in 6 mL of DI water. Separately, 0.5 g of sucrose dissolved in 1.5 mL of DI water at 50 °C. The two solutions were then combined. The combined solution was dried at 120 °C in air for 24 hours, then crushed and sieved to 212 microns. 0.6 g of the sieved precursor was carburized at a ramp rate of 5 °C/min to 800 °C for 2 hr under 60 sccm of H2 gas. After carburization the sample was cooled under 30 sccm N2 and passivated under 30 sccm 1% O2/N2 for 2 hours. |  | 0 | 800 | 5 | H2 | 2 | 2 | 60 | [12 empty] | 800 | 5 | 60 | 0.6931472 | 1 | 1 | 0.7142857 | 0 | 0.4285714 | 0.4627564 | 1 | 1
1 g of ammonium heptamolybdate tetrahydrate dissolved in 6 mL of DI water. Separately, 0.5 g of sucrose dissolved in 1.5 mL of DI water at 50 °C. The two solutions were then combined. The combined solution was dried at 120 °C in air for 24 hours, then crushed and sieved to 212 microns. 0.6 g of the sieved precursor was carburized at a ramp rate of 5 °C/min to 800 °C for 2 hr under 100 sccm of H2 gas. After carburization the sample was cooled under 30 sccm N2 and passivated under 30 sccm 1% O2/N2 for 2 hours. |  | 0 | 800 | 5 | H2 | 2 | 2 | 100 | [12 empty] | 800 | 5 | 100 | 0.6931472 | 1 | 1 | 0.7142857 | 0 | 1 | 0.4627564 | 1 | 1
1 g of ammonium heptamolybdate tetrahydrate dissolved in 6 mL of DI water. Separately, 0.5 g of sucrose dissolved in 1.5 mL of DI water at 50 °C. The two solutions were then combined. The combined solution was dried at 120 °C in air for 24 hours, then crushed and sieved to 212 microns. 0.6 g of the sieved precursor was carburized at a ramp rate of 5 °C/min to 800 °C for 5 hr under 30 sccm of H2 gas. After carburization the sample was cooled under 30 sccm N2 and passivated under 30 sccm 1% O2/N2 for 2 hours. |  | 0 | 800 | 5 | H2 | 2 | 5 | 30 | [12 empty] | 800 | 5 | 30 | 1.609438 | 1 | 1 | 0.7142857 | 0 | 0 | 0.7686218 | 1 | 1
1 g of ammonium heptamolybdate tetrahydrate dissolved in 6 mL of DI water. Separately, 0.5 g of sucrose dissolved in 1.5 mL of DI water at 50 °C. The two solutions were then combined. The combined solution was dried at 120 °C in air for 24 hours, then crushed and sieved to 212 microns. 0.6 g of the sieved precursor was carburized at a ramp rate of 5 °C/min to 800 °C for 5 hr under 60 sccm of H2 gas. After carburization the sample was cooled under 30 sccm N2 and passivated under 30 sccm 1% O2/N2 for 2 hours. |  | 0 | 800 | 5 | H2 | 2 | 5 | 60 | [12 empty] | 800 | 5 | 60 | 1.609438 | 1 | 1 | 0.7142857 | 0 | 0.4285714 | 0.7686218 | 1 | 1
1 g of ammonium heptamolybdate tetrahydrate dissolved in 6 mL of DI water. Separately, 0.5 g of sucrose dissolved in 1.5 mL of DI water at 50 °C. The two solutions were then combined. The combined solution was dried at 120 °C in air for 24 hours, then crushed and sieved to 212 microns. 0.6 g of the sieved precursor was carburized at a ramp rate of 5 °C/min to 800 °C for 5 hr under 100 sccm of H2 gas. After carburization the sample was cooled under 30 sccm N2 and passivated under 30 sccm 1% O2/N2 for 2 hours. |  | 0 | 800 | 5 | H2 | 2 | 5 | 100 | [12 empty] | 800 | 5 | 100 | 1.609438 | 1 | 1 | 0.7142857 | 0 | 1 | 0.7686218 | 1 | 1
1 g of ammonium heptamolybdate tetrahydrate dissolved in 6 mL of DI water. Separately, 0.5 g of sucrose dissolved in 1.5 mL of DI water at 50 °C. The two solutions were then combined. The combined solution was dried at 120 °C in air for 24 hours, then crushed and sieved to 212 microns. 0.6 g of the sieved precursor was carburized at a ramp rate of 5 °C/min to 800 °C for 10 hr under 30 sccm of H2 gas. After carburization the sample was cooled under 30 sccm N2 and passivated under 30 sccm 1% O2/N2 for 2 hours. |  | 0 | 800 | 5 | H2 | 2 | 10 | 30 | [12 empty] | 800 | 5 | 30 | 2.302585 | 1 | 1 | 0.7142857 | 0 | 0 | 1 | 1 | 1
1 g of ammonium heptamolybdate tetrahydrate dissolved in 6 mL of DI water. Separately, 0.5 g of sucrose dissolved in 1.5 mL of DI water at 50 °C. The two solutions were then combined. The combined solution was dried at 120 °C in air for 24 hours, then crushed and sieved to 212 microns. 0.6 g of the sieved precursor was carburized at a ramp rate of 5 °C/min to 800 °C for 10 hr under 60 sccm of H2 gas. After carburization the sample was cooled under 30 sccm N2 and passivated under 30 sccm 1% O2/N2 for 2 hours. |  | 0 | 800 | 5 | H2 | 2 | 10 | 60 | [12 empty] | 800 | 5 | 60 | 2.302585 | 1 | 1 | 0.7142857 | 0 | 0.4285714 | 1 | 1 | 1
1 g of ammonium heptamolybdate tetrahydrate dissolved in 6 mL of DI water. Separately, 0.5 g of sucrose dissolved in 1.5 mL of DI water at 50 °C. The two solutions were then combined. The combined solution was dried at 120 °C in air for 24 hours, then crushed and sieved to 212 microns. 0.6 g of the sieved precursor was carburized at a ramp rate of 5 °C/min to 800 °C for 10 hr under 100 sccm of H2 gas. After carburization the sample was cooled under 30 sccm N2 and passivated under 30 sccm 1% O2/N2 for 2 hours. |  | 0 | 800 | 5 | H2 | 2 | 10 | 100 | [12 empty] | 800 | 5 | 100 | 2.302585 | 1 | 1 | 0.7142857 | 0 | 1 | 1 | 1 | 1
1 g of ammonium heptamolybdate tetrahydrate dissolved in 4 mL of DI water. Separately, 2 g of sucrose dissolved in 3.5 mL of DI water at 50 °C. The two solutions were then combined. The combined solution was dried at 120 °C in air for 24 hours, then crushed and sieved to 212 microns. 0.6 g of the sieved precursor was carburized at a ramp rate of 5 °C/min to 800 °C for 0.5 hr under 30 sccm of N2 gas. After carburization the sample was cooled under 30 sccm N2 and passivated under 30 sccm 1% O2/N2 for 2 hours. |  | 0 | 800 | 5 | N2 | 0.5 | 0.5 | 30 | [12 empty] | 800 | 5 | 30 | -0.6931472 | -1 | 0 | 0.7142857 | 0 | 0 | 0 | 0 | 0
1 g of ammonium heptamolybdate tetrahydrate dissolved in 4 mL of DI water. Separately, 2 g of sucrose dissolved in 3.5 mL of DI water at 50 °C. The two solutions were then combined. The combined solution was dried at 120 °C in air for 24 hours, then crushed and sieved to 212 microns. 0.6 g of the sieved precursor was carburized at a ramp rate of 5 °C/min to 800 °C for 0.5 hr under 60 sccm of N2 gas. After carburization the sample was cooled under 30 sccm N2 and passivated under 30 sccm 1% O2/N2 for 2 hours. |  | 0 | 800 | 5 | N2 | 0.5 | 0.5 | 60 | [12 empty] | 800 | 5 | 60 | -0.6931472 | -1 | 0 | 0.7142857 | 0 | 0.4285714 | 0 | 0 | 0
1 g of ammonium heptamolybdate tetrahydrate dissolved in 4 mL of DI water. Separately, 2 g of sucrose dissolved in 3.5 mL of DI water at 50 °C. The two solutions were then combined. The combined solution was dried at 120 °C in air for 24 hours, then crushed and sieved to 212 microns. 0.6 g of the sieved precursor was carburized at a ramp rate of 5 °C/min to 800 °C for 0.5 hr under 100 sccm of N2 gas. After carburization the sample was cooled under 30 sccm N2 and passivated under 30 sccm 1% O2/N2 for 2 hours. |  | 0 | 800 | 5 | N2 | 0.5 | 0.5 | 100 | [12 empty] | 800 | 5 | 100 | -0.6931472 | -1 | 0 | 0.7142857 | 0 | 1 | 0 | 0 | 0
1 g of ammonium heptamolybdate tetrahydrate dissolved in 4 mL of DI water. Separately, 2 g of sucrose dissolved in 3.5 mL of DI water at 50 °C. The two solutions were then combined. The combined solution was dried at 120 °C in air for 24 hours, then crushed and sieved to 212 microns. 0.6 g of the sieved precursor was carburized at a ramp rate of 5 °C/min to 800 °C for 2 hr under 30 sccm of N2 gas. After carburization the sample was cooled under 30 sccm N2 and passivated under 30 sccm 1% O2/N2 for 2 hours. |  | 0 | 800 | 5 | N2 | 0.5 | 2 | 30 | [12 empty] | 800 | 5 | 30 | 0.6931472 | -1 | 0 | 0.7142857 | 0 | 0 | 0.4627564 | 0 | 0
1 g of ammonium heptamolybdate tetrahydrate dissolved in 4 mL of DI water. Separately, 2 g of sucrose dissolved in 3.5 mL of DI water at 50 °C. The two solutions were then combined. The combined solution was dried at 120 °C in air for 24 hours, then crushed and sieved to 212 microns. 0.6 g of the sieved precursor was carburized at a ramp rate of 5 °C/min to 800 °C for 2 hr under 60 sccm of N2 gas. After carburization the sample was cooled under 30 sccm N2 and passivated under 30 sccm 1% O2/N2 for 2 hours. |  | 0 | 800 | 5 | N2 | 0.5 | 2 | 60 | [12 empty] | 800 | 5 | 60 | 0.6931472 | -1 | 0 | 0.7142857 | 0 | 0.4285714 | 0.4627564 | 0 | 0
1 g of ammonium heptamolybdate tetrahydrate dissolved in 4 mL of DI water. Separately, 2 g of sucrose dissolved in 3.5 mL of DI water at 50 °C. The two solutions were then combined. The combined solution was dried at 120 °C in air for 24 hours, then crushed and sieved to 212 microns. 0.6 g of the sieved precursor was carburized at a ramp rate of 5 °C/min to 800 °C for 2 hr under 100 sccm of N2 gas. After carburization the sample was cooled under 30 sccm N2 and passivated under 30 sccm 1% O2/N2 for 2 hours. |  | 0 | 800 | 5 | N2 | 0.5 | 2 | 100 | [12 empty] | 800 | 5 | 100 | 0.6931472 | -1 | 0 | 0.7142857 | 0 | 1 | 0.4627564 | 0 | 0
1 g of ammonium heptamolybdate tetrahydrate dissolved in 4 mL of DI water. Separately, 2 g of sucrose dissolved in 3.5 mL of DI water at 50 °C. The two solutions were then combined. The combined solution was dried at 120 °C in air for 24 hours, then crushed and sieved to 212 microns. 0.6 g of the sieved precursor was carburized at a ramp rate of 5 °C/min to 800 °C for 5 hr under 30 sccm of N2 gas. After carburization the sample was cooled under 30 sccm N2 and passivated under 30 sccm 1% O2/N2 for 2 hours. |  | 0 | 800 | 5 | N2 | 0.5 | 5 | 30 | [12 empty] | 800 | 5 | 30 | 1.609438 | -1 | 0 | 0.7142857 | 0 | 0 | 0.7686218 | 0 | 0
1 g of ammonium heptamolybdate tetrahydrate dissolved in 4 mL of DI water. Separately, 2 g of sucrose dissolved in 3.5 mL of DI water at 50 °C. The two solutions were then combined. The combined solution was dried at 120 °C in air for 24 hours, then crushed and sieved to 212 microns. 0.6 g of the sieved precursor was carburized at a ramp rate of 5 °C/min to 800 °C for 5 hr under 60 sccm of N2 gas. After carburization the sample was cooled under 30 sccm N2 and passivated under 30 sccm 1% O2/N2 for 2 hours. |  | 0 | 800 | 5 | N2 | 0.5 | 5 | 60 | [12 empty] | 800 | 5 | 60 | 1.609438 | -1 | 0 | 0.7142857 | 0 | 0.4285714 | 0.7686218 | 0 | 0
1 g of ammonium heptamolybdate tetrahydrate dissolved in 4 mL of DI water. Separately, 2 g of sucrose dissolved in 3.5 mL of DI water at 50 °C. The two solutions were then combined. The combined solution was dried at 120 °C in air for 24 hours, then crushed and sieved to 212 microns. 0.6 g of the sieved precursor was carburized at a ramp rate of 5 °C/min to 800 °C for 5 hr under 100 sccm of N2 gas. After carburization the sample was cooled under 30 sccm N2 and passivated under 30 sccm 1% O2/N2 for 2 hours. |  | 0 | 800 | 5 | N2 | 0.5 | 5 | 100 | [12 empty] | 800 | 5 | 100 | 1.609438 | -1 | 0 | 0.7142857 | 0 | 1 | 0.7686218 | 0 | 0
1 g of ammonium heptamolybdate tetrahydrate dissolved in 4 mL of DI water. Separately, 2 g of sucrose dissolved in 3.5 mL of DI water at 50 °C. The two solutions were then combined. The combined solution was dried at 120 °C in air for 24 hours, then crushed and sieved to 212 microns. 0.6 g of the sieved precursor was carburized at a ramp rate of 5 °C/min to 800 °C for 10 hr under 30 sccm of N2 gas. After carburization the sample was cooled under 30 sccm N2 and passivated under 30 sccm 1% O2/N2 for 2 hours. |  | 0 | 800 | 5 | N2 | 0.5 | 10 | 30 | [12 empty] | 800 | 5 | 30 | 2.302585 | -1 | 0 | 0.7142857 | 0 | 0 | 1 | 0 | 0
1 g of ammonium heptamolybdate tetrahydrate dissolved in 4 mL of DI water. Separately, 2 g of sucrose dissolved in 3.5 mL of DI water at 50 °C. The two solutions were then combined. The combined solution was dried at 120 °C in air for 24 hours, then crushed and sieved to 212 microns. 0.6 g of the sieved precursor was carburized at a ramp rate of 5 °C/min to 800 °C for 10 hr under 60 sccm of N2 gas. After carburization the sample was cooled under 30 sccm N2 and passivated under 30 sccm 1% O2/N2 for 2 hours. |  | 0 | 800 | 5 | N2 | 0.5 | 10 | 60 | [12 empty] | 800 | 5 | 60 | 2.302585 | -1 | 0 | 0.7142857 | 0 | 0.4285714 | 1 | 0 | 0
1 g of ammonium heptamolybdate tetrahydrate dissolved in 4 mL of DI water. Separately, 2 g of sucrose dissolved in 3.5 mL of DI water at 50 °C. The two solutions were then combined. The combined solution was dried at 120 °C in air for 24 hours, then crushed and sieved to 212 microns. 0.6 g of the sieved precursor was carburized at a ramp rate of 5 °C/min to 800 °C for 10 hr under 100 sccm of N2 gas. After carburization the sample was cooled under 30 sccm N2 and passivated under 30 sccm 1% O2/N2 for 2 hours. |  | 0 | 800 | 5 | N2 | 0.5 | 10 | 100 | [12 empty] | 800 | 5 | 100 | 2.302585 | -1 | 0 | 0.7142857 | 0 | 1 | 1 | 0 | 0
1 g of ammonium heptamolybdate tetrahydrate dissolved in 5.5 mL of DI water. Separately, 1 g of sucrose dissolved in 2 mL of DI water at 50 °C. The two solutions were then combined. The combined solution was dried at 120 °C in air for 24 hours, then crushed and sieved to 212 microns. 0.6 g of the sieved precursor was carburized at a ramp rate of 5 °C/min to 800 °C for 0.5 hr under 30 sccm of N2 gas. After carburization the sample was cooled under 30 sccm N2 and passivated under 30 sccm 1% O2/N2 for 2 hours. |  | 0 | 800 | 5 | N2 | 1 | 0.5 | 30 | [12 empty] | 800 | 5 | 30 | -0.6931472 | 0 | 0 | 0.7142857 | 0 | 0 | 0 | 0.5 | 0
1 g of ammonium heptamolybdate tetrahydrate dissolved in 5.5 mL of DI water. Separately, 1 g of sucrose dissolved in 2 mL of DI water at 50 °C. The two solutions were then combined. The combined solution was dried at 120 °C in air for 24 hours, then crushed and sieved to 212 microns. 0.6 g of the sieved precursor was carburized at a ramp rate of 5 °C/min to 800 °C for 0.5 hr under 60 sccm of N2 gas. After carburization the sample was cooled under 30 sccm N2 and passivated under 30 sccm 1% O2/N2 for 2 hours. |  | 0 | 800 | 5 | N2 | 1 | 0.5 | 60 | [12 empty] | 800 | 5 | 60 | -0.6931472 | 0 | 0 | 0.7142857 | 0 | 0.4285714 | 0 | 0.5 | 0
1 g of ammonium heptamolybdate tetrahydrate dissolved in 5.5 mL of DI water. Separately, 1 g of sucrose dissolved in 2 mL of DI water at 50 °C. The two solutions were then combined. The combined solution was dried at 120 °C in air for 24 hours, then crushed and sieved to 212 microns. 0.6 g of the sieved precursor was carburized at a ramp rate of 5 °C/min to 800 °C for 0.5 hr under 100 sccm of N2 gas. After carburization the sample was cooled under 30 sccm N2 and passivated under 30 sccm 1% O2/N2 for 2 hours. |  | 0 | 800 | 5 | N2 | 1 | 0.5 | 100 | [12 empty] | 800 | 5 | 100 | -0.6931472 | 0 | 0 | 0.7142857 | 0 | 1 | 0 | 0.5 | 0
1 g of ammonium heptamolybdate tetrahydrate dissolved in 5.5 mL of DI water. Separately, 1 g of sucrose dissolved in 2 mL of DI water at 50 °C. The two solutions were then combined. The combined solution was dried at 120 °C in air for 24 hours, then crushed and sieved to 212 microns. 0.6 g of the sieved precursor was carburized at a ramp rate of 5 °C/min to 800 °C for 2 hr under 30 sccm of N2 gas. After carburization the sample was cooled under 30 sccm N2 and passivated under 30 sccm 1% O2/N2 for 2 hours. |  | 0 | 800 | 5 | N2 | 1 | 2 | 30 | [12 empty] | 800 | 5 | 30 | 0.6931472 | 0 | 0 | 0.7142857 | 0 | 0 | 0.4627564 | 0.5 | 0
1 g of ammonium heptamolybdate tetrahydrate dissolved in 5.5 mL of DI water. Separately, 1 g of sucrose dissolved in 2 mL of DI water at 50 °C. The two solutions were then combined. The combined solution was dried at 120 °C in air for 24 hours, then crushed and sieved to 212 microns. 0.6 g of the sieved precursor was carburized at a ramp rate of 5 °C/min to 800 °C for 2 hr under 60 sccm of N2 gas. After carburization the sample was cooled under 30 sccm N2 and passivated under 30 sccm 1% O2/N2 for 2 hours. |  | 0 | 800 | 5 | N2 | 1 | 2 | 60 | [12 empty] | 800 | 5 | 60 | 0.6931472 | 0 | 0 | 0.7142857 | 0 | 0.4285714 | 0.4627564 | 0.5 | 0
1 g of ammonium heptamolybdate tetrahydrate dissolved in 5.5 mL of DI water. Separately, 1 g of sucrose dissolved in 2 mL of DI water at 50 °C. The two solutions were then combined. The combined solution was dried at 120 °C in air for 24 hours, then crushed and sieved to 212 microns. 0.6 g of the sieved precursor was carburized at a ramp rate of 5 °C/min to 800 °C for 2 hr under 100 sccm of N2 gas. After carburization the sample was cooled under 30 sccm N2 and passivated under 30 sccm 1% O2/N2 for 2 hours. |  | 0 | 800 | 5 | N2 | 1 | 2 | 100 | [12 empty] | 800 | 5 | 100 | 0.6931472 | 0 | 0 | 0.7142857 | 0 | 1 | 0.4627564 | 0.5 | 0
1 g of ammonium heptamolybdate tetrahydrate dissolved in 5.5 mL of DI water. Separately, 1 g of sucrose dissolved in 2 mL of DI water at 50 °C. The two solutions were then combined. The combined solution was dried at 120 °C in air for 24 hours, then crushed and sieved to 212 microns. 0.6 g of the sieved precursor was carburized at a ramp rate of 5 °C/min to 800 °C for 5 hr under 30 sccm of N2 gas. After carburization the sample was cooled under 30 sccm N2 and passivated under 30 sccm 1% O2/N2 for 2 hours. |  | 0 | 800 | 5 | N2 | 1 | 5 | 30 | [12 empty] | 800 | 5 | 30 | 1.609438 | 0 | 0 | 0.7142857 | 0 | 0 | 0.7686218 | 0.5 | 0
1 g of ammonium heptamolybdate tetrahydrate dissolved in 5.5 mL of DI water. Separately, 1 g of sucrose dissolved in 2 mL of DI water at 50 °C. The two solutions were then combined. The combined solution was dried at 120 °C in air for 24 hours, then crushed and sieved to 212 microns. 0.6 g of the sieved precursor was carburized at a ramp rate of 5 °C/min to 800 °C for 5 hr under 60 sccm of N2 gas. After carburization the sample was cooled under 30 sccm N2 and passivated under 30 sccm 1% O2/N2 for 2 hours. |  | 0 | 800 | 5 | N2 | 1 | 5 | 60 | [12 empty] | 800 | 5 | 60 | 1.609438 | 0 | 0 | 0.7142857 | 0 | 0.4285714 | 0.7686218 | 0.5 | 0
1 g of ammonium heptamolybdate tetrahydrate dissolved in 5.5 mL of DI water. Separately, 1 g of sucrose dissolved in 2 mL of DI water at 50 °C. The two solutions were then combined. The combined solution was dried at 120 °C in air for 24 hours, then crushed and sieved to 212 microns. 0.6 g of the sieved precursor was carburized at a ramp rate of 5 °C/min to 800 °C for 5 hr under 100 sccm of N2 gas. After carburization the sample was cooled under 30 sccm N2 and passivated under 30 sccm 1% O2/N2 for 2 hours. |  | 0 | 800 | 5 | N2 | 1 | 5 | 100 | [12 empty] | 800 | 5 | 100 | 1.609438 | 0 | 0 | 0.7142857 | 0 | 1 | 0.7686218 | 0.5 | 0
1 g of ammonium heptamolybdate tetrahydrate dissolved in 5.5 mL of DI water. Separately, 1 g of sucrose dissolved in 2 mL of DI water at 50 °C. The two solutions were then combined. The combined solution was dried at 120 °C in air for 24 hours, then crushed and sieved to 212 microns. 0.6 g of the sieved precursor was carburized at a ramp rate of 5 °C/min to 800 °C for 10 hr under 30 sccm of N2 gas. After carburization the sample was cooled under 30 sccm N2 and passivated under 30 sccm 1% O2/N2 for 2 hours. |  | 0 | 800 | 5 | N2 | 1 | 10 | 30 | [12 empty] | 800 | 5 | 30 | 2.302585 | 0 | 0 | 0.7142857 | 0 | 0 | 1 | 0.5 | 0
1 g of ammonium heptamolybdate tetrahydrate dissolved in 5.5 mL of DI water. Separately, 1 g of sucrose dissolved in 2 mL of DI water at 50 °C. The two solutions were then combined. The combined solution was dried at 120 °C in air for 24 hours, then crushed and sieved to 212 microns. 0.6 g of the sieved precursor was carburized at a ramp rate of 5 °C/min to 800 °C for 10 hr under 60 sccm of N2 gas. After carburization the sample was cooled under 30 sccm N2 and passivated under 30 sccm 1% O2/N2 for 2 hours. |  | 0 | 800 | 5 | N2 | 1 | 10 | 60 | [12 empty] | 800 | 5 | 60 | 2.302585 | 0 | 0 | 0.7142857 | 0 | 0.4285714 | 1 | 0.5 | 0
1 g of ammonium heptamolybdate tetrahydrate dissolved in 5.5 mL of DI water. Separately, 1 g of sucrose dissolved in 2 mL of DI water at 50 °C. The two solutions were then combined. The combined solution was dried at 120 °C in air for 24 hours, then crushed and sieved to 212 microns. 0.6 g of the sieved precursor was carburized at a ramp rate of 5 °C/min to 800 °C for 10 hr under 100 sccm of N2 gas. After carburization the sample was cooled under 30 sccm N2 and passivated under 30 sccm 1% O2/N2 for 2 hours. |  | 0 | 800 | 5 | N2 | 1 | 10 | 100 | [12 empty] | 800 | 5 | 100 | 2.302585 | 0 | 0 | 0.7142857 | 0 | 1 | 1 | 0.5 | 0
1 g of ammonium heptamolybdate tetrahydrate dissolved in 6 mL of DI water. Separately, 0.5 g of sucrose dissolved in 1.5 mL of DI water at 50 °C. The two solutions were then combined. The combined solution was dried at 120 °C in air for 24 hours, then crushed and sieved to 212 microns. 0.6 g of the sieved precursor was carburized at a ramp rate of 5 °C/min to 800 °C for 0.5 hr under 30 sccm of N2 gas. After carburization the sample was cooled under 30 sccm N2 and passivated under 30 sccm 1% O2/N2 for 2 hours. |  | 0 | 800 | 5 | N2 | 2 | 0.5 | 30 | [12 empty] | 800 | 5 | 30 | -0.6931472 | 1 | 0 | 0.7142857 | 0 | 0 | 0 | 1 | 0
1 g of ammonium heptamolybdate tetrahydrate dissolved in 6 mL of DI water. Separately, 0.5 g of sucrose dissolved in 1.5 mL of DI water at 50 °C. The two solutions were then combined. The combined solution was dried at 120 °C in air for 24 hours, then crushed and sieved to 212 microns. 0.6 g of the sieved precursor was carburized at a ramp rate of 5 °C/min to 800 °C for 0.5 hr under 60 sccm of N2 gas. After carburization the sample was cooled under 30 sccm N2 and passivated under 30 sccm 1% O2/N2 for 2 hours. |  | 0 | 800 | 5 | N2 | 2 | 0.5 | 60 | [12 empty] | 800 | 5 | 60 | -0.6931472 | 1 | 0 | 0.7142857 | 0 | 0.4285714 | 0 | 1 | 0
1 g of ammonium heptamolybdate tetrahydrate dissolved in 6 mL of DI water. Separately, 0.5 g of sucrose dissolved in 1.5 mL of DI water at 50 °C. The two solutions were then combined. The combined solution was dried at 120 °C in air for 24 hours, then crushed and sieved to 212 microns. 0.6 g of the sieved precursor was carburized at a ramp rate of 5 °C/min to 800 °C for 0.5 hr under 100 sccm of N2 gas. After carburization the sample was cooled under 30 sccm N2 and passivated under 30 sccm 1% O2/N2 for 2 hours. |  | 0 | 800 | 5 | N2 | 2 | 0.5 | 100 | [12 empty] | 800 | 5 | 100 | -0.6931472 | 1 | 0 | 0.7142857 | 0 | 1 | 0 | 1 | 0
1 g of ammonium heptamolybdate tetrahydrate dissolved in 6 mL of DI water. Separately, 0.5 g of sucrose dissolved in 1.5 mL of DI water at 50 °C. The two solutions were then combined. The combined solution was dried at 120 °C in air for 24 hours, then crushed and sieved to 212 microns. 0.6 g of the sieved precursor was carburized at a ramp rate of 5 °C/min to 800 °C for 2 hr under 30 sccm of N2 gas. After carburization the sample was cooled under 30 sccm N2 and passivated under 30 sccm 1% O2/N2 for 2 hours. |  | 0 | 800 | 5 | N2 | 2 | 2 | 30 | [12 empty] | 800 | 5 | 30 | 0.6931472 | 1 | 0 | 0.7142857 | 0 | 0 | 0.4627564 | 1 | 0
1 g of ammonium heptamolybdate tetrahydrate dissolved in 6 mL of DI water. Separately, 0.5 g of sucrose dissolved in 1.5 mL of DI water at 50 °C. The two solutions were then combined. The combined solution was dried at 120 °C in air for 24 hours, then crushed and sieved to 212 microns. 0.6 g of the sieved precursor was carburized at a ramp rate of 5 °C/min to 800 °C for 2 hr under 60 sccm of N2 gas. After carburization the sample was cooled under 30 sccm N2 and passivated under 30 sccm 1% O2/N2 for 2 hours. |  | 0 | 800 | 5 | N2 | 2 | 2 | 60 | [12 empty] | 800 | 5 | 60 | 0.6931472 | 1 | 0 | 0.7142857 | 0 | 0.4285714 | 0.4627564 | 1 | 0
1 g of ammonium heptamolybdate tetrahydrate dissolved in 6 mL of DI water. Separately, 0.5 g of sucrose dissolved in 1.5 mL of DI water at 50 °C. The two solutions were then combined. The combined solution was dried at 120 °C in air for 24 hours, then crushed and sieved to 212 microns. 0.6 g of the sieved precursor was carburized at a ramp rate of 5 °C/min to 800 °C for 2 hr under 100 sccm of N2 gas. After carburization the sample was cooled under 30 sccm N2 and passivated under 30 sccm 1% O2/N2 for 2 hours. |  | 0 | 800 | 5 | N2 | 2 | 2 | 100 | [12 empty] | 800 | 5 | 100 | 0.6931472 | 1 | 0 | 0.7142857 | 0 | 1 | 0.4627564 | 1 | 0
1 g of ammonium heptamolybdate tetrahydrate dissolved in 6 mL of DI water. Separately, 0.5 g of sucrose dissolved in 1.5 mL of DI water at 50 °C. The two solutions were then combined. The combined solution was dried at 120 °C in air for 24 hours, then crushed and sieved to 212 microns. 0.6 g of the sieved precursor was carburized at a ramp rate of 5 °C/min to 800 °C for 5 hr under 30 sccm of N2 gas. After carburization the sample was cooled under 30 sccm N2 and passivated under 30 sccm 1% O2/N2 for 2 hours. |  | 0 | 800 | 5 | N2 | 2 | 5 | 30 | [12 empty] | 800 | 5 | 30 | 1.609438 | 1 | 0 | 0.7142857 | 0 | 0 | 0.7686218 | 1 | 0
1 g of ammonium heptamolybdate tetrahydrate dissolved in 6 mL of DI water. Separately, 0.5 g of sucrose dissolved in 1.5 mL of DI water at 50 °C. The two solutions were then combined. The combined solution was dried at 120 °C in air for 24 hours, then crushed and sieved to 212 microns. 0.6 g of the sieved precursor was carburized at a ramp rate of 5 °C/min to 800 °C for 5 hr under 60 sccm of N2 gas. After carburization the sample was cooled under 30 sccm N2 and passivated under 30 sccm 1% O2/N2 for 2 hours. |  | 0 | 800 | 5 | N2 | 2 | 5 | 60 | [12 empty] | 800 | 5 | 60 | 1.609438 | 1 | 0 | 0.7142857 | 0 | 0.4285714 | 0.7686218 | 1 | 0
1 g of ammonium heptamolybdate tetrahydrate dissolved in 6 mL of DI water. Separately, 0.5 g of sucrose dissolved in 1.5 mL of DI water at 50 °C. The two solutions were then combined. The combined solution was dried at 120 °C in air for 24 hours, then crushed and sieved to 212 microns. 0.6 g of the sieved precursor was carburized at a ramp rate of 5 °C/min to 800 °C for 5 hr under 100 sccm of N2 gas. After carburization the sample was cooled under 30 sccm N2 and passivated under 30 sccm 1% O2/N2 for 2 hours. |  | 0 | 800 | 5 | N2 | 2 | 5 | 100 | [12 empty] | 800 | 5 | 100 | 1.609438 | 1 | 0 | 0.7142857 | 0 | 1 | 0.7686218 | 1 | 0
1 g of ammonium heptamolybdate tetrahydrate dissolved in 6 mL of DI water. Separately, 0.5 g of sucrose dissolved in 1.5 mL of DI water at 50 °C. The two solutions were then combined. The combined solution was dried at 120 °C in air for 24 hours, then crushed and sieved to 212 microns. 0.6 g of the sieved precursor was carburized at a ramp rate of 5 °C/min to 800 °C for 10 hr under 30 sccm of N2 gas. After carburization the sample was cooled under 30 sccm N2 and passivated under 30 sccm 1% O2/N2 for 2 hours. |  | 0 | 800 | 5 | N2 | 2 | 10 | 30 | [12 empty] | 800 | 5 | 30 | 2.302585 | 1 | 0 | 0.7142857 | 0 | 0 | 1 | 1 | 0
1 g of ammonium heptamolybdate tetrahydrate dissolved in 6 mL of DI water. Separately, 0.5 g of sucrose dissolved in 1.5 mL of DI water at 50 °C. The two solutions were then combined. The combined solution was dried at 120 °C in air for 24 hours, then crushed and sieved to 212 microns. 0.6 g of the sieved precursor was carburized at a ramp rate of 5 °C/min to 800 °C for 10 hr under 60 sccm of N2 gas. After carburization the sample was cooled under 30 sccm N2 and passivated under 30 sccm 1% O2/N2 for 2 hours. |  | 0 | 800 | 5 | N2 | 2 | 10 | 60 | [12 empty] | 800 | 5 | 60 | 2.302585 | 1 | 0 | 0.7142857 | 0 | 0.4285714 | 1 | 1 | 0
1 g of ammonium heptamolybdate tetrahydrate dissolved in 6 mL of DI water. Separately, 0.5 g of sucrose dissolved in 1.5 mL of DI water at 50 °C. The two solutions were then combined. The combined solution was dried at 120 °C in air for 24 hours, then crushed and sieved to 212 microns. 0.6 g of the sieved precursor was carburized at a ramp rate of 5 °C/min to 800 °C for 10 hr under 100 sccm of N2 gas. After carburization the sample was cooled under 30 sccm N2 and passivated under 30 sccm 1% O2/N2 for 2 hours. |  | 0 | 800 | 5 | N2 | 2 | 10 | 100 | [12 empty] | 800 | 5 | 100 | 2.302585 | 1 | 0 | 0.7142857 | 0 | 1 | 1 | 1 | 0
1 g of ammonium heptamolybdate tetrahydrate dissolved in 4 mL of DI water. Separately, 2 g of sucrose dissolved in 3.5 mL of DI water at 50 °C. The two solutions were then combined. The combined solution was dried at 120 °C in air for 24 hours, then crushed and sieved to 212 microns. 0.6 g of the sieved precursor was carburized at a ramp rate of 10 °C/min to 800 °C for 0.5 hr under 30 sccm of H2 gas. After carburization the sample was cooled under 30 sccm N2 and passivated under 30 sccm 1% O2/N2 for 2 hours. |  | 0 | 800 | 10 | H2 | 0.5 | 0.5 | 30 | [12 empty] | 800 | 10 | 30 | -0.6931472 | -1 | 1 | 0.7142857 | 0.5 | 0 | 0 | 0 | 1
1 g of ammonium heptamolybdate tetrahydrate dissolved in 4 mL of DI water. Separately, 2 g of sucrose dissolved in 3.5 mL of DI water at 50 °C. The two solutions were then combined. The combined solution was dried at 120 °C in air for 24 hours, then crushed and sieved to 212 microns. 0.6 g of the sieved precursor was carburized at a ramp rate of 10 °C/min to 800 °C for 0.5 hr under 60 sccm of H2 gas. After carburization the sample was cooled under 30 sccm N2 and passivated under 30 sccm 1% O2/N2 for 2 hours. |  | 0 | 800 | 10 | H2 | 0.5 | 0.5 | 60 | [12 empty] | 800 | 10 | 60 | -0.6931472 | -1 | 1 | 0.7142857 | 0.5 | 0.4285714 | 0 | 0 | 1
1 g of ammonium heptamolybdate tetrahydrate dissolved in 4 mL of DI water. Separately, 2 g of sucrose dissolved in 3.5 mL of DI water at 50 °C. The two solutions were then combined. The combined solution was dried at 120 °C in air for 24 hours, then crushed and sieved to 212 microns. 0.6 g of the sieved precursor was carburized at a ramp rate of 10 °C/min to 800 °C for 0.5 hr under 100 sccm of H2 gas. After carburization the sample was cooled under 30 sccm N2 and passivated under 30 sccm 1% O2/N2 for 2 hours. |  | 0 | 800 | 10 | H2 | 0.5 | 0.5 | 100 | [12 empty] | 800 | 10 | 100 | -0.6931472 | -1 | 1 | 0.7142857 | 0.5 | 1 | 0 | 0 | 1
1 g of ammonium heptamolybdate tetrahydrate dissolved in 4 mL of DI water. Separately, 2 g of sucrose dissolved in 3.5 mL of DI water at 50 °C. The two solutions were then combined. The combined solution was dried at 120 °C in air for 24 hours, then crushed and sieved to 212 microns. 0.6 g of the sieved precursor was carburized at a ramp rate of 10 °C/min to 800 °C for 2 hr under 30 sccm of H2 gas. After carburization the sample was cooled under 30 sccm N2 and passivated under 30 sccm 1% O2/N2 for 2 hours. |  | 0 | 800 | 10 | H2 | 0.5 | 2 | 30 | [12 empty] | 800 | 10 | 30 | 0.6931472 | -1 | 1 | 0.7142857 | 0.5 | 0 | 0.4627564 | 0 | 1
1 g of ammonium heptamolybdate tetrahydrate dissolved in 4 mL of DI water. Separately, 2 g of sucrose dissolved in 3.5 mL of DI water at 50 °C. The two solutions were then combined. The combined solution was dried at 120 °C in air for 24 hours, then crushed and sieved to 212 microns. 0.6 g of the sieved precursor was carburized at a ramp rate of 10 °C/min to 800 °C for 2 hr under 60 sccm of H2 gas. After carburization the sample was cooled under 30 sccm N2 and passivated under 30 sccm 1% O2/N2 for 2 hours. |  | 0 | 800 | 10 | H2 | 0.5 | 2 | 60 | [12 empty] | 800 | 10 | 60 | 0.6931472 | -1 | 1 | 0.7142857 | 0.5 | 0.4285714 | 0.4627564 | 0 | 1
1 g of ammonium heptamolybdate tetrahydrate dissolved in 4 mL of DI water. Separately, 2 g of sucrose dissolved in 3.5 mL of DI water at 50 °C. The two solutions were then combined. The combined solution was dried at 120 °C in air for 24 hours, then crushed and sieved to 212 microns. 0.6 g of the sieved precursor was carburized at a ramp rate of 10 °C/min to 800 °C for 2 hr under 100 sccm of H2 gas. After carburization the sample was cooled under 30 sccm N2 and passivated under 30 sccm 1% O2/N2 for 2 hours. |  | 0 | 800 | 10 | H2 | 0.5 | 2 | 100 | [12 empty] | 800 | 10 | 100 | 0.6931472 | -1 | 1 | 0.7142857 | 0.5 | 1 | 0.4627564 | 0 | 1
1 g of ammonium heptamolybdate tetrahydrate dissolved in 4 mL of DI water. Separately, 2 g of sucrose dissolved in 3.5 mL of DI water at 50 °C. The two solutions were then combined. The combined solution was dried at 120 °C in air for 24 hours, then crushed and sieved to 212 microns. 0.6 g of the sieved precursor was carburized at a ramp rate of 10 °C/min to 800 °C for 5 hr under 30 sccm of H2 gas. After carburization the sample was cooled under 30 sccm N2 and passivated under 30 sccm 1% O2/N2 for 2 hours. |  | 0 | 800 | 10 | H2 | 0.5 | 5 | 30 | [12 empty] | 800 | 10 | 30 | 1.609438 | -1 | 1 | 0.7142857 | 0.5 | 0 | 0.7686218 | 0 | 1
1 g of ammonium heptamolybdate tetrahydrate dissolved in 4 mL of DI water. Separately, 2 g of sucrose dissolved in 3.5 mL of DI water at 50 °C. The two solutions were then combined. The combined solution was dried at 120 °C in air for 24 hours, then crushed and sieved to 212 microns. 0.6 g of the sieved precursor was carburized at a ramp rate of 10 °C/min to 800 °C for 5 hr under 60 sccm of H2 gas. After carburization the sample was cooled under 30 sccm N2 and passivated under 30 sccm 1% O2/N2 for 2 hours. |  | 0 | 800 | 10 | H2 | 0.5 | 5 | 60 | [12 empty] | 800 | 10 | 60 | 1.609438 | -1 | 1 | 0.7142857 | 0.5 | 0.4285714 | 0.7686218 | 0 | 1
1 g of ammonium heptamolybdate tetrahydrate dissolved in 4 mL of DI water. Separately, 2 g of sucrose dissolved in 3.5 mL of DI water at 50 °C. The two solutions were then combined. The combined solution was dried at 120 °C in air for 24 hours, then crushed and sieved to 212 microns. 0.6 g of the sieved precursor was carburized at a ramp rate of 10 °C/min to 800 °C for 5 hr under 100 sccm of H2 gas. After carburization the sample was cooled under 30 sccm N2 and passivated under 30 sccm 1% O2/N2 for 2 hours. |  | 0 | 800 | 10 | H2 | 0.5 | 5 | 100 | [12 empty] | 800 | 10 | 100 | 1.609438 | -1 | 1 | 0.7142857 | 0.5 | 1 | 0.7686218 | 0 | 1
1 g of ammonium heptamolybdate tetrahydrate dissolved in 4 mL of DI water. Separately, 2 g of sucrose dissolved in 3.5 mL of DI water at 50 °C. The two solutions were then combined. The combined solution was dried at 120 °C in air for 24 hours, then crushed and sieved to 212 microns. 0.6 g of the sieved precursor was carburized at a ramp rate of 10 °C/min to 800 °C for 10 hr under 30 sccm of H2 gas. After carburization the sample was cooled under 30 sccm N2 and passivated under 30 sccm 1% O2/N2 for 2 hours. |  | 0 | 800 | 10 | H2 | 0.5 | 10 | 30 | [12 empty] | 800 | 10 | 30 | 2.302585 | -1 | 1 | 0.7142857 | 0.5 | 0 | 1 | 0 | 1
1 g of ammonium heptamolybdate tetrahydrate dissolved in 4 mL of DI water. Separately, 2 g of sucrose dissolved in 3.5 mL of DI water at 50 °C. The two solutions were then combined. The combined solution was dried at 120 °C in air for 24 hours, then crushed and sieved to 212 microns. 0.6 g of the sieved precursor was carburized at a ramp rate of 10 °C/min to 800 °C for 10 hr under 60 sccm of H2 gas. After carburization the sample was cooled under 30 sccm N2 and passivated under 30 sccm 1% O2/N2 for 2 hours. |  | 0 | 800 | 10 | H2 | 0.5 | 10 | 60 | [12 empty] | 800 | 10 | 60 | 2.302585 | -1 | 1 | 0.7142857 | 0.5 | 0.4285714 | 1 | 0 | 1
1 g of ammonium heptamolybdate tetrahydrate dissolved in 4 mL of DI water. Separately, 2 g of sucrose dissolved in 3.5 mL of DI water at 50 °C. The two solutions were then combined. The combined solution was dried at 120 °C in air for 24 hours, then crushed and sieved to 212 microns. 0.6 g of the sieved precursor was carburized at a ramp rate of 10 °C/min to 800 °C for 10 hr under 100 sccm of H2 gas. After carburization the sample was cooled under 30 sccm N2 and passivated under 30 sccm 1% O2/N2 for 2 hours. |  | 0 | 800 | 10 | H2 | 0.5 | 10 | 100 | [12 empty] | 800 | 10 | 100 | 2.302585 | -1 | 1 | 0.7142857 | 0.5 | 1 | 1 | 0 | 1
1 g of ammonium heptamolybdate tetrahydrate dissolved in 5.5 mL of DI water. Separately, 1 g of sucrose dissolved in 2 mL of DI water at 50 °C. The two solutions were then combined. The combined solution was dried at 120 °C in air for 24 hours, then crushed and sieved to 212 microns. 0.6 g of the sieved precursor was carburized at a ramp rate of 10 °C/min to 800 °C for 0.5 hr under 30 sccm of H2 gas. After carburization the sample was cooled under 30 sccm N2 and passivated under 30 sccm 1% O2/N2 for 2 hours. |  | 0 | 800 | 10 | H2 | 1 | 0.5 | 30 | [12 empty] | 800 | 10 | 30 | -0.6931472 | 0 | 1 | 0.7142857 | 0.5 | 0 | 0 | 0.5 | 1
1 g of ammonium heptamolybdate tetrahydrate dissolved in 5.5 mL of DI water. Separately, 1 g of sucrose dissolved in 2 mL of DI water at 50 °C. The two solutions were then combined. The combined solution was dried at 120 °C in air for 24 hours, then crushed and sieved to 212 microns. 0.6 g of the sieved precursor was carburized at a ramp rate of 10 °C/min to 800 °C for 0.5 hr under 60 sccm of H2 gas. After carburization the sample was cooled under 30 sccm N2 and passivated under 30 sccm 1% O2/N2 for 2 hours. |  | 0 | 800 | 10 | H2 | 1 | 0.5 | 60 | [12 empty] | 800 | 10 | 60 | -0.6931472 | 0 | 1 | 0.7142857 | 0.5 | 0.4285714 | 0 | 0.5 | 1
1 g of ammonium heptamolybdate tetrahydrate dissolved in 5.5 mL of DI water. Separately, 1 g of sucrose dissolved in 2 mL of DI water at 50 °C. The two solutions were then combined. The combined solution was dried at 120 °C in air for 24 hours, then crushed and sieved to 212 microns. 0.6 g of the sieved precursor was carburized at a ramp rate of 10 °C/min to 800 °C for 0.5 hr under 100 sccm of H2 gas. After carburization the sample was cooled under 30 sccm N2 and passivated under 30 sccm 1% O2/N2 for 2 hours. |  | 0 | 800 | 10 | H2 | 1 | 0.5 | 100 | [12 empty] | 800 | 10 | 100 | -0.6931472 | 0 | 1 | 0.7142857 | 0.5 | 1 | 0 | 0.5 | 1
1 g of ammonium heptamolybdate tetrahydrate dissolved in 5.5 mL of DI water. Separately, 1 g of sucrose dissolved in 2 mL of DI water at 50 °C. The two solutions were then combined. The combined solution was dried at 120 °C in air for 24 hours, then crushed and sieved to 212 microns. 0.6 g of the sieved precursor was carburized at a ramp rate of 10 °C/min to 800 °C for 2 hr under 30 sccm of H2 gas. After carburization the sample was cooled under 30 sccm N2 and passivated under 30 sccm 1% O2/N2 for 2 hours. |  | 0 | 800 | 10 | H2 | 1 | 2 | 30 | [12 empty] | 800 | 10 | 30 | 0.6931472 | 0 | 1 | 0.7142857 | 0.5 | 0 | 0.4627564 | 0.5 | 1
1 g of ammonium heptamolybdate tetrahydrate dissolved in 5.5 mL of DI water. Separately, 1 g of sucrose dissolved in 2 mL of DI water at 50 °C. The two solutions were then combined. The combined solution was dried at 120 °C in air for 24 hours, then crushed and sieved to 212 microns. 0.6 g of the sieved precursor was carburized at a ramp rate of 10 °C/min to 800 °C for 2 hr under 60 sccm of H2 gas. After carburization the sample was cooled under 30 sccm N2 and passivated under 30 sccm 1% O2/N2 for 2 hours. |  | 0 | 800 | 10 | H2 | 1 | 2 | 60 | [12 empty] | 800 | 10 | 60 | 0.6931472 | 0 | 1 | 0.7142857 | 0.5 | 0.4285714 | 0.4627564 | 0.5 | 1
1 g of ammonium heptamolybdate tetrahydrate dissolved in 5.5 mL of DI water. Separately, 1 g of sucrose dissolved in 2 mL of DI water at 50 °C. The two solutions were then combined. The combined solution was dried at 120 °C in air for 24 hours, then crushed and sieved to 212 microns. 0.6 g of the sieved precursor was carburized at a ramp rate of 10 °C/min to 800 °C for 2 hr under 100 sccm of H2 gas. After carburization the sample was cooled under 30 sccm N2 and passivated under 30 sccm 1% O2/N2 for 2 hours. |  | 0 | 800 | 10 | H2 | 1 | 2 | 100 | [12 empty] | 800 | 10 | 100 | 0.6931472 | 0 | 1 | 0.7142857 | 0.5 | 1 | 0.4627564 | 0.5 | 1
1 g of ammonium heptamolybdate tetrahydrate dissolved in 5.5 mL of DI water. Separately, 1 g of sucrose dissolved in 2 mL of DI water at 50 °C. The two solutions were then combined. The combined solution was dried at 120 °C in air for 24 hours, then crushed and sieved to 212 microns. 0.6 g of the sieved precursor was carburized at a ramp rate of 10 °C/min to 800 °C for 5 hr under 30 sccm of H2 gas. After carburization the sample was cooled under 30 sccm N2 and passivated under 30 sccm 1% O2/N2 for 2 hours. |  | 0 | 800 | 10 | H2 | 1 | 5 | 30 | [12 empty] | 800 | 10 | 30 | 1.609438 | 0 | 1 | 0.7142857 | 0.5 | 0 | 0.7686218 | 0.5 | 1
1 g of ammonium heptamolybdate tetrahydrate dissolved in 5.5 mL of DI water. Separately, 1 g of sucrose dissolved in 2 mL of DI water at 50 °C. The two solutions were then combined. The combined solution was dried at 120 °C in air for 24 hours, then crushed and sieved to 212 microns. 0.6 g of the sieved precursor was carburized at a ramp rate of 10 °C/min to 800 °C for 5 hr under 60 sccm of H2 gas. After carburization the sample was cooled under 30 sccm N2 and passivated under 30 sccm 1% O2/N2 for 2 hours. |  | 0 | 800 | 10 | H2 | 1 | 5 | 60 | [12 empty] | 800 | 10 | 60 | 1.609438 | 0 | 1 | 0.7142857 | 0.5 | 0.4285714 | 0.7686218 | 0.5 | 1
1 g of ammonium heptamolybdate tetrahydrate dissolved in 5.5 mL of DI water. Separately, 1 g of sucrose dissolved in 2 mL of DI water at 50 °C. The two solutions were then combined. The combined solution was dried at 120 °C in air for 24 hours, then crushed and sieved to 212 microns. 0.6 g of the sieved precursor was carburized at a ramp rate of 10 °C/min to 800 °C for 5 hr under 100 sccm of H2 gas. After carburization the sample was cooled under 30 sccm N2 and passivated under 30 sccm 1% O2/N2 for 2 hours. |  | 0 | 800 | 10 | H2 | 1 | 5 | 100 | [12 empty] | 800 | 10 | 100 | 1.609438 | 0 | 1 | 0.7142857 | 0.5 | 1 | 0.7686218 | 0.5 | 1
1 g of ammonium heptamolybdate tetrahydrate dissolved in 5.5 mL of DI water. Separately, 1 g of sucrose dissolved in 2 mL of DI water at 50 °C. The two solutions were then combined. The combined solution was dried at 120 °C in air for 24 hours, then crushed and sieved to 212 microns. 0.6 g of the sieved precursor was carburized at a ramp rate of 10 °C/min to 800 °C for 10 hr under 30 sccm of H2 gas. After carburization the sample was cooled under 30 sccm N2 and passivated under 30 sccm 1% O2/N2 for 2 hours. |  | 0 | 800 | 10 | H2 | 1 | 10 | 30 | [12 empty] | 800 | 10 | 30 | 2.302585 | 0 | 1 | 0.7142857 | 0.5 | 0 | 1 | 0.5 | 1
1 g of ammonium heptamolybdate tetrahydrate dissolved in 5.5 mL of DI water. Separately, 1 g of sucrose dissolved in 2 mL of DI water at 50 °C. The two solutions were then combined. The combined solution was dried at 120 °C in air for 24 hours, then crushed and sieved to 212 microns. 0.6 g of the sieved precursor was carburized at a ramp rate of 10 °C/min to 800 °C for 10 hr under 60 sccm of H2 gas. After carburization the sample was cooled under 30 sccm N2 and passivated under 30 sccm 1% O2/N2 for 2 hours. |  | 0 | 800 | 10 | H2 | 1 | 10 | 60 | [12 empty] | 800 | 10 | 60 | 2.302585 | 0 | 1 | 0.7142857 | 0.5 | 0.4285714 | 1 | 0.5 | 1
1 g of ammonium heptamolybdate tetrahydrate dissolved in 5.5 mL of DI water. Separately, 1 g of sucrose dissolved in 2 mL of DI water at 50 °C. The two solutions were then combined. The combined solution was dried at 120 °C in air for 24 hours, then crushed and sieved to 212 microns. 0.6 g of the sieved precursor was carburized at a ramp rate of 10 °C/min to 800 °C for 10 hr under 100 sccm of H2 gas. After carburization the sample was cooled under 30 sccm N2 and passivated under 30 sccm 1% O2/N2 for 2 hours. |  | 0 | 800 | 10 | H2 | 1 | 10 | 100 | [12 empty] | 800 | 10 | 100 | 2.302585 | 0 | 1 | 0.7142857 | 0.5 | 1 | 1 | 0.5 | 1
1 g of ammonium heptamolybdate tetrahydrate dissolved in 6 mL of DI water. Separately, 0.5 g of sucrose dissolved in 1.5 mL of DI water at 50 °C. The two solutions were then combined. The combined solution was dried at 120 °C in air for 24 hours, then crushed and sieved to 212 microns. 0.6 g of the sieved precursor was carburized at a ramp rate of 10 °C/min to 800 °C for 0.5 hr under 30 sccm of H2 gas. After carburization the sample was cooled under 30 sccm N2 and passivated under 30 sccm 1% O2/N2 for 2 hours. |  | 0 | 800 | 10 | H2 | 2 | 0.5 | 30 | [12 empty] | 800 | 10 | 30 | -0.6931472 | 1 | 1 | 0.7142857 | 0.5 | 0 | 0 | 1 | 1
1 g of ammonium heptamolybdate tetrahydrate dissolved in 6 mL of DI water. Separately, 0.5 g of sucrose dissolved in 1.5 mL of DI water at 50 °C. The two solutions were then combined. The combined solution was dried at 120 °C in air for 24 hours, then crushed and sieved to 212 microns. 0.6 g of the sieved precursor was carburized at a ramp rate of 10 °C/min to 800 °C for 0.5 hr under 60 sccm of H2 gas. After carburization the sample was cooled under 30 sccm N2 and passivated under 30 sccm 1% O2/N2 for 2 hours. |  | 0 | 800 | 10 | H2 | 2 | 0.5 | 60 | [12 empty] | 800 | 10 | 60 | -0.6931472 | 1 | 1 | 0.7142857 | 0.5 | 0.4285714 | 0 | 1 | 1
1 g of ammonium heptamolybdate tetrahydrate dissolved in 6 mL of DI water. Separately, 0.5 g of sucrose dissolved in 1.5 mL of DI water at 50 °C. The two solutions were then combined. The combined solution was dried at 120 °C in air for 24 hours, then crushed and sieved to 212 microns. 0.6 g of the sieved precursor was carburized at a ramp rate of 10 °C/min to 800 °C for 0.5 hr under 100 sccm of H2 gas. After carburization the sample was cooled under 30 sccm N2 and passivated under 30 sccm 1% O2/N2 for 2 hours. |  | 0 | 800 | 10 | H2 | 2 | 0.5 | 100 | [12 empty] | 800 | 10 | 100 | -0.6931472 | 1 | 1 | 0.7142857 | 0.5 | 1 | 0 | 1 | 1
1 g of ammonium heptamolybdate tetrahydrate dissolved in 6 mL of DI water. Separately, 0.5 g of sucrose dissolved in 1.5 mL of DI water at 50 °C. The two solutions were then combined. The combined solution was dried at 120 °C in air for 24 hours, then crushed and sieved to 212 microns. 0.6 g of the sieved precursor was carburized at a ramp rate of 10 °C/min to 800 °C for 2 hr under 30 sccm of H2 gas. After carburization the sample was cooled under 30 sccm N2 and passivated under 30 sccm 1% O2/N2 for 2 hours. |  | 0 | 800 | 10 | H2 | 2 | 2 | 30 | [12 empty] | 800 | 10 | 30 | 0.6931472 | 1 | 1 | 0.7142857 | 0.5 | 0 | 0.4627564 | 1 | 1
1 g of ammonium heptamolybdate tetrahydrate dissolved in 6 mL of DI water. Separately, 0.5 g of sucrose dissolved in 1.5 mL of DI water at 50 °C. The two solutions were then combined. The combined solution was dried at 120 °C in air for 24 hours, then crushed and sieved to 212 microns. 0.6 g of the sieved precursor was carburized at a ramp rate of 10 °C/min to 800 °C for 2 hr under 60 sccm of H2 gas. After carburization the sample was cooled under 30 sccm N2 and passivated under 30 sccm 1% O2/N2 for 2 hours. |  | 0 | 800 | 10 | H2 | 2 | 2 | 60 | [12 empty] | 800 | 10 | 60 | 0.6931472 | 1 | 1 | 0.7142857 | 0.5 | 0.4285714 | 0.4627564 | 1 | 1
1 g of ammonium heptamolybdate tetrahydrate dissolved in 6 mL of DI water. Separately, 0.5 g of sucrose dissolved in 1.5 mL of DI water at 50 °C. The two solutions were then combined. The combined solution was dried at 120 °C in air for 24 hours, then crushed and sieved to 212 microns. 0.6 g of the sieved precursor was carburized at a ramp rate of 10 °C/min to 800 °C for 2 hr under 100 sccm of H2 gas. After carburization the sample was cooled under 30 sccm N2 and passivated under 30 sccm 1% O2/N2 for 2 hours. |  | 0 | 800 | 10 | H2 | 2 | 2 | 100 | [12 empty] | 800 | 10 | 100 | 0.6931472 | 1 | 1 | 0.7142857 | 0.5 | 1 | 0.4627564 | 1 | 1
1 g of ammonium heptamolybdate tetrahydrate dissolved in 6 mL of DI water. Separately, 0.5 g of sucrose dissolved in 1.5 mL of DI water at 50 °C. The two solutions were then combined. The combined solution was dried at 120 °C in air for 24 hours, then crushed and sieved to 212 microns. 0.6 g of the sieved precursor was carburized at a ramp rate of 10 °C/min to 800 °C for 5 hr under 30 sccm of H2 gas. After carburization the sample was cooled under 30 sccm N2 and passivated under 30 sccm 1% O2/N2 for 2 hours. |  | 0 | 800 | 10 | H2 | 2 | 5 | 30 | [12 empty] | 800 | 10 | 30 | 1.609438 | 1 | 1 | 0.7142857 | 0.5 | 0 | 0.7686218 | 1 | 1
1 g of ammonium heptamolybdate tetrahydrate dissolved in 6 mL of DI water. Separately, 0.5 g of sucrose dissolved in 1.5 mL of DI water at 50 °C. The two solutions were then combined. The combined solution was dried at 120 °C in air for 24 hours, then crushed and sieved to 212 microns. 0.6 g of the sieved precursor was carburized at a ramp rate of 10 °C/min to 800 °C for 5 hr under 60 sccm of H2 gas. After carburization the sample was cooled under 30 sccm N2 and passivated under 30 sccm 1% O2/N2 for 2 hours. |  | 0 | 800 | 10 | H2 | 2 | 5 | 60 | [12 empty] | 800 | 10 | 60 | 1.609438 | 1 | 1 | 0.7142857 | 0.5 | 0.4285714 | 0.7686218 | 1 | 1
1 g of ammonium heptamolybdate tetrahydrate dissolved in 6 mL of DI water. Separately, 0.5 g of sucrose dissolved in 1.5 mL of DI water at 50 °C. The two solutions were then combined. The combined solution was dried at 120 °C in air for 24 hours, then crushed and sieved to 212 microns. 0.6 g of the sieved precursor was carburized at a ramp rate of 10 °C/min to 800 °C for 5 hr under 100 sccm of H2 gas. After carburization the sample was cooled under 30 sccm N2 and passivated under 30 sccm 1% O2/N2 for 2 hours. |  | 0 | 800 | 10 | H2 | 2 | 5 | 100 | [12 empty] | 800 | 10 | 100 | 1.609438 | 1 | 1 | 0.7142857 | 0.5 | 1 | 0.7686218 | 1 | 1
1 g of ammonium heptamolybdate tetrahydrate dissolved in 6 mL of DI water. Separately, 0.5 g of sucrose dissolved in 1.5 mL of DI water at 50 °C. The two solutions were then combined. The combined solution was dried at 120 °C in air for 24 hours, then crushed and sieved to 212 microns. 0.6 g of the sieved precursor was carburized at a ramp rate of 10 °C/min to 800 °C for 10 hr under 30 sccm of H2 gas. After carburization the sample was cooled under 30 sccm N2 and passivated under 30 sccm 1% O2/N2 for 2 hours. |  | 0 | 800 | 10 | H2 | 2 | 10 | 30 | [12 empty] | 800 | 10 | 30 | 2.302585 | 1 | 1 | 0.7142857 | 0.5 | 0 | 1 | 1 | 1
1 g of ammonium heptamolybdate tetrahydrate dissolved in 6 mL of DI water. Separately, 0.5 g of sucrose dissolved in 1.5 mL of DI water at 50 °C. The two solutions were then combined. The combined solution was dried at 120 °C in air for 24 hours, then crushed and sieved to 212 microns. 0.6 g of the sieved precursor was carburized at a ramp rate of 10 °C/min to 800 °C for 10 hr under 60 sccm of H2 gas. After carburization the sample was cooled under 30 sccm N2 and passivated under 30 sccm 1% O2/N2 for 2 hours. |  | 0 | 800 | 10 | H2 | 2 | 10 | 60 | [12 empty] | 800 | 10 | 60 | 2.302585 | 1 | 1 | 0.7142857 | 0.5 | 0.4285714 | 1 | 1 | 1
1 g of ammonium heptamolybdate tetrahydrate dissolved in 6 mL of DI water. Separately, 0.5 g of sucrose dissolved in 1.5 mL of DI water at 50 °C. The two solutions were then combined. The combined solution was dried at 120 °C in air for 24 hours, then crushed and sieved to 212 microns. 0.6 g of the sieved precursor was carburized at a ramp rate of 10 °C/min to 800 °C for 10 hr under 100 sccm of H2 gas. After carburization the sample was cooled under 30 sccm N2 and passivated under 30 sccm 1% O2/N2 for 2 hours. |  | 0 | 800 | 10 | H2 | 2 | 10 | 100 | [12 empty] | 800 | 10 | 100 | 2.302585 | 1 | 1 | 0.7142857 | 0.5 | 1 | 1 | 1 | 1
1 g of ammonium heptamolybdate tetrahydrate dissolved in 4 mL of DI water. Separately, 2 g of sucrose dissolved in 3.5 mL of DI water at 50 °C. The two solutions were then combined. The combined solution was dried at 120 °C in air for 24 hours, then crushed and sieved to 212 microns. 0.6 g of the sieved precursor was carburized at a ramp rate of 10 °C/min to 800 °C for 0.5 hr under 30 sccm of N2 gas. After carburization the sample was cooled under 30 sccm N2 and passivated under 30 sccm 1% O2/N2 for 2 hours. |  | 0 | 800 | 10 | N2 | 0.5 | 0.5 | 30 | [12 empty] | 800 | 10 | 30 | -0.6931472 | -1 | 0 | 0.7142857 | 0.5 | 0 | 0 | 0 | 0
1 g of ammonium heptamolybdate tetrahydrate dissolved in 4 mL of DI water. Separately, 2 g of sucrose dissolved in 3.5 mL of DI water at 50 °C. The two solutions were then combined. The combined solution was dried at 120 °C in air for 24 hours, then crushed and sieved to 212 microns. 0.6 g of the sieved precursor was carburized at a ramp rate of 10 °C/min to 800 °C for 0.5 hr under 60 sccm of N2 gas. After carburization the sample was cooled under 30 sccm N2 and passivated under 30 sccm 1% O2/N2 for 2 hours. |  | 0 | 800 | 10 | N2 | 0.5 | 0.5 | 60 | [12 empty] | 800 | 10 | 60 | -0.6931472 | -1 | 0 | 0.7142857 | 0.5 | 0.4285714 | 0 | 0 | 0
1 g of ammonium heptamolybdate tetrahydrate dissolved in 4 mL of DI water. Separately, 2 g of sucrose dissolved in 3.5 mL of DI water at 50 °C. The two solutions were then combined. The combined solution was dried at 120 °C in air for 24 hours, then crushed and sieved to 212 microns. 0.6 g of the sieved precursor was carburized at a ramp rate of 10 °C/min to 800 °C for 0.5 hr under 100 sccm of N2 gas. After carburization the sample was cooled under 30 sccm N2 and passivated under 30 sccm 1% O2/N2 for 2 hours. |  | 0 | 800 | 10 | N2 | 0.5 | 0.5 | 100 | [12 empty] | 800 | 10 | 100 | -0.6931472 | -1 | 0 | 0.7142857 | 0.5 | 1 | 0 | 0 | 0
1 g of ammonium heptamolybdate tetrahydrate dissolved in 4 mL of DI water. Separately, 2 g of sucrose dissolved in 3.5 mL of DI water at 50 °C. The two solutions were then combined. The combined solution was dried at 120 °C in air for 24 hours, then crushed and sieved to 212 microns. 0.6 g of the sieved precursor was carburized at a ramp rate of 10 °C/min to 800 °C for 2 hr under 30 sccm of N2 gas. After carburization the sample was cooled under 30 sccm N2 and passivated under 30 sccm 1% O2/N2 for 2 hours. |  | 0 | 800 | 10 | N2 | 0.5 | 2 | 30 | [12 empty] | 800 | 10 | 30 | 0.6931472 | -1 | 0 | 0.7142857 | 0.5 | 0 | 0.4627564 | 0 | 0
1 g of ammonium heptamolybdate tetrahydrate dissolved in 4 mL of DI water. Separately, 2 g of sucrose dissolved in 3.5 mL of DI water at 50 °C. The two solutions were then combined. The combined solution was dried at 120 °C in air for 24 hours, then crushed and sieved to 212 microns. 0.6 g of the sieved precursor was carburized at a ramp rate of 10 °C/min to 800 °C for 2 hr under 60 sccm of N2 gas. After carburization the sample was cooled under 30 sccm N2 and passivated under 30 sccm 1% O2/N2 for 2 hours. |  | 0 | 800 | 10 | N2 | 0.5 | 2 | 60 | [12 empty] | 800 | 10 | 60 | 0.6931472 | -1 | 0 | 0.7142857 | 0.5 | 0.4285714 | 0.4627564 | 0 | 0
1 g of ammonium heptamolybdate tetrahydrate dissolved in 4 mL of DI water. Separately, 2 g of sucrose dissolved in 3.5 mL of DI water at 50 °C. The two solutions were then combined. The combined solution was dried at 120 °C in air for 24 hours, then crushed and sieved to 212 microns. 0.6 g of the sieved precursor was carburized at a ramp rate of 10 °C/min to 800 °C for 2 hr under 100 sccm of N2 gas. After carburization the sample was cooled under 30 sccm N2 and passivated under 30 sccm 1% O2/N2 for 2 hours. |  | 0 | 800 | 10 | N2 | 0.5 | 2 | 100 | [12 empty] | 800 | 10 | 100 | 0.6931472 | -1 | 0 | 0.7142857 | 0.5 | 1 | 0.4627564 | 0 | 0
1 g of ammonium heptamolybdate tetrahydrate dissolved in 4 mL of DI water. Separately, 2 g of sucrose dissolved in 3.5 mL of DI water at 50 °C. The two solutions were then combined. The combined solution was dried at 120 °C in air for 24 hours, then crushed and sieved to 212 microns. 0.6 g of the sieved precursor was carburized at a ramp rate of 10 °C/min to 800 °C for 5 hr under 30 sccm of N2 gas. After carburization the sample was cooled under 30 sccm N2 and passivated under 30 sccm 1% O2/N2 for 2 hours. |  | 0 | 800 | 10 | N2 | 0.5 | 5 | 30 | [12 empty] | 800 | 10 | 30 | 1.609438 | -1 | 0 | 0.7142857 | 0.5 | 0 | 0.7686218 | 0 | 0
1 g of ammonium heptamolybdate tetrahydrate dissolved in 4 mL of DI water. Separately, 2 g of sucrose dissolved in 3.5 mL of DI water at 50 °C. The two solutions were then combined. The combined solution was dried at 120 °C in air for 24 hours, then crushed and sieved to 212 microns. 0.6 g of the sieved precursor was carburized at a ramp rate of 10 °C/min to 800 °C for 5 hr under 60 sccm of N2 gas. After carburization the sample was cooled under 30 sccm N2 and passivated under 30 sccm 1% O2/N2 for 2 hours. |  | 0 | 800 | 10 | N2 | 0.5 | 5 | 60 | [12 empty] | 800 | 10 | 60 | 1.609438 | -1 | 0 | 0.7142857 | 0.5 | 0.4285714 | 0.7686218 | 0 | 0
1 g of ammonium heptamolybdate tetrahydrate dissolved in 4 mL of DI water. Separately, 2 g of sucrose dissolved in 3.5 mL of DI water at 50 °C. The two solutions were then combined. The combined solution was dried at 120 °C in air for 24 hours, then crushed and sieved to 212 microns. 0.6 g of the sieved precursor was carburized at a ramp rate of 10 °C/min to 800 °C for 5 hr under 100 sccm of N2 gas. After carburization the sample was cooled under 30 sccm N2 and passivated under 30 sccm 1% O2/N2 for 2 hours. |  | 0 | 800 | 10 | N2 | 0.5 | 5 | 100 | [12 empty] | 800 | 10 | 100 | 1.609438 | -1 | 0 | 0.7142857 | 0.5 | 1 | 0.7686218 | 0 | 0
1 g of ammonium heptamolybdate tetrahydrate dissolved in 4 mL of DI water. Separately, 2 g of sucrose dissolved in 3.5 mL of DI water at 50 °C. The two solutions were then combined. The combined solution was dried at 120 °C in air for 24 hours, then crushed and sieved to 212 microns. 0.6 g of the sieved precursor was carburized at a ramp rate of 10 °C/min to 800 °C for 10 hr under 30 sccm of N2 gas. After carburization the sample was cooled under 30 sccm N2 and passivated under 30 sccm 1% O2/N2 for 2 hours. |  | 0 | 800 | 10 | N2 | 0.5 | 10 | 30 | [12 empty] | 800 | 10 | 30 | 2.302585 | -1 | 0 | 0.7142857 | 0.5 | 0 | 1 | 0 | 0
1 g of ammonium heptamolybdate tetrahydrate dissolved in 4 mL of DI water. Separately, 2 g of sucrose dissolved in 3.5 mL of DI water at 50 °C. The two solutions were then combined. The combined solution was dried at 120 °C in air for 24 hours, then crushed and sieved to 212 microns. 0.6 g of the sieved precursor was carburized at a ramp rate of 10 °C/min to 800 °C for 10 hr under 60 sccm of N2 gas. After carburization the sample was cooled under 30 sccm N2 and passivated under 30 sccm 1% O2/N2 for 2 hours. |  | 0 | 800 | 10 | N2 | 0.5 | 10 | 60 | [12 empty] | 800 | 10 | 60 | 2.302585 | -1 | 0 | 0.7142857 | 0.5 | 0.4285714 | 1 | 0 | 0
1 g of ammonium heptamolybdate tetrahydrate dissolved in 4 mL of DI water. Separately, 2 g of sucrose dissolved in 3.5 mL of DI water at 50 °C. The two solutions were then combined. The combined solution was dried at 120 °C in air for 24 hours, then crushed and sieved to 212 microns. 0.6 g of the sieved precursor was carburized at a ramp rate of 10 °C/min to 800 °C for 10 hr under 100 sccm of N2 gas. After carburization the sample was cooled under 30 sccm N2 and passivated under 30 sccm 1% O2/N2 for 2 hours. |  | 0 | 800 | 10 | N2 | 0.5 | 10 | 100 | [12 empty] | 800 | 10 | 100 | 2.302585 | -1 | 0 | 0.7142857 | 0.5 | 1 | 1 | 0 | 0
1 g of ammonium heptamolybdate tetrahydrate dissolved in 5.5 mL of DI water. Separately, 1 g of sucrose dissolved in 2 mL of DI water at 50 °C. The two solutions were then combined. The combined solution was dried at 120 °C in air for 24 hours, then crushed and sieved to 212 microns. 0.6 g of the sieved precursor was carburized at a ramp rate of 10 °C/min to 800 °C for 0.5 hr under 30 sccm of N2 gas. After carburization the sample was cooled under 30 sccm N2 and passivated under 30 sccm 1% O2/N2 for 2 hours. |  | 0 | 800 | 10 | N2 | 1 | 0.5 | 30 | [12 empty] | 800 | 10 | 30 | -0.6931472 | 0 | 0 | 0.7142857 | 0.5 | 0 | 0 | 0.5 | 0
1 g of ammonium heptamolybdate tetrahydrate dissolved in 5.5 mL of DI water. Separately, 1 g of sucrose dissolved in 2 mL of DI water at 50 °C. The two solutions were then combined. The combined solution was dried at 120 °C in air for 24 hours, then crushed and sieved to 212 microns. 0.6 g of the sieved precursor was carburized at a ramp rate of 10 °C/min to 800 °C for 0.5 hr under 60 sccm of N2 gas. After carburization the sample was cooled under 30 sccm N2 and passivated under 30 sccm 1% O2/N2 for 2 hours. |  | 0 | 800 | 10 | N2 | 1 | 0.5 | 60 | [12 empty] | 800 | 10 | 60 | -0.6931472 | 0 | 0 | 0.7142857 | 0.5 | 0.4285714 | 0 | 0.5 | 0
1 g of ammonium heptamolybdate tetrahydrate dissolved in 5.5 mL of DI water. Separately, 1 g of sucrose dissolved in 2 mL of DI water at 50 °C. The two solutions were then combined. The combined solution was dried at 120 °C in air for 24 hours, then crushed and sieved to 212 microns. 0.6 g of the sieved precursor was carburized at a ramp rate of 10 °C/min to 800 °C for 0.5 hr under 100 sccm of N2 gas. After carburization the sample was cooled under 30 sccm N2 and passivated under 30 sccm 1% O2/N2 for 2 hours. |  | 0 | 800 | 10 | N2 | 1 | 0.5 | 100 | [12 empty] | 800 | 10 | 100 | -0.6931472 | 0 | 0 | 0.7142857 | 0.5 | 1 | 0 | 0.5 | 0
1 g of ammonium heptamolybdate tetrahydrate dissolved in 5.5 mL of DI water. Separately, 1 g of sucrose dissolved in 2 mL of DI water at 50 °C. The two solutions were then combined. The combined solution was dried at 120 °C in air for 24 hours, then crushed and sieved to 212 microns. 0.6 g of the sieved precursor was carburized at a ramp rate of 10 °C/min to 800 °C for 2 hr under 30 sccm of N2 gas. After carburization the sample was cooled under 30 sccm N2 and passivated under 30 sccm 1% O2/N2 for 2 hours. |  | 0 | 800 | 10 | N2 | 1 | 2 | 30 | [12 empty] | 800 | 10 | 30 | 0.6931472 | 0 | 0 | 0.7142857 | 0.5 | 0 | 0.4627564 | 0.5 | 0
1 g of ammonium heptamolybdate tetrahydrate dissolved in 5.5 mL of DI water. Separately, 1 g of sucrose dissolved in 2 mL of DI water at 50 °C. The two solutions were then combined. The combined solution was dried at 120 °C in air for 24 hours, then crushed and sieved to 212 microns. 0.6 g of the sieved precursor was carburized at a ramp rate of 10 °C/min to 800 °C for 2 hr under 60 sccm of N2 gas. After carburization the sample was cooled under 30 sccm N2 and passivated under 30 sccm 1% O2/N2 for 2 hours. |  | 0 | 800 | 10 | N2 | 1 | 2 | 60 | [12 empty] | 800 | 10 | 60 | 0.6931472 | 0 | 0 | 0.7142857 | 0.5 | 0.4285714 | 0.4627564 | 0.5 | 0
1 g of ammonium heptamolybdate tetrahydrate dissolved in 5.5 mL of DI water. Separately, 1 g of sucrose dissolved in 2 mL of DI water at 50 °C. The two solutions were then combined. The combined solution was dried at 120 °C in air for 24 hours, then crushed and sieved to 212 microns. 0.6 g of the sieved precursor was carburized at a ramp rate of 10 °C/min to 800 °C for 2 hr under 100 sccm of N2 gas. After carburization the sample was cooled under 30 sccm N2 and passivated under 30 sccm 1% O2/N2 for 2 hours. |  | 0 | 800 | 10 | N2 | 1 | 2 | 100 | [12 empty] | 800 | 10 | 100 | 0.6931472 | 0 | 0 | 0.7142857 | 0.5 | 1 | 0.4627564 | 0.5 | 0
1 g of ammonium heptamolybdate tetrahydrate dissolved in 5.5 mL of DI water. Separately, 1 g of sucrose dissolved in 2 mL of DI water at 50 °C. The two solutions were then combined. The combined solution was dried at 120 °C in air for 24 hours, then crushed and sieved to 212 microns. 0.6 g of the sieved precursor was carburized at a ramp rate of 10 °C/min to 800 °C for 5 hr under 30 sccm of N2 gas. After carburization the sample was cooled under 30 sccm N2 and passivated under 30 sccm 1% O2/N2 for 2 hours. |  | 0 | 800 | 10 | N2 | 1 | 5 | 30 | [12 empty] | 800 | 10 | 30 | 1.609438 | 0 | 0 | 0.7142857 | 0.5 | 0 | 0.7686218 | 0.5 | 0
1 g of ammonium heptamolybdate tetrahydrate dissolved in 5.5 mL of DI water. Separately, 1 g of sucrose dissolved in 2 mL of DI water at 50 °C. The two solutions were then combined. The combined solution was dried at 120 °C in air for 24 hours, then crushed and sieved to 212 microns. 0.6 g of the sieved precursor was carburized at a ramp rate of 10 °C/min to 800 °C for 5 hr under 60 sccm of N2 gas. After carburization the sample was cooled under 30 sccm N2 and passivated under 30 sccm 1% O2/N2 for 2 hours. |  | 0 | 800 | 10 | N2 | 1 | 5 | 60 | [12 empty] | 800 | 10 | 60 | 1.609438 | 0 | 0 | 0.7142857 | 0.5 | 0.4285714 | 0.7686218 | 0.5 | 0
1 g of ammonium heptamolybdate tetrahydrate dissolved in 5.5 mL of DI water. Separately, 1 g of sucrose dissolved in 2 mL of DI water at 50 °C. The two solutions were then combined. The combined solution was dried at 120 °C in air for 24 hours, then crushed and sieved to 212 microns. 0.6 g of the sieved precursor was carburized at a ramp rate of 10 °C/min to 800 °C for 5 hr under 100 sccm of N2 gas. After carburization the sample was cooled under 30 sccm N2 and passivated under 30 sccm 1% O2/N2 for 2 hours. |  | 0 | 800 | 10 | N2 | 1 | 5 | 100 | [12 empty] | 800 | 10 | 100 | 1.609438 | 0 | 0 | 0.7142857 | 0.5 | 1 | 0.7686218 | 0.5 | 0
1 g of ammonium heptamolybdate tetrahydrate dissolved in 5.5 mL of DI water. Separately, 1 g of sucrose dissolved in 2 mL of DI water at 50 °C. The two solutions were then combined. The combined solution was dried at 120 °C in air for 24 hours, then crushed and sieved to 212 microns. 0.6 g of the sieved precursor was carburized at a ramp rate of 10 °C/min to 800 °C for 10 hr under 30 sccm of N2 gas. After carburization the sample was cooled under 30 sccm N2 and passivated under 30 sccm 1% O2/N2 for 2 hours. |  | 0 | 800 | 10 | N2 | 1 | 10 | 30 | [12 empty] | 800 | 10 | 30 | 2.302585 | 0 | 0 | 0.7142857 | 0.5 | 0 | 1 | 0.5 | 0
1 g of ammonium heptamolybdate tetrahydrate dissolved in 5.5 mL of DI water. Separately, 1 g of sucrose dissolved in 2 mL of DI water at 50 °C. The two solutions were then combined. The combined solution was dried at 120 °C in air for 24 hours, then crushed and sieved to 212 microns. 0.6 g of the sieved precursor was carburized at a ramp rate of 10 °C/min to 800 °C for 10 hr under 60 sccm of N2 gas. After carburization the sample was cooled under 30 sccm N2 and passivated under 30 sccm 1% O2/N2 for 2 hours. |  | 0 | 800 | 10 | N2 | 1 | 10 | 60 | [12 empty] | 800 | 10 | 60 | 2.302585 | 0 | 0 | 0.7142857 | 0.5 | 0.4285714 | 1 | 0.5 | 0
1 g of ammonium heptamolybdate tetrahydrate dissolved in 5.5 mL of DI water. Separately, 1 g of sucrose dissolved in 2 mL of DI water at 50 °C. The two solutions were then combined. The combined solution was dried at 120 °C in air for 24 hours, then crushed and sieved to 212 microns. 0.6 g of the sieved precursor was carburized at a ramp rate of 10 °C/min to 800 °C for 10 hr under 100 sccm of N2 gas. After carburization the sample was cooled under 30 sccm N2 and passivated under 30 sccm 1% O2/N2 for 2 hours. |  | 0 | 800 | 10 | N2 | 1 | 10 | 100 | [12 empty] | 800 | 10 | 100 | 2.302585 | 0 | 0 | 0.7142857 | 0.5 | 1 | 1 | 0.5 | 0
1 g of ammonium heptamolybdate tetrahydrate dissolved in 6 mL of DI water. Separately, 0.5 g of sucrose dissolved in 1.5 mL of DI water at 50 °C. The two solutions were then combined. The combined solution was dried at 120 °C in air for 24 hours, then crushed and sieved to 212 microns. 0.6 g of the sieved precursor was carburized at a ramp rate of 10 °C/min to 800 °C for 0.5 hr under 30 sccm of N2 gas. After carburization the sample was cooled under 30 sccm N2 and passivated under 30 sccm 1% O2/N2 for 2 hours. |  | 0 | 800 | 10 | N2 | 2 | 0.5 | 30 | [12 empty] | 800 | 10 | 30 | -0.6931472 | 1 | 0 | 0.7142857 | 0.5 | 0 | 0 | 1 | 0
1 g of ammonium heptamolybdate tetrahydrate dissolved in 6 mL of DI water. Separately, 0.5 g of sucrose dissolved in 1.5 mL of DI water at 50 °C. The two solutions were then combined. The combined solution was dried at 120 °C in air for 24 hours, then crushed and sieved to 212 microns. 0.6 g of the sieved precursor was carburized at a ramp rate of 10 °C/min to 800 °C for 0.5 hr under 60 sccm of N2 gas. After carburization the sample was cooled under 30 sccm N2 and passivated under 30 sccm 1% O2/N2 for 2 hours. |  | 0 | 800 | 10 | N2 | 2 | 0.5 | 60 | [12 empty] | 800 | 10 | 60 | -0.6931472 | 1 | 0 | 0.7142857 | 0.5 | 0.4285714 | 0 | 1 | 0
1 g of ammonium heptamolybdate tetrahydrate dissolved in 6 mL of DI water. Separately, 0.5 g of sucrose dissolved in 1.5 mL of DI water at 50 °C. The two solutions were then combined. The combined solution was dried at 120 °C in air for 24 hours, then crushed and sieved to 212 microns. 0.6 g of the sieved precursor was carburized at a ramp rate of 10 °C/min to 800 °C for 0.5 hr under 100 sccm of N2 gas. After carburization the sample was cooled under 30 sccm N2 and passivated under 30 sccm 1% O2/N2 for 2 hours. |  | 0 | 800 | 10 | N2 | 2 | 0.5 | 100 | [12 empty] | 800 | 10 | 100 | -0.6931472 | 1 | 0 | 0.7142857 | 0.5 | 1 | 0 | 1 | 0
1 g of ammonium heptamolybdate tetrahydrate dissolved in 6 mL of DI water. Separately, 0.5 g of sucrose dissolved in 1.5 mL of DI water at 50 °C. The two solutions were then combined. The combined solution was dried at 120 °C in air for 24 hours, then crushed and sieved to 212 microns. 0.6 g of the sieved precursor was carburized at a ramp rate of 10 °C/min to 800 °C for 2 hr under 30 sccm of N2 gas. After carburization the sample was cooled under 30 sccm N2 and passivated under 30 sccm 1% O2/N2 for 2 hours. |  | 0 | 800 | 10 | N2 | 2 | 2 | 30 | [12 empty] | 800 | 10 | 30 | 0.6931472 | 1 | 0 | 0.7142857 | 0.5 | 0 | 0.4627564 | 1 | 0
1 g of ammonium heptamolybdate tetrahydrate dissolved in 6 mL of DI water. Separately, 0.5 g of sucrose dissolved in 1.5 mL of DI water at 50 °C. The two solutions were then combined. The combined solution was dried at 120 °C in air for 24 hours, then crushed and sieved to 212 microns. 0.6 g of the sieved precursor was carburized at a ramp rate of 10 °C/min to 800 °C for 2 hr under 60 sccm of N2 gas. After carburization the sample was cooled under 30 sccm N2 and passivated under 30 sccm 1% O2/N2 for 2 hours. |  | 0 | 800 | 10 | N2 | 2 | 2 | 60 | [12 empty] | 800 | 10 | 60 | 0.6931472 | 1 | 0 | 0.7142857 | 0.5 | 0.4285714 | 0.4627564 | 1 | 0
1 g of ammonium heptamolybdate tetrahydrate dissolved in 6 mL of DI water. Separately, 0.5 g of sucrose dissolved in 1.5 mL of DI water at 50 °C. The two solutions were then combined. The combined solution was dried at 120 °C in air for 24 hours, then crushed and sieved to 212 microns. 0.6 g of the sieved precursor was carburized at a ramp rate of 10 °C/min to 800 °C for 2 hr under 100 sccm of N2 gas. After carburization the sample was cooled under 30 sccm N2 and passivated under 30 sccm 1% O2/N2 for 2 hours. |  | 0 | 800 | 10 | N2 | 2 | 2 | 100 | [12 empty] | 800 | 10 | 100 | 0.6931472 | 1 | 0 | 0.7142857 | 0.5 | 1 | 0.4627564 | 1 | 0
1 g of ammonium heptamolybdate tetrahydrate dissolved in 6 mL of DI water. Separately, 0.5 g of sucrose dissolved in 1.5 mL of DI water at 50 °C. The two solutions were then combined. The combined solution was dried at 120 °C in air for 24 hours, then crushed and sieved to 212 microns. 0.6 g of the sieved precursor was carburized at a ramp rate of 10 °C/min to 800 °C for 5 hr under 30 sccm of N2 gas. After carburization the sample was cooled under 30 sccm N2 and passivated under 30 sccm 1% O2/N2 for 2 hours. |  | 0 | 800 | 10 | N2 | 2 | 5 | 30 | [12 empty] | 800 | 10 | 30 | 1.609438 | 1 | 0 | 0.7142857 | 0.5 | 0 | 0.7686218 | 1 | 0
1 g of ammonium heptamolybdate tetrahydrate dissolved in 6 mL of DI water. Separately, 0.5 g of sucrose dissolved in 1.5 mL of DI water at 50 °C. The two solutions were then combined. The combined solution was dried at 120 °C in air for 24 hours, then crushed and sieved to 212 microns. 0.6 g of the sieved precursor was carburized at a ramp rate of 10 °C/min to 800 °C for 5 hr under 60 sccm of N2 gas. After carburization the sample was cooled under 30 sccm N2 and passivated under 30 sccm 1% O2/N2 for 2 hours. |  | 0 | 800 | 10 | N2 | 2 | 5 | 60 | [12 empty] | 800 | 10 | 60 | 1.609438 | 1 | 0 | 0.7142857 | 0.5 | 0.4285714 | 0.7686218 | 1 | 0
1 g of ammonium heptamolybdate tetrahydrate dissolved in 6 mL of DI water. Separately, 0.5 g of sucrose dissolved in 1.5 mL of DI water at 50 °C. The two solutions were then combined. The combined solution was dried at 120 °C in air for 24 hours, then crushed and sieved to 212 microns. 0.6 g of the sieved precursor was carburized at a ramp rate of 10 °C/min to 800 °C for 5 hr under 100 sccm of N2 gas. After carburization the sample was cooled under 30 sccm N2 and passivated under 30 sccm 1% O2/N2 for 2 hours. |  | 0 | 800 | 10 | N2 | 2 | 5 | 100 | [12 empty] | 800 | 10 | 100 | 1.609438 | 1 | 0 | 0.7142857 | 0.5 | 1 | 0.7686218 | 1 | 0
1 g of ammonium heptamolybdate tetrahydrate dissolved in 6 mL of DI water. Separately, 0.5 g of sucrose dissolved in 1.5 mL of DI water at 50 °C. The two solutions were then combined. The combined solution was dried at 120 °C in air for 24 hours, then crushed and sieved to 212 microns. 0.6 g of the sieved precursor was carburized at a ramp rate of 10 °C/min to 800 °C for 10 hr under 30 sccm of N2 gas. After carburization the sample was cooled under 30 sccm N2 and passivated under 30 sccm 1% O2/N2 for 2 hours. |  | 0 | 800 | 10 | N2 | 2 | 10 | 30 | [12 empty] | 800 | 10 | 30 | 2.302585 | 1 | 0 | 0.7142857 | 0.5 | 0 | 1 | 1 | 0
1 g of ammonium heptamolybdate tetrahydrate dissolved in 6 mL of DI water. Separately, 0.5 g of sucrose dissolved in 1.5 mL of DI water at 50 °C. The two solutions were then combined. The combined solution was dried at 120 °C in air for 24 hours, then crushed and sieved to 212 microns. 0.6 g of the sieved precursor was carburized at a ramp rate of 10 °C/min to 800 °C for 10 hr under 60 sccm of N2 gas. After carburization the sample was cooled under 30 sccm N2 and passivated under 30 sccm 1% O2/N2 for 2 hours. |  | 0 | 800 | 10 | N2 | 2 | 10 | 60 | [12 empty] | 800 | 10 | 60 | 2.302585 | 1 | 0 | 0.7142857 | 0.5 | 0.4285714 | 1 | 1 | 0
1 g of ammonium heptamolybdate tetrahydrate dissolved in 6 mL of DI water. Separately, 0.5 g of sucrose dissolved in 1.5 mL of DI water at 50 °C. The two solutions were then combined. The combined solution was dried at 120 °C in air for 24 hours, then crushed and sieved to 212 microns. 0.6 g of the sieved precursor was carburized at a ramp rate of 10 °C/min to 800 °C for 10 hr under 100 sccm of N2 gas. After carburization the sample was cooled under 30 sccm N2 and passivated under 30 sccm 1% O2/N2 for 2 hours. |  | 0 | 800 | 10 | N2 | 2 | 10 | 100 | [12 empty] | 800 | 10 | 100 | 2.302585 | 1 | 0 | 0.7142857 | 0.5 | 1 | 1 | 1 | 0
1 g of ammonium heptamolybdate tetrahydrate dissolved in 4 mL of DI water. Separately, 2 g of sucrose dissolved in 3.5 mL of DI water at 50 °C. The two solutions were then combined. The combined solution was dried at 120 °C in air for 24 hours, then crushed and sieved to 212 microns. 0.6 g of the sieved precursor was carburized at a ramp rate of 15 °C/min to 800 °C for 0.5 hr under 30 sccm of H2 gas. After carburization the sample was cooled under 30 sccm N2 and passivated under 30 sccm 1% O2/N2 for 2 hours. |  | 0 | 800 | 15 | H2 | 0.5 | 0.5 | 30 | [12 empty] | 800 | 15 | 30 | -0.6931472 | -1 | 1 | 0.7142857 | 1 | 0 | 0 | 0 | 1
1 g of ammonium heptamolybdate tetrahydrate dissolved in 4 mL of DI water. Separately, 2 g of sucrose dissolved in 3.5 mL of DI water at 50 °C. The two solutions were then combined. The combined solution was dried at 120 °C in air for 24 hours, then crushed and sieved to 212 microns. 0.6 g of the sieved precursor was carburized at a ramp rate of 15 °C/min to 800 °C for 0.5 hr under 60 sccm of H2 gas. After carburization the sample was cooled under 30 sccm N2 and passivated under 30 sccm 1% O2/N2 for 2 hours. |  | 0 | 800 | 15 | H2 | 0.5 | 0.5 | 60 | [12 empty] | 800 | 15 | 60 | -0.6931472 | -1 | 1 | 0.7142857 | 1 | 0.4285714 | 0 | 0 | 1
1 g of ammonium heptamolybdate tetrahydrate dissolved in 4 mL of DI water. Separately, 2 g of sucrose dissolved in 3.5 mL of DI water at 50 °C. The two solutions were then combined. The combined solution was dried at 120 °C in air for 24 hours, then crushed and sieved to 212 microns. 0.6 g of the sieved precursor was carburized at a ramp rate of 15 °C/min to 800 °C for 0.5 hr under 100 sccm of H2 gas. After carburization the sample was cooled under 30 sccm N2 and passivated under 30 sccm 1% O2/N2 for 2 hours. |  | 0 | 800 | 15 | H2 | 0.5 | 0.5 | 100 | [12 empty] | 800 | 15 | 100 | -0.6931472 | -1 | 1 | 0.7142857 | 1 | 1 | 0 | 0 | 1
1 g of ammonium heptamolybdate tetrahydrate dissolved in 4 mL of DI water. Separately, 2 g of sucrose dissolved in 3.5 mL of DI water at 50 °C. The two solutions were then combined. The combined solution was dried at 120 °C in air for 24 hours, then crushed and sieved to 212 microns. 0.6 g of the sieved precursor was carburized at a ramp rate of 15 °C/min to 800 °C for 2 hr under 30 sccm of H2 gas. After carburization the sample was cooled under 30 sccm N2 and passivated under 30 sccm 1% O2/N2 for 2 hours. |  | 0 | 800 | 15 | H2 | 0.5 | 2 | 30 | [12 empty] | 800 | 15 | 30 | 0.6931472 | -1 | 1 | 0.7142857 | 1 | 0 | 0.4627564 | 0 | 1
1 g of ammonium heptamolybdate tetrahydrate dissolved in 4 mL of DI water. Separately, 2 g of sucrose dissolved in 3.5 mL of DI water at 50 °C. The two solutions were then combined. The combined solution was dried at 120 °C in air for 24 hours, then crushed and sieved to 212 microns. 0.6 g of the sieved precursor was carburized at a ramp rate of 15 °C/min to 800 °C for 2 hr under 60 sccm of H2 gas. After carburization the sample was cooled under 30 sccm N2 and passivated under 30 sccm 1% O2/N2 for 2 hours. |  | 0 | 800 | 15 | H2 | 0.5 | 2 | 60 | [12 empty] | 800 | 15 | 60 | 0.6931472 | -1 | 1 | 0.7142857 | 1 | 0.4285714 | 0.4627564 | 0 | 1
1 g of ammonium heptamolybdate tetrahydrate dissolved in 4 mL of DI water. Separately, 2 g of sucrose dissolved in 3.5 mL of DI water at 50 °C. The two solutions were then combined. The combined solution was dried at 120 °C in air for 24 hours, then crushed and sieved to 212 microns. 0.6 g of the sieved precursor was carburized at a ramp rate of 15 °C/min to 800 °C for 2 hr under 100 sccm of H2 gas. After carburization the sample was cooled under 30 sccm N2 and passivated under 30 sccm 1% O2/N2 for 2 hours. |  | 0 | 800 | 15 | H2 | 0.5 | 2 | 100 | [12 empty] | 800 | 15 | 100 | 0.6931472 | -1 | 1 | 0.7142857 | 1 | 1 | 0.4627564 | 0 | 1
1 g of ammonium heptamolybdate tetrahydrate dissolved in 4 mL of DI water. Separately, 2 g of sucrose dissolved in 3.5 mL of DI water at 50 °C. The two solutions were then combined. The combined solution was dried at 120 °C in air for 24 hours, then crushed and sieved to 212 microns. 0.6 g of the sieved precursor was carburized at a ramp rate of 15 °C/min to 800 °C for 5 hr under 30 sccm of H2 gas. After carburization the sample was cooled under 30 sccm N2 and passivated under 30 sccm 1% O2/N2 for 2 hours. |  | 0 | 800 | 15 | H2 | 0.5 | 5 | 30 | [12 empty] | 800 | 15 | 30 | 1.609438 | -1 | 1 | 0.7142857 | 1 | 0 | 0.7686218 | 0 | 1
1 g of ammonium heptamolybdate tetrahydrate dissolved in 4 mL of DI water. Separately, 2 g of sucrose dissolved in 3.5 mL of DI water at 50 °C. The two solutions were then combined. The combined solution was dried at 120 °C in air for 24 hours, then crushed and sieved to 212 microns. 0.6 g of the sieved precursor was carburized at a ramp rate of 15 °C/min to 800 °C for 5 hr under 60 sccm of H2 gas. After carburization the sample was cooled under 30 sccm N2 and passivated under 30 sccm 1% O2/N2 for 2 hours. |  | 0 | 800 | 15 | H2 | 0.5 | 5 | 60 | [12 empty] | 800 | 15 | 60 | 1.609438 | -1 | 1 | 0.7142857 | 1 | 0.4285714 | 0.7686218 | 0 | 1
1 g of ammonium heptamolybdate tetrahydrate dissolved in 4 mL of DI water. Separately, 2 g of sucrose dissolved in 3.5 mL of DI water at 50 °C. The two solutions were then combined. The combined solution was dried at 120 °C in air for 24 hours, then crushed and sieved to 212 microns. 0.6 g of the sieved precursor was carburized at a ramp rate of 15 °C/min to 800 °C for 5 hr under 100 sccm of H2 gas. After carburization the sample was cooled under 30 sccm N2 and passivated under 30 sccm 1% O2/N2 for 2 hours. |  | 0 | 800 | 15 | H2 | 0.5 | 5 | 100 | [12 empty] | 800 | 15 | 100 | 1.609438 | -1 | 1 | 0.7142857 | 1 | 1 | 0.7686218 | 0 | 1
1 g of ammonium heptamolybdate tetrahydrate dissolved in 4 mL of DI water. Separately, 2 g of sucrose dissolved in 3.5 mL of DI water at 50 °C. The two solutions were then combined. The combined solution was dried at 120 °C in air for 24 hours, then crushed and sieved to 212 microns. 0.6 g of the sieved precursor was carburized at a ramp rate of 15 °C/min to 800 °C for 10 hr under 30 sccm of H2 gas. After carburization the sample was cooled under 30 sccm N2 and passivated under 30 sccm 1% O2/N2 for 2 hours. |  | 0 | 800 | 15 | H2 | 0.5 | 10 | 30 | [12 empty] | 800 | 15 | 30 | 2.302585 | -1 | 1 | 0.7142857 | 1 | 0 | 1 | 0 | 1
1 g of ammonium heptamolybdate tetrahydrate dissolved in 4 mL of DI water. Separately, 2 g of sucrose dissolved in 3.5 mL of DI water at 50 °C. The two solutions were then combined. The combined solution was dried at 120 °C in air for 24 hours, then crushed and sieved to 212 microns. 0.6 g of the sieved precursor was carburized at a ramp rate of 15 °C/min to 800 °C for 10 hr under 60 sccm of H2 gas. After carburization the sample was cooled under 30 sccm N2 and passivated under 30 sccm 1% O2/N2 for 2 hours. |  | 0 | 800 | 15 | H2 | 0.5 | 10 | 60 | [12 empty] | 800 | 15 | 60 | 2.302585 | -1 | 1 | 0.7142857 | 1 | 0.4285714 | 1 | 0 | 1
1 g of ammonium heptamolybdate tetrahydrate dissolved in 4 mL of DI water. Separately, 2 g of sucrose dissolved in 3.5 mL of DI water at 50 °C. The two solutions were then combined. The combined solution was dried at 120 °C in air for 24 hours, then crushed and sieved to 212 microns. 0.6 g of the sieved precursor was carburized at a ramp rate of 15 °C/min to 800 °C for 10 hr under 100 sccm of H2 gas. After carburization the sample was cooled under 30 sccm N2 and passivated under 30 sccm 1% O2/N2 for 2 hours. |  | 0 | 800 | 15 | H2 | 0.5 | 10 | 100 | [12 empty] | 800 | 15 | 100 | 2.302585 | -1 | 1 | 0.7142857 | 1 | 1 | 1 | 0 | 1
1 g of ammonium heptamolybdate tetrahydrate dissolved in 5.5 mL of DI water. Separately, 1 g of sucrose dissolved in 2 mL of DI water at 50 °C. The two solutions were then combined. The combined solution was dried at 120 °C in air for 24 hours, then crushed and sieved to 212 microns. 0.6 g of the sieved precursor was carburized at a ramp rate of 15 °C/min to 800 °C for 0.5 hr under 30 sccm of H2 gas. After carburization the sample was cooled under 30 sccm N2 and passivated under 30 sccm 1% O2/N2 for 2 hours. |  | 0 | 800 | 15 | H2 | 1 | 0.5 | 30 | [12 empty] | 800 | 15 | 30 | -0.6931472 | 0 | 1 | 0.7142857 | 1 | 0 | 0 | 0.5 | 1
1 g of ammonium heptamolybdate tetrahydrate dissolved in 5.5 mL of DI water. Separately, 1 g of sucrose dissolved in 2 mL of DI water at 50 °C. The two solutions were then combined. The combined solution was dried at 120 °C in air for 24 hours, then crushed and sieved to 212 microns. 0.6 g of the sieved precursor was carburized at a ramp rate of 15 °C/min to 800 °C for 0.5 hr under 60 sccm of H2 gas. After carburization the sample was cooled under 30 sccm N2 and passivated under 30 sccm 1% O2/N2 for 2 hours. |  | 0 | 800 | 15 | H2 | 1 | 0.5 | 60 | [12 empty] | 800 | 15 | 60 | -0.6931472 | 0 | 1 | 0.7142857 | 1 | 0.4285714 | 0 | 0.5 | 1
1 g of ammonium heptamolybdate tetrahydrate dissolved in 5.5 mL of DI water. Separately, 1 g of sucrose dissolved in 2 mL of DI water at 50 °C. The two solutions were then combined. The combined solution was dried at 120 °C in air for 24 hours, then crushed and sieved to 212 microns. 0.6 g of the sieved precursor was carburized at a ramp rate of 15 °C/min to 800 °C for 0.5 hr under 100 sccm of H2 gas. After carburization the sample was cooled under 30 sccm N2 and passivated under 30 sccm 1% O2/N2 for 2 hours. |  | 0 | 800 | 15 | H2 | 1 | 0.5 | 100 | [12 empty] | 800 | 15 | 100 | -0.6931472 | 0 | 1 | 0.7142857 | 1 | 1 | 0 | 0.5 | 1
1 g of ammonium heptamolybdate tetrahydrate dissolved in 5.5 mL of DI water. Separately, 1 g of sucrose dissolved in 2 mL of DI water at 50 °C. The two solutions were then combined. The combined solution was dried at 120 °C in air for 24 hours, then crushed and sieved to 212 microns. 0.6 g of the sieved precursor was carburized at a ramp rate of 15 °C/min to 800 °C for 2 hr under 30 sccm of H2 gas. After carburization the sample was cooled under 30 sccm N2 and passivated under 30 sccm 1% O2/N2 for 2 hours. |  | 0 | 800 | 15 | H2 | 1 | 2 | 30 | [12 empty] | 800 | 15 | 30 | 0.6931472 | 0 | 1 | 0.7142857 | 1 | 0 | 0.4627564 | 0.5 | 1
1 g of ammonium heptamolybdate tetrahydrate dissolved in 5.5 mL of DI water. Separately, 1 g of sucrose dissolved in 2 mL of DI water at 50 °C. The two solutions were then combined. The combined solution was dried at 120 °C in air for 24 hours, then crushed and sieved to 212 microns. 0.6 g of the sieved precursor was carburized at a ramp rate of 15 °C/min to 800 °C for 2 hr under 60 sccm of H2 gas. After carburization the sample was cooled under 30 sccm N2 and passivated under 30 sccm 1% O2/N2 for 2 hours. |  | 0 | 800 | 15 | H2 | 1 | 2 | 60 | [12 empty] | 800 | 15 | 60 | 0.6931472 | 0 | 1 | 0.7142857 | 1 | 0.4285714 | 0.4627564 | 0.5 | 1
1 g of ammonium heptamolybdate tetrahydrate dissolved in 5.5 mL of DI water. Separately, 1 g of sucrose dissolved in 2 mL of DI water at 50 °C. The two solutions were then combined. The combined solution was dried at 120 °C in air for 24 hours, then crushed and sieved to 212 microns. 0.6 g of the sieved precursor was carburized at a ramp rate of 15 °C/min to 800 °C for 2 hr under 100 sccm of H2 gas. After carburization the sample was cooled under 30 sccm N2 and passivated under 30 sccm 1% O2/N2 for 2 hours. |  | 0 | 800 | 15 | H2 | 1 | 2 | 100 | [12 empty] | 800 | 15 | 100 | 0.6931472 | 0 | 1 | 0.7142857 | 1 | 1 | 0.4627564 | 0.5 | 1
1 g of ammonium heptamolybdate tetrahydrate dissolved in 5.5 mL of DI water. Separately, 1 g of sucrose dissolved in 2 mL of DI water at 50 °C. The two solutions were then combined. The combined solution was dried at 120 °C in air for 24 hours, then crushed and sieved to 212 microns. 0.6 g of the sieved precursor was carburized at a ramp rate of 15 °C/min to 800 °C for 5 hr under 30 sccm of H2 gas. After carburization the sample was cooled under 30 sccm N2 and passivated under 30 sccm 1% O2/N2 for 2 hours. |  | 0 | 800 | 15 | H2 | 1 | 5 | 30 | [12 empty] | 800 | 15 | 30 | 1.609438 | 0 | 1 | 0.7142857 | 1 | 0 | 0.7686218 | 0.5 | 1
1 g of ammonium heptamolybdate tetrahydrate dissolved in 5.5 mL of DI water. Separately, 1 g of sucrose dissolved in 2 mL of DI water at 50 °C. The two solutions were then combined. The combined solution was dried at 120 °C in air for 24 hours, then crushed and sieved to 212 microns. 0.6 g of the sieved precursor was carburized at a ramp rate of 15 °C/min to 800 °C for 5 hr under 60 sccm of H2 gas. After carburization the sample was cooled under 30 sccm N2 and passivated under 30 sccm 1% O2/N2 for 2 hours. |  | 0 | 800 | 15 | H2 | 1 | 5 | 60 | [12 empty] | 800 | 15 | 60 | 1.609438 | 0 | 1 | 0.7142857 | 1 | 0.4285714 | 0.7686218 | 0.5 | 1
1 g of ammonium heptamolybdate tetrahydrate dissolved in 5.5 mL of DI water. Separately, 1 g of sucrose dissolved in 2 mL of DI water at 50 °C. The two solutions were then combined. The combined solution was dried at 120 °C in air for 24 hours, then crushed and sieved to 212 microns. 0.6 g of the sieved precursor was carburized at a ramp rate of 15 °C/min to 800 °C for 5 hr under 100 sccm of H2 gas. After carburization the sample was cooled under 30 sccm N2 and passivated under 30 sccm 1% O2/N2 for 2 hours. |  | 0 | 800 | 15 | H2 | 1 | 5 | 100 | [12 empty] | 800 | 15 | 100 | 1.609438 | 0 | 1 | 0.7142857 | 1 | 1 | 0.7686218 | 0.5 | 1
1 g of ammonium heptamolybdate tetrahydrate dissolved in 5.5 mL of DI water. Separately, 1 g of sucrose dissolved in 2 mL of DI water at 50 °C. The two solutions were then combined. The combined solution was dried at 120 °C in air for 24 hours, then crushed and sieved to 212 microns. 0.6 g of the sieved precursor was carburized at a ramp rate of 15 °C/min to 800 °C for 10 hr under 30 sccm of H2 gas. After carburization the sample was cooled under 30 sccm N2 and passivated under 30 sccm 1% O2/N2 for 2 hours. |  | 0 | 800 | 15 | H2 | 1 | 10 | 30 | [12 empty] | 800 | 15 | 30 | 2.302585 | 0 | 1 | 0.7142857 | 1 | 0 | 1 | 0.5 | 1
1 g of ammonium heptamolybdate tetrahydrate dissolved in 5.5 mL of DI water. Separately, 1 g of sucrose dissolved in 2 mL of DI water at 50 °C. The two solutions were then combined. The combined solution was dried at 120 °C in air for 24 hours, then crushed and sieved to 212 microns. 0.6 g of the sieved precursor was carburized at a ramp rate of 15 °C/min to 800 °C for 10 hr under 60 sccm of H2 gas. After carburization the sample was cooled under 30 sccm N2 and passivated under 30 sccm 1% O2/N2 for 2 hours. |  | 0 | 800 | 15 | H2 | 1 | 10 | 60 | [12 empty] | 800 | 15 | 60 | 2.302585 | 0 | 1 | 0.7142857 | 1 | 0.4285714 | 1 | 0.5 | 1
1 g of ammonium heptamolybdate tetrahydrate dissolved in 5.5 mL of DI water. Separately, 1 g of sucrose dissolved in 2 mL of DI water at 50 °C. The two solutions were then combined. The combined solution was dried at 120 °C in air for 24 hours, then crushed and sieved to 212 microns. 0.6 g of the sieved precursor was carburized at a ramp rate of 15 °C/min to 800 °C for 10 hr under 100 sccm of H2 gas. After carburization the sample was cooled under 30 sccm N2 and passivated under 30 sccm 1% O2/N2 for 2 hours. |  | 0 | 800 | 15 | H2 | 1 | 10 | 100 | [12 empty] | 800 | 15 | 100 | 2.302585 | 0 | 1 | 0.7142857 | 1 | 1 | 1 | 0.5 | 1
1 g of ammonium heptamolybdate tetrahydrate dissolved in 6 mL of DI water. Separately, 0.5 g of sucrose dissolved in 1.5 mL of DI water at 50 °C. The two solutions were then combined. The combined solution was dried at 120 °C in air for 24 hours, then crushed and sieved to 212 microns. 0.6 g of the sieved precursor was carburized at a ramp rate of 15 °C/min to 800 °C for 0.5 hr under 30 sccm of H2 gas. After carburization the sample was cooled under 30 sccm N2 and passivated under 30 sccm 1% O2/N2 for 2 hours. |  | 0 | 800 | 15 | H2 | 2 | 0.5 | 30 | [12 empty] | 800 | 15 | 30 | -0.6931472 | 1 | 1 | 0.7142857 | 1 | 0 | 0 | 1 | 1
1 g of ammonium heptamolybdate tetrahydrate dissolved in 6 mL of DI water. Separately, 0.5 g of sucrose dissolved in 1.5 mL of DI water at 50 °C. The two solutions were then combined. The combined solution was dried at 120 °C in air for 24 hours, then crushed and sieved to 212 microns. 0.6 g of the sieved precursor was carburized at a ramp rate of 15 °C/min to 800 °C for 0.5 hr under 60 sccm of H2 gas. After carburization the sample was cooled under 30 sccm N2 and passivated under 30 sccm 1% O2/N2 for 2 hours. |  | 0 | 800 | 15 | H2 | 2 | 0.5 | 60 | [12 empty] | 800 | 15 | 60 | -0.6931472 | 1 | 1 | 0.7142857 | 1 | 0.4285714 | 0 | 1 | 1
1 g of ammonium heptamolybdate tetrahydrate dissolved in 6 mL of DI water. Separately, 0.5 g of sucrose dissolved in 1.5 mL of DI water at 50 °C. The two solutions were then combined. The combined solution was dried at 120 °C in air for 24 hours, then crushed and sieved to 212 microns. 0.6 g of the sieved precursor was carburized at a ramp rate of 15 °C/min to 800 °C for 0.5 hr under 100 sccm of H2 gas. After carburization the sample was cooled under 30 sccm N2 and passivated under 30 sccm 1% O2/N2 for 2 hours. |  | 0 | 800 | 15 | H2 | 2 | 0.5 | 100 | [12 empty] | 800 | 15 | 100 | -0.6931472 | 1 | 1 | 0.7142857 | 1 | 1 | 0 | 1 | 1
1 g of ammonium heptamolybdate tetrahydrate dissolved in 6 mL of DI water. Separately, 0.5 g of sucrose dissolved in 1.5 mL of DI water at 50 °C. The two solutions were then combined. The combined solution was dried at 120 °C in air for 24 hours, then crushed and sieved to 212 microns. 0.6 g of the sieved precursor was carburized at a ramp rate of 15 °C/min to 800 °C for 2 hr under 30 sccm of H2 gas. After carburization the sample was cooled under 30 sccm N2 and passivated under 30 sccm 1% O2/N2 for 2 hours. |  | 0 | 800 | 15 | H2 | 2 | 2 | 30 | [12 empty] | 800 | 15 | 30 | 0.6931472 | 1 | 1 | 0.7142857 | 1 | 0 | 0.4627564 | 1 | 1
1 g of ammonium heptamolybdate tetrahydrate dissolved in 6 mL of DI water. Separately, 0.5 g of sucrose dissolved in 1.5 mL of DI water at 50 °C. The two solutions were then combined. The combined solution was dried at 120 °C in air for 24 hours, then crushed and sieved to 212 microns. 0.6 g of the sieved precursor was carburized at a ramp rate of 15 °C/min to 800 °C for 2 hr under 60 sccm of H2 gas. After carburization the sample was cooled under 30 sccm N2 and passivated under 30 sccm 1% O2/N2 for 2 hours. |  | 0 | 800 | 15 | H2 | 2 | 2 | 60 | [12 empty] | 800 | 15 | 60 | 0.6931472 | 1 | 1 | 0.7142857 | 1 | 0.4285714 | 0.4627564 | 1 | 1
1 g of ammonium heptamolybdate tetrahydrate dissolved in 6 mL of DI water. Separately, 0.5 g of sucrose dissolved in 1.5 mL of DI water at 50 °C. The two solutions were then combined. The combined solution was dried at 120 °C in air for 24 hours, then crushed and sieved to 212 microns. 0.6 g of the sieved precursor was carburized at a ramp rate of 15 °C/min to 800 °C for 2 hr under 100 sccm of H2 gas. After carburization the sample was cooled under 30 sccm N2 and passivated under 30 sccm 1% O2/N2 for 2 hours. |  | 0 | 800 | 15 | H2 | 2 | 2 | 100 | [12 empty] | 800 | 15 | 100 | 0.6931472 | 1 | 1 | 0.7142857 | 1 | 1 | 0.4627564 | 1 | 1
1 g of ammonium heptamolybdate tetrahydrate dissolved in 6 mL of DI water. Separately, 0.5 g of sucrose dissolved in 1.5 mL of DI water at 50 °C. The two solutions were then combined. The combined solution was dried at 120 °C in air for 24 hours, then crushed and sieved to 212 microns. 0.6 g of the sieved precursor was carburized at a ramp rate of 15 °C/min to 800 °C for 5 hr under 30 sccm of H2 gas. After carburization the sample was cooled under 30 sccm N2 and passivated under 30 sccm 1% O2/N2 for 2 hours. |  | 0 | 800 | 15 | H2 | 2 | 5 | 30 | [12 empty] | 800 | 15 | 30 | 1.609438 | 1 | 1 | 0.7142857 | 1 | 0 | 0.7686218 | 1 | 1
1 g of ammonium heptamolybdate tetrahydrate dissolved in 6 mL of DI water. Separately, 0.5 g of sucrose dissolved in 1.5 mL of DI water at 50 °C. The two solutions were then combined. The combined solution was dried at 120 °C in air for 24 hours, then crushed and sieved to 212 microns. 0.6 g of the sieved precursor was carburized at a ramp rate of 15 °C/min to 800 °C for 5 hr under 60 sccm of H2 gas. After carburization the sample was cooled under 30 sccm N2 and passivated under 30 sccm 1% O2/N2 for 2 hours. |  | 0 | 800 | 15 | H2 | 2 | 5 | 60 | [12 empty] | 800 | 15 | 60 | 1.609438 | 1 | 1 | 0.7142857 | 1 | 0.4285714 | 0.7686218 | 1 | 1
1 g of ammonium heptamolybdate tetrahydrate dissolved in 6 mL of DI water. Separately, 0.5 g of sucrose dissolved in 1.5 mL of DI water at 50 °C. The two solutions were then combined. The combined solution was dried at 120 °C in air for 24 hours, then crushed and sieved to 212 microns. 0.6 g of the sieved precursor was carburized at a ramp rate of 15 °C/min to 800 °C for 5 hr under 100 sccm of H2 gas. After carburization the sample was cooled under 30 sccm N2 and passivated under 30 sccm 1% O2/N2 for 2 hours. |  | 0 | 800 | 15 | H2 | 2 | 5 | 100 | [12 empty] | 800 | 15 | 100 | 1.609438 | 1 | 1 | 0.7142857 | 1 | 1 | 0.7686218 | 1 | 1
1 g of ammonium heptamolybdate tetrahydrate dissolved in 6 mL of DI water. Separately, 0.5 g of sucrose dissolved in 1.5 mL of DI water at 50 °C. The two solutions were then combined. The combined solution was dried at 120 °C in air for 24 hours, then crushed and sieved to 212 microns. 0.6 g of the sieved precursor was carburized at a ramp rate of 15 °C/min to 800 °C for 10 hr under 30 sccm of H2 gas. After carburization the sample was cooled under 30 sccm N2 and passivated under 30 sccm 1% O2/N2 for 2 hours. |  | 0 | 800 | 15 | H2 | 2 | 10 | 30 | [12 empty] | 800 | 15 | 30 | 2.302585 | 1 | 1 | 0.7142857 | 1 | 0 | 1 | 1 | 1
1 g of ammonium heptamolybdate tetrahydrate dissolved in 6 mL of DI water. Separately, 0.5 g of sucrose dissolved in 1.5 mL of DI water at 50 °C. The two solutions were then combined. The combined solution was dried at 120 °C in air for 24 hours, then crushed and sieved to 212 microns. 0.6 g of the sieved precursor was carburized at a ramp rate of 15 °C/min to 800 °C for 10 hr under 60 sccm of H2 gas. After carburization the sample was cooled under 30 sccm N2 and passivated under 30 sccm 1% O2/N2 for 2 hours. |  | 0 | 800 | 15 | H2 | 2 | 10 | 60 | [12 empty] | 800 | 15 | 60 | 2.302585 | 1 | 1 | 0.7142857 | 1 | 0.4285714 | 1 | 1 | 1
1 g of ammonium heptamolybdate tetrahydrate dissolved in 6 mL of DI water. Separately, 0.5 g of sucrose dissolved in 1.5 mL of DI water at 50 °C. The two solutions were then combined. The combined solution was dried at 120 °C in air for 24 hours, then crushed and sieved to 212 microns. 0.6 g of the sieved precursor was carburized at a ramp rate of 15 °C/min to 800 °C for 10 hr under 100 sccm of H2 gas. After carburization the sample was cooled under 30 sccm N2 and passivated under 30 sccm 1% O2/N2 for 2 hours. |  | 0 | 800 | 15 | H2 | 2 | 10 | 100 | [12 empty] | 800 | 15 | 100 | 2.302585 | 1 | 1 | 0.7142857 | 1 | 1 | 1 | 1 | 1
1 g of ammonium heptamolybdate tetrahydrate dissolved in 4 mL of DI water. Separately, 2 g of sucrose dissolved in 3.5 mL of DI water at 50 °C. The two solutions were then combined. The combined solution was dried at 120 °C in air for 24 hours, then crushed and sieved to 212 microns. 0.6 g of the sieved precursor was carburized at a ramp rate of 15 °C/min to 800 °C for 0.5 hr under 30 sccm of N2 gas. After carburization the sample was cooled under 30 sccm N2 and passivated under 30 sccm 1% O2/N2 for 2 hours. |  | 0 | 800 | 15 | N2 | 0.5 | 0.5 | 30 | [12 empty] | 800 | 15 | 30 | -0.6931472 | -1 | 0 | 0.7142857 | 1 | 0 | 0 | 0 | 0
1 g of ammonium heptamolybdate tetrahydrate dissolved in 4 mL of DI water. Separately, 2 g of sucrose dissolved in 3.5 mL of DI water at 50 °C. The two solutions were then combined. The combined solution was dried at 120 °C in air for 24 hours, then crushed and sieved to 212 microns. 0.6 g of the sieved precursor was carburized at a ramp rate of 15 °C/min to 800 °C for 0.5 hr under 60 sccm of N2 gas. After carburization the sample was cooled under 30 sccm N2 and passivated under 30 sccm 1% O2/N2 for 2 hours. |  | 0 | 800 | 15 | N2 | 0.5 | 0.5 | 60 | [12 empty] | 800 | 15 | 60 | -0.6931472 | -1 | 0 | 0.7142857 | 1 | 0.4285714 | 0 | 0 | 0
1 g of ammonium heptamolybdate tetrahydrate dissolved in 4 mL of DI water. Separately, 2 g of sucrose dissolved in 3.5 mL of DI water at 50 °C. The two solutions were then combined. The combined solution was dried at 120 °C in air for 24 hours, then crushed and sieved to 212 microns. 0.6 g of the sieved precursor was carburized at a ramp rate of 15 °C/min to 800 °C for 0.5 hr under 100 sccm of N2 gas. After carburization the sample was cooled under 30 sccm N2 and passivated under 30 sccm 1% O2/N2 for 2 hours. |  | 0 | 800 | 15 | N2 | 0.5 | 0.5 | 100 | [12 empty] | 800 | 15 | 100 | -0.6931472 | -1 | 0 | 0.7142857 | 1 | 1 | 0 | 0 | 0
1 g of ammonium heptamolybdate tetrahydrate dissolved in 4 mL of DI water. Separately, 2 g of sucrose dissolved in 3.5 mL of DI water at 50 °C. The two solutions were then combined. The combined solution was dried at 120 °C in air for 24 hours, then crushed and sieved to 212 microns. 0.6 g of the sieved precursor was carburized at a ramp rate of 15 °C/min to 800 °C for 2 hr under 30 sccm of N2 gas. After carburization the sample was cooled under 30 sccm N2 and passivated under 30 sccm 1% O2/N2 for 2 hours. |  | 0 | 800 | 15 | N2 | 0.5 | 2 | 30 | [12 empty] | 800 | 15 | 30 | 0.6931472 | -1 | 0 | 0.7142857 | 1 | 0 | 0.4627564 | 0 | 0
1 g of ammonium heptamolybdate tetrahydrate dissolved in 4 mL of DI water. Separately, 2 g of sucrose dissolved in 3.5 mL of DI water at 50 °C. The two solutions were then combined. The combined solution was dried at 120 °C in air for 24 hours, then crushed and sieved to 212 microns. 0.6 g of the sieved precursor was carburized at a ramp rate of 15 °C/min to 800 °C for 2 hr under 60 sccm of N2 gas. After carburization the sample was cooled under 30 sccm N2 and passivated under 30 sccm 1% O2/N2 for 2 hours. |  | 0 | 800 | 15 | N2 | 0.5 | 2 | 60 | [12 empty] | 800 | 15 | 60 | 0.6931472 | -1 | 0 | 0.7142857 | 1 | 0.4285714 | 0.4627564 | 0 | 0
1 g of ammonium heptamolybdate tetrahydrate dissolved in 4 mL of DI water. Separately, 2 g of sucrose dissolved in 3.5 mL of DI water at 50 °C. The two solutions were then combined. The combined solution was dried at 120 °C in air for 24 hours, then crushed and sieved to 212 microns. 0.6 g of the sieved precursor was carburized at a ramp rate of 15 °C/min to 800 °C for 2 hr under 100 sccm of N2 gas. After carburization the sample was cooled under 30 sccm N2 and passivated under 30 sccm 1% O2/N2 for 2 hours. |  | 0 | 800 | 15 | N2 | 0.5 | 2 | 100 | [12 empty] | 800 | 15 | 100 | 0.6931472 | -1 | 0 | 0.7142857 | 1 | 1 | 0.4627564 | 0 | 0
1 g of ammonium heptamolybdate tetrahydrate dissolved in 4 mL of DI water. Separately, 2 g of sucrose dissolved in 3.5 mL of DI water at 50 °C. The two solutions were then combined. The combined solution was dried at 120 °C in air for 24 hours, then crushed and sieved to 212 microns. 0.6 g of the sieved precursor was carburized at a ramp rate of 15 °C/min to 800 °C for 5 hr under 30 sccm of N2 gas. After carburization the sample was cooled under 30 sccm N2 and passivated under 30 sccm 1% O2/N2 for 2 hours. |  | 0 | 800 | 15 | N2 | 0.5 | 5 | 30 | [12 empty] | 800 | 15 | 30 | 1.609438 | -1 | 0 | 0.7142857 | 1 | 0 | 0.7686218 | 0 | 0
1 g of ammonium heptamolybdate tetrahydrate dissolved in 4 mL of DI water. Separately, 2 g of sucrose dissolved in 3.5 mL of DI water at 50 °C. The two solutions were then combined. The combined solution was dried at 120 °C in air for 24 hours, then crushed and sieved to 212 microns. 0.6 g of the sieved precursor was carburized at a ramp rate of 15 °C/min to 800 °C for 5 hr under 60 sccm of N2 gas. After carburization the sample was cooled under 30 sccm N2 and passivated under 30 sccm 1% O2/N2 for 2 hours. |  | 0 | 800 | 15 | N2 | 0.5 | 5 | 60 | [12 empty] | 800 | 15 | 60 | 1.609438 | -1 | 0 | 0.7142857 | 1 | 0.4285714 | 0.7686218 | 0 | 0
1 g of ammonium heptamolybdate tetrahydrate dissolved in 4 mL of DI water. Separately, 2 g of sucrose dissolved in 3.5 mL of DI water at 50 °C. The two solutions were then combined. The combined solution was dried at 120 °C in air for 24 hours, then crushed and sieved to 212 microns. 0.6 g of the sieved precursor was carburized at a ramp rate of 15 °C/min to 800 °C for 5 hr under 100 sccm of N2 gas. After carburization the sample was cooled under 30 sccm N2 and passivated under 30 sccm 1% O2/N2 for 2 hours. |  | 0 | 800 | 15 | N2 | 0.5 | 5 | 100 | [12 empty] | 800 | 15 | 100 | 1.609438 | -1 | 0 | 0.7142857 | 1 | 1 | 0.7686218 | 0 | 0
1 g of ammonium heptamolybdate tetrahydrate dissolved in 4 mL of DI water. Separately, 2 g of sucrose dissolved in 3.5 mL of DI water at 50 °C. The two solutions were then combined. The combined solution was dried at 120 °C in air for 24 hours, then crushed and sieved to 212 microns. 0.6 g of the sieved precursor was carburized at a ramp rate of 15 °C/min to 800 °C for 10 hr under 30 sccm of N2 gas. After carburization the sample was cooled under 30 sccm N2 and passivated under 30 sccm 1% O2/N2 for 2 hours. |  | 0 | 800 | 15 | N2 | 0.5 | 10 | 30 | [12 empty] | 800 | 15 | 30 | 2.302585 | -1 | 0 | 0.7142857 | 1 | 0 | 1 | 0 | 0
1 g of ammonium heptamolybdate tetrahydrate dissolved in 4 mL of DI water. Separately, 2 g of sucrose dissolved in 3.5 mL of DI water at 50 °C. The two solutions were then combined. The combined solution was dried at 120 °C in air for 24 hours, then crushed and sieved to 212 microns. 0.6 g of the sieved precursor was carburized at a ramp rate of 15 °C/min to 800 °C for 10 hr under 60 sccm of N2 gas. After carburization the sample was cooled under 30 sccm N2 and passivated under 30 sccm 1% O2/N2 for 2 hours. |  | 0 | 800 | 15 | N2 | 0.5 | 10 | 60 | [12 empty] | 800 | 15 | 60 | 2.302585 | -1 | 0 | 0.7142857 | 1 | 0.4285714 | 1 | 0 | 0
1 g of ammonium heptamolybdate tetrahydrate dissolved in 4 mL of DI water. Separately, 2 g of sucrose dissolved in 3.5 mL of DI water at 50 °C. The two solutions were then combined. The combined solution was dried at 120 °C in air for 24 hours, then crushed and sieved to 212 microns. 0.6 g of the sieved precursor was carburized at a ramp rate of 15 °C/min to 800 °C for 10 hr under 100 sccm of N2 gas. After carburization the sample was cooled under 30 sccm N2 and passivated under 30 sccm 1% O2/N2 for 2 hours. |  | 0 | 800 | 15 | N2 | 0.5 | 10 | 100 | [12 empty] | 800 | 15 | 100 | 2.302585 | -1 | 0 | 0.7142857 | 1 | 1 | 1 | 0 | 0
1 g of ammonium heptamolybdate tetrahydrate dissolved in 5.5 mL of DI water. Separately, 1 g of sucrose dissolved in 2 mL of DI water at 50 °C. The two solutions were then combined. The combined solution was dried at 120 °C in air for 24 hours, then crushed and sieved to 212 microns. 0.6 g of the sieved precursor was carburized at a ramp rate of 15 °C/min to 800 °C for 0.5 hr under 30 sccm of N2 gas. After carburization the sample was cooled under 30 sccm N2 and passivated under 30 sccm 1% O2/N2 for 2 hours. | M7 | 1 | 800 | 15 | N2 | 1 | 0.5 | 30 | 2.2 | 1.5 | 25.7 | 1.5 | 72.1 | 1.5 | 4.83 | 0.517 | 0.267 | 0 | 0 | MoC.66 | 800 | 15 | 30 | -0.6931472 | 0 | 0 | 0.7142857 | 1 | 0 | 0 | 0.5 | 0
1 g of ammonium heptamolybdate tetrahydrate dissolved in 5.5 mL of DI water. Separately, 1 g of sucrose dissolved in 2 mL of DI water at 50 °C. The two solutions were then combined. The combined solution was dried at 120 °C in air for 24 hours, then crushed and sieved to 212 microns. 0.6 g of the sieved precursor was carburized at a ramp rate of 15 °C/min to 800 °C for 0.5 hr under 60 sccm of N2 gas. After carburization the sample was cooled under 30 sccm N2 and passivated under 30 sccm 1% O2/N2 for 2 hours. |  | 0 | 800 | 15 | N2 | 1 | 0.5 | 60 | [12 empty] | 800 | 15 | 60 | -0.6931472 | 0 | 0 | 0.7142857 | 1 | 0.4285714 | 0 | 0.5 | 0
1 g of ammonium heptamolybdate tetrahydrate dissolved in 5.5 mL of DI water. Separately, 1 g of sucrose dissolved in 2 mL of DI water at 50 °C. The two solutions were then combined. The combined solution was dried at 120 °C in air for 24 hours, then crushed and sieved to 212 microns. 0.6 g of the sieved precursor was carburized at a ramp rate of 15 °C/min to 800 °C for 0.5 hr under 100 sccm of N2 gas. After carburization the sample was cooled under 30 sccm N2 and passivated under 30 sccm 1% O2/N2 for 2 hours. |  | 0 | 800 | 15 | N2 | 1 | 0.5 | 100 | [12 empty] | 800 | 15 | 100 | -0.6931472 | 0 | 0 | 0.7142857 | 1 | 1 | 0 | 0.5 | 0
1 g of ammonium heptamolybdate tetrahydrate dissolved in 5.5 mL of DI water. Separately, 1 g of sucrose dissolved in 2 mL of DI water at 50 °C. The two solutions were then combined. The combined solution was dried at 120 °C in air for 24 hours, then crushed and sieved to 212 microns. 0.6 g of the sieved precursor was carburized at a ramp rate of 15 °C/min to 800 °C for 2 hr under 30 sccm of N2 gas. After carburization the sample was cooled under 30 sccm N2 and passivated under 30 sccm 1% O2/N2 for 2 hours. |  | 0 | 800 | 15 | N2 | 1 | 2 | 30 | [12 empty] | 800 | 15 | 30 | 0.6931472 | 0 | 0 | 0.7142857 | 1 | 0 | 0.4627564 | 0.5 | 0
1 g of ammonium heptamolybdate tetrahydrate dissolved in 5.5 mL of DI water. Separately, 1 g of sucrose dissolved in 2 mL of DI water at 50 °C. The two solutions were then combined. The combined solution was dried at 120 °C in air for 24 hours, then crushed and sieved to 212 microns. 0.6 g of the sieved precursor was carburized at a ramp rate of 15 °C/min to 800 °C for 2 hr under 60 sccm of N2 gas. After carburization the sample was cooled under 30 sccm N2 and passivated under 30 sccm 1% O2/N2 for 2 hours. |  | 0 | 800 | 15 | N2 | 1 | 2 | 60 | [12 empty] | 800 | 15 | 60 | 0.6931472 | 0 | 0 | 0.7142857 | 1 | 0.4285714 | 0.4627564 | 0.5 | 0
1 g of ammonium heptamolybdate tetrahydrate dissolved in 5.5 mL of DI water. Separately, 1 g of sucrose dissolved in 2 mL of DI water at 50 °C. The two solutions were then combined. The combined solution was dried at 120 °C in air for 24 hours, then crushed and sieved to 212 microns. 0.6 g of the sieved precursor was carburized at a ramp rate of 15 °C/min to 800 °C for 2 hr under 100 sccm of N2 gas. After carburization the sample was cooled under 30 sccm N2 and passivated under 30 sccm 1% O2/N2 for 2 hours. |  | 0 | 800 | 15 | N2 | 1 | 2 | 100 | [12 empty] | 800 | 15 | 100 | 0.6931472 | 0 | 0 | 0.7142857 | 1 | 1 | 0.4627564 | 0.5 | 0
1 g of ammonium heptamolybdate tetrahydrate dissolved in 5.5 mL of DI water. Separately, 1 g of sucrose dissolved in 2 mL of DI water at 50 °C. The two solutions were then combined. The combined solution was dried at 120 °C in air for 24 hours, then crushed and sieved to 212 microns. 0.6 g of the sieved precursor was carburized at a ramp rate of 15 °C/min to 800 °C for 5 hr under 30 sccm of N2 gas. After carburization the sample was cooled under 30 sccm N2 and passivated under 30 sccm 1% O2/N2 for 2 hours. |  | 0 | 800 | 15 | N2 | 1 | 5 | 30 | [12 empty] | 800 | 15 | 30 | 1.609438 | 0 | 0 | 0.7142857 | 1 | 0 | 0.7686218 | 0.5 | 0
1 g of ammonium heptamolybdate tetrahydrate dissolved in 5.5 mL of DI water. Separately, 1 g of sucrose dissolved in 2 mL of DI water at 50 °C. The two solutions were then combined. The combined solution was dried at 120 °C in air for 24 hours, then crushed and sieved to 212 microns. 0.6 g of the sieved precursor was carburized at a ramp rate of 15 °C/min to 800 °C for 5 hr under 60 sccm of N2 gas. After carburization the sample was cooled under 30 sccm N2 and passivated under 30 sccm 1% O2/N2 for 2 hours. |  | 0 | 800 | 15 | N2 | 1 | 5 | 60 | [12 empty] | 800 | 15 | 60 | 1.609438 | 0 | 0 | 0.7142857 | 1 | 0.4285714 | 0.7686218 | 0.5 | 0
1 g of ammonium heptamolybdate tetrahydrate dissolved in 5.5 mL of DI water. Separately, 1 g of sucrose dissolved in 2 mL of DI water at 50 °C. The two solutions were then combined. The combined solution was dried at 120 °C in air for 24 hours, then crushed and sieved to 212 microns. 0.6 g of the sieved precursor was carburized at a ramp rate of 15 °C/min to 800 °C for 5 hr under 100 sccm of N2 gas. After carburization the sample was cooled under 30 sccm N2 and passivated under 30 sccm 1% O2/N2 for 2 hours. |  | 0 | 800 | 15 | N2 | 1 | 5 | 100 | [12 empty] | 800 | 15 | 100 | 1.609438 | 0 | 0 | 0.7142857 | 1 | 1 | 0.7686218 | 0.5 | 0
1 g of ammonium heptamolybdate tetrahydrate dissolved in 5.5 mL of DI water. Separately, 1 g of sucrose dissolved in 2 mL of DI water at 50 °C. The two solutions were then combined. The combined solution was dried at 120 °C in air for 24 hours, then crushed and sieved to 212 microns. 0.6 g of the sieved precursor was carburized at a ramp rate of 15 °C/min to 800 °C for 10 hr under 30 sccm of N2 gas. After carburization the sample was cooled under 30 sccm N2 and passivated under 30 sccm 1% O2/N2 for 2 hours. |  | 0 | 800 | 15 | N2 | 1 | 10 | 30 | [12 empty] | 800 | 15 | 30 | 2.302585 | 0 | 0 | 0.7142857 | 1 | 0 | 1 | 0.5 | 0
1 g of ammonium heptamolybdate tetrahydrate dissolved in 5.5 mL of DI water. Separately, 1 g of sucrose dissolved in 2 mL of DI water at 50 °C. The two solutions were then combined. The combined solution was dried at 120 °C in air for 24 hours, then crushed and sieved to 212 microns. 0.6 g of the sieved precursor was carburized at a ramp rate of 15 °C/min to 800 °C for 10 hr under 60 sccm of N2 gas. After carburization the sample was cooled under 30 sccm N2 and passivated under 30 sccm 1% O2/N2 for 2 hours. |  | 0 | 800 | 15 | N2 | 1 | 10 | 60 | [12 empty] | 800 | 15 | 60 | 2.302585 | 0 | 0 | 0.7142857 | 1 | 0.4285714 | 1 | 0.5 | 0
1 g of ammonium heptamolybdate tetrahydrate dissolved in 5.5 mL of DI water. Separately, 1 g of sucrose dissolved in 2 mL of DI water at 50 °C. The two solutions were then combined. The combined solution was dried at 120 °C in air for 24 hours, then crushed and sieved to 212 microns. 0.6 g of the sieved precursor was carburized at a ramp rate of 15 °C/min to 800 °C for 10 hr under 100 sccm of N2 gas. After carburization the sample was cooled under 30 sccm N2 and passivated under 30 sccm 1% O2/N2 for 2 hours. |  | 0 | 800 | 15 | N2 | 1 | 10 | 100 | [12 empty] | 800 | 15 | 100 | 2.302585 | 0 | 0 | 0.7142857 | 1 | 1 | 1 | 0.5 | 0
1 g of ammonium heptamolybdate tetrahydrate dissolved in 6 mL of DI water. Separately, 0.5 g of sucrose dissolved in 1.5 mL of DI water at 50 °C. The two solutions were then combined. The combined solution was dried at 120 °C in air for 24 hours, then crushed and sieved to 212 microns. 0.6 g of the sieved precursor was carburized at a ramp rate of 15 °C/min to 800 °C for 0.5 hr under 30 sccm of N2 gas. After carburization the sample was cooled under 30 sccm N2 and passivated under 30 sccm 1% O2/N2 for 2 hours. |  | 0 | 800 | 15 | N2 | 2 | 0.5 | 30 | [12 empty] | 800 | 15 | 30 | -0.6931472 | 1 | 0 | 0.7142857 | 1 | 0 | 0 | 1 | 0
1 g of ammonium heptamolybdate tetrahydrate dissolved in 6 mL of DI water. Separately, 0.5 g of sucrose dissolved in 1.5 mL of DI water at 50 °C. The two solutions were then combined. The combined solution was dried at 120 °C in air for 24 hours, then crushed and sieved to 212 microns. 0.6 g of the sieved precursor was carburized at a ramp rate of 15 °C/min to 800 °C for 0.5 hr under 60 sccm of N2 gas. After carburization the sample was cooled under 30 sccm N2 and passivated under 30 sccm 1% O2/N2 for 2 hours. |  | 0 | 800 | 15 | N2 | 2 | 0.5 | 60 | [12 empty] | 800 | 15 | 60 | -0.6931472 | 1 | 0 | 0.7142857 | 1 | 0.4285714 | 0 | 1 | 0
1 g of ammonium heptamolybdate tetrahydrate dissolved in 6 mL of DI water. Separately, 0.5 g of sucrose dissolved in 1.5 mL of DI water at 50 °C. The two solutions were then combined. The combined solution was dried at 120 °C in air for 24 hours, then crushed and sieved to 212 microns. 0.6 g of the sieved precursor was carburized at a ramp rate of 15 °C/min to 800 °C for 0.5 hr under 100 sccm of N2 gas. After carburization the sample was cooled under 30 sccm N2 and passivated under 30 sccm 1% O2/N2 for 2 hours. |  | 0 | 800 | 15 | N2 | 2 | 0.5 | 100 | [12 empty] | 800 | 15 | 100 | -0.6931472 | 1 | 0 | 0.7142857 | 1 | 1 | 0 | 1 | 0
1 g of ammonium heptamolybdate tetrahydrate dissolved in 6 mL of DI water. Separately, 0.5 g of sucrose dissolved in 1.5 mL of DI water at 50 °C. The two solutions were then combined. The combined solution was dried at 120 °C in air for 24 hours, then crushed and sieved to 212 microns. 0.6 g of the sieved precursor was carburized at a ramp rate of 15 °C/min to 800 °C for 2 hr under 30 sccm of N2 gas. After carburization the sample was cooled under 30 sccm N2 and passivated under 30 sccm 1% O2/N2 for 2 hours. |  | 0 | 800 | 15 | N2 | 2 | 2 | 30 | [12 empty] | 800 | 15 | 30 | 0.6931472 | 1 | 0 | 0.7142857 | 1 | 0 | 0.4627564 | 1 | 0
1 g of ammonium heptamolybdate tetrahydrate dissolved in 6 mL of DI water. Separately, 0.5 g of sucrose dissolved in 1.5 mL of DI water at 50 °C. The two solutions were then combined. The combined solution was dried at 120 °C in air for 24 hours, then crushed and sieved to 212 microns. 0.6 g of the sieved precursor was carburized at a ramp rate of 15 °C/min to 800 °C for 2 hr under 60 sccm of N2 gas. After carburization the sample was cooled under 30 sccm N2 and passivated under 30 sccm 1% O2/N2 for 2 hours. |  | 0 | 800 | 15 | N2 | 2 | 2 | 60 | [12 empty] | 800 | 15 | 60 | 0.6931472 | 1 | 0 | 0.7142857 | 1 | 0.4285714 | 0.4627564 | 1 | 0
1 g of ammonium heptamolybdate tetrahydrate dissolved in 6 mL of DI water. Separately, 0.5 g of sucrose dissolved in 1.5 mL of DI water at 50 °C. The two solutions were then combined. The combined solution was dried at 120 °C in air for 24 hours, then crushed and sieved to 212 microns. 0.6 g of the sieved precursor was carburized at a ramp rate of 15 °C/min to 800 °C for 2 hr under 100 sccm of N2 gas. After carburization the sample was cooled under 30 sccm N2 and passivated under 30 sccm 1% O2/N2 for 2 hours. |  | 0 | 800 | 15 | N2 | 2 | 2 | 100 | [12 empty] | 800 | 15 | 100 | 0.6931472 | 1 | 0 | 0.7142857 | 1 | 1 | 0.4627564 | 1 | 0
1 g of ammonium heptamolybdate tetrahydrate dissolved in 6 mL of DI water. Separately, 0.5 g of sucrose dissolved in 1.5 mL of DI water at 50 °C. The two solutions were then combined. The combined solution was dried at 120 °C in air for 24 hours, then crushed and sieved to 212 microns. 0.6 g of the sieved precursor was carburized at a ramp rate of 15 °C/min to 800 °C for 5 hr under 30 sccm of N2 gas. After carburization the sample was cooled under 30 sccm N2 and passivated under 30 sccm 1% O2/N2 for 2 hours. |  | 0 | 800 | 15 | N2 | 2 | 5 | 30 | [12 empty] | 800 | 15 | 30 | 1.609438 | 1 | 0 | 0.7142857 | 1 | 0 | 0.7686218 | 1 | 0
1 g of ammonium heptamolybdate tetrahydrate dissolved in 6 mL of DI water. Separately, 0.5 g of sucrose dissolved in 1.5 mL of DI water at 50 °C. The two solutions were then combined. The combined solution was dried at 120 °C in air for 24 hours, then crushed and sieved to 212 microns. 0.6 g of the sieved precursor was carburized at a ramp rate of 15 °C/min to 800 °C for 5 hr under 60 sccm of N2 gas. After carburization the sample was cooled under 30 sccm N2 and passivated under 30 sccm 1% O2/N2 for 2 hours. |  | 0 | 800 | 15 | N2 | 2 | 5 | 60 | [12 empty] | 800 | 15 | 60 | 1.609438 | 1 | 0 | 0.7142857 | 1 | 0.4285714 | 0.7686218 | 1 | 0
1 g of ammonium heptamolybdate tetrahydrate dissolved in 6 mL of DI water. Separately, 0.5 g of sucrose dissolved in 1.5 mL of DI water at 50 °C. The two solutions were then combined. The combined solution was dried at 120 °C in air for 24 hours, then crushed and sieved to 212 microns. 0.6 g of the sieved precursor was carburized at a ramp rate of 15 °C/min to 800 °C for 5 hr under 100 sccm of N2 gas. After carburization the sample was cooled under 30 sccm N2 and passivated under 30 sccm 1% O2/N2 for 2 hours. |  | 0 | 800 | 15 | N2 | 2 | 5 | 100 | [12 empty] | 800 | 15 | 100 | 1.609438 | 1 | 0 | 0.7142857 | 1 | 1 | 0.7686218 | 1 | 0
1 g of ammonium heptamolybdate tetrahydrate dissolved in 6 mL of DI water. Separately, 0.5 g of sucrose dissolved in 1.5 mL of DI water at 50 °C. The two solutions were then combined. The combined solution was dried at 120 °C in air for 24 hours, then crushed and sieved to 212 microns. 0.6 g of the sieved precursor was carburized at a ramp rate of 15 °C/min to 800 °C for 10 hr under 30 sccm of N2 gas. After carburization the sample was cooled under 30 sccm N2 and passivated under 30 sccm 1% O2/N2 for 2 hours. |  | 0 | 800 | 15 | N2 | 2 | 10 | 30 | [12 empty] | 800 | 15 | 30 | 2.302585 | 1 | 0 | 0.7142857 | 1 | 0 | 1 | 1 | 0
1 g of ammonium heptamolybdate tetrahydrate dissolved in 6 mL of DI water. Separately, 0.5 g of sucrose dissolved in 1.5 mL of DI water at 50 °C. The two solutions were then combined. The combined solution was dried at 120 °C in air for 24 hours, then crushed and sieved to 212 microns. 0.6 g of the sieved precursor was carburized at a ramp rate of 15 °C/min to 800 °C for 10 hr under 60 sccm of N2 gas. After carburization the sample was cooled under 30 sccm N2 and passivated under 30 sccm 1% O2/N2 for 2 hours. |  | 0 | 800 | 15 | N2 | 2 | 10 | 60 | [12 empty] | 800 | 15 | 60 | 2.302585 | 1 | 0 | 0.7142857 | 1 | 0.4285714 | 1 | 1 | 0
1 g of ammonium heptamolybdate tetrahydrate dissolved in 6 mL of DI water. Separately, 0.5 g of sucrose dissolved in 1.5 mL of DI water at 50 °C. The two solutions were then combined. The combined solution was dried at 120 °C in air for 24 hours, then crushed and sieved to 212 microns. 0.6 g of the sieved precursor was carburized at a ramp rate of 15 °C/min to 800 °C for 10 hr under 100 sccm of N2 gas. After carburization the sample was cooled under 30 sccm N2 and passivated under 30 sccm 1% O2/N2 for 2 hours. |  | 0 | 800 | 15 | N2 | 2 | 10 | 100 | [12 empty] | 800 | 15 | 100 | 2.302585 | 1 | 0 | 0.7142857 | 1 | 1 | 1 | 1 | 0
1 g of ammonium heptamolybdate tetrahydrate dissolved in 4 mL of DI water. Separately, 2 g of sucrose dissolved in 3.5 mL of DI water at 50 °C. The two solutions were then combined. The combined solution was dried at 120 °C in air for 24 hours, then crushed and sieved to 212 microns. 0.6 g of the sieved precursor was carburized at a ramp rate of 5 °C/min to 810 °C for 0.5 hr under 30 sccm of H2 gas. After carburization the sample was cooled under 30 sccm N2 and passivated under 30 sccm 1% O2/N2 for 2 hours. |  | 0 | 810 | 5 | H2 | 0.5 | 0.5 | 30 | [12 empty] | 810 | 5 | 30 | -0.6931472 | -1 | 1 | 0.7428571 | 0 | 0 | 0 | 0 | 1
1 g of ammonium heptamolybdate tetrahydrate dissolved in 4 mL of DI water. Separately, 2 g of sucrose dissolved in 3.5 mL of DI water at 50 °C. The two solutions were then combined. The combined solution was dried at 120 °C in air for 24 hours, then crushed and sieved to 212 microns. 0.6 g of the sieved precursor was carburized at a ramp rate of 5 °C/min to 810 °C for 0.5 hr under 60 sccm of H2 gas. After carburization the sample was cooled under 30 sccm N2 and passivated under 30 sccm 1% O2/N2 for 2 hours. |  | 0 | 810 | 5 | H2 | 0.5 | 0.5 | 60 | [12 empty] | 810 | 5 | 60 | -0.6931472 | -1 | 1 | 0.7428571 | 0 | 0.4285714 | 0 | 0 | 1
1 g of ammonium heptamolybdate tetrahydrate dissolved in 4 mL of DI water. Separately, 2 g of sucrose dissolved in 3.5 mL of DI water at 50 °C. The two solutions were then combined. The combined solution was dried at 120 °C in air for 24 hours, then crushed and sieved to 212 microns. 0.6 g of the sieved precursor was carburized at a ramp rate of 5 °C/min to 810 °C for 0.5 hr under 100 sccm of H2 gas. After carburization the sample was cooled under 30 sccm N2 and passivated under 30 sccm 1% O2/N2 for 2 hours. |  | 0 | 810 | 5 | H2 | 0.5 | 0.5 | 100 | [12 empty] | 810 | 5 | 100 | -0.6931472 | -1 | 1 | 0.7428571 | 0 | 1 | 0 | 0 | 1
1 g of ammonium heptamolybdate tetrahydrate dissolved in 4 mL of DI water. Separately, 2 g of sucrose dissolved in 3.5 mL of DI water at 50 °C. The two solutions were then combined. The combined solution was dried at 120 °C in air for 24 hours, then crushed and sieved to 212 microns. 0.6 g of the sieved precursor was carburized at a ramp rate of 5 °C/min to 810 °C for 2 hr under 30 sccm of H2 gas. After carburization the sample was cooled under 30 sccm N2 and passivated under 30 sccm 1% O2/N2 for 2 hours. |  | 0 | 810 | 5 | H2 | 0.5 | 2 | 30 | [12 empty] | 810 | 5 | 30 | 0.6931472 | -1 | 1 | 0.7428571 | 0 | 0 | 0.4627564 | 0 | 1
1 g of ammonium heptamolybdate tetrahydrate dissolved in 4 mL of DI water. Separately, 2 g of sucrose dissolved in 3.5 mL of DI water at 50 °C. The two solutions were then combined. The combined solution was dried at 120 °C in air for 24 hours, then crushed and sieved to 212 microns. 0.6 g of the sieved precursor was carburized at a ramp rate of 5 °C/min to 810 °C for 2 hr under 60 sccm of H2 gas. After carburization the sample was cooled under 30 sccm N2 and passivated under 30 sccm 1% O2/N2 for 2 hours. |  | 0 | 810 | 5 | H2 | 0.5 | 2 | 60 | [12 empty] | 810 | 5 | 60 | 0.6931472 | -1 | 1 | 0.7428571 | 0 | 0.4285714 | 0.4627564 | 0 | 1
1 g of ammonium heptamolybdate tetrahydrate dissolved in 4 mL of DI water. Separately, 2 g of sucrose dissolved in 3.5 mL of DI water at 50 °C. The two solutions were then combined. The combined solution was dried at 120 °C in air for 24 hours, then crushed and sieved to 212 microns. 0.6 g of the sieved precursor was carburized at a ramp rate of 5 °C/min to 810 °C for 2 hr under 100 sccm of H2 gas. After carburization the sample was cooled under 30 sccm N2 and passivated under 30 sccm 1% O2/N2 for 2 hours. |  | 0 | 810 | 5 | H2 | 0.5 | 2 | 100 | [12 empty] | 810 | 5 | 100 | 0.6931472 | -1 | 1 | 0.7428571 | 0 | 1 | 0.4627564 | 0 | 1
1 g of ammonium heptamolybdate tetrahydrate dissolved in 4 mL of DI water. Separately, 2 g of sucrose dissolved in 3.5 mL of DI water at 50 °C. The two solutions were then combined. The combined solution was dried at 120 °C in air for 24 hours, then crushed and sieved to 212 microns. 0.6 g of the sieved precursor was carburized at a ramp rate of 5 °C/min to 810 °C for 5 hr under 30 sccm of H2 gas. After carburization the sample was cooled under 30 sccm N2 and passivated under 30 sccm 1% O2/N2 for 2 hours. |  | 0 | 810 | 5 | H2 | 0.5 | 5 | 30 | [12 empty] | 810 | 5 | 30 | 1.609438 | -1 | 1 | 0.7428571 | 0 | 0 | 0.7686218 | 0 | 1
1 g of ammonium heptamolybdate tetrahydrate dissolved in 4 mL of DI water. Separately, 2 g of sucrose dissolved in 3.5 mL of DI water at 50 °C. The two solutions were then combined. The combined solution was dried at 120 °C in air for 24 hours, then crushed and sieved to 212 microns. 0.6 g of the sieved precursor was carburized at a ramp rate of 5 °C/min to 810 °C for 5 hr under 60 sccm of H2 gas. After carburization the sample was cooled under 30 sccm N2 and passivated under 30 sccm 1% O2/N2 for 2 hours. |  | 0 | 810 | 5 | H2 | 0.5 | 5 | 60 | [12 empty] | 810 | 5 | 60 | 1.609438 | -1 | 1 | 0.7428571 | 0 | 0.4285714 | 0.7686218 | 0 | 1
1 g of ammonium heptamolybdate tetrahydrate dissolved in 4 mL of DI water. Separately, 2 g of sucrose dissolved in 3.5 mL of DI water at 50 °C. The two solutions were then combined. The combined solution was dried at 120 °C in air for 24 hours, then crushed and sieved to 212 microns. 0.6 g of the sieved precursor was carburized at a ramp rate of 5 °C/min to 810 °C for 5 hr under 100 sccm of H2 gas. After carburization the sample was cooled under 30 sccm N2 and passivated under 30 sccm 1% O2/N2 for 2 hours. |  | 0 | 810 | 5 | H2 | 0.5 | 5 | 100 | [12 empty] | 810 | 5 | 100 | 1.609438 | -1 | 1 | 0.7428571 | 0 | 1 | 0.7686218 | 0 | 1
1 g of ammonium heptamolybdate tetrahydrate dissolved in 4 mL of DI water. Separately, 2 g of sucrose dissolved in 3.5 mL of DI water at 50 °C. The two solutions were then combined. The combined solution was dried at 120 °C in air for 24 hours, then crushed and sieved to 212 microns. 0.6 g of the sieved precursor was carburized at a ramp rate of 5 °C/min to 810 °C for 10 hr under 30 sccm of H2 gas. After carburization the sample was cooled under 30 sccm N2 and passivated under 30 sccm 1% O2/N2 for 2 hours. |  | 0 | 810 | 5 | H2 | 0.5 | 10 | 30 | [12 empty] | 810 | 5 | 30 | 2.302585 | -1 | 1 | 0.7428571 | 0 | 0 | 1 | 0 | 1
1 g of ammonium heptamolybdate tetrahydrate dissolved in 4 mL of DI water. Separately, 2 g of sucrose dissolved in 3.5 mL of DI water at 50 °C. The two solutions were then combined. The combined solution was dried at 120 °C in air for 24 hours, then crushed and sieved to 212 microns. 0.6 g of the sieved precursor was carburized at a ramp rate of 5 °C/min to 810 °C for 10 hr under 60 sccm of H2 gas. After carburization the sample was cooled under 30 sccm N2 and passivated under 30 sccm 1% O2/N2 for 2 hours. |  | 0 | 810 | 5 | H2 | 0.5 | 10 | 60 | [12 empty] | 810 | 5 | 60 | 2.302585 | -1 | 1 | 0.7428571 | 0 | 0.4285714 | 1 | 0 | 1
1 g of ammonium heptamolybdate tetrahydrate dissolved in 4 mL of DI water. Separately, 2 g of sucrose dissolved in 3.5 mL of DI water at 50 °C. The two solutions were then combined. The combined solution was dried at 120 °C in air for 24 hours, then crushed and sieved to 212 microns. 0.6 g of the sieved precursor was carburized at a ramp rate of 5 °C/min to 810 °C for 10 hr under 100 sccm of H2 gas. After carburization the sample was cooled under 30 sccm N2 and passivated under 30 sccm 1% O2/N2 for 2 hours. |  | 0 | 810 | 5 | H2 | 0.5 | 10 | 100 | [12 empty] | 810 | 5 | 100 | 2.302585 | -1 | 1 | 0.7428571 | 0 | 1 | 1 | 0 | 1
1 g of ammonium heptamolybdate tetrahydrate dissolved in 5.5 mL of DI water. Separately, 1 g of sucrose dissolved in 2 mL of DI water at 50 °C. The two solutions were then combined. The combined solution was dried at 120 °C in air for 24 hours, then crushed and sieved to 212 microns. 0.6 g of the sieved precursor was carburized at a ramp rate of 5 °C/min to 810 °C for 0.5 hr under 30 sccm of H2 gas. After carburization the sample was cooled under 30 sccm N2 and passivated under 30 sccm 1% O2/N2 for 2 hours. |  | 0 | 810 | 5 | H2 | 1 | 0.5 | 30 | [12 empty] | 810 | 5 | 30 | -0.6931472 | 0 | 1 | 0.7428571 | 0 | 0 | 0 | 0.5 | 1
1 g of ammonium heptamolybdate tetrahydrate dissolved in 5.5 mL of DI water. Separately, 1 g of sucrose dissolved in 2 mL of DI water at 50 °C. The two solutions were then combined. The combined solution was dried at 120 °C in air for 24 hours, then crushed and sieved to 212 microns. 0.6 g of the sieved precursor was carburized at a ramp rate of 5 °C/min to 810 °C for 0.5 hr under 60 sccm of H2 gas. After carburization the sample was cooled under 30 sccm N2 and passivated under 30 sccm 1% O2/N2 for 2 hours. |  | 0 | 810 | 5 | H2 | 1 | 0.5 | 60 | [12 empty] | 810 | 5 | 60 | -0.6931472 | 0 | 1 | 0.7428571 | 0 | 0.4285714 | 0 | 0.5 | 1
1 g of ammonium heptamolybdate tetrahydrate dissolved in 5.5 mL of DI water. Separately, 1 g of sucrose dissolved in 2 mL of DI water at 50 °C. The two solutions were then combined. The combined solution was dried at 120 °C in air for 24 hours, then crushed and sieved to 212 microns. 0.6 g of the sieved precursor was carburized at a ramp rate of 5 °C/min to 810 °C for 0.5 hr under 100 sccm of H2 gas. After carburization the sample was cooled under 30 sccm N2 and passivated under 30 sccm 1% O2/N2 for 2 hours. |  | 0 | 810 | 5 | H2 | 1 | 0.5 | 100 | [12 empty] | 810 | 5 | 100 | -0.6931472 | 0 | 1 | 0.7428571 | 0 | 1 | 0 | 0.5 | 1
1 g of ammonium heptamolybdate tetrahydrate dissolved in 5.5 mL of DI water. Separately, 1 g of sucrose dissolved in 2 mL of DI water at 50 °C. The two solutions were then combined. The combined solution was dried at 120 °C in air for 24 hours, then crushed and sieved to 212 microns. 0.6 g of the sieved precursor was carburized at a ramp rate of 5 °C/min to 810 °C for 2 hr under 30 sccm of H2 gas. After carburization the sample was cooled under 30 sccm N2 and passivated under 30 sccm 1% O2/N2 for 2 hours. |  | 0 | 810 | 5 | H2 | 1 | 2 | 30 | [12 empty] | 810 | 5 | 30 | 0.6931472 | 0 | 1 | 0.7428571 | 0 | 0 | 0.4627564 | 0.5 | 1
1 g of ammonium heptamolybdate tetrahydrate dissolved in 5.5 mL of DI water. Separately, 1 g of sucrose dissolved in 2 mL of DI water at 50 °C. The two solutions were then combined. The combined solution was dried at 120 °C in air for 24 hours, then crushed and sieved to 212 microns. 0.6 g of the sieved precursor was carburized at a ramp rate of 5 °C/min to 810 °C for 2 hr under 60 sccm of H2 gas. After carburization the sample was cooled under 30 sccm N2 and passivated under 30 sccm 1% O2/N2 for 2 hours. |  | 0 | 810 | 5 | H2 | 1 | 2 | 60 | [12 empty] | 810 | 5 | 60 | 0.6931472 | 0 | 1 | 0.7428571 | 0 | 0.4285714 | 0.4627564 | 0.5 | 1
1 g of ammonium heptamolybdate tetrahydrate dissolved in 5.5 mL of DI water. Separately, 1 g of sucrose dissolved in 2 mL of DI water at 50 °C. The two solutions were then combined. The combined solution was dried at 120 °C in air for 24 hours, then crushed and sieved to 212 microns. 0.6 g of the sieved precursor was carburized at a ramp rate of 5 °C/min to 810 °C for 2 hr under 100 sccm of H2 gas. After carburization the sample was cooled under 30 sccm N2 and passivated under 30 sccm 1% O2/N2 for 2 hours. |  | 0 | 810 | 5 | H2 | 1 | 2 | 100 | [12 empty] | 810 | 5 | 100 | 0.6931472 | 0 | 1 | 0.7428571 | 0 | 1 | 0.4627564 | 0.5 | 1
1 g of ammonium heptamolybdate tetrahydrate dissolved in 5.5 mL of DI water. Separately, 1 g of sucrose dissolved in 2 mL of DI water at 50 °C. The two solutions were then combined. The combined solution was dried at 120 °C in air for 24 hours, then crushed and sieved to 212 microns. 0.6 g of the sieved precursor was carburized at a ramp rate of 5 °C/min to 810 °C for 5 hr under 30 sccm of H2 gas. After carburization the sample was cooled under 30 sccm N2 and passivated under 30 sccm 1% O2/N2 for 2 hours. |  | 0 | 810 | 5 | H2 | 1 | 5 | 30 | [12 empty] | 810 | 5 | 30 | 1.609438 | 0 | 1 | 0.7428571 | 0 | 0 | 0.7686218 | 0.5 | 1
1 g of ammonium heptamolybdate tetrahydrate dissolved in 5.5 mL of DI water. Separately, 1 g of sucrose dissolved in 2 mL of DI water at 50 °C. The two solutions were then combined. The combined solution was dried at 120 °C in air for 24 hours, then crushed and sieved to 212 microns. 0.6 g of the sieved precursor was carburized at a ramp rate of 5 °C/min to 810 °C for 5 hr under 60 sccm of H2 gas. After carburization the sample was cooled under 30 sccm N2 and passivated under 30 sccm 1% O2/N2 for 2 hours. |  | 0 | 810 | 5 | H2 | 1 | 5 | 60 | [12 empty] | 810 | 5 | 60 | 1.609438 | 0 | 1 | 0.7428571 | 0 | 0.4285714 | 0.7686218 | 0.5 | 1
1 g of ammonium heptamolybdate tetrahydrate dissolved in 5.5 mL of DI water. Separately, 1 g of sucrose dissolved in 2 mL of DI water at 50 °C. The two solutions were then combined. The combined solution was dried at 120 °C in air for 24 hours, then crushed and sieved to 212 microns. 0.6 g of the sieved precursor was carburized at a ramp rate of 5 °C/min to 810 °C for 5 hr under 100 sccm of H2 gas. After carburization the sample was cooled under 30 sccm N2 and passivated under 30 sccm 1% O2/N2 for 2 hours. |  | 0 | 810 | 5 | H2 | 1 | 5 | 100 | [12 empty] | 810 | 5 | 100 | 1.609438 | 0 | 1 | 0.7428571 | 0 | 1 | 0.7686218 | 0.5 | 1
1 g of ammonium heptamolybdate tetrahydrate dissolved in 5.5 mL of DI water. Separately, 1 g of sucrose dissolved in 2 mL of DI water at 50 °C. The two solutions were then combined. The combined solution was dried at 120 °C in air for 24 hours, then crushed and sieved to 212 microns. 0.6 g of the sieved precursor was carburized at a ramp rate of 5 °C/min to 810 °C for 10 hr under 30 sccm of H2 gas. After carburization the sample was cooled under 30 sccm N2 and passivated under 30 sccm 1% O2/N2 for 2 hours. |  | 0 | 810 | 5 | H2 | 1 | 10 | 30 | [12 empty] | 810 | 5 | 30 | 2.302585 | 0 | 1 | 0.7428571 | 0 | 0 | 1 | 0.5 | 1
1 g of ammonium heptamolybdate tetrahydrate dissolved in 5.5 mL of DI water. Separately, 1 g of sucrose dissolved in 2 mL of DI water at 50 °C. The two solutions were then combined. The combined solution was dried at 120 °C in air for 24 hours, then crushed and sieved to 212 microns. 0.6 g of the sieved precursor was carburized at a ramp rate of 5 °C/min to 810 °C for 10 hr under 60 sccm of H2 gas. After carburization the sample was cooled under 30 sccm N2 and passivated under 30 sccm 1% O2/N2 for 2 hours. |  | 0 | 810 | 5 | H2 | 1 | 10 | 60 | [12 empty] | 810 | 5 | 60 | 2.302585 | 0 | 1 | 0.7428571 | 0 | 0.4285714 | 1 | 0.5 | 1
1 g of ammonium heptamolybdate tetrahydrate dissolved in 5.5 mL of DI water. Separately, 1 g of sucrose dissolved in 2 mL of DI water at 50 °C. The two solutions were then combined. The combined solution was dried at 120 °C in air for 24 hours, then crushed and sieved to 212 microns. 0.6 g of the sieved precursor was carburized at a ramp rate of 5 °C/min to 810 °C for 10 hr under 100 sccm of H2 gas. After carburization the sample was cooled under 30 sccm N2 and passivated under 30 sccm 1% O2/N2 for 2 hours. |  | 0 | 810 | 5 | H2 | 1 | 10 | 100 | [12 empty] | 810 | 5 | 100 | 2.302585 | 0 | 1 | 0.7428571 | 0 | 1 | 1 | 0.5 | 1
1 g of ammonium heptamolybdate tetrahydrate dissolved in 6 mL of DI water. Separately, 0.5 g of sucrose dissolved in 1.5 mL of DI water at 50 °C. The two solutions were then combined. The combined solution was dried at 120 °C in air for 24 hours, then crushed and sieved to 212 microns. 0.6 g of the sieved precursor was carburized at a ramp rate of 5 °C/min to 810 °C for 0.5 hr under 30 sccm of H2 gas. After carburization the sample was cooled under 30 sccm N2 and passivated under 30 sccm 1% O2/N2 for 2 hours. |  | 0 | 810 | 5 | H2 | 2 | 0.5 | 30 | [12 empty] | 810 | 5 | 30 | -0.6931472 | 1 | 1 | 0.7428571 | 0 | 0 | 0 | 1 | 1
1 g of ammonium heptamolybdate tetrahydrate dissolved in 6 mL of DI water. Separately, 0.5 g of sucrose dissolved in 1.5 mL of DI water at 50 °C. The two solutions were then combined. The combined solution was dried at 120 °C in air for 24 hours, then crushed and sieved to 212 microns. 0.6 g of the sieved precursor was carburized at a ramp rate of 5 °C/min to 810 °C for 0.5 hr under 60 sccm of H2 gas. After carburization the sample was cooled under 30 sccm N2 and passivated under 30 sccm 1% O2/N2 for 2 hours. |  | 0 | 810 | 5 | H2 | 2 | 0.5 | 60 | [12 empty] | 810 | 5 | 60 | -0.6931472 | 1 | 1 | 0.7428571 | 0 | 0.4285714 | 0 | 1 | 1
1 g of ammonium heptamolybdate tetrahydrate dissolved in 6 mL of DI water. Separately, 0.5 g of sucrose dissolved in 1.5 mL of DI water at 50 °C. The two solutions were then combined. The combined solution was dried at 120 °C in air for 24 hours, then crushed and sieved to 212 microns. 0.6 g of the sieved precursor was carburized at a ramp rate of 5 °C/min to 810 °C for 0.5 hr under 100 sccm of H2 gas. After carburization the sample was cooled under 30 sccm N2 and passivated under 30 sccm 1% O2/N2 for 2 hours. |  | 0 | 810 | 5 | H2 | 2 | 0.5 | 100 | [12 empty] | 810 | 5 | 100 | -0.6931472 | 1 | 1 | 0.7428571 | 0 | 1 | 0 | 1 | 1
1 g of ammonium heptamolybdate tetrahydrate dissolved in 6 mL of DI water. Separately, 0.5 g of sucrose dissolved in 1.5 mL of DI water at 50 °C. The two solutions were then combined. The combined solution was dried at 120 °C in air for 24 hours, then crushed and sieved to 212 microns. 0.6 g of the sieved precursor was carburized at a ramp rate of 5 °C/min to 810 °C for 2 hr under 30 sccm of H2 gas. After carburization the sample was cooled under 30 sccm N2 and passivated under 30 sccm 1% O2/N2 for 2 hours. |  | 0 | 810 | 5 | H2 | 2 | 2 | 30 | [12 empty] | 810 | 5 | 30 | 0.6931472 | 1 | 1 | 0.7428571 | 0 | 0 | 0.4627564 | 1 | 1
1 g of ammonium heptamolybdate tetrahydrate dissolved in 6 mL of DI water. Separately, 0.5 g of sucrose dissolved in 1.5 mL of DI water at 50 °C. The two solutions were then combined. The combined solution was dried at 120 °C in air for 24 hours, then crushed and sieved to 212 microns. 0.6 g of the sieved precursor was carburized at a ramp rate of 5 °C/min to 810 °C for 2 hr under 60 sccm of H2 gas. After carburization the sample was cooled under 30 sccm N2 and passivated under 30 sccm 1% O2/N2 for 2 hours. |  | 0 | 810 | 5 | H2 | 2 | 2 | 60 | [12 empty] | 810 | 5 | 60 | 0.6931472 | 1 | 1 | 0.7428571 | 0 | 0.4285714 | 0.4627564 | 1 | 1
1 g of ammonium heptamolybdate tetrahydrate dissolved in 6 mL of DI water. Separately, 0.5 g of sucrose dissolved in 1.5 mL of DI water at 50 °C. The two solutions were then combined. The combined solution was dried at 120 °C in air for 24 hours, then crushed and sieved to 212 microns. 0.6 g of the sieved precursor was carburized at a ramp rate of 5 °C/min to 810 °C for 2 hr under 100 sccm of H2 gas. After carburization the sample was cooled under 30 sccm N2 and passivated under 30 sccm 1% O2/N2 for 2 hours. |  | 0 | 810 | 5 | H2 | 2 | 2 | 100 | [12 empty] | 810 | 5 | 100 | 0.6931472 | 1 | 1 | 0.7428571 | 0 | 1 | 0.4627564 | 1 | 1
1 g of ammonium heptamolybdate tetrahydrate dissolved in 6 mL of DI water. Separately, 0.5 g of sucrose dissolved in 1.5 mL of DI water at 50 °C. The two solutions were then combined. The combined solution was dried at 120 °C in air for 24 hours, then crushed and sieved to 212 microns. 0.6 g of the sieved precursor was carburized at a ramp rate of 5 °C/min to 810 °C for 5 hr under 30 sccm of H2 gas. After carburization the sample was cooled under 30 sccm N2 and passivated under 30 sccm 1% O2/N2 for 2 hours. |  | 0 | 810 | 5 | H2 | 2 | 5 | 30 | [12 empty] | 810 | 5 | 30 | 1.609438 | 1 | 1 | 0.7428571 | 0 | 0 | 0.7686218 | 1 | 1
1 g of ammonium heptamolybdate tetrahydrate dissolved in 6 mL of DI water. Separately, 0.5 g of sucrose dissolved in 1.5 mL of DI water at 50 °C. The two solutions were then combined. The combined solution was dried at 120 °C in air for 24 hours, then crushed and sieved to 212 microns. 0.6 g of the sieved precursor was carburized at a ramp rate of 5 °C/min to 810 °C for 5 hr under 60 sccm of H2 gas. After carburization the sample was cooled under 30 sccm N2 and passivated under 30 sccm 1% O2/N2 for 2 hours. |  | 0 | 810 | 5 | H2 | 2 | 5 | 60 | [12 empty] | 810 | 5 | 60 | 1.609438 | 1 | 1 | 0.7428571 | 0 | 0.4285714 | 0.7686218 | 1 | 1
1 g of ammonium heptamolybdate tetrahydrate dissolved in 6 mL of DI water. Separately, 0.5 g of sucrose dissolved in 1.5 mL of DI water at 50 °C. The two solutions were then combined. The combined solution was dried at 120 °C in air for 24 hours, then crushed and sieved to 212 microns. 0.6 g of the sieved precursor was carburized at a ramp rate of 5 °C/min to 810 °C for 5 hr under 100 sccm of H2 gas. After carburization the sample was cooled under 30 sccm N2 and passivated under 30 sccm 1% O2/N2 for 2 hours. |  | 0 | 810 | 5 | H2 | 2 | 5 | 100 | [12 empty] | 810 | 5 | 100 | 1.609438 | 1 | 1 | 0.7428571 | 0 | 1 | 0.7686218 | 1 | 1
1 g of ammonium heptamolybdate tetrahydrate dissolved in 6 mL of DI water. Separately, 0.5 g of sucrose dissolved in 1.5 mL of DI water at 50 °C. The two solutions were then combined. The combined solution was dried at 120 °C in air for 24 hours, then crushed and sieved to 212 microns. 0.6 g of the sieved precursor was carburized at a ramp rate of 5 °C/min to 810 °C for 10 hr under 30 sccm of H2 gas. After carburization the sample was cooled under 30 sccm N2 and passivated under 30 sccm 1% O2/N2 for 2 hours. |  | 0 | 810 | 5 | H2 | 2 | 10 | 30 | [12 empty] | 810 | 5 | 30 | 2.302585 | 1 | 1 | 0.7428571 | 0 | 0 | 1 | 1 | 1
1 g of ammonium heptamolybdate tetrahydrate dissolved in 6 mL of DI water. Separately, 0.5 g of sucrose dissolved in 1.5 mL of DI water at 50 °C. The two solutions were then combined. The combined solution was dried at 120 °C in air for 24 hours, then crushed and sieved to 212 microns. 0.6 g of the sieved precursor was carburized at a ramp rate of 5 °C/min to 810 °C for 10 hr under 60 sccm of H2 gas. After carburization the sample was cooled under 30 sccm N2 and passivated under 30 sccm 1% O2/N2 for 2 hours. |  | 0 | 810 | 5 | H2 | 2 | 10 | 60 | [12 empty] | 810 | 5 | 60 | 2.302585 | 1 | 1 | 0.7428571 | 0 | 0.4285714 | 1 | 1 | 1
1 g of ammonium heptamolybdate tetrahydrate dissolved in 6 mL of DI water. Separately, 0.5 g of sucrose dissolved in 1.5 mL of DI water at 50 °C. The two solutions were then combined. The combined solution was dried at 120 °C in air for 24 hours, then crushed and sieved to 212 microns. 0.6 g of the sieved precursor was carburized at a ramp rate of 5 °C/min to 810 °C for 10 hr under 100 sccm of H2 gas. After carburization the sample was cooled under 30 sccm N2 and passivated under 30 sccm 1% O2/N2 for 2 hours. |  | 0 | 810 | 5 | H2 | 2 | 10 | 100 | [12 empty] | 810 | 5 | 100 | 2.302585 | 1 | 1 | 0.7428571 | 0 | 1 | 1 | 1 | 1
1 g of ammonium heptamolybdate tetrahydrate dissolved in 4 mL of DI water. Separately, 2 g of sucrose dissolved in 3.5 mL of DI water at 50 °C. The two solutions were then combined. The combined solution was dried at 120 °C in air for 24 hours, then crushed and sieved to 212 microns. 0.6 g of the sieved precursor was carburized at a ramp rate of 5 °C/min to 810 °C for 0.5 hr under 30 sccm of N2 gas. After carburization the sample was cooled under 30 sccm N2 and passivated under 30 sccm 1% O2/N2 for 2 hours. |  | 0 | 810 | 5 | N2 | 0.5 | 0.5 | 30 | [12 empty] | 810 | 5 | 30 | -0.6931472 | -1 | 0 | 0.7428571 | 0 | 0 | 0 | 0 | 0
1 g of ammonium heptamolybdate tetrahydrate dissolved in 4 mL of DI water. Separately, 2 g of sucrose dissolved in 3.5 mL of DI water at 50 °C. The two solutions were then combined. The combined solution was dried at 120 °C in air for 24 hours, then crushed and sieved to 212 microns. 0.6 g of the sieved precursor was carburized at a ramp rate of 5 °C/min to 810 °C for 0.5 hr under 60 sccm of N2 gas. After carburization the sample was cooled under 30 sccm N2 and passivated under 30 sccm 1% O2/N2 for 2 hours. |  | 0 | 810 | 5 | N2 | 0.5 | 0.5 | 60 | [12 empty] | 810 | 5 | 60 | -0.6931472 | -1 | 0 | 0.7428571 | 0 | 0.4285714 | 0 | 0 | 0
1 g of ammonium heptamolybdate tetrahydrate dissolved in 4 mL of DI water. Separately, 2 g of sucrose dissolved in 3.5 mL of DI water at 50 °C. The two solutions were then combined. The combined solution was dried at 120 °C in air for 24 hours, then crushed and sieved to 212 microns. 0.6 g of the sieved precursor was carburized at a ramp rate of 5 °C/min to 810 °C for 0.5 hr under 100 sccm of N2 gas. After carburization the sample was cooled under 30 sccm N2 and passivated under 30 sccm 1% O2/N2 for 2 hours. |  | 0 | 810 | 5 | N2 | 0.5 | 0.5 | 100 | [12 empty] | 810 | 5 | 100 | -0.6931472 | -1 | 0 | 0.7428571 | 0 | 1 | 0 | 0 | 0
1 g of ammonium heptamolybdate tetrahydrate dissolved in 4 mL of DI water. Separately, 2 g of sucrose dissolved in 3.5 mL of DI water at 50 °C. The two solutions were then combined. The combined solution was dried at 120 °C in air for 24 hours, then crushed and sieved to 212 microns. 0.6 g of the sieved precursor was carburized at a ramp rate of 5 °C/min to 810 °C for 2 hr under 30 sccm of N2 gas. After carburization the sample was cooled under 30 sccm N2 and passivated under 30 sccm 1% O2/N2 for 2 hours. |  | 0 | 810 | 5 | N2 | 0.5 | 2 | 30 | [12 empty] | 810 | 5 | 30 | 0.6931472 | -1 | 0 | 0.7428571 | 0 | 0 | 0.4627564 | 0 | 0
1 g of ammonium heptamolybdate tetrahydrate dissolved in 4 mL of DI water. Separately, 2 g of sucrose dissolved in 3.5 mL of DI water at 50 °C. The two solutions were then combined. The combined solution was dried at 120 °C in air for 24 hours, then crushed and sieved to 212 microns. 0.6 g of the sieved precursor was carburized at a ramp rate of 5 °C/min to 810 °C for 2 hr under 60 sccm of N2 gas. After carburization the sample was cooled under 30 sccm N2 and passivated under 30 sccm 1% O2/N2 for 2 hours. |  | 0 | 810 | 5 | N2 | 0.5 | 2 | 60 | [12 empty] | 810 | 5 | 60 | 0.6931472 | -1 | 0 | 0.7428571 | 0 | 0.4285714 | 0.4627564 | 0 | 0
1 g of ammonium heptamolybdate tetrahydrate dissolved in 4 mL of DI water. Separately, 2 g of sucrose dissolved in 3.5 mL of DI water at 50 °C. The two solutions were then combined. The combined solution was dried at 120 °C in air for 24 hours, then crushed and sieved to 212 microns. 0.6 g of the sieved precursor was carburized at a ramp rate of 5 °C/min to 810 °C for 2 hr under 100 sccm of N2 gas. After carburization the sample was cooled under 30 sccm N2 and passivated under 30 sccm 1% O2/N2 for 2 hours. |  | 0 | 810 | 5 | N2 | 0.5 | 2 | 100 | [12 empty] | 810 | 5 | 100 | 0.6931472 | -1 | 0 | 0.7428571 | 0 | 1 | 0.4627564 | 0 | 0
1 g of ammonium heptamolybdate tetrahydrate dissolved in 4 mL of DI water. Separately, 2 g of sucrose dissolved in 3.5 mL of DI water at 50 °C. The two solutions were then combined. The combined solution was dried at 120 °C in air for 24 hours, then crushed and sieved to 212 microns. 0.6 g of the sieved precursor was carburized at a ramp rate of 5 °C/min to 810 °C for 5 hr under 30 sccm of N2 gas. After carburization the sample was cooled under 30 sccm N2 and passivated under 30 sccm 1% O2/N2 for 2 hours. |  | 0 | 810 | 5 | N2 | 0.5 | 5 | 30 | [12 empty] | 810 | 5 | 30 | 1.609438 | -1 | 0 | 0.7428571 | 0 | 0 | 0.7686218 | 0 | 0
1 g of ammonium heptamolybdate tetrahydrate dissolved in 4 mL of DI water. Separately, 2 g of sucrose dissolved in 3.5 mL of DI water at 50 °C. The two solutions were then combined. The combined solution was dried at 120 °C in air for 24 hours, then crushed and sieved to 212 microns. 0.6 g of the sieved precursor was carburized at a ramp rate of 5 °C/min to 810 °C for 5 hr under 60 sccm of N2 gas. After carburization the sample was cooled under 30 sccm N2 and passivated under 30 sccm 1% O2/N2 for 2 hours. |  | 0 | 810 | 5 | N2 | 0.5 | 5 | 60 | [12 empty] | 810 | 5 | 60 | 1.609438 | -1 | 0 | 0.7428571 | 0 | 0.4285714 | 0.7686218 | 0 | 0
1 g of ammonium heptamolybdate tetrahydrate dissolved in 4 mL of DI water. Separately, 2 g of sucrose dissolved in 3.5 mL of DI water at 50 °C. The two solutions were then combined. The combined solution was dried at 120 °C in air for 24 hours, then crushed and sieved to 212 microns. 0.6 g of the sieved precursor was carburized at a ramp rate of 5 °C/min to 810 °C for 5 hr under 100 sccm of N2 gas. After carburization the sample was cooled under 30 sccm N2 and passivated under 30 sccm 1% O2/N2 for 2 hours. |  | 0 | 810 | 5 | N2 | 0.5 | 5 | 100 | [12 empty] | 810 | 5 | 100 | 1.609438 | -1 | 0 | 0.7428571 | 0 | 1 | 0.7686218 | 0 | 0
1 g of ammonium heptamolybdate tetrahydrate dissolved in 4 mL of DI water. Separately, 2 g of sucrose dissolved in 3.5 mL of DI water at 50 °C. The two solutions were then combined. The combined solution was dried at 120 °C in air for 24 hours, then crushed and sieved to 212 microns. 0.6 g of the sieved precursor was carburized at a ramp rate of 5 °C/min to 810 °C for 10 hr under 30 sccm of N2 gas. After carburization the sample was cooled under 30 sccm N2 and passivated under 30 sccm 1% O2/N2 for 2 hours. |  | 0 | 810 | 5 | N2 | 0.5 | 10 | 30 | [12 empty] | 810 | 5 | 30 | 2.302585 | -1 | 0 | 0.7428571 | 0 | 0 | 1 | 0 | 0
1 g of ammonium heptamolybdate tetrahydrate dissolved in 4 mL of DI water. Separately, 2 g of sucrose dissolved in 3.5 mL of DI water at 50 °C. The two solutions were then combined. The combined solution was dried at 120 °C in air for 24 hours, then crushed and sieved to 212 microns. 0.6 g of the sieved precursor was carburized at a ramp rate of 5 °C/min to 810 °C for 10 hr under 60 sccm of N2 gas. After carburization the sample was cooled under 30 sccm N2 and passivated under 30 sccm 1% O2/N2 for 2 hours. |  | 0 | 810 | 5 | N2 | 0.5 | 10 | 60 | [12 empty] | 810 | 5 | 60 | 2.302585 | -1 | 0 | 0.7428571 | 0 | 0.4285714 | 1 | 0 | 0
1 g of ammonium heptamolybdate tetrahydrate dissolved in 4 mL of DI water. Separately, 2 g of sucrose dissolved in 3.5 mL of DI water at 50 °C. The two solutions were then combined. The combined solution was dried at 120 °C in air for 24 hours, then crushed and sieved to 212 microns. 0.6 g of the sieved precursor was carburized at a ramp rate of 5 °C/min to 810 °C for 10 hr under 100 sccm of N2 gas. After carburization the sample was cooled under 30 sccm N2 and passivated under 30 sccm 1% O2/N2 for 2 hours. |  | 0 | 810 | 5 | N2 | 0.5 | 10 | 100 | [12 empty] | 810 | 5 | 100 | 2.302585 | -1 | 0 | 0.7428571 | 0 | 1 | 1 | 0 | 0
1 g of ammonium heptamolybdate tetrahydrate dissolved in 5.5 mL of DI water. Separately, 1 g of sucrose dissolved in 2 mL of DI water at 50 °C. The two solutions were then combined. The combined solution was dried at 120 °C in air for 24 hours, then crushed and sieved to 212 microns. 0.6 g of the sieved precursor was carburized at a ramp rate of 5 °C/min to 810 °C for 0.5 hr under 30 sccm of N2 gas. After carburization the sample was cooled under 30 sccm N2 and passivated under 30 sccm 1% O2/N2 for 2 hours. |  | 0 | 810 | 5 | N2 | 1 | 0.5 | 30 | [12 empty] | 810 | 5 | 30 | -0.6931472 | 0 | 0 | 0.7428571 | 0 | 0 | 0 | 0.5 | 0
1 g of ammonium heptamolybdate tetrahydrate dissolved in 5.5 mL of DI water. Separately, 1 g of sucrose dissolved in 2 mL of DI water at 50 °C. The two solutions were then combined. The combined solution was dried at 120 °C in air for 24 hours, then crushed and sieved to 212 microns. 0.6 g of the sieved precursor was carburized at a ramp rate of 5 °C/min to 810 °C for 0.5 hr under 60 sccm of N2 gas. After carburization the sample was cooled under 30 sccm N2 and passivated under 30 sccm 1% O2/N2 for 2 hours. |  | 0 | 810 | 5 | N2 | 1 | 0.5 | 60 | [12 empty] | 810 | 5 | 60 | -0.6931472 | 0 | 0 | 0.7428571 | 0 | 0.4285714 | 0 | 0.5 | 0
1 g of ammonium heptamolybdate tetrahydrate dissolved in 5.5 mL of DI water. Separately, 1 g of sucrose dissolved in 2 mL of DI water at 50 °C. The two solutions were then combined. The combined solution was dried at 120 °C in air for 24 hours, then crushed and sieved to 212 microns. 0.6 g of the sieved precursor was carburized at a ramp rate of 5 °C/min to 810 °C for 0.5 hr under 100 sccm of N2 gas. After carburization the sample was cooled under 30 sccm N2 and passivated under 30 sccm 1% O2/N2 for 2 hours. |  | 0 | 810 | 5 | N2 | 1 | 0.5 | 100 | [12 empty] | 810 | 5 | 100 | -0.6931472 | 0 | 0 | 0.7428571 | 0 | 1 | 0 | 0.5 | 0
1 g of ammonium heptamolybdate tetrahydrate dissolved in 5.5 mL of DI water. Separately, 1 g of sucrose dissolved in 2 mL of DI water at 50 °C. The two solutions were then combined. The combined solution was dried at 120 °C in air for 24 hours, then crushed and sieved to 212 microns. 0.6 g of the sieved precursor was carburized at a ramp rate of 5 °C/min to 810 °C for 2 hr under 30 sccm of N2 gas. After carburization the sample was cooled under 30 sccm N2 and passivated under 30 sccm 1% O2/N2 for 2 hours. |  | 0 | 810 | 5 | N2 | 1 | 2 | 30 | [12 empty] | 810 | 5 | 30 | 0.6931472 | 0 | 0 | 0.7428571 | 0 | 0 | 0.4627564 | 0.5 | 0
1 g of ammonium heptamolybdate tetrahydrate dissolved in 5.5 mL of DI water. Separately, 1 g of sucrose dissolved in 2 mL of DI water at 50 °C. The two solutions were then combined. The combined solution was dried at 120 °C in air for 24 hours, then crushed and sieved to 212 microns. 0.6 g of the sieved precursor was carburized at a ramp rate of 5 °C/min to 810 °C for 2 hr under 60 sccm of N2 gas. After carburization the sample was cooled under 30 sccm N2 and passivated under 30 sccm 1% O2/N2 for 2 hours. |  | 0 | 810 | 5 | N2 | 1 | 2 | 60 | [12 empty] | 810 | 5 | 60 | 0.6931472 | 0 | 0 | 0.7428571 | 0 | 0.4285714 | 0.4627564 | 0.5 | 0
1 g of ammonium heptamolybdate tetrahydrate dissolved in 5.5 mL of DI water. Separately, 1 g of sucrose dissolved in 2 mL of DI water at 50 °C. The two solutions were then combined. The combined solution was dried at 120 °C in air for 24 hours, then crushed and sieved to 212 microns. 0.6 g of the sieved precursor was carburized at a ramp rate of 5 °C/min to 810 °C for 2 hr under 100 sccm of N2 gas. After carburization the sample was cooled under 30 sccm N2 and passivated under 30 sccm 1% O2/N2 for 2 hours. |  | 0 | 810 | 5 | N2 | 1 | 2 | 100 | [12 empty] | 810 | 5 | 100 | 0.6931472 | 0 | 0 | 0.7428571 | 0 | 1 | 0.4627564 | 0.5 | 0
1 g of ammonium heptamolybdate tetrahydrate dissolved in 5.5 mL of DI water. Separately, 1 g of sucrose dissolved in 2 mL of DI water at 50 °C. The two solutions were then combined. The combined solution was dried at 120 °C in air for 24 hours, then crushed and sieved to 212 microns. 0.6 g of the sieved precursor was carburized at a ramp rate of 5 °C/min to 810 °C for 5 hr under 30 sccm of N2 gas. After carburization the sample was cooled under 30 sccm N2 and passivated under 30 sccm 1% O2/N2 for 2 hours. |  | 0 | 810 | 5 | N2 | 1 | 5 | 30 | [12 empty] | 810 | 5 | 30 | 1.609438 | 0 | 0 | 0.7428571 | 0 | 0 | 0.7686218 | 0.5 | 0
1 g of ammonium heptamolybdate tetrahydrate dissolved in 5.5 mL of DI water. Separately, 1 g of sucrose dissolved in 2 mL of DI water at 50 °C. The two solutions were then combined. The combined solution was dried at 120 °C in air for 24 hours, then crushed and sieved to 212 microns. 0.6 g of the sieved precursor was carburized at a ramp rate of 5 °C/min to 810 °C for 5 hr under 60 sccm of N2 gas. After carburization the sample was cooled under 30 sccm N2 and passivated under 30 sccm 1% O2/N2 for 2 hours. |  | 0 | 810 | 5 | N2 | 1 | 5 | 60 | [12 empty] | 810 | 5 | 60 | 1.609438 | 0 | 0 | 0.7428571 | 0 | 0.4285714 | 0.7686218 | 0.5 | 0
1 g of ammonium heptamolybdate tetrahydrate dissolved in 5.5 mL of DI water. Separately, 1 g of sucrose dissolved in 2 mL of DI water at 50 °C. The two solutions were then combined. The combined solution was dried at 120 °C in air for 24 hours, then crushed and sieved to 212 microns. 0.6 g of the sieved precursor was carburized at a ramp rate of 5 °C/min to 810 °C for 5 hr under 100 sccm of N2 gas. After carburization the sample was cooled under 30 sccm N2 and passivated under 30 sccm 1% O2/N2 for 2 hours. |  | 0 | 810 | 5 | N2 | 1 | 5 | 100 | [12 empty] | 810 | 5 | 100 | 1.609438 | 0 | 0 | 0.7428571 | 0 | 1 | 0.7686218 | 0.5 | 0
1 g of ammonium heptamolybdate tetrahydrate dissolved in 5.5 mL of DI water. Separately, 1 g of sucrose dissolved in 2 mL of DI water at 50 °C. The two solutions were then combined. The combined solution was dried at 120 °C in air for 24 hours, then crushed and sieved to 212 microns. 0.6 g of the sieved precursor was carburized at a ramp rate of 5 °C/min to 810 °C for 10 hr under 30 sccm of N2 gas. After carburization the sample was cooled under 30 sccm N2 and passivated under 30 sccm 1% O2/N2 for 2 hours. |  | 0 | 810 | 5 | N2 | 1 | 10 | 30 | [12 empty] | 810 | 5 | 30 | 2.302585 | 0 | 0 | 0.7428571 | 0 | 0 | 1 | 0.5 | 0
1 g of ammonium heptamolybdate tetrahydrate dissolved in 5.5 mL of DI water. Separately, 1 g of sucrose dissolved in 2 mL of DI water at 50 °C. The two solutions were then combined. The combined solution was dried at 120 °C in air for 24 hours, then crushed and sieved to 212 microns. 0.6 g of the sieved precursor was carburized at a ramp rate of 5 °C/min to 810 °C for 10 hr under 60 sccm of N2 gas. After carburization the sample was cooled under 30 sccm N2 and passivated under 30 sccm 1% O2/N2 for 2 hours. |  | 0 | 810 | 5 | N2 | 1 | 10 | 60 | [12 empty] | 810 | 5 | 60 | 2.302585 | 0 | 0 | 0.7428571 | 0 | 0.4285714 | 1 | 0.5 | 0
1 g of ammonium heptamolybdate tetrahydrate dissolved in 5.5 mL of DI water. Separately, 1 g of sucrose dissolved in 2 mL of DI water at 50 °C. The two solutions were then combined. The combined solution was dried at 120 °C in air for 24 hours, then crushed and sieved to 212 microns. 0.6 g of the sieved precursor was carburized at a ramp rate of 5 °C/min to 810 °C for 10 hr under 100 sccm of N2 gas. After carburization the sample was cooled under 30 sccm N2 and passivated under 30 sccm 1% O2/N2 for 2 hours. |  | 0 | 810 | 5 | N2 | 1 | 10 | 100 | [12 empty] | 810 | 5 | 100 | 2.302585 | 0 | 0 | 0.7428571 | 0 | 1 | 1 | 0.5 | 0
1 g of ammonium heptamolybdate tetrahydrate dissolved in 6 mL of DI water. Separately, 0.5 g of sucrose dissolved in 1.5 mL of DI water at 50 °C. The two solutions were then combined. The combined solution was dried at 120 °C in air for 24 hours, then crushed and sieved to 212 microns. 0.6 g of the sieved precursor was carburized at a ramp rate of 5 °C/min to 810 °C for 0.5 hr under 30 sccm of N2 gas. After carburization the sample was cooled under 30 sccm N2 and passivated under 30 sccm 1% O2/N2 for 2 hours. |  | 0 | 810 | 5 | N2 | 2 | 0.5 | 30 | [12 empty] | 810 | 5 | 30 | -0.6931472 | 1 | 0 | 0.7428571 | 0 | 0 | 0 | 1 | 0
1 g of ammonium heptamolybdate tetrahydrate dissolved in 6 mL of DI water. Separately, 0.5 g of sucrose dissolved in 1.5 mL of DI water at 50 °C. The two solutions were then combined. The combined solution was dried at 120 °C in air for 24 hours, then crushed and sieved to 212 microns. 0.6 g of the sieved precursor was carburized at a ramp rate of 5 °C/min to 810 °C for 0.5 hr under 60 sccm of N2 gas. After carburization the sample was cooled under 30 sccm N2 and passivated under 30 sccm 1% O2/N2 for 2 hours. |  | 0 | 810 | 5 | N2 | 2 | 0.5 | 60 | [12 empty] | 810 | 5 | 60 | -0.6931472 | 1 | 0 | 0.7428571 | 0 | 0.4285714 | 0 | 1 | 0
1 g of ammonium heptamolybdate tetrahydrate dissolved in 6 mL of DI water. Separately, 0.5 g of sucrose dissolved in 1.5 mL of DI water at 50 °C. The two solutions were then combined. The combined solution was dried at 120 °C in air for 24 hours, then crushed and sieved to 212 microns. 0.6 g of the sieved precursor was carburized at a ramp rate of 5 °C/min to 810 °C for 0.5 hr under 100 sccm of N2 gas. After carburization the sample was cooled under 30 sccm N2 and passivated under 30 sccm 1% O2/N2 for 2 hours. |  | 0 | 810 | 5 | N2 | 2 | 0.5 | 100 | [12 empty] | 810 | 5 | 100 | -0.6931472 | 1 | 0 | 0.7428571 | 0 | 1 | 0 | 1 | 0
1 g of ammonium heptamolybdate tetrahydrate dissolved in 6 mL of DI water. Separately, 0.5 g of sucrose dissolved in 1.5 mL of DI water at 50 °C. The two solutions were then combined. The combined solution was dried at 120 °C in air for 24 hours, then crushed and sieved to 212 microns. 0.6 g of the sieved precursor was carburized at a ramp rate of 5 °C/min to 810 °C for 2 hr under 30 sccm of N2 gas. After carburization the sample was cooled under 30 sccm N2 and passivated under 30 sccm 1% O2/N2 for 2 hours. |  | 0 | 810 | 5 | N2 | 2 | 2 | 30 | [12 empty] | 810 | 5 | 30 | 0.6931472 | 1 | 0 | 0.7428571 | 0 | 0 | 0.4627564 | 1 | 0
1 g of ammonium heptamolybdate tetrahydrate dissolved in 6 mL of DI water. Separately, 0.5 g of sucrose dissolved in 1.5 mL of DI water at 50 °C. The two solutions were then combined. The combined solution was dried at 120 °C in air for 24 hours, then crushed and sieved to 212 microns. 0.6 g of the sieved precursor was carburized at a ramp rate of 5 °C/min to 810 °C for 2 hr under 60 sccm of N2 gas. After carburization the sample was cooled under 30 sccm N2 and passivated under 30 sccm 1% O2/N2 for 2 hours. |  | 0 | 810 | 5 | N2 | 2 | 2 | 60 | [12 empty] | 810 | 5 | 60 | 0.6931472 | 1 | 0 | 0.7428571 | 0 | 0.4285714 | 0.4627564 | 1 | 0
1 g of ammonium heptamolybdate tetrahydrate dissolved in 6 mL of DI water. Separately, 0.5 g of sucrose dissolved in 1.5 mL of DI water at 50 °C. The two solutions were then combined. The combined solution was dried at 120 °C in air for 24 hours, then crushed and sieved to 212 microns. 0.6 g of the sieved precursor was carburized at a ramp rate of 5 °C/min to 810 °C for 2 hr under 100 sccm of N2 gas. After carburization the sample was cooled under 30 sccm N2 and passivated under 30 sccm 1% O2/N2 for 2 hours. |  | 0 | 810 | 5 | N2 | 2 | 2 | 100 | [12 empty] | 810 | 5 | 100 | 0.6931472 | 1 | 0 | 0.7428571 | 0 | 1 | 0.4627564 | 1 | 0
1 g of ammonium heptamolybdate tetrahydrate dissolved in 6 mL of DI water. Separately, 0.5 g of sucrose dissolved in 1.5 mL of DI water at 50 °C. The two solutions were then combined. The combined solution was dried at 120 °C in air for 24 hours, then crushed and sieved to 212 microns. 0.6 g of the sieved precursor was carburized at a ramp rate of 5 °C/min to 810 °C for 5 hr under 30 sccm of N2 gas. After carburization the sample was cooled under 30 sccm N2 and passivated under 30 sccm 1% O2/N2 for 2 hours. |  | 0 | 810 | 5 | N2 | 2 | 5 | 30 | [12 empty] | 810 | 5 | 30 | 1.609438 | 1 | 0 | 0.7428571 | 0 | 0 | 0.7686218 | 1 | 0
1 g of ammonium heptamolybdate tetrahydrate dissolved in 6 mL of DI water. Separately, 0.5 g of sucrose dissolved in 1.5 mL of DI water at 50 °C. The two solutions were then combined. The combined solution was dried at 120 °C in air for 24 hours, then crushed and sieved to 212 microns. 0.6 g of the sieved precursor was carburized at a ramp rate of 5 °C/min to 810 °C for 5 hr under 60 sccm of N2 gas. After carburization the sample was cooled under 30 sccm N2 and passivated under 30 sccm 1% O2/N2 for 2 hours. |  | 0 | 810 | 5 | N2 | 2 | 5 | 60 | [12 empty] | 810 | 5 | 60 | 1.609438 | 1 | 0 | 0.7428571 | 0 | 0.4285714 | 0.7686218 | 1 | 0
1 g of ammonium heptamolybdate tetrahydrate dissolved in 6 mL of DI water. Separately, 0.5 g of sucrose dissolved in 1.5 mL of DI water at 50 °C. The two solutions were then combined. The combined solution was dried at 120 °C in air for 24 hours, then crushed and sieved to 212 microns. 0.6 g of the sieved precursor was carburized at a ramp rate of 5 °C/min to 810 °C for 5 hr under 100 sccm of N2 gas. After carburization the sample was cooled under 30 sccm N2 and passivated under 30 sccm 1% O2/N2 for 2 hours. |  | 0 | 810 | 5 | N2 | 2 | 5 | 100 | [12 empty] | 810 | 5 | 100 | 1.609438 | 1 | 0 | 0.7428571 | 0 | 1 | 0.7686218 | 1 | 0
1 g of ammonium heptamolybdate tetrahydrate dissolved in 6 mL of DI water. Separately, 0.5 g of sucrose dissolved in 1.5 mL of DI water at 50 °C. The two solutions were then combined. The combined solution was dried at 120 °C in air for 24 hours, then crushed and sieved to 212 microns. 0.6 g of the sieved precursor was carburized at a ramp rate of 5 °C/min to 810 °C for 10 hr under 30 sccm of N2 gas. After carburization the sample was cooled under 30 sccm N2 and passivated under 30 sccm 1% O2/N2 for 2 hours. |  | 0 | 810 | 5 | N2 | 2 | 10 | 30 | [12 empty] | 810 | 5 | 30 | 2.302585 | 1 | 0 | 0.7428571 | 0 | 0 | 1 | 1 | 0
1 g of ammonium heptamolybdate tetrahydrate dissolved in 6 mL of DI water. Separately, 0.5 g of sucrose dissolved in 1.5 mL of DI water at 50 °C. The two solutions were then combined. The combined solution was dried at 120 °C in air for 24 hours, then crushed and sieved to 212 microns. 0.6 g of the sieved precursor was carburized at a ramp rate of 5 °C/min to 810 °C for 10 hr under 60 sccm of N2 gas. After carburization the sample was cooled under 30 sccm N2 and passivated under 30 sccm 1% O2/N2 for 2 hours. |  | 0 | 810 | 5 | N2 | 2 | 10 | 60 | [12 empty] | 810 | 5 | 60 | 2.302585 | 1 | 0 | 0.7428571 | 0 | 0.4285714 | 1 | 1 | 0
1 g of ammonium heptamolybdate tetrahydrate dissolved in 6 mL of DI water. Separately, 0.5 g of sucrose dissolved in 1.5 mL of DI water at 50 °C. The two solutions were then combined. The combined solution was dried at 120 °C in air for 24 hours, then crushed and sieved to 212 microns. 0.6 g of the sieved precursor was carburized at a ramp rate of 5 °C/min to 810 °C for 10 hr under 100 sccm of N2 gas. After carburization the sample was cooled under 30 sccm N2 and passivated under 30 sccm 1% O2/N2 for 2 hours. |  | 0 | 810 | 5 | N2 | 2 | 10 | 100 | [12 empty] | 810 | 5 | 100 | 2.302585 | 1 | 0 | 0.7428571 | 0 | 1 | 1 | 1 | 0
1 g of ammonium heptamolybdate tetrahydrate dissolved in 4 mL of DI water. Separately, 2 g of sucrose dissolved in 3.5 mL of DI water at 50 °C. The two solutions were then combined. The combined solution was dried at 120 °C in air for 24 hours, then crushed and sieved to 212 microns. 0.6 g of the sieved precursor was carburized at a ramp rate of 10 °C/min to 810 °C for 0.5 hr under 30 sccm of H2 gas. After carburization the sample was cooled under 30 sccm N2 and passivated under 30 sccm 1% O2/N2 for 2 hours. |  | 0 | 810 | 10 | H2 | 0.5 | 0.5 | 30 | [12 empty] | 810 | 10 | 30 | -0.6931472 | -1 | 1 | 0.7428571 | 0.5 | 0 | 0 | 0 | 1
1 g of ammonium heptamolybdate tetrahydrate dissolved in 4 mL of DI water. Separately, 2 g of sucrose dissolved in 3.5 mL of DI water at 50 °C. The two solutions were then combined. The combined solution was dried at 120 °C in air for 24 hours, then crushed and sieved to 212 microns. 0.6 g of the sieved precursor was carburized at a ramp rate of 10 °C/min to 810 °C for 0.5 hr under 60 sccm of H2 gas. After carburization the sample was cooled under 30 sccm N2 and passivated under 30 sccm 1% O2/N2 for 2 hours. |  | 0 | 810 | 10 | H2 | 0.5 | 0.5 | 60 | [12 empty] | 810 | 10 | 60 | -0.6931472 | -1 | 1 | 0.7428571 | 0.5 | 0.4285714 | 0 | 0 | 1
1 g of ammonium heptamolybdate tetrahydrate dissolved in 4 mL of DI water. Separately, 2 g of sucrose dissolved in 3.5 mL of DI water at 50 °C. The two solutions were then combined. The combined solution was dried at 120 °C in air for 24 hours, then crushed and sieved to 212 microns. 0.6 g of the sieved precursor was carburized at a ramp rate of 10 °C/min to 810 °C for 0.5 hr under 100 sccm of H2 gas. After carburization the sample was cooled under 30 sccm N2 and passivated under 30 sccm 1% O2/N2 for 2 hours. |  | 0 | 810 | 10 | H2 | 0.5 | 0.5 | 100 | [12 empty] | 810 | 10 | 100 | -0.6931472 | -1 | 1 | 0.7428571 | 0.5 | 1 | 0 | 0 | 1
1 g of ammonium heptamolybdate tetrahydrate dissolved in 4 mL of DI water. Separately, 2 g of sucrose dissolved in 3.5 mL of DI water at 50 °C. The two solutions were then combined. The combined solution was dried at 120 °C in air for 24 hours, then crushed and sieved to 212 microns. 0.6 g of the sieved precursor was carburized at a ramp rate of 10 °C/min to 810 °C for 2 hr under 30 sccm of H2 gas. After carburization the sample was cooled under 30 sccm N2 and passivated under 30 sccm 1% O2/N2 for 2 hours. |  | 0 | 810 | 10 | H2 | 0.5 | 2 | 30 | [12 empty] | 810 | 10 | 30 | 0.6931472 | -1 | 1 | 0.7428571 | 0.5 | 0 | 0.4627564 | 0 | 1
1 g of ammonium heptamolybdate tetrahydrate dissolved in 4 mL of DI water. Separately, 2 g of sucrose dissolved in 3.5 mL of DI water at 50 °C. The two solutions were then combined. The combined solution was dried at 120 °C in air for 24 hours, then crushed and sieved to 212 microns. 0.6 g of the sieved precursor was carburized at a ramp rate of 10 °C/min to 810 °C for 2 hr under 60 sccm of H2 gas. After carburization the sample was cooled under 30 sccm N2 and passivated under 30 sccm 1% O2/N2 for 2 hours. |  | 0 | 810 | 10 | H2 | 0.5 | 2 | 60 | [12 empty] | 810 | 10 | 60 | 0.6931472 | -1 | 1 | 0.7428571 | 0.5 | 0.4285714 | 0.4627564 | 0 | 1
1 g of ammonium heptamolybdate tetrahydrate dissolved in 4 mL of DI water. Separately, 2 g of sucrose dissolved in 3.5 mL of DI water at 50 °C. The two solutions were then combined. The combined solution was dried at 120 °C in air for 24 hours, then crushed and sieved to 212 microns. 0.6 g of the sieved precursor was carburized at a ramp rate of 10 °C/min to 810 °C for 2 hr under 100 sccm of H2 gas. After carburization the sample was cooled under 30 sccm N2 and passivated under 30 sccm 1% O2/N2 for 2 hours. |  | 0 | 810 | 10 | H2 | 0.5 | 2 | 100 | [12 empty] | 810 | 10 | 100 | 0.6931472 | -1 | 1 | 0.7428571 | 0.5 | 1 | 0.4627564 | 0 | 1
1 g of ammonium heptamolybdate tetrahydrate dissolved in 4 mL of DI water. Separately, 2 g of sucrose dissolved in 3.5 mL of DI water at 50 °C. The two solutions were then combined. The combined solution was dried at 120 °C in air for 24 hours, then crushed and sieved to 212 microns. 0.6 g of the sieved precursor was carburized at a ramp rate of 10 °C/min to 810 °C for 5 hr under 30 sccm of H2 gas. After carburization the sample was cooled under 30 sccm N2 and passivated under 30 sccm 1% O2/N2 for 2 hours. |  | 0 | 810 | 10 | H2 | 0.5 | 5 | 30 | [12 empty] | 810 | 10 | 30 | 1.609438 | -1 | 1 | 0.7428571 | 0.5 | 0 | 0.7686218 | 0 | 1
1 g of ammonium heptamolybdate tetrahydrate dissolved in 4 mL of DI water. Separately, 2 g of sucrose dissolved in 3.5 mL of DI water at 50 °C. The two solutions were then combined. The combined solution was dried at 120 °C in air for 24 hours, then crushed and sieved to 212 microns. 0.6 g of the sieved precursor was carburized at a ramp rate of 10 °C/min to 810 °C for 5 hr under 60 sccm of H2 gas. After carburization the sample was cooled under 30 sccm N2 and passivated under 30 sccm 1% O2/N2 for 2 hours. |  | 0 | 810 | 10 | H2 | 0.5 | 5 | 60 | [12 empty] | 810 | 10 | 60 | 1.609438 | -1 | 1 | 0.7428571 | 0.5 | 0.4285714 | 0.7686218 | 0 | 1
1 g of ammonium heptamolybdate tetrahydrate dissolved in 4 mL of DI water. Separately, 2 g of sucrose dissolved in 3.5 mL of DI water at 50 °C. The two solutions were then combined. The combined solution was dried at 120 °C in air for 24 hours, then crushed and sieved to 212 microns. 0.6 g of the sieved precursor was carburized at a ramp rate of 10 °C/min to 810 °C for 5 hr under 100 sccm of H2 gas. After carburization the sample was cooled under 30 sccm N2 and passivated under 30 sccm 1% O2/N2 for 2 hours. |  | 0 | 810 | 10 | H2 | 0.5 | 5 | 100 | [12 empty] | 810 | 10 | 100 | 1.609438 | -1 | 1 | 0.7428571 | 0.5 | 1 | 0.7686218 | 0 | 1
1 g of ammonium heptamolybdate tetrahydrate dissolved in 4 mL of DI water. Separately, 2 g of sucrose dissolved in 3.5 mL of DI water at 50 °C. The two solutions were then combined. The combined solution was dried at 120 °C in air for 24 hours, then crushed and sieved to 212 microns. 0.6 g of the sieved precursor was carburized at a ramp rate of 10 °C/min to 810 °C for 10 hr under 30 sccm of H2 gas. After carburization the sample was cooled under 30 sccm N2 and passivated under 30 sccm 1% O2/N2 for 2 hours. |  | 0 | 810 | 10 | H2 | 0.5 | 10 | 30 | [12 empty] | 810 | 10 | 30 | 2.302585 | -1 | 1 | 0.7428571 | 0.5 | 0 | 1 | 0 | 1
1 g of ammonium heptamolybdate tetrahydrate dissolved in 4 mL of DI water. Separately, 2 g of sucrose dissolved in 3.5 mL of DI water at 50 °C. The two solutions were then combined. The combined solution was dried at 120 °C in air for 24 hours, then crushed and sieved to 212 microns. 0.6 g of the sieved precursor was carburized at a ramp rate of 10 °C/min to 810 °C for 10 hr under 60 sccm of H2 gas. After carburization the sample was cooled under 30 sccm N2 and passivated under 30 sccm 1% O2/N2 for 2 hours. |  | 0 | 810 | 10 | H2 | 0.5 | 10 | 60 | [12 empty] | 810 | 10 | 60 | 2.302585 | -1 | 1 | 0.7428571 | 0.5 | 0.4285714 | 1 | 0 | 1
1 g of ammonium heptamolybdate tetrahydrate dissolved in 4 mL of DI water. Separately, 2 g of sucrose dissolved in 3.5 mL of DI water at 50 °C. The two solutions were then combined. The combined solution was dried at 120 °C in air for 24 hours, then crushed and sieved to 212 microns. 0.6 g of the sieved precursor was carburized at a ramp rate of 10 °C/min to 810 °C for 10 hr under 100 sccm of H2 gas. After carburization the sample was cooled under 30 sccm N2 and passivated under 30 sccm 1% O2/N2 for 2 hours. |  | 0 | 810 | 10 | H2 | 0.5 | 10 | 100 | [12 empty] | 810 | 10 | 100 | 2.302585 | -1 | 1 | 0.7428571 | 0.5 | 1 | 1 | 0 | 1
1 g of ammonium heptamolybdate tetrahydrate dissolved in 5.5 mL of DI water. Separately, 1 g of sucrose dissolved in 2 mL of DI water at 50 °C. The two solutions were then combined. The combined solution was dried at 120 °C in air for 24 hours, then crushed and sieved to 212 microns. 0.6 g of the sieved precursor was carburized at a ramp rate of 10 °C/min to 810 °C for 0.5 hr under 30 sccm of H2 gas. After carburization the sample was cooled under 30 sccm N2 and passivated under 30 sccm 1% O2/N2 for 2 hours. |  | 0 | 810 | 10 | H2 | 1 | 0.5 | 30 | [12 empty] | 810 | 10 | 30 | -0.6931472 | 0 | 1 | 0.7428571 | 0.5 | 0 | 0 | 0.5 | 1
1 g of ammonium heptamolybdate tetrahydrate dissolved in 5.5 mL of DI water. Separately, 1 g of sucrose dissolved in 2 mL of DI water at 50 °C. The two solutions were then combined. The combined solution was dried at 120 °C in air for 24 hours, then crushed and sieved to 212 microns. 0.6 g of the sieved precursor was carburized at a ramp rate of 10 °C/min to 810 °C for 0.5 hr under 60 sccm of H2 gas. After carburization the sample was cooled under 30 sccm N2 and passivated under 30 sccm 1% O2/N2 for 2 hours. |  | 0 | 810 | 10 | H2 | 1 | 0.5 | 60 | [12 empty] | 810 | 10 | 60 | -0.6931472 | 0 | 1 | 0.7428571 | 0.5 | 0.4285714 | 0 | 0.5 | 1
1 g of ammonium heptamolybdate tetrahydrate dissolved in 5.5 mL of DI water. Separately, 1 g of sucrose dissolved in 2 mL of DI water at 50 °C. The two solutions were then combined. The combined solution was dried at 120 °C in air for 24 hours, then crushed and sieved to 212 microns. 0.6 g of the sieved precursor was carburized at a ramp rate of 10 °C/min to 810 °C for 0.5 hr under 100 sccm of H2 gas. After carburization the sample was cooled under 30 sccm N2 and passivated under 30 sccm 1% O2/N2 for 2 hours. |  | 0 | 810 | 10 | H2 | 1 | 0.5 | 100 | [12 empty] | 810 | 10 | 100 | -0.6931472 | 0 | 1 | 0.7428571 | 0.5 | 1 | 0 | 0.5 | 1
1 g of ammonium heptamolybdate tetrahydrate dissolved in 5.5 mL of DI water. Separately, 1 g of sucrose dissolved in 2 mL of DI water at 50 °C. The two solutions were then combined. The combined solution was dried at 120 °C in air for 24 hours, then crushed and sieved to 212 microns. 0.6 g of the sieved precursor was carburized at a ramp rate of 10 °C/min to 810 °C for 2 hr under 30 sccm of H2 gas. After carburization the sample was cooled under 30 sccm N2 and passivated under 30 sccm 1% O2/N2 for 2 hours. |  | 0 | 810 | 10 | H2 | 1 | 2 | 30 | [12 empty] | 810 | 10 | 30 | 0.6931472 | 0 | 1 | 0.7428571 | 0.5 | 0 | 0.4627564 | 0.5 | 1
1 g of ammonium heptamolybdate tetrahydrate dissolved in 5.5 mL of DI water. Separately, 1 g of sucrose dissolved in 2 mL of DI water at 50 °C. The two solutions were then combined. The combined solution was dried at 120 °C in air for 24 hours, then crushed and sieved to 212 microns. 0.6 g of the sieved precursor was carburized at a ramp rate of 10 °C/min to 810 °C for 2 hr under 60 sccm of H2 gas. After carburization the sample was cooled under 30 sccm N2 and passivated under 30 sccm 1% O2/N2 for 2 hours. |  | 0 | 810 | 10 | H2 | 1 | 2 | 60 | [12 empty] | 810 | 10 | 60 | 0.6931472 | 0 | 1 | 0.7428571 | 0.5 | 0.4285714 | 0.4627564 | 0.5 | 1
1 g of ammonium heptamolybdate tetrahydrate dissolved in 5.5 mL of DI water. Separately, 1 g of sucrose dissolved in 2 mL of DI water at 50 °C. The two solutions were then combined. The combined solution was dried at 120 °C in air for 24 hours, then crushed and sieved to 212 microns. 0.6 g of the sieved precursor was carburized at a ramp rate of 10 °C/min to 810 °C for 2 hr under 100 sccm of H2 gas. After carburization the sample was cooled under 30 sccm N2 and passivated under 30 sccm 1% O2/N2 for 2 hours. |  | 0 | 810 | 10 | H2 | 1 | 2 | 100 | [12 empty] | 810 | 10 | 100 | 0.6931472 | 0 | 1 | 0.7428571 | 0.5 | 1 | 0.4627564 | 0.5 | 1
1 g of ammonium heptamolybdate tetrahydrate dissolved in 5.5 mL of DI water. Separately, 1 g of sucrose dissolved in 2 mL of DI water at 50 °C. The two solutions were then combined. The combined solution was dried at 120 °C in air for 24 hours, then crushed and sieved to 212 microns. 0.6 g of the sieved precursor was carburized at a ramp rate of 10 °C/min to 810 °C for 5 hr under 30 sccm of H2 gas. After carburization the sample was cooled under 30 sccm N2 and passivated under 30 sccm 1% O2/N2 for 2 hours. |  | 0 | 810 | 10 | H2 | 1 | 5 | 30 | [12 empty] | 810 | 10 | 30 | 1.609438 | 0 | 1 | 0.7428571 | 0.5 | 0 | 0.7686218 | 0.5 | 1
1 g of ammonium heptamolybdate tetrahydrate dissolved in 5.5 mL of DI water. Separately, 1 g of sucrose dissolved in 2 mL of DI water at 50 °C. The two solutions were then combined. The combined solution was dried at 120 °C in air for 24 hours, then crushed and sieved to 212 microns. 0.6 g of the sieved precursor was carburized at a ramp rate of 10 °C/min to 810 °C for 5 hr under 60 sccm of H2 gas. After carburization the sample was cooled under 30 sccm N2 and passivated under 30 sccm 1% O2/N2 for 2 hours. |  | 0 | 810 | 10 | H2 | 1 | 5 | 60 | [12 empty] | 810 | 10 | 60 | 1.609438 | 0 | 1 | 0.7428571 | 0.5 | 0.4285714 | 0.7686218 | 0.5 | 1
1 g of ammonium heptamolybdate tetrahydrate dissolved in 5.5 mL of DI water. Separately, 1 g of sucrose dissolved in 2 mL of DI water at 50 °C. The two solutions were then combined. The combined solution was dried at 120 °C in air for 24 hours, then crushed and sieved to 212 microns. 0.6 g of the sieved precursor was carburized at a ramp rate of 10 °C/min to 810 °C for 5 hr under 100 sccm of H2 gas. After carburization the sample was cooled under 30 sccm N2 and passivated under 30 sccm 1% O2/N2 for 2 hours. |  | 0 | 810 | 10 | H2 | 1 | 5 | 100 | [12 empty] | 810 | 10 | 100 | 1.609438 | 0 | 1 | 0.7428571 | 0.5 | 1 | 0.7686218 | 0.5 | 1
1 g of ammonium heptamolybdate tetrahydrate dissolved in 5.5 mL of DI water. Separately, 1 g of sucrose dissolved in 2 mL of DI water at 50 °C. The two solutions were then combined. The combined solution was dried at 120 °C in air for 24 hours, then crushed and sieved to 212 microns. 0.6 g of the sieved precursor was carburized at a ramp rate of 10 °C/min to 810 °C for 10 hr under 30 sccm of H2 gas. After carburization the sample was cooled under 30 sccm N2 and passivated under 30 sccm 1% O2/N2 for 2 hours. |  | 0 | 810 | 10 | H2 | 1 | 10 | 30 | [12 empty] | 810 | 10 | 30 | 2.302585 | 0 | 1 | 0.7428571 | 0.5 | 0 | 1 | 0.5 | 1
1 g of ammonium heptamolybdate tetrahydrate dissolved in 5.5 mL of DI water. Separately, 1 g of sucrose dissolved in 2 mL of DI water at 50 °C. The two solutions were then combined. The combined solution was dried at 120 °C in air for 24 hours, then crushed and sieved to 212 microns. 0.6 g of the sieved precursor was carburized at a ramp rate of 10 °C/min to 810 °C for 10 hr under 60 sccm of H2 gas. After carburization the sample was cooled under 30 sccm N2 and passivated under 30 sccm 1% O2/N2 for 2 hours. |  | 0 | 810 | 10 | H2 | 1 | 10 | 60 | [12 empty] | 810 | 10 | 60 | 2.302585 | 0 | 1 | 0.7428571 | 0.5 | 0.4285714 | 1 | 0.5 | 1
1 g of ammonium heptamolybdate tetrahydrate dissolved in 5.5 mL of DI water. Separately, 1 g of sucrose dissolved in 2 mL of DI water at 50 °C. The two solutions were then combined. The combined solution was dried at 120 °C in air for 24 hours, then crushed and sieved to 212 microns. 0.6 g of the sieved precursor was carburized at a ramp rate of 10 °C/min to 810 °C for 10 hr under 100 sccm of H2 gas. After carburization the sample was cooled under 30 sccm N2 and passivated under 30 sccm 1% O2/N2 for 2 hours. |  | 0 | 810 | 10 | H2 | 1 | 10 | 100 | [12 empty] | 810 | 10 | 100 | 2.302585 | 0 | 1 | 0.7428571 | 0.5 | 1 | 1 | 0.5 | 1
1 g of ammonium heptamolybdate tetrahydrate dissolved in 6 mL of DI water. Separately, 0.5 g of sucrose dissolved in 1.5 mL of DI water at 50 °C. The two solutions were then combined. The combined solution was dried at 120 °C in air for 24 hours, then crushed and sieved to 212 microns. 0.6 g of the sieved precursor was carburized at a ramp rate of 10 °C/min to 810 °C for 0.5 hr under 30 sccm of H2 gas. After carburization the sample was cooled under 30 sccm N2 and passivated under 30 sccm 1% O2/N2 for 2 hours. |  | 0 | 810 | 10 | H2 | 2 | 0.5 | 30 | [12 empty] | 810 | 10 | 30 | -0.6931472 | 1 | 1 | 0.7428571 | 0.5 | 0 | 0 | 1 | 1
1 g of ammonium heptamolybdate tetrahydrate dissolved in 6 mL of DI water. Separately, 0.5 g of sucrose dissolved in 1.5 mL of DI water at 50 °C. The two solutions were then combined. The combined solution was dried at 120 °C in air for 24 hours, then crushed and sieved to 212 microns. 0.6 g of the sieved precursor was carburized at a ramp rate of 10 °C/min to 810 °C for 0.5 hr under 60 sccm of H2 gas. After carburization the sample was cooled under 30 sccm N2 and passivated under 30 sccm 1% O2/N2 for 2 hours. |  | 0 | 810 | 10 | H2 | 2 | 0.5 | 60 | [12 empty] | 810 | 10 | 60 | -0.6931472 | 1 | 1 | 0.7428571 | 0.5 | 0.4285714 | 0 | 1 | 1
1 g of ammonium heptamolybdate tetrahydrate dissolved in 6 mL of DI water. Separately, 0.5 g of sucrose dissolved in 1.5 mL of DI water at 50 °C. The two solutions were then combined. The combined solution was dried at 120 °C in air for 24 hours, then crushed and sieved to 212 microns. 0.6 g of the sieved precursor was carburized at a ramp rate of 10 °C/min to 810 °C for 0.5 hr under 100 sccm of H2 gas. After carburization the sample was cooled under 30 sccm N2 and passivated under 30 sccm 1% O2/N2 for 2 hours. |  | 0 | 810 | 10 | H2 | 2 | 0.5 | 100 | [12 empty] | 810 | 10 | 100 | -0.6931472 | 1 | 1 | 0.7428571 | 0.5 | 1 | 0 | 1 | 1
1 g of ammonium heptamolybdate tetrahydrate dissolved in 6 mL of DI water. Separately, 0.5 g of sucrose dissolved in 1.5 mL of DI water at 50 °C. The two solutions were then combined. The combined solution was dried at 120 °C in air for 24 hours, then crushed and sieved to 212 microns. 0.6 g of the sieved precursor was carburized at a ramp rate of 10 °C/min to 810 °C for 2 hr under 30 sccm of H2 gas. After carburization the sample was cooled under 30 sccm N2 and passivated under 30 sccm 1% O2/N2 for 2 hours. |  | 0 | 810 | 10 | H2 | 2 | 2 | 30 | [12 empty] | 810 | 10 | 30 | 0.6931472 | 1 | 1 | 0.7428571 | 0.5 | 0 | 0.4627564 | 1 | 1
1 g of ammonium heptamolybdate tetrahydrate dissolved in 6 mL of DI water. Separately, 0.5 g of sucrose dissolved in 1.5 mL of DI water at 50 °C. The two solutions were then combined. The combined solution was dried at 120 °C in air for 24 hours, then crushed and sieved to 212 microns. 0.6 g of the sieved precursor was carburized at a ramp rate of 10 °C/min to 810 °C for 2 hr under 60 sccm of H2 gas. After carburization the sample was cooled under 30 sccm N2 and passivated under 30 sccm 1% O2/N2 for 2 hours. |  | 0 | 810 | 10 | H2 | 2 | 2 | 60 | [12 empty] | 810 | 10 | 60 | 0.6931472 | 1 | 1 | 0.7428571 | 0.5 | 0.4285714 | 0.4627564 | 1 | 1
1 g of ammonium heptamolybdate tetrahydrate dissolved in 6 mL of DI water. Separately, 0.5 g of sucrose dissolved in 1.5 mL of DI water at 50 °C. The two solutions were then combined. The combined solution was dried at 120 °C in air for 24 hours, then crushed and sieved to 212 microns. 0.6 g of the sieved precursor was carburized at a ramp rate of 10 °C/min to 810 °C for 2 hr under 100 sccm of H2 gas. After carburization the sample was cooled under 30 sccm N2 and passivated under 30 sccm 1% O2/N2 for 2 hours. |  | 0 | 810 | 10 | H2 | 2 | 2 | 100 | [12 empty] | 810 | 10 | 100 | 0.6931472 | 1 | 1 | 0.7428571 | 0.5 | 1 | 0.4627564 | 1 | 1
1 g of ammonium heptamolybdate tetrahydrate dissolved in 6 mL of DI water. Separately, 0.5 g of sucrose dissolved in 1.5 mL of DI water at 50 °C. The two solutions were then combined. The combined solution was dried at 120 °C in air for 24 hours, then crushed and sieved to 212 microns. 0.6 g of the sieved precursor was carburized at a ramp rate of 10 °C/min to 810 °C for 5 hr under 30 sccm of H2 gas. After carburization the sample was cooled under 30 sccm N2 and passivated under 30 sccm 1% O2/N2 for 2 hours. |  | 0 | 810 | 10 | H2 | 2 | 5 | 30 | [12 empty] | 810 | 10 | 30 | 1.609438 | 1 | 1 | 0.7428571 | 0.5 | 0 | 0.7686218 | 1 | 1
1 g of ammonium heptamolybdate tetrahydrate dissolved in 6 mL of DI water. Separately, 0.5 g of sucrose dissolved in 1.5 mL of DI water at 50 °C. The two solutions were then combined. The combined solution was dried at 120 °C in air for 24 hours, then crushed and sieved to 212 microns. 0.6 g of the sieved precursor was carburized at a ramp rate of 10 °C/min to 810 °C for 5 hr under 60 sccm of H2 gas. After carburization the sample was cooled under 30 sccm N2 and passivated under 30 sccm 1% O2/N2 for 2 hours. |  | 0 | 810 | 10 | H2 | 2 | 5 | 60 | [12 empty] | 810 | 10 | 60 | 1.609438 | 1 | 1 | 0.7428571 | 0.5 | 0.4285714 | 0.7686218 | 1 | 1
1 g of ammonium heptamolybdate tetrahydrate dissolved in 6 mL of DI water. Separately, 0.5 g of sucrose dissolved in 1.5 mL of DI water at 50 °C. The two solutions were then combined. The combined solution was dried at 120 °C in air for 24 hours, then crushed and sieved to 212 microns. 0.6 g of the sieved precursor was carburized at a ramp rate of 10 °C/min to 810 °C for 5 hr under 100 sccm of H2 gas. After carburization the sample was cooled under 30 sccm N2 and passivated under 30 sccm 1% O2/N2 for 2 hours. |  | 0 | 810 | 10 | H2 | 2 | 5 | 100 | [12 empty] | 810 | 10 | 100 | 1.609438 | 1 | 1 | 0.7428571 | 0.5 | 1 | 0.7686218 | 1 | 1
1 g of ammonium heptamolybdate tetrahydrate dissolved in 6 mL of DI water. Separately, 0.5 g of sucrose dissolved in 1.5 mL of DI water at 50 °C. The two solutions were then combined. The combined solution was dried at 120 °C in air for 24 hours, then crushed and sieved to 212 microns. 0.6 g of the sieved precursor was carburized at a ramp rate of 10 °C/min to 810 °C for 10 hr under 30 sccm of H2 gas. After carburization the sample was cooled under 30 sccm N2 and passivated under 30 sccm 1% O2/N2 for 2 hours. |  | 0 | 810 | 10 | H2 | 2 | 10 | 30 | [12 empty] | 810 | 10 | 30 | 2.302585 | 1 | 1 | 0.7428571 | 0.5 | 0 | 1 | 1 | 1
1 g of ammonium heptamolybdate tetrahydrate dissolved in 6 mL of DI water. Separately, 0.5 g of sucrose dissolved in 1.5 mL of DI water at 50 °C. The two solutions were then combined. The combined solution was dried at 120 °C in air for 24 hours, then crushed and sieved to 212 microns. 0.6 g of the sieved precursor was carburized at a ramp rate of 10 °C/min to 810 °C for 10 hr under 60 sccm of H2 gas. After carburization the sample was cooled under 30 sccm N2 and passivated under 30 sccm 1% O2/N2 for 2 hours. |  | 0 | 810 | 10 | H2 | 2 | 10 | 60 | [12 empty] | 810 | 10 | 60 | 2.302585 | 1 | 1 | 0.7428571 | 0.5 | 0.4285714 | 1 | 1 | 1
1 g of ammonium heptamolybdate tetrahydrate dissolved in 6 mL of DI water. Separately, 0.5 g of sucrose dissolved in 1.5 mL of DI water at 50 °C. The two solutions were then combined. The combined solution was dried at 120 °C in air for 24 hours, then crushed and sieved to 212 microns. 0.6 g of the sieved precursor was carburized at a ramp rate of 10 °C/min to 810 °C for 10 hr under 100 sccm of H2 gas. After carburization the sample was cooled under 30 sccm N2 and passivated under 30 sccm 1% O2/N2 for 2 hours. |  | 0 | 810 | 10 | H2 | 2 | 10 | 100 | [12 empty] | 810 | 10 | 100 | 2.302585 | 1 | 1 | 0.7428571 | 0.5 | 1 | 1 | 1 | 1
1 g of ammonium heptamolybdate tetrahydrate dissolved in 4 mL of DI water. Separately, 2 g of sucrose dissolved in 3.5 mL of DI water at 50 °C. The two solutions were then combined. The combined solution was dried at 120 °C in air for 24 hours, then crushed and sieved to 212 microns. 0.6 g of the sieved precursor was carburized at a ramp rate of 10 °C/min to 810 °C for 0.5 hr under 30 sccm of N2 gas. After carburization the sample was cooled under 30 sccm N2 and passivated under 30 sccm 1% O2/N2 for 2 hours. |  | 0 | 810 | 10 | N2 | 0.5 | 0.5 | 30 | [12 empty] | 810 | 10 | 30 | -0.6931472 | -1 | 0 | 0.7428571 | 0.5 | 0 | 0 | 0 | 0
1 g of ammonium heptamolybdate tetrahydrate dissolved in 4 mL of DI water. Separately, 2 g of sucrose dissolved in 3.5 mL of DI water at 50 °C. The two solutions were then combined. The combined solution was dried at 120 °C in air for 24 hours, then crushed and sieved to 212 microns. 0.6 g of the sieved precursor was carburized at a ramp rate of 10 °C/min to 810 °C for 0.5 hr under 60 sccm of N2 gas. After carburization the sample was cooled under 30 sccm N2 and passivated under 30 sccm 1% O2/N2 for 2 hours. |  | 0 | 810 | 10 | N2 | 0.5 | 0.5 | 60 | [12 empty] | 810 | 10 | 60 | -0.6931472 | -1 | 0 | 0.7428571 | 0.5 | 0.4285714 | 0 | 0 | 0
1 g of ammonium heptamolybdate tetrahydrate dissolved in 4 mL of DI water. Separately, 2 g of sucrose dissolved in 3.5 mL of DI water at 50 °C. The two solutions were then combined. The combined solution was dried at 120 °C in air for 24 hours, then crushed and sieved to 212 microns. 0.6 g of the sieved precursor was carburized at a ramp rate of 10 °C/min to 810 °C for 0.5 hr under 100 sccm of N2 gas. After carburization the sample was cooled under 30 sccm N2 and passivated under 30 sccm 1% O2/N2 for 2 hours. |  | 0 | 810 | 10 | N2 | 0.5 | 0.5 | 100 | [12 empty] | 810 | 10 | 100 | -0.6931472 | -1 | 0 | 0.7428571 | 0.5 | 1 | 0 | 0 | 0
1 g of ammonium heptamolybdate tetrahydrate dissolved in 4 mL of DI water. Separately, 2 g of sucrose dissolved in 3.5 mL of DI water at 50 °C. The two solutions were then combined. The combined solution was dried at 120 °C in air for 24 hours, then crushed and sieved to 212 microns. 0.6 g of the sieved precursor was carburized at a ramp rate of 10 °C/min to 810 °C for 2 hr under 30 sccm of N2 gas. After carburization the sample was cooled under 30 sccm N2 and passivated under 30 sccm 1% O2/N2 for 2 hours. |  | 0 | 810 | 10 | N2 | 0.5 | 2 | 30 | [12 empty] | 810 | 10 | 30 | 0.6931472 | -1 | 0 | 0.7428571 | 0.5 | 0 | 0.4627564 | 0 | 0
1 g of ammonium heptamolybdate tetrahydrate dissolved in 4 mL of DI water. Separately, 2 g of sucrose dissolved in 3.5 mL of DI water at 50 °C. The two solutions were then combined. The combined solution was dried at 120 °C in air for 24 hours, then crushed and sieved to 212 microns. 0.6 g of the sieved precursor was carburized at a ramp rate of 10 °C/min to 810 °C for 2 hr under 60 sccm of N2 gas. After carburization the sample was cooled under 30 sccm N2 and passivated under 30 sccm 1% O2/N2 for 2 hours. |  | 0 | 810 | 10 | N2 | 0.5 | 2 | 60 | [12 empty] | 810 | 10 | 60 | 0.6931472 | -1 | 0 | 0.7428571 | 0.5 | 0.4285714 | 0.4627564 | 0 | 0
1 g of ammonium heptamolybdate tetrahydrate dissolved in 4 mL of DI water. Separately, 2 g of sucrose dissolved in 3.5 mL of DI water at 50 °C. The two solutions were then combined. The combined solution was dried at 120 °C in air for 24 hours, then crushed and sieved to 212 microns. 0.6 g of the sieved precursor was carburized at a ramp rate of 10 °C/min to 810 °C for 2 hr under 100 sccm of N2 gas. After carburization the sample was cooled under 30 sccm N2 and passivated under 30 sccm 1% O2/N2 for 2 hours. |  | 0 | 810 | 10 | N2 | 0.5 | 2 | 100 | [12 empty] | 810 | 10 | 100 | 0.6931472 | -1 | 0 | 0.7428571 | 0.5 | 1 | 0.4627564 | 0 | 0
1 g of ammonium heptamolybdate tetrahydrate dissolved in 4 mL of DI water. Separately, 2 g of sucrose dissolved in 3.5 mL of DI water at 50 °C. The two solutions were then combined. The combined solution was dried at 120 °C in air for 24 hours, then crushed and sieved to 212 microns. 0.6 g of the sieved precursor was carburized at a ramp rate of 10 °C/min to 810 °C for 5 hr under 30 sccm of N2 gas. After carburization the sample was cooled under 30 sccm N2 and passivated under 30 sccm 1% O2/N2 for 2 hours. |  | 0 | 810 | 10 | N2 | 0.5 | 5 | 30 | [12 empty] | 810 | 10 | 30 | 1.609438 | -1 | 0 | 0.7428571 | 0.5 | 0 | 0.7686218 | 0 | 0
1 g of ammonium heptamolybdate tetrahydrate dissolved in 4 mL of DI water. Separately, 2 g of sucrose dissolved in 3.5 mL of DI water at 50 °C. The two solutions were then combined. The combined solution was dried at 120 °C in air for 24 hours, then crushed and sieved to 212 microns. 0.6 g of the sieved precursor was carburized at a ramp rate of 10 °C/min to 810 °C for 5 hr under 60 sccm of N2 gas. After carburization the sample was cooled under 30 sccm N2 and passivated under 30 sccm 1% O2/N2 for 2 hours. |  | 0 | 810 | 10 | N2 | 0.5 | 5 | 60 | [12 empty] | 810 | 10 | 60 | 1.609438 | -1 | 0 | 0.7428571 | 0.5 | 0.4285714 | 0.7686218 | 0 | 0
1 g of ammonium heptamolybdate tetrahydrate dissolved in 4 mL of DI water. Separately, 2 g of sucrose dissolved in 3.5 mL of DI water at 50 °C. The two solutions were then combined. The combined solution was dried at 120 °C in air for 24 hours, then crushed and sieved to 212 microns. 0.6 g of the sieved precursor was carburized at a ramp rate of 10 °C/min to 810 °C for 5 hr under 100 sccm of N2 gas. After carburization the sample was cooled under 30 sccm N2 and passivated under 30 sccm 1% O2/N2 for 2 hours. |  | 0 | 810 | 10 | N2 | 0.5 | 5 | 100 | [12 empty] | 810 | 10 | 100 | 1.609438 | -1 | 0 | 0.7428571 | 0.5 | 1 | 0.7686218 | 0 | 0
1 g of ammonium heptamolybdate tetrahydrate dissolved in 4 mL of DI water. Separately, 2 g of sucrose dissolved in 3.5 mL of DI water at 50 °C. The two solutions were then combined. The combined solution was dried at 120 °C in air for 24 hours, then crushed and sieved to 212 microns. 0.6 g of the sieved precursor was carburized at a ramp rate of 10 °C/min to 810 °C for 10 hr under 30 sccm of N2 gas. After carburization the sample was cooled under 30 sccm N2 and passivated under 30 sccm 1% O2/N2 for 2 hours. |  | 0 | 810 | 10 | N2 | 0.5 | 10 | 30 | [12 empty] | 810 | 10 | 30 | 2.302585 | -1 | 0 | 0.7428571 | 0.5 | 0 | 1 | 0 | 0
1 g of ammonium heptamolybdate tetrahydrate dissolved in 4 mL of DI water. Separately, 2 g of sucrose dissolved in 3.5 mL of DI water at 50 °C. The two solutions were then combined. The combined solution was dried at 120 °C in air for 24 hours, then crushed and sieved to 212 microns. 0.6 g of the sieved precursor was carburized at a ramp rate of 10 °C/min to 810 °C for 10 hr under 60 sccm of N2 gas. After carburization the sample was cooled under 30 sccm N2 and passivated under 30 sccm 1% O2/N2 for 2 hours. |  | 0 | 810 | 10 | N2 | 0.5 | 10 | 60 | [12 empty] | 810 | 10 | 60 | 2.302585 | -1 | 0 | 0.7428571 | 0.5 | 0.4285714 | 1 | 0 | 0
1 g of ammonium heptamolybdate tetrahydrate dissolved in 4 mL of DI water. Separately, 2 g of sucrose dissolved in 3.5 mL of DI water at 50 °C. The two solutions were then combined. The combined solution was dried at 120 °C in air for 24 hours, then crushed and sieved to 212 microns. 0.6 g of the sieved precursor was carburized at a ramp rate of 10 °C/min to 810 °C for 10 hr under 100 sccm of N2 gas. After carburization the sample was cooled under 30 sccm N2 and passivated under 30 sccm 1% O2/N2 for 2 hours. |  | 0 | 810 | 10 | N2 | 0.5 | 10 | 100 | [12 empty] | 810 | 10 | 100 | 2.302585 | -1 | 0 | 0.7428571 | 0.5 | 1 | 1 | 0 | 0
1 g of ammonium heptamolybdate tetrahydrate dissolved in 5.5 mL of DI water. Separately, 1 g of sucrose dissolved in 2 mL of DI water at 50 °C. The two solutions were then combined. The combined solution was dried at 120 °C in air for 24 hours, then crushed and sieved to 212 microns. 0.6 g of the sieved precursor was carburized at a ramp rate of 10 °C/min to 810 °C for 0.5 hr under 30 sccm of N2 gas. After carburization the sample was cooled under 30 sccm N2 and passivated under 30 sccm 1% O2/N2 for 2 hours. |  | 0 | 810 | 10 | N2 | 1 | 0.5 | 30 | [12 empty] | 810 | 10 | 30 | -0.6931472 | 0 | 0 | 0.7428571 | 0.5 | 0 | 0 | 0.5 | 0
1 g of ammonium heptamolybdate tetrahydrate dissolved in 5.5 mL of DI water. Separately, 1 g of sucrose dissolved in 2 mL of DI water at 50 °C. The two solutions were then combined. The combined solution was dried at 120 °C in air for 24 hours, then crushed and sieved to 212 microns. 0.6 g of the sieved precursor was carburized at a ramp rate of 10 °C/min to 810 °C for 0.5 hr under 60 sccm of N2 gas. After carburization the sample was cooled under 30 sccm N2 and passivated under 30 sccm 1% O2/N2 for 2 hours. |  | 0 | 810 | 10 | N2 | 1 | 0.5 | 60 | [12 empty] | 810 | 10 | 60 | -0.6931472 | 0 | 0 | 0.7428571 | 0.5 | 0.4285714 | 0 | 0.5 | 0
1 g of ammonium heptamolybdate tetrahydrate dissolved in 5.5 mL of DI water. Separately, 1 g of sucrose dissolved in 2 mL of DI water at 50 °C. The two solutions were then combined. The combined solution was dried at 120 °C in air for 24 hours, then crushed and sieved to 212 microns. 0.6 g of the sieved precursor was carburized at a ramp rate of 10 °C/min to 810 °C for 0.5 hr under 100 sccm of N2 gas. After carburization the sample was cooled under 30 sccm N2 and passivated under 30 sccm 1% O2/N2 for 2 hours. |  | 0 | 810 | 10 | N2 | 1 | 0.5 | 100 | [12 empty] | 810 | 10 | 100 | -0.6931472 | 0 | 0 | 0.7428571 | 0.5 | 1 | 0 | 0.5 | 0
1 g of ammonium heptamolybdate tetrahydrate dissolved in 5.5 mL of DI water. Separately, 1 g of sucrose dissolved in 2 mL of DI water at 50 °C. The two solutions were then combined. The combined solution was dried at 120 °C in air for 24 hours, then crushed and sieved to 212 microns. 0.6 g of the sieved precursor was carburized at a ramp rate of 10 °C/min to 810 °C for 2 hr under 30 sccm of N2 gas. After carburization the sample was cooled under 30 sccm N2 and passivated under 30 sccm 1% O2/N2 for 2 hours. |  | 0 | 810 | 10 | N2 | 1 | 2 | 30 | [12 empty] | 810 | 10 | 30 | 0.6931472 | 0 | 0 | 0.7428571 | 0.5 | 0 | 0.4627564 | 0.5 | 0
1 g of ammonium heptamolybdate tetrahydrate dissolved in 5.5 mL of DI water. Separately, 1 g of sucrose dissolved in 2 mL of DI water at 50 °C. The two solutions were then combined. The combined solution was dried at 120 °C in air for 24 hours, then crushed and sieved to 212 microns. 0.6 g of the sieved precursor was carburized at a ramp rate of 10 °C/min to 810 °C for 2 hr under 60 sccm of N2 gas. After carburization the sample was cooled under 30 sccm N2 and passivated under 30 sccm 1% O2/N2 for 2 hours. |  | 0 | 810 | 10 | N2 | 1 | 2 | 60 | [12 empty] | 810 | 10 | 60 | 0.6931472 | 0 | 0 | 0.7428571 | 0.5 | 0.4285714 | 0.4627564 | 0.5 | 0
1 g of ammonium heptamolybdate tetrahydrate dissolved in 5.5 mL of DI water. Separately, 1 g of sucrose dissolved in 2 mL of DI water at 50 °C. The two solutions were then combined. The combined solution was dried at 120 °C in air for 24 hours, then crushed and sieved to 212 microns. 0.6 g of the sieved precursor was carburized at a ramp rate of 10 °C/min to 810 °C for 2 hr under 100 sccm of N2 gas. After carburization the sample was cooled under 30 sccm N2 and passivated under 30 sccm 1% O2/N2 for 2 hours. |  | 0 | 810 | 10 | N2 | 1 | 2 | 100 | [12 empty] | 810 | 10 | 100 | 0.6931472 | 0 | 0 | 0.7428571 | 0.5 | 1 | 0.4627564 | 0.5 | 0
1 g of ammonium heptamolybdate tetrahydrate dissolved in 5.5 mL of DI water. Separately, 1 g of sucrose dissolved in 2 mL of DI water at 50 °C. The two solutions were then combined. The combined solution was dried at 120 °C in air for 24 hours, then crushed and sieved to 212 microns. 0.6 g of the sieved precursor was carburized at a ramp rate of 10 °C/min to 810 °C for 5 hr under 30 sccm of N2 gas. After carburization the sample was cooled under 30 sccm N2 and passivated under 30 sccm 1% O2/N2 for 2 hours. |  | 0 | 810 | 10 | N2 | 1 | 5 | 30 | [12 empty] | 810 | 10 | 30 | 1.609438 | 0 | 0 | 0.7428571 | 0.5 | 0 | 0.7686218 | 0.5 | 0
1 g of ammonium heptamolybdate tetrahydrate dissolved in 5.5 mL of DI water. Separately, 1 g of sucrose dissolved in 2 mL of DI water at 50 °C. The two solutions were then combined. The combined solution was dried at 120 °C in air for 24 hours, then crushed and sieved to 212 microns. 0.6 g of the sieved precursor was carburized at a ramp rate of 10 °C/min to 810 °C for 5 hr under 60 sccm of N2 gas. After carburization the sample was cooled under 30 sccm N2 and passivated under 30 sccm 1% O2/N2 for 2 hours. |  | 0 | 810 | 10 | N2 | 1 | 5 | 60 | [12 empty] | 810 | 10 | 60 | 1.609438 | 0 | 0 | 0.7428571 | 0.5 | 0.4285714 | 0.7686218 | 0.5 | 0
1 g of ammonium heptamolybdate tetrahydrate dissolved in 5.5 mL of DI water. Separately, 1 g of sucrose dissolved in 2 mL of DI water at 50 °C. The two solutions were then combined. The combined solution was dried at 120 °C in air for 24 hours, then crushed and sieved to 212 microns. 0.6 g of the sieved precursor was carburized at a ramp rate of 10 °C/min to 810 °C for 5 hr under 100 sccm of N2 gas. After carburization the sample was cooled under 30 sccm N2 and passivated under 30 sccm 1% O2/N2 for 2 hours. |  | 0 | 810 | 10 | N2 | 1 | 5 | 100 | [12 empty] | 810 | 10 | 100 | 1.609438 | 0 | 0 | 0.7428571 | 0.5 | 1 | 0.7686218 | 0.5 | 0
1 g of ammonium heptamolybdate tetrahydrate dissolved in 5.5 mL of DI water. Separately, 1 g of sucrose dissolved in 2 mL of DI water at 50 °C. The two solutions were then combined. The combined solution was dried at 120 °C in air for 24 hours, then crushed and sieved to 212 microns. 0.6 g of the sieved precursor was carburized at a ramp rate of 10 °C/min to 810 °C for 10 hr under 30 sccm of N2 gas. After carburization the sample was cooled under 30 sccm N2 and passivated under 30 sccm 1% O2/N2 for 2 hours. |  | 0 | 810 | 10 | N2 | 1 | 10 | 30 | [12 empty] | 810 | 10 | 30 | 2.302585 | 0 | 0 | 0.7428571 | 0.5 | 0 | 1 | 0.5 | 0
1 g of ammonium heptamolybdate tetrahydrate dissolved in 5.5 mL of DI water. Separately, 1 g of sucrose dissolved in 2 mL of DI water at 50 °C. The two solutions were then combined. The combined solution was dried at 120 °C in air for 24 hours, then crushed and sieved to 212 microns. 0.6 g of the sieved precursor was carburized at a ramp rate of 10 °C/min to 810 °C for 10 hr under 60 sccm of N2 gas. After carburization the sample was cooled under 30 sccm N2 and passivated under 30 sccm 1% O2/N2 for 2 hours. |  | 0 | 810 | 10 | N2 | 1 | 10 | 60 | [12 empty] | 810 | 10 | 60 | 2.302585 | 0 | 0 | 0.7428571 | 0.5 | 0.4285714 | 1 | 0.5 | 0
1 g of ammonium heptamolybdate tetrahydrate dissolved in 5.5 mL of DI water. Separately, 1 g of sucrose dissolved in 2 mL of DI water at 50 °C. The two solutions were then combined. The combined solution was dried at 120 °C in air for 24 hours, then crushed and sieved to 212 microns. 0.6 g of the sieved precursor was carburized at a ramp rate of 10 °C/min to 810 °C for 10 hr under 100 sccm of N2 gas. After carburization the sample was cooled under 30 sccm N2 and passivated under 30 sccm 1% O2/N2 for 2 hours. |  | 0 | 810 | 10 | N2 | 1 | 10 | 100 | [12 empty] | 810 | 10 | 100 | 2.302585 | 0 | 0 | 0.7428571 | 0.5 | 1 | 1 | 0.5 | 0
1 g of ammonium heptamolybdate tetrahydrate dissolved in 6 mL of DI water. Separately, 0.5 g of sucrose dissolved in 1.5 mL of DI water at 50 °C. The two solutions were then combined. The combined solution was dried at 120 °C in air for 24 hours, then crushed and sieved to 212 microns. 0.6 g of the sieved precursor was carburized at a ramp rate of 10 °C/min to 810 °C for 0.5 hr under 30 sccm of N2 gas. After carburization the sample was cooled under 30 sccm N2 and passivated under 30 sccm 1% O2/N2 for 2 hours. |  | 0 | 810 | 10 | N2 | 2 | 0.5 | 30 | [12 empty] | 810 | 10 | 30 | -0.6931472 | 1 | 0 | 0.7428571 | 0.5 | 0 | 0 | 1 | 0
1 g of ammonium heptamolybdate tetrahydrate dissolved in 6 mL of DI water. Separately, 0.5 g of sucrose dissolved in 1.5 mL of DI water at 50 °C. The two solutions were then combined. The combined solution was dried at 120 °C in air for 24 hours, then crushed and sieved to 212 microns. 0.6 g of the sieved precursor was carburized at a ramp rate of 10 °C/min to 810 °C for 0.5 hr under 60 sccm of N2 gas. After carburization the sample was cooled under 30 sccm N2 and passivated under 30 sccm 1% O2/N2 for 2 hours. |  | 0 | 810 | 10 | N2 | 2 | 0.5 | 60 | [12 empty] | 810 | 10 | 60 | -0.6931472 | 1 | 0 | 0.7428571 | 0.5 | 0.4285714 | 0 | 1 | 0
1 g of ammonium heptamolybdate tetrahydrate dissolved in 6 mL of DI water. Separately, 0.5 g of sucrose dissolved in 1.5 mL of DI water at 50 °C. The two solutions were then combined. The combined solution was dried at 120 °C in air for 24 hours, then crushed and sieved to 212 microns. 0.6 g of the sieved precursor was carburized at a ramp rate of 10 °C/min to 810 °C for 0.5 hr under 100 sccm of N2 gas. After carburization the sample was cooled under 30 sccm N2 and passivated under 30 sccm 1% O2/N2 for 2 hours. |  | 0 | 810 | 10 | N2 | 2 | 0.5 | 100 | [12 empty] | 810 | 10 | 100 | -0.6931472 | 1 | 0 | 0.7428571 | 0.5 | 1 | 0 | 1 | 0
1 g of ammonium heptamolybdate tetrahydrate dissolved in 6 mL of DI water. Separately, 0.5 g of sucrose dissolved in 1.5 mL of DI water at 50 °C. The two solutions were then combined. The combined solution was dried at 120 °C in air for 24 hours, then crushed and sieved to 212 microns. 0.6 g of the sieved precursor was carburized at a ramp rate of 10 °C/min to 810 °C for 2 hr under 30 sccm of N2 gas. After carburization the sample was cooled under 30 sccm N2 and passivated under 30 sccm 1% O2/N2 for 2 hours. |  | 0 | 810 | 10 | N2 | 2 | 2 | 30 | [12 empty] | 810 | 10 | 30 | 0.6931472 | 1 | 0 | 0.7428571 | 0.5 | 0 | 0.4627564 | 1 | 0
1 g of ammonium heptamolybdate tetrahydrate dissolved in 6 mL of DI water. Separately, 0.5 g of sucrose dissolved in 1.5 mL of DI water at 50 °C. The two solutions were then combined. The combined solution was dried at 120 °C in air for 24 hours, then crushed and sieved to 212 microns. 0.6 g of the sieved precursor was carburized at a ramp rate of 10 °C/min to 810 °C for 2 hr under 60 sccm of N2 gas. After carburization the sample was cooled under 30 sccm N2 and passivated under 30 sccm 1% O2/N2 for 2 hours. |  | 0 | 810 | 10 | N2 | 2 | 2 | 60 | [12 empty] | 810 | 10 | 60 | 0.6931472 | 1 | 0 | 0.7428571 | 0.5 | 0.4285714 | 0.4627564 | 1 | 0
1 g of ammonium heptamolybdate tetrahydrate dissolved in 6 mL of DI water. Separately, 0.5 g of sucrose dissolved in 1.5 mL of DI water at 50 °C. The two solutions were then combined. The combined solution was dried at 120 °C in air for 24 hours, then crushed and sieved to 212 microns. 0.6 g of the sieved precursor was carburized at a ramp rate of 10 °C/min to 810 °C for 2 hr under 100 sccm of N2 gas. After carburization the sample was cooled under 30 sccm N2 and passivated under 30 sccm 1% O2/N2 for 2 hours. |  | 0 | 810 | 10 | N2 | 2 | 2 | 100 | [12 empty] | 810 | 10 | 100 | 0.6931472 | 1 | 0 | 0.7428571 | 0.5 | 1 | 0.4627564 | 1 | 0
1 g of ammonium heptamolybdate tetrahydrate dissolved in 6 mL of DI water. Separately, 0.5 g of sucrose dissolved in 1.5 mL of DI water at 50 °C. The two solutions were then combined. The combined solution was dried at 120 °C in air for 24 hours, then crushed and sieved to 212 microns. 0.6 g of the sieved precursor was carburized at a ramp rate of 10 °C/min to 810 °C for 5 hr under 30 sccm of N2 gas. After carburization the sample was cooled under 30 sccm N2 and passivated under 30 sccm 1% O2/N2 for 2 hours. |  | 0 | 810 | 10 | N2 | 2 | 5 | 30 | [12 empty] | 810 | 10 | 30 | 1.609438 | 1 | 0 | 0.7428571 | 0.5 | 0 | 0.7686218 | 1 | 0
1 g of ammonium heptamolybdate tetrahydrate dissolved in 6 mL of DI water. Separately, 0.5 g of sucrose dissolved in 1.5 mL of DI water at 50 °C. The two solutions were then combined. The combined solution was dried at 120 °C in air for 24 hours, then crushed and sieved to 212 microns. 0.6 g of the sieved precursor was carburized at a ramp rate of 10 °C/min to 810 °C for 5 hr under 60 sccm of N2 gas. After carburization the sample was cooled under 30 sccm N2 and passivated under 30 sccm 1% O2/N2 for 2 hours. |  | 0 | 810 | 10 | N2 | 2 | 5 | 60 | [12 empty] | 810 | 10 | 60 | 1.609438 | 1 | 0 | 0.7428571 | 0.5 | 0.4285714 | 0.7686218 | 1 | 0
1 g of ammonium heptamolybdate tetrahydrate dissolved in 6 mL of DI water. Separately, 0.5 g of sucrose dissolved in 1.5 mL of DI water at 50 °C. The two solutions were then combined. The combined solution was dried at 120 °C in air for 24 hours, then crushed and sieved to 212 microns. 0.6 g of the sieved precursor was carburized at a ramp rate of 10 °C/min to 810 °C for 5 hr under 100 sccm of N2 gas. After carburization the sample was cooled under 30 sccm N2 and passivated under 30 sccm 1% O2/N2 for 2 hours. |  | 0 | 810 | 10 | N2 | 2 | 5 | 100 | [12 empty] | 810 | 10 | 100 | 1.609438 | 1 | 0 | 0.7428571 | 0.5 | 1 | 0.7686218 | 1 | 0
1 g of ammonium heptamolybdate tetrahydrate dissolved in 6 mL of DI water. Separately, 0.5 g of sucrose dissolved in 1.5 mL of DI water at 50 °C. The two solutions were then combined. The combined solution was dried at 120 °C in air for 24 hours, then crushed and sieved to 212 microns. 0.6 g of the sieved precursor was carburized at a ramp rate of 10 °C/min to 810 °C for 10 hr under 30 sccm of N2 gas. After carburization the sample was cooled under 30 sccm N2 and passivated under 30 sccm 1% O2/N2 for 2 hours. |  | 0 | 810 | 10 | N2 | 2 | 10 | 30 | [12 empty] | 810 | 10 | 30 | 2.302585 | 1 | 0 | 0.7428571 | 0.5 | 0 | 1 | 1 | 0
1 g of ammonium heptamolybdate tetrahydrate dissolved in 6 mL of DI water. Separately, 0.5 g of sucrose dissolved in 1.5 mL of DI water at 50 °C. The two solutions were then combined. The combined solution was dried at 120 °C in air for 24 hours, then crushed and sieved to 212 microns. 0.6 g of the sieved precursor was carburized at a ramp rate of 10 °C/min to 810 °C for 10 hr under 60 sccm of N2 gas. After carburization the sample was cooled under 30 sccm N2 and passivated under 30 sccm 1% O2/N2 for 2 hours. |  | 0 | 810 | 10 | N2 | 2 | 10 | 60 | [12 empty] | 810 | 10 | 60 | 2.302585 | 1 | 0 | 0.7428571 | 0.5 | 0.4285714 | 1 | 1 | 0
1 g of ammonium heptamolybdate tetrahydrate dissolved in 6 mL of DI water. Separately, 0.5 g of sucrose dissolved in 1.5 mL of DI water at 50 °C. The two solutions were then combined. The combined solution was dried at 120 °C in air for 24 hours, then crushed and sieved to 212 microns. 0.6 g of the sieved precursor was carburized at a ramp rate of 10 °C/min to 810 °C for 10 hr under 100 sccm of N2 gas. After carburization the sample was cooled under 30 sccm N2 and passivated under 30 sccm 1% O2/N2 for 2 hours. |  | 0 | 810 | 10 | N2 | 2 | 10 | 100 | [12 empty] | 810 | 10 | 100 | 2.302585 | 1 | 0 | 0.7428571 | 0.5 | 1 | 1 | 1 | 0
1 g of ammonium heptamolybdate tetrahydrate dissolved in 4 mL of DI water. Separately, 2 g of sucrose dissolved in 3.5 mL of DI water at 50 °C. The two solutions were then combined. The combined solution was dried at 120 °C in air for 24 hours, then crushed and sieved to 212 microns. 0.6 g of the sieved precursor was carburized at a ramp rate of 15 °C/min to 810 °C for 0.5 hr under 30 sccm of H2 gas. After carburization the sample was cooled under 30 sccm N2 and passivated under 30 sccm 1% O2/N2 for 2 hours. |  | 0 | 810 | 15 | H2 | 0.5 | 0.5 | 30 | [12 empty] | 810 | 15 | 30 | -0.6931472 | -1 | 1 | 0.7428571 | 1 | 0 | 0 | 0 | 1
1 g of ammonium heptamolybdate tetrahydrate dissolved in 4 mL of DI water. Separately, 2 g of sucrose dissolved in 3.5 mL of DI water at 50 °C. The two solutions were then combined. The combined solution was dried at 120 °C in air for 24 hours, then crushed and sieved to 212 microns. 0.6 g of the sieved precursor was carburized at a ramp rate of 15 °C/min to 810 °C for 0.5 hr under 60 sccm of H2 gas. After carburization the sample was cooled under 30 sccm N2 and passivated under 30 sccm 1% O2/N2 for 2 hours. |  | 0 | 810 | 15 | H2 | 0.5 | 0.5 | 60 | [12 empty] | 810 | 15 | 60 | -0.6931472 | -1 | 1 | 0.7428571 | 1 | 0.4285714 | 0 | 0 | 1
1 g of ammonium heptamolybdate tetrahydrate dissolved in 4 mL of DI water. Separately, 2 g of sucrose dissolved in 3.5 mL of DI water at 50 °C. The two solutions were then combined. The combined solution was dried at 120 °C in air for 24 hours, then crushed and sieved to 212 microns. 0.6 g of the sieved precursor was carburized at a ramp rate of 15 °C/min to 810 °C for 0.5 hr under 100 sccm of H2 gas. After carburization the sample was cooled under 30 sccm N2 and passivated under 30 sccm 1% O2/N2 for 2 hours. |  | 0 | 810 | 15 | H2 | 0.5 | 0.5 | 100 | [12 empty] | 810 | 15 | 100 | -0.6931472 | -1 | 1 | 0.7428571 | 1 | 1 | 0 | 0 | 1
1 g of ammonium heptamolybdate tetrahydrate dissolved in 4 mL of DI water. Separately, 2 g of sucrose dissolved in 3.5 mL of DI water at 50 °C. The two solutions were then combined. The combined solution was dried at 120 °C in air for 24 hours, then crushed and sieved to 212 microns. 0.6 g of the sieved precursor was carburized at a ramp rate of 15 °C/min to 810 °C for 2 hr under 30 sccm of H2 gas. After carburization the sample was cooled under 30 sccm N2 and passivated under 30 sccm 1% O2/N2 for 2 hours. |  | 0 | 810 | 15 | H2 | 0.5 | 2 | 30 | [12 empty] | 810 | 15 | 30 | 0.6931472 | -1 | 1 | 0.7428571 | 1 | 0 | 0.4627564 | 0 | 1
1 g of ammonium heptamolybdate tetrahydrate dissolved in 4 mL of DI water. Separately, 2 g of sucrose dissolved in 3.5 mL of DI water at 50 °C. The two solutions were then combined. The combined solution was dried at 120 °C in air for 24 hours, then crushed and sieved to 212 microns. 0.6 g of the sieved precursor was carburized at a ramp rate of 15 °C/min to 810 °C for 2 hr under 60 sccm of H2 gas. After carburization the sample was cooled under 30 sccm N2 and passivated under 30 sccm 1% O2/N2 for 2 hours. |  | 0 | 810 | 15 | H2 | 0.5 | 2 | 60 | [12 empty] | 810 | 15 | 60 | 0.6931472 | -1 | 1 | 0.7428571 | 1 | 0.4285714 | 0.4627564 | 0 | 1
1 g of ammonium heptamolybdate tetrahydrate dissolved in 4 mL of DI water. Separately, 2 g of sucrose dissolved in 3.5 mL of DI water at 50 °C. The two solutions were then combined. The combined solution was dried at 120 °C in air for 24 hours, then crushed and sieved to 212 microns. 0.6 g of the sieved precursor was carburized at a ramp rate of 15 °C/min to 810 °C for 2 hr under 100 sccm of H2 gas. After carburization the sample was cooled under 30 sccm N2 and passivated under 30 sccm 1% O2/N2 for 2 hours. |  | 0 | 810 | 15 | H2 | 0.5 | 2 | 100 | [12 empty] | 810 | 15 | 100 | 0.6931472 | -1 | 1 | 0.7428571 | 1 | 1 | 0.4627564 | 0 | 1
1 g of ammonium heptamolybdate tetrahydrate dissolved in 4 mL of DI water. Separately, 2 g of sucrose dissolved in 3.5 mL of DI water at 50 °C. The two solutions were then combined. The combined solution was dried at 120 °C in air for 24 hours, then crushed and sieved to 212 microns. 0.6 g of the sieved precursor was carburized at a ramp rate of 15 °C/min to 810 °C for 5 hr under 30 sccm of H2 gas. After carburization the sample was cooled under 30 sccm N2 and passivated under 30 sccm 1% O2/N2 for 2 hours. |  | 0 | 810 | 15 | H2 | 0.5 | 5 | 30 | [12 empty] | 810 | 15 | 30 | 1.609438 | -1 | 1 | 0.7428571 | 1 | 0 | 0.7686218 | 0 | 1
1 g of ammonium heptamolybdate tetrahydrate dissolved in 4 mL of DI water. Separately, 2 g of sucrose dissolved in 3.5 mL of DI water at 50 °C. The two solutions were then combined. The combined solution was dried at 120 °C in air for 24 hours, then crushed and sieved to 212 microns. 0.6 g of the sieved precursor was carburized at a ramp rate of 15 °C/min to 810 °C for 5 hr under 60 sccm of H2 gas. After carburization the sample was cooled under 30 sccm N2 and passivated under 30 sccm 1% O2/N2 for 2 hours. |  | 0 | 810 | 15 | H2 | 0.5 | 5 | 60 | [12 empty] | 810 | 15 | 60 | 1.609438 | -1 | 1 | 0.7428571 | 1 | 0.4285714 | 0.7686218 | 0 | 1
1 g of ammonium heptamolybdate tetrahydrate dissolved in 4 mL of DI water. Separately, 2 g of sucrose dissolved in 3.5 mL of DI water at 50 °C. The two solutions were then combined. The combined solution was dried at 120 °C in air for 24 hours, then crushed and sieved to 212 microns. 0.6 g of the sieved precursor was carburized at a ramp rate of 15 °C/min to 810 °C for 5 hr under 100 sccm of H2 gas. After carburization the sample was cooled under 30 sccm N2 and passivated under 30 sccm 1% O2/N2 for 2 hours. |  | 0 | 810 | 15 | H2 | 0.5 | 5 | 100 | [12 empty] | 810 | 15 | 100 | 1.609438 | -1 | 1 | 0.7428571 | 1 | 1 | 0.7686218 | 0 | 1
1 g of ammonium heptamolybdate tetrahydrate dissolved in 4 mL of DI water. Separately, 2 g of sucrose dissolved in 3.5 mL of DI water at 50 °C. The two solutions were then combined. The combined solution was dried at 120 °C in air for 24 hours, then crushed and sieved to 212 microns. 0.6 g of the sieved precursor was carburized at a ramp rate of 15 °C/min to 810 °C for 10 hr under 30 sccm of H2 gas. After carburization the sample was cooled under 30 sccm N2 and passivated under 30 sccm 1% O2/N2 for 2 hours. |  | 0 | 810 | 15 | H2 | 0.5 | 10 | 30 | [12 empty] | 810 | 15 | 30 | 2.302585 | -1 | 1 | 0.7428571 | 1 | 0 | 1 | 0 | 1
1 g of ammonium heptamolybdate tetrahydrate dissolved in 4 mL of DI water. Separately, 2 g of sucrose dissolved in 3.5 mL of DI water at 50 °C. The two solutions were then combined. The combined solution was dried at 120 °C in air for 24 hours, then crushed and sieved to 212 microns. 0.6 g of the sieved precursor was carburized at a ramp rate of 15 °C/min to 810 °C for 10 hr under 60 sccm of H2 gas. After carburization the sample was cooled under 30 sccm N2 and passivated under 30 sccm 1% O2/N2 for 2 hours. |  | 0 | 810 | 15 | H2 | 0.5 | 10 | 60 | [12 empty] | 810 | 15 | 60 | 2.302585 | -1 | 1 | 0.7428571 | 1 | 0.4285714 | 1 | 0 | 1
1 g of ammonium heptamolybdate tetrahydrate dissolved in 4 mL of DI water. Separately, 2 g of sucrose dissolved in 3.5 mL of DI water at 50 °C. The two solutions were then combined. The combined solution was dried at 120 °C in air for 24 hours, then crushed and sieved to 212 microns. 0.6 g of the sieved precursor was carburized at a ramp rate of 15 °C/min to 810 °C for 10 hr under 100 sccm of H2 gas. After carburization the sample was cooled under 30 sccm N2 and passivated under 30 sccm 1% O2/N2 for 2 hours. |  | 0 | 810 | 15 | H2 | 0.5 | 10 | 100 | [12 empty] | 810 | 15 | 100 | 2.302585 | -1 | 1 | 0.7428571 | 1 | 1 | 1 | 0 | 1
1 g of ammonium heptamolybdate tetrahydrate dissolved in 5.5 mL of DI water. Separately, 1 g of sucrose dissolved in 2 mL of DI water at 50 °C. The two solutions were then combined. The combined solution was dried at 120 °C in air for 24 hours, then crushed and sieved to 212 microns. 0.6 g of the sieved precursor was carburized at a ramp rate of 15 °C/min to 810 °C for 0.5 hr under 30 sccm of H2 gas. After carburization the sample was cooled under 30 sccm N2 and passivated under 30 sccm 1% O2/N2 for 2 hours. |  | 0 | 810 | 15 | H2 | 1 | 0.5 | 30 | [12 empty] | 810 | 15 | 30 | -0.6931472 | 0 | 1 | 0.7428571 | 1 | 0 | 0 | 0.5 | 1
1 g of ammonium heptamolybdate tetrahydrate dissolved in 5.5 mL of DI water. Separately, 1 g of sucrose dissolved in 2 mL of DI water at 50 °C. The two solutions were then combined. The combined solution was dried at 120 °C in air for 24 hours, then crushed and sieved to 212 microns. 0.6 g of the sieved precursor was carburized at a ramp rate of 15 °C/min to 810 °C for 0.5 hr under 60 sccm of H2 gas. After carburization the sample was cooled under 30 sccm N2 and passivated under 30 sccm 1% O2/N2 for 2 hours. |  | 0 | 810 | 15 | H2 | 1 | 0.5 | 60 | [12 empty] | 810 | 15 | 60 | -0.6931472 | 0 | 1 | 0.7428571 | 1 | 0.4285714 | 0 | 0.5 | 1
1 g of ammonium heptamolybdate tetrahydrate dissolved in 5.5 mL of DI water. Separately, 1 g of sucrose dissolved in 2 mL of DI water at 50 °C. The two solutions were then combined. The combined solution was dried at 120 °C in air for 24 hours, then crushed and sieved to 212 microns. 0.6 g of the sieved precursor was carburized at a ramp rate of 15 °C/min to 810 °C for 0.5 hr under 100 sccm of H2 gas. After carburization the sample was cooled under 30 sccm N2 and passivated under 30 sccm 1% O2/N2 for 2 hours. |  | 0 | 810 | 15 | H2 | 1 | 0.5 | 100 | [12 empty] | 810 | 15 | 100 | -0.6931472 | 0 | 1 | 0.7428571 | 1 | 1 | 0 | 0.5 | 1
1 g of ammonium heptamolybdate tetrahydrate dissolved in 5.5 mL of DI water. Separately, 1 g of sucrose dissolved in 2 mL of DI water at 50 °C. The two solutions were then combined. The combined solution was dried at 120 °C in air for 24 hours, then crushed and sieved to 212 microns. 0.6 g of the sieved precursor was carburized at a ramp rate of 15 °C/min to 810 °C for 2 hr under 30 sccm of H2 gas. After carburization the sample was cooled under 30 sccm N2 and passivated under 30 sccm 1% O2/N2 for 2 hours. |  | 0 | 810 | 15 | H2 | 1 | 2 | 30 | [12 empty] | 810 | 15 | 30 | 0.6931472 | 0 | 1 | 0.7428571 | 1 | 0 | 0.4627564 | 0.5 | 1
1 g of ammonium heptamolybdate tetrahydrate dissolved in 5.5 mL of DI water. Separately, 1 g of sucrose dissolved in 2 mL of DI water at 50 °C. The two solutions were then combined. The combined solution was dried at 120 °C in air for 24 hours, then crushed and sieved to 212 microns. 0.6 g of the sieved precursor was carburized at a ramp rate of 15 °C/min to 810 °C for 2 hr under 60 sccm of H2 gas. After carburization the sample was cooled under 30 sccm N2 and passivated under 30 sccm 1% O2/N2 for 2 hours. |  | 0 | 810 | 15 | H2 | 1 | 2 | 60 | [12 empty] | 810 | 15 | 60 | 0.6931472 | 0 | 1 | 0.7428571 | 1 | 0.4285714 | 0.4627564 | 0.5 | 1
1 g of ammonium heptamolybdate tetrahydrate dissolved in 5.5 mL of DI water. Separately, 1 g of sucrose dissolved in 2 mL of DI water at 50 °C. The two solutions were then combined. The combined solution was dried at 120 °C in air for 24 hours, then crushed and sieved to 212 microns. 0.6 g of the sieved precursor was carburized at a ramp rate of 15 °C/min to 810 °C for 2 hr under 100 sccm of H2 gas. After carburization the sample was cooled under 30 sccm N2 and passivated under 30 sccm 1% O2/N2 for 2 hours. |  | 0 | 810 | 15 | H2 | 1 | 2 | 100 | [12 empty] | 810 | 15 | 100 | 0.6931472 | 0 | 1 | 0.7428571 | 1 | 1 | 0.4627564 | 0.5 | 1
1 g of ammonium heptamolybdate tetrahydrate dissolved in 5.5 mL of DI water. Separately, 1 g of sucrose dissolved in 2 mL of DI water at 50 °C. The two solutions were then combined. The combined solution was dried at 120 °C in air for 24 hours, then crushed and sieved to 212 microns. 0.6 g of the sieved precursor was carburized at a ramp rate of 15 °C/min to 810 °C for 5 hr under 30 sccm of H2 gas. After carburization the sample was cooled under 30 sccm N2 and passivated under 30 sccm 1% O2/N2 for 2 hours. |  | 0 | 810 | 15 | H2 | 1 | 5 | 30 | [12 empty] | 810 | 15 | 30 | 1.609438 | 0 | 1 | 0.7428571 | 1 | 0 | 0.7686218 | 0.5 | 1
1 g of ammonium heptamolybdate tetrahydrate dissolved in 5.5 mL of DI water. Separately, 1 g of sucrose dissolved in 2 mL of DI water at 50 °C. The two solutions were then combined. The combined solution was dried at 120 °C in air for 24 hours, then crushed and sieved to 212 microns. 0.6 g of the sieved precursor was carburized at a ramp rate of 15 °C/min to 810 °C for 5 hr under 60 sccm of H2 gas. After carburization the sample was cooled under 30 sccm N2 and passivated under 30 sccm 1% O2/N2 for 2 hours. |  | 0 | 810 | 15 | H2 | 1 | 5 | 60 | [12 empty] | 810 | 15 | 60 | 1.609438 | 0 | 1 | 0.7428571 | 1 | 0.4285714 | 0.7686218 | 0.5 | 1
1 g of ammonium heptamolybdate tetrahydrate dissolved in 5.5 mL of DI water. Separately, 1 g of sucrose dissolved in 2 mL of DI water at 50 °C. The two solutions were then combined. The combined solution was dried at 120 °C in air for 24 hours, then crushed and sieved to 212 microns. 0.6 g of the sieved precursor was carburized at a ramp rate of 15 °C/min to 810 °C for 5 hr under 100 sccm of H2 gas. After carburization the sample was cooled under 30 sccm N2 and passivated under 30 sccm 1% O2/N2 for 2 hours. |  | 0 | 810 | 15 | H2 | 1 | 5 | 100 | [12 empty] | 810 | 15 | 100 | 1.609438 | 0 | 1 | 0.7428571 | 1 | 1 | 0.7686218 | 0.5 | 1
1 g of ammonium heptamolybdate tetrahydrate dissolved in 5.5 mL of DI water. Separately, 1 g of sucrose dissolved in 2 mL of DI water at 50 °C. The two solutions were then combined. The combined solution was dried at 120 °C in air for 24 hours, then crushed and sieved to 212 microns. 0.6 g of the sieved precursor was carburized at a ramp rate of 15 °C/min to 810 °C for 10 hr under 30 sccm of H2 gas. After carburization the sample was cooled under 30 sccm N2 and passivated under 30 sccm 1% O2/N2 for 2 hours. |  | 0 | 810 | 15 | H2 | 1 | 10 | 30 | [12 empty] | 810 | 15 | 30 | 2.302585 | 0 | 1 | 0.7428571 | 1 | 0 | 1 | 0.5 | 1
1 g of ammonium heptamolybdate tetrahydrate dissolved in 5.5 mL of DI water. Separately, 1 g of sucrose dissolved in 2 mL of DI water at 50 °C. The two solutions were then combined. The combined solution was dried at 120 °C in air for 24 hours, then crushed and sieved to 212 microns. 0.6 g of the sieved precursor was carburized at a ramp rate of 15 °C/min to 810 °C for 10 hr under 60 sccm of H2 gas. After carburization the sample was cooled under 30 sccm N2 and passivated under 30 sccm 1% O2/N2 for 2 hours. |  | 0 | 810 | 15 | H2 | 1 | 10 | 60 | [12 empty] | 810 | 15 | 60 | 2.302585 | 0 | 1 | 0.7428571 | 1 | 0.4285714 | 1 | 0.5 | 1
1 g of ammonium heptamolybdate tetrahydrate dissolved in 5.5 mL of DI water. Separately, 1 g of sucrose dissolved in 2 mL of DI water at 50 °C. The two solutions were then combined. The combined solution was dried at 120 °C in air for 24 hours, then crushed and sieved to 212 microns. 0.6 g of the sieved precursor was carburized at a ramp rate of 15 °C/min to 810 °C for 10 hr under 100 sccm of H2 gas. After carburization the sample was cooled under 30 sccm N2 and passivated under 30 sccm 1% O2/N2 for 2 hours. |  | 0 | 810 | 15 | H2 | 1 | 10 | 100 | [12 empty] | 810 | 15 | 100 | 2.302585 | 0 | 1 | 0.7428571 | 1 | 1 | 1 | 0.5 | 1
1 g of ammonium heptamolybdate tetrahydrate dissolved in 6 mL of DI water. Separately, 0.5 g of sucrose dissolved in 1.5 mL of DI water at 50 °C. The two solutions were then combined. The combined solution was dried at 120 °C in air for 24 hours, then crushed and sieved to 212 microns. 0.6 g of the sieved precursor was carburized at a ramp rate of 15 °C/min to 810 °C for 0.5 hr under 30 sccm of H2 gas. After carburization the sample was cooled under 30 sccm N2 and passivated under 30 sccm 1% O2/N2 for 2 hours. |  | 0 | 810 | 15 | H2 | 2 | 0.5 | 30 | [12 empty] | 810 | 15 | 30 | -0.6931472 | 1 | 1 | 0.7428571 | 1 | 0 | 0 | 1 | 1
1 g of ammonium heptamolybdate tetrahydrate dissolved in 6 mL of DI water. Separately, 0.5 g of sucrose dissolved in 1.5 mL of DI water at 50 °C. The two solutions were then combined. The combined solution was dried at 120 °C in air for 24 hours, then crushed and sieved to 212 microns. 0.6 g of the sieved precursor was carburized at a ramp rate of 15 °C/min to 810 °C for 0.5 hr under 60 sccm of H2 gas. After carburization the sample was cooled under 30 sccm N2 and passivated under 30 sccm 1% O2/N2 for 2 hours. |  | 0 | 810 | 15 | H2 | 2 | 0.5 | 60 | [12 empty] | 810 | 15 | 60 | -0.6931472 | 1 | 1 | 0.7428571 | 1 | 0.4285714 | 0 | 1 | 1
1 g of ammonium heptamolybdate tetrahydrate dissolved in 6 mL of DI water. Separately, 0.5 g of sucrose dissolved in 1.5 mL of DI water at 50 °C. The two solutions were then combined. The combined solution was dried at 120 °C in air for 24 hours, then crushed and sieved to 212 microns. 0.6 g of the sieved precursor was carburized at a ramp rate of 15 °C/min to 810 °C for 0.5 hr under 100 sccm of H2 gas. After carburization the sample was cooled under 30 sccm N2 and passivated under 30 sccm 1% O2/N2 for 2 hours. |  | 0 | 810 | 15 | H2 | 2 | 0.5 | 100 | [12 empty] | 810 | 15 | 100 | -0.6931472 | 1 | 1 | 0.7428571 | 1 | 1 | 0 | 1 | 1
1 g of ammonium heptamolybdate tetrahydrate dissolved in 6 mL of DI water. Separately, 0.5 g of sucrose dissolved in 1.5 mL of DI water at 50 °C. The two solutions were then combined. The combined solution was dried at 120 °C in air for 24 hours, then crushed and sieved to 212 microns. 0.6 g of the sieved precursor was carburized at a ramp rate of 15 °C/min to 810 °C for 2 hr under 30 sccm of H2 gas. After carburization the sample was cooled under 30 sccm N2 and passivated under 30 sccm 1% O2/N2 for 2 hours. |  | 0 | 810 | 15 | H2 | 2 | 2 | 30 | [12 empty] | 810 | 15 | 30 | 0.6931472 | 1 | 1 | 0.7428571 | 1 | 0 | 0.4627564 | 1 | 1
1 g of ammonium heptamolybdate tetrahydrate dissolved in 6 mL of DI water. Separately, 0.5 g of sucrose dissolved in 1.5 mL of DI water at 50 °C. The two solutions were then combined. The combined solution was dried at 120 °C in air for 24 hours, then crushed and sieved to 212 microns. 0.6 g of the sieved precursor was carburized at a ramp rate of 15 °C/min to 810 °C for 2 hr under 60 sccm of H2 gas. After carburization the sample was cooled under 30 sccm N2 and passivated under 30 sccm 1% O2/N2 for 2 hours. |  | 0 | 810 | 15 | H2 | 2 | 2 | 60 | [12 empty] | 810 | 15 | 60 | 0.6931472 | 1 | 1 | 0.7428571 | 1 | 0.4285714 | 0.4627564 | 1 | 1
1 g of ammonium heptamolybdate tetrahydrate dissolved in 6 mL of DI water. Separately, 0.5 g of sucrose dissolved in 1.5 mL of DI water at 50 °C. The two solutions were then combined. The combined solution was dried at 120 °C in air for 24 hours, then crushed and sieved to 212 microns. 0.6 g of the sieved precursor was carburized at a ramp rate of 15 °C/min to 810 °C for 2 hr under 100 sccm of H2 gas. After carburization the sample was cooled under 30 sccm N2 and passivated under 30 sccm 1% O2/N2 for 2 hours. |  | 0 | 810 | 15 | H2 | 2 | 2 | 100 | [12 empty] | 810 | 15 | 100 | 0.6931472 | 1 | 1 | 0.7428571 | 1 | 1 | 0.4627564 | 1 | 1
1 g of ammonium heptamolybdate tetrahydrate dissolved in 6 mL of DI water. Separately, 0.5 g of sucrose dissolved in 1.5 mL of DI water at 50 °C. The two solutions were then combined. The combined solution was dried at 120 °C in air for 24 hours, then crushed and sieved to 212 microns. 0.6 g of the sieved precursor was carburized at a ramp rate of 15 °C/min to 810 °C for 5 hr under 30 sccm of H2 gas. After carburization the sample was cooled under 30 sccm N2 and passivated under 30 sccm 1% O2/N2 for 2 hours. |  | 0 | 810 | 15 | H2 | 2 | 5 | 30 | [12 empty] | 810 | 15 | 30 | 1.609438 | 1 | 1 | 0.7428571 | 1 | 0 | 0.7686218 | 1 | 1
1 g of ammonium heptamolybdate tetrahydrate dissolved in 6 mL of DI water. Separately, 0.5 g of sucrose dissolved in 1.5 mL of DI water at 50 °C. The two solutions were then combined. The combined solution was dried at 120 °C in air for 24 hours, then crushed and sieved to 212 microns. 0.6 g of the sieved precursor was carburized at a ramp rate of 15 °C/min to 810 °C for 5 hr under 60 sccm of H2 gas. After carburization the sample was cooled under 30 sccm N2 and passivated under 30 sccm 1% O2/N2 for 2 hours. |  | 0 | 810 | 15 | H2 | 2 | 5 | 60 | [12 empty] | 810 | 15 | 60 | 1.609438 | 1 | 1 | 0.7428571 | 1 | 0.4285714 | 0.7686218 | 1 | 1
1 g of ammonium heptamolybdate tetrahydrate dissolved in 6 mL of DI water. Separately, 0.5 g of sucrose dissolved in 1.5 mL of DI water at 50 °C. The two solutions were then combined. The combined solution was dried at 120 °C in air for 24 hours, then crushed and sieved to 212 microns. 0.6 g of the sieved precursor was carburized at a ramp rate of 15 °C/min to 810 °C for 5 hr under 100 sccm of H2 gas. After carburization the sample was cooled under 30 sccm N2 and passivated under 30 sccm 1% O2/N2 for 2 hours. |  | 0 | 810 | 15 | H2 | 2 | 5 | 100 | [12 empty] | 810 | 15 | 100 | 1.609438 | 1 | 1 | 0.7428571 | 1 | 1 | 0.7686218 | 1 | 1
1 g of ammonium heptamolybdate tetrahydrate dissolved in 6 mL of DI water. Separately, 0.5 g of sucrose dissolved in 1.5 mL of DI water at 50 °C. The two solutions were then combined. The combined solution was dried at 120 °C in air for 24 hours, then crushed and sieved to 212 microns. 0.6 g of the sieved precursor was carburized at a ramp rate of 15 °C/min to 810 °C for 10 hr under 30 sccm of H2 gas. After carburization the sample was cooled under 30 sccm N2 and passivated under 30 sccm 1% O2/N2 for 2 hours. |  | 0 | 810 | 15 | H2 | 2 | 10 | 30 | [12 empty] | 810 | 15 | 30 | 2.302585 | 1 | 1 | 0.7428571 | 1 | 0 | 1 | 1 | 1
1 g of ammonium heptamolybdate tetrahydrate dissolved in 6 mL of DI water. Separately, 0.5 g of sucrose dissolved in 1.5 mL of DI water at 50 °C. The two solutions were then combined. The combined solution was dried at 120 °C in air for 24 hours, then crushed and sieved to 212 microns. 0.6 g of the sieved precursor was carburized at a ramp rate of 15 °C/min to 810 °C for 10 hr under 60 sccm of H2 gas. After carburization the sample was cooled under 30 sccm N2 and passivated under 30 sccm 1% O2/N2 for 2 hours. |  | 0 | 810 | 15 | H2 | 2 | 10 | 60 | [12 empty] | 810 | 15 | 60 | 2.302585 | 1 | 1 | 0.7428571 | 1 | 0.4285714 | 1 | 1 | 1
1 g of ammonium heptamolybdate tetrahydrate dissolved in 6 mL of DI water. Separately, 0.5 g of sucrose dissolved in 1.5 mL of DI water at 50 °C. The two solutions were then combined. The combined solution was dried at 120 °C in air for 24 hours, then crushed and sieved to 212 microns. 0.6 g of the sieved precursor was carburized at a ramp rate of 15 °C/min to 810 °C for 10 hr under 100 sccm of H2 gas. After carburization the sample was cooled under 30 sccm N2 and passivated under 30 sccm 1% O2/N2 for 2 hours. |  | 0 | 810 | 15 | H2 | 2 | 10 | 100 | [12 empty] | 810 | 15 | 100 | 2.302585 | 1 | 1 | 0.7428571 | 1 | 1 | 1 | 1 | 1
1 g of ammonium heptamolybdate tetrahydrate dissolved in 4 mL of DI water. Separately, 2 g of sucrose dissolved in 3.5 mL of DI water at 50 °C. The two solutions were then combined. The combined solution was dried at 120 °C in air for 24 hours, then crushed and sieved to 212 microns. 0.6 g of the sieved precursor was carburized at a ramp rate of 15 °C/min to 810 °C for 0.5 hr under 30 sccm of N2 gas. After carburization the sample was cooled under 30 sccm N2 and passivated under 30 sccm 1% O2/N2 for 2 hours. |  | 0 | 810 | 15 | N2 | 0.5 | 0.5 | 30 | [12 empty] | 810 | 15 | 30 | -0.6931472 | -1 | 0 | 0.7428571 | 1 | 0 | 0 | 0 | 0
1 g of ammonium heptamolybdate tetrahydrate dissolved in 4 mL of DI water. Separately, 2 g of sucrose dissolved in 3.5 mL of DI water at 50 °C. The two solutions were then combined. The combined solution was dried at 120 °C in air for 24 hours, then crushed and sieved to 212 microns. 0.6 g of the sieved precursor was carburized at a ramp rate of 15 °C/min to 810 °C for 0.5 hr under 60 sccm of N2 gas. After carburization the sample was cooled under 30 sccm N2 and passivated under 30 sccm 1% O2/N2 for 2 hours. |  | 0 | 810 | 15 | N2 | 0.5 | 0.5 | 60 | [12 empty] | 810 | 15 | 60 | -0.6931472 | -1 | 0 | 0.7428571 | 1 | 0.4285714 | 0 | 0 | 0
1 g of ammonium heptamolybdate tetrahydrate dissolved in 4 mL of DI water. Separately, 2 g of sucrose dissolved in 3.5 mL of DI water at 50 °C. The two solutions were then combined. The combined solution was dried at 120 °C in air for 24 hours, then crushed and sieved to 212 microns. 0.6 g of the sieved precursor was carburized at a ramp rate of 15 °C/min to 810 °C for 0.5 hr under 100 sccm of N2 gas. After carburization the sample was cooled under 30 sccm N2 and passivated under 30 sccm 1% O2/N2 for 2 hours. |  | 0 | 810 | 15 | N2 | 0.5 | 0.5 | 100 | [12 empty] | 810 | 15 | 100 | -0.6931472 | -1 | 0 | 0.7428571 | 1 | 1 | 0 | 0 | 0
1 g of ammonium heptamolybdate tetrahydrate dissolved in 4 mL of DI water. Separately, 2 g of sucrose dissolved in 3.5 mL of DI water at 50 °C. The two solutions were then combined. The combined solution was dried at 120 °C in air for 24 hours, then crushed and sieved to 212 microns. 0.6 g of the sieved precursor was carburized at a ramp rate of 15 °C/min to 810 °C for 2 hr under 30 sccm of N2 gas. After carburization the sample was cooled under 30 sccm N2 and passivated under 30 sccm 1% O2/N2 for 2 hours. |  | 0 | 810 | 15 | N2 | 0.5 | 2 | 30 | [12 empty] | 810 | 15 | 30 | 0.6931472 | -1 | 0 | 0.7428571 | 1 | 0 | 0.4627564 | 0 | 0
1 g of ammonium heptamolybdate tetrahydrate dissolved in 4 mL of DI water. Separately, 2 g of sucrose dissolved in 3.5 mL of DI water at 50 °C. The two solutions were then combined. The combined solution was dried at 120 °C in air for 24 hours, then crushed and sieved to 212 microns. 0.6 g of the sieved precursor was carburized at a ramp rate of 15 °C/min to 810 °C for 2 hr under 60 sccm of N2 gas. After carburization the sample was cooled under 30 sccm N2 and passivated under 30 sccm 1% O2/N2 for 2 hours. |  | 0 | 810 | 15 | N2 | 0.5 | 2 | 60 | [12 empty] | 810 | 15 | 60 | 0.6931472 | -1 | 0 | 0.7428571 | 1 | 0.4285714 | 0.4627564 | 0 | 0
1 g of ammonium heptamolybdate tetrahydrate dissolved in 4 mL of DI water. Separately, 2 g of sucrose dissolved in 3.5 mL of DI water at 50 °C. The two solutions were then combined. The combined solution was dried at 120 °C in air for 24 hours, then crushed and sieved to 212 microns. 0.6 g of the sieved precursor was carburized at a ramp rate of 15 °C/min to 810 °C for 2 hr under 100 sccm of N2 gas. After carburization the sample was cooled under 30 sccm N2 and passivated under 30 sccm 1% O2/N2 for 2 hours. |  | 0 | 810 | 15 | N2 | 0.5 | 2 | 100 | [12 empty] | 810 | 15 | 100 | 0.6931472 | -1 | 0 | 0.7428571 | 1 | 1 | 0.4627564 | 0 | 0
1 g of ammonium heptamolybdate tetrahydrate dissolved in 4 mL of DI water. Separately, 2 g of sucrose dissolved in 3.5 mL of DI water at 50 °C. The two solutions were then combined. The combined solution was dried at 120 °C in air for 24 hours, then crushed and sieved to 212 microns. 0.6 g of the sieved precursor was carburized at a ramp rate of 15 °C/min to 810 °C for 5 hr under 30 sccm of N2 gas. After carburization the sample was cooled under 30 sccm N2 and passivated under 30 sccm 1% O2/N2 for 2 hours. |  | 0 | 810 | 15 | N2 | 0.5 | 5 | 30 | [12 empty] | 810 | 15 | 30 | 1.609438 | -1 | 0 | 0.7428571 | 1 | 0 | 0.7686218 | 0 | 0
1 g of ammonium heptamolybdate tetrahydrate dissolved in 4 mL of DI water. Separately, 2 g of sucrose dissolved in 3.5 mL of DI water at 50 °C. The two solutions were then combined. The combined solution was dried at 120 °C in air for 24 hours, then crushed and sieved to 212 microns. 0.6 g of the sieved precursor was carburized at a ramp rate of 15 °C/min to 810 °C for 5 hr under 60 sccm of N2 gas. After carburization the sample was cooled under 30 sccm N2 and passivated under 30 sccm 1% O2/N2 for 2 hours. |  | 0 | 810 | 15 | N2 | 0.5 | 5 | 60 | [12 empty] | 810 | 15 | 60 | 1.609438 | -1 | 0 | 0.7428571 | 1 | 0.4285714 | 0.7686218 | 0 | 0
1 g of ammonium heptamolybdate tetrahydrate dissolved in 4 mL of DI water. Separately, 2 g of sucrose dissolved in 3.5 mL of DI water at 50 °C. The two solutions were then combined. The combined solution was dried at 120 °C in air for 24 hours, then crushed and sieved to 212 microns. 0.6 g of the sieved precursor was carburized at a ramp rate of 15 °C/min to 810 °C for 5 hr under 100 sccm of N2 gas. After carburization the sample was cooled under 30 sccm N2 and passivated under 30 sccm 1% O2/N2 for 2 hours. |  | 0 | 810 | 15 | N2 | 0.5 | 5 | 100 | [12 empty] | 810 | 15 | 100 | 1.609438 | -1 | 0 | 0.7428571 | 1 | 1 | 0.7686218 | 0 | 0
1 g of ammonium heptamolybdate tetrahydrate dissolved in 4 mL of DI water. Separately, 2 g of sucrose dissolved in 3.5 mL of DI water at 50 °C. The two solutions were then combined. The combined solution was dried at 120 °C in air for 24 hours, then crushed and sieved to 212 microns. 0.6 g of the sieved precursor was carburized at a ramp rate of 15 °C/min to 810 °C for 10 hr under 30 sccm of N2 gas. After carburization the sample was cooled under 30 sccm N2 and passivated under 30 sccm 1% O2/N2 for 2 hours. |  | 0 | 810 | 15 | N2 | 0.5 | 10 | 30 | [12 empty] | 810 | 15 | 30 | 2.302585 | -1 | 0 | 0.7428571 | 1 | 0 | 1 | 0 | 0
1 g of ammonium heptamolybdate tetrahydrate dissolved in 4 mL of DI water. Separately, 2 g of sucrose dissolved in 3.5 mL of DI water at 50 °C. The two solutions were then combined. The combined solution was dried at 120 °C in air for 24 hours, then crushed and sieved to 212 microns. 0.6 g of the sieved precursor was carburized at a ramp rate of 15 °C/min to 810 °C for 10 hr under 60 sccm of N2 gas. After carburization the sample was cooled under 30 sccm N2 and passivated under 30 sccm 1% O2/N2 for 2 hours. |  | 0 | 810 | 15 | N2 | 0.5 | 10 | 60 | [12 empty] | 810 | 15 | 60 | 2.302585 | -1 | 0 | 0.7428571 | 1 | 0.4285714 | 1 | 0 | 0
1 g of ammonium heptamolybdate tetrahydrate dissolved in 4 mL of DI water. Separately, 2 g of sucrose dissolved in 3.5 mL of DI water at 50 °C. The two solutions were then combined. The combined solution was dried at 120 °C in air for 24 hours, then crushed and sieved to 212 microns. 0.6 g of the sieved precursor was carburized at a ramp rate of 15 °C/min to 810 °C for 10 hr under 100 sccm of N2 gas. After carburization the sample was cooled under 30 sccm N2 and passivated under 30 sccm 1% O2/N2 for 2 hours. |  | 0 | 810 | 15 | N2 | 0.5 | 10 | 100 | [12 empty] | 810 | 15 | 100 | 2.302585 | -1 | 0 | 0.7428571 | 1 | 1 | 1 | 0 | 0
1 g of ammonium heptamolybdate tetrahydrate dissolved in 5.5 mL of DI water. Separately, 1 g of sucrose dissolved in 2 mL of DI water at 50 °C. The two solutions were then combined. The combined solution was dried at 120 °C in air for 24 hours, then crushed and sieved to 212 microns. 0.6 g of the sieved precursor was carburized at a ramp rate of 15 °C/min to 810 °C for 0.5 hr under 30 sccm of N2 gas. After carburization the sample was cooled under 30 sccm N2 and passivated under 30 sccm 1% O2/N2 for 2 hours. |  | 0 | 810 | 15 | N2 | 1 | 0.5 | 30 | [12 empty] | 810 | 15 | 30 | -0.6931472 | 0 | 0 | 0.7428571 | 1 | 0 | 0 | 0.5 | 0
1 g of ammonium heptamolybdate tetrahydrate dissolved in 5.5 mL of DI water. Separately, 1 g of sucrose dissolved in 2 mL of DI water at 50 °C. The two solutions were then combined. The combined solution was dried at 120 °C in air for 24 hours, then crushed and sieved to 212 microns. 0.6 g of the sieved precursor was carburized at a ramp rate of 15 °C/min to 810 °C for 0.5 hr under 60 sccm of N2 gas. After carburization the sample was cooled under 30 sccm N2 and passivated under 30 sccm 1% O2/N2 for 2 hours. |  | 0 | 810 | 15 | N2 | 1 | 0.5 | 60 | [12 empty] | 810 | 15 | 60 | -0.6931472 | 0 | 0 | 0.7428571 | 1 | 0.4285714 | 0 | 0.5 | 0
1 g of ammonium heptamolybdate tetrahydrate dissolved in 5.5 mL of DI water. Separately, 1 g of sucrose dissolved in 2 mL of DI water at 50 °C. The two solutions were then combined. The combined solution was dried at 120 °C in air for 24 hours, then crushed and sieved to 212 microns. 0.6 g of the sieved precursor was carburized at a ramp rate of 15 °C/min to 810 °C for 0.5 hr under 100 sccm of N2 gas. After carburization the sample was cooled under 30 sccm N2 and passivated under 30 sccm 1% O2/N2 for 2 hours. |  | 0 | 810 | 15 | N2 | 1 | 0.5 | 100 | [12 empty] | 810 | 15 | 100 | -0.6931472 | 0 | 0 | 0.7428571 | 1 | 1 | 0 | 0.5 | 0
1 g of ammonium heptamolybdate tetrahydrate dissolved in 5.5 mL of DI water. Separately, 1 g of sucrose dissolved in 2 mL of DI water at 50 °C. The two solutions were then combined. The combined solution was dried at 120 °C in air for 24 hours, then crushed and sieved to 212 microns. 0.6 g of the sieved precursor was carburized at a ramp rate of 15 °C/min to 810 °C for 2 hr under 30 sccm of N2 gas. After carburization the sample was cooled under 30 sccm N2 and passivated under 30 sccm 1% O2/N2 for 2 hours. |  | 0 | 810 | 15 | N2 | 1 | 2 | 30 | [12 empty] | 810 | 15 | 30 | 0.6931472 | 0 | 0 | 0.7428571 | 1 | 0 | 0.4627564 | 0.5 | 0
1 g of ammonium heptamolybdate tetrahydrate dissolved in 5.5 mL of DI water. Separately, 1 g of sucrose dissolved in 2 mL of DI water at 50 °C. The two solutions were then combined. The combined solution was dried at 120 °C in air for 24 hours, then crushed and sieved to 212 microns. 0.6 g of the sieved precursor was carburized at a ramp rate of 15 °C/min to 810 °C for 2 hr under 60 sccm of N2 gas. After carburization the sample was cooled under 30 sccm N2 and passivated under 30 sccm 1% O2/N2 for 2 hours. |  | 0 | 810 | 15 | N2 | 1 | 2 | 60 | [12 empty] | 810 | 15 | 60 | 0.6931472 | 0 | 0 | 0.7428571 | 1 | 0.4285714 | 0.4627564 | 0.5 | 0
1 g of ammonium heptamolybdate tetrahydrate dissolved in 5.5 mL of DI water. Separately, 1 g of sucrose dissolved in 2 mL of DI water at 50 °C. The two solutions were then combined. The combined solution was dried at 120 °C in air for 24 hours, then crushed and sieved to 212 microns. 0.6 g of the sieved precursor was carburized at a ramp rate of 15 °C/min to 810 °C for 2 hr under 100 sccm of N2 gas. After carburization the sample was cooled under 30 sccm N2 and passivated under 30 sccm 1% O2/N2 for 2 hours. |  | 0 | 810 | 15 | N2 | 1 | 2 | 100 | [12 empty] | 810 | 15 | 100 | 0.6931472 | 0 | 0 | 0.7428571 | 1 | 1 | 0.4627564 | 0.5 | 0
1 g of ammonium heptamolybdate tetrahydrate dissolved in 5.5 mL of DI water. Separately, 1 g of sucrose dissolved in 2 mL of DI water at 50 °C. The two solutions were then combined. The combined solution was dried at 120 °C in air for 24 hours, then crushed and sieved to 212 microns. 0.6 g of the sieved precursor was carburized at a ramp rate of 15 °C/min to 810 °C for 5 hr under 30 sccm of N2 gas. After carburization the sample was cooled under 30 sccm N2 and passivated under 30 sccm 1% O2/N2 for 2 hours. |  | 0 | 810 | 15 | N2 | 1 | 5 | 30 | [12 empty] | 810 | 15 | 30 | 1.609438 | 0 | 0 | 0.7428571 | 1 | 0 | 0.7686218 | 0.5 | 0
1 g of ammonium heptamolybdate tetrahydrate dissolved in 5.5 mL of DI water. Separately, 1 g of sucrose dissolved in 2 mL of DI water at 50 °C. The two solutions were then combined. The combined solution was dried at 120 °C in air for 24 hours, then crushed and sieved to 212 microns. 0.6 g of the sieved precursor was carburized at a ramp rate of 15 °C/min to 810 °C for 5 hr under 60 sccm of N2 gas. After carburization the sample was cooled under 30 sccm N2 and passivated under 30 sccm 1% O2/N2 for 2 hours. |  | 0 | 810 | 15 | N2 | 1 | 5 | 60 | [12 empty] | 810 | 15 | 60 | 1.609438 | 0 | 0 | 0.7428571 | 1 | 0.4285714 | 0.7686218 | 0.5 | 0
1 g of ammonium heptamolybdate tetrahydrate dissolved in 5.5 mL of DI water. Separately, 1 g of sucrose dissolved in 2 mL of DI water at 50 °C. The two solutions were then combined. The combined solution was dried at 120 °C in air for 24 hours, then crushed and sieved to 212 microns. 0.6 g of the sieved precursor was carburized at a ramp rate of 15 °C/min to 810 °C for 5 hr under 100 sccm of N2 gas. After carburization the sample was cooled under 30 sccm N2 and passivated under 30 sccm 1% O2/N2 for 2 hours. |  | 0 | 810 | 15 | N2 | 1 | 5 | 100 | [12 empty] | 810 | 15 | 100 | 1.609438 | 0 | 0 | 0.7428571 | 1 | 1 | 0.7686218 | 0.5 | 0
1 g of ammonium heptamolybdate tetrahydrate dissolved in 5.5 mL of DI water. Separately, 1 g of sucrose dissolved in 2 mL of DI water at 50 °C. The two solutions were then combined. The combined solution was dried at 120 °C in air for 24 hours, then crushed and sieved to 212 microns. 0.6 g of the sieved precursor was carburized at a ramp rate of 15 °C/min to 810 °C for 10 hr under 30 sccm of N2 gas. After carburization the sample was cooled under 30 sccm N2 and passivated under 30 sccm 1% O2/N2 for 2 hours. |  | 0 | 810 | 15 | N2 | 1 | 10 | 30 | [12 empty] | 810 | 15 | 30 | 2.302585 | 0 | 0 | 0.7428571 | 1 | 0 | 1 | 0.5 | 0
1 g of ammonium heptamolybdate tetrahydrate dissolved in 5.5 mL of DI water. Separately, 1 g of sucrose dissolved in 2 mL of DI water at 50 °C. The two solutions were then combined. The combined solution was dried at 120 °C in air for 24 hours, then crushed and sieved to 212 microns. 0.6 g of the sieved precursor was carburized at a ramp rate of 15 °C/min to 810 °C for 10 hr under 60 sccm of N2 gas. After carburization the sample was cooled under 30 sccm N2 and passivated under 30 sccm 1% O2/N2 for 2 hours. |  | 0 | 810 | 15 | N2 | 1 | 10 | 60 | [12 empty] | 810 | 15 | 60 | 2.302585 | 0 | 0 | 0.7428571 | 1 | 0.4285714 | 1 | 0.5 | 0
1 g of ammonium heptamolybdate tetrahydrate dissolved in 5.5 mL of DI water. Separately, 1 g of sucrose dissolved in 2 mL of DI water at 50 °C. The two solutions were then combined. The combined solution was dried at 120 °C in air for 24 hours, then crushed and sieved to 212 microns. 0.6 g of the sieved precursor was carburized at a ramp rate of 15 °C/min to 810 °C for 10 hr under 100 sccm of N2 gas. After carburization the sample was cooled under 30 sccm N2 and passivated under 30 sccm 1% O2/N2 for 2 hours. |  | 0 | 810 | 15 | N2 | 1 | 10 | 100 | [12 empty] | 810 | 15 | 100 | 2.302585 | 0 | 0 | 0.7428571 | 1 | 1 | 1 | 0.5 | 0
1 g of ammonium heptamolybdate tetrahydrate dissolved in 6 mL of DI water. Separately, 0.5 g of sucrose dissolved in 1.5 mL of DI water at 50 °C. The two solutions were then combined. The combined solution was dried at 120 °C in air for 24 hours, then crushed and sieved to 212 microns. 0.6 g of the sieved precursor was carburized at a ramp rate of 15 °C/min to 810 °C for 0.5 hr under 30 sccm of N2 gas. After carburization the sample was cooled under 30 sccm N2 and passivated under 30 sccm 1% O2/N2 for 2 hours. |  | 0 | 810 | 15 | N2 | 2 | 0.5 | 30 | [12 empty] | 810 | 15 | 30 | -0.6931472 | 1 | 0 | 0.7428571 | 1 | 0 | 0 | 1 | 0
1 g of ammonium heptamolybdate tetrahydrate dissolved in 6 mL of DI water. Separately, 0.5 g of sucrose dissolved in 1.5 mL of DI water at 50 °C. The two solutions were then combined. The combined solution was dried at 120 °C in air for 24 hours, then crushed and sieved to 212 microns. 0.6 g of the sieved precursor was carburized at a ramp rate of 15 °C/min to 810 °C for 0.5 hr under 60 sccm of N2 gas. After carburization the sample was cooled under 30 sccm N2 and passivated under 30 sccm 1% O2/N2 for 2 hours. |  | 0 | 810 | 15 | N2 | 2 | 0.5 | 60 | [12 empty] | 810 | 15 | 60 | -0.6931472 | 1 | 0 | 0.7428571 | 1 | 0.4285714 | 0 | 1 | 0
1 g of ammonium heptamolybdate tetrahydrate dissolved in 6 mL of DI water. Separately, 0.5 g of sucrose dissolved in 1.5 mL of DI water at 50 °C. The two solutions were then combined. The combined solution was dried at 120 °C in air for 24 hours, then crushed and sieved to 212 microns. 0.6 g of the sieved precursor was carburized at a ramp rate of 15 °C/min to 810 °C for 0.5 hr under 100 sccm of N2 gas. After carburization the sample was cooled under 30 sccm N2 and passivated under 30 sccm 1% O2/N2 for 2 hours. |  | 0 | 810 | 15 | N2 | 2 | 0.5 | 100 | [12 empty] | 810 | 15 | 100 | -0.6931472 | 1 | 0 | 0.7428571 | 1 | 1 | 0 | 1 | 0
1 g of ammonium heptamolybdate tetrahydrate dissolved in 6 mL of DI water. Separately, 0.5 g of sucrose dissolved in 1.5 mL of DI water at 50 °C. The two solutions were then combined. The combined solution was dried at 120 °C in air for 24 hours, then crushed and sieved to 212 microns. 0.6 g of the sieved precursor was carburized at a ramp rate of 15 °C/min to 810 °C for 2 hr under 30 sccm of N2 gas. After carburization the sample was cooled under 30 sccm N2 and passivated under 30 sccm 1% O2/N2 for 2 hours. |  | 0 | 810 | 15 | N2 | 2 | 2 | 30 | [12 empty] | 810 | 15 | 30 | 0.6931472 | 1 | 0 | 0.7428571 | 1 | 0 | 0.4627564 | 1 | 0
1 g of ammonium heptamolybdate tetrahydrate dissolved in 6 mL of DI water. Separately, 0.5 g of sucrose dissolved in 1.5 mL of DI water at 50 °C. The two solutions were then combined. The combined solution was dried at 120 °C in air for 24 hours, then crushed and sieved to 212 microns. 0.6 g of the sieved precursor was carburized at a ramp rate of 15 °C/min to 810 °C for 2 hr under 60 sccm of N2 gas. After carburization the sample was cooled under 30 sccm N2 and passivated under 30 sccm 1% O2/N2 for 2 hours. |  | 0 | 810 | 15 | N2 | 2 | 2 | 60 | [12 empty] | 810 | 15 | 60 | 0.6931472 | 1 | 0 | 0.7428571 | 1 | 0.4285714 | 0.4627564 | 1 | 0
1 g of ammonium heptamolybdate tetrahydrate dissolved in 6 mL of DI water. Separately, 0.5 g of sucrose dissolved in 1.5 mL of DI water at 50 °C. The two solutions were then combined. The combined solution was dried at 120 °C in air for 24 hours, then crushed and sieved to 212 microns. 0.6 g of the sieved precursor was carburized at a ramp rate of 15 °C/min to 810 °C for 2 hr under 100 sccm of N2 gas. After carburization the sample was cooled under 30 sccm N2 and passivated under 30 sccm 1% O2/N2 for 2 hours. |  | 0 | 810 | 15 | N2 | 2 | 2 | 100 | [12 empty] | 810 | 15 | 100 | 0.6931472 | 1 | 0 | 0.7428571 | 1 | 1 | 0.4627564 | 1 | 0
1 g of ammonium heptamolybdate tetrahydrate dissolved in 6 mL of DI water. Separately, 0.5 g of sucrose dissolved in 1.5 mL of DI water at 50 °C. The two solutions were then combined. The combined solution was dried at 120 °C in air for 24 hours, then crushed and sieved to 212 microns. 0.6 g of the sieved precursor was carburized at a ramp rate of 15 °C/min to 810 °C for 5 hr under 30 sccm of N2 gas. After carburization the sample was cooled under 30 sccm N2 and passivated under 30 sccm 1% O2/N2 for 2 hours. |  | 0 | 810 | 15 | N2 | 2 | 5 | 30 | [12 empty] | 810 | 15 | 30 | 1.609438 | 1 | 0 | 0.7428571 | 1 | 0 | 0.7686218 | 1 | 0
1 g of ammonium heptamolybdate tetrahydrate dissolved in 6 mL of DI water. Separately, 0.5 g of sucrose dissolved in 1.5 mL of DI water at 50 °C. The two solutions were then combined. The combined solution was dried at 120 °C in air for 24 hours, then crushed and sieved to 212 microns. 0.6 g of the sieved precursor was carburized at a ramp rate of 15 °C/min to 810 °C for 5 hr under 60 sccm of N2 gas. After carburization the sample was cooled under 30 sccm N2 and passivated under 30 sccm 1% O2/N2 for 2 hours. |  | 0 | 810 | 15 | N2 | 2 | 5 | 60 | [12 empty] | 810 | 15 | 60 | 1.609438 | 1 | 0 | 0.7428571 | 1 | 0.4285714 | 0.7686218 | 1 | 0
1 g of ammonium heptamolybdate tetrahydrate dissolved in 6 mL of DI water. Separately, 0.5 g of sucrose dissolved in 1.5 mL of DI water at 50 °C. The two solutions were then combined. The combined solution was dried at 120 °C in air for 24 hours, then crushed and sieved to 212 microns. 0.6 g of the sieved precursor was carburized at a ramp rate of 15 °C/min to 810 °C for 5 hr under 100 sccm of N2 gas. After carburization the sample was cooled under 30 sccm N2 and passivated under 30 sccm 1% O2/N2 for 2 hours. |  | 0 | 810 | 15 | N2 | 2 | 5 | 100 | [12 empty] | 810 | 15 | 100 | 1.609438 | 1 | 0 | 0.7428571 | 1 | 1 | 0.7686218 | 1 | 0
1 g of ammonium heptamolybdate tetrahydrate dissolved in 6 mL of DI water. Separately, 0.5 g of sucrose dissolved in 1.5 mL of DI water at 50 °C. The two solutions were then combined. The combined solution was dried at 120 °C in air for 24 hours, then crushed and sieved to 212 microns. 0.6 g of the sieved precursor was carburized at a ramp rate of 15 °C/min to 810 °C for 10 hr under 30 sccm of N2 gas. After carburization the sample was cooled under 30 sccm N2 and passivated under 30 sccm 1% O2/N2 for 2 hours. |  | 0 | 810 | 15 | N2 | 2 | 10 | 30 | [12 empty] | 810 | 15 | 30 | 2.302585 | 1 | 0 | 0.7428571 | 1 | 0 | 1 | 1 | 0
1 g of ammonium heptamolybdate tetrahydrate dissolved in 6 mL of DI water. Separately, 0.5 g of sucrose dissolved in 1.5 mL of DI water at 50 °C. The two solutions were then combined. The combined solution was dried at 120 °C in air for 24 hours, then crushed and sieved to 212 microns. 0.6 g of the sieved precursor was carburized at a ramp rate of 15 °C/min to 810 °C for 10 hr under 60 sccm of N2 gas. After carburization the sample was cooled under 30 sccm N2 and passivated under 30 sccm 1% O2/N2 for 2 hours. |  | 0 | 810 | 15 | N2 | 2 | 10 | 60 | [12 empty] | 810 | 15 | 60 | 2.302585 | 1 | 0 | 0.7428571 | 1 | 0.4285714 | 1 | 1 | 0
1 g of ammonium heptamolybdate tetrahydrate dissolved in 6 mL of DI water. Separately, 0.5 g of sucrose dissolved in 1.5 mL of DI water at 50 °C. The two solutions were then combined. The combined solution was dried at 120 °C in air for 24 hours, then crushed and sieved to 212 microns. 0.6 g of the sieved precursor was carburized at a ramp rate of 15 °C/min to 810 °C for 10 hr under 100 sccm of N2 gas. After carburization the sample was cooled under 30 sccm N2 and passivated under 30 sccm 1% O2/N2 for 2 hours. |  | 0 | 810 | 15 | N2 | 2 | 10 | 100 | [12 empty] | 810 | 15 | 100 | 2.302585 | 1 | 0 | 0.7428571 | 1 | 1 | 1 | 1 | 0
1 g of ammonium heptamolybdate tetrahydrate dissolved in 4 mL of DI water. Separately, 2 g of sucrose dissolved in 3.5 mL of DI water at 50 °C. The two solutions were then combined. The combined solution was dried at 120 °C in air for 24 hours, then crushed and sieved to 212 microns. 0.6 g of the sieved precursor was carburized at a ramp rate of 5 °C/min to 820 °C for 0.5 hr under 30 sccm of H2 gas. After carburization the sample was cooled under 30 sccm N2 and passivated under 30 sccm 1% O2/N2 for 2 hours. |  | 0 | 820 | 5 | H2 | 0.5 | 0.5 | 30 | [12 empty] | 820 | 5 | 30 | -0.6931472 | -1 | 1 | 0.7714286 | 0 | 0 | 0 | 0 | 1
1 g of ammonium heptamolybdate tetrahydrate dissolved in 4 mL of DI water. Separately, 2 g of sucrose dissolved in 3.5 mL of DI water at 50 °C. The two solutions were then combined. The combined solution was dried at 120 °C in air for 24 hours, then crushed and sieved to 212 microns. 0.6 g of the sieved precursor was carburized at a ramp rate of 5 °C/min to 820 °C for 0.5 hr under 60 sccm of H2 gas. After carburization the sample was cooled under 30 sccm N2 and passivated under 30 sccm 1% O2/N2 for 2 hours. |  | 0 | 820 | 5 | H2 | 0.5 | 0.5 | 60 | [12 empty] | 820 | 5 | 60 | -0.6931472 | -1 | 1 | 0.7714286 | 0 | 0.4285714 | 0 | 0 | 1
1 g of ammonium heptamolybdate tetrahydrate dissolved in 4 mL of DI water. Separately, 2 g of sucrose dissolved in 3.5 mL of DI water at 50 °C. The two solutions were then combined. The combined solution was dried at 120 °C in air for 24 hours, then crushed and sieved to 212 microns. 0.6 g of the sieved precursor was carburized at a ramp rate of 5 °C/min to 820 °C for 0.5 hr under 100 sccm of H2 gas. After carburization the sample was cooled under 30 sccm N2 and passivated under 30 sccm 1% O2/N2 for 2 hours. |  | 0 | 820 | 5 | H2 | 0.5 | 0.5 | 100 | [12 empty] | 820 | 5 | 100 | -0.6931472 | -1 | 1 | 0.7714286 | 0 | 1 | 0 | 0 | 1
1 g of ammonium heptamolybdate tetrahydrate dissolved in 4 mL of DI water. Separately, 2 g of sucrose dissolved in 3.5 mL of DI water at 50 °C. The two solutions were then combined. The combined solution was dried at 120 °C in air for 24 hours, then crushed and sieved to 212 microns. 0.6 g of the sieved precursor was carburized at a ramp rate of 5 °C/min to 820 °C for 2 hr under 30 sccm of H2 gas. After carburization the sample was cooled under 30 sccm N2 and passivated under 30 sccm 1% O2/N2 for 2 hours. |  | 0 | 820 | 5 | H2 | 0.5 | 2 | 30 | [12 empty] | 820 | 5 | 30 | 0.6931472 | -1 | 1 | 0.7714286 | 0 | 0 | 0.4627564 | 0 | 1
1 g of ammonium heptamolybdate tetrahydrate dissolved in 4 mL of DI water. Separately, 2 g of sucrose dissolved in 3.5 mL of DI water at 50 °C. The two solutions were then combined. The combined solution was dried at 120 °C in air for 24 hours, then crushed and sieved to 212 microns. 0.6 g of the sieved precursor was carburized at a ramp rate of 5 °C/min to 820 °C for 2 hr under 60 sccm of H2 gas. After carburization the sample was cooled under 30 sccm N2 and passivated under 30 sccm 1% O2/N2 for 2 hours. |  | 0 | 820 | 5 | H2 | 0.5 | 2 | 60 | [12 empty] | 820 | 5 | 60 | 0.6931472 | -1 | 1 | 0.7714286 | 0 | 0.4285714 | 0.4627564 | 0 | 1
1 g of ammonium heptamolybdate tetrahydrate dissolved in 4 mL of DI water. Separately, 2 g of sucrose dissolved in 3.5 mL of DI water at 50 °C. The two solutions were then combined. The combined solution was dried at 120 °C in air for 24 hours, then crushed and sieved to 212 microns. 0.6 g of the sieved precursor was carburized at a ramp rate of 5 °C/min to 820 °C for 2 hr under 100 sccm of H2 gas. After carburization the sample was cooled under 30 sccm N2 and passivated under 30 sccm 1% O2/N2 for 2 hours. |  | 0 | 820 | 5 | H2 | 0.5 | 2 | 100 | [12 empty] | 820 | 5 | 100 | 0.6931472 | -1 | 1 | 0.7714286 | 0 | 1 | 0.4627564 | 0 | 1
1 g of ammonium heptamolybdate tetrahydrate dissolved in 4 mL of DI water. Separately, 2 g of sucrose dissolved in 3.5 mL of DI water at 50 °C. The two solutions were then combined. The combined solution was dried at 120 °C in air for 24 hours, then crushed and sieved to 212 microns. 0.6 g of the sieved precursor was carburized at a ramp rate of 5 °C/min to 820 °C for 5 hr under 30 sccm of H2 gas. After carburization the sample was cooled under 30 sccm N2 and passivated under 30 sccm 1% O2/N2 for 2 hours. |  | 0 | 820 | 5 | H2 | 0.5 | 5 | 30 | [12 empty] | 820 | 5 | 30 | 1.609438 | -1 | 1 | 0.7714286 | 0 | 0 | 0.7686218 | 0 | 1
1 g of ammonium heptamolybdate tetrahydrate dissolved in 4 mL of DI water. Separately, 2 g of sucrose dissolved in 3.5 mL of DI water at 50 °C. The two solutions were then combined. The combined solution was dried at 120 °C in air for 24 hours, then crushed and sieved to 212 microns. 0.6 g of the sieved precursor was carburized at a ramp rate of 5 °C/min to 820 °C for 5 hr under 60 sccm of H2 gas. After carburization the sample was cooled under 30 sccm N2 and passivated under 30 sccm 1% O2/N2 for 2 hours. |  | 0 | 820 | 5 | H2 | 0.5 | 5 | 60 | [12 empty] | 820 | 5 | 60 | 1.609438 | -1 | 1 | 0.7714286 | 0 | 0.4285714 | 0.7686218 | 0 | 1
1 g of ammonium heptamolybdate tetrahydrate dissolved in 4 mL of DI water. Separately, 2 g of sucrose dissolved in 3.5 mL of DI water at 50 °C. The two solutions were then combined. The combined solution was dried at 120 °C in air for 24 hours, then crushed and sieved to 212 microns. 0.6 g of the sieved precursor was carburized at a ramp rate of 5 °C/min to 820 °C for 5 hr under 100 sccm of H2 gas. After carburization the sample was cooled under 30 sccm N2 and passivated under 30 sccm 1% O2/N2 for 2 hours. |  | 0 | 820 | 5 | H2 | 0.5 | 5 | 100 | [12 empty] | 820 | 5 | 100 | 1.609438 | -1 | 1 | 0.7714286 | 0 | 1 | 0.7686218 | 0 | 1
1 g of ammonium heptamolybdate tetrahydrate dissolved in 4 mL of DI water. Separately, 2 g of sucrose dissolved in 3.5 mL of DI water at 50 °C. The two solutions were then combined. The combined solution was dried at 120 °C in air for 24 hours, then crushed and sieved to 212 microns. 0.6 g of the sieved precursor was carburized at a ramp rate of 5 °C/min to 820 °C for 10 hr under 30 sccm of H2 gas. After carburization the sample was cooled under 30 sccm N2 and passivated under 30 sccm 1% O2/N2 for 2 hours. |  | 0 | 820 | 5 | H2 | 0.5 | 10 | 30 | [12 empty] | 820 | 5 | 30 | 2.302585 | -1 | 1 | 0.7714286 | 0 | 0 | 1 | 0 | 1
1 g of ammonium heptamolybdate tetrahydrate dissolved in 4 mL of DI water. Separately, 2 g of sucrose dissolved in 3.5 mL of DI water at 50 °C. The two solutions were then combined. The combined solution was dried at 120 °C in air for 24 hours, then crushed and sieved to 212 microns. 0.6 g of the sieved precursor was carburized at a ramp rate of 5 °C/min to 820 °C for 10 hr under 60 sccm of H2 gas. After carburization the sample was cooled under 30 sccm N2 and passivated under 30 sccm 1% O2/N2 for 2 hours. |  | 0 | 820 | 5 | H2 | 0.5 | 10 | 60 | [12 empty] | 820 | 5 | 60 | 2.302585 | -1 | 1 | 0.7714286 | 0 | 0.4285714 | 1 | 0 | 1
1 g of ammonium heptamolybdate tetrahydrate dissolved in 4 mL of DI water. Separately, 2 g of sucrose dissolved in 3.5 mL of DI water at 50 °C. The two solutions were then combined. The combined solution was dried at 120 °C in air for 24 hours, then crushed and sieved to 212 microns. 0.6 g of the sieved precursor was carburized at a ramp rate of 5 °C/min to 820 °C for 10 hr under 100 sccm of H2 gas. After carburization the sample was cooled under 30 sccm N2 and passivated under 30 sccm 1% O2/N2 for 2 hours. |  | 0 | 820 | 5 | H2 | 0.5 | 10 | 100 | [12 empty] | 820 | 5 | 100 | 2.302585 | -1 | 1 | 0.7714286 | 0 | 1 | 1 | 0 | 1
1 g of ammonium heptamolybdate tetrahydrate dissolved in 5.5 mL of DI water. Separately, 1 g of sucrose dissolved in 2 mL of DI water at 50 °C. The two solutions were then combined. The combined solution was dried at 120 °C in air for 24 hours, then crushed and sieved to 212 microns. 0.6 g of the sieved precursor was carburized at a ramp rate of 5 °C/min to 820 °C for 0.5 hr under 30 sccm of H2 gas. After carburization the sample was cooled under 30 sccm N2 and passivated under 30 sccm 1% O2/N2 for 2 hours. |  | 0 | 820 | 5 | H2 | 1 | 0.5 | 30 | [12 empty] | 820 | 5 | 30 | -0.6931472 | 0 | 1 | 0.7714286 | 0 | 0 | 0 | 0.5 | 1
1 g of ammonium heptamolybdate tetrahydrate dissolved in 5.5 mL of DI water. Separately, 1 g of sucrose dissolved in 2 mL of DI water at 50 °C. The two solutions were then combined. The combined solution was dried at 120 °C in air for 24 hours, then crushed and sieved to 212 microns. 0.6 g of the sieved precursor was carburized at a ramp rate of 5 °C/min to 820 °C for 0.5 hr under 60 sccm of H2 gas. After carburization the sample was cooled under 30 sccm N2 and passivated under 30 sccm 1% O2/N2 for 2 hours. |  | 0 | 820 | 5 | H2 | 1 | 0.5 | 60 | [12 empty] | 820 | 5 | 60 | -0.6931472 | 0 | 1 | 0.7714286 | 0 | 0.4285714 | 0 | 0.5 | 1
1 g of ammonium heptamolybdate tetrahydrate dissolved in 5.5 mL of DI water. Separately, 1 g of sucrose dissolved in 2 mL of DI water at 50 °C. The two solutions were then combined. The combined solution was dried at 120 °C in air for 24 hours, then crushed and sieved to 212 microns. 0.6 g of the sieved precursor was carburized at a ramp rate of 5 °C/min to 820 °C for 0.5 hr under 100 sccm of H2 gas. After carburization the sample was cooled under 30 sccm N2 and passivated under 30 sccm 1% O2/N2 for 2 hours. |  | 0 | 820 | 5 | H2 | 1 | 0.5 | 100 | [12 empty] | 820 | 5 | 100 | -0.6931472 | 0 | 1 | 0.7714286 | 0 | 1 | 0 | 0.5 | 1
1 g of ammonium heptamolybdate tetrahydrate dissolved in 5.5 mL of DI water. Separately, 1 g of sucrose dissolved in 2 mL of DI water at 50 °C. The two solutions were then combined. The combined solution was dried at 120 °C in air for 24 hours, then crushed and sieved to 212 microns. 0.6 g of the sieved precursor was carburized at a ramp rate of 5 °C/min to 820 °C for 2 hr under 30 sccm of H2 gas. After carburization the sample was cooled under 30 sccm N2 and passivated under 30 sccm 1% O2/N2 for 2 hours. |  | 0 | 820 | 5 | H2 | 1 | 2 | 30 | [12 empty] | 820 | 5 | 30 | 0.6931472 | 0 | 1 | 0.7714286 | 0 | 0 | 0.4627564 | 0.5 | 1
1 g of ammonium heptamolybdate tetrahydrate dissolved in 5.5 mL of DI water. Separately, 1 g of sucrose dissolved in 2 mL of DI water at 50 °C. The two solutions were then combined. The combined solution was dried at 120 °C in air for 24 hours, then crushed and sieved to 212 microns. 0.6 g of the sieved precursor was carburized at a ramp rate of 5 °C/min to 820 °C for 2 hr under 60 sccm of H2 gas. After carburization the sample was cooled under 30 sccm N2 and passivated under 30 sccm 1% O2/N2 for 2 hours. |  | 0 | 820 | 5 | H2 | 1 | 2 | 60 | [12 empty] | 820 | 5 | 60 | 0.6931472 | 0 | 1 | 0.7714286 | 0 | 0.4285714 | 0.4627564 | 0.5 | 1
1 g of ammonium heptamolybdate tetrahydrate dissolved in 5.5 mL of DI water. Separately, 1 g of sucrose dissolved in 2 mL of DI water at 50 °C. The two solutions were then combined. The combined solution was dried at 120 °C in air for 24 hours, then crushed and sieved to 212 microns. 0.6 g of the sieved precursor was carburized at a ramp rate of 5 °C/min to 820 °C for 2 hr under 100 sccm of H2 gas. After carburization the sample was cooled under 30 sccm N2 and passivated under 30 sccm 1% O2/N2 for 2 hours. |  | 0 | 820 | 5 | H2 | 1 | 2 | 100 | [12 empty] | 820 | 5 | 100 | 0.6931472 | 0 | 1 | 0.7714286 | 0 | 1 | 0.4627564 | 0.5 | 1
1 g of ammonium heptamolybdate tetrahydrate dissolved in 5.5 mL of DI water. Separately, 1 g of sucrose dissolved in 2 mL of DI water at 50 °C. The two solutions were then combined. The combined solution was dried at 120 °C in air for 24 hours, then crushed and sieved to 212 microns. 0.6 g of the sieved precursor was carburized at a ramp rate of 5 °C/min to 820 °C for 5 hr under 30 sccm of H2 gas. After carburization the sample was cooled under 30 sccm N2 and passivated under 30 sccm 1% O2/N2 for 2 hours. |  | 0 | 820 | 5 | H2 | 1 | 5 | 30 | [12 empty] | 820 | 5 | 30 | 1.609438 | 0 | 1 | 0.7714286 | 0 | 0 | 0.7686218 | 0.5 | 1
1 g of ammonium heptamolybdate tetrahydrate dissolved in 5.5 mL of DI water. Separately, 1 g of sucrose dissolved in 2 mL of DI water at 50 °C. The two solutions were then combined. The combined solution was dried at 120 °C in air for 24 hours, then crushed and sieved to 212 microns. 0.6 g of the sieved precursor was carburized at a ramp rate of 5 °C/min to 820 °C for 5 hr under 60 sccm of H2 gas. After carburization the sample was cooled under 30 sccm N2 and passivated under 30 sccm 1% O2/N2 for 2 hours. |  | 0 | 820 | 5 | H2 | 1 | 5 | 60 | [12 empty] | 820 | 5 | 60 | 1.609438 | 0 | 1 | 0.7714286 | 0 | 0.4285714 | 0.7686218 | 0.5 | 1
1 g of ammonium heptamolybdate tetrahydrate dissolved in 5.5 mL of DI water. Separately, 1 g of sucrose dissolved in 2 mL of DI water at 50 °C. The two solutions were then combined. The combined solution was dried at 120 °C in air for 24 hours, then crushed and sieved to 212 microns. 0.6 g of the sieved precursor was carburized at a ramp rate of 5 °C/min to 820 °C for 5 hr under 100 sccm of H2 gas. After carburization the sample was cooled under 30 sccm N2 and passivated under 30 sccm 1% O2/N2 for 2 hours. |  | 0 | 820 | 5 | H2 | 1 | 5 | 100 | [12 empty] | 820 | 5 | 100 | 1.609438 | 0 | 1 | 0.7714286 | 0 | 1 | 0.7686218 | 0.5 | 1
1 g of ammonium heptamolybdate tetrahydrate dissolved in 5.5 mL of DI water. Separately, 1 g of sucrose dissolved in 2 mL of DI water at 50 °C. The two solutions were then combined. The combined solution was dried at 120 °C in air for 24 hours, then crushed and sieved to 212 microns. 0.6 g of the sieved precursor was carburized at a ramp rate of 5 °C/min to 820 °C for 10 hr under 30 sccm of H2 gas. After carburization the sample was cooled under 30 sccm N2 and passivated under 30 sccm 1% O2/N2 for 2 hours. |  | 0 | 820 | 5 | H2 | 1 | 10 | 30 | [12 empty] | 820 | 5 | 30 | 2.302585 | 0 | 1 | 0.7714286 | 0 | 0 | 1 | 0.5 | 1
1 g of ammonium heptamolybdate tetrahydrate dissolved in 5.5 mL of DI water. Separately, 1 g of sucrose dissolved in 2 mL of DI water at 50 °C. The two solutions were then combined. The combined solution was dried at 120 °C in air for 24 hours, then crushed and sieved to 212 microns. 0.6 g of the sieved precursor was carburized at a ramp rate of 5 °C/min to 820 °C for 10 hr under 60 sccm of H2 gas. After carburization the sample was cooled under 30 sccm N2 and passivated under 30 sccm 1% O2/N2 for 2 hours. |  | 0 | 820 | 5 | H2 | 1 | 10 | 60 | [12 empty] | 820 | 5 | 60 | 2.302585 | 0 | 1 | 0.7714286 | 0 | 0.4285714 | 1 | 0.5 | 1
1 g of ammonium heptamolybdate tetrahydrate dissolved in 5.5 mL of DI water. Separately, 1 g of sucrose dissolved in 2 mL of DI water at 50 °C. The two solutions were then combined. The combined solution was dried at 120 °C in air for 24 hours, then crushed and sieved to 212 microns. 0.6 g of the sieved precursor was carburized at a ramp rate of 5 °C/min to 820 °C for 10 hr under 100 sccm of H2 gas. After carburization the sample was cooled under 30 sccm N2 and passivated under 30 sccm 1% O2/N2 for 2 hours. |  | 0 | 820 | 5 | H2 | 1 | 10 | 100 | [12 empty] | 820 | 5 | 100 | 2.302585 | 0 | 1 | 0.7714286 | 0 | 1 | 1 | 0.5 | 1
1 g of ammonium heptamolybdate tetrahydrate dissolved in 6 mL of DI water. Separately, 0.5 g of sucrose dissolved in 1.5 mL of DI water at 50 °C. The two solutions were then combined. The combined solution was dried at 120 °C in air for 24 hours, then crushed and sieved to 212 microns. 0.6 g of the sieved precursor was carburized at a ramp rate of 5 °C/min to 820 °C for 0.5 hr under 30 sccm of H2 gas. After carburization the sample was cooled under 30 sccm N2 and passivated under 30 sccm 1% O2/N2 for 2 hours. |  | 0 | 820 | 5 | H2 | 2 | 0.5 | 30 | [12 empty] | 820 | 5 | 30 | -0.6931472 | 1 | 1 | 0.7714286 | 0 | 0 | 0 | 1 | 1
1 g of ammonium heptamolybdate tetrahydrate dissolved in 6 mL of DI water. Separately, 0.5 g of sucrose dissolved in 1.5 mL of DI water at 50 °C. The two solutions were then combined. The combined solution was dried at 120 °C in air for 24 hours, then crushed and sieved to 212 microns. 0.6 g of the sieved precursor was carburized at a ramp rate of 5 °C/min to 820 °C for 0.5 hr under 60 sccm of H2 gas. After carburization the sample was cooled under 30 sccm N2 and passivated under 30 sccm 1% O2/N2 for 2 hours. |  | 0 | 820 | 5 | H2 | 2 | 0.5 | 60 | [12 empty] | 820 | 5 | 60 | -0.6931472 | 1 | 1 | 0.7714286 | 0 | 0.4285714 | 0 | 1 | 1
1 g of ammonium heptamolybdate tetrahydrate dissolved in 6 mL of DI water. Separately, 0.5 g of sucrose dissolved in 1.5 mL of DI water at 50 °C. The two solutions were then combined. The combined solution was dried at 120 °C in air for 24 hours, then crushed and sieved to 212 microns. 0.6 g of the sieved precursor was carburized at a ramp rate of 5 °C/min to 820 °C for 0.5 hr under 100 sccm of H2 gas. After carburization the sample was cooled under 30 sccm N2 and passivated under 30 sccm 1% O2/N2 for 2 hours. |  | 0 | 820 | 5 | H2 | 2 | 0.5 | 100 | [12 empty] | 820 | 5 | 100 | -0.6931472 | 1 | 1 | 0.7714286 | 0 | 1 | 0 | 1 | 1
1 g of ammonium heptamolybdate tetrahydrate dissolved in 6 mL of DI water. Separately, 0.5 g of sucrose dissolved in 1.5 mL of DI water at 50 °C. The two solutions were then combined. The combined solution was dried at 120 °C in air for 24 hours, then crushed and sieved to 212 microns. 0.6 g of the sieved precursor was carburized at a ramp rate of 5 °C/min to 820 °C for 2 hr under 30 sccm of H2 gas. After carburization the sample was cooled under 30 sccm N2 and passivated under 30 sccm 1% O2/N2 for 2 hours. |  | 0 | 820 | 5 | H2 | 2 | 2 | 30 | [12 empty] | 820 | 5 | 30 | 0.6931472 | 1 | 1 | 0.7714286 | 0 | 0 | 0.4627564 | 1 | 1
1 g of ammonium heptamolybdate tetrahydrate dissolved in 6 mL of DI water. Separately, 0.5 g of sucrose dissolved in 1.5 mL of DI water at 50 °C. The two solutions were then combined. The combined solution was dried at 120 °C in air for 24 hours, then crushed and sieved to 212 microns. 0.6 g of the sieved precursor was carburized at a ramp rate of 5 °C/min to 820 °C for 2 hr under 60 sccm of H2 gas. After carburization the sample was cooled under 30 sccm N2 and passivated under 30 sccm 1% O2/N2 for 2 hours. |  | 0 | 820 | 5 | H2 | 2 | 2 | 60 | [12 empty] | 820 | 5 | 60 | 0.6931472 | 1 | 1 | 0.7714286 | 0 | 0.4285714 | 0.4627564 | 1 | 1
1 g of ammonium heptamolybdate tetrahydrate dissolved in 6 mL of DI water. Separately, 0.5 g of sucrose dissolved in 1.5 mL of DI water at 50 °C. The two solutions were then combined. The combined solution was dried at 120 °C in air for 24 hours, then crushed and sieved to 212 microns. 0.6 g of the sieved precursor was carburized at a ramp rate of 5 °C/min to 820 °C for 2 hr under 100 sccm of H2 gas. After carburization the sample was cooled under 30 sccm N2 and passivated under 30 sccm 1% O2/N2 for 2 hours. |  | 0 | 820 | 5 | H2 | 2 | 2 | 100 | [12 empty] | 820 | 5 | 100 | 0.6931472 | 1 | 1 | 0.7714286 | 0 | 1 | 0.4627564 | 1 | 1
1 g of ammonium heptamolybdate tetrahydrate dissolved in 6 mL of DI water. Separately, 0.5 g of sucrose dissolved in 1.5 mL of DI water at 50 °C. The two solutions were then combined. The combined solution was dried at 120 °C in air for 24 hours, then crushed and sieved to 212 microns. 0.6 g of the sieved precursor was carburized at a ramp rate of 5 °C/min to 820 °C for 5 hr under 30 sccm of H2 gas. After carburization the sample was cooled under 30 sccm N2 and passivated under 30 sccm 1% O2/N2 for 2 hours. |  | 0 | 820 | 5 | H2 | 2 | 5 | 30 | [12 empty] | 820 | 5 | 30 | 1.609438 | 1 | 1 | 0.7714286 | 0 | 0 | 0.7686218 | 1 | 1
1 g of ammonium heptamolybdate tetrahydrate dissolved in 6 mL of DI water. Separately, 0.5 g of sucrose dissolved in 1.5 mL of DI water at 50 °C. The two solutions were then combined. The combined solution was dried at 120 °C in air for 24 hours, then crushed and sieved to 212 microns. 0.6 g of the sieved precursor was carburized at a ramp rate of 5 °C/min to 820 °C for 5 hr under 60 sccm of H2 gas. After carburization the sample was cooled under 30 sccm N2 and passivated under 30 sccm 1% O2/N2 for 2 hours. |  | 0 | 820 | 5 | H2 | 2 | 5 | 60 | [12 empty] | 820 | 5 | 60 | 1.609438 | 1 | 1 | 0.7714286 | 0 | 0.4285714 | 0.7686218 | 1 | 1
1 g of ammonium heptamolybdate tetrahydrate dissolved in 6 mL of DI water. Separately, 0.5 g of sucrose dissolved in 1.5 mL of DI water at 50 °C. The two solutions were then combined. The combined solution was dried at 120 °C in air for 24 hours, then crushed and sieved to 212 microns. 0.6 g of the sieved precursor was carburized at a ramp rate of 5 °C/min to 820 °C for 5 hr under 100 sccm of H2 gas. After carburization the sample was cooled under 30 sccm N2 and passivated under 30 sccm 1% O2/N2 for 2 hours. |  | 0 | 820 | 5 | H2 | 2 | 5 | 100 | [12 empty] | 820 | 5 | 100 | 1.609438 | 1 | 1 | 0.7714286 | 0 | 1 | 0.7686218 | 1 | 1
1 g of ammonium heptamolybdate tetrahydrate dissolved in 6 mL of DI water. Separately, 0.5 g of sucrose dissolved in 1.5 mL of DI water at 50 °C. The two solutions were then combined. The combined solution was dried at 120 °C in air for 24 hours, then crushed and sieved to 212 microns. 0.6 g of the sieved precursor was carburized at a ramp rate of 5 °C/min to 820 °C for 10 hr under 30 sccm of H2 gas. After carburization the sample was cooled under 30 sccm N2 and passivated under 30 sccm 1% O2/N2 for 2 hours. |  | 0 | 820 | 5 | H2 | 2 | 10 | 30 | [12 empty] | 820 | 5 | 30 | 2.302585 | 1 | 1 | 0.7714286 | 0 | 0 | 1 | 1 | 1
1 g of ammonium heptamolybdate tetrahydrate dissolved in 6 mL of DI water. Separately, 0.5 g of sucrose dissolved in 1.5 mL of DI water at 50 °C. The two solutions were then combined. The combined solution was dried at 120 °C in air for 24 hours, then crushed and sieved to 212 microns. 0.6 g of the sieved precursor was carburized at a ramp rate of 5 °C/min to 820 °C for 10 hr under 60 sccm of H2 gas. After carburization the sample was cooled under 30 sccm N2 and passivated under 30 sccm 1% O2/N2 for 2 hours. |  | 0 | 820 | 5 | H2 | 2 | 10 | 60 | [12 empty] | 820 | 5 | 60 | 2.302585 | 1 | 1 | 0.7714286 | 0 | 0.4285714 | 1 | 1 | 1
1 g of ammonium heptamolybdate tetrahydrate dissolved in 6 mL of DI water. Separately, 0.5 g of sucrose dissolved in 1.5 mL of DI water at 50 °C. The two solutions were then combined. The combined solution was dried at 120 °C in air for 24 hours, then crushed and sieved to 212 microns. 0.6 g of the sieved precursor was carburized at a ramp rate of 5 °C/min to 820 °C for 10 hr under 100 sccm of H2 gas. After carburization the sample was cooled under 30 sccm N2 and passivated under 30 sccm 1% O2/N2 for 2 hours. |  | 0 | 820 | 5 | H2 | 2 | 10 | 100 | [12 empty] | 820 | 5 | 100 | 2.302585 | 1 | 1 | 0.7714286 | 0 | 1 | 1 | 1 | 1
1 g of ammonium heptamolybdate tetrahydrate dissolved in 4 mL of DI water. Separately, 2 g of sucrose dissolved in 3.5 mL of DI water at 50 °C. The two solutions were then combined. The combined solution was dried at 120 °C in air for 24 hours, then crushed and sieved to 212 microns. 0.6 g of the sieved precursor was carburized at a ramp rate of 5 °C/min to 820 °C for 0.5 hr under 30 sccm of N2 gas. After carburization the sample was cooled under 30 sccm N2 and passivated under 30 sccm 1% O2/N2 for 2 hours. |  | 0 | 820 | 5 | N2 | 0.5 | 0.5 | 30 | [12 empty] | 820 | 5 | 30 | -0.6931472 | -1 | 0 | 0.7714286 | 0 | 0 | 0 | 0 | 0
1 g of ammonium heptamolybdate tetrahydrate dissolved in 4 mL of DI water. Separately, 2 g of sucrose dissolved in 3.5 mL of DI water at 50 °C. The two solutions were then combined. The combined solution was dried at 120 °C in air for 24 hours, then crushed and sieved to 212 microns. 0.6 g of the sieved precursor was carburized at a ramp rate of 5 °C/min to 820 °C for 0.5 hr under 60 sccm of N2 gas. After carburization the sample was cooled under 30 sccm N2 and passivated under 30 sccm 1% O2/N2 for 2 hours. |  | 0 | 820 | 5 | N2 | 0.5 | 0.5 | 60 | [12 empty] | 820 | 5 | 60 | -0.6931472 | -1 | 0 | 0.7714286 | 0 | 0.4285714 | 0 | 0 | 0
1 g of ammonium heptamolybdate tetrahydrate dissolved in 4 mL of DI water. Separately, 2 g of sucrose dissolved in 3.5 mL of DI water at 50 °C. The two solutions were then combined. The combined solution was dried at 120 °C in air for 24 hours, then crushed and sieved to 212 microns. 0.6 g of the sieved precursor was carburized at a ramp rate of 5 °C/min to 820 °C for 0.5 hr under 100 sccm of N2 gas. After carburization the sample was cooled under 30 sccm N2 and passivated under 30 sccm 1% O2/N2 for 2 hours. |  | 0 | 820 | 5 | N2 | 0.5 | 0.5 | 100 | [12 empty] | 820 | 5 | 100 | -0.6931472 | -1 | 0 | 0.7714286 | 0 | 1 | 0 | 0 | 0
1 g of ammonium heptamolybdate tetrahydrate dissolved in 4 mL of DI water. Separately, 2 g of sucrose dissolved in 3.5 mL of DI water at 50 °C. The two solutions were then combined. The combined solution was dried at 120 °C in air for 24 hours, then crushed and sieved to 212 microns. 0.6 g of the sieved precursor was carburized at a ramp rate of 5 °C/min to 820 °C for 2 hr under 30 sccm of N2 gas. After carburization the sample was cooled under 30 sccm N2 and passivated under 30 sccm 1% O2/N2 for 2 hours. |  | 0 | 820 | 5 | N2 | 0.5 | 2 | 30 | [12 empty] | 820 | 5 | 30 | 0.6931472 | -1 | 0 | 0.7714286 | 0 | 0 | 0.4627564 | 0 | 0
1 g of ammonium heptamolybdate tetrahydrate dissolved in 4 mL of DI water. Separately, 2 g of sucrose dissolved in 3.5 mL of DI water at 50 °C. The two solutions were then combined. The combined solution was dried at 120 °C in air for 24 hours, then crushed and sieved to 212 microns. 0.6 g of the sieved precursor was carburized at a ramp rate of 5 °C/min to 820 °C for 2 hr under 60 sccm of N2 gas. After carburization the sample was cooled under 30 sccm N2 and passivated under 30 sccm 1% O2/N2 for 2 hours. |  | 0 | 820 | 5 | N2 | 0.5 | 2 | 60 | [12 empty] | 820 | 5 | 60 | 0.6931472 | -1 | 0 | 0.7714286 | 0 | 0.4285714 | 0.4627564 | 0 | 0
1 g of ammonium heptamolybdate tetrahydrate dissolved in 4 mL of DI water. Separately, 2 g of sucrose dissolved in 3.5 mL of DI water at 50 °C. The two solutions were then combined. The combined solution was dried at 120 °C in air for 24 hours, then crushed and sieved to 212 microns. 0.6 g of the sieved precursor was carburized at a ramp rate of 5 °C/min to 820 °C for 2 hr under 100 sccm of N2 gas. After carburization the sample was cooled under 30 sccm N2 and passivated under 30 sccm 1% O2/N2 for 2 hours. |  | 0 | 820 | 5 | N2 | 0.5 | 2 | 100 | [12 empty] | 820 | 5 | 100 | 0.6931472 | -1 | 0 | 0.7714286 | 0 | 1 | 0.4627564 | 0 | 0
1 g of ammonium heptamolybdate tetrahydrate dissolved in 4 mL of DI water. Separately, 2 g of sucrose dissolved in 3.5 mL of DI water at 50 °C. The two solutions were then combined. The combined solution was dried at 120 °C in air for 24 hours, then crushed and sieved to 212 microns. 0.6 g of the sieved precursor was carburized at a ramp rate of 5 °C/min to 820 °C for 5 hr under 30 sccm of N2 gas. After carburization the sample was cooled under 30 sccm N2 and passivated under 30 sccm 1% O2/N2 for 2 hours. |  | 0 | 820 | 5 | N2 | 0.5 | 5 | 30 | [12 empty] | 820 | 5 | 30 | 1.609438 | -1 | 0 | 0.7714286 | 0 | 0 | 0.7686218 | 0 | 0
1 g of ammonium heptamolybdate tetrahydrate dissolved in 4 mL of DI water. Separately, 2 g of sucrose dissolved in 3.5 mL of DI water at 50 °C. The two solutions were then combined. The combined solution was dried at 120 °C in air for 24 hours, then crushed and sieved to 212 microns. 0.6 g of the sieved precursor was carburized at a ramp rate of 5 °C/min to 820 °C for 5 hr under 60 sccm of N2 gas. After carburization the sample was cooled under 30 sccm N2 and passivated under 30 sccm 1% O2/N2 for 2 hours. |  | 0 | 820 | 5 | N2 | 0.5 | 5 | 60 | [12 empty] | 820 | 5 | 60 | 1.609438 | -1 | 0 | 0.7714286 | 0 | 0.4285714 | 0.7686218 | 0 | 0
1 g of ammonium heptamolybdate tetrahydrate dissolved in 4 mL of DI water. Separately, 2 g of sucrose dissolved in 3.5 mL of DI water at 50 °C. The two solutions were then combined. The combined solution was dried at 120 °C in air for 24 hours, then crushed and sieved to 212 microns. 0.6 g of the sieved precursor was carburized at a ramp rate of 5 °C/min to 820 °C for 5 hr under 100 sccm of N2 gas. After carburization the sample was cooled under 30 sccm N2 and passivated under 30 sccm 1% O2/N2 for 2 hours. |  | 0 | 820 | 5 | N2 | 0.5 | 5 | 100 | [12 empty] | 820 | 5 | 100 | 1.609438 | -1 | 0 | 0.7714286 | 0 | 1 | 0.7686218 | 0 | 0
1 g of ammonium heptamolybdate tetrahydrate dissolved in 4 mL of DI water. Separately, 2 g of sucrose dissolved in 3.5 mL of DI water at 50 °C. The two solutions were then combined. The combined solution was dried at 120 °C in air for 24 hours, then crushed and sieved to 212 microns. 0.6 g of the sieved precursor was carburized at a ramp rate of 5 °C/min to 820 °C for 10 hr under 30 sccm of N2 gas. After carburization the sample was cooled under 30 sccm N2 and passivated under 30 sccm 1% O2/N2 for 2 hours. |  | 0 | 820 | 5 | N2 | 0.5 | 10 | 30 | [12 empty] | 820 | 5 | 30 | 2.302585 | -1 | 0 | 0.7714286 | 0 | 0 | 1 | 0 | 0
1 g of ammonium heptamolybdate tetrahydrate dissolved in 4 mL of DI water. Separately, 2 g of sucrose dissolved in 3.5 mL of DI water at 50 °C. The two solutions were then combined. The combined solution was dried at 120 °C in air for 24 hours, then crushed and sieved to 212 microns. 0.6 g of the sieved precursor was carburized at a ramp rate of 5 °C/min to 820 °C for 10 hr under 60 sccm of N2 gas. After carburization the sample was cooled under 30 sccm N2 and passivated under 30 sccm 1% O2/N2 for 2 hours. |  | 0 | 820 | 5 | N2 | 0.5 | 10 | 60 | [12 empty] | 820 | 5 | 60 | 2.302585 | -1 | 0 | 0.7714286 | 0 | 0.4285714 | 1 | 0 | 0
1 g of ammonium heptamolybdate tetrahydrate dissolved in 4 mL of DI water. Separately, 2 g of sucrose dissolved in 3.5 mL of DI water at 50 °C. The two solutions were then combined. The combined solution was dried at 120 °C in air for 24 hours, then crushed and sieved to 212 microns. 0.6 g of the sieved precursor was carburized at a ramp rate of 5 °C/min to 820 °C for 10 hr under 100 sccm of N2 gas. After carburization the sample was cooled under 30 sccm N2 and passivated under 30 sccm 1% O2/N2 for 2 hours. |  | 0 | 820 | 5 | N2 | 0.5 | 10 | 100 | [12 empty] | 820 | 5 | 100 | 2.302585 | -1 | 0 | 0.7714286 | 0 | 1 | 1 | 0 | 0
1 g of ammonium heptamolybdate tetrahydrate dissolved in 5.5 mL of DI water. Separately, 1 g of sucrose dissolved in 2 mL of DI water at 50 °C. The two solutions were then combined. The combined solution was dried at 120 °C in air for 24 hours, then crushed and sieved to 212 microns. 0.6 g of the sieved precursor was carburized at a ramp rate of 5 °C/min to 820 °C for 0.5 hr under 30 sccm of N2 gas. After carburization the sample was cooled under 30 sccm N2 and passivated under 30 sccm 1% O2/N2 for 2 hours. |  | 0 | 820 | 5 | N2 | 1 | 0.5 | 30 | [12 empty] | 820 | 5 | 30 | -0.6931472 | 0 | 0 | 0.7714286 | 0 | 0 | 0 | 0.5 | 0
1 g of ammonium heptamolybdate tetrahydrate dissolved in 5.5 mL of DI water. Separately, 1 g of sucrose dissolved in 2 mL of DI water at 50 °C. The two solutions were then combined. The combined solution was dried at 120 °C in air for 24 hours, then crushed and sieved to 212 microns. 0.6 g of the sieved precursor was carburized at a ramp rate of 5 °C/min to 820 °C for 0.5 hr under 60 sccm of N2 gas. After carburization the sample was cooled under 30 sccm N2 and passivated under 30 sccm 1% O2/N2 for 2 hours. |  | 0 | 820 | 5 | N2 | 1 | 0.5 | 60 | [12 empty] | 820 | 5 | 60 | -0.6931472 | 0 | 0 | 0.7714286 | 0 | 0.4285714 | 0 | 0.5 | 0
1 g of ammonium heptamolybdate tetrahydrate dissolved in 5.5 mL of DI water. Separately, 1 g of sucrose dissolved in 2 mL of DI water at 50 °C. The two solutions were then combined. The combined solution was dried at 120 °C in air for 24 hours, then crushed and sieved to 212 microns. 0.6 g of the sieved precursor was carburized at a ramp rate of 5 °C/min to 820 °C for 0.5 hr under 100 sccm of N2 gas. After carburization the sample was cooled under 30 sccm N2 and passivated under 30 sccm 1% O2/N2 for 2 hours. |  | 0 | 820 | 5 | N2 | 1 | 0.5 | 100 | [12 empty] | 820 | 5 | 100 | -0.6931472 | 0 | 0 | 0.7714286 | 0 | 1 | 0 | 0.5 | 0
1 g of ammonium heptamolybdate tetrahydrate dissolved in 5.5 mL of DI water. Separately, 1 g of sucrose dissolved in 2 mL of DI water at 50 °C. The two solutions were then combined. The combined solution was dried at 120 °C in air for 24 hours, then crushed and sieved to 212 microns. 0.6 g of the sieved precursor was carburized at a ramp rate of 5 °C/min to 820 °C for 2 hr under 30 sccm of N2 gas. After carburization the sample was cooled under 30 sccm N2 and passivated under 30 sccm 1% O2/N2 for 2 hours. |  | 0 | 820 | 5 | N2 | 1 | 2 | 30 | [12 empty] | 820 | 5 | 30 | 0.6931472 | 0 | 0 | 0.7714286 | 0 | 0 | 0.4627564 | 0.5 | 0
1 g of ammonium heptamolybdate tetrahydrate dissolved in 5.5 mL of DI water. Separately, 1 g of sucrose dissolved in 2 mL of DI water at 50 °C. The two solutions were then combined. The combined solution was dried at 120 °C in air for 24 hours, then crushed and sieved to 212 microns. 0.6 g of the sieved precursor was carburized at a ramp rate of 5 °C/min to 820 °C for 2 hr under 60 sccm of N2 gas. After carburization the sample was cooled under 30 sccm N2 and passivated under 30 sccm 1% O2/N2 for 2 hours. |  | 0 | 820 | 5 | N2 | 1 | 2 | 60 | [12 empty] | 820 | 5 | 60 | 0.6931472 | 0 | 0 | 0.7714286 | 0 | 0.4285714 | 0.4627564 | 0.5 | 0
1 g of ammonium heptamolybdate tetrahydrate dissolved in 5.5 mL of DI water. Separately, 1 g of sucrose dissolved in 2 mL of DI water at 50 °C. The two solutions were then combined. The combined solution was dried at 120 °C in air for 24 hours, then crushed and sieved to 212 microns. 0.6 g of the sieved precursor was carburized at a ramp rate of 5 °C/min to 820 °C for 2 hr under 100 sccm of N2 gas. After carburization the sample was cooled under 30 sccm N2 and passivated under 30 sccm 1% O2/N2 for 2 hours. |  | 0 | 820 | 5 | N2 | 1 | 2 | 100 | [12 empty] | 820 | 5 | 100 | 0.6931472 | 0 | 0 | 0.7714286 | 0 | 1 | 0.4627564 | 0.5 | 0
1 g of ammonium heptamolybdate tetrahydrate dissolved in 5.5 mL of DI water. Separately, 1 g of sucrose dissolved in 2 mL of DI water at 50 °C. The two solutions were then combined. The combined solution was dried at 120 °C in air for 24 hours, then crushed and sieved to 212 microns. 0.6 g of the sieved precursor was carburized at a ramp rate of 5 °C/min to 820 °C for 5 hr under 30 sccm of N2 gas. After carburization the sample was cooled under 30 sccm N2 and passivated under 30 sccm 1% O2/N2 for 2 hours. |  | 0 | 820 | 5 | N2 | 1 | 5 | 30 | [12 empty] | 820 | 5 | 30 | 1.609438 | 0 | 0 | 0.7714286 | 0 | 0 | 0.7686218 | 0.5 | 0
1 g of ammonium heptamolybdate tetrahydrate dissolved in 5.5 mL of DI water. Separately, 1 g of sucrose dissolved in 2 mL of DI water at 50 °C. The two solutions were then combined. The combined solution was dried at 120 °C in air for 24 hours, then crushed and sieved to 212 microns. 0.6 g of the sieved precursor was carburized at a ramp rate of 5 °C/min to 820 °C for 5 hr under 60 sccm of N2 gas. After carburization the sample was cooled under 30 sccm N2 and passivated under 30 sccm 1% O2/N2 for 2 hours. |  | 0 | 820 | 5 | N2 | 1 | 5 | 60 | [12 empty] | 820 | 5 | 60 | 1.609438 | 0 | 0 | 0.7714286 | 0 | 0.4285714 | 0.7686218 | 0.5 | 0
1 g of ammonium heptamolybdate tetrahydrate dissolved in 5.5 mL of DI water. Separately, 1 g of sucrose dissolved in 2 mL of DI water at 50 °C. The two solutions were then combined. The combined solution was dried at 120 °C in air for 24 hours, then crushed and sieved to 212 microns. 0.6 g of the sieved precursor was carburized at a ramp rate of 5 °C/min to 820 °C for 5 hr under 100 sccm of N2 gas. After carburization the sample was cooled under 30 sccm N2 and passivated under 30 sccm 1% O2/N2 for 2 hours. |  | 0 | 820 | 5 | N2 | 1 | 5 | 100 | [12 empty] | 820 | 5 | 100 | 1.609438 | 0 | 0 | 0.7714286 | 0 | 1 | 0.7686218 | 0.5 | 0
1 g of ammonium heptamolybdate tetrahydrate dissolved in 5.5 mL of DI water. Separately, 1 g of sucrose dissolved in 2 mL of DI water at 50 °C. The two solutions were then combined. The combined solution was dried at 120 °C in air for 24 hours, then crushed and sieved to 212 microns. 0.6 g of the sieved precursor was carburized at a ramp rate of 5 °C/min to 820 °C for 10 hr under 30 sccm of N2 gas. After carburization the sample was cooled under 30 sccm N2 and passivated under 30 sccm 1% O2/N2 for 2 hours. |  | 0 | 820 | 5 | N2 | 1 | 10 | 30 | [12 empty] | 820 | 5 | 30 | 2.302585 | 0 | 0 | 0.7714286 | 0 | 0 | 1 | 0.5 | 0
1 g of ammonium heptamolybdate tetrahydrate dissolved in 5.5 mL of DI water. Separately, 1 g of sucrose dissolved in 2 mL of DI water at 50 °C. The two solutions were then combined. The combined solution was dried at 120 °C in air for 24 hours, then crushed and sieved to 212 microns. 0.6 g of the sieved precursor was carburized at a ramp rate of 5 °C/min to 820 °C for 10 hr under 60 sccm of N2 gas. After carburization the sample was cooled under 30 sccm N2 and passivated under 30 sccm 1% O2/N2 for 2 hours. |  | 0 | 820 | 5 | N2 | 1 | 10 | 60 | [12 empty] | 820 | 5 | 60 | 2.302585 | 0 | 0 | 0.7714286 | 0 | 0.4285714 | 1 | 0.5 | 0
1 g of ammonium heptamolybdate tetrahydrate dissolved in 5.5 mL of DI water. Separately, 1 g of sucrose dissolved in 2 mL of DI water at 50 °C. The two solutions were then combined. The combined solution was dried at 120 °C in air for 24 hours, then crushed and sieved to 212 microns. 0.6 g of the sieved precursor was carburized at a ramp rate of 5 °C/min to 820 °C for 10 hr under 100 sccm of N2 gas. After carburization the sample was cooled under 30 sccm N2 and passivated under 30 sccm 1% O2/N2 for 2 hours. |  | 0 | 820 | 5 | N2 | 1 | 10 | 100 | [12 empty] | 820 | 5 | 100 | 2.302585 | 0 | 0 | 0.7714286 | 0 | 1 | 1 | 0.5 | 0
1 g of ammonium heptamolybdate tetrahydrate dissolved in 6 mL of DI water. Separately, 0.5 g of sucrose dissolved in 1.5 mL of DI water at 50 °C. The two solutions were then combined. The combined solution was dried at 120 °C in air for 24 hours, then crushed and sieved to 212 microns. 0.6 g of the sieved precursor was carburized at a ramp rate of 5 °C/min to 820 °C for 0.5 hr under 30 sccm of N2 gas. After carburization the sample was cooled under 30 sccm N2 and passivated under 30 sccm 1% O2/N2 for 2 hours. |  | 0 | 820 | 5 | N2 | 2 | 0.5 | 30 | [12 empty] | 820 | 5 | 30 | -0.6931472 | 1 | 0 | 0.7714286 | 0 | 0 | 0 | 1 | 0
1 g of ammonium heptamolybdate tetrahydrate dissolved in 6 mL of DI water. Separately, 0.5 g of sucrose dissolved in 1.5 mL of DI water at 50 °C. The two solutions were then combined. The combined solution was dried at 120 °C in air for 24 hours, then crushed and sieved to 212 microns. 0.6 g of the sieved precursor was carburized at a ramp rate of 5 °C/min to 820 °C for 0.5 hr under 60 sccm of N2 gas. After carburization the sample was cooled under 30 sccm N2 and passivated under 30 sccm 1% O2/N2 for 2 hours. |  | 0 | 820 | 5 | N2 | 2 | 0.5 | 60 | [12 empty] | 820 | 5 | 60 | -0.6931472 | 1 | 0 | 0.7714286 | 0 | 0.4285714 | 0 | 1 | 0
1 g of ammonium heptamolybdate tetrahydrate dissolved in 6 mL of DI water. Separately, 0.5 g of sucrose dissolved in 1.5 mL of DI water at 50 °C. The two solutions were then combined. The combined solution was dried at 120 °C in air for 24 hours, then crushed and sieved to 212 microns. 0.6 g of the sieved precursor was carburized at a ramp rate of 5 °C/min to 820 °C for 0.5 hr under 100 sccm of N2 gas. After carburization the sample was cooled under 30 sccm N2 and passivated under 30 sccm 1% O2/N2 for 2 hours. |  | 0 | 820 | 5 | N2 | 2 | 0.5 | 100 | [12 empty] | 820 | 5 | 100 | -0.6931472 | 1 | 0 | 0.7714286 | 0 | 1 | 0 | 1 | 0
1 g of ammonium heptamolybdate tetrahydrate dissolved in 6 mL of DI water. Separately, 0.5 g of sucrose dissolved in 1.5 mL of DI water at 50 °C. The two solutions were then combined. The combined solution was dried at 120 °C in air for 24 hours, then crushed and sieved to 212 microns. 0.6 g of the sieved precursor was carburized at a ramp rate of 5 °C/min to 820 °C for 2 hr under 30 sccm of N2 gas. After carburization the sample was cooled under 30 sccm N2 and passivated under 30 sccm 1% O2/N2 for 2 hours. |  | 0 | 820 | 5 | N2 | 2 | 2 | 30 | [12 empty] | 820 | 5 | 30 | 0.6931472 | 1 | 0 | 0.7714286 | 0 | 0 | 0.4627564 | 1 | 0
1 g of ammonium heptamolybdate tetrahydrate dissolved in 6 mL of DI water. Separately, 0.5 g of sucrose dissolved in 1.5 mL of DI water at 50 °C. The two solutions were then combined. The combined solution was dried at 120 °C in air for 24 hours, then crushed and sieved to 212 microns. 0.6 g of the sieved precursor was carburized at a ramp rate of 5 °C/min to 820 °C for 2 hr under 60 sccm of N2 gas. After carburization the sample was cooled under 30 sccm N2 and passivated under 30 sccm 1% O2/N2 for 2 hours. |  | 0 | 820 | 5 | N2 | 2 | 2 | 60 | [12 empty] | 820 | 5 | 60 | 0.6931472 | 1 | 0 | 0.7714286 | 0 | 0.4285714 | 0.4627564 | 1 | 0
1 g of ammonium heptamolybdate tetrahydrate dissolved in 6 mL of DI water. Separately, 0.5 g of sucrose dissolved in 1.5 mL of DI water at 50 °C. The two solutions were then combined. The combined solution was dried at 120 °C in air for 24 hours, then crushed and sieved to 212 microns. 0.6 g of the sieved precursor was carburized at a ramp rate of 5 °C/min to 820 °C for 2 hr under 100 sccm of N2 gas. After carburization the sample was cooled under 30 sccm N2 and passivated under 30 sccm 1% O2/N2 for 2 hours. |  | 0 | 820 | 5 | N2 | 2 | 2 | 100 | [12 empty] | 820 | 5 | 100 | 0.6931472 | 1 | 0 | 0.7714286 | 0 | 1 | 0.4627564 | 1 | 0
1 g of ammonium heptamolybdate tetrahydrate dissolved in 6 mL of DI water. Separately, 0.5 g of sucrose dissolved in 1.5 mL of DI water at 50 °C. The two solutions were then combined. The combined solution was dried at 120 °C in air for 24 hours, then crushed and sieved to 212 microns. 0.6 g of the sieved precursor was carburized at a ramp rate of 5 °C/min to 820 °C for 5 hr under 30 sccm of N2 gas. After carburization the sample was cooled under 30 sccm N2 and passivated under 30 sccm 1% O2/N2 for 2 hours. |  | 0 | 820 | 5 | N2 | 2 | 5 | 30 | [12 empty] | 820 | 5 | 30 | 1.609438 | 1 | 0 | 0.7714286 | 0 | 0 | 0.7686218 | 1 | 0
1 g of ammonium heptamolybdate tetrahydrate dissolved in 6 mL of DI water. Separately, 0.5 g of sucrose dissolved in 1.5 mL of DI water at 50 °C. The two solutions were then combined. The combined solution was dried at 120 °C in air for 24 hours, then crushed and sieved to 212 microns. 0.6 g of the sieved precursor was carburized at a ramp rate of 5 °C/min to 820 °C for 5 hr under 60 sccm of N2 gas. After carburization the sample was cooled under 30 sccm N2 and passivated under 30 sccm 1% O2/N2 for 2 hours. |  | 0 | 820 | 5 | N2 | 2 | 5 | 60 | [12 empty] | 820 | 5 | 60 | 1.609438 | 1 | 0 | 0.7714286 | 0 | 0.4285714 | 0.7686218 | 1 | 0
1 g of ammonium heptamolybdate tetrahydrate dissolved in 6 mL of DI water. Separately, 0.5 g of sucrose dissolved in 1.5 mL of DI water at 50 °C. The two solutions were then combined. The combined solution was dried at 120 °C in air for 24 hours, then crushed and sieved to 212 microns. 0.6 g of the sieved precursor was carburized at a ramp rate of 5 °C/min to 820 °C for 5 hr under 100 sccm of N2 gas. After carburization the sample was cooled under 30 sccm N2 and passivated under 30 sccm 1% O2/N2 for 2 hours. |  | 0 | 820 | 5 | N2 | 2 | 5 | 100 | [12 empty] | 820 | 5 | 100 | 1.609438 | 1 | 0 | 0.7714286 | 0 | 1 | 0.7686218 | 1 | 0
1 g of ammonium heptamolybdate tetrahydrate dissolved in 6 mL of DI water. Separately, 0.5 g of sucrose dissolved in 1.5 mL of DI water at 50 °C. The two solutions were then combined. The combined solution was dried at 120 °C in air for 24 hours, then crushed and sieved to 212 microns. 0.6 g of the sieved precursor was carburized at a ramp rate of 5 °C/min to 820 °C for 10 hr under 30 sccm of N2 gas. After carburization the sample was cooled under 30 sccm N2 and passivated under 30 sccm 1% O2/N2 for 2 hours. |  | 0 | 820 | 5 | N2 | 2 | 10 | 30 | [12 empty] | 820 | 5 | 30 | 2.302585 | 1 | 0 | 0.7714286 | 0 | 0 | 1 | 1 | 0
1 g of ammonium heptamolybdate tetrahydrate dissolved in 6 mL of DI water. Separately, 0.5 g of sucrose dissolved in 1.5 mL of DI water at 50 °C. The two solutions were then combined. The combined solution was dried at 120 °C in air for 24 hours, then crushed and sieved to 212 microns. 0.6 g of the sieved precursor was carburized at a ramp rate of 5 °C/min to 820 °C for 10 hr under 60 sccm of N2 gas. After carburization the sample was cooled under 30 sccm N2 and passivated under 30 sccm 1% O2/N2 for 2 hours. |  | 0 | 820 | 5 | N2 | 2 | 10 | 60 | [12 empty] | 820 | 5 | 60 | 2.302585 | 1 | 0 | 0.7714286 | 0 | 0.4285714 | 1 | 1 | 0
1 g of ammonium heptamolybdate tetrahydrate dissolved in 6 mL of DI water. Separately, 0.5 g of sucrose dissolved in 1.5 mL of DI water at 50 °C. The two solutions were then combined. The combined solution was dried at 120 °C in air for 24 hours, then crushed and sieved to 212 microns. 0.6 g of the sieved precursor was carburized at a ramp rate of 5 °C/min to 820 °C for 10 hr under 100 sccm of N2 gas. After carburization the sample was cooled under 30 sccm N2 and passivated under 30 sccm 1% O2/N2 for 2 hours. |  | 0 | 820 | 5 | N2 | 2 | 10 | 100 | [12 empty] | 820 | 5 | 100 | 2.302585 | 1 | 0 | 0.7714286 | 0 | 1 | 1 | 1 | 0
1 g of ammonium heptamolybdate tetrahydrate dissolved in 4 mL of DI water. Separately, 2 g of sucrose dissolved in 3.5 mL of DI water at 50 °C. The two solutions were then combined. The combined solution was dried at 120 °C in air for 24 hours, then crushed and sieved to 212 microns. 0.6 g of the sieved precursor was carburized at a ramp rate of 10 °C/min to 820 °C for 0.5 hr under 30 sccm of H2 gas. After carburization the sample was cooled under 30 sccm N2 and passivated under 30 sccm 1% O2/N2 for 2 hours. |  | 0 | 820 | 10 | H2 | 0.5 | 0.5 | 30 | [12 empty] | 820 | 10 | 30 | -0.6931472 | -1 | 1 | 0.7714286 | 0.5 | 0 | 0 | 0 | 1
1 g of ammonium heptamolybdate tetrahydrate dissolved in 4 mL of DI water. Separately, 2 g of sucrose dissolved in 3.5 mL of DI water at 50 °C. The two solutions were then combined. The combined solution was dried at 120 °C in air for 24 hours, then crushed and sieved to 212 microns. 0.6 g of the sieved precursor was carburized at a ramp rate of 10 °C/min to 820 °C for 0.5 hr under 60 sccm of H2 gas. After carburization the sample was cooled under 30 sccm N2 and passivated under 30 sccm 1% O2/N2 for 2 hours. |  | 0 | 820 | 10 | H2 | 0.5 | 0.5 | 60 | [12 empty] | 820 | 10 | 60 | -0.6931472 | -1 | 1 | 0.7714286 | 0.5 | 0.4285714 | 0 | 0 | 1
1 g of ammonium heptamolybdate tetrahydrate dissolved in 4 mL of DI water. Separately, 2 g of sucrose dissolved in 3.5 mL of DI water at 50 °C. The two solutions were then combined. The combined solution was dried at 120 °C in air for 24 hours, then crushed and sieved to 212 microns. 0.6 g of the sieved precursor was carburized at a ramp rate of 10 °C/min to 820 °C for 0.5 hr under 100 sccm of H2 gas. After carburization the sample was cooled under 30 sccm N2 and passivated under 30 sccm 1% O2/N2 for 2 hours. |  | 0 | 820 | 10 | H2 | 0.5 | 0.5 | 100 | [12 empty] | 820 | 10 | 100 | -0.6931472 | -1 | 1 | 0.7714286 | 0.5 | 1 | 0 | 0 | 1
1 g of ammonium heptamolybdate tetrahydrate dissolved in 4 mL of DI water. Separately, 2 g of sucrose dissolved in 3.5 mL of DI water at 50 °C. The two solutions were then combined. The combined solution was dried at 120 °C in air for 24 hours, then crushed and sieved to 212 microns. 0.6 g of the sieved precursor was carburized at a ramp rate of 10 °C/min to 820 °C for 2 hr under 30 sccm of H2 gas. After carburization the sample was cooled under 30 sccm N2 and passivated under 30 sccm 1% O2/N2 for 2 hours. |  | 0 | 820 | 10 | H2 | 0.5 | 2 | 30 | [12 empty] | 820 | 10 | 30 | 0.6931472 | -1 | 1 | 0.7714286 | 0.5 | 0 | 0.4627564 | 0 | 1
1 g of ammonium heptamolybdate tetrahydrate dissolved in 4 mL of DI water. Separately, 2 g of sucrose dissolved in 3.5 mL of DI water at 50 °C. The two solutions were then combined. The combined solution was dried at 120 °C in air for 24 hours, then crushed and sieved to 212 microns. 0.6 g of the sieved precursor was carburized at a ramp rate of 10 °C/min to 820 °C for 2 hr under 60 sccm of H2 gas. After carburization the sample was cooled under 30 sccm N2 and passivated under 30 sccm 1% O2/N2 for 2 hours. |  | 0 | 820 | 10 | H2 | 0.5 | 2 | 60 | [12 empty] | 820 | 10 | 60 | 0.6931472 | -1 | 1 | 0.7714286 | 0.5 | 0.4285714 | 0.4627564 | 0 | 1
1 g of ammonium heptamolybdate tetrahydrate dissolved in 4 mL of DI water. Separately, 2 g of sucrose dissolved in 3.5 mL of DI water at 50 °C. The two solutions were then combined. The combined solution was dried at 120 °C in air for 24 hours, then crushed and sieved to 212 microns. 0.6 g of the sieved precursor was carburized at a ramp rate of 10 °C/min to 820 °C for 2 hr under 100 sccm of H2 gas. After carburization the sample was cooled under 30 sccm N2 and passivated under 30 sccm 1% O2/N2 for 2 hours. |  | 0 | 820 | 10 | H2 | 0.5 | 2 | 100 | [12 empty] | 820 | 10 | 100 | 0.6931472 | -1 | 1 | 0.7714286 | 0.5 | 1 | 0.4627564 | 0 | 1
1 g of ammonium heptamolybdate tetrahydrate dissolved in 4 mL of DI water. Separately, 2 g of sucrose dissolved in 3.5 mL of DI water at 50 °C. The two solutions were then combined. The combined solution was dried at 120 °C in air for 24 hours, then crushed and sieved to 212 microns. 0.6 g of the sieved precursor was carburized at a ramp rate of 10 °C/min to 820 °C for 5 hr under 30 sccm of H2 gas. After carburization the sample was cooled under 30 sccm N2 and passivated under 30 sccm 1% O2/N2 for 2 hours. |  | 0 | 820 | 10 | H2 | 0.5 | 5 | 30 | [12 empty] | 820 | 10 | 30 | 1.609438 | -1 | 1 | 0.7714286 | 0.5 | 0 | 0.7686218 | 0 | 1
1 g of ammonium heptamolybdate tetrahydrate dissolved in 4 mL of DI water. Separately, 2 g of sucrose dissolved in 3.5 mL of DI water at 50 °C. The two solutions were then combined. The combined solution was dried at 120 °C in air for 24 hours, then crushed and sieved to 212 microns. 0.6 g of the sieved precursor was carburized at a ramp rate of 10 °C/min to 820 °C for 5 hr under 60 sccm of H2 gas. After carburization the sample was cooled under 30 sccm N2 and passivated under 30 sccm 1% O2/N2 for 2 hours. |  | 0 | 820 | 10 | H2 | 0.5 | 5 | 60 | [12 empty] | 820 | 10 | 60 | 1.609438 | -1 | 1 | 0.7714286 | 0.5 | 0.4285714 | 0.7686218 | 0 | 1
1 g of ammonium heptamolybdate tetrahydrate dissolved in 4 mL of DI water. Separately, 2 g of sucrose dissolved in 3.5 mL of DI water at 50 °C. The two solutions were then combined. The combined solution was dried at 120 °C in air for 24 hours, then crushed and sieved to 212 microns. 0.6 g of the sieved precursor was carburized at a ramp rate of 10 °C/min to 820 °C for 5 hr under 100 sccm of H2 gas. After carburization the sample was cooled under 30 sccm N2 and passivated under 30 sccm 1% O2/N2 for 2 hours. |  | 0 | 820 | 10 | H2 | 0.5 | 5 | 100 | [12 empty] | 820 | 10 | 100 | 1.609438 | -1 | 1 | 0.7714286 | 0.5 | 1 | 0.7686218 | 0 | 1
1 g of ammonium heptamolybdate tetrahydrate dissolved in 4 mL of DI water. Separately, 2 g of sucrose dissolved in 3.5 mL of DI water at 50 °C. The two solutions were then combined. The combined solution was dried at 120 °C in air for 24 hours, then crushed and sieved to 212 microns. 0.6 g of the sieved precursor was carburized at a ramp rate of 10 °C/min to 820 °C for 10 hr under 30 sccm of H2 gas. After carburization the sample was cooled under 30 sccm N2 and passivated under 30 sccm 1% O2/N2 for 2 hours. |  | 0 | 820 | 10 | H2 | 0.5 | 10 | 30 | [12 empty] | 820 | 10 | 30 | 2.302585 | -1 | 1 | 0.7714286 | 0.5 | 0 | 1 | 0 | 1
1 g of ammonium heptamolybdate tetrahydrate dissolved in 4 mL of DI water. Separately, 2 g of sucrose dissolved in 3.5 mL of DI water at 50 °C. The two solutions were then combined. The combined solution was dried at 120 °C in air for 24 hours, then crushed and sieved to 212 microns. 0.6 g of the sieved precursor was carburized at a ramp rate of 10 °C/min to 820 °C for 10 hr under 60 sccm of H2 gas. After carburization the sample was cooled under 30 sccm N2 and passivated under 30 sccm 1% O2/N2 for 2 hours. |  | 0 | 820 | 10 | H2 | 0.5 | 10 | 60 | [12 empty] | 820 | 10 | 60 | 2.302585 | -1 | 1 | 0.7714286 | 0.5 | 0.4285714 | 1 | 0 | 1
1 g of ammonium heptamolybdate tetrahydrate dissolved in 4 mL of DI water. Separately, 2 g of sucrose dissolved in 3.5 mL of DI water at 50 °C. The two solutions were then combined. The combined solution was dried at 120 °C in air for 24 hours, then crushed and sieved to 212 microns. 0.6 g of the sieved precursor was carburized at a ramp rate of 10 °C/min to 820 °C for 10 hr under 100 sccm of H2 gas. After carburization the sample was cooled under 30 sccm N2 and passivated under 30 sccm 1% O2/N2 for 2 hours. |  | 0 | 820 | 10 | H2 | 0.5 | 10 | 100 | [12 empty] | 820 | 10 | 100 | 2.302585 | -1 | 1 | 0.7714286 | 0.5 | 1 | 1 | 0 | 1
1 g of ammonium heptamolybdate tetrahydrate dissolved in 5.5 mL of DI water. Separately, 1 g of sucrose dissolved in 2 mL of DI water at 50 °C. The two solutions were then combined. The combined solution was dried at 120 °C in air for 24 hours, then crushed and sieved to 212 microns. 0.6 g of the sieved precursor was carburized at a ramp rate of 10 °C/min to 820 °C for 0.5 hr under 30 sccm of H2 gas. After carburization the sample was cooled under 30 sccm N2 and passivated under 30 sccm 1% O2/N2 for 2 hours. |  | 0 | 820 | 10 | H2 | 1 | 0.5 | 30 | [12 empty] | 820 | 10 | 30 | -0.6931472 | 0 | 1 | 0.7714286 | 0.5 | 0 | 0 | 0.5 | 1
1 g of ammonium heptamolybdate tetrahydrate dissolved in 5.5 mL of DI water. Separately, 1 g of sucrose dissolved in 2 mL of DI water at 50 °C. The two solutions were then combined. The combined solution was dried at 120 °C in air for 24 hours, then crushed and sieved to 212 microns. 0.6 g of the sieved precursor was carburized at a ramp rate of 10 °C/min to 820 °C for 0.5 hr under 60 sccm of H2 gas. After carburization the sample was cooled under 30 sccm N2 and passivated under 30 sccm 1% O2/N2 for 2 hours. |  | 0 | 820 | 10 | H2 | 1 | 0.5 | 60 | [12 empty] | 820 | 10 | 60 | -0.6931472 | 0 | 1 | 0.7714286 | 0.5 | 0.4285714 | 0 | 0.5 | 1
1 g of ammonium heptamolybdate tetrahydrate dissolved in 5.5 mL of DI water. Separately, 1 g of sucrose dissolved in 2 mL of DI water at 50 °C. The two solutions were then combined. The combined solution was dried at 120 °C in air for 24 hours, then crushed and sieved to 212 microns. 0.6 g of the sieved precursor was carburized at a ramp rate of 10 °C/min to 820 °C for 0.5 hr under 100 sccm of H2 gas. After carburization the sample was cooled under 30 sccm N2 and passivated under 30 sccm 1% O2/N2 for 2 hours. |  | 0 | 820 | 10 | H2 | 1 | 0.5 | 100 | [12 empty] | 820 | 10 | 100 | -0.6931472 | 0 | 1 | 0.7714286 | 0.5 | 1 | 0 | 0.5 | 1
1 g of ammonium heptamolybdate tetrahydrate dissolved in 5.5 mL of DI water. Separately, 1 g of sucrose dissolved in 2 mL of DI water at 50 °C. The two solutions were then combined. The combined solution was dried at 120 °C in air for 24 hours, then crushed and sieved to 212 microns. 0.6 g of the sieved precursor was carburized at a ramp rate of 10 °C/min to 820 °C for 2 hr under 30 sccm of H2 gas. After carburization the sample was cooled under 30 sccm N2 and passivated under 30 sccm 1% O2/N2 for 2 hours. |  | 0 | 820 | 10 | H2 | 1 | 2 | 30 | [12 empty] | 820 | 10 | 30 | 0.6931472 | 0 | 1 | 0.7714286 | 0.5 | 0 | 0.4627564 | 0.5 | 1
1 g of ammonium heptamolybdate tetrahydrate dissolved in 5.5 mL of DI water. Separately, 1 g of sucrose dissolved in 2 mL of DI water at 50 °C. The two solutions were then combined. The combined solution was dried at 120 °C in air for 24 hours, then crushed and sieved to 212 microns. 0.6 g of the sieved precursor was carburized at a ramp rate of 10 °C/min to 820 °C for 2 hr under 60 sccm of H2 gas. After carburization the sample was cooled under 30 sccm N2 and passivated under 30 sccm 1% O2/N2 for 2 hours. |  | 0 | 820 | 10 | H2 | 1 | 2 | 60 | [12 empty] | 820 | 10 | 60 | 0.6931472 | 0 | 1 | 0.7714286 | 0.5 | 0.4285714 | 0.4627564 | 0.5 | 1
1 g of ammonium heptamolybdate tetrahydrate dissolved in 5.5 mL of DI water. Separately, 1 g of sucrose dissolved in 2 mL of DI water at 50 °C. The two solutions were then combined. The combined solution was dried at 120 °C in air for 24 hours, then crushed and sieved to 212 microns. 0.6 g of the sieved precursor was carburized at a ramp rate of 10 °C/min to 820 °C for 2 hr under 100 sccm of H2 gas. After carburization the sample was cooled under 30 sccm N2 and passivated under 30 sccm 1% O2/N2 for 2 hours. |  | 0 | 820 | 10 | H2 | 1 | 2 | 100 | [12 empty] | 820 | 10 | 100 | 0.6931472 | 0 | 1 | 0.7714286 | 0.5 | 1 | 0.4627564 | 0.5 | 1
1 g of ammonium heptamolybdate tetrahydrate dissolved in 5.5 mL of DI water. Separately, 1 g of sucrose dissolved in 2 mL of DI water at 50 °C. The two solutions were then combined. The combined solution was dried at 120 °C in air for 24 hours, then crushed and sieved to 212 microns. 0.6 g of the sieved precursor was carburized at a ramp rate of 10 °C/min to 820 °C for 5 hr under 30 sccm of H2 gas. After carburization the sample was cooled under 30 sccm N2 and passivated under 30 sccm 1% O2/N2 for 2 hours. |  | 0 | 820 | 10 | H2 | 1 | 5 | 30 | [12 empty] | 820 | 10 | 30 | 1.609438 | 0 | 1 | 0.7714286 | 0.5 | 0 | 0.7686218 | 0.5 | 1
1 g of ammonium heptamolybdate tetrahydrate dissolved in 5.5 mL of DI water. Separately, 1 g of sucrose dissolved in 2 mL of DI water at 50 °C. The two solutions were then combined. The combined solution was dried at 120 °C in air for 24 hours, then crushed and sieved to 212 microns. 0.6 g of the sieved precursor was carburized at a ramp rate of 10 °C/min to 820 °C for 5 hr under 60 sccm of H2 gas. After carburization the sample was cooled under 30 sccm N2 and passivated under 30 sccm 1% O2/N2 for 2 hours. |  | 0 | 820 | 10 | H2 | 1 | 5 | 60 | [12 empty] | 820 | 10 | 60 | 1.609438 | 0 | 1 | 0.7714286 | 0.5 | 0.4285714 | 0.7686218 | 0.5 | 1
1 g of ammonium heptamolybdate tetrahydrate dissolved in 5.5 mL of DI water. Separately, 1 g of sucrose dissolved in 2 mL of DI water at 50 °C. The two solutions were then combined. The combined solution was dried at 120 °C in air for 24 hours, then crushed and sieved to 212 microns. 0.6 g of the sieved precursor was carburized at a ramp rate of 10 °C/min to 820 °C for 5 hr under 100 sccm of H2 gas. After carburization the sample was cooled under 30 sccm N2 and passivated under 30 sccm 1% O2/N2 for 2 hours. |  | 0 | 820 | 10 | H2 | 1 | 5 | 100 | [12 empty] | 820 | 10 | 100 | 1.609438 | 0 | 1 | 0.7714286 | 0.5 | 1 | 0.7686218 | 0.5 | 1
1 g of ammonium heptamolybdate tetrahydrate dissolved in 5.5 mL of DI water. Separately, 1 g of sucrose dissolved in 2 mL of DI water at 50 °C. The two solutions were then combined. The combined solution was dried at 120 °C in air for 24 hours, then crushed and sieved to 212 microns. 0.6 g of the sieved precursor was carburized at a ramp rate of 10 °C/min to 820 °C for 10 hr under 30 sccm of H2 gas. After carburization the sample was cooled under 30 sccm N2 and passivated under 30 sccm 1% O2/N2 for 2 hours. |  | 0 | 820 | 10 | H2 | 1 | 10 | 30 | [12 empty] | 820 | 10 | 30 | 2.302585 | 0 | 1 | 0.7714286 | 0.5 | 0 | 1 | 0.5 | 1
1 g of ammonium heptamolybdate tetrahydrate dissolved in 5.5 mL of DI water. Separately, 1 g of sucrose dissolved in 2 mL of DI water at 50 °C. The two solutions were then combined. The combined solution was dried at 120 °C in air for 24 hours, then crushed and sieved to 212 microns. 0.6 g of the sieved precursor was carburized at a ramp rate of 10 °C/min to 820 °C for 10 hr under 60 sccm of H2 gas. After carburization the sample was cooled under 30 sccm N2 and passivated under 30 sccm 1% O2/N2 for 2 hours. |  | 0 | 820 | 10 | H2 | 1 | 10 | 60 | [12 empty] | 820 | 10 | 60 | 2.302585 | 0 | 1 | 0.7714286 | 0.5 | 0.4285714 | 1 | 0.5 | 1
1 g of ammonium heptamolybdate tetrahydrate dissolved in 5.5 mL of DI water. Separately, 1 g of sucrose dissolved in 2 mL of DI water at 50 °C. The two solutions were then combined. The combined solution was dried at 120 °C in air for 24 hours, then crushed and sieved to 212 microns. 0.6 g of the sieved precursor was carburized at a ramp rate of 10 °C/min to 820 °C for 10 hr under 100 sccm of H2 gas. After carburization the sample was cooled under 30 sccm N2 and passivated under 30 sccm 1% O2/N2 for 2 hours. |  | 0 | 820 | 10 | H2 | 1 | 10 | 100 | [12 empty] | 820 | 10 | 100 | 2.302585 | 0 | 1 | 0.7714286 | 0.5 | 1 | 1 | 0.5 | 1
1 g of ammonium heptamolybdate tetrahydrate dissolved in 6 mL of DI water. Separately, 0.5 g of sucrose dissolved in 1.5 mL of DI water at 50 °C. The two solutions were then combined. The combined solution was dried at 120 °C in air for 24 hours, then crushed and sieved to 212 microns. 0.6 g of the sieved precursor was carburized at a ramp rate of 10 °C/min to 820 °C for 0.5 hr under 30 sccm of H2 gas. After carburization the sample was cooled under 30 sccm N2 and passivated under 30 sccm 1% O2/N2 for 2 hours. |  | 0 | 820 | 10 | H2 | 2 | 0.5 | 30 | [12 empty] | 820 | 10 | 30 | -0.6931472 | 1 | 1 | 0.7714286 | 0.5 | 0 | 0 | 1 | 1
1 g of ammonium heptamolybdate tetrahydrate dissolved in 6 mL of DI water. Separately, 0.5 g of sucrose dissolved in 1.5 mL of DI water at 50 °C. The two solutions were then combined. The combined solution was dried at 120 °C in air for 24 hours, then crushed and sieved to 212 microns. 0.6 g of the sieved precursor was carburized at a ramp rate of 10 °C/min to 820 °C for 0.5 hr under 60 sccm of H2 gas. After carburization the sample was cooled under 30 sccm N2 and passivated under 30 sccm 1% O2/N2 for 2 hours. |  | 0 | 820 | 10 | H2 | 2 | 0.5 | 60 | [12 empty] | 820 | 10 | 60 | -0.6931472 | 1 | 1 | 0.7714286 | 0.5 | 0.4285714 | 0 | 1 | 1
1 g of ammonium heptamolybdate tetrahydrate dissolved in 6 mL of DI water. Separately, 0.5 g of sucrose dissolved in 1.5 mL of DI water at 50 °C. The two solutions were then combined. The combined solution was dried at 120 °C in air for 24 hours, then crushed and sieved to 212 microns. 0.6 g of the sieved precursor was carburized at a ramp rate of 10 °C/min to 820 °C for 0.5 hr under 100 sccm of H2 gas. After carburization the sample was cooled under 30 sccm N2 and passivated under 30 sccm 1% O2/N2 for 2 hours. |  | 0 | 820 | 10 | H2 | 2 | 0.5 | 100 | [12 empty] | 820 | 10 | 100 | -0.6931472 | 1 | 1 | 0.7714286 | 0.5 | 1 | 0 | 1 | 1
1 g of ammonium heptamolybdate tetrahydrate dissolved in 6 mL of DI water. Separately, 0.5 g of sucrose dissolved in 1.5 mL of DI water at 50 °C. The two solutions were then combined. The combined solution was dried at 120 °C in air for 24 hours, then crushed and sieved to 212 microns. 0.6 g of the sieved precursor was carburized at a ramp rate of 10 °C/min to 820 °C for 2 hr under 30 sccm of H2 gas. After carburization the sample was cooled under 30 sccm N2 and passivated under 30 sccm 1% O2/N2 for 2 hours. |  | 0 | 820 | 10 | H2 | 2 | 2 | 30 | [12 empty] | 820 | 10 | 30 | 0.6931472 | 1 | 1 | 0.7714286 | 0.5 | 0 | 0.4627564 | 1 | 1
1 g of ammonium heptamolybdate tetrahydrate dissolved in 6 mL of DI water. Separately, 0.5 g of sucrose dissolved in 1.5 mL of DI water at 50 °C. The two solutions were then combined. The combined solution was dried at 120 °C in air for 24 hours, then crushed and sieved to 212 microns. 0.6 g of the sieved precursor was carburized at a ramp rate of 10 °C/min to 820 °C for 2 hr under 60 sccm of H2 gas. After carburization the sample was cooled under 30 sccm N2 and passivated under 30 sccm 1% O2/N2 for 2 hours. |  | 0 | 820 | 10 | H2 | 2 | 2 | 60 | [12 empty] | 820 | 10 | 60 | 0.6931472 | 1 | 1 | 0.7714286 | 0.5 | 0.4285714 | 0.4627564 | 1 | 1
1 g of ammonium heptamolybdate tetrahydrate dissolved in 6 mL of DI water. Separately, 0.5 g of sucrose dissolved in 1.5 mL of DI water at 50 °C. The two solutions were then combined. The combined solution was dried at 120 °C in air for 24 hours, then crushed and sieved to 212 microns. 0.6 g of the sieved precursor was carburized at a ramp rate of 10 °C/min to 820 °C for 2 hr under 100 sccm of H2 gas. After carburization the sample was cooled under 30 sccm N2 and passivated under 30 sccm 1% O2/N2 for 2 hours. |  | 0 | 820 | 10 | H2 | 2 | 2 | 100 | [12 empty] | 820 | 10 | 100 | 0.6931472 | 1 | 1 | 0.7714286 | 0.5 | 1 | 0.4627564 | 1 | 1
1 g of ammonium heptamolybdate tetrahydrate dissolved in 6 mL of DI water. Separately, 0.5 g of sucrose dissolved in 1.5 mL of DI water at 50 °C. The two solutions were then combined. The combined solution was dried at 120 °C in air for 24 hours, then crushed and sieved to 212 microns. 0.6 g of the sieved precursor was carburized at a ramp rate of 10 °C/min to 820 °C for 5 hr under 30 sccm of H2 gas. After carburization the sample was cooled under 30 sccm N2 and passivated under 30 sccm 1% O2/N2 for 2 hours. |  | 0 | 820 | 10 | H2 | 2 | 5 | 30 | [12 empty] | 820 | 10 | 30 | 1.609438 | 1 | 1 | 0.7714286 | 0.5 | 0 | 0.7686218 | 1 | 1
1 g of ammonium heptamolybdate tetrahydrate dissolved in 6 mL of DI water. Separately, 0.5 g of sucrose dissolved in 1.5 mL of DI water at 50 °C. The two solutions were then combined. The combined solution was dried at 120 °C in air for 24 hours, then crushed and sieved to 212 microns. 0.6 g of the sieved precursor was carburized at a ramp rate of 10 °C/min to 820 °C for 5 hr under 60 sccm of H2 gas. After carburization the sample was cooled under 30 sccm N2 and passivated under 30 sccm 1% O2/N2 for 2 hours. |  | 0 | 820 | 10 | H2 | 2 | 5 | 60 | [12 empty] | 820 | 10 | 60 | 1.609438 | 1 | 1 | 0.7714286 | 0.5 | 0.4285714 | 0.7686218 | 1 | 1
1 g of ammonium heptamolybdate tetrahydrate dissolved in 6 mL of DI water. Separately, 0.5 g of sucrose dissolved in 1.5 mL of DI water at 50 °C. The two solutions were then combined. The combined solution was dried at 120 °C in air for 24 hours, then crushed and sieved to 212 microns. 0.6 g of the sieved precursor was carburized at a ramp rate of 10 °C/min to 820 °C for 5 hr under 100 sccm of H2 gas. After carburization the sample was cooled under 30 sccm N2 and passivated under 30 sccm 1% O2/N2 for 2 hours. |  | 0 | 820 | 10 | H2 | 2 | 5 | 100 | [12 empty] | 820 | 10 | 100 | 1.609438 | 1 | 1 | 0.7714286 | 0.5 | 1 | 0.7686218 | 1 | 1
1 g of ammonium heptamolybdate tetrahydrate dissolved in 6 mL of DI water. Separately, 0.5 g of sucrose dissolved in 1.5 mL of DI water at 50 °C. The two solutions were then combined. The combined solution was dried at 120 °C in air for 24 hours, then crushed and sieved to 212 microns. 0.6 g of the sieved precursor was carburized at a ramp rate of 10 °C/min to 820 °C for 10 hr under 30 sccm of H2 gas. After carburization the sample was cooled under 30 sccm N2 and passivated under 30 sccm 1% O2/N2 for 2 hours. |  | 0 | 820 | 10 | H2 | 2 | 10 | 30 | [12 empty] | 820 | 10 | 30 | 2.302585 | 1 | 1 | 0.7714286 | 0.5 | 0 | 1 | 1 | 1
1 g of ammonium heptamolybdate tetrahydrate dissolved in 6 mL of DI water. Separately, 0.5 g of sucrose dissolved in 1.5 mL of DI water at 50 °C. The two solutions were then combined. The combined solution was dried at 120 °C in air for 24 hours, then crushed and sieved to 212 microns. 0.6 g of the sieved precursor was carburized at a ramp rate of 10 °C/min to 820 °C for 10 hr under 60 sccm of H2 gas. After carburization the sample was cooled under 30 sccm N2 and passivated under 30 sccm 1% O2/N2 for 2 hours. |  | 0 | 820 | 10 | H2 | 2 | 10 | 60 | [12 empty] | 820 | 10 | 60 | 2.302585 | 1 | 1 | 0.7714286 | 0.5 | 0.4285714 | 1 | 1 | 1
1 g of ammonium heptamolybdate tetrahydrate dissolved in 6 mL of DI water. Separately, 0.5 g of sucrose dissolved in 1.5 mL of DI water at 50 °C. The two solutions were then combined. The combined solution was dried at 120 °C in air for 24 hours, then crushed and sieved to 212 microns. 0.6 g of the sieved precursor was carburized at a ramp rate of 10 °C/min to 820 °C for 10 hr under 100 sccm of H2 gas. After carburization the sample was cooled under 30 sccm N2 and passivated under 30 sccm 1% O2/N2 for 2 hours. |  | 0 | 820 | 10 | H2 | 2 | 10 | 100 | [12 empty] | 820 | 10 | 100 | 2.302585 | 1 | 1 | 0.7714286 | 0.5 | 1 | 1 | 1 | 1
1 g of ammonium heptamolybdate tetrahydrate dissolved in 4 mL of DI water. Separately, 2 g of sucrose dissolved in 3.5 mL of DI water at 50 °C. The two solutions were then combined. The combined solution was dried at 120 °C in air for 24 hours, then crushed and sieved to 212 microns. 0.6 g of the sieved precursor was carburized at a ramp rate of 10 °C/min to 820 °C for 0.5 hr under 30 sccm of N2 gas. After carburization the sample was cooled under 30 sccm N2 and passivated under 30 sccm 1% O2/N2 for 2 hours. |  | 0 | 820 | 10 | N2 | 0.5 | 0.5 | 30 | [12 empty] | 820 | 10 | 30 | -0.6931472 | -1 | 0 | 0.7714286 | 0.5 | 0 | 0 | 0 | 0
1 g of ammonium heptamolybdate tetrahydrate dissolved in 4 mL of DI water. Separately, 2 g of sucrose dissolved in 3.5 mL of DI water at 50 °C. The two solutions were then combined. The combined solution was dried at 120 °C in air for 24 hours, then crushed and sieved to 212 microns. 0.6 g of the sieved precursor was carburized at a ramp rate of 10 °C/min to 820 °C for 0.5 hr under 60 sccm of N2 gas. After carburization the sample was cooled under 30 sccm N2 and passivated under 30 sccm 1% O2/N2 for 2 hours. |  | 0 | 820 | 10 | N2 | 0.5 | 0.5 | 60 | [12 empty] | 820 | 10 | 60 | -0.6931472 | -1 | 0 | 0.7714286 | 0.5 | 0.4285714 | 0 | 0 | 0
1 g of ammonium heptamolybdate tetrahydrate dissolved in 4 mL of DI water. Separately, 2 g of sucrose dissolved in 3.5 mL of DI water at 50 °C. The two solutions were then combined. The combined solution was dried at 120 °C in air for 24 hours, then crushed and sieved to 212 microns. 0.6 g of the sieved precursor was carburized at a ramp rate of 10 °C/min to 820 °C for 0.5 hr under 100 sccm of N2 gas. After carburization the sample was cooled under 30 sccm N2 and passivated under 30 sccm 1% O2/N2 for 2 hours. |  | 0 | 820 | 10 | N2 | 0.5 | 0.5 | 100 | [12 empty] | 820 | 10 | 100 | -0.6931472 | -1 | 0 | 0.7714286 | 0.5 | 1 | 0 | 0 | 0
1 g of ammonium heptamolybdate tetrahydrate dissolved in 4 mL of DI water. Separately, 2 g of sucrose dissolved in 3.5 mL of DI water at 50 °C. The two solutions were then combined. The combined solution was dried at 120 °C in air for 24 hours, then crushed and sieved to 212 microns. 0.6 g of the sieved precursor was carburized at a ramp rate of 10 °C/min to 820 °C for 2 hr under 30 sccm of N2 gas. After carburization the sample was cooled under 30 sccm N2 and passivated under 30 sccm 1% O2/N2 for 2 hours. |  | 0 | 820 | 10 | N2 | 0.5 | 2 | 30 | [12 empty] | 820 | 10 | 30 | 0.6931472 | -1 | 0 | 0.7714286 | 0.5 | 0 | 0.4627564 | 0 | 0
1 g of ammonium heptamolybdate tetrahydrate dissolved in 4 mL of DI water. Separately, 2 g of sucrose dissolved in 3.5 mL of DI water at 50 °C. The two solutions were then combined. The combined solution was dried at 120 °C in air for 24 hours, then crushed and sieved to 212 microns. 0.6 g of the sieved precursor was carburized at a ramp rate of 10 °C/min to 820 °C for 2 hr under 60 sccm of N2 gas. After carburization the sample was cooled under 30 sccm N2 and passivated under 30 sccm 1% O2/N2 for 2 hours. |  | 0 | 820 | 10 | N2 | 0.5 | 2 | 60 | [12 empty] | 820 | 10 | 60 | 0.6931472 | -1 | 0 | 0.7714286 | 0.5 | 0.4285714 | 0.4627564 | 0 | 0
1 g of ammonium heptamolybdate tetrahydrate dissolved in 4 mL of DI water. Separately, 2 g of sucrose dissolved in 3.5 mL of DI water at 50 °C. The two solutions were then combined. The combined solution was dried at 120 °C in air for 24 hours, then crushed and sieved to 212 microns. 0.6 g of the sieved precursor was carburized at a ramp rate of 10 °C/min to 820 °C for 2 hr under 100 sccm of N2 gas. After carburization the sample was cooled under 30 sccm N2 and passivated under 30 sccm 1% O2/N2 for 2 hours. |  | 0 | 820 | 10 | N2 | 0.5 | 2 | 100 | [12 empty] | 820 | 10 | 100 | 0.6931472 | -1 | 0 | 0.7714286 | 0.5 | 1 | 0.4627564 | 0 | 0
1 g of ammonium heptamolybdate tetrahydrate dissolved in 4 mL of DI water. Separately, 2 g of sucrose dissolved in 3.5 mL of DI water at 50 °C. The two solutions were then combined. The combined solution was dried at 120 °C in air for 24 hours, then crushed and sieved to 212 microns. 0.6 g of the sieved precursor was carburized at a ramp rate of 10 °C/min to 820 °C for 5 hr under 30 sccm of N2 gas. After carburization the sample was cooled under 30 sccm N2 and passivated under 30 sccm 1% O2/N2 for 2 hours. |  | 0 | 820 | 10 | N2 | 0.5 | 5 | 30 | [12 empty] | 820 | 10 | 30 | 1.609438 | -1 | 0 | 0.7714286 | 0.5 | 0 | 0.7686218 | 0 | 0
1 g of ammonium heptamolybdate tetrahydrate dissolved in 4 mL of DI water. Separately, 2 g of sucrose dissolved in 3.5 mL of DI water at 50 °C. The two solutions were then combined. The combined solution was dried at 120 °C in air for 24 hours, then crushed and sieved to 212 microns. 0.6 g of the sieved precursor was carburized at a ramp rate of 10 °C/min to 820 °C for 5 hr under 60 sccm of N2 gas. After carburization the sample was cooled under 30 sccm N2 and passivated under 30 sccm 1% O2/N2 for 2 hours. |  | 0 | 820 | 10 | N2 | 0.5 | 5 | 60 | [12 empty] | 820 | 10 | 60 | 1.609438 | -1 | 0 | 0.7714286 | 0.5 | 0.4285714 | 0.7686218 | 0 | 0
1 g of ammonium heptamolybdate tetrahydrate dissolved in 4 mL of DI water. Separately, 2 g of sucrose dissolved in 3.5 mL of DI water at 50 °C. The two solutions were then combined. The combined solution was dried at 120 °C in air for 24 hours, then crushed and sieved to 212 microns. 0.6 g of the sieved precursor was carburized at a ramp rate of 10 °C/min to 820 °C for 5 hr under 100 sccm of N2 gas. After carburization the sample was cooled under 30 sccm N2 and passivated under 30 sccm 1% O2/N2 for 2 hours. |  | 0 | 820 | 10 | N2 | 0.5 | 5 | 100 | [12 empty] | 820 | 10 | 100 | 1.609438 | -1 | 0 | 0.7714286 | 0.5 | 1 | 0.7686218 | 0 | 0
1 g of ammonium heptamolybdate tetrahydrate dissolved in 4 mL of DI water. Separately, 2 g of sucrose dissolved in 3.5 mL of DI water at 50 °C. The two solutions were then combined. The combined solution was dried at 120 °C in air for 24 hours, then crushed and sieved to 212 microns. 0.6 g of the sieved precursor was carburized at a ramp rate of 10 °C/min to 820 °C for 10 hr under 30 sccm of N2 gas. After carburization the sample was cooled under 30 sccm N2 and passivated under 30 sccm 1% O2/N2 for 2 hours. |  | 0 | 820 | 10 | N2 | 0.5 | 10 | 30 | [12 empty] | 820 | 10 | 30 | 2.302585 | -1 | 0 | 0.7714286 | 0.5 | 0 | 1 | 0 | 0
1 g of ammonium heptamolybdate tetrahydrate dissolved in 4 mL of DI water. Separately, 2 g of sucrose dissolved in 3.5 mL of DI water at 50 °C. The two solutions were then combined. The combined solution was dried at 120 °C in air for 24 hours, then crushed and sieved to 212 microns. 0.6 g of the sieved precursor was carburized at a ramp rate of 10 °C/min to 820 °C for 10 hr under 60 sccm of N2 gas. After carburization the sample was cooled under 30 sccm N2 and passivated under 30 sccm 1% O2/N2 for 2 hours. |  | 0 | 820 | 10 | N2 | 0.5 | 10 | 60 | [12 empty] | 820 | 10 | 60 | 2.302585 | -1 | 0 | 0.7714286 | 0.5 | 0.4285714 | 1 | 0 | 0
1 g of ammonium heptamolybdate tetrahydrate dissolved in 4 mL of DI water. Separately, 2 g of sucrose dissolved in 3.5 mL of DI water at 50 °C. The two solutions were then combined. The combined solution was dried at 120 °C in air for 24 hours, then crushed and sieved to 212 microns. 0.6 g of the sieved precursor was carburized at a ramp rate of 10 °C/min to 820 °C for 10 hr under 100 sccm of N2 gas. After carburization the sample was cooled under 30 sccm N2 and passivated under 30 sccm 1% O2/N2 for 2 hours. |  | 0 | 820 | 10 | N2 | 0.5 | 10 | 100 | [12 empty] | 820 | 10 | 100 | 2.302585 | -1 | 0 | 0.7714286 | 0.5 | 1 | 1 | 0 | 0
1 g of ammonium heptamolybdate tetrahydrate dissolved in 5.5 mL of DI water. Separately, 1 g of sucrose dissolved in 2 mL of DI water at 50 °C. The two solutions were then combined. The combined solution was dried at 120 °C in air for 24 hours, then crushed and sieved to 212 microns. 0.6 g of the sieved precursor was carburized at a ramp rate of 10 °C/min to 820 °C for 0.5 hr under 30 sccm of N2 gas. After carburization the sample was cooled under 30 sccm N2 and passivated under 30 sccm 1% O2/N2 for 2 hours. |  | 0 | 820 | 10 | N2 | 1 | 0.5 | 30 | [12 empty] | 820 | 10 | 30 | -0.6931472 | 0 | 0 | 0.7714286 | 0.5 | 0 | 0 | 0.5 | 0
1 g of ammonium heptamolybdate tetrahydrate dissolved in 5.5 mL of DI water. Separately, 1 g of sucrose dissolved in 2 mL of DI water at 50 °C. The two solutions were then combined. The combined solution was dried at 120 °C in air for 24 hours, then crushed and sieved to 212 microns. 0.6 g of the sieved precursor was carburized at a ramp rate of 10 °C/min to 820 °C for 0.5 hr under 60 sccm of N2 gas. After carburization the sample was cooled under 30 sccm N2 and passivated under 30 sccm 1% O2/N2 for 2 hours. |  | 0 | 820 | 10 | N2 | 1 | 0.5 | 60 | [12 empty] | 820 | 10 | 60 | -0.6931472 | 0 | 0 | 0.7714286 | 0.5 | 0.4285714 | 0 | 0.5 | 0
1 g of ammonium heptamolybdate tetrahydrate dissolved in 5.5 mL of DI water. Separately, 1 g of sucrose dissolved in 2 mL of DI water at 50 °C. The two solutions were then combined. The combined solution was dried at 120 °C in air for 24 hours, then crushed and sieved to 212 microns. 0.6 g of the sieved precursor was carburized at a ramp rate of 10 °C/min to 820 °C for 0.5 hr under 100 sccm of N2 gas. After carburization the sample was cooled under 30 sccm N2 and passivated under 30 sccm 1% O2/N2 for 2 hours. |  | 0 | 820 | 10 | N2 | 1 | 0.5 | 100 | [12 empty] | 820 | 10 | 100 | -0.6931472 | 0 | 0 | 0.7714286 | 0.5 | 1 | 0 | 0.5 | 0
1 g of ammonium heptamolybdate tetrahydrate dissolved in 5.5 mL of DI water. Separately, 1 g of sucrose dissolved in 2 mL of DI water at 50 °C. The two solutions were then combined. The combined solution was dried at 120 °C in air for 24 hours, then crushed and sieved to 212 microns. 0.6 g of the sieved precursor was carburized at a ramp rate of 10 °C/min to 820 °C for 2 hr under 30 sccm of N2 gas. After carburization the sample was cooled under 30 sccm N2 and passivated under 30 sccm 1% O2/N2 for 2 hours. |  | 0 | 820 | 10 | N2 | 1 | 2 | 30 | [12 empty] | 820 | 10 | 30 | 0.6931472 | 0 | 0 | 0.7714286 | 0.5 | 0 | 0.4627564 | 0.5 | 0
1 g of ammonium heptamolybdate tetrahydrate dissolved in 5.5 mL of DI water. Separately, 1 g of sucrose dissolved in 2 mL of DI water at 50 °C. The two solutions were then combined. The combined solution was dried at 120 °C in air for 24 hours, then crushed and sieved to 212 microns. 0.6 g of the sieved precursor was carburized at a ramp rate of 10 °C/min to 820 °C for 2 hr under 60 sccm of N2 gas. After carburization the sample was cooled under 30 sccm N2 and passivated under 30 sccm 1% O2/N2 for 2 hours. |  | 0 | 820 | 10 | N2 | 1 | 2 | 60 | [12 empty] | 820 | 10 | 60 | 0.6931472 | 0 | 0 | 0.7714286 | 0.5 | 0.4285714 | 0.4627564 | 0.5 | 0
1 g of ammonium heptamolybdate tetrahydrate dissolved in 5.5 mL of DI water. Separately, 1 g of sucrose dissolved in 2 mL of DI water at 50 °C. The two solutions were then combined. The combined solution was dried at 120 °C in air for 24 hours, then crushed and sieved to 212 microns. 0.6 g of the sieved precursor was carburized at a ramp rate of 10 °C/min to 820 °C for 2 hr under 100 sccm of N2 gas. After carburization the sample was cooled under 30 sccm N2 and passivated under 30 sccm 1% O2/N2 for 2 hours. |  | 0 | 820 | 10 | N2 | 1 | 2 | 100 | [12 empty] | 820 | 10 | 100 | 0.6931472 | 0 | 0 | 0.7714286 | 0.5 | 1 | 0.4627564 | 0.5 | 0
1 g of ammonium heptamolybdate tetrahydrate dissolved in 5.5 mL of DI water. Separately, 1 g of sucrose dissolved in 2 mL of DI water at 50 °C. The two solutions were then combined. The combined solution was dried at 120 °C in air for 24 hours, then crushed and sieved to 212 microns. 0.6 g of the sieved precursor was carburized at a ramp rate of 10 °C/min to 820 °C for 5 hr under 30 sccm of N2 gas. After carburization the sample was cooled under 30 sccm N2 and passivated under 30 sccm 1% O2/N2 for 2 hours. |  | 0 | 820 | 10 | N2 | 1 | 5 | 30 | [12 empty] | 820 | 10 | 30 | 1.609438 | 0 | 0 | 0.7714286 | 0.5 | 0 | 0.7686218 | 0.5 | 0
1 g of ammonium heptamolybdate tetrahydrate dissolved in 5.5 mL of DI water. Separately, 1 g of sucrose dissolved in 2 mL of DI water at 50 °C. The two solutions were then combined. The combined solution was dried at 120 °C in air for 24 hours, then crushed and sieved to 212 microns. 0.6 g of the sieved precursor was carburized at a ramp rate of 10 °C/min to 820 °C for 5 hr under 60 sccm of N2 gas. After carburization the sample was cooled under 30 sccm N2 and passivated under 30 sccm 1% O2/N2 for 2 hours. |  | 0 | 820 | 10 | N2 | 1 | 5 | 60 | [12 empty] | 820 | 10 | 60 | 1.609438 | 0 | 0 | 0.7714286 | 0.5 | 0.4285714 | 0.7686218 | 0.5 | 0
1 g of ammonium heptamolybdate tetrahydrate dissolved in 5.5 mL of DI water. Separately, 1 g of sucrose dissolved in 2 mL of DI water at 50 °C. The two solutions were then combined. The combined solution was dried at 120 °C in air for 24 hours, then crushed and sieved to 212 microns. 0.6 g of the sieved precursor was carburized at a ramp rate of 10 °C/min to 820 °C for 5 hr under 100 sccm of N2 gas. After carburization the sample was cooled under 30 sccm N2 and passivated under 30 sccm 1% O2/N2 for 2 hours. |  | 0 | 820 | 10 | N2 | 1 | 5 | 100 | [12 empty] | 820 | 10 | 100 | 1.609438 | 0 | 0 | 0.7714286 | 0.5 | 1 | 0.7686218 | 0.5 | 0
1 g of ammonium heptamolybdate tetrahydrate dissolved in 5.5 mL of DI water. Separately, 1 g of sucrose dissolved in 2 mL of DI water at 50 °C. The two solutions were then combined. The combined solution was dried at 120 °C in air for 24 hours, then crushed and sieved to 212 microns. 0.6 g of the sieved precursor was carburized at a ramp rate of 10 °C/min to 820 °C for 10 hr under 30 sccm of N2 gas. After carburization the sample was cooled under 30 sccm N2 and passivated under 30 sccm 1% O2/N2 for 2 hours. |  | 0 | 820 | 10 | N2 | 1 | 10 | 30 | [12 empty] | 820 | 10 | 30 | 2.302585 | 0 | 0 | 0.7714286 | 0.5 | 0 | 1 | 0.5 | 0
1 g of ammonium heptamolybdate tetrahydrate dissolved in 5.5 mL of DI water. Separately, 1 g of sucrose dissolved in 2 mL of DI water at 50 °C. The two solutions were then combined. The combined solution was dried at 120 °C in air for 24 hours, then crushed and sieved to 212 microns. 0.6 g of the sieved precursor was carburized at a ramp rate of 10 °C/min to 820 °C for 10 hr under 60 sccm of N2 gas. After carburization the sample was cooled under 30 sccm N2 and passivated under 30 sccm 1% O2/N2 for 2 hours. |  | 0 | 820 | 10 | N2 | 1 | 10 | 60 | [12 empty] | 820 | 10 | 60 | 2.302585 | 0 | 0 | 0.7714286 | 0.5 | 0.4285714 | 1 | 0.5 | 0
1 g of ammonium heptamolybdate tetrahydrate dissolved in 5.5 mL of DI water. Separately, 1 g of sucrose dissolved in 2 mL of DI water at 50 °C. The two solutions were then combined. The combined solution was dried at 120 °C in air for 24 hours, then crushed and sieved to 212 microns. 0.6 g of the sieved precursor was carburized at a ramp rate of 10 °C/min to 820 °C for 10 hr under 100 sccm of N2 gas. After carburization the sample was cooled under 30 sccm N2 and passivated under 30 sccm 1% O2/N2 for 2 hours. |  | 0 | 820 | 10 | N2 | 1 | 10 | 100 | [12 empty] | 820 | 10 | 100 | 2.302585 | 0 | 0 | 0.7714286 | 0.5 | 1 | 1 | 0.5 | 0
1 g of ammonium heptamolybdate tetrahydrate dissolved in 6 mL of DI water. Separately, 0.5 g of sucrose dissolved in 1.5 mL of DI water at 50 °C. The two solutions were then combined. The combined solution was dried at 120 °C in air for 24 hours, then crushed and sieved to 212 microns. 0.6 g of the sieved precursor was carburized at a ramp rate of 10 °C/min to 820 °C for 0.5 hr under 30 sccm of N2 gas. After carburization the sample was cooled under 30 sccm N2 and passivated under 30 sccm 1% O2/N2 for 2 hours. |  | 0 | 820 | 10 | N2 | 2 | 0.5 | 30 | [12 empty] | 820 | 10 | 30 | -0.6931472 | 1 | 0 | 0.7714286 | 0.5 | 0 | 0 | 1 | 0
1 g of ammonium heptamolybdate tetrahydrate dissolved in 6 mL of DI water. Separately, 0.5 g of sucrose dissolved in 1.5 mL of DI water at 50 °C. The two solutions were then combined. The combined solution was dried at 120 °C in air for 24 hours, then crushed and sieved to 212 microns. 0.6 g of the sieved precursor was carburized at a ramp rate of 10 °C/min to 820 °C for 0.5 hr under 60 sccm of N2 gas. After carburization the sample was cooled under 30 sccm N2 and passivated under 30 sccm 1% O2/N2 for 2 hours. |  | 0 | 820 | 10 | N2 | 2 | 0.5 | 60 | [12 empty] | 820 | 10 | 60 | -0.6931472 | 1 | 0 | 0.7714286 | 0.5 | 0.4285714 | 0 | 1 | 0
1 g of ammonium heptamolybdate tetrahydrate dissolved in 6 mL of DI water. Separately, 0.5 g of sucrose dissolved in 1.5 mL of DI water at 50 °C. The two solutions were then combined. The combined solution was dried at 120 °C in air for 24 hours, then crushed and sieved to 212 microns. 0.6 g of the sieved precursor was carburized at a ramp rate of 10 °C/min to 820 °C for 0.5 hr under 100 sccm of N2 gas. After carburization the sample was cooled under 30 sccm N2 and passivated under 30 sccm 1% O2/N2 for 2 hours. |  | 0 | 820 | 10 | N2 | 2 | 0.5 | 100 | [12 empty] | 820 | 10 | 100 | -0.6931472 | 1 | 0 | 0.7714286 | 0.5 | 1 | 0 | 1 | 0
1 g of ammonium heptamolybdate tetrahydrate dissolved in 6 mL of DI water. Separately, 0.5 g of sucrose dissolved in 1.5 mL of DI water at 50 °C. The two solutions were then combined. The combined solution was dried at 120 °C in air for 24 hours, then crushed and sieved to 212 microns. 0.6 g of the sieved precursor was carburized at a ramp rate of 10 °C/min to 820 °C for 2 hr under 30 sccm of N2 gas. After carburization the sample was cooled under 30 sccm N2 and passivated under 30 sccm 1% O2/N2 for 2 hours. |  | 0 | 820 | 10 | N2 | 2 | 2 | 30 | [12 empty] | 820 | 10 | 30 | 0.6931472 | 1 | 0 | 0.7714286 | 0.5 | 0 | 0.4627564 | 1 | 0
1 g of ammonium heptamolybdate tetrahydrate dissolved in 6 mL of DI water. Separately, 0.5 g of sucrose dissolved in 1.5 mL of DI water at 50 °C. The two solutions were then combined. The combined solution was dried at 120 °C in air for 24 hours, then crushed and sieved to 212 microns. 0.6 g of the sieved precursor was carburized at a ramp rate of 10 °C/min to 820 °C for 2 hr under 60 sccm of N2 gas. After carburization the sample was cooled under 30 sccm N2 and passivated under 30 sccm 1% O2/N2 for 2 hours. |  | 0 | 820 | 10 | N2 | 2 | 2 | 60 | [12 empty] | 820 | 10 | 60 | 0.6931472 | 1 | 0 | 0.7714286 | 0.5 | 0.4285714 | 0.4627564 | 1 | 0
1 g of ammonium heptamolybdate tetrahydrate dissolved in 6 mL of DI water. Separately, 0.5 g of sucrose dissolved in 1.5 mL of DI water at 50 °C. The two solutions were then combined. The combined solution was dried at 120 °C in air for 24 hours, then crushed and sieved to 212 microns. 0.6 g of the sieved precursor was carburized at a ramp rate of 10 °C/min to 820 °C for 2 hr under 100 sccm of N2 gas. After carburization the sample was cooled under 30 sccm N2 and passivated under 30 sccm 1% O2/N2 for 2 hours. |  | 0 | 820 | 10 | N2 | 2 | 2 | 100 | [12 empty] | 820 | 10 | 100 | 0.6931472 | 1 | 0 | 0.7714286 | 0.5 | 1 | 0.4627564 | 1 | 0
1 g of ammonium heptamolybdate tetrahydrate dissolved in 6 mL of DI water. Separately, 0.5 g of sucrose dissolved in 1.5 mL of DI water at 50 °C. The two solutions were then combined. The combined solution was dried at 120 °C in air for 24 hours, then crushed and sieved to 212 microns. 0.6 g of the sieved precursor was carburized at a ramp rate of 10 °C/min to 820 °C for 5 hr under 30 sccm of N2 gas. After carburization the sample was cooled under 30 sccm N2 and passivated under 30 sccm 1% O2/N2 for 2 hours. |  | 0 | 820 | 10 | N2 | 2 | 5 | 30 | [12 empty] | 820 | 10 | 30 | 1.609438 | 1 | 0 | 0.7714286 | 0.5 | 0 | 0.7686218 | 1 | 0
1 g of ammonium heptamolybdate tetrahydrate dissolved in 6 mL of DI water. Separately, 0.5 g of sucrose dissolved in 1.5 mL of DI water at 50 °C. The two solutions were then combined. The combined solution was dried at 120 °C in air for 24 hours, then crushed and sieved to 212 microns. 0.6 g of the sieved precursor was carburized at a ramp rate of 10 °C/min to 820 °C for 5 hr under 60 sccm of N2 gas. After carburization the sample was cooled under 30 sccm N2 and passivated under 30 sccm 1% O2/N2 for 2 hours. |  | 0 | 820 | 10 | N2 | 2 | 5 | 60 | [12 empty] | 820 | 10 | 60 | 1.609438 | 1 | 0 | 0.7714286 | 0.5 | 0.4285714 | 0.7686218 | 1 | 0
1 g of ammonium heptamolybdate tetrahydrate dissolved in 6 mL of DI water. Separately, 0.5 g of sucrose dissolved in 1.5 mL of DI water at 50 °C. The two solutions were then combined. The combined solution was dried at 120 °C in air for 24 hours, then crushed and sieved to 212 microns. 0.6 g of the sieved precursor was carburized at a ramp rate of 10 °C/min to 820 °C for 5 hr under 100 sccm of N2 gas. After carburization the sample was cooled under 30 sccm N2 and passivated under 30 sccm 1% O2/N2 for 2 hours. |  | 0 | 820 | 10 | N2 | 2 | 5 | 100 | [12 empty] | 820 | 10 | 100 | 1.609438 | 1 | 0 | 0.7714286 | 0.5 | 1 | 0.7686218 | 1 | 0
1 g of ammonium heptamolybdate tetrahydrate dissolved in 6 mL of DI water. Separately, 0.5 g of sucrose dissolved in 1.5 mL of DI water at 50 °C. The two solutions were then combined. The combined solution was dried at 120 °C in air for 24 hours, then crushed and sieved to 212 microns. 0.6 g of the sieved precursor was carburized at a ramp rate of 10 °C/min to 820 °C for 10 hr under 30 sccm of N2 gas. After carburization the sample was cooled under 30 sccm N2 and passivated under 30 sccm 1% O2/N2 for 2 hours. |  | 0 | 820 | 10 | N2 | 2 | 10 | 30 | [12 empty] | 820 | 10 | 30 | 2.302585 | 1 | 0 | 0.7714286 | 0.5 | 0 | 1 | 1 | 0
1 g of ammonium heptamolybdate tetrahydrate dissolved in 6 mL of DI water. Separately, 0.5 g of sucrose dissolved in 1.5 mL of DI water at 50 °C. The two solutions were then combined. The combined solution was dried at 120 °C in air for 24 hours, then crushed and sieved to 212 microns. 0.6 g of the sieved precursor was carburized at a ramp rate of 10 °C/min to 820 °C for 10 hr under 60 sccm of N2 gas. After carburization the sample was cooled under 30 sccm N2 and passivated under 30 sccm 1% O2/N2 for 2 hours. |  | 0 | 820 | 10 | N2 | 2 | 10 | 60 | [12 empty] | 820 | 10 | 60 | 2.302585 | 1 | 0 | 0.7714286 | 0.5 | 0.4285714 | 1 | 1 | 0
1 g of ammonium heptamolybdate tetrahydrate dissolved in 6 mL of DI water. Separately, 0.5 g of sucrose dissolved in 1.5 mL of DI water at 50 °C. The two solutions were then combined. The combined solution was dried at 120 °C in air for 24 hours, then crushed and sieved to 212 microns. 0.6 g of the sieved precursor was carburized at a ramp rate of 10 °C/min to 820 °C for 10 hr under 100 sccm of N2 gas. After carburization the sample was cooled under 30 sccm N2 and passivated under 30 sccm 1% O2/N2 for 2 hours. |  | 0 | 820 | 10 | N2 | 2 | 10 | 100 | [12 empty] | 820 | 10 | 100 | 2.302585 | 1 | 0 | 0.7714286 | 0.5 | 1 | 1 | 1 | 0
1 g of ammonium heptamolybdate tetrahydrate dissolved in 4 mL of DI water. Separately, 2 g of sucrose dissolved in 3.5 mL of DI water at 50 °C. The two solutions were then combined. The combined solution was dried at 120 °C in air for 24 hours, then crushed and sieved to 212 microns. 0.6 g of the sieved precursor was carburized at a ramp rate of 15 °C/min to 820 °C for 0.5 hr under 30 sccm of H2 gas. After carburization the sample was cooled under 30 sccm N2 and passivated under 30 sccm 1% O2/N2 for 2 hours. |  | 0 | 820 | 15 | H2 | 0.5 | 0.5 | 30 | [12 empty] | 820 | 15 | 30 | -0.6931472 | -1 | 1 | 0.7714286 | 1 | 0 | 0 | 0 | 1
1 g of ammonium heptamolybdate tetrahydrate dissolved in 4 mL of DI water. Separately, 2 g of sucrose dissolved in 3.5 mL of DI water at 50 °C. The two solutions were then combined. The combined solution was dried at 120 °C in air for 24 hours, then crushed and sieved to 212 microns. 0.6 g of the sieved precursor was carburized at a ramp rate of 15 °C/min to 820 °C for 0.5 hr under 60 sccm of H2 gas. After carburization the sample was cooled under 30 sccm N2 and passivated under 30 sccm 1% O2/N2 for 2 hours. |  | 0 | 820 | 15 | H2 | 0.5 | 0.5 | 60 | [12 empty] | 820 | 15 | 60 | -0.6931472 | -1 | 1 | 0.7714286 | 1 | 0.4285714 | 0 | 0 | 1
1 g of ammonium heptamolybdate tetrahydrate dissolved in 4 mL of DI water. Separately, 2 g of sucrose dissolved in 3.5 mL of DI water at 50 °C. The two solutions were then combined. The combined solution was dried at 120 °C in air for 24 hours, then crushed and sieved to 212 microns. 0.6 g of the sieved precursor was carburized at a ramp rate of 15 °C/min to 820 °C for 0.5 hr under 100 sccm of H2 gas. After carburization the sample was cooled under 30 sccm N2 and passivated under 30 sccm 1% O2/N2 for 2 hours. |  | 0 | 820 | 15 | H2 | 0.5 | 0.5 | 100 | [12 empty] | 820 | 15 | 100 | -0.6931472 | -1 | 1 | 0.7714286 | 1 | 1 | 0 | 0 | 1
1 g of ammonium heptamolybdate tetrahydrate dissolved in 4 mL of DI water. Separately, 2 g of sucrose dissolved in 3.5 mL of DI water at 50 °C. The two solutions were then combined. The combined solution was dried at 120 °C in air for 24 hours, then crushed and sieved to 212 microns. 0.6 g of the sieved precursor was carburized at a ramp rate of 15 °C/min to 820 °C for 2 hr under 30 sccm of H2 gas. After carburization the sample was cooled under 30 sccm N2 and passivated under 30 sccm 1% O2/N2 for 2 hours. |  | 0 | 820 | 15 | H2 | 0.5 | 2 | 30 | [12 empty] | 820 | 15 | 30 | 0.6931472 | -1 | 1 | 0.7714286 | 1 | 0 | 0.4627564 | 0 | 1
1 g of ammonium heptamolybdate tetrahydrate dissolved in 4 mL of DI water. Separately, 2 g of sucrose dissolved in 3.5 mL of DI water at 50 °C. The two solutions were then combined. The combined solution was dried at 120 °C in air for 24 hours, then crushed and sieved to 212 microns. 0.6 g of the sieved precursor was carburized at a ramp rate of 15 °C/min to 820 °C for 2 hr under 60 sccm of H2 gas. After carburization the sample was cooled under 30 sccm N2 and passivated under 30 sccm 1% O2/N2 for 2 hours. |  | 0 | 820 | 15 | H2 | 0.5 | 2 | 60 | [12 empty] | 820 | 15 | 60 | 0.6931472 | -1 | 1 | 0.7714286 | 1 | 0.4285714 | 0.4627564 | 0 | 1
1 g of ammonium heptamolybdate tetrahydrate dissolved in 4 mL of DI water. Separately, 2 g of sucrose dissolved in 3.5 mL of DI water at 50 °C. The two solutions were then combined. The combined solution was dried at 120 °C in air for 24 hours, then crushed and sieved to 212 microns. 0.6 g of the sieved precursor was carburized at a ramp rate of 15 °C/min to 820 °C for 2 hr under 100 sccm of H2 gas. After carburization the sample was cooled under 30 sccm N2 and passivated under 30 sccm 1% O2/N2 for 2 hours. |  | 0 | 820 | 15 | H2 | 0.5 | 2 | 100 | [12 empty] | 820 | 15 | 100 | 0.6931472 | -1 | 1 | 0.7714286 | 1 | 1 | 0.4627564 | 0 | 1
1 g of ammonium heptamolybdate tetrahydrate dissolved in 4 mL of DI water. Separately, 2 g of sucrose dissolved in 3.5 mL of DI water at 50 °C. The two solutions were then combined. The combined solution was dried at 120 °C in air for 24 hours, then crushed and sieved to 212 microns. 0.6 g of the sieved precursor was carburized at a ramp rate of 15 °C/min to 820 °C for 5 hr under 30 sccm of H2 gas. After carburization the sample was cooled under 30 sccm N2 and passivated under 30 sccm 1% O2/N2 for 2 hours. |  | 0 | 820 | 15 | H2 | 0.5 | 5 | 30 | [12 empty] | 820 | 15 | 30 | 1.609438 | -1 | 1 | 0.7714286 | 1 | 0 | 0.7686218 | 0 | 1
1 g of ammonium heptamolybdate tetrahydrate dissolved in 4 mL of DI water. Separately, 2 g of sucrose dissolved in 3.5 mL of DI water at 50 °C. The two solutions were then combined. The combined solution was dried at 120 °C in air for 24 hours, then crushed and sieved to 212 microns. 0.6 g of the sieved precursor was carburized at a ramp rate of 15 °C/min to 820 °C for 5 hr under 60 sccm of H2 gas. After carburization the sample was cooled under 30 sccm N2 and passivated under 30 sccm 1% O2/N2 for 2 hours. |  | 0 | 820 | 15 | H2 | 0.5 | 5 | 60 | [12 empty] | 820 | 15 | 60 | 1.609438 | -1 | 1 | 0.7714286 | 1 | 0.4285714 | 0.7686218 | 0 | 1
1 g of ammonium heptamolybdate tetrahydrate dissolved in 4 mL of DI water. Separately, 2 g of sucrose dissolved in 3.5 mL of DI water at 50 °C. The two solutions were then combined. The combined solution was dried at 120 °C in air for 24 hours, then crushed and sieved to 212 microns. 0.6 g of the sieved precursor was carburized at a ramp rate of 15 °C/min to 820 °C for 5 hr under 100 sccm of H2 gas. After carburization the sample was cooled under 30 sccm N2 and passivated under 30 sccm 1% O2/N2 for 2 hours. |  | 0 | 820 | 15 | H2 | 0.5 | 5 | 100 | [12 empty] | 820 | 15 | 100 | 1.609438 | -1 | 1 | 0.7714286 | 1 | 1 | 0.7686218 | 0 | 1
1 g of ammonium heptamolybdate tetrahydrate dissolved in 4 mL of DI water. Separately, 2 g of sucrose dissolved in 3.5 mL of DI water at 50 °C. The two solutions were then combined. The combined solution was dried at 120 °C in air for 24 hours, then crushed and sieved to 212 microns. 0.6 g of the sieved precursor was carburized at a ramp rate of 15 °C/min to 820 °C for 10 hr under 30 sccm of H2 gas. After carburization the sample was cooled under 30 sccm N2 and passivated under 30 sccm 1% O2/N2 for 2 hours. |  | 0 | 820 | 15 | H2 | 0.5 | 10 | 30 | [12 empty] | 820 | 15 | 30 | 2.302585 | -1 | 1 | 0.7714286 | 1 | 0 | 1 | 0 | 1
1 g of ammonium heptamolybdate tetrahydrate dissolved in 4 mL of DI water. Separately, 2 g of sucrose dissolved in 3.5 mL of DI water at 50 °C. The two solutions were then combined. The combined solution was dried at 120 °C in air for 24 hours, then crushed and sieved to 212 microns. 0.6 g of the sieved precursor was carburized at a ramp rate of 15 °C/min to 820 °C for 10 hr under 60 sccm of H2 gas. After carburization the sample was cooled under 30 sccm N2 and passivated under 30 sccm 1% O2/N2 for 2 hours. |  | 0 | 820 | 15 | H2 | 0.5 | 10 | 60 | [12 empty] | 820 | 15 | 60 | 2.302585 | -1 | 1 | 0.7714286 | 1 | 0.4285714 | 1 | 0 | 1
1 g of ammonium heptamolybdate tetrahydrate dissolved in 4 mL of DI water. Separately, 2 g of sucrose dissolved in 3.5 mL of DI water at 50 °C. The two solutions were then combined. The combined solution was dried at 120 °C in air for 24 hours, then crushed and sieved to 212 microns. 0.6 g of the sieved precursor was carburized at a ramp rate of 15 °C/min to 820 °C for 10 hr under 100 sccm of H2 gas. After carburization the sample was cooled under 30 sccm N2 and passivated under 30 sccm 1% O2/N2 for 2 hours. |  | 0 | 820 | 15 | H2 | 0.5 | 10 | 100 | [12 empty] | 820 | 15 | 100 | 2.302585 | -1 | 1 | 0.7714286 | 1 | 1 | 1 | 0 | 1
1 g of ammonium heptamolybdate tetrahydrate dissolved in 5.5 mL of DI water. Separately, 1 g of sucrose dissolved in 2 mL of DI water at 50 °C. The two solutions were then combined. The combined solution was dried at 120 °C in air for 24 hours, then crushed and sieved to 212 microns. 0.6 g of the sieved precursor was carburized at a ramp rate of 15 °C/min to 820 °C for 0.5 hr under 30 sccm of H2 gas. After carburization the sample was cooled under 30 sccm N2 and passivated under 30 sccm 1% O2/N2 for 2 hours. |  | 0 | 820 | 15 | H2 | 1 | 0.5 | 30 | [12 empty] | 820 | 15 | 30 | -0.6931472 | 0 | 1 | 0.7714286 | 1 | 0 | 0 | 0.5 | 1
1 g of ammonium heptamolybdate tetrahydrate dissolved in 5.5 mL of DI water. Separately, 1 g of sucrose dissolved in 2 mL of DI water at 50 °C. The two solutions were then combined. The combined solution was dried at 120 °C in air for 24 hours, then crushed and sieved to 212 microns. 0.6 g of the sieved precursor was carburized at a ramp rate of 15 °C/min to 820 °C for 0.5 hr under 60 sccm of H2 gas. After carburization the sample was cooled under 30 sccm N2 and passivated under 30 sccm 1% O2/N2 for 2 hours. |  | 0 | 820 | 15 | H2 | 1 | 0.5 | 60 | [12 empty] | 820 | 15 | 60 | -0.6931472 | 0 | 1 | 0.7714286 | 1 | 0.4285714 | 0 | 0.5 | 1
1 g of ammonium heptamolybdate tetrahydrate dissolved in 5.5 mL of DI water. Separately, 1 g of sucrose dissolved in 2 mL of DI water at 50 °C. The two solutions were then combined. The combined solution was dried at 120 °C in air for 24 hours, then crushed and sieved to 212 microns. 0.6 g of the sieved precursor was carburized at a ramp rate of 15 °C/min to 820 °C for 0.5 hr under 100 sccm of H2 gas. After carburization the sample was cooled under 30 sccm N2 and passivated under 30 sccm 1% O2/N2 for 2 hours. |  | 0 | 820 | 15 | H2 | 1 | 0.5 | 100 | [12 empty] | 820 | 15 | 100 | -0.6931472 | 0 | 1 | 0.7714286 | 1 | 1 | 0 | 0.5 | 1
1 g of ammonium heptamolybdate tetrahydrate dissolved in 5.5 mL of DI water. Separately, 1 g of sucrose dissolved in 2 mL of DI water at 50 °C. The two solutions were then combined. The combined solution was dried at 120 °C in air for 24 hours, then crushed and sieved to 212 microns. 0.6 g of the sieved precursor was carburized at a ramp rate of 15 °C/min to 820 °C for 2 hr under 30 sccm of H2 gas. After carburization the sample was cooled under 30 sccm N2 and passivated under 30 sccm 1% O2/N2 for 2 hours. |  | 0 | 820 | 15 | H2 | 1 | 2 | 30 | [12 empty] | 820 | 15 | 30 | 0.6931472 | 0 | 1 | 0.7714286 | 1 | 0 | 0.4627564 | 0.5 | 1
1 g of ammonium heptamolybdate tetrahydrate dissolved in 5.5 mL of DI water. Separately, 1 g of sucrose dissolved in 2 mL of DI water at 50 °C. The two solutions were then combined. The combined solution was dried at 120 °C in air for 24 hours, then crushed and sieved to 212 microns. 0.6 g of the sieved precursor was carburized at a ramp rate of 15 °C/min to 820 °C for 2 hr under 60 sccm of H2 gas. After carburization the sample was cooled under 30 sccm N2 and passivated under 30 sccm 1% O2/N2 for 2 hours. |  | 0 | 820 | 15 | H2 | 1 | 2 | 60 | [12 empty] | 820 | 15 | 60 | 0.6931472 | 0 | 1 | 0.7714286 | 1 | 0.4285714 | 0.4627564 | 0.5 | 1
1 g of ammonium heptamolybdate tetrahydrate dissolved in 5.5 mL of DI water. Separately, 1 g of sucrose dissolved in 2 mL of DI water at 50 °C. The two solutions were then combined. The combined solution was dried at 120 °C in air for 24 hours, then crushed and sieved to 212 microns. 0.6 g of the sieved precursor was carburized at a ramp rate of 15 °C/min to 820 °C for 2 hr under 100 sccm of H2 gas. After carburization the sample was cooled under 30 sccm N2 and passivated under 30 sccm 1% O2/N2 for 2 hours. |  | 0 | 820 | 15 | H2 | 1 | 2 | 100 | [12 empty] | 820 | 15 | 100 | 0.6931472 | 0 | 1 | 0.7714286 | 1 | 1 | 0.4627564 | 0.5 | 1
1 g of ammonium heptamolybdate tetrahydrate dissolved in 5.5 mL of DI water. Separately, 1 g of sucrose dissolved in 2 mL of DI water at 50 °C. The two solutions were then combined. The combined solution was dried at 120 °C in air for 24 hours, then crushed and sieved to 212 microns. 0.6 g of the sieved precursor was carburized at a ramp rate of 15 °C/min to 820 °C for 5 hr under 30 sccm of H2 gas. After carburization the sample was cooled under 30 sccm N2 and passivated under 30 sccm 1% O2/N2 for 2 hours. |  | 0 | 820 | 15 | H2 | 1 | 5 | 30 | [12 empty] | 820 | 15 | 30 | 1.609438 | 0 | 1 | 0.7714286 | 1 | 0 | 0.7686218 | 0.5 | 1
1 g of ammonium heptamolybdate tetrahydrate dissolved in 5.5 mL of DI water. Separately, 1 g of sucrose dissolved in 2 mL of DI water at 50 °C. The two solutions were then combined. The combined solution was dried at 120 °C in air for 24 hours, then crushed and sieved to 212 microns. 0.6 g of the sieved precursor was carburized at a ramp rate of 15 °C/min to 820 °C for 5 hr under 60 sccm of H2 gas. After carburization the sample was cooled under 30 sccm N2 and passivated under 30 sccm 1% O2/N2 for 2 hours. |  | 0 | 820 | 15 | H2 | 1 | 5 | 60 | [12 empty] | 820 | 15 | 60 | 1.609438 | 0 | 1 | 0.7714286 | 1 | 0.4285714 | 0.7686218 | 0.5 | 1
1 g of ammonium heptamolybdate tetrahydrate dissolved in 5.5 mL of DI water. Separately, 1 g of sucrose dissolved in 2 mL of DI water at 50 °C. The two solutions were then combined. The combined solution was dried at 120 °C in air for 24 hours, then crushed and sieved to 212 microns. 0.6 g of the sieved precursor was carburized at a ramp rate of 15 °C/min to 820 °C for 5 hr under 100 sccm of H2 gas. After carburization the sample was cooled under 30 sccm N2 and passivated under 30 sccm 1% O2/N2 for 2 hours. |  | 0 | 820 | 15 | H2 | 1 | 5 | 100 | [12 empty] | 820 | 15 | 100 | 1.609438 | 0 | 1 | 0.7714286 | 1 | 1 | 0.7686218 | 0.5 | 1
1 g of ammonium heptamolybdate tetrahydrate dissolved in 5.5 mL of DI water. Separately, 1 g of sucrose dissolved in 2 mL of DI water at 50 °C. The two solutions were then combined. The combined solution was dried at 120 °C in air for 24 hours, then crushed and sieved to 212 microns. 0.6 g of the sieved precursor was carburized at a ramp rate of 15 °C/min to 820 °C for 10 hr under 30 sccm of H2 gas. After carburization the sample was cooled under 30 sccm N2 and passivated under 30 sccm 1% O2/N2 for 2 hours. |  | 0 | 820 | 15 | H2 | 1 | 10 | 30 | [12 empty] | 820 | 15 | 30 | 2.302585 | 0 | 1 | 0.7714286 | 1 | 0 | 1 | 0.5 | 1
1 g of ammonium heptamolybdate tetrahydrate dissolved in 5.5 mL of DI water. Separately, 1 g of sucrose dissolved in 2 mL of DI water at 50 °C. The two solutions were then combined. The combined solution was dried at 120 °C in air for 24 hours, then crushed and sieved to 212 microns. 0.6 g of the sieved precursor was carburized at a ramp rate of 15 °C/min to 820 °C for 10 hr under 60 sccm of H2 gas. After carburization the sample was cooled under 30 sccm N2 and passivated under 30 sccm 1% O2/N2 for 2 hours. |  | 0 | 820 | 15 | H2 | 1 | 10 | 60 | [12 empty] | 820 | 15 | 60 | 2.302585 | 0 | 1 | 0.7714286 | 1 | 0.4285714 | 1 | 0.5 | 1
1 g of ammonium heptamolybdate tetrahydrate dissolved in 5.5 mL of DI water. Separately, 1 g of sucrose dissolved in 2 mL of DI water at 50 °C. The two solutions were then combined. The combined solution was dried at 120 °C in air for 24 hours, then crushed and sieved to 212 microns. 0.6 g of the sieved precursor was carburized at a ramp rate of 15 °C/min to 820 °C for 10 hr under 100 sccm of H2 gas. After carburization the sample was cooled under 30 sccm N2 and passivated under 30 sccm 1% O2/N2 for 2 hours. |  | 0 | 820 | 15 | H2 | 1 | 10 | 100 | [12 empty] | 820 | 15 | 100 | 2.302585 | 0 | 1 | 0.7714286 | 1 | 1 | 1 | 0.5 | 1
1 g of ammonium heptamolybdate tetrahydrate dissolved in 6 mL of DI water. Separately, 0.5 g of sucrose dissolved in 1.5 mL of DI water at 50 °C. The two solutions were then combined. The combined solution was dried at 120 °C in air for 24 hours, then crushed and sieved to 212 microns. 0.6 g of the sieved precursor was carburized at a ramp rate of 15 °C/min to 820 °C for 0.5 hr under 30 sccm of H2 gas. After carburization the sample was cooled under 30 sccm N2 and passivated under 30 sccm 1% O2/N2 for 2 hours. |  | 0 | 820 | 15 | H2 | 2 | 0.5 | 30 | [12 empty] | 820 | 15 | 30 | -0.6931472 | 1 | 1 | 0.7714286 | 1 | 0 | 0 | 1 | 1
1 g of ammonium heptamolybdate tetrahydrate dissolved in 6 mL of DI water. Separately, 0.5 g of sucrose dissolved in 1.5 mL of DI water at 50 °C. The two solutions were then combined. The combined solution was dried at 120 °C in air for 24 hours, then crushed and sieved to 212 microns. 0.6 g of the sieved precursor was carburized at a ramp rate of 15 °C/min to 820 °C for 0.5 hr under 60 sccm of H2 gas. After carburization the sample was cooled under 30 sccm N2 and passivated under 30 sccm 1% O2/N2 for 2 hours. |  | 0 | 820 | 15 | H2 | 2 | 0.5 | 60 | [12 empty] | 820 | 15 | 60 | -0.6931472 | 1 | 1 | 0.7714286 | 1 | 0.4285714 | 0 | 1 | 1
1 g of ammonium heptamolybdate tetrahydrate dissolved in 6 mL of DI water. Separately, 0.5 g of sucrose dissolved in 1.5 mL of DI water at 50 °C. The two solutions were then combined. The combined solution was dried at 120 °C in air for 24 hours, then crushed and sieved to 212 microns. 0.6 g of the sieved precursor was carburized at a ramp rate of 15 °C/min to 820 °C for 0.5 hr under 100 sccm of H2 gas. After carburization the sample was cooled under 30 sccm N2 and passivated under 30 sccm 1% O2/N2 for 2 hours. |  | 0 | 820 | 15 | H2 | 2 | 0.5 | 100 | [12 empty] | 820 | 15 | 100 | -0.6931472 | 1 | 1 | 0.7714286 | 1 | 1 | 0 | 1 | 1
1 g of ammonium heptamolybdate tetrahydrate dissolved in 6 mL of DI water. Separately, 0.5 g of sucrose dissolved in 1.5 mL of DI water at 50 °C. The two solutions were then combined. The combined solution was dried at 120 °C in air for 24 hours, then crushed and sieved to 212 microns. 0.6 g of the sieved precursor was carburized at a ramp rate of 15 °C/min to 820 °C for 2 hr under 30 sccm of H2 gas. After carburization the sample was cooled under 30 sccm N2 and passivated under 30 sccm 1% O2/N2 for 2 hours. |  | 0 | 820 | 15 | H2 | 2 | 2 | 30 | [12 empty] | 820 | 15 | 30 | 0.6931472 | 1 | 1 | 0.7714286 | 1 | 0 | 0.4627564 | 1 | 1
1 g of ammonium heptamolybdate tetrahydrate dissolved in 6 mL of DI water. Separately, 0.5 g of sucrose dissolved in 1.5 mL of DI water at 50 °C. The two solutions were then combined. The combined solution was dried at 120 °C in air for 24 hours, then crushed and sieved to 212 microns. 0.6 g of the sieved precursor was carburized at a ramp rate of 15 °C/min to 820 °C for 2 hr under 60 sccm of H2 gas. After carburization the sample was cooled under 30 sccm N2 and passivated under 30 sccm 1% O2/N2 for 2 hours. |  | 0 | 820 | 15 | H2 | 2 | 2 | 60 | [12 empty] | 820 | 15 | 60 | 0.6931472 | 1 | 1 | 0.7714286 | 1 | 0.4285714 | 0.4627564 | 1 | 1
1 g of ammonium heptamolybdate tetrahydrate dissolved in 6 mL of DI water. Separately, 0.5 g of sucrose dissolved in 1.5 mL of DI water at 50 °C. The two solutions were then combined. The combined solution was dried at 120 °C in air for 24 hours, then crushed and sieved to 212 microns. 0.6 g of the sieved precursor was carburized at a ramp rate of 15 °C/min to 820 °C for 2 hr under 100 sccm of H2 gas. After carburization the sample was cooled under 30 sccm N2 and passivated under 30 sccm 1% O2/N2 for 2 hours. |  | 0 | 820 | 15 | H2 | 2 | 2 | 100 | [12 empty] | 820 | 15 | 100 | 0.6931472 | 1 | 1 | 0.7714286 | 1 | 1 | 0.4627564 | 1 | 1
1 g of ammonium heptamolybdate tetrahydrate dissolved in 6 mL of DI water. Separately, 0.5 g of sucrose dissolved in 1.5 mL of DI water at 50 °C. The two solutions were then combined. The combined solution was dried at 120 °C in air for 24 hours, then crushed and sieved to 212 microns. 0.6 g of the sieved precursor was carburized at a ramp rate of 15 °C/min to 820 °C for 5 hr under 30 sccm of H2 gas. After carburization the sample was cooled under 30 sccm N2 and passivated under 30 sccm 1% O2/N2 for 2 hours. |  | 0 | 820 | 15 | H2 | 2 | 5 | 30 | [12 empty] | 820 | 15 | 30 | 1.609438 | 1 | 1 | 0.7714286 | 1 | 0 | 0.7686218 | 1 | 1
1 g of ammonium heptamolybdate tetrahydrate dissolved in 6 mL of DI water. Separately, 0.5 g of sucrose dissolved in 1.5 mL of DI water at 50 °C. The two solutions were then combined. The combined solution was dried at 120 °C in air for 24 hours, then crushed and sieved to 212 microns. 0.6 g of the sieved precursor was carburized at a ramp rate of 15 °C/min to 820 °C for 5 hr under 60 sccm of H2 gas. After carburization the sample was cooled under 30 sccm N2 and passivated under 30 sccm 1% O2/N2 for 2 hours. |  | 0 | 820 | 15 | H2 | 2 | 5 | 60 | [12 empty] | 820 | 15 | 60 | 1.609438 | 1 | 1 | 0.7714286 | 1 | 0.4285714 | 0.7686218 | 1 | 1
1 g of ammonium heptamolybdate tetrahydrate dissolved in 6 mL of DI water. Separately, 0.5 g of sucrose dissolved in 1.5 mL of DI water at 50 °C. The two solutions were then combined. The combined solution was dried at 120 °C in air for 24 hours, then crushed and sieved to 212 microns. 0.6 g of the sieved precursor was carburized at a ramp rate of 15 °C/min to 820 °C for 5 hr under 100 sccm of H2 gas. After carburization the sample was cooled under 30 sccm N2 and passivated under 30 sccm 1% O2/N2 for 2 hours. |  | 0 | 820 | 15 | H2 | 2 | 5 | 100 | [12 empty] | 820 | 15 | 100 | 1.609438 | 1 | 1 | 0.7714286 | 1 | 1 | 0.7686218 | 1 | 1
1 g of ammonium heptamolybdate tetrahydrate dissolved in 6 mL of DI water. Separately, 0.5 g of sucrose dissolved in 1.5 mL of DI water at 50 °C. The two solutions were then combined. The combined solution was dried at 120 °C in air for 24 hours, then crushed and sieved to 212 microns. 0.6 g of the sieved precursor was carburized at a ramp rate of 15 °C/min to 820 °C for 10 hr under 30 sccm of H2 gas. After carburization the sample was cooled under 30 sccm N2 and passivated under 30 sccm 1% O2/N2 for 2 hours. |  | 0 | 820 | 15 | H2 | 2 | 10 | 30 | [12 empty] | 820 | 15 | 30 | 2.302585 | 1 | 1 | 0.7714286 | 1 | 0 | 1 | 1 | 1
1 g of ammonium heptamolybdate tetrahydrate dissolved in 6 mL of DI water. Separately, 0.5 g of sucrose dissolved in 1.5 mL of DI water at 50 °C. The two solutions were then combined. The combined solution was dried at 120 °C in air for 24 hours, then crushed and sieved to 212 microns. 0.6 g of the sieved precursor was carburized at a ramp rate of 15 °C/min to 820 °C for 10 hr under 60 sccm of H2 gas. After carburization the sample was cooled under 30 sccm N2 and passivated under 30 sccm 1% O2/N2 for 2 hours. |  | 0 | 820 | 15 | H2 | 2 | 10 | 60 | [12 empty] | 820 | 15 | 60 | 2.302585 | 1 | 1 | 0.7714286 | 1 | 0.4285714 | 1 | 1 | 1
1 g of ammonium heptamolybdate tetrahydrate dissolved in 6 mL of DI water. Separately, 0.5 g of sucrose dissolved in 1.5 mL of DI water at 50 °C. The two solutions were then combined. The combined solution was dried at 120 °C in air for 24 hours, then crushed and sieved to 212 microns. 0.6 g of the sieved precursor was carburized at a ramp rate of 15 °C/min to 820 °C for 10 hr under 100 sccm of H2 gas. After carburization the sample was cooled under 30 sccm N2 and passivated under 30 sccm 1% O2/N2 for 2 hours. |  | 0 | 820 | 15 | H2 | 2 | 10 | 100 | [12 empty] | 820 | 15 | 100 | 2.302585 | 1 | 1 | 0.7714286 | 1 | 1 | 1 | 1 | 1
1 g of ammonium heptamolybdate tetrahydrate dissolved in 4 mL of DI water. Separately, 2 g of sucrose dissolved in 3.5 mL of DI water at 50 °C. The two solutions were then combined. The combined solution was dried at 120 °C in air for 24 hours, then crushed and sieved to 212 microns. 0.6 g of the sieved precursor was carburized at a ramp rate of 15 °C/min to 820 °C for 0.5 hr under 30 sccm of N2 gas. After carburization the sample was cooled under 30 sccm N2 and passivated under 30 sccm 1% O2/N2 for 2 hours. |  | 0 | 820 | 15 | N2 | 0.5 | 0.5 | 30 | [12 empty] | 820 | 15 | 30 | -0.6931472 | -1 | 0 | 0.7714286 | 1 | 0 | 0 | 0 | 0
1 g of ammonium heptamolybdate tetrahydrate dissolved in 4 mL of DI water. Separately, 2 g of sucrose dissolved in 3.5 mL of DI water at 50 °C. The two solutions were then combined. The combined solution was dried at 120 °C in air for 24 hours, then crushed and sieved to 212 microns. 0.6 g of the sieved precursor was carburized at a ramp rate of 15 °C/min to 820 °C for 0.5 hr under 60 sccm of N2 gas. After carburization the sample was cooled under 30 sccm N2 and passivated under 30 sccm 1% O2/N2 for 2 hours. |  | 0 | 820 | 15 | N2 | 0.5 | 0.5 | 60 | [12 empty] | 820 | 15 | 60 | -0.6931472 | -1 | 0 | 0.7714286 | 1 | 0.4285714 | 0 | 0 | 0
1 g of ammonium heptamolybdate tetrahydrate dissolved in 4 mL of DI water. Separately, 2 g of sucrose dissolved in 3.5 mL of DI water at 50 °C. The two solutions were then combined. The combined solution was dried at 120 °C in air for 24 hours, then crushed and sieved to 212 microns. 0.6 g of the sieved precursor was carburized at a ramp rate of 15 °C/min to 820 °C for 0.5 hr under 100 sccm of N2 gas. After carburization the sample was cooled under 30 sccm N2 and passivated under 30 sccm 1% O2/N2 for 2 hours. |  | 0 | 820 | 15 | N2 | 0.5 | 0.5 | 100 | [12 empty] | 820 | 15 | 100 | -0.6931472 | -1 | 0 | 0.7714286 | 1 | 1 | 0 | 0 | 0
1 g of ammonium heptamolybdate tetrahydrate dissolved in 4 mL of DI water. Separately, 2 g of sucrose dissolved in 3.5 mL of DI water at 50 °C. The two solutions were then combined. The combined solution was dried at 120 °C in air for 24 hours, then crushed and sieved to 212 microns. 0.6 g of the sieved precursor was carburized at a ramp rate of 15 °C/min to 820 °C for 2 hr under 30 sccm of N2 gas. After carburization the sample was cooled under 30 sccm N2 and passivated under 30 sccm 1% O2/N2 for 2 hours. |  | 0 | 820 | 15 | N2 | 0.5 | 2 | 30 | [12 empty] | 820 | 15 | 30 | 0.6931472 | -1 | 0 | 0.7714286 | 1 | 0 | 0.4627564 | 0 | 0
1 g of ammonium heptamolybdate tetrahydrate dissolved in 4 mL of DI water. Separately, 2 g of sucrose dissolved in 3.5 mL of DI water at 50 °C. The two solutions were then combined. The combined solution was dried at 120 °C in air for 24 hours, then crushed and sieved to 212 microns. 0.6 g of the sieved precursor was carburized at a ramp rate of 15 °C/min to 820 °C for 2 hr under 60 sccm of N2 gas. After carburization the sample was cooled under 30 sccm N2 and passivated under 30 sccm 1% O2/N2 for 2 hours. |  | 0 | 820 | 15 | N2 | 0.5 | 2 | 60 | [12 empty] | 820 | 15 | 60 | 0.6931472 | -1 | 0 | 0.7714286 | 1 | 0.4285714 | 0.4627564 | 0 | 0
1 g of ammonium heptamolybdate tetrahydrate dissolved in 4 mL of DI water. Separately, 2 g of sucrose dissolved in 3.5 mL of DI water at 50 °C. The two solutions were then combined. The combined solution was dried at 120 °C in air for 24 hours, then crushed and sieved to 212 microns. 0.6 g of the sieved precursor was carburized at a ramp rate of 15 °C/min to 820 °C for 2 hr under 100 sccm of N2 gas. After carburization the sample was cooled under 30 sccm N2 and passivated under 30 sccm 1% O2/N2 for 2 hours. |  | 0 | 820 | 15 | N2 | 0.5 | 2 | 100 | [12 empty] | 820 | 15 | 100 | 0.6931472 | -1 | 0 | 0.7714286 | 1 | 1 | 0.4627564 | 0 | 0
1 g of ammonium heptamolybdate tetrahydrate dissolved in 4 mL of DI water. Separately, 2 g of sucrose dissolved in 3.5 mL of DI water at 50 °C. The two solutions were then combined. The combined solution was dried at 120 °C in air for 24 hours, then crushed and sieved to 212 microns. 0.6 g of the sieved precursor was carburized at a ramp rate of 15 °C/min to 820 °C for 5 hr under 30 sccm of N2 gas. After carburization the sample was cooled under 30 sccm N2 and passivated under 30 sccm 1% O2/N2 for 2 hours. |  | 0 | 820 | 15 | N2 | 0.5 | 5 | 30 | [12 empty] | 820 | 15 | 30 | 1.609438 | -1 | 0 | 0.7714286 | 1 | 0 | 0.7686218 | 0 | 0
1 g of ammonium heptamolybdate tetrahydrate dissolved in 4 mL of DI water. Separately, 2 g of sucrose dissolved in 3.5 mL of DI water at 50 °C. The two solutions were then combined. The combined solution was dried at 120 °C in air for 24 hours, then crushed and sieved to 212 microns. 0.6 g of the sieved precursor was carburized at a ramp rate of 15 °C/min to 820 °C for 5 hr under 60 sccm of N2 gas. After carburization the sample was cooled under 30 sccm N2 and passivated under 30 sccm 1% O2/N2 for 2 hours. |  | 0 | 820 | 15 | N2 | 0.5 | 5 | 60 | [12 empty] | 820 | 15 | 60 | 1.609438 | -1 | 0 | 0.7714286 | 1 | 0.4285714 | 0.7686218 | 0 | 0
1 g of ammonium heptamolybdate tetrahydrate dissolved in 4 mL of DI water. Separately, 2 g of sucrose dissolved in 3.5 mL of DI water at 50 °C. The two solutions were then combined. The combined solution was dried at 120 °C in air for 24 hours, then crushed and sieved to 212 microns. 0.6 g of the sieved precursor was carburized at a ramp rate of 15 °C/min to 820 °C for 5 hr under 100 sccm of N2 gas. After carburization the sample was cooled under 30 sccm N2 and passivated under 30 sccm 1% O2/N2 for 2 hours. |  | 0 | 820 | 15 | N2 | 0.5 | 5 | 100 | [12 empty] | 820 | 15 | 100 | 1.609438 | -1 | 0 | 0.7714286 | 1 | 1 | 0.7686218 | 0 | 0
1 g of ammonium heptamolybdate tetrahydrate dissolved in 4 mL of DI water. Separately, 2 g of sucrose dissolved in 3.5 mL of DI water at 50 °C. The two solutions were then combined. The combined solution was dried at 120 °C in air for 24 hours, then crushed and sieved to 212 microns. 0.6 g of the sieved precursor was carburized at a ramp rate of 15 °C/min to 820 °C for 10 hr under 30 sccm of N2 gas. After carburization the sample was cooled under 30 sccm N2 and passivated under 30 sccm 1% O2/N2 for 2 hours. |  | 0 | 820 | 15 | N2 | 0.5 | 10 | 30 | [12 empty] | 820 | 15 | 30 | 2.302585 | -1 | 0 | 0.7714286 | 1 | 0 | 1 | 0 | 0
1 g of ammonium heptamolybdate tetrahydrate dissolved in 4 mL of DI water. Separately, 2 g of sucrose dissolved in 3.5 mL of DI water at 50 °C. The two solutions were then combined. The combined solution was dried at 120 °C in air for 24 hours, then crushed and sieved to 212 microns. 0.6 g of the sieved precursor was carburized at a ramp rate of 15 °C/min to 820 °C for 10 hr under 60 sccm of N2 gas. After carburization the sample was cooled under 30 sccm N2 and passivated under 30 sccm 1% O2/N2 for 2 hours. |  | 0 | 820 | 15 | N2 | 0.5 | 10 | 60 | [12 empty] | 820 | 15 | 60 | 2.302585 | -1 | 0 | 0.7714286 | 1 | 0.4285714 | 1 | 0 | 0
1 g of ammonium heptamolybdate tetrahydrate dissolved in 4 mL of DI water. Separately, 2 g of sucrose dissolved in 3.5 mL of DI water at 50 °C. The two solutions were then combined. The combined solution was dried at 120 °C in air for 24 hours, then crushed and sieved to 212 microns. 0.6 g of the sieved precursor was carburized at a ramp rate of 15 °C/min to 820 °C for 10 hr under 100 sccm of N2 gas. After carburization the sample was cooled under 30 sccm N2 and passivated under 30 sccm 1% O2/N2 for 2 hours. |  | 0 | 820 | 15 | N2 | 0.5 | 10 | 100 | [12 empty] | 820 | 15 | 100 | 2.302585 | -1 | 0 | 0.7714286 | 1 | 1 | 1 | 0 | 0
1 g of ammonium heptamolybdate tetrahydrate dissolved in 5.5 mL of DI water. Separately, 1 g of sucrose dissolved in 2 mL of DI water at 50 °C. The two solutions were then combined. The combined solution was dried at 120 °C in air for 24 hours, then crushed and sieved to 212 microns. 0.6 g of the sieved precursor was carburized at a ramp rate of 15 °C/min to 820 °C for 0.5 hr under 30 sccm of N2 gas. After carburization the sample was cooled under 30 sccm N2 and passivated under 30 sccm 1% O2/N2 for 2 hours. |  | 0 | 820 | 15 | N2 | 1 | 0.5 | 30 | [12 empty] | 820 | 15 | 30 | -0.6931472 | 0 | 0 | 0.7714286 | 1 | 0 | 0 | 0.5 | 0
1 g of ammonium heptamolybdate tetrahydrate dissolved in 5.5 mL of DI water. Separately, 1 g of sucrose dissolved in 2 mL of DI water at 50 °C. The two solutions were then combined. The combined solution was dried at 120 °C in air for 24 hours, then crushed and sieved to 212 microns. 0.6 g of the sieved precursor was carburized at a ramp rate of 15 °C/min to 820 °C for 0.5 hr under 60 sccm of N2 gas. After carburization the sample was cooled under 30 sccm N2 and passivated under 30 sccm 1% O2/N2 for 2 hours. |  | 0 | 820 | 15 | N2 | 1 | 0.5 | 60 | [12 empty] | 820 | 15 | 60 | -0.6931472 | 0 | 0 | 0.7714286 | 1 | 0.4285714 | 0 | 0.5 | 0
1 g of ammonium heptamolybdate tetrahydrate dissolved in 5.5 mL of DI water. Separately, 1 g of sucrose dissolved in 2 mL of DI water at 50 °C. The two solutions were then combined. The combined solution was dried at 120 °C in air for 24 hours, then crushed and sieved to 212 microns. 0.6 g of the sieved precursor was carburized at a ramp rate of 15 °C/min to 820 °C for 0.5 hr under 100 sccm of N2 gas. After carburization the sample was cooled under 30 sccm N2 and passivated under 30 sccm 1% O2/N2 for 2 hours. |  | 0 | 820 | 15 | N2 | 1 | 0.5 | 100 | [12 empty] | 820 | 15 | 100 | -0.6931472 | 0 | 0 | 0.7714286 | 1 | 1 | 0 | 0.5 | 0
1 g of ammonium heptamolybdate tetrahydrate dissolved in 5.5 mL of DI water. Separately, 1 g of sucrose dissolved in 2 mL of DI water at 50 °C. The two solutions were then combined. The combined solution was dried at 120 °C in air for 24 hours, then crushed and sieved to 212 microns. 0.6 g of the sieved precursor was carburized at a ramp rate of 15 °C/min to 820 °C for 2 hr under 30 sccm of N2 gas. After carburization the sample was cooled under 30 sccm N2 and passivated under 30 sccm 1% O2/N2 for 2 hours. |  | 0 | 820 | 15 | N2 | 1 | 2 | 30 | [12 empty] | 820 | 15 | 30 | 0.6931472 | 0 | 0 | 0.7714286 | 1 | 0 | 0.4627564 | 0.5 | 0
1 g of ammonium heptamolybdate tetrahydrate dissolved in 5.5 mL of DI water. Separately, 1 g of sucrose dissolved in 2 mL of DI water at 50 °C. The two solutions were then combined. The combined solution was dried at 120 °C in air for 24 hours, then crushed and sieved to 212 microns. 0.6 g of the sieved precursor was carburized at a ramp rate of 15 °C/min to 820 °C for 2 hr under 60 sccm of N2 gas. After carburization the sample was cooled under 30 sccm N2 and passivated under 30 sccm 1% O2/N2 for 2 hours. |  | 0 | 820 | 15 | N2 | 1 | 2 | 60 | [12 empty] | 820 | 15 | 60 | 0.6931472 | 0 | 0 | 0.7714286 | 1 | 0.4285714 | 0.4627564 | 0.5 | 0
1 g of ammonium heptamolybdate tetrahydrate dissolved in 5.5 mL of DI water. Separately, 1 g of sucrose dissolved in 2 mL of DI water at 50 °C. The two solutions were then combined. The combined solution was dried at 120 °C in air for 24 hours, then crushed and sieved to 212 microns. 0.6 g of the sieved precursor was carburized at a ramp rate of 15 °C/min to 820 °C for 2 hr under 100 sccm of N2 gas. After carburization the sample was cooled under 30 sccm N2 and passivated under 30 sccm 1% O2/N2 for 2 hours. |  | 0 | 820 | 15 | N2 | 1 | 2 | 100 | [12 empty] | 820 | 15 | 100 | 0.6931472 | 0 | 0 | 0.7714286 | 1 | 1 | 0.4627564 | 0.5 | 0
1 g of ammonium heptamolybdate tetrahydrate dissolved in 5.5 mL of DI water. Separately, 1 g of sucrose dissolved in 2 mL of DI water at 50 °C. The two solutions were then combined. The combined solution was dried at 120 °C in air for 24 hours, then crushed and sieved to 212 microns. 0.6 g of the sieved precursor was carburized at a ramp rate of 15 °C/min to 820 °C for 5 hr under 30 sccm of N2 gas. After carburization the sample was cooled under 30 sccm N2 and passivated under 30 sccm 1% O2/N2 for 2 hours. |  | 0 | 820 | 15 | N2 | 1 | 5 | 30 | [12 empty] | 820 | 15 | 30 | 1.609438 | 0 | 0 | 0.7714286 | 1 | 0 | 0.7686218 | 0.5 | 0
1 g of ammonium heptamolybdate tetrahydrate dissolved in 5.5 mL of DI water. Separately, 1 g of sucrose dissolved in 2 mL of DI water at 50 °C. The two solutions were then combined. The combined solution was dried at 120 °C in air for 24 hours, then crushed and sieved to 212 microns. 0.6 g of the sieved precursor was carburized at a ramp rate of 15 °C/min to 820 °C for 5 hr under 60 sccm of N2 gas. After carburization the sample was cooled under 30 sccm N2 and passivated under 30 sccm 1% O2/N2 for 2 hours. |  | 0 | 820 | 15 | N2 | 1 | 5 | 60 | [12 empty] | 820 | 15 | 60 | 1.609438 | 0 | 0 | 0.7714286 | 1 | 0.4285714 | 0.7686218 | 0.5 | 0
1 g of ammonium heptamolybdate tetrahydrate dissolved in 5.5 mL of DI water. Separately, 1 g of sucrose dissolved in 2 mL of DI water at 50 °C. The two solutions were then combined. The combined solution was dried at 120 °C in air for 24 hours, then crushed and sieved to 212 microns. 0.6 g of the sieved precursor was carburized at a ramp rate of 15 °C/min to 820 °C for 5 hr under 100 sccm of N2 gas. After carburization the sample was cooled under 30 sccm N2 and passivated under 30 sccm 1% O2/N2 for 2 hours. |  | 0 | 820 | 15 | N2 | 1 | 5 | 100 | [12 empty] | 820 | 15 | 100 | 1.609438 | 0 | 0 | 0.7714286 | 1 | 1 | 0.7686218 | 0.5 | 0
1 g of ammonium heptamolybdate tetrahydrate dissolved in 5.5 mL of DI water. Separately, 1 g of sucrose dissolved in 2 mL of DI water at 50 °C. The two solutions were then combined. The combined solution was dried at 120 °C in air for 24 hours, then crushed and sieved to 212 microns. 0.6 g of the sieved precursor was carburized at a ramp rate of 15 °C/min to 820 °C for 10 hr under 30 sccm of N2 gas. After carburization the sample was cooled under 30 sccm N2 and passivated under 30 sccm 1% O2/N2 for 2 hours. |  | 0 | 820 | 15 | N2 | 1 | 10 | 30 | [12 empty] | 820 | 15 | 30 | 2.302585 | 0 | 0 | 0.7714286 | 1 | 0 | 1 | 0.5 | 0
1 g of ammonium heptamolybdate tetrahydrate dissolved in 5.5 mL of DI water. Separately, 1 g of sucrose dissolved in 2 mL of DI water at 50 °C. The two solutions were then combined. The combined solution was dried at 120 °C in air for 24 hours, then crushed and sieved to 212 microns. 0.6 g of the sieved precursor was carburized at a ramp rate of 15 °C/min to 820 °C for 10 hr under 60 sccm of N2 gas. After carburization the sample was cooled under 30 sccm N2 and passivated under 30 sccm 1% O2/N2 for 2 hours. |  | 0 | 820 | 15 | N2 | 1 | 10 | 60 | [12 empty] | 820 | 15 | 60 | 2.302585 | 0 | 0 | 0.7714286 | 1 | 0.4285714 | 1 | 0.5 | 0
1 g of ammonium heptamolybdate tetrahydrate dissolved in 5.5 mL of DI water. Separately, 1 g of sucrose dissolved in 2 mL of DI water at 50 °C. The two solutions were then combined. The combined solution was dried at 120 °C in air for 24 hours, then crushed and sieved to 212 microns. 0.6 g of the sieved precursor was carburized at a ramp rate of 15 °C/min to 820 °C for 10 hr under 100 sccm of N2 gas. After carburization the sample was cooled under 30 sccm N2 and passivated under 30 sccm 1% O2/N2 for 2 hours. |  | 0 | 820 | 15 | N2 | 1 | 10 | 100 | [12 empty] | 820 | 15 | 100 | 2.302585 | 0 | 0 | 0.7714286 | 1 | 1 | 1 | 0.5 | 0
1 g of ammonium heptamolybdate tetrahydrate dissolved in 6 mL of DI water. Separately, 0.5 g of sucrose dissolved in 1.5 mL of DI water at 50 °C. The two solutions were then combined. The combined solution was dried at 120 °C in air for 24 hours, then crushed and sieved to 212 microns. 0.6 g of the sieved precursor was carburized at a ramp rate of 15 °C/min to 820 °C for 0.5 hr under 30 sccm of N2 gas. After carburization the sample was cooled under 30 sccm N2 and passivated under 30 sccm 1% O2/N2 for 2 hours. |  | 0 | 820 | 15 | N2 | 2 | 0.5 | 30 | [12 empty] | 820 | 15 | 30 | -0.6931472 | 1 | 0 | 0.7714286 | 1 | 0 | 0 | 1 | 0
1 g of ammonium heptamolybdate tetrahydrate dissolved in 6 mL of DI water. Separately, 0.5 g of sucrose dissolved in 1.5 mL of DI water at 50 °C. The two solutions were then combined. The combined solution was dried at 120 °C in air for 24 hours, then crushed and sieved to 212 microns. 0.6 g of the sieved precursor was carburized at a ramp rate of 15 °C/min to 820 °C for 0.5 hr under 60 sccm of N2 gas. After carburization the sample was cooled under 30 sccm N2 and passivated under 30 sccm 1% O2/N2 for 2 hours. |  | 0 | 820 | 15 | N2 | 2 | 0.5 | 60 | [12 empty] | 820 | 15 | 60 | -0.6931472 | 1 | 0 | 0.7714286 | 1 | 0.4285714 | 0 | 1 | 0
1 g of ammonium heptamolybdate tetrahydrate dissolved in 6 mL of DI water. Separately, 0.5 g of sucrose dissolved in 1.5 mL of DI water at 50 °C. The two solutions were then combined. The combined solution was dried at 120 °C in air for 24 hours, then crushed and sieved to 212 microns. 0.6 g of the sieved precursor was carburized at a ramp rate of 15 °C/min to 820 °C for 0.5 hr under 100 sccm of N2 gas. After carburization the sample was cooled under 30 sccm N2 and passivated under 30 sccm 1% O2/N2 for 2 hours. |  | 0 | 820 | 15 | N2 | 2 | 0.5 | 100 | [12 empty] | 820 | 15 | 100 | -0.6931472 | 1 | 0 | 0.7714286 | 1 | 1 | 0 | 1 | 0
1 g of ammonium heptamolybdate tetrahydrate dissolved in 6 mL of DI water. Separately, 0.5 g of sucrose dissolved in 1.5 mL of DI water at 50 °C. The two solutions were then combined. The combined solution was dried at 120 °C in air for 24 hours, then crushed and sieved to 212 microns. 0.6 g of the sieved precursor was carburized at a ramp rate of 15 °C/min to 820 °C for 2 hr under 30 sccm of N2 gas. After carburization the sample was cooled under 30 sccm N2 and passivated under 30 sccm 1% O2/N2 for 2 hours. |  | 0 | 820 | 15 | N2 | 2 | 2 | 30 | [12 empty] | 820 | 15 | 30 | 0.6931472 | 1 | 0 | 0.7714286 | 1 | 0 | 0.4627564 | 1 | 0
1 g of ammonium heptamolybdate tetrahydrate dissolved in 6 mL of DI water. Separately, 0.5 g of sucrose dissolved in 1.5 mL of DI water at 50 °C. The two solutions were then combined. The combined solution was dried at 120 °C in air for 24 hours, then crushed and sieved to 212 microns. 0.6 g of the sieved precursor was carburized at a ramp rate of 15 °C/min to 820 °C for 2 hr under 60 sccm of N2 gas. After carburization the sample was cooled under 30 sccm N2 and passivated under 30 sccm 1% O2/N2 for 2 hours. |  | 0 | 820 | 15 | N2 | 2 | 2 | 60 | [12 empty] | 820 | 15 | 60 | 0.6931472 | 1 | 0 | 0.7714286 | 1 | 0.4285714 | 0.4627564 | 1 | 0
1 g of ammonium heptamolybdate tetrahydrate dissolved in 6 mL of DI water. Separately, 0.5 g of sucrose dissolved in 1.5 mL of DI water at 50 °C. The two solutions were then combined. The combined solution was dried at 120 °C in air for 24 hours, then crushed and sieved to 212 microns. 0.6 g of the sieved precursor was carburized at a ramp rate of 15 °C/min to 820 °C for 2 hr under 100 sccm of N2 gas. After carburization the sample was cooled under 30 sccm N2 and passivated under 30 sccm 1% O2/N2 for 2 hours. |  | 0 | 820 | 15 | N2 | 2 | 2 | 100 | [12 empty] | 820 | 15 | 100 | 0.6931472 | 1 | 0 | 0.7714286 | 1 | 1 | 0.4627564 | 1 | 0
1 g of ammonium heptamolybdate tetrahydrate dissolved in 6 mL of DI water. Separately, 0.5 g of sucrose dissolved in 1.5 mL of DI water at 50 °C. The two solutions were then combined. The combined solution was dried at 120 °C in air for 24 hours, then crushed and sieved to 212 microns. 0.6 g of the sieved precursor was carburized at a ramp rate of 15 °C/min to 820 °C for 5 hr under 30 sccm of N2 gas. After carburization the sample was cooled under 30 sccm N2 and passivated under 30 sccm 1% O2/N2 for 2 hours. |  | 0 | 820 | 15 | N2 | 2 | 5 | 30 | [12 empty] | 820 | 15 | 30 | 1.609438 | 1 | 0 | 0.7714286 | 1 | 0 | 0.7686218 | 1 | 0
1 g of ammonium heptamolybdate tetrahydrate dissolved in 6 mL of DI water. Separately, 0.5 g of sucrose dissolved in 1.5 mL of DI water at 50 °C. The two solutions were then combined. The combined solution was dried at 120 °C in air for 24 hours, then crushed and sieved to 212 microns. 0.6 g of the sieved precursor was carburized at a ramp rate of 15 °C/min to 820 °C for 5 hr under 60 sccm of N2 gas. After carburization the sample was cooled under 30 sccm N2 and passivated under 30 sccm 1% O2/N2 for 2 hours. |  | 0 | 820 | 15 | N2 | 2 | 5 | 60 | [12 empty] | 820 | 15 | 60 | 1.609438 | 1 | 0 | 0.7714286 | 1 | 0.4285714 | 0.7686218 | 1 | 0
1 g of ammonium heptamolybdate tetrahydrate dissolved in 6 mL of DI water. Separately, 0.5 g of sucrose dissolved in 1.5 mL of DI water at 50 °C. The two solutions were then combined. The combined solution was dried at 120 °C in air for 24 hours, then crushed and sieved to 212 microns. 0.6 g of the sieved precursor was carburized at a ramp rate of 15 °C/min to 820 °C for 5 hr under 100 sccm of N2 gas. After carburization the sample was cooled under 30 sccm N2 and passivated under 30 sccm 1% O2/N2 for 2 hours. |  | 0 | 820 | 15 | N2 | 2 | 5 | 100 | [12 empty] | 820 | 15 | 100 | 1.609438 | 1 | 0 | 0.7714286 | 1 | 1 | 0.7686218 | 1 | 0
1 g of ammonium heptamolybdate tetrahydrate dissolved in 6 mL of DI water. Separately, 0.5 g of sucrose dissolved in 1.5 mL of DI water at 50 °C. The two solutions were then combined. The combined solution was dried at 120 °C in air for 24 hours, then crushed and sieved to 212 microns. 0.6 g of the sieved precursor was carburized at a ramp rate of 15 °C/min to 820 °C for 10 hr under 30 sccm of N2 gas. After carburization the sample was cooled under 30 sccm N2 and passivated under 30 sccm 1% O2/N2 for 2 hours. |  | 0 | 820 | 15 | N2 | 2 | 10 | 30 | [12 empty] | 820 | 15 | 30 | 2.302585 | 1 | 0 | 0.7714286 | 1 | 0 | 1 | 1 | 0
1 g of ammonium heptamolybdate tetrahydrate dissolved in 6 mL of DI water. Separately, 0.5 g of sucrose dissolved in 1.5 mL of DI water at 50 °C. The two solutions were then combined. The combined solution was dried at 120 °C in air for 24 hours, then crushed and sieved to 212 microns. 0.6 g of the sieved precursor was carburized at a ramp rate of 15 °C/min to 820 °C for 10 hr under 60 sccm of N2 gas. After carburization the sample was cooled under 30 sccm N2 and passivated under 30 sccm 1% O2/N2 for 2 hours. |  | 0 | 820 | 15 | N2 | 2 | 10 | 60 | [12 empty] | 820 | 15 | 60 | 2.302585 | 1 | 0 | 0.7714286 | 1 | 0.4285714 | 1 | 1 | 0
1 g of ammonium heptamolybdate tetrahydrate dissolved in 6 mL of DI water. Separately, 0.5 g of sucrose dissolved in 1.5 mL of DI water at 50 °C. The two solutions were then combined. The combined solution was dried at 120 °C in air for 24 hours, then crushed and sieved to 212 microns. 0.6 g of the sieved precursor was carburized at a ramp rate of 15 °C/min to 820 °C for 10 hr under 100 sccm of N2 gas. After carburization the sample was cooled under 30 sccm N2 and passivated under 30 sccm 1% O2/N2 for 2 hours. |  | 0 | 820 | 15 | N2 | 2 | 10 | 100 | [12 empty] | 820 | 15 | 100 | 2.302585 | 1 | 0 | 0.7714286 | 1 | 1 | 1 | 1 | 0
1 g of ammonium heptamolybdate tetrahydrate dissolved in 4 mL of DI water. Separately, 2 g of sucrose dissolved in 3.5 mL of DI water at 50 °C. The two solutions were then combined. The combined solution was dried at 120 °C in air for 24 hours, then crushed and sieved to 212 microns. 0.6 g of the sieved precursor was carburized at a ramp rate of 5 °C/min to 830 °C for 0.5 hr under 30 sccm of H2 gas. After carburization the sample was cooled under 30 sccm N2 and passivated under 30 sccm 1% O2/N2 for 2 hours. |  | 0 | 830 | 5 | H2 | 0.5 | 0.5 | 30 | [12 empty] | 830 | 5 | 30 | -0.6931472 | -1 | 1 | 0.8 | 0 | 0 | 0 | 0 | 1
1 g of ammonium heptamolybdate tetrahydrate dissolved in 4 mL of DI water. Separately, 2 g of sucrose dissolved in 3.5 mL of DI water at 50 °C. The two solutions were then combined. The combined solution was dried at 120 °C in air for 24 hours, then crushed and sieved to 212 microns. 0.6 g of the sieved precursor was carburized at a ramp rate of 5 °C/min to 830 °C for 0.5 hr under 60 sccm of H2 gas. After carburization the sample was cooled under 30 sccm N2 and passivated under 30 sccm 1% O2/N2 for 2 hours. |  | 0 | 830 | 5 | H2 | 0.5 | 0.5 | 60 | [12 empty] | 830 | 5 | 60 | -0.6931472 | -1 | 1 | 0.8 | 0 | 0.4285714 | 0 | 0 | 1
1 g of ammonium heptamolybdate tetrahydrate dissolved in 4 mL of DI water. Separately, 2 g of sucrose dissolved in 3.5 mL of DI water at 50 °C. The two solutions were then combined. The combined solution was dried at 120 °C in air for 24 hours, then crushed and sieved to 212 microns. 0.6 g of the sieved precursor was carburized at a ramp rate of 5 °C/min to 830 °C for 0.5 hr under 100 sccm of H2 gas. After carburization the sample was cooled under 30 sccm N2 and passivated under 30 sccm 1% O2/N2 for 2 hours. |  | 0 | 830 | 5 | H2 | 0.5 | 0.5 | 100 | [12 empty] | 830 | 5 | 100 | -0.6931472 | -1 | 1 | 0.8 | 0 | 1 | 0 | 0 | 1
1 g of ammonium heptamolybdate tetrahydrate dissolved in 4 mL of DI water. Separately, 2 g of sucrose dissolved in 3.5 mL of DI water at 50 °C. The two solutions were then combined. The combined solution was dried at 120 °C in air for 24 hours, then crushed and sieved to 212 microns. 0.6 g of the sieved precursor was carburized at a ramp rate of 5 °C/min to 830 °C for 2 hr under 30 sccm of H2 gas. After carburization the sample was cooled under 30 sccm N2 and passivated under 30 sccm 1% O2/N2 for 2 hours. |  | 0 | 830 | 5 | H2 | 0.5 | 2 | 30 | [12 empty] | 830 | 5 | 30 | 0.6931472 | -1 | 1 | 0.8 | 0 | 0 | 0.4627564 | 0 | 1
1 g of ammonium heptamolybdate tetrahydrate dissolved in 4 mL of DI water. Separately, 2 g of sucrose dissolved in 3.5 mL of DI water at 50 °C. The two solutions were then combined. The combined solution was dried at 120 °C in air for 24 hours, then crushed and sieved to 212 microns. 0.6 g of the sieved precursor was carburized at a ramp rate of 5 °C/min to 830 °C for 2 hr under 60 sccm of H2 gas. After carburization the sample was cooled under 30 sccm N2 and passivated under 30 sccm 1% O2/N2 for 2 hours. |  | 0 | 830 | 5 | H2 | 0.5 | 2 | 60 | [12 empty] | 830 | 5 | 60 | 0.6931472 | -1 | 1 | 0.8 | 0 | 0.4285714 | 0.4627564 | 0 | 1
1 g of ammonium heptamolybdate tetrahydrate dissolved in 4 mL of DI water. Separately, 2 g of sucrose dissolved in 3.5 mL of DI water at 50 °C. The two solutions were then combined. The combined solution was dried at 120 °C in air for 24 hours, then crushed and sieved to 212 microns. 0.6 g of the sieved precursor was carburized at a ramp rate of 5 °C/min to 830 °C for 2 hr under 100 sccm of H2 gas. After carburization the sample was cooled under 30 sccm N2 and passivated under 30 sccm 1% O2/N2 for 2 hours. |  | 0 | 830 | 5 | H2 | 0.5 | 2 | 100 | [12 empty] | 830 | 5 | 100 | 0.6931472 | -1 | 1 | 0.8 | 0 | 1 | 0.4627564 | 0 | 1
1 g of ammonium heptamolybdate tetrahydrate dissolved in 4 mL of DI water. Separately, 2 g of sucrose dissolved in 3.5 mL of DI water at 50 °C. The two solutions were then combined. The combined solution was dried at 120 °C in air for 24 hours, then crushed and sieved to 212 microns. 0.6 g of the sieved precursor was carburized at a ramp rate of 5 °C/min to 830 °C for 5 hr under 30 sccm of H2 gas. After carburization the sample was cooled under 30 sccm N2 and passivated under 30 sccm 1% O2/N2 for 2 hours. |  | 0 | 830 | 5 | H2 | 0.5 | 5 | 30 | [12 empty] | 830 | 5 | 30 | 1.609438 | -1 | 1 | 0.8 | 0 | 0 | 0.7686218 | 0 | 1
1 g of ammonium heptamolybdate tetrahydrate dissolved in 4 mL of DI water. Separately, 2 g of sucrose dissolved in 3.5 mL of DI water at 50 °C. The two solutions were then combined. The combined solution was dried at 120 °C in air for 24 hours, then crushed and sieved to 212 microns. 0.6 g of the sieved precursor was carburized at a ramp rate of 5 °C/min to 830 °C for 5 hr under 60 sccm of H2 gas. After carburization the sample was cooled under 30 sccm N2 and passivated under 30 sccm 1% O2/N2 for 2 hours. |  | 0 | 830 | 5 | H2 | 0.5 | 5 | 60 | [12 empty] | 830 | 5 | 60 | 1.609438 | -1 | 1 | 0.8 | 0 | 0.4285714 | 0.7686218 | 0 | 1
1 g of ammonium heptamolybdate tetrahydrate dissolved in 4 mL of DI water. Separately, 2 g of sucrose dissolved in 3.5 mL of DI water at 50 °C. The two solutions were then combined. The combined solution was dried at 120 °C in air for 24 hours, then crushed and sieved to 212 microns. 0.6 g of the sieved precursor was carburized at a ramp rate of 5 °C/min to 830 °C for 5 hr under 100 sccm of H2 gas. After carburization the sample was cooled under 30 sccm N2 and passivated under 30 sccm 1% O2/N2 for 2 hours. |  | 0 | 830 | 5 | H2 | 0.5 | 5 | 100 | [12 empty] | 830 | 5 | 100 | 1.609438 | -1 | 1 | 0.8 | 0 | 1 | 0.7686218 | 0 | 1
1 g of ammonium heptamolybdate tetrahydrate dissolved in 4 mL of DI water. Separately, 2 g of sucrose dissolved in 3.5 mL of DI water at 50 °C. The two solutions were then combined. The combined solution was dried at 120 °C in air for 24 hours, then crushed and sieved to 212 microns. 0.6 g of the sieved precursor was carburized at a ramp rate of 5 °C/min to 830 °C for 10 hr under 30 sccm of H2 gas. After carburization the sample was cooled under 30 sccm N2 and passivated under 30 sccm 1% O2/N2 for 2 hours. |  | 0 | 830 | 5 | H2 | 0.5 | 10 | 30 | [12 empty] | 830 | 5 | 30 | 2.302585 | -1 | 1 | 0.8 | 0 | 0 | 1 | 0 | 1
1 g of ammonium heptamolybdate tetrahydrate dissolved in 4 mL of DI water. Separately, 2 g of sucrose dissolved in 3.5 mL of DI water at 50 °C. The two solutions were then combined. The combined solution was dried at 120 °C in air for 24 hours, then crushed and sieved to 212 microns. 0.6 g of the sieved precursor was carburized at a ramp rate of 5 °C/min to 830 °C for 10 hr under 60 sccm of H2 gas. After carburization the sample was cooled under 30 sccm N2 and passivated under 30 sccm 1% O2/N2 for 2 hours. |  | 0 | 830 | 5 | H2 | 0.5 | 10 | 60 | [12 empty] | 830 | 5 | 60 | 2.302585 | -1 | 1 | 0.8 | 0 | 0.4285714 | 1 | 0 | 1
1 g of ammonium heptamolybdate tetrahydrate dissolved in 4 mL of DI water. Separately, 2 g of sucrose dissolved in 3.5 mL of DI water at 50 °C. The two solutions were then combined. The combined solution was dried at 120 °C in air for 24 hours, then crushed and sieved to 212 microns. 0.6 g of the sieved precursor was carburized at a ramp rate of 5 °C/min to 830 °C for 10 hr under 100 sccm of H2 gas. After carburization the sample was cooled under 30 sccm N2 and passivated under 30 sccm 1% O2/N2 for 2 hours. |  | 0 | 830 | 5 | H2 | 0.5 | 10 | 100 | [12 empty] | 830 | 5 | 100 | 2.302585 | -1 | 1 | 0.8 | 0 | 1 | 1 | 0 | 1
1 g of ammonium heptamolybdate tetrahydrate dissolved in 5.5 mL of DI water. Separately, 1 g of sucrose dissolved in 2 mL of DI water at 50 °C. The two solutions were then combined. The combined solution was dried at 120 °C in air for 24 hours, then crushed and sieved to 212 microns. 0.6 g of the sieved precursor was carburized at a ramp rate of 5 °C/min to 830 °C for 0.5 hr under 30 sccm of H2 gas. After carburization the sample was cooled under 30 sccm N2 and passivated under 30 sccm 1% O2/N2 for 2 hours. |  | 0 | 830 | 5 | H2 | 1 | 0.5 | 30 | [12 empty] | 830 | 5 | 30 | -0.6931472 | 0 | 1 | 0.8 | 0 | 0 | 0 | 0.5 | 1
1 g of ammonium heptamolybdate tetrahydrate dissolved in 5.5 mL of DI water. Separately, 1 g of sucrose dissolved in 2 mL of DI water at 50 °C. The two solutions were then combined. The combined solution was dried at 120 °C in air for 24 hours, then crushed and sieved to 212 microns. 0.6 g of the sieved precursor was carburized at a ramp rate of 5 °C/min to 830 °C for 0.5 hr under 60 sccm of H2 gas. After carburization the sample was cooled under 30 sccm N2 and passivated under 30 sccm 1% O2/N2 for 2 hours. |  | 0 | 830 | 5 | H2 | 1 | 0.5 | 60 | [12 empty] | 830 | 5 | 60 | -0.6931472 | 0 | 1 | 0.8 | 0 | 0.4285714 | 0 | 0.5 | 1
1 g of ammonium heptamolybdate tetrahydrate dissolved in 5.5 mL of DI water. Separately, 1 g of sucrose dissolved in 2 mL of DI water at 50 °C. The two solutions were then combined. The combined solution was dried at 120 °C in air for 24 hours, then crushed and sieved to 212 microns. 0.6 g of the sieved precursor was carburized at a ramp rate of 5 °C/min to 830 °C for 0.5 hr under 100 sccm of H2 gas. After carburization the sample was cooled under 30 sccm N2 and passivated under 30 sccm 1% O2/N2 for 2 hours. |  | 0 | 830 | 5 | H2 | 1 | 0.5 | 100 | [12 empty] | 830 | 5 | 100 | -0.6931472 | 0 | 1 | 0.8 | 0 | 1 | 0 | 0.5 | 1
1 g of ammonium heptamolybdate tetrahydrate dissolved in 5.5 mL of DI water. Separately, 1 g of sucrose dissolved in 2 mL of DI water at 50 °C. The two solutions were then combined. The combined solution was dried at 120 °C in air for 24 hours, then crushed and sieved to 212 microns. 0.6 g of the sieved precursor was carburized at a ramp rate of 5 °C/min to 830 °C for 2 hr under 30 sccm of H2 gas. After carburization the sample was cooled under 30 sccm N2 and passivated under 30 sccm 1% O2/N2 for 2 hours. |  | 0 | 830 | 5 | H2 | 1 | 2 | 30 | [12 empty] | 830 | 5 | 30 | 0.6931472 | 0 | 1 | 0.8 | 0 | 0 | 0.4627564 | 0.5 | 1
1 g of ammonium heptamolybdate tetrahydrate dissolved in 5.5 mL of DI water. Separately, 1 g of sucrose dissolved in 2 mL of DI water at 50 °C. The two solutions were then combined. The combined solution was dried at 120 °C in air for 24 hours, then crushed and sieved to 212 microns. 0.6 g of the sieved precursor was carburized at a ramp rate of 5 °C/min to 830 °C for 2 hr under 60 sccm of H2 gas. After carburization the sample was cooled under 30 sccm N2 and passivated under 30 sccm 1% O2/N2 for 2 hours. |  | 0 | 830 | 5 | H2 | 1 | 2 | 60 | [12 empty] | 830 | 5 | 60 | 0.6931472 | 0 | 1 | 0.8 | 0 | 0.4285714 | 0.4627564 | 0.5 | 1
1 g of ammonium heptamolybdate tetrahydrate dissolved in 5.5 mL of DI water. Separately, 1 g of sucrose dissolved in 2 mL of DI water at 50 °C. The two solutions were then combined. The combined solution was dried at 120 °C in air for 24 hours, then crushed and sieved to 212 microns. 0.6 g of the sieved precursor was carburized at a ramp rate of 5 °C/min to 830 °C for 2 hr under 100 sccm of H2 gas. After carburization the sample was cooled under 30 sccm N2 and passivated under 30 sccm 1% O2/N2 for 2 hours. |  | 0 | 830 | 5 | H2 | 1 | 2 | 100 | [12 empty] | 830 | 5 | 100 | 0.6931472 | 0 | 1 | 0.8 | 0 | 1 | 0.4627564 | 0.5 | 1
1 g of ammonium heptamolybdate tetrahydrate dissolved in 5.5 mL of DI water. Separately, 1 g of sucrose dissolved in 2 mL of DI water at 50 °C. The two solutions were then combined. The combined solution was dried at 120 °C in air for 24 hours, then crushed and sieved to 212 microns. 0.6 g of the sieved precursor was carburized at a ramp rate of 5 °C/min to 830 °C for 5 hr under 30 sccm of H2 gas. After carburization the sample was cooled under 30 sccm N2 and passivated under 30 sccm 1% O2/N2 for 2 hours. |  | 0 | 830 | 5 | H2 | 1 | 5 | 30 | [12 empty] | 830 | 5 | 30 | 1.609438 | 0 | 1 | 0.8 | 0 | 0 | 0.7686218 | 0.5 | 1
1 g of ammonium heptamolybdate tetrahydrate dissolved in 5.5 mL of DI water. Separately, 1 g of sucrose dissolved in 2 mL of DI water at 50 °C. The two solutions were then combined. The combined solution was dried at 120 °C in air for 24 hours, then crushed and sieved to 212 microns. 0.6 g of the sieved precursor was carburized at a ramp rate of 5 °C/min to 830 °C for 5 hr under 60 sccm of H2 gas. After carburization the sample was cooled under 30 sccm N2 and passivated under 30 sccm 1% O2/N2 for 2 hours. |  | 0 | 830 | 5 | H2 | 1 | 5 | 60 | [12 empty] | 830 | 5 | 60 | 1.609438 | 0 | 1 | 0.8 | 0 | 0.4285714 | 0.7686218 | 0.5 | 1
1 g of ammonium heptamolybdate tetrahydrate dissolved in 5.5 mL of DI water. Separately, 1 g of sucrose dissolved in 2 mL of DI water at 50 °C. The two solutions were then combined. The combined solution was dried at 120 °C in air for 24 hours, then crushed and sieved to 212 microns. 0.6 g of the sieved precursor was carburized at a ramp rate of 5 °C/min to 830 °C for 5 hr under 100 sccm of H2 gas. After carburization the sample was cooled under 30 sccm N2 and passivated under 30 sccm 1% O2/N2 for 2 hours. |  | 0 | 830 | 5 | H2 | 1 | 5 | 100 | [12 empty] | 830 | 5 | 100 | 1.609438 | 0 | 1 | 0.8 | 0 | 1 | 0.7686218 | 0.5 | 1
1 g of ammonium heptamolybdate tetrahydrate dissolved in 5.5 mL of DI water. Separately, 1 g of sucrose dissolved in 2 mL of DI water at 50 °C. The two solutions were then combined. The combined solution was dried at 120 °C in air for 24 hours, then crushed and sieved to 212 microns. 0.6 g of the sieved precursor was carburized at a ramp rate of 5 °C/min to 830 °C for 10 hr under 30 sccm of H2 gas. After carburization the sample was cooled under 30 sccm N2 and passivated under 30 sccm 1% O2/N2 for 2 hours. |  | 0 | 830 | 5 | H2 | 1 | 10 | 30 | [12 empty] | 830 | 5 | 30 | 2.302585 | 0 | 1 | 0.8 | 0 | 0 | 1 | 0.5 | 1
1 g of ammonium heptamolybdate tetrahydrate dissolved in 5.5 mL of DI water. Separately, 1 g of sucrose dissolved in 2 mL of DI water at 50 °C. The two solutions were then combined. The combined solution was dried at 120 °C in air for 24 hours, then crushed and sieved to 212 microns. 0.6 g of the sieved precursor was carburized at a ramp rate of 5 °C/min to 830 °C for 10 hr under 60 sccm of H2 gas. After carburization the sample was cooled under 30 sccm N2 and passivated under 30 sccm 1% O2/N2 for 2 hours. |  | 0 | 830 | 5 | H2 | 1 | 10 | 60 | [12 empty] | 830 | 5 | 60 | 2.302585 | 0 | 1 | 0.8 | 0 | 0.4285714 | 1 | 0.5 | 1
1 g of ammonium heptamolybdate tetrahydrate dissolved in 5.5 mL of DI water. Separately, 1 g of sucrose dissolved in 2 mL of DI water at 50 °C. The two solutions were then combined. The combined solution was dried at 120 °C in air for 24 hours, then crushed and sieved to 212 microns. 0.6 g of the sieved precursor was carburized at a ramp rate of 5 °C/min to 830 °C for 10 hr under 100 sccm of H2 gas. After carburization the sample was cooled under 30 sccm N2 and passivated under 30 sccm 1% O2/N2 for 2 hours. |  | 0 | 830 | 5 | H2 | 1 | 10 | 100 | [12 empty] | 830 | 5 | 100 | 2.302585 | 0 | 1 | 0.8 | 0 | 1 | 1 | 0.5 | 1
1 g of ammonium heptamolybdate tetrahydrate dissolved in 6 mL of DI water. Separately, 0.5 g of sucrose dissolved in 1.5 mL of DI water at 50 °C. The two solutions were then combined. The combined solution was dried at 120 °C in air for 24 hours, then crushed and sieved to 212 microns. 0.6 g of the sieved precursor was carburized at a ramp rate of 5 °C/min to 830 °C for 0.5 hr under 30 sccm of H2 gas. After carburization the sample was cooled under 30 sccm N2 and passivated under 30 sccm 1% O2/N2 for 2 hours. |  | 0 | 830 | 5 | H2 | 2 | 0.5 | 30 | [12 empty] | 830 | 5 | 30 | -0.6931472 | 1 | 1 | 0.8 | 0 | 0 | 0 | 1 | 1
1 g of ammonium heptamolybdate tetrahydrate dissolved in 6 mL of DI water. Separately, 0.5 g of sucrose dissolved in 1.5 mL of DI water at 50 °C. The two solutions were then combined. The combined solution was dried at 120 °C in air for 24 hours, then crushed and sieved to 212 microns. 0.6 g of the sieved precursor was carburized at a ramp rate of 5 °C/min to 830 °C for 0.5 hr under 60 sccm of H2 gas. After carburization the sample was cooled under 30 sccm N2 and passivated under 30 sccm 1% O2/N2 for 2 hours. |  | 0 | 830 | 5 | H2 | 2 | 0.5 | 60 | [12 empty] | 830 | 5 | 60 | -0.6931472 | 1 | 1 | 0.8 | 0 | 0.4285714 | 0 | 1 | 1
1 g of ammonium heptamolybdate tetrahydrate dissolved in 6 mL of DI water. Separately, 0.5 g of sucrose dissolved in 1.5 mL of DI water at 50 °C. The two solutions were then combined. The combined solution was dried at 120 °C in air for 24 hours, then crushed and sieved to 212 microns. 0.6 g of the sieved precursor was carburized at a ramp rate of 5 °C/min to 830 °C for 0.5 hr under 100 sccm of H2 gas. After carburization the sample was cooled under 30 sccm N2 and passivated under 30 sccm 1% O2/N2 for 2 hours. |  | 0 | 830 | 5 | H2 | 2 | 0.5 | 100 | [12 empty] | 830 | 5 | 100 | -0.6931472 | 1 | 1 | 0.8 | 0 | 1 | 0 | 1 | 1
1 g of ammonium heptamolybdate tetrahydrate dissolved in 6 mL of DI water. Separately, 0.5 g of sucrose dissolved in 1.5 mL of DI water at 50 °C. The two solutions were then combined. The combined solution was dried at 120 °C in air for 24 hours, then crushed and sieved to 212 microns. 0.6 g of the sieved precursor was carburized at a ramp rate of 5 °C/min to 830 °C for 2 hr under 30 sccm of H2 gas. After carburization the sample was cooled under 30 sccm N2 and passivated under 30 sccm 1% O2/N2 for 2 hours. |  | 0 | 830 | 5 | H2 | 2 | 2 | 30 | [12 empty] | 830 | 5 | 30 | 0.6931472 | 1 | 1 | 0.8 | 0 | 0 | 0.4627564 | 1 | 1
1 g of ammonium heptamolybdate tetrahydrate dissolved in 6 mL of DI water. Separately, 0.5 g of sucrose dissolved in 1.5 mL of DI water at 50 °C. The two solutions were then combined. The combined solution was dried at 120 °C in air for 24 hours, then crushed and sieved to 212 microns. 0.6 g of the sieved precursor was carburized at a ramp rate of 5 °C/min to 830 °C for 2 hr under 60 sccm of H2 gas. After carburization the sample was cooled under 30 sccm N2 and passivated under 30 sccm 1% O2/N2 for 2 hours. |  | 0 | 830 | 5 | H2 | 2 | 2 | 60 | [12 empty] | 830 | 5 | 60 | 0.6931472 | 1 | 1 | 0.8 | 0 | 0.4285714 | 0.4627564 | 1 | 1
1 g of ammonium heptamolybdate tetrahydrate dissolved in 6 mL of DI water. Separately, 0.5 g of sucrose dissolved in 1.5 mL of DI water at 50 °C. The two solutions were then combined. The combined solution was dried at 120 °C in air for 24 hours, then crushed and sieved to 212 microns. 0.6 g of the sieved precursor was carburized at a ramp rate of 5 °C/min to 830 °C for 2 hr under 100 sccm of H2 gas. After carburization the sample was cooled under 30 sccm N2 and passivated under 30 sccm 1% O2/N2 for 2 hours. |  | 0 | 830 | 5 | H2 | 2 | 2 | 100 | [12 empty] | 830 | 5 | 100 | 0.6931472 | 1 | 1 | 0.8 | 0 | 1 | 0.4627564 | 1 | 1
1 g of ammonium heptamolybdate tetrahydrate dissolved in 6 mL of DI water. Separately, 0.5 g of sucrose dissolved in 1.5 mL of DI water at 50 °C. The two solutions were then combined. The combined solution was dried at 120 °C in air for 24 hours, then crushed and sieved to 212 microns. 0.6 g of the sieved precursor was carburized at a ramp rate of 5 °C/min to 830 °C for 5 hr under 30 sccm of H2 gas. After carburization the sample was cooled under 30 sccm N2 and passivated under 30 sccm 1% O2/N2 for 2 hours. |  | 0 | 830 | 5 | H2 | 2 | 5 | 30 | [12 empty] | 830 | 5 | 30 | 1.609438 | 1 | 1 | 0.8 | 0 | 0 | 0.7686218 | 1 | 1
1 g of ammonium heptamolybdate tetrahydrate dissolved in 6 mL of DI water. Separately, 0.5 g of sucrose dissolved in 1.5 mL of DI water at 50 °C. The two solutions were then combined. The combined solution was dried at 120 °C in air for 24 hours, then crushed and sieved to 212 microns. 0.6 g of the sieved precursor was carburized at a ramp rate of 5 °C/min to 830 °C for 5 hr under 60 sccm of H2 gas. After carburization the sample was cooled under 30 sccm N2 and passivated under 30 sccm 1% O2/N2 for 2 hours. |  | 0 | 830 | 5 | H2 | 2 | 5 | 60 | [12 empty] | 830 | 5 | 60 | 1.609438 | 1 | 1 | 0.8 | 0 | 0.4285714 | 0.7686218 | 1 | 1
1 g of ammonium heptamolybdate tetrahydrate dissolved in 6 mL of DI water. Separately, 0.5 g of sucrose dissolved in 1.5 mL of DI water at 50 °C. The two solutions were then combined. The combined solution was dried at 120 °C in air for 24 hours, then crushed and sieved to 212 microns. 0.6 g of the sieved precursor was carburized at a ramp rate of 5 °C/min to 830 °C for 5 hr under 100 sccm of H2 gas. After carburization the sample was cooled under 30 sccm N2 and passivated under 30 sccm 1% O2/N2 for 2 hours. |  | 0 | 830 | 5 | H2 | 2 | 5 | 100 | [12 empty] | 830 | 5 | 100 | 1.609438 | 1 | 1 | 0.8 | 0 | 1 | 0.7686218 | 1 | 1
1 g of ammonium heptamolybdate tetrahydrate dissolved in 6 mL of DI water. Separately, 0.5 g of sucrose dissolved in 1.5 mL of DI water at 50 °C. The two solutions were then combined. The combined solution was dried at 120 °C in air for 24 hours, then crushed and sieved to 212 microns. 0.6 g of the sieved precursor was carburized at a ramp rate of 5 °C/min to 830 °C for 10 hr under 30 sccm of H2 gas. After carburization the sample was cooled under 30 sccm N2 and passivated under 30 sccm 1% O2/N2 for 2 hours. |  | 0 | 830 | 5 | H2 | 2 | 10 | 30 | [12 empty] | 830 | 5 | 30 | 2.302585 | 1 | 1 | 0.8 | 0 | 0 | 1 | 1 | 1
1 g of ammonium heptamolybdate tetrahydrate dissolved in 6 mL of DI water. Separately, 0.5 g of sucrose dissolved in 1.5 mL of DI water at 50 °C. The two solutions were then combined. The combined solution was dried at 120 °C in air for 24 hours, then crushed and sieved to 212 microns. 0.6 g of the sieved precursor was carburized at a ramp rate of 5 °C/min to 830 °C for 10 hr under 60 sccm of H2 gas. After carburization the sample was cooled under 30 sccm N2 and passivated under 30 sccm 1% O2/N2 for 2 hours. |  | 0 | 830 | 5 | H2 | 2 | 10 | 60 | [12 empty] | 830 | 5 | 60 | 2.302585 | 1 | 1 | 0.8 | 0 | 0.4285714 | 1 | 1 | 1
1 g of ammonium heptamolybdate tetrahydrate dissolved in 6 mL of DI water. Separately, 0.5 g of sucrose dissolved in 1.5 mL of DI water at 50 °C. The two solutions were then combined. The combined solution was dried at 120 °C in air for 24 hours, then crushed and sieved to 212 microns. 0.6 g of the sieved precursor was carburized at a ramp rate of 5 °C/min to 830 °C for 10 hr under 100 sccm of H2 gas. After carburization the sample was cooled under 30 sccm N2 and passivated under 30 sccm 1% O2/N2 for 2 hours. |  | 0 | 830 | 5 | H2 | 2 | 10 | 100 | [12 empty] | 830 | 5 | 100 | 2.302585 | 1 | 1 | 0.8 | 0 | 1 | 1 | 1 | 1
1 g of ammonium heptamolybdate tetrahydrate dissolved in 4 mL of DI water. Separately, 2 g of sucrose dissolved in 3.5 mL of DI water at 50 °C. The two solutions were then combined. The combined solution was dried at 120 °C in air for 24 hours, then crushed and sieved to 212 microns. 0.6 g of the sieved precursor was carburized at a ramp rate of 5 °C/min to 830 °C for 0.5 hr under 30 sccm of N2 gas. After carburization the sample was cooled under 30 sccm N2 and passivated under 30 sccm 1% O2/N2 for 2 hours. |  | 0 | 830 | 5 | N2 | 0.5 | 0.5 | 30 | [12 empty] | 830 | 5 | 30 | -0.6931472 | -1 | 0 | 0.8 | 0 | 0 | 0 | 0 | 0
1 g of ammonium heptamolybdate tetrahydrate dissolved in 4 mL of DI water. Separately, 2 g of sucrose dissolved in 3.5 mL of DI water at 50 °C. The two solutions were then combined. The combined solution was dried at 120 °C in air for 24 hours, then crushed and sieved to 212 microns. 0.6 g of the sieved precursor was carburized at a ramp rate of 5 °C/min to 830 °C for 0.5 hr under 60 sccm of N2 gas. After carburization the sample was cooled under 30 sccm N2 and passivated under 30 sccm 1% O2/N2 for 2 hours. |  | 0 | 830 | 5 | N2 | 0.5 | 0.5 | 60 | [12 empty] | 830 | 5 | 60 | -0.6931472 | -1 | 0 | 0.8 | 0 | 0.4285714 | 0 | 0 | 0
1 g of ammonium heptamolybdate tetrahydrate dissolved in 4 mL of DI water. Separately, 2 g of sucrose dissolved in 3.5 mL of DI water at 50 °C. The two solutions were then combined. The combined solution was dried at 120 °C in air for 24 hours, then crushed and sieved to 212 microns. 0.6 g of the sieved precursor was carburized at a ramp rate of 5 °C/min to 830 °C for 0.5 hr under 100 sccm of N2 gas. After carburization the sample was cooled under 30 sccm N2 and passivated under 30 sccm 1% O2/N2 for 2 hours. |  | 0 | 830 | 5 | N2 | 0.5 | 0.5 | 100 | [12 empty] | 830 | 5 | 100 | -0.6931472 | -1 | 0 | 0.8 | 0 | 1 | 0 | 0 | 0
1 g of ammonium heptamolybdate tetrahydrate dissolved in 4 mL of DI water. Separately, 2 g of sucrose dissolved in 3.5 mL of DI water at 50 °C. The two solutions were then combined. The combined solution was dried at 120 °C in air for 24 hours, then crushed and sieved to 212 microns. 0.6 g of the sieved precursor was carburized at a ramp rate of 5 °C/min to 830 °C for 2 hr under 30 sccm of N2 gas. After carburization the sample was cooled under 30 sccm N2 and passivated under 30 sccm 1% O2/N2 for 2 hours. |  | 0 | 830 | 5 | N2 | 0.5 | 2 | 30 | [12 empty] | 830 | 5 | 30 | 0.6931472 | -1 | 0 | 0.8 | 0 | 0 | 0.4627564 | 0 | 0
1 g of ammonium heptamolybdate tetrahydrate dissolved in 4 mL of DI water. Separately, 2 g of sucrose dissolved in 3.5 mL of DI water at 50 °C. The two solutions were then combined. The combined solution was dried at 120 °C in air for 24 hours, then crushed and sieved to 212 microns. 0.6 g of the sieved precursor was carburized at a ramp rate of 5 °C/min to 830 °C for 2 hr under 60 sccm of N2 gas. After carburization the sample was cooled under 30 sccm N2 and passivated under 30 sccm 1% O2/N2 for 2 hours. |  | 0 | 830 | 5 | N2 | 0.5 | 2 | 60 | [12 empty] | 830 | 5 | 60 | 0.6931472 | -1 | 0 | 0.8 | 0 | 0.4285714 | 0.4627564 | 0 | 0
1 g of ammonium heptamolybdate tetrahydrate dissolved in 4 mL of DI water. Separately, 2 g of sucrose dissolved in 3.5 mL of DI water at 50 °C. The two solutions were then combined. The combined solution was dried at 120 °C in air for 24 hours, then crushed and sieved to 212 microns. 0.6 g of the sieved precursor was carburized at a ramp rate of 5 °C/min to 830 °C for 2 hr under 100 sccm of N2 gas. After carburization the sample was cooled under 30 sccm N2 and passivated under 30 sccm 1% O2/N2 for 2 hours. |  | 0 | 830 | 5 | N2 | 0.5 | 2 | 100 | [12 empty] | 830 | 5 | 100 | 0.6931472 | -1 | 0 | 0.8 | 0 | 1 | 0.4627564 | 0 | 0
1 g of ammonium heptamolybdate tetrahydrate dissolved in 4 mL of DI water. Separately, 2 g of sucrose dissolved in 3.5 mL of DI water at 50 °C. The two solutions were then combined. The combined solution was dried at 120 °C in air for 24 hours, then crushed and sieved to 212 microns. 0.6 g of the sieved precursor was carburized at a ramp rate of 5 °C/min to 830 °C for 5 hr under 30 sccm of N2 gas. After carburization the sample was cooled under 30 sccm N2 and passivated under 30 sccm 1% O2/N2 for 2 hours. |  | 0 | 830 | 5 | N2 | 0.5 | 5 | 30 | [12 empty] | 830 | 5 | 30 | 1.609438 | -1 | 0 | 0.8 | 0 | 0 | 0.7686218 | 0 | 0
1 g of ammonium heptamolybdate tetrahydrate dissolved in 4 mL of DI water. Separately, 2 g of sucrose dissolved in 3.5 mL of DI water at 50 °C. The two solutions were then combined. The combined solution was dried at 120 °C in air for 24 hours, then crushed and sieved to 212 microns. 0.6 g of the sieved precursor was carburized at a ramp rate of 5 °C/min to 830 °C for 5 hr under 60 sccm of N2 gas. After carburization the sample was cooled under 30 sccm N2 and passivated under 30 sccm 1% O2/N2 for 2 hours. |  | 0 | 830 | 5 | N2 | 0.5 | 5 | 60 | [12 empty] | 830 | 5 | 60 | 1.609438 | -1 | 0 | 0.8 | 0 | 0.4285714 | 0.7686218 | 0 | 0
1 g of ammonium heptamolybdate tetrahydrate dissolved in 4 mL of DI water. Separately, 2 g of sucrose dissolved in 3.5 mL of DI water at 50 °C. The two solutions were then combined. The combined solution was dried at 120 °C in air for 24 hours, then crushed and sieved to 212 microns. 0.6 g of the sieved precursor was carburized at a ramp rate of 5 °C/min to 830 °C for 5 hr under 100 sccm of N2 gas. After carburization the sample was cooled under 30 sccm N2 and passivated under 30 sccm 1% O2/N2 for 2 hours. |  | 0 | 830 | 5 | N2 | 0.5 | 5 | 100 | [12 empty] | 830 | 5 | 100 | 1.609438 | -1 | 0 | 0.8 | 0 | 1 | 0.7686218 | 0 | 0
1 g of ammonium heptamolybdate tetrahydrate dissolved in 4 mL of DI water. Separately, 2 g of sucrose dissolved in 3.5 mL of DI water at 50 °C. The two solutions were then combined. The combined solution was dried at 120 °C in air for 24 hours, then crushed and sieved to 212 microns. 0.6 g of the sieved precursor was carburized at a ramp rate of 5 °C/min to 830 °C for 10 hr under 30 sccm of N2 gas. After carburization the sample was cooled under 30 sccm N2 and passivated under 30 sccm 1% O2/N2 for 2 hours. |  | 0 | 830 | 5 | N2 | 0.5 | 10 | 30 | [12 empty] | 830 | 5 | 30 | 2.302585 | -1 | 0 | 0.8 | 0 | 0 | 1 | 0 | 0
1 g of ammonium heptamolybdate tetrahydrate dissolved in 4 mL of DI water. Separately, 2 g of sucrose dissolved in 3.5 mL of DI water at 50 °C. The two solutions were then combined. The combined solution was dried at 120 °C in air for 24 hours, then crushed and sieved to 212 microns. 0.6 g of the sieved precursor was carburized at a ramp rate of 5 °C/min to 830 °C for 10 hr under 60 sccm of N2 gas. After carburization the sample was cooled under 30 sccm N2 and passivated under 30 sccm 1% O2/N2 for 2 hours. |  | 0 | 830 | 5 | N2 | 0.5 | 10 | 60 | [12 empty] | 830 | 5 | 60 | 2.302585 | -1 | 0 | 0.8 | 0 | 0.4285714 | 1 | 0 | 0
1 g of ammonium heptamolybdate tetrahydrate dissolved in 4 mL of DI water. Separately, 2 g of sucrose dissolved in 3.5 mL of DI water at 50 °C. The two solutions were then combined. The combined solution was dried at 120 °C in air for 24 hours, then crushed and sieved to 212 microns. 0.6 g of the sieved precursor was carburized at a ramp rate of 5 °C/min to 830 °C for 10 hr under 100 sccm of N2 gas. After carburization the sample was cooled under 30 sccm N2 and passivated under 30 sccm 1% O2/N2 for 2 hours. |  | 0 | 830 | 5 | N2 | 0.5 | 10 | 100 | [12 empty] | 830 | 5 | 100 | 2.302585 | -1 | 0 | 0.8 | 0 | 1 | 1 | 0 | 0
1 g of ammonium heptamolybdate tetrahydrate dissolved in 5.5 mL of DI water. Separately, 1 g of sucrose dissolved in 2 mL of DI water at 50 °C. The two solutions were then combined. The combined solution was dried at 120 °C in air for 24 hours, then crushed and sieved to 212 microns. 0.6 g of the sieved precursor was carburized at a ramp rate of 5 °C/min to 830 °C for 0.5 hr under 30 sccm of N2 gas. After carburization the sample was cooled under 30 sccm N2 and passivated under 30 sccm 1% O2/N2 for 2 hours. |  | 0 | 830 | 5 | N2 | 1 | 0.5 | 30 | [12 empty] | 830 | 5 | 30 | -0.6931472 | 0 | 0 | 0.8 | 0 | 0 | 0 | 0.5 | 0
1 g of ammonium heptamolybdate tetrahydrate dissolved in 5.5 mL of DI water. Separately, 1 g of sucrose dissolved in 2 mL of DI water at 50 °C. The two solutions were then combined. The combined solution was dried at 120 °C in air for 24 hours, then crushed and sieved to 212 microns. 0.6 g of the sieved precursor was carburized at a ramp rate of 5 °C/min to 830 °C for 0.5 hr under 60 sccm of N2 gas. After carburization the sample was cooled under 30 sccm N2 and passivated under 30 sccm 1% O2/N2 for 2 hours. |  | 0 | 830 | 5 | N2 | 1 | 0.5 | 60 | [12 empty] | 830 | 5 | 60 | -0.6931472 | 0 | 0 | 0.8 | 0 | 0.4285714 | 0 | 0.5 | 0
1 g of ammonium heptamolybdate tetrahydrate dissolved in 5.5 mL of DI water. Separately, 1 g of sucrose dissolved in 2 mL of DI water at 50 °C. The two solutions were then combined. The combined solution was dried at 120 °C in air for 24 hours, then crushed and sieved to 212 microns. 0.6 g of the sieved precursor was carburized at a ramp rate of 5 °C/min to 830 °C for 0.5 hr under 100 sccm of N2 gas. After carburization the sample was cooled under 30 sccm N2 and passivated under 30 sccm 1% O2/N2 for 2 hours. |  | 0 | 830 | 5 | N2 | 1 | 0.5 | 100 | [12 empty] | 830 | 5 | 100 | -0.6931472 | 0 | 0 | 0.8 | 0 | 1 | 0 | 0.5 | 0
1 g of ammonium heptamolybdate tetrahydrate dissolved in 5.5 mL of DI water. Separately, 1 g of sucrose dissolved in 2 mL of DI water at 50 °C. The two solutions were then combined. The combined solution was dried at 120 °C in air for 24 hours, then crushed and sieved to 212 microns. 0.6 g of the sieved precursor was carburized at a ramp rate of 5 °C/min to 830 °C for 2 hr under 30 sccm of N2 gas. After carburization the sample was cooled under 30 sccm N2 and passivated under 30 sccm 1% O2/N2 for 2 hours. |  | 0 | 830 | 5 | N2 | 1 | 2 | 30 | [12 empty] | 830 | 5 | 30 | 0.6931472 | 0 | 0 | 0.8 | 0 | 0 | 0.4627564 | 0.5 | 0
1 g of ammonium heptamolybdate tetrahydrate dissolved in 5.5 mL of DI water. Separately, 1 g of sucrose dissolved in 2 mL of DI water at 50 °C. The two solutions were then combined. The combined solution was dried at 120 °C in air for 24 hours, then crushed and sieved to 212 microns. 0.6 g of the sieved precursor was carburized at a ramp rate of 5 °C/min to 830 °C for 2 hr under 60 sccm of N2 gas. After carburization the sample was cooled under 30 sccm N2 and passivated under 30 sccm 1% O2/N2 for 2 hours. |  | 0 | 830 | 5 | N2 | 1 | 2 | 60 | [12 empty] | 830 | 5 | 60 | 0.6931472 | 0 | 0 | 0.8 | 0 | 0.4285714 | 0.4627564 | 0.5 | 0
1 g of ammonium heptamolybdate tetrahydrate dissolved in 5.5 mL of DI water. Separately, 1 g of sucrose dissolved in 2 mL of DI water at 50 °C. The two solutions were then combined. The combined solution was dried at 120 °C in air for 24 hours, then crushed and sieved to 212 microns. 0.6 g of the sieved precursor was carburized at a ramp rate of 5 °C/min to 830 °C for 2 hr under 100 sccm of N2 gas. After carburization the sample was cooled under 30 sccm N2 and passivated under 30 sccm 1% O2/N2 for 2 hours. |  | 0 | 830 | 5 | N2 | 1 | 2 | 100 | [12 empty] | 830 | 5 | 100 | 0.6931472 | 0 | 0 | 0.8 | 0 | 1 | 0.4627564 | 0.5 | 0