1 g of ammonium heptamolybdate tetrahydrate dissolved in 5.5 mL of DI water. Separately, 1 g of sucrose dissolved in 2 mL of DI water at 50 °C. The two solutions were then combined. The combined solution was dried at 120 °C in air for 24 hours, then crushed and sieved to 212 microns. 0.6 g of the sieved precursor was carburized at a ramp rate of 5 °C/min to 830 °C for 5 hr under 30 sccm of N2 gas. After carburization the sample was cooled under 30 sccm N2 and passivated under 30 sccm 1% O2/N2 for 2 hours. |  | 0 | 830 | 5 | N2 | 1 | 5 | 30 | [12 empty] | 830 | 5 | 30 | 1.609438 | 0 | 0 | 0.8 | 0 | 0 | 0.7686218 | 0.5 | 0
1 g of ammonium heptamolybdate tetrahydrate dissolved in 5.5 mL of DI water. Separately, 1 g of sucrose dissolved in 2 mL of DI water at 50 °C. The two solutions were then combined. The combined solution was dried at 120 °C in air for 24 hours, then crushed and sieved to 212 microns. 0.6 g of the sieved precursor was carburized at a ramp rate of 5 °C/min to 830 °C for 5 hr under 60 sccm of N2 gas. After carburization the sample was cooled under 30 sccm N2 and passivated under 30 sccm 1% O2/N2 for 2 hours. |  | 0 | 830 | 5 | N2 | 1 | 5 | 60 | [12 empty] | 830 | 5 | 60 | 1.609438 | 0 | 0 | 0.8 | 0 | 0.4285714 | 0.7686218 | 0.5 | 0
1 g of ammonium heptamolybdate tetrahydrate dissolved in 5.5 mL of DI water. Separately, 1 g of sucrose dissolved in 2 mL of DI water at 50 °C. The two solutions were then combined. The combined solution was dried at 120 °C in air for 24 hours, then crushed and sieved to 212 microns. 0.6 g of the sieved precursor was carburized at a ramp rate of 5 °C/min to 830 °C for 5 hr under 100 sccm of N2 gas. After carburization the sample was cooled under 30 sccm N2 and passivated under 30 sccm 1% O2/N2 for 2 hours. |  | 0 | 830 | 5 | N2 | 1 | 5 | 100 | [12 empty] | 830 | 5 | 100 | 1.609438 | 0 | 0 | 0.8 | 0 | 1 | 0.7686218 | 0.5 | 0
1 g of ammonium heptamolybdate tetrahydrate dissolved in 5.5 mL of DI water. Separately, 1 g of sucrose dissolved in 2 mL of DI water at 50 °C. The two solutions were then combined. The combined solution was dried at 120 °C in air for 24 hours, then crushed and sieved to 212 microns. 0.6 g of the sieved precursor was carburized at a ramp rate of 5 °C/min to 830 °C for 10 hr under 30 sccm of N2 gas. After carburization the sample was cooled under 30 sccm N2 and passivated under 30 sccm 1% O2/N2 for 2 hours. |  | 0 | 830 | 5 | N2 | 1 | 10 | 30 | [12 empty] | 830 | 5 | 30 | 2.302585 | 0 | 0 | 0.8 | 0 | 0 | 1 | 0.5 | 0
1 g of ammonium heptamolybdate tetrahydrate dissolved in 5.5 mL of DI water. Separately, 1 g of sucrose dissolved in 2 mL of DI water at 50 °C. The two solutions were then combined. The combined solution was dried at 120 °C in air for 24 hours, then crushed and sieved to 212 microns. 0.6 g of the sieved precursor was carburized at a ramp rate of 5 °C/min to 830 °C for 10 hr under 60 sccm of N2 gas. After carburization the sample was cooled under 30 sccm N2 and passivated under 30 sccm 1% O2/N2 for 2 hours. |  | 0 | 830 | 5 | N2 | 1 | 10 | 60 | [12 empty] | 830 | 5 | 60 | 2.302585 | 0 | 0 | 0.8 | 0 | 0.4285714 | 1 | 0.5 | 0
1 g of ammonium heptamolybdate tetrahydrate dissolved in 5.5 mL of DI water. Separately, 1 g of sucrose dissolved in 2 mL of DI water at 50 °C. The two solutions were then combined. The combined solution was dried at 120 °C in air for 24 hours, then crushed and sieved to 212 microns. 0.6 g of the sieved precursor was carburized at a ramp rate of 5 °C/min to 830 °C for 10 hr under 100 sccm of N2 gas. After carburization the sample was cooled under 30 sccm N2 and passivated under 30 sccm 1% O2/N2 for 2 hours. |  | 0 | 830 | 5 | N2 | 1 | 10 | 100 | [12 empty] | 830 | 5 | 100 | 2.302585 | 0 | 0 | 0.8 | 0 | 1 | 1 | 0.5 | 0
1 g of ammonium heptamolybdate tetrahydrate dissolved in 6 mL of DI water. Separately, 0.5 g of sucrose dissolved in 1.5 mL of DI water at 50 °C. The two solutions were then combined. The combined solution was dried at 120 °C in air for 24 hours, then crushed and sieved to 212 microns. 0.6 g of the sieved precursor was carburized at a ramp rate of 5 °C/min to 830 °C for 0.5 hr under 30 sccm of N2 gas. After carburization the sample was cooled under 30 sccm N2 and passivated under 30 sccm 1% O2/N2 for 2 hours. |  | 0 | 830 | 5 | N2 | 2 | 0.5 | 30 | [12 empty] | 830 | 5 | 30 | -0.6931472 | 1 | 0 | 0.8 | 0 | 0 | 0 | 1 | 0
1 g of ammonium heptamolybdate tetrahydrate dissolved in 6 mL of DI water. Separately, 0.5 g of sucrose dissolved in 1.5 mL of DI water at 50 °C. The two solutions were then combined. The combined solution was dried at 120 °C in air for 24 hours, then crushed and sieved to 212 microns. 0.6 g of the sieved precursor was carburized at a ramp rate of 5 °C/min to 830 °C for 0.5 hr under 60 sccm of N2 gas. After carburization the sample was cooled under 30 sccm N2 and passivated under 30 sccm 1% O2/N2 for 2 hours. |  | 0 | 830 | 5 | N2 | 2 | 0.5 | 60 | [12 empty] | 830 | 5 | 60 | -0.6931472 | 1 | 0 | 0.8 | 0 | 0.4285714 | 0 | 1 | 0
1 g of ammonium heptamolybdate tetrahydrate dissolved in 6 mL of DI water. Separately, 0.5 g of sucrose dissolved in 1.5 mL of DI water at 50 °C. The two solutions were then combined. The combined solution was dried at 120 °C in air for 24 hours, then crushed and sieved to 212 microns. 0.6 g of the sieved precursor was carburized at a ramp rate of 5 °C/min to 830 °C for 0.5 hr under 100 sccm of N2 gas. After carburization the sample was cooled under 30 sccm N2 and passivated under 30 sccm 1% O2/N2 for 2 hours. |  | 0 | 830 | 5 | N2 | 2 | 0.5 | 100 | [12 empty] | 830 | 5 | 100 | -0.6931472 | 1 | 0 | 0.8 | 0 | 1 | 0 | 1 | 0
1 g of ammonium heptamolybdate tetrahydrate dissolved in 6 mL of DI water. Separately, 0.5 g of sucrose dissolved in 1.5 mL of DI water at 50 °C. The two solutions were then combined. The combined solution was dried at 120 °C in air for 24 hours, then crushed and sieved to 212 microns. 0.6 g of the sieved precursor was carburized at a ramp rate of 5 °C/min to 830 °C for 2 hr under 30 sccm of N2 gas. After carburization the sample was cooled under 30 sccm N2 and passivated under 30 sccm 1% O2/N2 for 2 hours. |  | 0 | 830 | 5 | N2 | 2 | 2 | 30 | [12 empty] | 830 | 5 | 30 | 0.6931472 | 1 | 0 | 0.8 | 0 | 0 | 0.4627564 | 1 | 0
1 g of ammonium heptamolybdate tetrahydrate dissolved in 6 mL of DI water. Separately, 0.5 g of sucrose dissolved in 1.5 mL of DI water at 50 °C. The two solutions were then combined. The combined solution was dried at 120 °C in air for 24 hours, then crushed and sieved to 212 microns. 0.6 g of the sieved precursor was carburized at a ramp rate of 5 °C/min to 830 °C for 2 hr under 60 sccm of N2 gas. After carburization the sample was cooled under 30 sccm N2 and passivated under 30 sccm 1% O2/N2 for 2 hours. |  | 0 | 830 | 5 | N2 | 2 | 2 | 60 | [12 empty] | 830 | 5 | 60 | 0.6931472 | 1 | 0 | 0.8 | 0 | 0.4285714 | 0.4627564 | 1 | 0
1 g of ammonium heptamolybdate tetrahydrate dissolved in 6 mL of DI water. Separately, 0.5 g of sucrose dissolved in 1.5 mL of DI water at 50 °C. The two solutions were then combined. The combined solution was dried at 120 °C in air for 24 hours, then crushed and sieved to 212 microns. 0.6 g of the sieved precursor was carburized at a ramp rate of 5 °C/min to 830 °C for 2 hr under 100 sccm of N2 gas. After carburization the sample was cooled under 30 sccm N2 and passivated under 30 sccm 1% O2/N2 for 2 hours. |  | 0 | 830 | 5 | N2 | 2 | 2 | 100 | [12 empty] | 830 | 5 | 100 | 0.6931472 | 1 | 0 | 0.8 | 0 | 1 | 0.4627564 | 1 | 0
1 g of ammonium heptamolybdate tetrahydrate dissolved in 6 mL of DI water. Separately, 0.5 g of sucrose dissolved in 1.5 mL of DI water at 50 °C. The two solutions were then combined. The combined solution was dried at 120 °C in air for 24 hours, then crushed and sieved to 212 microns. 0.6 g of the sieved precursor was carburized at a ramp rate of 5 °C/min to 830 °C for 5 hr under 30 sccm of N2 gas. After carburization the sample was cooled under 30 sccm N2 and passivated under 30 sccm 1% O2/N2 for 2 hours. |  | 0 | 830 | 5 | N2 | 2 | 5 | 30 | [12 empty] | 830 | 5 | 30 | 1.609438 | 1 | 0 | 0.8 | 0 | 0 | 0.7686218 | 1 | 0
1 g of ammonium heptamolybdate tetrahydrate dissolved in 6 mL of DI water. Separately, 0.5 g of sucrose dissolved in 1.5 mL of DI water at 50 °C. The two solutions were then combined. The combined solution was dried at 120 °C in air for 24 hours, then crushed and sieved to 212 microns. 0.6 g of the sieved precursor was carburized at a ramp rate of 5 °C/min to 830 °C for 5 hr under 60 sccm of N2 gas. After carburization the sample was cooled under 30 sccm N2 and passivated under 30 sccm 1% O2/N2 for 2 hours. |  | 0 | 830 | 5 | N2 | 2 | 5 | 60 | [12 empty] | 830 | 5 | 60 | 1.609438 | 1 | 0 | 0.8 | 0 | 0.4285714 | 0.7686218 | 1 | 0
1 g of ammonium heptamolybdate tetrahydrate dissolved in 6 mL of DI water. Separately, 0.5 g of sucrose dissolved in 1.5 mL of DI water at 50 °C. The two solutions were then combined. The combined solution was dried at 120 °C in air for 24 hours, then crushed and sieved to 212 microns. 0.6 g of the sieved precursor was carburized at a ramp rate of 5 °C/min to 830 °C for 5 hr under 100 sccm of N2 gas. After carburization the sample was cooled under 30 sccm N2 and passivated under 30 sccm 1% O2/N2 for 2 hours. |  | 0 | 830 | 5 | N2 | 2 | 5 | 100 | [12 empty] | 830 | 5 | 100 | 1.609438 | 1 | 0 | 0.8 | 0 | 1 | 0.7686218 | 1 | 0
1 g of ammonium heptamolybdate tetrahydrate dissolved in 6 mL of DI water. Separately, 0.5 g of sucrose dissolved in 1.5 mL of DI water at 50 °C. The two solutions were then combined. The combined solution was dried at 120 °C in air for 24 hours, then crushed and sieved to 212 microns. 0.6 g of the sieved precursor was carburized at a ramp rate of 5 °C/min to 830 °C for 10 hr under 30 sccm of N2 gas. After carburization the sample was cooled under 30 sccm N2 and passivated under 30 sccm 1% O2/N2 for 2 hours. |  | 0 | 830 | 5 | N2 | 2 | 10 | 30 | [12 empty] | 830 | 5 | 30 | 2.302585 | 1 | 0 | 0.8 | 0 | 0 | 1 | 1 | 0
1 g of ammonium heptamolybdate tetrahydrate dissolved in 6 mL of DI water. Separately, 0.5 g of sucrose dissolved in 1.5 mL of DI water at 50 °C. The two solutions were then combined. The combined solution was dried at 120 °C in air for 24 hours, then crushed and sieved to 212 microns. 0.6 g of the sieved precursor was carburized at a ramp rate of 5 °C/min to 830 °C for 10 hr under 60 sccm of N2 gas. After carburization the sample was cooled under 30 sccm N2 and passivated under 30 sccm 1% O2/N2 for 2 hours. |  | 0 | 830 | 5 | N2 | 2 | 10 | 60 | [12 empty] | 830 | 5 | 60 | 2.302585 | 1 | 0 | 0.8 | 0 | 0.4285714 | 1 | 1 | 0
1 g of ammonium heptamolybdate tetrahydrate dissolved in 6 mL of DI water. Separately, 0.5 g of sucrose dissolved in 1.5 mL of DI water at 50 °C. The two solutions were then combined. The combined solution was dried at 120 °C in air for 24 hours, then crushed and sieved to 212 microns. 0.6 g of the sieved precursor was carburized at a ramp rate of 5 °C/min to 830 °C for 10 hr under 100 sccm of N2 gas. After carburization the sample was cooled under 30 sccm N2 and passivated under 30 sccm 1% O2/N2 for 2 hours. |  | 0 | 830 | 5 | N2 | 2 | 10 | 100 | [12 empty] | 830 | 5 | 100 | 2.302585 | 1 | 0 | 0.8 | 0 | 1 | 1 | 1 | 0
1 g of ammonium heptamolybdate tetrahydrate dissolved in 4 mL of DI water. Separately, 2 g of sucrose dissolved in 3.5 mL of DI water at 50 °C. The two solutions were then combined. The combined solution was dried at 120 °C in air for 24 hours, then crushed and sieved to 212 microns. 0.6 g of the sieved precursor was carburized at a ramp rate of 10 °C/min to 830 °C for 0.5 hr under 30 sccm of H2 gas. After carburization the sample was cooled under 30 sccm N2 and passivated under 30 sccm 1% O2/N2 for 2 hours. |  | 0 | 830 | 10 | H2 | 0.5 | 0.5 | 30 | [12 empty] | 830 | 10 | 30 | -0.6931472 | -1 | 1 | 0.8 | 0.5 | 0 | 0 | 0 | 1
1 g of ammonium heptamolybdate tetrahydrate dissolved in 4 mL of DI water. Separately, 2 g of sucrose dissolved in 3.5 mL of DI water at 50 °C. The two solutions were then combined. The combined solution was dried at 120 °C in air for 24 hours, then crushed and sieved to 212 microns. 0.6 g of the sieved precursor was carburized at a ramp rate of 10 °C/min to 830 °C for 0.5 hr under 60 sccm of H2 gas. After carburization the sample was cooled under 30 sccm N2 and passivated under 30 sccm 1% O2/N2 for 2 hours. |  | 0 | 830 | 10 | H2 | 0.5 | 0.5 | 60 | [12 empty] | 830 | 10 | 60 | -0.6931472 | -1 | 1 | 0.8 | 0.5 | 0.4285714 | 0 | 0 | 1
1 g of ammonium heptamolybdate tetrahydrate dissolved in 4 mL of DI water. Separately, 2 g of sucrose dissolved in 3.5 mL of DI water at 50 °C. The two solutions were then combined. The combined solution was dried at 120 °C in air for 24 hours, then crushed and sieved to 212 microns. 0.6 g of the sieved precursor was carburized at a ramp rate of 10 °C/min to 830 °C for 0.5 hr under 100 sccm of H2 gas. After carburization the sample was cooled under 30 sccm N2 and passivated under 30 sccm 1% O2/N2 for 2 hours. |  | 0 | 830 | 10 | H2 | 0.5 | 0.5 | 100 | [12 empty] | 830 | 10 | 100 | -0.6931472 | -1 | 1 | 0.8 | 0.5 | 1 | 0 | 0 | 1
1 g of ammonium heptamolybdate tetrahydrate dissolved in 4 mL of DI water. Separately, 2 g of sucrose dissolved in 3.5 mL of DI water at 50 °C. The two solutions were then combined. The combined solution was dried at 120 °C in air for 24 hours, then crushed and sieved to 212 microns. 0.6 g of the sieved precursor was carburized at a ramp rate of 10 °C/min to 830 °C for 2 hr under 30 sccm of H2 gas. After carburization the sample was cooled under 30 sccm N2 and passivated under 30 sccm 1% O2/N2 for 2 hours. |  | 0 | 830 | 10 | H2 | 0.5 | 2 | 30 | [12 empty] | 830 | 10 | 30 | 0.6931472 | -1 | 1 | 0.8 | 0.5 | 0 | 0.4627564 | 0 | 1
1 g of ammonium heptamolybdate tetrahydrate dissolved in 4 mL of DI water. Separately, 2 g of sucrose dissolved in 3.5 mL of DI water at 50 °C. The two solutions were then combined. The combined solution was dried at 120 °C in air for 24 hours, then crushed and sieved to 212 microns. 0.6 g of the sieved precursor was carburized at a ramp rate of 10 °C/min to 830 °C for 2 hr under 60 sccm of H2 gas. After carburization the sample was cooled under 30 sccm N2 and passivated under 30 sccm 1% O2/N2 for 2 hours. |  | 0 | 830 | 10 | H2 | 0.5 | 2 | 60 | [12 empty] | 830 | 10 | 60 | 0.6931472 | -1 | 1 | 0.8 | 0.5 | 0.4285714 | 0.4627564 | 0 | 1
1 g of ammonium heptamolybdate tetrahydrate dissolved in 4 mL of DI water. Separately, 2 g of sucrose dissolved in 3.5 mL of DI water at 50 °C. The two solutions were then combined. The combined solution was dried at 120 °C in air for 24 hours, then crushed and sieved to 212 microns. 0.6 g of the sieved precursor was carburized at a ramp rate of 10 °C/min to 830 °C for 2 hr under 100 sccm of H2 gas. After carburization the sample was cooled under 30 sccm N2 and passivated under 30 sccm 1% O2/N2 for 2 hours. |  | 0 | 830 | 10 | H2 | 0.5 | 2 | 100 | [12 empty] | 830 | 10 | 100 | 0.6931472 | -1 | 1 | 0.8 | 0.5 | 1 | 0.4627564 | 0 | 1
1 g of ammonium heptamolybdate tetrahydrate dissolved in 4 mL of DI water. Separately, 2 g of sucrose dissolved in 3.5 mL of DI water at 50 °C. The two solutions were then combined. The combined solution was dried at 120 °C in air for 24 hours, then crushed and sieved to 212 microns. 0.6 g of the sieved precursor was carburized at a ramp rate of 10 °C/min to 830 °C for 5 hr under 30 sccm of H2 gas. After carburization the sample was cooled under 30 sccm N2 and passivated under 30 sccm 1% O2/N2 for 2 hours. |  | 0 | 830 | 10 | H2 | 0.5 | 5 | 30 | [12 empty] | 830 | 10 | 30 | 1.609438 | -1 | 1 | 0.8 | 0.5 | 0 | 0.7686218 | 0 | 1
1 g of ammonium heptamolybdate tetrahydrate dissolved in 4 mL of DI water. Separately, 2 g of sucrose dissolved in 3.5 mL of DI water at 50 °C. The two solutions were then combined. The combined solution was dried at 120 °C in air for 24 hours, then crushed and sieved to 212 microns. 0.6 g of the sieved precursor was carburized at a ramp rate of 10 °C/min to 830 °C for 5 hr under 60 sccm of H2 gas. After carburization the sample was cooled under 30 sccm N2 and passivated under 30 sccm 1% O2/N2 for 2 hours. |  | 0 | 830 | 10 | H2 | 0.5 | 5 | 60 | [12 empty] | 830 | 10 | 60 | 1.609438 | -1 | 1 | 0.8 | 0.5 | 0.4285714 | 0.7686218 | 0 | 1
1 g of ammonium heptamolybdate tetrahydrate dissolved in 4 mL of DI water. Separately, 2 g of sucrose dissolved in 3.5 mL of DI water at 50 °C. The two solutions were then combined. The combined solution was dried at 120 °C in air for 24 hours, then crushed and sieved to 212 microns. 0.6 g of the sieved precursor was carburized at a ramp rate of 10 °C/min to 830 °C for 5 hr under 100 sccm of H2 gas. After carburization the sample was cooled under 30 sccm N2 and passivated under 30 sccm 1% O2/N2 for 2 hours. |  | 0 | 830 | 10 | H2 | 0.5 | 5 | 100 | [12 empty] | 830 | 10 | 100 | 1.609438 | -1 | 1 | 0.8 | 0.5 | 1 | 0.7686218 | 0 | 1
1 g of ammonium heptamolybdate tetrahydrate dissolved in 4 mL of DI water. Separately, 2 g of sucrose dissolved in 3.5 mL of DI water at 50 °C. The two solutions were then combined. The combined solution was dried at 120 °C in air for 24 hours, then crushed and sieved to 212 microns. 0.6 g of the sieved precursor was carburized at a ramp rate of 10 °C/min to 830 °C for 10 hr under 30 sccm of H2 gas. After carburization the sample was cooled under 30 sccm N2 and passivated under 30 sccm 1% O2/N2 for 2 hours. |  | 0 | 830 | 10 | H2 | 0.5 | 10 | 30 | [12 empty] | 830 | 10 | 30 | 2.302585 | -1 | 1 | 0.8 | 0.5 | 0 | 1 | 0 | 1
1 g of ammonium heptamolybdate tetrahydrate dissolved in 4 mL of DI water. Separately, 2 g of sucrose dissolved in 3.5 mL of DI water at 50 °C. The two solutions were then combined. The combined solution was dried at 120 °C in air for 24 hours, then crushed and sieved to 212 microns. 0.6 g of the sieved precursor was carburized at a ramp rate of 10 °C/min to 830 °C for 10 hr under 60 sccm of H2 gas. After carburization the sample was cooled under 30 sccm N2 and passivated under 30 sccm 1% O2/N2 for 2 hours. |  | 0 | 830 | 10 | H2 | 0.5 | 10 | 60 | [12 empty] | 830 | 10 | 60 | 2.302585 | -1 | 1 | 0.8 | 0.5 | 0.4285714 | 1 | 0 | 1
1 g of ammonium heptamolybdate tetrahydrate dissolved in 4 mL of DI water. Separately, 2 g of sucrose dissolved in 3.5 mL of DI water at 50 °C. The two solutions were then combined. The combined solution was dried at 120 °C in air for 24 hours, then crushed and sieved to 212 microns. 0.6 g of the sieved precursor was carburized at a ramp rate of 10 °C/min to 830 °C for 10 hr under 100 sccm of H2 gas. After carburization the sample was cooled under 30 sccm N2 and passivated under 30 sccm 1% O2/N2 for 2 hours. |  | 0 | 830 | 10 | H2 | 0.5 | 10 | 100 | [12 empty] | 830 | 10 | 100 | 2.302585 | -1 | 1 | 0.8 | 0.5 | 1 | 1 | 0 | 1
1 g of ammonium heptamolybdate tetrahydrate dissolved in 5.5 mL of DI water. Separately, 1 g of sucrose dissolved in 2 mL of DI water at 50 °C. The two solutions were then combined. The combined solution was dried at 120 °C in air for 24 hours, then crushed and sieved to 212 microns. 0.6 g of the sieved precursor was carburized at a ramp rate of 10 °C/min to 830 °C for 0.5 hr under 30 sccm of H2 gas. After carburization the sample was cooled under 30 sccm N2 and passivated under 30 sccm 1% O2/N2 for 2 hours. |  | 0 | 830 | 10 | H2 | 1 | 0.5 | 30 | [12 empty] | 830 | 10 | 30 | -0.6931472 | 0 | 1 | 0.8 | 0.5 | 0 | 0 | 0.5 | 1
1 g of ammonium heptamolybdate tetrahydrate dissolved in 5.5 mL of DI water. Separately, 1 g of sucrose dissolved in 2 mL of DI water at 50 °C. The two solutions were then combined. The combined solution was dried at 120 °C in air for 24 hours, then crushed and sieved to 212 microns. 0.6 g of the sieved precursor was carburized at a ramp rate of 10 °C/min to 830 °C for 0.5 hr under 60 sccm of H2 gas. After carburization the sample was cooled under 30 sccm N2 and passivated under 30 sccm 1% O2/N2 for 2 hours. |  | 0 | 830 | 10 | H2 | 1 | 0.5 | 60 | [12 empty] | 830 | 10 | 60 | -0.6931472 | 0 | 1 | 0.8 | 0.5 | 0.4285714 | 0 | 0.5 | 1
1 g of ammonium heptamolybdate tetrahydrate dissolved in 5.5 mL of DI water. Separately, 1 g of sucrose dissolved in 2 mL of DI water at 50 °C. The two solutions were then combined. The combined solution was dried at 120 °C in air for 24 hours, then crushed and sieved to 212 microns. 0.6 g of the sieved precursor was carburized at a ramp rate of 10 °C/min to 830 °C for 0.5 hr under 100 sccm of H2 gas. After carburization the sample was cooled under 30 sccm N2 and passivated under 30 sccm 1% O2/N2 for 2 hours. |  | 0 | 830 | 10 | H2 | 1 | 0.5 | 100 | [12 empty] | 830 | 10 | 100 | -0.6931472 | 0 | 1 | 0.8 | 0.5 | 1 | 0 | 0.5 | 1
1 g of ammonium heptamolybdate tetrahydrate dissolved in 5.5 mL of DI water. Separately, 1 g of sucrose dissolved in 2 mL of DI water at 50 °C. The two solutions were then combined. The combined solution was dried at 120 °C in air for 24 hours, then crushed and sieved to 212 microns. 0.6 g of the sieved precursor was carburized at a ramp rate of 10 °C/min to 830 °C for 2 hr under 30 sccm of H2 gas. After carburization the sample was cooled under 30 sccm N2 and passivated under 30 sccm 1% O2/N2 for 2 hours. |  | 0 | 830 | 10 | H2 | 1 | 2 | 30 | [12 empty] | 830 | 10 | 30 | 0.6931472 | 0 | 1 | 0.8 | 0.5 | 0 | 0.4627564 | 0.5 | 1
1 g of ammonium heptamolybdate tetrahydrate dissolved in 5.5 mL of DI water. Separately, 1 g of sucrose dissolved in 2 mL of DI water at 50 °C. The two solutions were then combined. The combined solution was dried at 120 °C in air for 24 hours, then crushed and sieved to 212 microns. 0.6 g of the sieved precursor was carburized at a ramp rate of 10 °C/min to 830 °C for 2 hr under 60 sccm of H2 gas. After carburization the sample was cooled under 30 sccm N2 and passivated under 30 sccm 1% O2/N2 for 2 hours. |  | 0 | 830 | 10 | H2 | 1 | 2 | 60 | [12 empty] | 830 | 10 | 60 | 0.6931472 | 0 | 1 | 0.8 | 0.5 | 0.4285714 | 0.4627564 | 0.5 | 1
1 g of ammonium heptamolybdate tetrahydrate dissolved in 5.5 mL of DI water. Separately, 1 g of sucrose dissolved in 2 mL of DI water at 50 °C. The two solutions were then combined. The combined solution was dried at 120 °C in air for 24 hours, then crushed and sieved to 212 microns. 0.6 g of the sieved precursor was carburized at a ramp rate of 10 °C/min to 830 °C for 2 hr under 100 sccm of H2 gas. After carburization the sample was cooled under 30 sccm N2 and passivated under 30 sccm 1% O2/N2 for 2 hours. |  | 0 | 830 | 10 | H2 | 1 | 2 | 100 | [12 empty] | 830 | 10 | 100 | 0.6931472 | 0 | 1 | 0.8 | 0.5 | 1 | 0.4627564 | 0.5 | 1
1 g of ammonium heptamolybdate tetrahydrate dissolved in 5.5 mL of DI water. Separately, 1 g of sucrose dissolved in 2 mL of DI water at 50 °C. The two solutions were then combined. The combined solution was dried at 120 °C in air for 24 hours, then crushed and sieved to 212 microns. 0.6 g of the sieved precursor was carburized at a ramp rate of 10 °C/min to 830 °C for 5 hr under 30 sccm of H2 gas. After carburization the sample was cooled under 30 sccm N2 and passivated under 30 sccm 1% O2/N2 for 2 hours. |  | 0 | 830 | 10 | H2 | 1 | 5 | 30 | [12 empty] | 830 | 10 | 30 | 1.609438 | 0 | 1 | 0.8 | 0.5 | 0 | 0.7686218 | 0.5 | 1
1 g of ammonium heptamolybdate tetrahydrate dissolved in 5.5 mL of DI water. Separately, 1 g of sucrose dissolved in 2 mL of DI water at 50 °C. The two solutions were then combined. The combined solution was dried at 120 °C in air for 24 hours, then crushed and sieved to 212 microns. 0.6 g of the sieved precursor was carburized at a ramp rate of 10 °C/min to 830 °C for 5 hr under 60 sccm of H2 gas. After carburization the sample was cooled under 30 sccm N2 and passivated under 30 sccm 1% O2/N2 for 2 hours. |  | 0 | 830 | 10 | H2 | 1 | 5 | 60 | [12 empty] | 830 | 10 | 60 | 1.609438 | 0 | 1 | 0.8 | 0.5 | 0.4285714 | 0.7686218 | 0.5 | 1
1 g of ammonium heptamolybdate tetrahydrate dissolved in 5.5 mL of DI water. Separately, 1 g of sucrose dissolved in 2 mL of DI water at 50 °C. The two solutions were then combined. The combined solution was dried at 120 °C in air for 24 hours, then crushed and sieved to 212 microns. 0.6 g of the sieved precursor was carburized at a ramp rate of 10 °C/min to 830 °C for 5 hr under 100 sccm of H2 gas. After carburization the sample was cooled under 30 sccm N2 and passivated under 30 sccm 1% O2/N2 for 2 hours. |  | 0 | 830 | 10 | H2 | 1 | 5 | 100 | [12 empty] | 830 | 10 | 100 | 1.609438 | 0 | 1 | 0.8 | 0.5 | 1 | 0.7686218 | 0.5 | 1
1 g of ammonium heptamolybdate tetrahydrate dissolved in 5.5 mL of DI water. Separately, 1 g of sucrose dissolved in 2 mL of DI water at 50 °C. The two solutions were then combined. The combined solution was dried at 120 °C in air for 24 hours, then crushed and sieved to 212 microns. 0.6 g of the sieved precursor was carburized at a ramp rate of 10 °C/min to 830 °C for 10 hr under 30 sccm of H2 gas. After carburization the sample was cooled under 30 sccm N2 and passivated under 30 sccm 1% O2/N2 for 2 hours. |  | 0 | 830 | 10 | H2 | 1 | 10 | 30 | [12 empty] | 830 | 10 | 30 | 2.302585 | 0 | 1 | 0.8 | 0.5 | 0 | 1 | 0.5 | 1
1 g of ammonium heptamolybdate tetrahydrate dissolved in 5.5 mL of DI water. Separately, 1 g of sucrose dissolved in 2 mL of DI water at 50 °C. The two solutions were then combined. The combined solution was dried at 120 °C in air for 24 hours, then crushed and sieved to 212 microns. 0.6 g of the sieved precursor was carburized at a ramp rate of 10 °C/min to 830 °C for 10 hr under 60 sccm of H2 gas. After carburization the sample was cooled under 30 sccm N2 and passivated under 30 sccm 1% O2/N2 for 2 hours. |  | 0 | 830 | 10 | H2 | 1 | 10 | 60 | [12 empty] | 830 | 10 | 60 | 2.302585 | 0 | 1 | 0.8 | 0.5 | 0.4285714 | 1 | 0.5 | 1
1 g of ammonium heptamolybdate tetrahydrate dissolved in 5.5 mL of DI water. Separately, 1 g of sucrose dissolved in 2 mL of DI water at 50 °C. The two solutions were then combined. The combined solution was dried at 120 °C in air for 24 hours, then crushed and sieved to 212 microns. 0.6 g of the sieved precursor was carburized at a ramp rate of 10 °C/min to 830 °C for 10 hr under 100 sccm of H2 gas. After carburization the sample was cooled under 30 sccm N2 and passivated under 30 sccm 1% O2/N2 for 2 hours. |  | 0 | 830 | 10 | H2 | 1 | 10 | 100 | [12 empty] | 830 | 10 | 100 | 2.302585 | 0 | 1 | 0.8 | 0.5 | 1 | 1 | 0.5 | 1
1 g of ammonium heptamolybdate tetrahydrate dissolved in 6 mL of DI water. Separately, 0.5 g of sucrose dissolved in 1.5 mL of DI water at 50 °C. The two solutions were then combined. The combined solution was dried at 120 °C in air for 24 hours, then crushed and sieved to 212 microns. 0.6 g of the sieved precursor was carburized at a ramp rate of 10 °C/min to 830 °C for 0.5 hr under 30 sccm of H2 gas. After carburization the sample was cooled under 30 sccm N2 and passivated under 30 sccm 1% O2/N2 for 2 hours. |  | 0 | 830 | 10 | H2 | 2 | 0.5 | 30 | [12 empty] | 830 | 10 | 30 | -0.6931472 | 1 | 1 | 0.8 | 0.5 | 0 | 0 | 1 | 1
1 g of ammonium heptamolybdate tetrahydrate dissolved in 6 mL of DI water. Separately, 0.5 g of sucrose dissolved in 1.5 mL of DI water at 50 °C. The two solutions were then combined. The combined solution was dried at 120 °C in air for 24 hours, then crushed and sieved to 212 microns. 0.6 g of the sieved precursor was carburized at a ramp rate of 10 °C/min to 830 °C for 0.5 hr under 60 sccm of H2 gas. After carburization the sample was cooled under 30 sccm N2 and passivated under 30 sccm 1% O2/N2 for 2 hours. |  | 0 | 830 | 10 | H2 | 2 | 0.5 | 60 | [12 empty] | 830 | 10 | 60 | -0.6931472 | 1 | 1 | 0.8 | 0.5 | 0.4285714 | 0 | 1 | 1
1 g of ammonium heptamolybdate tetrahydrate dissolved in 6 mL of DI water. Separately, 0.5 g of sucrose dissolved in 1.5 mL of DI water at 50 °C. The two solutions were then combined. The combined solution was dried at 120 °C in air for 24 hours, then crushed and sieved to 212 microns. 0.6 g of the sieved precursor was carburized at a ramp rate of 10 °C/min to 830 °C for 0.5 hr under 100 sccm of H2 gas. After carburization the sample was cooled under 30 sccm N2 and passivated under 30 sccm 1% O2/N2 for 2 hours. |  | 0 | 830 | 10 | H2 | 2 | 0.5 | 100 | [12 empty] | 830 | 10 | 100 | -0.6931472 | 1 | 1 | 0.8 | 0.5 | 1 | 0 | 1 | 1
1 g of ammonium heptamolybdate tetrahydrate dissolved in 6 mL of DI water. Separately, 0.5 g of sucrose dissolved in 1.5 mL of DI water at 50 °C. The two solutions were then combined. The combined solution was dried at 120 °C in air for 24 hours, then crushed and sieved to 212 microns. 0.6 g of the sieved precursor was carburized at a ramp rate of 10 °C/min to 830 °C for 2 hr under 30 sccm of H2 gas. After carburization the sample was cooled under 30 sccm N2 and passivated under 30 sccm 1% O2/N2 for 2 hours. |  | 0 | 830 | 10 | H2 | 2 | 2 | 30 | [12 empty] | 830 | 10 | 30 | 0.6931472 | 1 | 1 | 0.8 | 0.5 | 0 | 0.4627564 | 1 | 1
1 g of ammonium heptamolybdate tetrahydrate dissolved in 6 mL of DI water. Separately, 0.5 g of sucrose dissolved in 1.5 mL of DI water at 50 °C. The two solutions were then combined. The combined solution was dried at 120 °C in air for 24 hours, then crushed and sieved to 212 microns. 0.6 g of the sieved precursor was carburized at a ramp rate of 10 °C/min to 830 °C for 2 hr under 60 sccm of H2 gas. After carburization the sample was cooled under 30 sccm N2 and passivated under 30 sccm 1% O2/N2 for 2 hours. |  | 0 | 830 | 10 | H2 | 2 | 2 | 60 | [12 empty] | 830 | 10 | 60 | 0.6931472 | 1 | 1 | 0.8 | 0.5 | 0.4285714 | 0.4627564 | 1 | 1
1 g of ammonium heptamolybdate tetrahydrate dissolved in 6 mL of DI water. Separately, 0.5 g of sucrose dissolved in 1.5 mL of DI water at 50 °C. The two solutions were then combined. The combined solution was dried at 120 °C in air for 24 hours, then crushed and sieved to 212 microns. 0.6 g of the sieved precursor was carburized at a ramp rate of 10 °C/min to 830 °C for 2 hr under 100 sccm of H2 gas. After carburization the sample was cooled under 30 sccm N2 and passivated under 30 sccm 1% O2/N2 for 2 hours. |  | 0 | 830 | 10 | H2 | 2 | 2 | 100 | [12 empty] | 830 | 10 | 100 | 0.6931472 | 1 | 1 | 0.8 | 0.5 | 1 | 0.4627564 | 1 | 1
1 g of ammonium heptamolybdate tetrahydrate dissolved in 6 mL of DI water. Separately, 0.5 g of sucrose dissolved in 1.5 mL of DI water at 50 °C. The two solutions were then combined. The combined solution was dried at 120 °C in air for 24 hours, then crushed and sieved to 212 microns. 0.6 g of the sieved precursor was carburized at a ramp rate of 10 °C/min to 830 °C for 5 hr under 30 sccm of H2 gas. After carburization the sample was cooled under 30 sccm N2 and passivated under 30 sccm 1% O2/N2 for 2 hours. |  | 0 | 830 | 10 | H2 | 2 | 5 | 30 | [12 empty] | 830 | 10 | 30 | 1.609438 | 1 | 1 | 0.8 | 0.5 | 0 | 0.7686218 | 1 | 1
1 g of ammonium heptamolybdate tetrahydrate dissolved in 6 mL of DI water. Separately, 0.5 g of sucrose dissolved in 1.5 mL of DI water at 50 °C. The two solutions were then combined. The combined solution was dried at 120 °C in air for 24 hours, then crushed and sieved to 212 microns. 0.6 g of the sieved precursor was carburized at a ramp rate of 10 °C/min to 830 °C for 5 hr under 60 sccm of H2 gas. After carburization the sample was cooled under 30 sccm N2 and passivated under 30 sccm 1% O2/N2 for 2 hours. |  | 0 | 830 | 10 | H2 | 2 | 5 | 60 | [12 empty] | 830 | 10 | 60 | 1.609438 | 1 | 1 | 0.8 | 0.5 | 0.4285714 | 0.7686218 | 1 | 1
1 g of ammonium heptamolybdate tetrahydrate dissolved in 6 mL of DI water. Separately, 0.5 g of sucrose dissolved in 1.5 mL of DI water at 50 °C. The two solutions were then combined. The combined solution was dried at 120 °C in air for 24 hours, then crushed and sieved to 212 microns. 0.6 g of the sieved precursor was carburized at a ramp rate of 10 °C/min to 830 °C for 5 hr under 100 sccm of H2 gas. After carburization the sample was cooled under 30 sccm N2 and passivated under 30 sccm 1% O2/N2 for 2 hours. |  | 0 | 830 | 10 | H2 | 2 | 5 | 100 | [12 empty] | 830 | 10 | 100 | 1.609438 | 1 | 1 | 0.8 | 0.5 | 1 | 0.7686218 | 1 | 1
1 g of ammonium heptamolybdate tetrahydrate dissolved in 6 mL of DI water. Separately, 0.5 g of sucrose dissolved in 1.5 mL of DI water at 50 °C. The two solutions were then combined. The combined solution was dried at 120 °C in air for 24 hours, then crushed and sieved to 212 microns. 0.6 g of the sieved precursor was carburized at a ramp rate of 10 °C/min to 830 °C for 10 hr under 30 sccm of H2 gas. After carburization the sample was cooled under 30 sccm N2 and passivated under 30 sccm 1% O2/N2 for 2 hours. |  | 0 | 830 | 10 | H2 | 2 | 10 | 30 | [12 empty] | 830 | 10 | 30 | 2.302585 | 1 | 1 | 0.8 | 0.5 | 0 | 1 | 1 | 1
1 g of ammonium heptamolybdate tetrahydrate dissolved in 6 mL of DI water. Separately, 0.5 g of sucrose dissolved in 1.5 mL of DI water at 50 °C. The two solutions were then combined. The combined solution was dried at 120 °C in air for 24 hours, then crushed and sieved to 212 microns. 0.6 g of the sieved precursor was carburized at a ramp rate of 10 °C/min to 830 °C for 10 hr under 60 sccm of H2 gas. After carburization the sample was cooled under 30 sccm N2 and passivated under 30 sccm 1% O2/N2 for 2 hours. |  | 0 | 830 | 10 | H2 | 2 | 10 | 60 | [12 empty] | 830 | 10 | 60 | 2.302585 | 1 | 1 | 0.8 | 0.5 | 0.4285714 | 1 | 1 | 1
1 g of ammonium heptamolybdate tetrahydrate dissolved in 6 mL of DI water. Separately, 0.5 g of sucrose dissolved in 1.5 mL of DI water at 50 °C. The two solutions were then combined. The combined solution was dried at 120 °C in air for 24 hours, then crushed and sieved to 212 microns. 0.6 g of the sieved precursor was carburized at a ramp rate of 10 °C/min to 830 °C for 10 hr under 100 sccm of H2 gas. After carburization the sample was cooled under 30 sccm N2 and passivated under 30 sccm 1% O2/N2 for 2 hours. |  | 0 | 830 | 10 | H2 | 2 | 10 | 100 | [12 empty] | 830 | 10 | 100 | 2.302585 | 1 | 1 | 0.8 | 0.5 | 1 | 1 | 1 | 1
1 g of ammonium heptamolybdate tetrahydrate dissolved in 4 mL of DI water. Separately, 2 g of sucrose dissolved in 3.5 mL of DI water at 50 °C. The two solutions were then combined. The combined solution was dried at 120 °C in air for 24 hours, then crushed and sieved to 212 microns. 0.6 g of the sieved precursor was carburized at a ramp rate of 10 °C/min to 830 °C for 0.5 hr under 30 sccm of N2 gas. After carburization the sample was cooled under 30 sccm N2 and passivated under 30 sccm 1% O2/N2 for 2 hours. |  | 0 | 830 | 10 | N2 | 0.5 | 0.5 | 30 | [12 empty] | 830 | 10 | 30 | -0.6931472 | -1 | 0 | 0.8 | 0.5 | 0 | 0 | 0 | 0
1 g of ammonium heptamolybdate tetrahydrate dissolved in 4 mL of DI water. Separately, 2 g of sucrose dissolved in 3.5 mL of DI water at 50 °C. The two solutions were then combined. The combined solution was dried at 120 °C in air for 24 hours, then crushed and sieved to 212 microns. 0.6 g of the sieved precursor was carburized at a ramp rate of 10 °C/min to 830 °C for 0.5 hr under 60 sccm of N2 gas. After carburization the sample was cooled under 30 sccm N2 and passivated under 30 sccm 1% O2/N2 for 2 hours. |  | 0 | 830 | 10 | N2 | 0.5 | 0.5 | 60 | [12 empty] | 830 | 10 | 60 | -0.6931472 | -1 | 0 | 0.8 | 0.5 | 0.4285714 | 0 | 0 | 0
1 g of ammonium heptamolybdate tetrahydrate dissolved in 4 mL of DI water. Separately, 2 g of sucrose dissolved in 3.5 mL of DI water at 50 °C. The two solutions were then combined. The combined solution was dried at 120 °C in air for 24 hours, then crushed and sieved to 212 microns. 0.6 g of the sieved precursor was carburized at a ramp rate of 10 °C/min to 830 °C for 0.5 hr under 100 sccm of N2 gas. After carburization the sample was cooled under 30 sccm N2 and passivated under 30 sccm 1% O2/N2 for 2 hours. |  | 0 | 830 | 10 | N2 | 0.5 | 0.5 | 100 | [12 empty] | 830 | 10 | 100 | -0.6931472 | -1 | 0 | 0.8 | 0.5 | 1 | 0 | 0 | 0
1 g of ammonium heptamolybdate tetrahydrate dissolved in 4 mL of DI water. Separately, 2 g of sucrose dissolved in 3.5 mL of DI water at 50 °C. The two solutions were then combined. The combined solution was dried at 120 °C in air for 24 hours, then crushed and sieved to 212 microns. 0.6 g of the sieved precursor was carburized at a ramp rate of 10 °C/min to 830 °C for 2 hr under 30 sccm of N2 gas. After carburization the sample was cooled under 30 sccm N2 and passivated under 30 sccm 1% O2/N2 for 2 hours. |  | 0 | 830 | 10 | N2 | 0.5 | 2 | 30 | [12 empty] | 830 | 10 | 30 | 0.6931472 | -1 | 0 | 0.8 | 0.5 | 0 | 0.4627564 | 0 | 0
1 g of ammonium heptamolybdate tetrahydrate dissolved in 4 mL of DI water. Separately, 2 g of sucrose dissolved in 3.5 mL of DI water at 50 °C. The two solutions were then combined. The combined solution was dried at 120 °C in air for 24 hours, then crushed and sieved to 212 microns. 0.6 g of the sieved precursor was carburized at a ramp rate of 10 °C/min to 830 °C for 2 hr under 60 sccm of N2 gas. After carburization the sample was cooled under 30 sccm N2 and passivated under 30 sccm 1% O2/N2 for 2 hours. |  | 0 | 830 | 10 | N2 | 0.5 | 2 | 60 | [12 empty] | 830 | 10 | 60 | 0.6931472 | -1 | 0 | 0.8 | 0.5 | 0.4285714 | 0.4627564 | 0 | 0
1 g of ammonium heptamolybdate tetrahydrate dissolved in 4 mL of DI water. Separately, 2 g of sucrose dissolved in 3.5 mL of DI water at 50 °C. The two solutions were then combined. The combined solution was dried at 120 °C in air for 24 hours, then crushed and sieved to 212 microns. 0.6 g of the sieved precursor was carburized at a ramp rate of 10 °C/min to 830 °C for 2 hr under 100 sccm of N2 gas. After carburization the sample was cooled under 30 sccm N2 and passivated under 30 sccm 1% O2/N2 for 2 hours. |  | 0 | 830 | 10 | N2 | 0.5 | 2 | 100 | [12 empty] | 830 | 10 | 100 | 0.6931472 | -1 | 0 | 0.8 | 0.5 | 1 | 0.4627564 | 0 | 0
1 g of ammonium heptamolybdate tetrahydrate dissolved in 4 mL of DI water. Separately, 2 g of sucrose dissolved in 3.5 mL of DI water at 50 °C. The two solutions were then combined. The combined solution was dried at 120 °C in air for 24 hours, then crushed and sieved to 212 microns. 0.6 g of the sieved precursor was carburized at a ramp rate of 10 °C/min to 830 °C for 5 hr under 30 sccm of N2 gas. After carburization the sample was cooled under 30 sccm N2 and passivated under 30 sccm 1% O2/N2 for 2 hours. |  | 0 | 830 | 10 | N2 | 0.5 | 5 | 30 | [12 empty] | 830 | 10 | 30 | 1.609438 | -1 | 0 | 0.8 | 0.5 | 0 | 0.7686218 | 0 | 0
1 g of ammonium heptamolybdate tetrahydrate dissolved in 4 mL of DI water. Separately, 2 g of sucrose dissolved in 3.5 mL of DI water at 50 °C. The two solutions were then combined. The combined solution was dried at 120 °C in air for 24 hours, then crushed and sieved to 212 microns. 0.6 g of the sieved precursor was carburized at a ramp rate of 10 °C/min to 830 °C for 5 hr under 60 sccm of N2 gas. After carburization the sample was cooled under 30 sccm N2 and passivated under 30 sccm 1% O2/N2 for 2 hours. |  | 0 | 830 | 10 | N2 | 0.5 | 5 | 60 | [12 empty] | 830 | 10 | 60 | 1.609438 | -1 | 0 | 0.8 | 0.5 | 0.4285714 | 0.7686218 | 0 | 0
1 g of ammonium heptamolybdate tetrahydrate dissolved in 4 mL of DI water. Separately, 2 g of sucrose dissolved in 3.5 mL of DI water at 50 °C. The two solutions were then combined. The combined solution was dried at 120 °C in air for 24 hours, then crushed and sieved to 212 microns. 0.6 g of the sieved precursor was carburized at a ramp rate of 10 °C/min to 830 °C for 5 hr under 100 sccm of N2 gas. After carburization the sample was cooled under 30 sccm N2 and passivated under 30 sccm 1% O2/N2 for 2 hours. |  | 0 | 830 | 10 | N2 | 0.5 | 5 | 100 | [12 empty] | 830 | 10 | 100 | 1.609438 | -1 | 0 | 0.8 | 0.5 | 1 | 0.7686218 | 0 | 0
1 g of ammonium heptamolybdate tetrahydrate dissolved in 4 mL of DI water. Separately, 2 g of sucrose dissolved in 3.5 mL of DI water at 50 °C. The two solutions were then combined. The combined solution was dried at 120 °C in air for 24 hours, then crushed and sieved to 212 microns. 0.6 g of the sieved precursor was carburized at a ramp rate of 10 °C/min to 830 °C for 10 hr under 30 sccm of N2 gas. After carburization the sample was cooled under 30 sccm N2 and passivated under 30 sccm 1% O2/N2 for 2 hours. |  | 0 | 830 | 10 | N2 | 0.5 | 10 | 30 | [12 empty] | 830 | 10 | 30 | 2.302585 | -1 | 0 | 0.8 | 0.5 | 0 | 1 | 0 | 0
1 g of ammonium heptamolybdate tetrahydrate dissolved in 4 mL of DI water. Separately, 2 g of sucrose dissolved in 3.5 mL of DI water at 50 °C. The two solutions were then combined. The combined solution was dried at 120 °C in air for 24 hours, then crushed and sieved to 212 microns. 0.6 g of the sieved precursor was carburized at a ramp rate of 10 °C/min to 830 °C for 10 hr under 60 sccm of N2 gas. After carburization the sample was cooled under 30 sccm N2 and passivated under 30 sccm 1% O2/N2 for 2 hours. |  | 0 | 830 | 10 | N2 | 0.5 | 10 | 60 | [12 empty] | 830 | 10 | 60 | 2.302585 | -1 | 0 | 0.8 | 0.5 | 0.4285714 | 1 | 0 | 0
1 g of ammonium heptamolybdate tetrahydrate dissolved in 4 mL of DI water. Separately, 2 g of sucrose dissolved in 3.5 mL of DI water at 50 °C. The two solutions were then combined. The combined solution was dried at 120 °C in air for 24 hours, then crushed and sieved to 212 microns. 0.6 g of the sieved precursor was carburized at a ramp rate of 10 °C/min to 830 °C for 10 hr under 100 sccm of N2 gas. After carburization the sample was cooled under 30 sccm N2 and passivated under 30 sccm 1% O2/N2 for 2 hours. |  | 0 | 830 | 10 | N2 | 0.5 | 10 | 100 | [12 empty] | 830 | 10 | 100 | 2.302585 | -1 | 0 | 0.8 | 0.5 | 1 | 1 | 0 | 0
1 g of ammonium heptamolybdate tetrahydrate dissolved in 5.5 mL of DI water. Separately, 1 g of sucrose dissolved in 2 mL of DI water at 50 °C. The two solutions were then combined. The combined solution was dried at 120 °C in air for 24 hours, then crushed and sieved to 212 microns. 0.6 g of the sieved precursor was carburized at a ramp rate of 10 °C/min to 830 °C for 0.5 hr under 30 sccm of N2 gas. After carburization the sample was cooled under 30 sccm N2 and passivated under 30 sccm 1% O2/N2 for 2 hours. |  | 0 | 830 | 10 | N2 | 1 | 0.5 | 30 | [12 empty] | 830 | 10 | 30 | -0.6931472 | 0 | 0 | 0.8 | 0.5 | 0 | 0 | 0.5 | 0
1 g of ammonium heptamolybdate tetrahydrate dissolved in 5.5 mL of DI water. Separately, 1 g of sucrose dissolved in 2 mL of DI water at 50 °C. The two solutions were then combined. The combined solution was dried at 120 °C in air for 24 hours, then crushed and sieved to 212 microns. 0.6 g of the sieved precursor was carburized at a ramp rate of 10 °C/min to 830 °C for 0.5 hr under 60 sccm of N2 gas. After carburization the sample was cooled under 30 sccm N2 and passivated under 30 sccm 1% O2/N2 for 2 hours. |  | 0 | 830 | 10 | N2 | 1 | 0.5 | 60 | [12 empty] | 830 | 10 | 60 | -0.6931472 | 0 | 0 | 0.8 | 0.5 | 0.4285714 | 0 | 0.5 | 0
1 g of ammonium heptamolybdate tetrahydrate dissolved in 5.5 mL of DI water. Separately, 1 g of sucrose dissolved in 2 mL of DI water at 50 °C. The two solutions were then combined. The combined solution was dried at 120 °C in air for 24 hours, then crushed and sieved to 212 microns. 0.6 g of the sieved precursor was carburized at a ramp rate of 10 °C/min to 830 °C for 0.5 hr under 100 sccm of N2 gas. After carburization the sample was cooled under 30 sccm N2 and passivated under 30 sccm 1% O2/N2 for 2 hours. |  | 0 | 830 | 10 | N2 | 1 | 0.5 | 100 | [12 empty] | 830 | 10 | 100 | -0.6931472 | 0 | 0 | 0.8 | 0.5 | 1 | 0 | 0.5 | 0
1 g of ammonium heptamolybdate tetrahydrate dissolved in 5.5 mL of DI water. Separately, 1 g of sucrose dissolved in 2 mL of DI water at 50 °C. The two solutions were then combined. The combined solution was dried at 120 °C in air for 24 hours, then crushed and sieved to 212 microns. 0.6 g of the sieved precursor was carburized at a ramp rate of 10 °C/min to 830 °C for 2 hr under 30 sccm of N2 gas. After carburization the sample was cooled under 30 sccm N2 and passivated under 30 sccm 1% O2/N2 for 2 hours. |  | 0 | 830 | 10 | N2 | 1 | 2 | 30 | [12 empty] | 830 | 10 | 30 | 0.6931472 | 0 | 0 | 0.8 | 0.5 | 0 | 0.4627564 | 0.5 | 0
1 g of ammonium heptamolybdate tetrahydrate dissolved in 5.5 mL of DI water. Separately, 1 g of sucrose dissolved in 2 mL of DI water at 50 °C. The two solutions were then combined. The combined solution was dried at 120 °C in air for 24 hours, then crushed and sieved to 212 microns. 0.6 g of the sieved precursor was carburized at a ramp rate of 10 °C/min to 830 °C for 2 hr under 60 sccm of N2 gas. After carburization the sample was cooled under 30 sccm N2 and passivated under 30 sccm 1% O2/N2 for 2 hours. |  | 0 | 830 | 10 | N2 | 1 | 2 | 60 | [12 empty] | 830 | 10 | 60 | 0.6931472 | 0 | 0 | 0.8 | 0.5 | 0.4285714 | 0.4627564 | 0.5 | 0
1 g of ammonium heptamolybdate tetrahydrate dissolved in 5.5 mL of DI water. Separately, 1 g of sucrose dissolved in 2 mL of DI water at 50 °C. The two solutions were then combined. The combined solution was dried at 120 °C in air for 24 hours, then crushed and sieved to 212 microns. 0.6 g of the sieved precursor was carburized at a ramp rate of 10 °C/min to 830 °C for 2 hr under 100 sccm of N2 gas. After carburization the sample was cooled under 30 sccm N2 and passivated under 30 sccm 1% O2/N2 for 2 hours. |  | 0 | 830 | 10 | N2 | 1 | 2 | 100 | [12 empty] | 830 | 10 | 100 | 0.6931472 | 0 | 0 | 0.8 | 0.5 | 1 | 0.4627564 | 0.5 | 0
1 g of ammonium heptamolybdate tetrahydrate dissolved in 5.5 mL of DI water. Separately, 1 g of sucrose dissolved in 2 mL of DI water at 50 °C. The two solutions were then combined. The combined solution was dried at 120 °C in air for 24 hours, then crushed and sieved to 212 microns. 0.6 g of the sieved precursor was carburized at a ramp rate of 10 °C/min to 830 °C for 5 hr under 30 sccm of N2 gas. After carburization the sample was cooled under 30 sccm N2 and passivated under 30 sccm 1% O2/N2 for 2 hours. |  | 0 | 830 | 10 | N2 | 1 | 5 | 30 | [12 empty] | 830 | 10 | 30 | 1.609438 | 0 | 0 | 0.8 | 0.5 | 0 | 0.7686218 | 0.5 | 0
1 g of ammonium heptamolybdate tetrahydrate dissolved in 5.5 mL of DI water. Separately, 1 g of sucrose dissolved in 2 mL of DI water at 50 °C. The two solutions were then combined. The combined solution was dried at 120 °C in air for 24 hours, then crushed and sieved to 212 microns. 0.6 g of the sieved precursor was carburized at a ramp rate of 10 °C/min to 830 °C for 5 hr under 60 sccm of N2 gas. After carburization the sample was cooled under 30 sccm N2 and passivated under 30 sccm 1% O2/N2 for 2 hours. |  | 0 | 830 | 10 | N2 | 1 | 5 | 60 | [12 empty] | 830 | 10 | 60 | 1.609438 | 0 | 0 | 0.8 | 0.5 | 0.4285714 | 0.7686218 | 0.5 | 0
1 g of ammonium heptamolybdate tetrahydrate dissolved in 5.5 mL of DI water. Separately, 1 g of sucrose dissolved in 2 mL of DI water at 50 °C. The two solutions were then combined. The combined solution was dried at 120 °C in air for 24 hours, then crushed and sieved to 212 microns. 0.6 g of the sieved precursor was carburized at a ramp rate of 10 °C/min to 830 °C for 5 hr under 100 sccm of N2 gas. After carburization the sample was cooled under 30 sccm N2 and passivated under 30 sccm 1% O2/N2 for 2 hours. |  | 0 | 830 | 10 | N2 | 1 | 5 | 100 | [12 empty] | 830 | 10 | 100 | 1.609438 | 0 | 0 | 0.8 | 0.5 | 1 | 0.7686218 | 0.5 | 0
1 g of ammonium heptamolybdate tetrahydrate dissolved in 5.5 mL of DI water. Separately, 1 g of sucrose dissolved in 2 mL of DI water at 50 °C. The two solutions were then combined. The combined solution was dried at 120 °C in air for 24 hours, then crushed and sieved to 212 microns. 0.6 g of the sieved precursor was carburized at a ramp rate of 10 °C/min to 830 °C for 10 hr under 30 sccm of N2 gas. After carburization the sample was cooled under 30 sccm N2 and passivated under 30 sccm 1% O2/N2 for 2 hours. |  | 0 | 830 | 10 | N2 | 1 | 10 | 30 | [12 empty] | 830 | 10 | 30 | 2.302585 | 0 | 0 | 0.8 | 0.5 | 0 | 1 | 0.5 | 0
1 g of ammonium heptamolybdate tetrahydrate dissolved in 5.5 mL of DI water. Separately, 1 g of sucrose dissolved in 2 mL of DI water at 50 °C. The two solutions were then combined. The combined solution was dried at 120 °C in air for 24 hours, then crushed and sieved to 212 microns. 0.6 g of the sieved precursor was carburized at a ramp rate of 10 °C/min to 830 °C for 10 hr under 60 sccm of N2 gas. After carburization the sample was cooled under 30 sccm N2 and passivated under 30 sccm 1% O2/N2 for 2 hours. |  | 0 | 830 | 10 | N2 | 1 | 10 | 60 | [12 empty] | 830 | 10 | 60 | 2.302585 | 0 | 0 | 0.8 | 0.5 | 0.4285714 | 1 | 0.5 | 0
1 g of ammonium heptamolybdate tetrahydrate dissolved in 5.5 mL of DI water. Separately, 1 g of sucrose dissolved in 2 mL of DI water at 50 °C. The two solutions were then combined. The combined solution was dried at 120 °C in air for 24 hours, then crushed and sieved to 212 microns. 0.6 g of the sieved precursor was carburized at a ramp rate of 10 °C/min to 830 °C for 10 hr under 100 sccm of N2 gas. After carburization the sample was cooled under 30 sccm N2 and passivated under 30 sccm 1% O2/N2 for 2 hours. |  | 0 | 830 | 10 | N2 | 1 | 10 | 100 | [12 empty] | 830 | 10 | 100 | 2.302585 | 0 | 0 | 0.8 | 0.5 | 1 | 1 | 0.5 | 0
1 g of ammonium heptamolybdate tetrahydrate dissolved in 6 mL of DI water. Separately, 0.5 g of sucrose dissolved in 1.5 mL of DI water at 50 °C. The two solutions were then combined. The combined solution was dried at 120 °C in air for 24 hours, then crushed and sieved to 212 microns. 0.6 g of the sieved precursor was carburized at a ramp rate of 10 °C/min to 830 °C for 0.5 hr under 30 sccm of N2 gas. After carburization the sample was cooled under 30 sccm N2 and passivated under 30 sccm 1% O2/N2 for 2 hours. |  | 0 | 830 | 10 | N2 | 2 | 0.5 | 30 | [12 empty] | 830 | 10 | 30 | -0.6931472 | 1 | 0 | 0.8 | 0.5 | 0 | 0 | 1 | 0
1 g of ammonium heptamolybdate tetrahydrate dissolved in 6 mL of DI water. Separately, 0.5 g of sucrose dissolved in 1.5 mL of DI water at 50 °C. The two solutions were then combined. The combined solution was dried at 120 °C in air for 24 hours, then crushed and sieved to 212 microns. 0.6 g of the sieved precursor was carburized at a ramp rate of 10 °C/min to 830 °C for 0.5 hr under 60 sccm of N2 gas. After carburization the sample was cooled under 30 sccm N2 and passivated under 30 sccm 1% O2/N2 for 2 hours. |  | 0 | 830 | 10 | N2 | 2 | 0.5 | 60 | [12 empty] | 830 | 10 | 60 | -0.6931472 | 1 | 0 | 0.8 | 0.5 | 0.4285714 | 0 | 1 | 0
1 g of ammonium heptamolybdate tetrahydrate dissolved in 6 mL of DI water. Separately, 0.5 g of sucrose dissolved in 1.5 mL of DI water at 50 °C. The two solutions were then combined. The combined solution was dried at 120 °C in air for 24 hours, then crushed and sieved to 212 microns. 0.6 g of the sieved precursor was carburized at a ramp rate of 10 °C/min to 830 °C for 0.5 hr under 100 sccm of N2 gas. After carburization the sample was cooled under 30 sccm N2 and passivated under 30 sccm 1% O2/N2 for 2 hours. |  | 0 | 830 | 10 | N2 | 2 | 0.5 | 100 | [12 empty] | 830 | 10 | 100 | -0.6931472 | 1 | 0 | 0.8 | 0.5 | 1 | 0 | 1 | 0
1 g of ammonium heptamolybdate tetrahydrate dissolved in 6 mL of DI water. Separately, 0.5 g of sucrose dissolved in 1.5 mL of DI water at 50 °C. The two solutions were then combined. The combined solution was dried at 120 °C in air for 24 hours, then crushed and sieved to 212 microns. 0.6 g of the sieved precursor was carburized at a ramp rate of 10 °C/min to 830 °C for 2 hr under 30 sccm of N2 gas. After carburization the sample was cooled under 30 sccm N2 and passivated under 30 sccm 1% O2/N2 for 2 hours. |  | 0 | 830 | 10 | N2 | 2 | 2 | 30 | [12 empty] | 830 | 10 | 30 | 0.6931472 | 1 | 0 | 0.8 | 0.5 | 0 | 0.4627564 | 1 | 0
1 g of ammonium heptamolybdate tetrahydrate dissolved in 6 mL of DI water. Separately, 0.5 g of sucrose dissolved in 1.5 mL of DI water at 50 °C. The two solutions were then combined. The combined solution was dried at 120 °C in air for 24 hours, then crushed and sieved to 212 microns. 0.6 g of the sieved precursor was carburized at a ramp rate of 10 °C/min to 830 °C for 2 hr under 60 sccm of N2 gas. After carburization the sample was cooled under 30 sccm N2 and passivated under 30 sccm 1% O2/N2 for 2 hours. |  | 0 | 830 | 10 | N2 | 2 | 2 | 60 | [12 empty] | 830 | 10 | 60 | 0.6931472 | 1 | 0 | 0.8 | 0.5 | 0.4285714 | 0.4627564 | 1 | 0
1 g of ammonium heptamolybdate tetrahydrate dissolved in 6 mL of DI water. Separately, 0.5 g of sucrose dissolved in 1.5 mL of DI water at 50 °C. The two solutions were then combined. The combined solution was dried at 120 °C in air for 24 hours, then crushed and sieved to 212 microns. 0.6 g of the sieved precursor was carburized at a ramp rate of 10 °C/min to 830 °C for 2 hr under 100 sccm of N2 gas. After carburization the sample was cooled under 30 sccm N2 and passivated under 30 sccm 1% O2/N2 for 2 hours. |  | 0 | 830 | 10 | N2 | 2 | 2 | 100 | [12 empty] | 830 | 10 | 100 | 0.6931472 | 1 | 0 | 0.8 | 0.5 | 1 | 0.4627564 | 1 | 0
1 g of ammonium heptamolybdate tetrahydrate dissolved in 6 mL of DI water. Separately, 0.5 g of sucrose dissolved in 1.5 mL of DI water at 50 °C. The two solutions were then combined. The combined solution was dried at 120 °C in air for 24 hours, then crushed and sieved to 212 microns. 0.6 g of the sieved precursor was carburized at a ramp rate of 10 °C/min to 830 °C for 5 hr under 30 sccm of N2 gas. After carburization the sample was cooled under 30 sccm N2 and passivated under 30 sccm 1% O2/N2 for 2 hours. |  | 0 | 830 | 10 | N2 | 2 | 5 | 30 | [12 empty] | 830 | 10 | 30 | 1.609438 | 1 | 0 | 0.8 | 0.5 | 0 | 0.7686218 | 1 | 0
1 g of ammonium heptamolybdate tetrahydrate dissolved in 6 mL of DI water. Separately, 0.5 g of sucrose dissolved in 1.5 mL of DI water at 50 °C. The two solutions were then combined. The combined solution was dried at 120 °C in air for 24 hours, then crushed and sieved to 212 microns. 0.6 g of the sieved precursor was carburized at a ramp rate of 10 °C/min to 830 °C for 5 hr under 60 sccm of N2 gas. After carburization the sample was cooled under 30 sccm N2 and passivated under 30 sccm 1% O2/N2 for 2 hours. |  | 0 | 830 | 10 | N2 | 2 | 5 | 60 | [12 empty] | 830 | 10 | 60 | 1.609438 | 1 | 0 | 0.8 | 0.5 | 0.4285714 | 0.7686218 | 1 | 0
1 g of ammonium heptamolybdate tetrahydrate dissolved in 6 mL of DI water. Separately, 0.5 g of sucrose dissolved in 1.5 mL of DI water at 50 °C. The two solutions were then combined. The combined solution was dried at 120 °C in air for 24 hours, then crushed and sieved to 212 microns. 0.6 g of the sieved precursor was carburized at a ramp rate of 10 °C/min to 830 °C for 5 hr under 100 sccm of N2 gas. After carburization the sample was cooled under 30 sccm N2 and passivated under 30 sccm 1% O2/N2 for 2 hours. |  | 0 | 830 | 10 | N2 | 2 | 5 | 100 | [12 empty] | 830 | 10 | 100 | 1.609438 | 1 | 0 | 0.8 | 0.5 | 1 | 0.7686218 | 1 | 0
1 g of ammonium heptamolybdate tetrahydrate dissolved in 6 mL of DI water. Separately, 0.5 g of sucrose dissolved in 1.5 mL of DI water at 50 °C. The two solutions were then combined. The combined solution was dried at 120 °C in air for 24 hours, then crushed and sieved to 212 microns. 0.6 g of the sieved precursor was carburized at a ramp rate of 10 °C/min to 830 °C for 10 hr under 30 sccm of N2 gas. After carburization the sample was cooled under 30 sccm N2 and passivated under 30 sccm 1% O2/N2 for 2 hours. |  | 0 | 830 | 10 | N2 | 2 | 10 | 30 | [12 empty] | 830 | 10 | 30 | 2.302585 | 1 | 0 | 0.8 | 0.5 | 0 | 1 | 1 | 0
1 g of ammonium heptamolybdate tetrahydrate dissolved in 6 mL of DI water. Separately, 0.5 g of sucrose dissolved in 1.5 mL of DI water at 50 °C. The two solutions were then combined. The combined solution was dried at 120 °C in air for 24 hours, then crushed and sieved to 212 microns. 0.6 g of the sieved precursor was carburized at a ramp rate of 10 °C/min to 830 °C for 10 hr under 60 sccm of N2 gas. After carburization the sample was cooled under 30 sccm N2 and passivated under 30 sccm 1% O2/N2 for 2 hours. |  | 0 | 830 | 10 | N2 | 2 | 10 | 60 | [12 empty] | 830 | 10 | 60 | 2.302585 | 1 | 0 | 0.8 | 0.5 | 0.4285714 | 1 | 1 | 0
1 g of ammonium heptamolybdate tetrahydrate dissolved in 6 mL of DI water. Separately, 0.5 g of sucrose dissolved in 1.5 mL of DI water at 50 °C. The two solutions were then combined. The combined solution was dried at 120 °C in air for 24 hours, then crushed and sieved to 212 microns. 0.6 g of the sieved precursor was carburized at a ramp rate of 10 °C/min to 830 °C for 10 hr under 100 sccm of N2 gas. After carburization the sample was cooled under 30 sccm N2 and passivated under 30 sccm 1% O2/N2 for 2 hours. |  | 0 | 830 | 10 | N2 | 2 | 10 | 100 | [12 empty] | 830 | 10 | 100 | 2.302585 | 1 | 0 | 0.8 | 0.5 | 1 | 1 | 1 | 0
1 g of ammonium heptamolybdate tetrahydrate dissolved in 4 mL of DI water. Separately, 2 g of sucrose dissolved in 3.5 mL of DI water at 50 °C. The two solutions were then combined. The combined solution was dried at 120 °C in air for 24 hours, then crushed and sieved to 212 microns. 0.6 g of the sieved precursor was carburized at a ramp rate of 15 °C/min to 830 °C for 0.5 hr under 30 sccm of H2 gas. After carburization the sample was cooled under 30 sccm N2 and passivated under 30 sccm 1% O2/N2 for 2 hours. |  | 0 | 830 | 15 | H2 | 0.5 | 0.5 | 30 | [12 empty] | 830 | 15 | 30 | -0.6931472 | -1 | 1 | 0.8 | 1 | 0 | 0 | 0 | 1
1 g of ammonium heptamolybdate tetrahydrate dissolved in 4 mL of DI water. Separately, 2 g of sucrose dissolved in 3.5 mL of DI water at 50 °C. The two solutions were then combined. The combined solution was dried at 120 °C in air for 24 hours, then crushed and sieved to 212 microns. 0.6 g of the sieved precursor was carburized at a ramp rate of 15 °C/min to 830 °C for 0.5 hr under 60 sccm of H2 gas. After carburization the sample was cooled under 30 sccm N2 and passivated under 30 sccm 1% O2/N2 for 2 hours. |  | 0 | 830 | 15 | H2 | 0.5 | 0.5 | 60 | [12 empty] | 830 | 15 | 60 | -0.6931472 | -1 | 1 | 0.8 | 1 | 0.4285714 | 0 | 0 | 1
1 g of ammonium heptamolybdate tetrahydrate dissolved in 4 mL of DI water. Separately, 2 g of sucrose dissolved in 3.5 mL of DI water at 50 °C. The two solutions were then combined. The combined solution was dried at 120 °C in air for 24 hours, then crushed and sieved to 212 microns. 0.6 g of the sieved precursor was carburized at a ramp rate of 15 °C/min to 830 °C for 0.5 hr under 100 sccm of H2 gas. After carburization the sample was cooled under 30 sccm N2 and passivated under 30 sccm 1% O2/N2 for 2 hours. |  | 0 | 830 | 15 | H2 | 0.5 | 0.5 | 100 | [12 empty] | 830 | 15 | 100 | -0.6931472 | -1 | 1 | 0.8 | 1 | 1 | 0 | 0 | 1
1 g of ammonium heptamolybdate tetrahydrate dissolved in 4 mL of DI water. Separately, 2 g of sucrose dissolved in 3.5 mL of DI water at 50 °C. The two solutions were then combined. The combined solution was dried at 120 °C in air for 24 hours, then crushed and sieved to 212 microns. 0.6 g of the sieved precursor was carburized at a ramp rate of 15 °C/min to 830 °C for 2 hr under 30 sccm of H2 gas. After carburization the sample was cooled under 30 sccm N2 and passivated under 30 sccm 1% O2/N2 for 2 hours. |  | 0 | 830 | 15 | H2 | 0.5 | 2 | 30 | [12 empty] | 830 | 15 | 30 | 0.6931472 | -1 | 1 | 0.8 | 1 | 0 | 0.4627564 | 0 | 1
1 g of ammonium heptamolybdate tetrahydrate dissolved in 4 mL of DI water. Separately, 2 g of sucrose dissolved in 3.5 mL of DI water at 50 °C. The two solutions were then combined. The combined solution was dried at 120 °C in air for 24 hours, then crushed and sieved to 212 microns. 0.6 g of the sieved precursor was carburized at a ramp rate of 15 °C/min to 830 °C for 2 hr under 60 sccm of H2 gas. After carburization the sample was cooled under 30 sccm N2 and passivated under 30 sccm 1% O2/N2 for 2 hours. |  | 0 | 830 | 15 | H2 | 0.5 | 2 | 60 | [12 empty] | 830 | 15 | 60 | 0.6931472 | -1 | 1 | 0.8 | 1 | 0.4285714 | 0.4627564 | 0 | 1
1 g of ammonium heptamolybdate tetrahydrate dissolved in 4 mL of DI water. Separately, 2 g of sucrose dissolved in 3.5 mL of DI water at 50 °C. The two solutions were then combined. The combined solution was dried at 120 °C in air for 24 hours, then crushed and sieved to 212 microns. 0.6 g of the sieved precursor was carburized at a ramp rate of 15 °C/min to 830 °C for 2 hr under 100 sccm of H2 gas. After carburization the sample was cooled under 30 sccm N2 and passivated under 30 sccm 1% O2/N2 for 2 hours. |  | 0 | 830 | 15 | H2 | 0.5 | 2 | 100 | [12 empty] | 830 | 15 | 100 | 0.6931472 | -1 | 1 | 0.8 | 1 | 1 | 0.4627564 | 0 | 1
1 g of ammonium heptamolybdate tetrahydrate dissolved in 4 mL of DI water. Separately, 2 g of sucrose dissolved in 3.5 mL of DI water at 50 °C. The two solutions were then combined. The combined solution was dried at 120 °C in air for 24 hours, then crushed and sieved to 212 microns. 0.6 g of the sieved precursor was carburized at a ramp rate of 15 °C/min to 830 °C for 5 hr under 30 sccm of H2 gas. After carburization the sample was cooled under 30 sccm N2 and passivated under 30 sccm 1% O2/N2 for 2 hours. |  | 0 | 830 | 15 | H2 | 0.5 | 5 | 30 | [12 empty] | 830 | 15 | 30 | 1.609438 | -1 | 1 | 0.8 | 1 | 0 | 0.7686218 | 0 | 1
1 g of ammonium heptamolybdate tetrahydrate dissolved in 4 mL of DI water. Separately, 2 g of sucrose dissolved in 3.5 mL of DI water at 50 °C. The two solutions were then combined. The combined solution was dried at 120 °C in air for 24 hours, then crushed and sieved to 212 microns. 0.6 g of the sieved precursor was carburized at a ramp rate of 15 °C/min to 830 °C for 5 hr under 60 sccm of H2 gas. After carburization the sample was cooled under 30 sccm N2 and passivated under 30 sccm 1% O2/N2 for 2 hours. |  | 0 | 830 | 15 | H2 | 0.5 | 5 | 60 | [12 empty] | 830 | 15 | 60 | 1.609438 | -1 | 1 | 0.8 | 1 | 0.4285714 | 0.7686218 | 0 | 1
1 g of ammonium heptamolybdate tetrahydrate dissolved in 4 mL of DI water. Separately, 2 g of sucrose dissolved in 3.5 mL of DI water at 50 °C. The two solutions were then combined. The combined solution was dried at 120 °C in air for 24 hours, then crushed and sieved to 212 microns. 0.6 g of the sieved precursor was carburized at a ramp rate of 15 °C/min to 830 °C for 5 hr under 100 sccm of H2 gas. After carburization the sample was cooled under 30 sccm N2 and passivated under 30 sccm 1% O2/N2 for 2 hours. |  | 0 | 830 | 15 | H2 | 0.5 | 5 | 100 | [12 empty] | 830 | 15 | 100 | 1.609438 | -1 | 1 | 0.8 | 1 | 1 | 0.7686218 | 0 | 1
1 g of ammonium heptamolybdate tetrahydrate dissolved in 4 mL of DI water. Separately, 2 g of sucrose dissolved in 3.5 mL of DI water at 50 °C. The two solutions were then combined. The combined solution was dried at 120 °C in air for 24 hours, then crushed and sieved to 212 microns. 0.6 g of the sieved precursor was carburized at a ramp rate of 15 °C/min to 830 °C for 10 hr under 30 sccm of H2 gas. After carburization the sample was cooled under 30 sccm N2 and passivated under 30 sccm 1% O2/N2 for 2 hours. |  | 0 | 830 | 15 | H2 | 0.5 | 10 | 30 | [12 empty] | 830 | 15 | 30 | 2.302585 | -1 | 1 | 0.8 | 1 | 0 | 1 | 0 | 1
1 g of ammonium heptamolybdate tetrahydrate dissolved in 4 mL of DI water. Separately, 2 g of sucrose dissolved in 3.5 mL of DI water at 50 °C. The two solutions were then combined. The combined solution was dried at 120 °C in air for 24 hours, then crushed and sieved to 212 microns. 0.6 g of the sieved precursor was carburized at a ramp rate of 15 °C/min to 830 °C for 10 hr under 60 sccm of H2 gas. After carburization the sample was cooled under 30 sccm N2 and passivated under 30 sccm 1% O2/N2 for 2 hours. |  | 0 | 830 | 15 | H2 | 0.5 | 10 | 60 | [12 empty] | 830 | 15 | 60 | 2.302585 | -1 | 1 | 0.8 | 1 | 0.4285714 | 1 | 0 | 1
1 g of ammonium heptamolybdate tetrahydrate dissolved in 4 mL of DI water. Separately, 2 g of sucrose dissolved in 3.5 mL of DI water at 50 °C. The two solutions were then combined. The combined solution was dried at 120 °C in air for 24 hours, then crushed and sieved to 212 microns. 0.6 g of the sieved precursor was carburized at a ramp rate of 15 °C/min to 830 °C for 10 hr under 100 sccm of H2 gas. After carburization the sample was cooled under 30 sccm N2 and passivated under 30 sccm 1% O2/N2 for 2 hours. |  | 0 | 830 | 15 | H2 | 0.5 | 10 | 100 | [12 empty] | 830 | 15 | 100 | 2.302585 | -1 | 1 | 0.8 | 1 | 1 | 1 | 0 | 1
1 g of ammonium heptamolybdate tetrahydrate dissolved in 5.5 mL of DI water. Separately, 1 g of sucrose dissolved in 2 mL of DI water at 50 °C. The two solutions were then combined. The combined solution was dried at 120 °C in air for 24 hours, then crushed and sieved to 212 microns. 0.6 g of the sieved precursor was carburized at a ramp rate of 15 °C/min to 830 °C for 0.5 hr under 30 sccm of H2 gas. After carburization the sample was cooled under 30 sccm N2 and passivated under 30 sccm 1% O2/N2 for 2 hours. |  | 0 | 830 | 15 | H2 | 1 | 0.5 | 30 | [12 empty] | 830 | 15 | 30 | -0.6931472 | 0 | 1 | 0.8 | 1 | 0 | 0 | 0.5 | 1
1 g of ammonium heptamolybdate tetrahydrate dissolved in 5.5 mL of DI water. Separately, 1 g of sucrose dissolved in 2 mL of DI water at 50 °C. The two solutions were then combined. The combined solution was dried at 120 °C in air for 24 hours, then crushed and sieved to 212 microns. 0.6 g of the sieved precursor was carburized at a ramp rate of 15 °C/min to 830 °C for 0.5 hr under 60 sccm of H2 gas. After carburization the sample was cooled under 30 sccm N2 and passivated under 30 sccm 1% O2/N2 for 2 hours. |  | 0 | 830 | 15 | H2 | 1 | 0.5 | 60 | [12 empty] | 830 | 15 | 60 | -0.6931472 | 0 | 1 | 0.8 | 1 | 0.4285714 | 0 | 0.5 | 1
1 g of ammonium heptamolybdate tetrahydrate dissolved in 5.5 mL of DI water. Separately, 1 g of sucrose dissolved in 2 mL of DI water at 50 °C. The two solutions were then combined. The combined solution was dried at 120 °C in air for 24 hours, then crushed and sieved to 212 microns. 0.6 g of the sieved precursor was carburized at a ramp rate of 15 °C/min to 830 °C for 0.5 hr under 100 sccm of H2 gas. After carburization the sample was cooled under 30 sccm N2 and passivated under 30 sccm 1% O2/N2 for 2 hours. |  | 0 | 830 | 15 | H2 | 1 | 0.5 | 100 | [12 empty] | 830 | 15 | 100 | -0.6931472 | 0 | 1 | 0.8 | 1 | 1 | 0 | 0.5 | 1
1 g of ammonium heptamolybdate tetrahydrate dissolved in 5.5 mL of DI water. Separately, 1 g of sucrose dissolved in 2 mL of DI water at 50 °C. The two solutions were then combined. The combined solution was dried at 120 °C in air for 24 hours, then crushed and sieved to 212 microns. 0.6 g of the sieved precursor was carburized at a ramp rate of 15 °C/min to 830 °C for 2 hr under 30 sccm of H2 gas. After carburization the sample was cooled under 30 sccm N2 and passivated under 30 sccm 1% O2/N2 for 2 hours. |  | 0 | 830 | 15 | H2 | 1 | 2 | 30 | [12 empty] | 830 | 15 | 30 | 0.6931472 | 0 | 1 | 0.8 | 1 | 0 | 0.4627564 | 0.5 | 1
1 g of ammonium heptamolybdate tetrahydrate dissolved in 5.5 mL of DI water. Separately, 1 g of sucrose dissolved in 2 mL of DI water at 50 °C. The two solutions were then combined. The combined solution was dried at 120 °C in air for 24 hours, then crushed and sieved to 212 microns. 0.6 g of the sieved precursor was carburized at a ramp rate of 15 °C/min to 830 °C for 2 hr under 60 sccm of H2 gas. After carburization the sample was cooled under 30 sccm N2 and passivated under 30 sccm 1% O2/N2 for 2 hours. |  | 0 | 830 | 15 | H2 | 1 | 2 | 60 | [12 empty] | 830 | 15 | 60 | 0.6931472 | 0 | 1 | 0.8 | 1 | 0.4285714 | 0.4627564 | 0.5 | 1
1 g of ammonium heptamolybdate tetrahydrate dissolved in 5.5 mL of DI water. Separately, 1 g of sucrose dissolved in 2 mL of DI water at 50 °C. The two solutions were then combined. The combined solution was dried at 120 °C in air for 24 hours, then crushed and sieved to 212 microns. 0.6 g of the sieved precursor was carburized at a ramp rate of 15 °C/min to 830 °C for 2 hr under 100 sccm of H2 gas. After carburization the sample was cooled under 30 sccm N2 and passivated under 30 sccm 1% O2/N2 for 2 hours. |  | 0 | 830 | 15 | H2 | 1 | 2 | 100 | [12 empty] | 830 | 15 | 100 | 0.6931472 | 0 | 1 | 0.8 | 1 | 1 | 0.4627564 | 0.5 | 1
1 g of ammonium heptamolybdate tetrahydrate dissolved in 5.5 mL of DI water. Separately, 1 g of sucrose dissolved in 2 mL of DI water at 50 °C. The two solutions were then combined. The combined solution was dried at 120 °C in air for 24 hours, then crushed and sieved to 212 microns. 0.6 g of the sieved precursor was carburized at a ramp rate of 15 °C/min to 830 °C for 5 hr under 30 sccm of H2 gas. After carburization the sample was cooled under 30 sccm N2 and passivated under 30 sccm 1% O2/N2 for 2 hours. |  | 0 | 830 | 15 | H2 | 1 | 5 | 30 | [12 empty] | 830 | 15 | 30 | 1.609438 | 0 | 1 | 0.8 | 1 | 0 | 0.7686218 | 0.5 | 1
1 g of ammonium heptamolybdate tetrahydrate dissolved in 5.5 mL of DI water. Separately, 1 g of sucrose dissolved in 2 mL of DI water at 50 °C. The two solutions were then combined. The combined solution was dried at 120 °C in air for 24 hours, then crushed and sieved to 212 microns. 0.6 g of the sieved precursor was carburized at a ramp rate of 15 °C/min to 830 °C for 5 hr under 60 sccm of H2 gas. After carburization the sample was cooled under 30 sccm N2 and passivated under 30 sccm 1% O2/N2 for 2 hours. |  | 0 | 830 | 15 | H2 | 1 | 5 | 60 | [12 empty] | 830 | 15 | 60 | 1.609438 | 0 | 1 | 0.8 | 1 | 0.4285714 | 0.7686218 | 0.5 | 1
1 g of ammonium heptamolybdate tetrahydrate dissolved in 5.5 mL of DI water. Separately, 1 g of sucrose dissolved in 2 mL of DI water at 50 °C. The two solutions were then combined. The combined solution was dried at 120 °C in air for 24 hours, then crushed and sieved to 212 microns. 0.6 g of the sieved precursor was carburized at a ramp rate of 15 °C/min to 830 °C for 5 hr under 100 sccm of H2 gas. After carburization the sample was cooled under 30 sccm N2 and passivated under 30 sccm 1% O2/N2 for 2 hours. |  | 0 | 830 | 15 | H2 | 1 | 5 | 100 | [12 empty] | 830 | 15 | 100 | 1.609438 | 0 | 1 | 0.8 | 1 | 1 | 0.7686218 | 0.5 | 1
1 g of ammonium heptamolybdate tetrahydrate dissolved in 5.5 mL of DI water. Separately, 1 g of sucrose dissolved in 2 mL of DI water at 50 °C. The two solutions were then combined. The combined solution was dried at 120 °C in air for 24 hours, then crushed and sieved to 212 microns. 0.6 g of the sieved precursor was carburized at a ramp rate of 15 °C/min to 830 °C for 10 hr under 30 sccm of H2 gas. After carburization the sample was cooled under 30 sccm N2 and passivated under 30 sccm 1% O2/N2 for 2 hours. |  | 0 | 830 | 15 | H2 | 1 | 10 | 30 | [12 empty] | 830 | 15 | 30 | 2.302585 | 0 | 1 | 0.8 | 1 | 0 | 1 | 0.5 | 1
1 g of ammonium heptamolybdate tetrahydrate dissolved in 5.5 mL of DI water. Separately, 1 g of sucrose dissolved in 2 mL of DI water at 50 °C. The two solutions were then combined. The combined solution was dried at 120 °C in air for 24 hours, then crushed and sieved to 212 microns. 0.6 g of the sieved precursor was carburized at a ramp rate of 15 °C/min to 830 °C for 10 hr under 60 sccm of H2 gas. After carburization the sample was cooled under 30 sccm N2 and passivated under 30 sccm 1% O2/N2 for 2 hours. |  | 0 | 830 | 15 | H2 | 1 | 10 | 60 | [12 empty] | 830 | 15 | 60 | 2.302585 | 0 | 1 | 0.8 | 1 | 0.4285714 | 1 | 0.5 | 1
1 g of ammonium heptamolybdate tetrahydrate dissolved in 5.5 mL of DI water. Separately, 1 g of sucrose dissolved in 2 mL of DI water at 50 °C. The two solutions were then combined. The combined solution was dried at 120 °C in air for 24 hours, then crushed and sieved to 212 microns. 0.6 g of the sieved precursor was carburized at a ramp rate of 15 °C/min to 830 °C for 10 hr under 100 sccm of H2 gas. After carburization the sample was cooled under 30 sccm N2 and passivated under 30 sccm 1% O2/N2 for 2 hours. |  | 0 | 830 | 15 | H2 | 1 | 10 | 100 | [12 empty] | 830 | 15 | 100 | 2.302585 | 0 | 1 | 0.8 | 1 | 1 | 1 | 0.5 | 1
1 g of ammonium heptamolybdate tetrahydrate dissolved in 6 mL of DI water. Separately, 0.5 g of sucrose dissolved in 1.5 mL of DI water at 50 °C. The two solutions were then combined. The combined solution was dried at 120 °C in air for 24 hours, then crushed and sieved to 212 microns. 0.6 g of the sieved precursor was carburized at a ramp rate of 15 °C/min to 830 °C for 0.5 hr under 30 sccm of H2 gas. After carburization the sample was cooled under 30 sccm N2 and passivated under 30 sccm 1% O2/N2 for 2 hours. |  | 0 | 830 | 15 | H2 | 2 | 0.5 | 30 | [12 empty] | 830 | 15 | 30 | -0.6931472 | 1 | 1 | 0.8 | 1 | 0 | 0 | 1 | 1
1 g of ammonium heptamolybdate tetrahydrate dissolved in 6 mL of DI water. Separately, 0.5 g of sucrose dissolved in 1.5 mL of DI water at 50 °C. The two solutions were then combined. The combined solution was dried at 120 °C in air for 24 hours, then crushed and sieved to 212 microns. 0.6 g of the sieved precursor was carburized at a ramp rate of 15 °C/min to 830 °C for 0.5 hr under 60 sccm of H2 gas. After carburization the sample was cooled under 30 sccm N2 and passivated under 30 sccm 1% O2/N2 for 2 hours. |  | 0 | 830 | 15 | H2 | 2 | 0.5 | 60 | [12 empty] | 830 | 15 | 60 | -0.6931472 | 1 | 1 | 0.8 | 1 | 0.4285714 | 0 | 1 | 1
1 g of ammonium heptamolybdate tetrahydrate dissolved in 6 mL of DI water. Separately, 0.5 g of sucrose dissolved in 1.5 mL of DI water at 50 °C. The two solutions were then combined. The combined solution was dried at 120 °C in air for 24 hours, then crushed and sieved to 212 microns. 0.6 g of the sieved precursor was carburized at a ramp rate of 15 °C/min to 830 °C for 0.5 hr under 100 sccm of H2 gas. After carburization the sample was cooled under 30 sccm N2 and passivated under 30 sccm 1% O2/N2 for 2 hours. |  | 0 | 830 | 15 | H2 | 2 | 0.5 | 100 | [12 empty] | 830 | 15 | 100 | -0.6931472 | 1 | 1 | 0.8 | 1 | 1 | 0 | 1 | 1
1 g of ammonium heptamolybdate tetrahydrate dissolved in 6 mL of DI water. Separately, 0.5 g of sucrose dissolved in 1.5 mL of DI water at 50 °C. The two solutions were then combined. The combined solution was dried at 120 °C in air for 24 hours, then crushed and sieved to 212 microns. 0.6 g of the sieved precursor was carburized at a ramp rate of 15 °C/min to 830 °C for 2 hr under 30 sccm of H2 gas. After carburization the sample was cooled under 30 sccm N2 and passivated under 30 sccm 1% O2/N2 for 2 hours. |  | 0 | 830 | 15 | H2 | 2 | 2 | 30 | [12 empty] | 830 | 15 | 30 | 0.6931472 | 1 | 1 | 0.8 | 1 | 0 | 0.4627564 | 1 | 1
1 g of ammonium heptamolybdate tetrahydrate dissolved in 6 mL of DI water. Separately, 0.5 g of sucrose dissolved in 1.5 mL of DI water at 50 °C. The two solutions were then combined. The combined solution was dried at 120 °C in air for 24 hours, then crushed and sieved to 212 microns. 0.6 g of the sieved precursor was carburized at a ramp rate of 15 °C/min to 830 °C for 2 hr under 60 sccm of H2 gas. After carburization the sample was cooled under 30 sccm N2 and passivated under 30 sccm 1% O2/N2 for 2 hours. |  | 0 | 830 | 15 | H2 | 2 | 2 | 60 | [12 empty] | 830 | 15 | 60 | 0.6931472 | 1 | 1 | 0.8 | 1 | 0.4285714 | 0.4627564 | 1 | 1
1 g of ammonium heptamolybdate tetrahydrate dissolved in 6 mL of DI water. Separately, 0.5 g of sucrose dissolved in 1.5 mL of DI water at 50 °C. The two solutions were then combined. The combined solution was dried at 120 °C in air for 24 hours, then crushed and sieved to 212 microns. 0.6 g of the sieved precursor was carburized at a ramp rate of 15 °C/min to 830 °C for 2 hr under 100 sccm of H2 gas. After carburization the sample was cooled under 30 sccm N2 and passivated under 30 sccm 1% O2/N2 for 2 hours. |  | 0 | 830 | 15 | H2 | 2 | 2 | 100 | [12 empty] | 830 | 15 | 100 | 0.6931472 | 1 | 1 | 0.8 | 1 | 1 | 0.4627564 | 1 | 1
1 g of ammonium heptamolybdate tetrahydrate dissolved in 6 mL of DI water. Separately, 0.5 g of sucrose dissolved in 1.5 mL of DI water at 50 °C. The two solutions were then combined. The combined solution was dried at 120 °C in air for 24 hours, then crushed and sieved to 212 microns. 0.6 g of the sieved precursor was carburized at a ramp rate of 15 °C/min to 830 °C for 5 hr under 30 sccm of H2 gas. After carburization the sample was cooled under 30 sccm N2 and passivated under 30 sccm 1% O2/N2 for 2 hours. |  | 0 | 830 | 15 | H2 | 2 | 5 | 30 | [12 empty] | 830 | 15 | 30 | 1.609438 | 1 | 1 | 0.8 | 1 | 0 | 0.7686218 | 1 | 1
1 g of ammonium heptamolybdate tetrahydrate dissolved in 6 mL of DI water. Separately, 0.5 g of sucrose dissolved in 1.5 mL of DI water at 50 °C. The two solutions were then combined. The combined solution was dried at 120 °C in air for 24 hours, then crushed and sieved to 212 microns. 0.6 g of the sieved precursor was carburized at a ramp rate of 15 °C/min to 830 °C for 5 hr under 60 sccm of H2 gas. After carburization the sample was cooled under 30 sccm N2 and passivated under 30 sccm 1% O2/N2 for 2 hours. |  | 0 | 830 | 15 | H2 | 2 | 5 | 60 | [12 empty] | 830 | 15 | 60 | 1.609438 | 1 | 1 | 0.8 | 1 | 0.4285714 | 0.7686218 | 1 | 1
1 g of ammonium heptamolybdate tetrahydrate dissolved in 6 mL of DI water. Separately, 0.5 g of sucrose dissolved in 1.5 mL of DI water at 50 °C. The two solutions were then combined. The combined solution was dried at 120 °C in air for 24 hours, then crushed and sieved to 212 microns. 0.6 g of the sieved precursor was carburized at a ramp rate of 15 °C/min to 830 °C for 5 hr under 100 sccm of H2 gas. After carburization the sample was cooled under 30 sccm N2 and passivated under 30 sccm 1% O2/N2 for 2 hours. |  | 0 | 830 | 15 | H2 | 2 | 5 | 100 | [12 empty] | 830 | 15 | 100 | 1.609438 | 1 | 1 | 0.8 | 1 | 1 | 0.7686218 | 1 | 1
1 g of ammonium heptamolybdate tetrahydrate dissolved in 6 mL of DI water. Separately, 0.5 g of sucrose dissolved in 1.5 mL of DI water at 50 °C. The two solutions were then combined. The combined solution was dried at 120 °C in air for 24 hours, then crushed and sieved to 212 microns. 0.6 g of the sieved precursor was carburized at a ramp rate of 15 °C/min to 830 °C for 10 hr under 30 sccm of H2 gas. After carburization the sample was cooled under 30 sccm N2 and passivated under 30 sccm 1% O2/N2 for 2 hours. |  | 0 | 830 | 15 | H2 | 2 | 10 | 30 | [12 empty] | 830 | 15 | 30 | 2.302585 | 1 | 1 | 0.8 | 1 | 0 | 1 | 1 | 1
1 g of ammonium heptamolybdate tetrahydrate dissolved in 6 mL of DI water. Separately, 0.5 g of sucrose dissolved in 1.5 mL of DI water at 50 °C. The two solutions were then combined. The combined solution was dried at 120 °C in air for 24 hours, then crushed and sieved to 212 microns. 0.6 g of the sieved precursor was carburized at a ramp rate of 15 °C/min to 830 °C for 10 hr under 60 sccm of H2 gas. After carburization the sample was cooled under 30 sccm N2 and passivated under 30 sccm 1% O2/N2 for 2 hours. |  | 0 | 830 | 15 | H2 | 2 | 10 | 60 | [12 empty] | 830 | 15 | 60 | 2.302585 | 1 | 1 | 0.8 | 1 | 0.4285714 | 1 | 1 | 1
1 g of ammonium heptamolybdate tetrahydrate dissolved in 6 mL of DI water. Separately, 0.5 g of sucrose dissolved in 1.5 mL of DI water at 50 °C. The two solutions were then combined. The combined solution was dried at 120 °C in air for 24 hours, then crushed and sieved to 212 microns. 0.6 g of the sieved precursor was carburized at a ramp rate of 15 °C/min to 830 °C for 10 hr under 100 sccm of H2 gas. After carburization the sample was cooled under 30 sccm N2 and passivated under 30 sccm 1% O2/N2 for 2 hours. |  | 0 | 830 | 15 | H2 | 2 | 10 | 100 | [12 empty] | 830 | 15 | 100 | 2.302585 | 1 | 1 | 0.8 | 1 | 1 | 1 | 1 | 1
1 g of ammonium heptamolybdate tetrahydrate dissolved in 4 mL of DI water. Separately, 2 g of sucrose dissolved in 3.5 mL of DI water at 50 °C. The two solutions were then combined. The combined solution was dried at 120 °C in air for 24 hours, then crushed and sieved to 212 microns. 0.6 g of the sieved precursor was carburized at a ramp rate of 15 °C/min to 830 °C for 0.5 hr under 30 sccm of N2 gas. After carburization the sample was cooled under 30 sccm N2 and passivated under 30 sccm 1% O2/N2 for 2 hours. |  | 0 | 830 | 15 | N2 | 0.5 | 0.5 | 30 | [12 empty] | 830 | 15 | 30 | -0.6931472 | -1 | 0 | 0.8 | 1 | 0 | 0 | 0 | 0
1 g of ammonium heptamolybdate tetrahydrate dissolved in 4 mL of DI water. Separately, 2 g of sucrose dissolved in 3.5 mL of DI water at 50 °C. The two solutions were then combined. The combined solution was dried at 120 °C in air for 24 hours, then crushed and sieved to 212 microns. 0.6 g of the sieved precursor was carburized at a ramp rate of 15 °C/min to 830 °C for 0.5 hr under 60 sccm of N2 gas. After carburization the sample was cooled under 30 sccm N2 and passivated under 30 sccm 1% O2/N2 for 2 hours. |  | 0 | 830 | 15 | N2 | 0.5 | 0.5 | 60 | [12 empty] | 830 | 15 | 60 | -0.6931472 | -1 | 0 | 0.8 | 1 | 0.4285714 | 0 | 0 | 0
1 g of ammonium heptamolybdate tetrahydrate dissolved in 4 mL of DI water. Separately, 2 g of sucrose dissolved in 3.5 mL of DI water at 50 °C. The two solutions were then combined. The combined solution was dried at 120 °C in air for 24 hours, then crushed and sieved to 212 microns. 0.6 g of the sieved precursor was carburized at a ramp rate of 15 °C/min to 830 °C for 0.5 hr under 100 sccm of N2 gas. After carburization the sample was cooled under 30 sccm N2 and passivated under 30 sccm 1% O2/N2 for 2 hours. |  | 0 | 830 | 15 | N2 | 0.5 | 0.5 | 100 | [12 empty] | 830 | 15 | 100 | -0.6931472 | -1 | 0 | 0.8 | 1 | 1 | 0 | 0 | 0
1 g of ammonium heptamolybdate tetrahydrate dissolved in 4 mL of DI water. Separately, 2 g of sucrose dissolved in 3.5 mL of DI water at 50 °C. The two solutions were then combined. The combined solution was dried at 120 °C in air for 24 hours, then crushed and sieved to 212 microns. 0.6 g of the sieved precursor was carburized at a ramp rate of 15 °C/min to 830 °C for 2 hr under 30 sccm of N2 gas. After carburization the sample was cooled under 30 sccm N2 and passivated under 30 sccm 1% O2/N2 for 2 hours. |  | 0 | 830 | 15 | N2 | 0.5 | 2 | 30 | [12 empty] | 830 | 15 | 30 | 0.6931472 | -1 | 0 | 0.8 | 1 | 0 | 0.4627564 | 0 | 0
1 g of ammonium heptamolybdate tetrahydrate dissolved in 4 mL of DI water. Separately, 2 g of sucrose dissolved in 3.5 mL of DI water at 50 °C. The two solutions were then combined. The combined solution was dried at 120 °C in air for 24 hours, then crushed and sieved to 212 microns. 0.6 g of the sieved precursor was carburized at a ramp rate of 15 °C/min to 830 °C for 2 hr under 60 sccm of N2 gas. After carburization the sample was cooled under 30 sccm N2 and passivated under 30 sccm 1% O2/N2 for 2 hours. |  | 0 | 830 | 15 | N2 | 0.5 | 2 | 60 | [12 empty] | 830 | 15 | 60 | 0.6931472 | -1 | 0 | 0.8 | 1 | 0.4285714 | 0.4627564 | 0 | 0
1 g of ammonium heptamolybdate tetrahydrate dissolved in 4 mL of DI water. Separately, 2 g of sucrose dissolved in 3.5 mL of DI water at 50 °C. The two solutions were then combined. The combined solution was dried at 120 °C in air for 24 hours, then crushed and sieved to 212 microns. 0.6 g of the sieved precursor was carburized at a ramp rate of 15 °C/min to 830 °C for 2 hr under 100 sccm of N2 gas. After carburization the sample was cooled under 30 sccm N2 and passivated under 30 sccm 1% O2/N2 for 2 hours. |  | 0 | 830 | 15 | N2 | 0.5 | 2 | 100 | [12 empty] | 830 | 15 | 100 | 0.6931472 | -1 | 0 | 0.8 | 1 | 1 | 0.4627564 | 0 | 0
1 g of ammonium heptamolybdate tetrahydrate dissolved in 4 mL of DI water. Separately, 2 g of sucrose dissolved in 3.5 mL of DI water at 50 °C. The two solutions were then combined. The combined solution was dried at 120 °C in air for 24 hours, then crushed and sieved to 212 microns. 0.6 g of the sieved precursor was carburized at a ramp rate of 15 °C/min to 830 °C for 5 hr under 30 sccm of N2 gas. After carburization the sample was cooled under 30 sccm N2 and passivated under 30 sccm 1% O2/N2 for 2 hours. |  | 0 | 830 | 15 | N2 | 0.5 | 5 | 30 | [12 empty] | 830 | 15 | 30 | 1.609438 | -1 | 0 | 0.8 | 1 | 0 | 0.7686218 | 0 | 0
1 g of ammonium heptamolybdate tetrahydrate dissolved in 4 mL of DI water. Separately, 2 g of sucrose dissolved in 3.5 mL of DI water at 50 °C. The two solutions were then combined. The combined solution was dried at 120 °C in air for 24 hours, then crushed and sieved to 212 microns. 0.6 g of the sieved precursor was carburized at a ramp rate of 15 °C/min to 830 °C for 5 hr under 60 sccm of N2 gas. After carburization the sample was cooled under 30 sccm N2 and passivated under 30 sccm 1% O2/N2 for 2 hours. |  | 0 | 830 | 15 | N2 | 0.5 | 5 | 60 | [12 empty] | 830 | 15 | 60 | 1.609438 | -1 | 0 | 0.8 | 1 | 0.4285714 | 0.7686218 | 0 | 0
1 g of ammonium heptamolybdate tetrahydrate dissolved in 4 mL of DI water. Separately, 2 g of sucrose dissolved in 3.5 mL of DI water at 50 °C. The two solutions were then combined. The combined solution was dried at 120 °C in air for 24 hours, then crushed and sieved to 212 microns. 0.6 g of the sieved precursor was carburized at a ramp rate of 15 °C/min to 830 °C for 5 hr under 100 sccm of N2 gas. After carburization the sample was cooled under 30 sccm N2 and passivated under 30 sccm 1% O2/N2 for 2 hours. |  | 0 | 830 | 15 | N2 | 0.5 | 5 | 100 | [12 empty] | 830 | 15 | 100 | 1.609438 | -1 | 0 | 0.8 | 1 | 1 | 0.7686218 | 0 | 0
1 g of ammonium heptamolybdate tetrahydrate dissolved in 4 mL of DI water. Separately, 2 g of sucrose dissolved in 3.5 mL of DI water at 50 °C. The two solutions were then combined. The combined solution was dried at 120 °C in air for 24 hours, then crushed and sieved to 212 microns. 0.6 g of the sieved precursor was carburized at a ramp rate of 15 °C/min to 830 °C for 10 hr under 30 sccm of N2 gas. After carburization the sample was cooled under 30 sccm N2 and passivated under 30 sccm 1% O2/N2 for 2 hours. |  | 0 | 830 | 15 | N2 | 0.5 | 10 | 30 | [12 empty] | 830 | 15 | 30 | 2.302585 | -1 | 0 | 0.8 | 1 | 0 | 1 | 0 | 0
1 g of ammonium heptamolybdate tetrahydrate dissolved in 4 mL of DI water. Separately, 2 g of sucrose dissolved in 3.5 mL of DI water at 50 °C. The two solutions were then combined. The combined solution was dried at 120 °C in air for 24 hours, then crushed and sieved to 212 microns. 0.6 g of the sieved precursor was carburized at a ramp rate of 15 °C/min to 830 °C for 10 hr under 60 sccm of N2 gas. After carburization the sample was cooled under 30 sccm N2 and passivated under 30 sccm 1% O2/N2 for 2 hours. |  | 0 | 830 | 15 | N2 | 0.5 | 10 | 60 | [12 empty] | 830 | 15 | 60 | 2.302585 | -1 | 0 | 0.8 | 1 | 0.4285714 | 1 | 0 | 0
1 g of ammonium heptamolybdate tetrahydrate dissolved in 4 mL of DI water. Separately, 2 g of sucrose dissolved in 3.5 mL of DI water at 50 °C. The two solutions were then combined. The combined solution was dried at 120 °C in air for 24 hours, then crushed and sieved to 212 microns. 0.6 g of the sieved precursor was carburized at a ramp rate of 15 °C/min to 830 °C for 10 hr under 100 sccm of N2 gas. After carburization the sample was cooled under 30 sccm N2 and passivated under 30 sccm 1% O2/N2 for 2 hours. |  | 0 | 830 | 15 | N2 | 0.5 | 10 | 100 | [12 empty] | 830 | 15 | 100 | 2.302585 | -1 | 0 | 0.8 | 1 | 1 | 1 | 0 | 0
1 g of ammonium heptamolybdate tetrahydrate dissolved in 5.5 mL of DI water. Separately, 1 g of sucrose dissolved in 2 mL of DI water at 50 °C. The two solutions were then combined. The combined solution was dried at 120 °C in air for 24 hours, then crushed and sieved to 212 microns. 0.6 g of the sieved precursor was carburized at a ramp rate of 15 °C/min to 830 °C for 0.5 hr under 30 sccm of N2 gas. After carburization the sample was cooled under 30 sccm N2 and passivated under 30 sccm 1% O2/N2 for 2 hours. |  | 0 | 830 | 15 | N2 | 1 | 0.5 | 30 | [12 empty] | 830 | 15 | 30 | -0.6931472 | 0 | 0 | 0.8 | 1 | 0 | 0 | 0.5 | 0
1 g of ammonium heptamolybdate tetrahydrate dissolved in 5.5 mL of DI water. Separately, 1 g of sucrose dissolved in 2 mL of DI water at 50 °C. The two solutions were then combined. The combined solution was dried at 120 °C in air for 24 hours, then crushed and sieved to 212 microns. 0.6 g of the sieved precursor was carburized at a ramp rate of 15 °C/min to 830 °C for 0.5 hr under 60 sccm of N2 gas. After carburization the sample was cooled under 30 sccm N2 and passivated under 30 sccm 1% O2/N2 for 2 hours. |  | 0 | 830 | 15 | N2 | 1 | 0.5 | 60 | [12 empty] | 830 | 15 | 60 | -0.6931472 | 0 | 0 | 0.8 | 1 | 0.4285714 | 0 | 0.5 | 0
1 g of ammonium heptamolybdate tetrahydrate dissolved in 5.5 mL of DI water. Separately, 1 g of sucrose dissolved in 2 mL of DI water at 50 °C. The two solutions were then combined. The combined solution was dried at 120 °C in air for 24 hours, then crushed and sieved to 212 microns. 0.6 g of the sieved precursor was carburized at a ramp rate of 15 °C/min to 830 °C for 0.5 hr under 100 sccm of N2 gas. After carburization the sample was cooled under 30 sccm N2 and passivated under 30 sccm 1% O2/N2 for 2 hours. |  | 0 | 830 | 15 | N2 | 1 | 0.5 | 100 | [12 empty] | 830 | 15 | 100 | -0.6931472 | 0 | 0 | 0.8 | 1 | 1 | 0 | 0.5 | 0
1 g of ammonium heptamolybdate tetrahydrate dissolved in 5.5 mL of DI water. Separately, 1 g of sucrose dissolved in 2 mL of DI water at 50 °C. The two solutions were then combined. The combined solution was dried at 120 °C in air for 24 hours, then crushed and sieved to 212 microns. 0.6 g of the sieved precursor was carburized at a ramp rate of 15 °C/min to 830 °C for 2 hr under 30 sccm of N2 gas. After carburization the sample was cooled under 30 sccm N2 and passivated under 30 sccm 1% O2/N2 for 2 hours. |  | 0 | 830 | 15 | N2 | 1 | 2 | 30 | [12 empty] | 830 | 15 | 30 | 0.6931472 | 0 | 0 | 0.8 | 1 | 0 | 0.4627564 | 0.5 | 0
1 g of ammonium heptamolybdate tetrahydrate dissolved in 5.5 mL of DI water. Separately, 1 g of sucrose dissolved in 2 mL of DI water at 50 °C. The two solutions were then combined. The combined solution was dried at 120 °C in air for 24 hours, then crushed and sieved to 212 microns. 0.6 g of the sieved precursor was carburized at a ramp rate of 15 °C/min to 830 °C for 2 hr under 60 sccm of N2 gas. After carburization the sample was cooled under 30 sccm N2 and passivated under 30 sccm 1% O2/N2 for 2 hours. |  | 0 | 830 | 15 | N2 | 1 | 2 | 60 | [12 empty] | 830 | 15 | 60 | 0.6931472 | 0 | 0 | 0.8 | 1 | 0.4285714 | 0.4627564 | 0.5 | 0
1 g of ammonium heptamolybdate tetrahydrate dissolved in 5.5 mL of DI water. Separately, 1 g of sucrose dissolved in 2 mL of DI water at 50 °C. The two solutions were then combined. The combined solution was dried at 120 °C in air for 24 hours, then crushed and sieved to 212 microns. 0.6 g of the sieved precursor was carburized at a ramp rate of 15 °C/min to 830 °C for 2 hr under 100 sccm of N2 gas. After carburization the sample was cooled under 30 sccm N2 and passivated under 30 sccm 1% O2/N2 for 2 hours. |  | 0 | 830 | 15 | N2 | 1 | 2 | 100 | [12 empty] | 830 | 15 | 100 | 0.6931472 | 0 | 0 | 0.8 | 1 | 1 | 0.4627564 | 0.5 | 0
1 g of ammonium heptamolybdate tetrahydrate dissolved in 5.5 mL of DI water. Separately, 1 g of sucrose dissolved in 2 mL of DI water at 50 °C. The two solutions were then combined. The combined solution was dried at 120 °C in air for 24 hours, then crushed and sieved to 212 microns. 0.6 g of the sieved precursor was carburized at a ramp rate of 15 °C/min to 830 °C for 5 hr under 30 sccm of N2 gas. After carburization the sample was cooled under 30 sccm N2 and passivated under 30 sccm 1% O2/N2 for 2 hours. |  | 0 | 830 | 15 | N2 | 1 | 5 | 30 | [12 empty] | 830 | 15 | 30 | 1.609438 | 0 | 0 | 0.8 | 1 | 0 | 0.7686218 | 0.5 | 0
1 g of ammonium heptamolybdate tetrahydrate dissolved in 5.5 mL of DI water. Separately, 1 g of sucrose dissolved in 2 mL of DI water at 50 °C. The two solutions were then combined. The combined solution was dried at 120 °C in air for 24 hours, then crushed and sieved to 212 microns. 0.6 g of the sieved precursor was carburized at a ramp rate of 15 °C/min to 830 °C for 5 hr under 60 sccm of N2 gas. After carburization the sample was cooled under 30 sccm N2 and passivated under 30 sccm 1% O2/N2 for 2 hours. |  | 0 | 830 | 15 | N2 | 1 | 5 | 60 | [12 empty] | 830 | 15 | 60 | 1.609438 | 0 | 0 | 0.8 | 1 | 0.4285714 | 0.7686218 | 0.5 | 0
1 g of ammonium heptamolybdate tetrahydrate dissolved in 5.5 mL of DI water. Separately, 1 g of sucrose dissolved in 2 mL of DI water at 50 °C. The two solutions were then combined. The combined solution was dried at 120 °C in air for 24 hours, then crushed and sieved to 212 microns. 0.6 g of the sieved precursor was carburized at a ramp rate of 15 °C/min to 830 °C for 5 hr under 100 sccm of N2 gas. After carburization the sample was cooled under 30 sccm N2 and passivated under 30 sccm 1% O2/N2 for 2 hours. |  | 0 | 830 | 15 | N2 | 1 | 5 | 100 | [12 empty] | 830 | 15 | 100 | 1.609438 | 0 | 0 | 0.8 | 1 | 1 | 0.7686218 | 0.5 | 0
1 g of ammonium heptamolybdate tetrahydrate dissolved in 5.5 mL of DI water. Separately, 1 g of sucrose dissolved in 2 mL of DI water at 50 °C. The two solutions were then combined. The combined solution was dried at 120 °C in air for 24 hours, then crushed and sieved to 212 microns. 0.6 g of the sieved precursor was carburized at a ramp rate of 15 °C/min to 830 °C for 10 hr under 30 sccm of N2 gas. After carburization the sample was cooled under 30 sccm N2 and passivated under 30 sccm 1% O2/N2 for 2 hours. |  | 0 | 830 | 15 | N2 | 1 | 10 | 30 | [12 empty] | 830 | 15 | 30 | 2.302585 | 0 | 0 | 0.8 | 1 | 0 | 1 | 0.5 | 0
1 g of ammonium heptamolybdate tetrahydrate dissolved in 5.5 mL of DI water. Separately, 1 g of sucrose dissolved in 2 mL of DI water at 50 °C. The two solutions were then combined. The combined solution was dried at 120 °C in air for 24 hours, then crushed and sieved to 212 microns. 0.6 g of the sieved precursor was carburized at a ramp rate of 15 °C/min to 830 °C for 10 hr under 60 sccm of N2 gas. After carburization the sample was cooled under 30 sccm N2 and passivated under 30 sccm 1% O2/N2 for 2 hours. |  | 0 | 830 | 15 | N2 | 1 | 10 | 60 | [12 empty] | 830 | 15 | 60 | 2.302585 | 0 | 0 | 0.8 | 1 | 0.4285714 | 1 | 0.5 | 0
1 g of ammonium heptamolybdate tetrahydrate dissolved in 5.5 mL of DI water. Separately, 1 g of sucrose dissolved in 2 mL of DI water at 50 °C. The two solutions were then combined. The combined solution was dried at 120 °C in air for 24 hours, then crushed and sieved to 212 microns. 0.6 g of the sieved precursor was carburized at a ramp rate of 15 °C/min to 830 °C for 10 hr under 100 sccm of N2 gas. After carburization the sample was cooled under 30 sccm N2 and passivated under 30 sccm 1% O2/N2 for 2 hours. |  | 0 | 830 | 15 | N2 | 1 | 10 | 100 | [12 empty] | 830 | 15 | 100 | 2.302585 | 0 | 0 | 0.8 | 1 | 1 | 1 | 0.5 | 0
1 g of ammonium heptamolybdate tetrahydrate dissolved in 6 mL of DI water. Separately, 0.5 g of sucrose dissolved in 1.5 mL of DI water at 50 °C. The two solutions were then combined. The combined solution was dried at 120 °C in air for 24 hours, then crushed and sieved to 212 microns. 0.6 g of the sieved precursor was carburized at a ramp rate of 15 °C/min to 830 °C for 0.5 hr under 30 sccm of N2 gas. After carburization the sample was cooled under 30 sccm N2 and passivated under 30 sccm 1% O2/N2 for 2 hours. |  | 0 | 830 | 15 | N2 | 2 | 0.5 | 30 | [12 empty] | 830 | 15 | 30 | -0.6931472 | 1 | 0 | 0.8 | 1 | 0 | 0 | 1 | 0
1 g of ammonium heptamolybdate tetrahydrate dissolved in 6 mL of DI water. Separately, 0.5 g of sucrose dissolved in 1.5 mL of DI water at 50 °C. The two solutions were then combined. The combined solution was dried at 120 °C in air for 24 hours, then crushed and sieved to 212 microns. 0.6 g of the sieved precursor was carburized at a ramp rate of 15 °C/min to 830 °C for 0.5 hr under 60 sccm of N2 gas. After carburization the sample was cooled under 30 sccm N2 and passivated under 30 sccm 1% O2/N2 for 2 hours. |  | 0 | 830 | 15 | N2 | 2 | 0.5 | 60 | [12 empty] | 830 | 15 | 60 | -0.6931472 | 1 | 0 | 0.8 | 1 | 0.4285714 | 0 | 1 | 0
1 g of ammonium heptamolybdate tetrahydrate dissolved in 6 mL of DI water. Separately, 0.5 g of sucrose dissolved in 1.5 mL of DI water at 50 °C. The two solutions were then combined. The combined solution was dried at 120 °C in air for 24 hours, then crushed and sieved to 212 microns. 0.6 g of the sieved precursor was carburized at a ramp rate of 15 °C/min to 830 °C for 0.5 hr under 100 sccm of N2 gas. After carburization the sample was cooled under 30 sccm N2 and passivated under 30 sccm 1% O2/N2 for 2 hours. |  | 0 | 830 | 15 | N2 | 2 | 0.5 | 100 | [12 empty] | 830 | 15 | 100 | -0.6931472 | 1 | 0 | 0.8 | 1 | 1 | 0 | 1 | 0
1 g of ammonium heptamolybdate tetrahydrate dissolved in 6 mL of DI water. Separately, 0.5 g of sucrose dissolved in 1.5 mL of DI water at 50 °C. The two solutions were then combined. The combined solution was dried at 120 °C in air for 24 hours, then crushed and sieved to 212 microns. 0.6 g of the sieved precursor was carburized at a ramp rate of 15 °C/min to 830 °C for 2 hr under 30 sccm of N2 gas. After carburization the sample was cooled under 30 sccm N2 and passivated under 30 sccm 1% O2/N2 for 2 hours. |  | 0 | 830 | 15 | N2 | 2 | 2 | 30 | [12 empty] | 830 | 15 | 30 | 0.6931472 | 1 | 0 | 0.8 | 1 | 0 | 0.4627564 | 1 | 0
1 g of ammonium heptamolybdate tetrahydrate dissolved in 6 mL of DI water. Separately, 0.5 g of sucrose dissolved in 1.5 mL of DI water at 50 °C. The two solutions were then combined. The combined solution was dried at 120 °C in air for 24 hours, then crushed and sieved to 212 microns. 0.6 g of the sieved precursor was carburized at a ramp rate of 15 °C/min to 830 °C for 2 hr under 60 sccm of N2 gas. After carburization the sample was cooled under 30 sccm N2 and passivated under 30 sccm 1% O2/N2 for 2 hours. |  | 0 | 830 | 15 | N2 | 2 | 2 | 60 | [12 empty] | 830 | 15 | 60 | 0.6931472 | 1 | 0 | 0.8 | 1 | 0.4285714 | 0.4627564 | 1 | 0
1 g of ammonium heptamolybdate tetrahydrate dissolved in 6 mL of DI water. Separately, 0.5 g of sucrose dissolved in 1.5 mL of DI water at 50 °C. The two solutions were then combined. The combined solution was dried at 120 °C in air for 24 hours, then crushed and sieved to 212 microns. 0.6 g of the sieved precursor was carburized at a ramp rate of 15 °C/min to 830 °C for 2 hr under 100 sccm of N2 gas. After carburization the sample was cooled under 30 sccm N2 and passivated under 30 sccm 1% O2/N2 for 2 hours. |  | 0 | 830 | 15 | N2 | 2 | 2 | 100 | [12 empty] | 830 | 15 | 100 | 0.6931472 | 1 | 0 | 0.8 | 1 | 1 | 0.4627564 | 1 | 0
1 g of ammonium heptamolybdate tetrahydrate dissolved in 6 mL of DI water. Separately, 0.5 g of sucrose dissolved in 1.5 mL of DI water at 50 °C. The two solutions were then combined. The combined solution was dried at 120 °C in air for 24 hours, then crushed and sieved to 212 microns. 0.6 g of the sieved precursor was carburized at a ramp rate of 15 °C/min to 830 °C for 5 hr under 30 sccm of N2 gas. After carburization the sample was cooled under 30 sccm N2 and passivated under 30 sccm 1% O2/N2 for 2 hours. |  | 0 | 830 | 15 | N2 | 2 | 5 | 30 | [12 empty] | 830 | 15 | 30 | 1.609438 | 1 | 0 | 0.8 | 1 | 0 | 0.7686218 | 1 | 0
1 g of ammonium heptamolybdate tetrahydrate dissolved in 6 mL of DI water. Separately, 0.5 g of sucrose dissolved in 1.5 mL of DI water at 50 °C. The two solutions were then combined. The combined solution was dried at 120 °C in air for 24 hours, then crushed and sieved to 212 microns. 0.6 g of the sieved precursor was carburized at a ramp rate of 15 °C/min to 830 °C for 5 hr under 60 sccm of N2 gas. After carburization the sample was cooled under 30 sccm N2 and passivated under 30 sccm 1% O2/N2 for 2 hours. |  | 0 | 830 | 15 | N2 | 2 | 5 | 60 | [12 empty] | 830 | 15 | 60 | 1.609438 | 1 | 0 | 0.8 | 1 | 0.4285714 | 0.7686218 | 1 | 0
1 g of ammonium heptamolybdate tetrahydrate dissolved in 6 mL of DI water. Separately, 0.5 g of sucrose dissolved in 1.5 mL of DI water at 50 °C. The two solutions were then combined. The combined solution was dried at 120 °C in air for 24 hours, then crushed and sieved to 212 microns. 0.6 g of the sieved precursor was carburized at a ramp rate of 15 °C/min to 830 °C for 5 hr under 100 sccm of N2 gas. After carburization the sample was cooled under 30 sccm N2 and passivated under 30 sccm 1% O2/N2 for 2 hours. |  | 0 | 830 | 15 | N2 | 2 | 5 | 100 | [12 empty] | 830 | 15 | 100 | 1.609438 | 1 | 0 | 0.8 | 1 | 1 | 0.7686218 | 1 | 0
1 g of ammonium heptamolybdate tetrahydrate dissolved in 6 mL of DI water. Separately, 0.5 g of sucrose dissolved in 1.5 mL of DI water at 50 °C. The two solutions were then combined. The combined solution was dried at 120 °C in air for 24 hours, then crushed and sieved to 212 microns. 0.6 g of the sieved precursor was carburized at a ramp rate of 15 °C/min to 830 °C for 10 hr under 30 sccm of N2 gas. After carburization the sample was cooled under 30 sccm N2 and passivated under 30 sccm 1% O2/N2 for 2 hours. |  | 0 | 830 | 15 | N2 | 2 | 10 | 30 | [12 empty] | 830 | 15 | 30 | 2.302585 | 1 | 0 | 0.8 | 1 | 0 | 1 | 1 | 0
1 g of ammonium heptamolybdate tetrahydrate dissolved in 6 mL of DI water. Separately, 0.5 g of sucrose dissolved in 1.5 mL of DI water at 50 °C. The two solutions were then combined. The combined solution was dried at 120 °C in air for 24 hours, then crushed and sieved to 212 microns. 0.6 g of the sieved precursor was carburized at a ramp rate of 15 °C/min to 830 °C for 10 hr under 60 sccm of N2 gas. After carburization the sample was cooled under 30 sccm N2 and passivated under 30 sccm 1% O2/N2 for 2 hours. |  | 0 | 830 | 15 | N2 | 2 | 10 | 60 | [12 empty] | 830 | 15 | 60 | 2.302585 | 1 | 0 | 0.8 | 1 | 0.4285714 | 1 | 1 | 0
1 g of ammonium heptamolybdate tetrahydrate dissolved in 6 mL of DI water. Separately, 0.5 g of sucrose dissolved in 1.5 mL of DI water at 50 °C. The two solutions were then combined. The combined solution was dried at 120 °C in air for 24 hours, then crushed and sieved to 212 microns. 0.6 g of the sieved precursor was carburized at a ramp rate of 15 °C/min to 830 °C for 10 hr under 100 sccm of N2 gas. After carburization the sample was cooled under 30 sccm N2 and passivated under 30 sccm 1% O2/N2 for 2 hours. |  | 0 | 830 | 15 | N2 | 2 | 10 | 100 | [12 empty] | 830 | 15 | 100 | 2.302585 | 1 | 0 | 0.8 | 1 | 1 | 1 | 1 | 0
1 g of ammonium heptamolybdate tetrahydrate dissolved in 4 mL of DI water. Separately, 2 g of sucrose dissolved in 3.5 mL of DI water at 50 °C. The two solutions were then combined. The combined solution was dried at 120 °C in air for 24 hours, then crushed and sieved to 212 microns. 0.6 g of the sieved precursor was carburized at a ramp rate of 5 °C/min to 840 °C for 0.5 hr under 30 sccm of H2 gas. After carburization the sample was cooled under 30 sccm N2 and passivated under 30 sccm 1% O2/N2 for 2 hours. |  | 0 | 840 | 5 | H2 | 0.5 | 0.5 | 30 | [12 empty] | 840 | 5 | 30 | -0.6931472 | -1 | 1 | 0.8285714 | 0 | 0 | 0 | 0 | 1
1 g of ammonium heptamolybdate tetrahydrate dissolved in 4 mL of DI water. Separately, 2 g of sucrose dissolved in 3.5 mL of DI water at 50 °C. The two solutions were then combined. The combined solution was dried at 120 °C in air for 24 hours, then crushed and sieved to 212 microns. 0.6 g of the sieved precursor was carburized at a ramp rate of 5 °C/min to 840 °C for 0.5 hr under 60 sccm of H2 gas. After carburization the sample was cooled under 30 sccm N2 and passivated under 30 sccm 1% O2/N2 for 2 hours. |  | 0 | 840 | 5 | H2 | 0.5 | 0.5 | 60 | [12 empty] | 840 | 5 | 60 | -0.6931472 | -1 | 1 | 0.8285714 | 0 | 0.4285714 | 0 | 0 | 1
1 g of ammonium heptamolybdate tetrahydrate dissolved in 4 mL of DI water. Separately, 2 g of sucrose dissolved in 3.5 mL of DI water at 50 °C. The two solutions were then combined. The combined solution was dried at 120 °C in air for 24 hours, then crushed and sieved to 212 microns. 0.6 g of the sieved precursor was carburized at a ramp rate of 5 °C/min to 840 °C for 0.5 hr under 100 sccm of H2 gas. After carburization the sample was cooled under 30 sccm N2 and passivated under 30 sccm 1% O2/N2 for 2 hours. |  | 0 | 840 | 5 | H2 | 0.5 | 0.5 | 100 | [12 empty] | 840 | 5 | 100 | -0.6931472 | -1 | 1 | 0.8285714 | 0 | 1 | 0 | 0 | 1
1 g of ammonium heptamolybdate tetrahydrate dissolved in 4 mL of DI water. Separately, 2 g of sucrose dissolved in 3.5 mL of DI water at 50 °C. The two solutions were then combined. The combined solution was dried at 120 °C in air for 24 hours, then crushed and sieved to 212 microns. 0.6 g of the sieved precursor was carburized at a ramp rate of 5 °C/min to 840 °C for 2 hr under 30 sccm of H2 gas. After carburization the sample was cooled under 30 sccm N2 and passivated under 30 sccm 1% O2/N2 for 2 hours. |  | 0 | 840 | 5 | H2 | 0.5 | 2 | 30 | [12 empty] | 840 | 5 | 30 | 0.6931472 | -1 | 1 | 0.8285714 | 0 | 0 | 0.4627564 | 0 | 1
1 g of ammonium heptamolybdate tetrahydrate dissolved in 4 mL of DI water. Separately, 2 g of sucrose dissolved in 3.5 mL of DI water at 50 °C. The two solutions were then combined. The combined solution was dried at 120 °C in air for 24 hours, then crushed and sieved to 212 microns. 0.6 g of the sieved precursor was carburized at a ramp rate of 5 °C/min to 840 °C for 2 hr under 60 sccm of H2 gas. After carburization the sample was cooled under 30 sccm N2 and passivated under 30 sccm 1% O2/N2 for 2 hours. |  | 0 | 840 | 5 | H2 | 0.5 | 2 | 60 | [12 empty] | 840 | 5 | 60 | 0.6931472 | -1 | 1 | 0.8285714 | 0 | 0.4285714 | 0.4627564 | 0 | 1
1 g of ammonium heptamolybdate tetrahydrate dissolved in 4 mL of DI water. Separately, 2 g of sucrose dissolved in 3.5 mL of DI water at 50 °C. The two solutions were then combined. The combined solution was dried at 120 °C in air for 24 hours, then crushed and sieved to 212 microns. 0.6 g of the sieved precursor was carburized at a ramp rate of 5 °C/min to 840 °C for 2 hr under 100 sccm of H2 gas. After carburization the sample was cooled under 30 sccm N2 and passivated under 30 sccm 1% O2/N2 for 2 hours. |  | 0 | 840 | 5 | H2 | 0.5 | 2 | 100 | [12 empty] | 840 | 5 | 100 | 0.6931472 | -1 | 1 | 0.8285714 | 0 | 1 | 0.4627564 | 0 | 1
1 g of ammonium heptamolybdate tetrahydrate dissolved in 4 mL of DI water. Separately, 2 g of sucrose dissolved in 3.5 mL of DI water at 50 °C. The two solutions were then combined. The combined solution was dried at 120 °C in air for 24 hours, then crushed and sieved to 212 microns. 0.6 g of the sieved precursor was carburized at a ramp rate of 5 °C/min to 840 °C for 5 hr under 30 sccm of H2 gas. After carburization the sample was cooled under 30 sccm N2 and passivated under 30 sccm 1% O2/N2 for 2 hours. |  | 0 | 840 | 5 | H2 | 0.5 | 5 | 30 | [12 empty] | 840 | 5 | 30 | 1.609438 | -1 | 1 | 0.8285714 | 0 | 0 | 0.7686218 | 0 | 1
1 g of ammonium heptamolybdate tetrahydrate dissolved in 4 mL of DI water. Separately, 2 g of sucrose dissolved in 3.5 mL of DI water at 50 °C. The two solutions were then combined. The combined solution was dried at 120 °C in air for 24 hours, then crushed and sieved to 212 microns. 0.6 g of the sieved precursor was carburized at a ramp rate of 5 °C/min to 840 °C for 5 hr under 60 sccm of H2 gas. After carburization the sample was cooled under 30 sccm N2 and passivated under 30 sccm 1% O2/N2 for 2 hours. |  | 0 | 840 | 5 | H2 | 0.5 | 5 | 60 | [12 empty] | 840 | 5 | 60 | 1.609438 | -1 | 1 | 0.8285714 | 0 | 0.4285714 | 0.7686218 | 0 | 1
1 g of ammonium heptamolybdate tetrahydrate dissolved in 4 mL of DI water. Separately, 2 g of sucrose dissolved in 3.5 mL of DI water at 50 °C. The two solutions were then combined. The combined solution was dried at 120 °C in air for 24 hours, then crushed and sieved to 212 microns. 0.6 g of the sieved precursor was carburized at a ramp rate of 5 °C/min to 840 °C for 5 hr under 100 sccm of H2 gas. After carburization the sample was cooled under 30 sccm N2 and passivated under 30 sccm 1% O2/N2 for 2 hours. |  | 0 | 840 | 5 | H2 | 0.5 | 5 | 100 | [12 empty] | 840 | 5 | 100 | 1.609438 | -1 | 1 | 0.8285714 | 0 | 1 | 0.7686218 | 0 | 1
1 g of ammonium heptamolybdate tetrahydrate dissolved in 4 mL of DI water. Separately, 2 g of sucrose dissolved in 3.5 mL of DI water at 50 °C. The two solutions were then combined. The combined solution was dried at 120 °C in air for 24 hours, then crushed and sieved to 212 microns. 0.6 g of the sieved precursor was carburized at a ramp rate of 5 °C/min to 840 °C for 10 hr under 30 sccm of H2 gas. After carburization the sample was cooled under 30 sccm N2 and passivated under 30 sccm 1% O2/N2 for 2 hours. |  | 0 | 840 | 5 | H2 | 0.5 | 10 | 30 | [12 empty] | 840 | 5 | 30 | 2.302585 | -1 | 1 | 0.8285714 | 0 | 0 | 1 | 0 | 1
1 g of ammonium heptamolybdate tetrahydrate dissolved in 4 mL of DI water. Separately, 2 g of sucrose dissolved in 3.5 mL of DI water at 50 °C. The two solutions were then combined. The combined solution was dried at 120 °C in air for 24 hours, then crushed and sieved to 212 microns. 0.6 g of the sieved precursor was carburized at a ramp rate of 5 °C/min to 840 °C for 10 hr under 60 sccm of H2 gas. After carburization the sample was cooled under 30 sccm N2 and passivated under 30 sccm 1% O2/N2 for 2 hours. |  | 0 | 840 | 5 | H2 | 0.5 | 10 | 60 | [12 empty] | 840 | 5 | 60 | 2.302585 | -1 | 1 | 0.8285714 | 0 | 0.4285714 | 1 | 0 | 1
1 g of ammonium heptamolybdate tetrahydrate dissolved in 4 mL of DI water. Separately, 2 g of sucrose dissolved in 3.5 mL of DI water at 50 °C. The two solutions were then combined. The combined solution was dried at 120 °C in air for 24 hours, then crushed and sieved to 212 microns. 0.6 g of the sieved precursor was carburized at a ramp rate of 5 °C/min to 840 °C for 10 hr under 100 sccm of H2 gas. After carburization the sample was cooled under 30 sccm N2 and passivated under 30 sccm 1% O2/N2 for 2 hours. |  | 0 | 840 | 5 | H2 | 0.5 | 10 | 100 | [12 empty] | 840 | 5 | 100 | 2.302585 | -1 | 1 | 0.8285714 | 0 | 1 | 1 | 0 | 1
1 g of ammonium heptamolybdate tetrahydrate dissolved in 5.5 mL of DI water. Separately, 1 g of sucrose dissolved in 2 mL of DI water at 50 °C. The two solutions were then combined. The combined solution was dried at 120 °C in air for 24 hours, then crushed and sieved to 212 microns. 0.6 g of the sieved precursor was carburized at a ramp rate of 5 °C/min to 840 °C for 0.5 hr under 30 sccm of H2 gas. After carburization the sample was cooled under 30 sccm N2 and passivated under 30 sccm 1% O2/N2 for 2 hours. |  | 0 | 840 | 5 | H2 | 1 | 0.5 | 30 | [12 empty] | 840 | 5 | 30 | -0.6931472 | 0 | 1 | 0.8285714 | 0 | 0 | 0 | 0.5 | 1
1 g of ammonium heptamolybdate tetrahydrate dissolved in 5.5 mL of DI water. Separately, 1 g of sucrose dissolved in 2 mL of DI water at 50 °C. The two solutions were then combined. The combined solution was dried at 120 °C in air for 24 hours, then crushed and sieved to 212 microns. 0.6 g of the sieved precursor was carburized at a ramp rate of 5 °C/min to 840 °C for 0.5 hr under 60 sccm of H2 gas. After carburization the sample was cooled under 30 sccm N2 and passivated under 30 sccm 1% O2/N2 for 2 hours. |  | 0 | 840 | 5 | H2 | 1 | 0.5 | 60 | [12 empty] | 840 | 5 | 60 | -0.6931472 | 0 | 1 | 0.8285714 | 0 | 0.4285714 | 0 | 0.5 | 1
1 g of ammonium heptamolybdate tetrahydrate dissolved in 5.5 mL of DI water. Separately, 1 g of sucrose dissolved in 2 mL of DI water at 50 °C. The two solutions were then combined. The combined solution was dried at 120 °C in air for 24 hours, then crushed and sieved to 212 microns. 0.6 g of the sieved precursor was carburized at a ramp rate of 5 °C/min to 840 °C for 0.5 hr under 100 sccm of H2 gas. After carburization the sample was cooled under 30 sccm N2 and passivated under 30 sccm 1% O2/N2 for 2 hours. |  | 0 | 840 | 5 | H2 | 1 | 0.5 | 100 | [12 empty] | 840 | 5 | 100 | -0.6931472 | 0 | 1 | 0.8285714 | 0 | 1 | 0 | 0.5 | 1
1 g of ammonium heptamolybdate tetrahydrate dissolved in 5.5 mL of DI water. Separately, 1 g of sucrose dissolved in 2 mL of DI water at 50 °C. The two solutions were then combined. The combined solution was dried at 120 °C in air for 24 hours, then crushed and sieved to 212 microns. 0.6 g of the sieved precursor was carburized at a ramp rate of 5 °C/min to 840 °C for 2 hr under 30 sccm of H2 gas. After carburization the sample was cooled under 30 sccm N2 and passivated under 30 sccm 1% O2/N2 for 2 hours. |  | 0 | 840 | 5 | H2 | 1 | 2 | 30 | [12 empty] | 840 | 5 | 30 | 0.6931472 | 0 | 1 | 0.8285714 | 0 | 0 | 0.4627564 | 0.5 | 1
1 g of ammonium heptamolybdate tetrahydrate dissolved in 5.5 mL of DI water. Separately, 1 g of sucrose dissolved in 2 mL of DI water at 50 °C. The two solutions were then combined. The combined solution was dried at 120 °C in air for 24 hours, then crushed and sieved to 212 microns. 0.6 g of the sieved precursor was carburized at a ramp rate of 5 °C/min to 840 °C for 2 hr under 60 sccm of H2 gas. After carburization the sample was cooled under 30 sccm N2 and passivated under 30 sccm 1% O2/N2 for 2 hours. |  | 0 | 840 | 5 | H2 | 1 | 2 | 60 | [12 empty] | 840 | 5 | 60 | 0.6931472 | 0 | 1 | 0.8285714 | 0 | 0.4285714 | 0.4627564 | 0.5 | 1
1 g of ammonium heptamolybdate tetrahydrate dissolved in 5.5 mL of DI water. Separately, 1 g of sucrose dissolved in 2 mL of DI water at 50 °C. The two solutions were then combined. The combined solution was dried at 120 °C in air for 24 hours, then crushed and sieved to 212 microns. 0.6 g of the sieved precursor was carburized at a ramp rate of 5 °C/min to 840 °C for 2 hr under 100 sccm of H2 gas. After carburization the sample was cooled under 30 sccm N2 and passivated under 30 sccm 1% O2/N2 for 2 hours. |  | 0 | 840 | 5 | H2 | 1 | 2 | 100 | [12 empty] | 840 | 5 | 100 | 0.6931472 | 0 | 1 | 0.8285714 | 0 | 1 | 0.4627564 | 0.5 | 1
1 g of ammonium heptamolybdate tetrahydrate dissolved in 5.5 mL of DI water. Separately, 1 g of sucrose dissolved in 2 mL of DI water at 50 °C. The two solutions were then combined. The combined solution was dried at 120 °C in air for 24 hours, then crushed and sieved to 212 microns. 0.6 g of the sieved precursor was carburized at a ramp rate of 5 °C/min to 840 °C for 5 hr under 30 sccm of H2 gas. After carburization the sample was cooled under 30 sccm N2 and passivated under 30 sccm 1% O2/N2 for 2 hours. |  | 0 | 840 | 5 | H2 | 1 | 5 | 30 | [12 empty] | 840 | 5 | 30 | 1.609438 | 0 | 1 | 0.8285714 | 0 | 0 | 0.7686218 | 0.5 | 1
1 g of ammonium heptamolybdate tetrahydrate dissolved in 5.5 mL of DI water. Separately, 1 g of sucrose dissolved in 2 mL of DI water at 50 °C. The two solutions were then combined. The combined solution was dried at 120 °C in air for 24 hours, then crushed and sieved to 212 microns. 0.6 g of the sieved precursor was carburized at a ramp rate of 5 °C/min to 840 °C for 5 hr under 60 sccm of H2 gas. After carburization the sample was cooled under 30 sccm N2 and passivated under 30 sccm 1% O2/N2 for 2 hours. |  | 0 | 840 | 5 | H2 | 1 | 5 | 60 | [12 empty] | 840 | 5 | 60 | 1.609438 | 0 | 1 | 0.8285714 | 0 | 0.4285714 | 0.7686218 | 0.5 | 1
1 g of ammonium heptamolybdate tetrahydrate dissolved in 5.5 mL of DI water. Separately, 1 g of sucrose dissolved in 2 mL of DI water at 50 °C. The two solutions were then combined. The combined solution was dried at 120 °C in air for 24 hours, then crushed and sieved to 212 microns. 0.6 g of the sieved precursor was carburized at a ramp rate of 5 °C/min to 840 °C for 5 hr under 100 sccm of H2 gas. After carburization the sample was cooled under 30 sccm N2 and passivated under 30 sccm 1% O2/N2 for 2 hours. |  | 0 | 840 | 5 | H2 | 1 | 5 | 100 | [12 empty] | 840 | 5 | 100 | 1.609438 | 0 | 1 | 0.8285714 | 0 | 1 | 0.7686218 | 0.5 | 1
1 g of ammonium heptamolybdate tetrahydrate dissolved in 5.5 mL of DI water. Separately, 1 g of sucrose dissolved in 2 mL of DI water at 50 °C. The two solutions were then combined. The combined solution was dried at 120 °C in air for 24 hours, then crushed and sieved to 212 microns. 0.6 g of the sieved precursor was carburized at a ramp rate of 5 °C/min to 840 °C for 10 hr under 30 sccm of H2 gas. After carburization the sample was cooled under 30 sccm N2 and passivated under 30 sccm 1% O2/N2 for 2 hours. |  | 0 | 840 | 5 | H2 | 1 | 10 | 30 | [12 empty] | 840 | 5 | 30 | 2.302585 | 0 | 1 | 0.8285714 | 0 | 0 | 1 | 0.5 | 1
1 g of ammonium heptamolybdate tetrahydrate dissolved in 5.5 mL of DI water. Separately, 1 g of sucrose dissolved in 2 mL of DI water at 50 °C. The two solutions were then combined. The combined solution was dried at 120 °C in air for 24 hours, then crushed and sieved to 212 microns. 0.6 g of the sieved precursor was carburized at a ramp rate of 5 °C/min to 840 °C for 10 hr under 60 sccm of H2 gas. After carburization the sample was cooled under 30 sccm N2 and passivated under 30 sccm 1% O2/N2 for 2 hours. |  | 0 | 840 | 5 | H2 | 1 | 10 | 60 | [12 empty] | 840 | 5 | 60 | 2.302585 | 0 | 1 | 0.8285714 | 0 | 0.4285714 | 1 | 0.5 | 1
1 g of ammonium heptamolybdate tetrahydrate dissolved in 5.5 mL of DI water. Separately, 1 g of sucrose dissolved in 2 mL of DI water at 50 °C. The two solutions were then combined. The combined solution was dried at 120 °C in air for 24 hours, then crushed and sieved to 212 microns. 0.6 g of the sieved precursor was carburized at a ramp rate of 5 °C/min to 840 °C for 10 hr under 100 sccm of H2 gas. After carburization the sample was cooled under 30 sccm N2 and passivated under 30 sccm 1% O2/N2 for 2 hours. |  | 0 | 840 | 5 | H2 | 1 | 10 | 100 | [12 empty] | 840 | 5 | 100 | 2.302585 | 0 | 1 | 0.8285714 | 0 | 1 | 1 | 0.5 | 1
1 g of ammonium heptamolybdate tetrahydrate dissolved in 6 mL of DI water. Separately, 0.5 g of sucrose dissolved in 1.5 mL of DI water at 50 °C. The two solutions were then combined. The combined solution was dried at 120 °C in air for 24 hours, then crushed and sieved to 212 microns. 0.6 g of the sieved precursor was carburized at a ramp rate of 5 °C/min to 840 °C for 0.5 hr under 30 sccm of H2 gas. After carburization the sample was cooled under 30 sccm N2 and passivated under 30 sccm 1% O2/N2 for 2 hours. |  | 0 | 840 | 5 | H2 | 2 | 0.5 | 30 | [12 empty] | 840 | 5 | 30 | -0.6931472 | 1 | 1 | 0.8285714 | 0 | 0 | 0 | 1 | 1
1 g of ammonium heptamolybdate tetrahydrate dissolved in 6 mL of DI water. Separately, 0.5 g of sucrose dissolved in 1.5 mL of DI water at 50 °C. The two solutions were then combined. The combined solution was dried at 120 °C in air for 24 hours, then crushed and sieved to 212 microns. 0.6 g of the sieved precursor was carburized at a ramp rate of 5 °C/min to 840 °C for 0.5 hr under 60 sccm of H2 gas. After carburization the sample was cooled under 30 sccm N2 and passivated under 30 sccm 1% O2/N2 for 2 hours. |  | 0 | 840 | 5 | H2 | 2 | 0.5 | 60 | [12 empty] | 840 | 5 | 60 | -0.6931472 | 1 | 1 | 0.8285714 | 0 | 0.4285714 | 0 | 1 | 1
1 g of ammonium heptamolybdate tetrahydrate dissolved in 6 mL of DI water. Separately, 0.5 g of sucrose dissolved in 1.5 mL of DI water at 50 °C. The two solutions were then combined. The combined solution was dried at 120 °C in air for 24 hours, then crushed and sieved to 212 microns. 0.6 g of the sieved precursor was carburized at a ramp rate of 5 °C/min to 840 °C for 0.5 hr under 100 sccm of H2 gas. After carburization the sample was cooled under 30 sccm N2 and passivated under 30 sccm 1% O2/N2 for 2 hours. |  | 0 | 840 | 5 | H2 | 2 | 0.5 | 100 | [12 empty] | 840 | 5 | 100 | -0.6931472 | 1 | 1 | 0.8285714 | 0 | 1 | 0 | 1 | 1
1 g of ammonium heptamolybdate tetrahydrate dissolved in 6 mL of DI water. Separately, 0.5 g of sucrose dissolved in 1.5 mL of DI water at 50 °C. The two solutions were then combined. The combined solution was dried at 120 °C in air for 24 hours, then crushed and sieved to 212 microns. 0.6 g of the sieved precursor was carburized at a ramp rate of 5 °C/min to 840 °C for 2 hr under 30 sccm of H2 gas. After carburization the sample was cooled under 30 sccm N2 and passivated under 30 sccm 1% O2/N2 for 2 hours. |  | 0 | 840 | 5 | H2 | 2 | 2 | 30 | [12 empty] | 840 | 5 | 30 | 0.6931472 | 1 | 1 | 0.8285714 | 0 | 0 | 0.4627564 | 1 | 1
1 g of ammonium heptamolybdate tetrahydrate dissolved in 6 mL of DI water. Separately, 0.5 g of sucrose dissolved in 1.5 mL of DI water at 50 °C. The two solutions were then combined. The combined solution was dried at 120 °C in air for 24 hours, then crushed and sieved to 212 microns. 0.6 g of the sieved precursor was carburized at a ramp rate of 5 °C/min to 840 °C for 2 hr under 60 sccm of H2 gas. After carburization the sample was cooled under 30 sccm N2 and passivated under 30 sccm 1% O2/N2 for 2 hours. |  | 0 | 840 | 5 | H2 | 2 | 2 | 60 | [12 empty] | 840 | 5 | 60 | 0.6931472 | 1 | 1 | 0.8285714 | 0 | 0.4285714 | 0.4627564 | 1 | 1
1 g of ammonium heptamolybdate tetrahydrate dissolved in 6 mL of DI water. Separately, 0.5 g of sucrose dissolved in 1.5 mL of DI water at 50 °C. The two solutions were then combined. The combined solution was dried at 120 °C in air for 24 hours, then crushed and sieved to 212 microns. 0.6 g of the sieved precursor was carburized at a ramp rate of 5 °C/min to 840 °C for 2 hr under 100 sccm of H2 gas. After carburization the sample was cooled under 30 sccm N2 and passivated under 30 sccm 1% O2/N2 for 2 hours. |  | 0 | 840 | 5 | H2 | 2 | 2 | 100 | [12 empty] | 840 | 5 | 100 | 0.6931472 | 1 | 1 | 0.8285714 | 0 | 1 | 0.4627564 | 1 | 1
1 g of ammonium heptamolybdate tetrahydrate dissolved in 6 mL of DI water. Separately, 0.5 g of sucrose dissolved in 1.5 mL of DI water at 50 °C. The two solutions were then combined. The combined solution was dried at 120 °C in air for 24 hours, then crushed and sieved to 212 microns. 0.6 g of the sieved precursor was carburized at a ramp rate of 5 °C/min to 840 °C for 5 hr under 30 sccm of H2 gas. After carburization the sample was cooled under 30 sccm N2 and passivated under 30 sccm 1% O2/N2 for 2 hours. |  | 0 | 840 | 5 | H2 | 2 | 5 | 30 | [12 empty] | 840 | 5 | 30 | 1.609438 | 1 | 1 | 0.8285714 | 0 | 0 | 0.7686218 | 1 | 1
1 g of ammonium heptamolybdate tetrahydrate dissolved in 6 mL of DI water. Separately, 0.5 g of sucrose dissolved in 1.5 mL of DI water at 50 °C. The two solutions were then combined. The combined solution was dried at 120 °C in air for 24 hours, then crushed and sieved to 212 microns. 0.6 g of the sieved precursor was carburized at a ramp rate of 5 °C/min to 840 °C for 5 hr under 60 sccm of H2 gas. After carburization the sample was cooled under 30 sccm N2 and passivated under 30 sccm 1% O2/N2 for 2 hours. |  | 0 | 840 | 5 | H2 | 2 | 5 | 60 | [12 empty] | 840 | 5 | 60 | 1.609438 | 1 | 1 | 0.8285714 | 0 | 0.4285714 | 0.7686218 | 1 | 1
1 g of ammonium heptamolybdate tetrahydrate dissolved in 6 mL of DI water. Separately, 0.5 g of sucrose dissolved in 1.5 mL of DI water at 50 °C. The two solutions were then combined. The combined solution was dried at 120 °C in air for 24 hours, then crushed and sieved to 212 microns. 0.6 g of the sieved precursor was carburized at a ramp rate of 5 °C/min to 840 °C for 5 hr under 100 sccm of H2 gas. After carburization the sample was cooled under 30 sccm N2 and passivated under 30 sccm 1% O2/N2 for 2 hours. |  | 0 | 840 | 5 | H2 | 2 | 5 | 100 | [12 empty] | 840 | 5 | 100 | 1.609438 | 1 | 1 | 0.8285714 | 0 | 1 | 0.7686218 | 1 | 1
1 g of ammonium heptamolybdate tetrahydrate dissolved in 6 mL of DI water. Separately, 0.5 g of sucrose dissolved in 1.5 mL of DI water at 50 °C. The two solutions were then combined. The combined solution was dried at 120 °C in air for 24 hours, then crushed and sieved to 212 microns. 0.6 g of the sieved precursor was carburized at a ramp rate of 5 °C/min to 840 °C for 10 hr under 30 sccm of H2 gas. After carburization the sample was cooled under 30 sccm N2 and passivated under 30 sccm 1% O2/N2 for 2 hours. |  | 0 | 840 | 5 | H2 | 2 | 10 | 30 | [12 empty] | 840 | 5 | 30 | 2.302585 | 1 | 1 | 0.8285714 | 0 | 0 | 1 | 1 | 1
1 g of ammonium heptamolybdate tetrahydrate dissolved in 6 mL of DI water. Separately, 0.5 g of sucrose dissolved in 1.5 mL of DI water at 50 °C. The two solutions were then combined. The combined solution was dried at 120 °C in air for 24 hours, then crushed and sieved to 212 microns. 0.6 g of the sieved precursor was carburized at a ramp rate of 5 °C/min to 840 °C for 10 hr under 60 sccm of H2 gas. After carburization the sample was cooled under 30 sccm N2 and passivated under 30 sccm 1% O2/N2 for 2 hours. |  | 0 | 840 | 5 | H2 | 2 | 10 | 60 | [12 empty] | 840 | 5 | 60 | 2.302585 | 1 | 1 | 0.8285714 | 0 | 0.4285714 | 1 | 1 | 1
1 g of ammonium heptamolybdate tetrahydrate dissolved in 6 mL of DI water. Separately, 0.5 g of sucrose dissolved in 1.5 mL of DI water at 50 °C. The two solutions were then combined. The combined solution was dried at 120 °C in air for 24 hours, then crushed and sieved to 212 microns. 0.6 g of the sieved precursor was carburized at a ramp rate of 5 °C/min to 840 °C for 10 hr under 100 sccm of H2 gas. After carburization the sample was cooled under 30 sccm N2 and passivated under 30 sccm 1% O2/N2 for 2 hours. |  | 0 | 840 | 5 | H2 | 2 | 10 | 100 | [12 empty] | 840 | 5 | 100 | 2.302585 | 1 | 1 | 0.8285714 | 0 | 1 | 1 | 1 | 1
1 g of ammonium heptamolybdate tetrahydrate dissolved in 4 mL of DI water. Separately, 2 g of sucrose dissolved in 3.5 mL of DI water at 50 °C. The two solutions were then combined. The combined solution was dried at 120 °C in air for 24 hours, then crushed and sieved to 212 microns. 0.6 g of the sieved precursor was carburized at a ramp rate of 5 °C/min to 840 °C for 0.5 hr under 30 sccm of N2 gas. After carburization the sample was cooled under 30 sccm N2 and passivated under 30 sccm 1% O2/N2 for 2 hours. |  | 0 | 840 | 5 | N2 | 0.5 | 0.5 | 30 | [12 empty] | 840 | 5 | 30 | -0.6931472 | -1 | 0 | 0.8285714 | 0 | 0 | 0 | 0 | 0
1 g of ammonium heptamolybdate tetrahydrate dissolved in 4 mL of DI water. Separately, 2 g of sucrose dissolved in 3.5 mL of DI water at 50 °C. The two solutions were then combined. The combined solution was dried at 120 °C in air for 24 hours, then crushed and sieved to 212 microns. 0.6 g of the sieved precursor was carburized at a ramp rate of 5 °C/min to 840 °C for 0.5 hr under 60 sccm of N2 gas. After carburization the sample was cooled under 30 sccm N2 and passivated under 30 sccm 1% O2/N2 for 2 hours. |  | 0 | 840 | 5 | N2 | 0.5 | 0.5 | 60 | [12 empty] | 840 | 5 | 60 | -0.6931472 | -1 | 0 | 0.8285714 | 0 | 0.4285714 | 0 | 0 | 0
1 g of ammonium heptamolybdate tetrahydrate dissolved in 4 mL of DI water. Separately, 2 g of sucrose dissolved in 3.5 mL of DI water at 50 °C. The two solutions were then combined. The combined solution was dried at 120 °C in air for 24 hours, then crushed and sieved to 212 microns. 0.6 g of the sieved precursor was carburized at a ramp rate of 5 °C/min to 840 °C for 0.5 hr under 100 sccm of N2 gas. After carburization the sample was cooled under 30 sccm N2 and passivated under 30 sccm 1% O2/N2 for 2 hours. |  | 0 | 840 | 5 | N2 | 0.5 | 0.5 | 100 | [12 empty] | 840 | 5 | 100 | -0.6931472 | -1 | 0 | 0.8285714 | 0 | 1 | 0 | 0 | 0
1 g of ammonium heptamolybdate tetrahydrate dissolved in 4 mL of DI water. Separately, 2 g of sucrose dissolved in 3.5 mL of DI water at 50 °C. The two solutions were then combined. The combined solution was dried at 120 °C in air for 24 hours, then crushed and sieved to 212 microns. 0.6 g of the sieved precursor was carburized at a ramp rate of 5 °C/min to 840 °C for 2 hr under 30 sccm of N2 gas. After carburization the sample was cooled under 30 sccm N2 and passivated under 30 sccm 1% O2/N2 for 2 hours. |  | 0 | 840 | 5 | N2 | 0.5 | 2 | 30 | [12 empty] | 840 | 5 | 30 | 0.6931472 | -1 | 0 | 0.8285714 | 0 | 0 | 0.4627564 | 0 | 0
1 g of ammonium heptamolybdate tetrahydrate dissolved in 4 mL of DI water. Separately, 2 g of sucrose dissolved in 3.5 mL of DI water at 50 °C. The two solutions were then combined. The combined solution was dried at 120 °C in air for 24 hours, then crushed and sieved to 212 microns. 0.6 g of the sieved precursor was carburized at a ramp rate of 5 °C/min to 840 °C for 2 hr under 60 sccm of N2 gas. After carburization the sample was cooled under 30 sccm N2 and passivated under 30 sccm 1% O2/N2 for 2 hours. |  | 0 | 840 | 5 | N2 | 0.5 | 2 | 60 | [12 empty] | 840 | 5 | 60 | 0.6931472 | -1 | 0 | 0.8285714 | 0 | 0.4285714 | 0.4627564 | 0 | 0
1 g of ammonium heptamolybdate tetrahydrate dissolved in 4 mL of DI water. Separately, 2 g of sucrose dissolved in 3.5 mL of DI water at 50 °C. The two solutions were then combined. The combined solution was dried at 120 °C in air for 24 hours, then crushed and sieved to 212 microns. 0.6 g of the sieved precursor was carburized at a ramp rate of 5 °C/min to 840 °C for 2 hr under 100 sccm of N2 gas. After carburization the sample was cooled under 30 sccm N2 and passivated under 30 sccm 1% O2/N2 for 2 hours. |  | 0 | 840 | 5 | N2 | 0.5 | 2 | 100 | [12 empty] | 840 | 5 | 100 | 0.6931472 | -1 | 0 | 0.8285714 | 0 | 1 | 0.4627564 | 0 | 0
1 g of ammonium heptamolybdate tetrahydrate dissolved in 4 mL of DI water. Separately, 2 g of sucrose dissolved in 3.5 mL of DI water at 50 °C. The two solutions were then combined. The combined solution was dried at 120 °C in air for 24 hours, then crushed and sieved to 212 microns. 0.6 g of the sieved precursor was carburized at a ramp rate of 5 °C/min to 840 °C for 5 hr under 30 sccm of N2 gas. After carburization the sample was cooled under 30 sccm N2 and passivated under 30 sccm 1% O2/N2 for 2 hours. |  | 0 | 840 | 5 | N2 | 0.5 | 5 | 30 | [12 empty] | 840 | 5 | 30 | 1.609438 | -1 | 0 | 0.8285714 | 0 | 0 | 0.7686218 | 0 | 0
1 g of ammonium heptamolybdate tetrahydrate dissolved in 4 mL of DI water. Separately, 2 g of sucrose dissolved in 3.5 mL of DI water at 50 °C. The two solutions were then combined. The combined solution was dried at 120 °C in air for 24 hours, then crushed and sieved to 212 microns. 0.6 g of the sieved precursor was carburized at a ramp rate of 5 °C/min to 840 °C for 5 hr under 60 sccm of N2 gas. After carburization the sample was cooled under 30 sccm N2 and passivated under 30 sccm 1% O2/N2 for 2 hours. |  | 0 | 840 | 5 | N2 | 0.5 | 5 | 60 | [12 empty] | 840 | 5 | 60 | 1.609438 | -1 | 0 | 0.8285714 | 0 | 0.4285714 | 0.7686218 | 0 | 0
1 g of ammonium heptamolybdate tetrahydrate dissolved in 4 mL of DI water. Separately, 2 g of sucrose dissolved in 3.5 mL of DI water at 50 °C. The two solutions were then combined. The combined solution was dried at 120 °C in air for 24 hours, then crushed and sieved to 212 microns. 0.6 g of the sieved precursor was carburized at a ramp rate of 5 °C/min to 840 °C for 5 hr under 100 sccm of N2 gas. After carburization the sample was cooled under 30 sccm N2 and passivated under 30 sccm 1% O2/N2 for 2 hours. |  | 0 | 840 | 5 | N2 | 0.5 | 5 | 100 | [12 empty] | 840 | 5 | 100 | 1.609438 | -1 | 0 | 0.8285714 | 0 | 1 | 0.7686218 | 0 | 0
1 g of ammonium heptamolybdate tetrahydrate dissolved in 4 mL of DI water. Separately, 2 g of sucrose dissolved in 3.5 mL of DI water at 50 °C. The two solutions were then combined. The combined solution was dried at 120 °C in air for 24 hours, then crushed and sieved to 212 microns. 0.6 g of the sieved precursor was carburized at a ramp rate of 5 °C/min to 840 °C for 10 hr under 30 sccm of N2 gas. After carburization the sample was cooled under 30 sccm N2 and passivated under 30 sccm 1% O2/N2 for 2 hours. |  | 0 | 840 | 5 | N2 | 0.5 | 10 | 30 | [12 empty] | 840 | 5 | 30 | 2.302585 | -1 | 0 | 0.8285714 | 0 | 0 | 1 | 0 | 0
1 g of ammonium heptamolybdate tetrahydrate dissolved in 4 mL of DI water. Separately, 2 g of sucrose dissolved in 3.5 mL of DI water at 50 °C. The two solutions were then combined. The combined solution was dried at 120 °C in air for 24 hours, then crushed and sieved to 212 microns. 0.6 g of the sieved precursor was carburized at a ramp rate of 5 °C/min to 840 °C for 10 hr under 60 sccm of N2 gas. After carburization the sample was cooled under 30 sccm N2 and passivated under 30 sccm 1% O2/N2 for 2 hours. |  | 0 | 840 | 5 | N2 | 0.5 | 10 | 60 | [12 empty] | 840 | 5 | 60 | 2.302585 | -1 | 0 | 0.8285714 | 0 | 0.4285714 | 1 | 0 | 0
1 g of ammonium heptamolybdate tetrahydrate dissolved in 4 mL of DI water. Separately, 2 g of sucrose dissolved in 3.5 mL of DI water at 50 °C. The two solutions were then combined. The combined solution was dried at 120 °C in air for 24 hours, then crushed and sieved to 212 microns. 0.6 g of the sieved precursor was carburized at a ramp rate of 5 °C/min to 840 °C for 10 hr under 100 sccm of N2 gas. After carburization the sample was cooled under 30 sccm N2 and passivated under 30 sccm 1% O2/N2 for 2 hours. |  | 0 | 840 | 5 | N2 | 0.5 | 10 | 100 | [12 empty] | 840 | 5 | 100 | 2.302585 | -1 | 0 | 0.8285714 | 0 | 1 | 1 | 0 | 0
1 g of ammonium heptamolybdate tetrahydrate dissolved in 5.5 mL of DI water. Separately, 1 g of sucrose dissolved in 2 mL of DI water at 50 °C. The two solutions were then combined. The combined solution was dried at 120 °C in air for 24 hours, then crushed and sieved to 212 microns. 0.6 g of the sieved precursor was carburized at a ramp rate of 5 °C/min to 840 °C for 0.5 hr under 30 sccm of N2 gas. After carburization the sample was cooled under 30 sccm N2 and passivated under 30 sccm 1% O2/N2 for 2 hours. |  | 0 | 840 | 5 | N2 | 1 | 0.5 | 30 | [12 empty] | 840 | 5 | 30 | -0.6931472 | 0 | 0 | 0.8285714 | 0 | 0 | 0 | 0.5 | 0
1 g of ammonium heptamolybdate tetrahydrate dissolved in 5.5 mL of DI water. Separately, 1 g of sucrose dissolved in 2 mL of DI water at 50 °C. The two solutions were then combined. The combined solution was dried at 120 °C in air for 24 hours, then crushed and sieved to 212 microns. 0.6 g of the sieved precursor was carburized at a ramp rate of 5 °C/min to 840 °C for 0.5 hr under 60 sccm of N2 gas. After carburization the sample was cooled under 30 sccm N2 and passivated under 30 sccm 1% O2/N2 for 2 hours. |  | 0 | 840 | 5 | N2 | 1 | 0.5 | 60 | [12 empty] | 840 | 5 | 60 | -0.6931472 | 0 | 0 | 0.8285714 | 0 | 0.4285714 | 0 | 0.5 | 0
1 g of ammonium heptamolybdate tetrahydrate dissolved in 5.5 mL of DI water. Separately, 1 g of sucrose dissolved in 2 mL of DI water at 50 °C. The two solutions were then combined. The combined solution was dried at 120 °C in air for 24 hours, then crushed and sieved to 212 microns. 0.6 g of the sieved precursor was carburized at a ramp rate of 5 °C/min to 840 °C for 0.5 hr under 100 sccm of N2 gas. After carburization the sample was cooled under 30 sccm N2 and passivated under 30 sccm 1% O2/N2 for 2 hours. |  | 0 | 840 | 5 | N2 | 1 | 0.5 | 100 | [12 empty] | 840 | 5 | 100 | -0.6931472 | 0 | 0 | 0.8285714 | 0 | 1 | 0 | 0.5 | 0
1 g of ammonium heptamolybdate tetrahydrate dissolved in 5.5 mL of DI water. Separately, 1 g of sucrose dissolved in 2 mL of DI water at 50 °C. The two solutions were then combined. The combined solution was dried at 120 °C in air for 24 hours, then crushed and sieved to 212 microns. 0.6 g of the sieved precursor was carburized at a ramp rate of 5 °C/min to 840 °C for 2 hr under 30 sccm of N2 gas. After carburization the sample was cooled under 30 sccm N2 and passivated under 30 sccm 1% O2/N2 for 2 hours. |  | 0 | 840 | 5 | N2 | 1 | 2 | 30 | [12 empty] | 840 | 5 | 30 | 0.6931472 | 0 | 0 | 0.8285714 | 0 | 0 | 0.4627564 | 0.5 | 0
1 g of ammonium heptamolybdate tetrahydrate dissolved in 5.5 mL of DI water. Separately, 1 g of sucrose dissolved in 2 mL of DI water at 50 °C. The two solutions were then combined. The combined solution was dried at 120 °C in air for 24 hours, then crushed and sieved to 212 microns. 0.6 g of the sieved precursor was carburized at a ramp rate of 5 °C/min to 840 °C for 2 hr under 60 sccm of N2 gas. After carburization the sample was cooled under 30 sccm N2 and passivated under 30 sccm 1% O2/N2 for 2 hours. |  | 0 | 840 | 5 | N2 | 1 | 2 | 60 | [12 empty] | 840 | 5 | 60 | 0.6931472 | 0 | 0 | 0.8285714 | 0 | 0.4285714 | 0.4627564 | 0.5 | 0
1 g of ammonium heptamolybdate tetrahydrate dissolved in 5.5 mL of DI water. Separately, 1 g of sucrose dissolved in 2 mL of DI water at 50 °C. The two solutions were then combined. The combined solution was dried at 120 °C in air for 24 hours, then crushed and sieved to 212 microns. 0.6 g of the sieved precursor was carburized at a ramp rate of 5 °C/min to 840 °C for 2 hr under 100 sccm of N2 gas. After carburization the sample was cooled under 30 sccm N2 and passivated under 30 sccm 1% O2/N2 for 2 hours. |  | 0 | 840 | 5 | N2 | 1 | 2 | 100 | [12 empty] | 840 | 5 | 100 | 0.6931472 | 0 | 0 | 0.8285714 | 0 | 1 | 0.4627564 | 0.5 | 0
1 g of ammonium heptamolybdate tetrahydrate dissolved in 5.5 mL of DI water. Separately, 1 g of sucrose dissolved in 2 mL of DI water at 50 °C. The two solutions were then combined. The combined solution was dried at 120 °C in air for 24 hours, then crushed and sieved to 212 microns. 0.6 g of the sieved precursor was carburized at a ramp rate of 5 °C/min to 840 °C for 5 hr under 30 sccm of N2 gas. After carburization the sample was cooled under 30 sccm N2 and passivated under 30 sccm 1% O2/N2 for 2 hours. |  | 0 | 840 | 5 | N2 | 1 | 5 | 30 | [12 empty] | 840 | 5 | 30 | 1.609438 | 0 | 0 | 0.8285714 | 0 | 0 | 0.7686218 | 0.5 | 0
1 g of ammonium heptamolybdate tetrahydrate dissolved in 5.5 mL of DI water. Separately, 1 g of sucrose dissolved in 2 mL of DI water at 50 °C. The two solutions were then combined. The combined solution was dried at 120 °C in air for 24 hours, then crushed and sieved to 212 microns. 0.6 g of the sieved precursor was carburized at a ramp rate of 5 °C/min to 840 °C for 5 hr under 60 sccm of N2 gas. After carburization the sample was cooled under 30 sccm N2 and passivated under 30 sccm 1% O2/N2 for 2 hours. |  | 0 | 840 | 5 | N2 | 1 | 5 | 60 | [12 empty] | 840 | 5 | 60 | 1.609438 | 0 | 0 | 0.8285714 | 0 | 0.4285714 | 0.7686218 | 0.5 | 0
1 g of ammonium heptamolybdate tetrahydrate dissolved in 5.5 mL of DI water. Separately, 1 g of sucrose dissolved in 2 mL of DI water at 50 °C. The two solutions were then combined. The combined solution was dried at 120 °C in air for 24 hours, then crushed and sieved to 212 microns. 0.6 g of the sieved precursor was carburized at a ramp rate of 5 °C/min to 840 °C for 5 hr under 100 sccm of N2 gas. After carburization the sample was cooled under 30 sccm N2 and passivated under 30 sccm 1% O2/N2 for 2 hours. |  | 0 | 840 | 5 | N2 | 1 | 5 | 100 | [12 empty] | 840 | 5 | 100 | 1.609438 | 0 | 0 | 0.8285714 | 0 | 1 | 0.7686218 | 0.5 | 0
1 g of ammonium heptamolybdate tetrahydrate dissolved in 5.5 mL of DI water. Separately, 1 g of sucrose dissolved in 2 mL of DI water at 50 °C. The two solutions were then combined. The combined solution was dried at 120 °C in air for 24 hours, then crushed and sieved to 212 microns. 0.6 g of the sieved precursor was carburized at a ramp rate of 5 °C/min to 840 °C for 10 hr under 30 sccm of N2 gas. After carburization the sample was cooled under 30 sccm N2 and passivated under 30 sccm 1% O2/N2 for 2 hours. |  | 0 | 840 | 5 | N2 | 1 | 10 | 30 | [12 empty] | 840 | 5 | 30 | 2.302585 | 0 | 0 | 0.8285714 | 0 | 0 | 1 | 0.5 | 0
1 g of ammonium heptamolybdate tetrahydrate dissolved in 5.5 mL of DI water. Separately, 1 g of sucrose dissolved in 2 mL of DI water at 50 °C. The two solutions were then combined. The combined solution was dried at 120 °C in air for 24 hours, then crushed and sieved to 212 microns. 0.6 g of the sieved precursor was carburized at a ramp rate of 5 °C/min to 840 °C for 10 hr under 60 sccm of N2 gas. After carburization the sample was cooled under 30 sccm N2 and passivated under 30 sccm 1% O2/N2 for 2 hours. |  | 0 | 840 | 5 | N2 | 1 | 10 | 60 | [12 empty] | 840 | 5 | 60 | 2.302585 | 0 | 0 | 0.8285714 | 0 | 0.4285714 | 1 | 0.5 | 0
1 g of ammonium heptamolybdate tetrahydrate dissolved in 5.5 mL of DI water. Separately, 1 g of sucrose dissolved in 2 mL of DI water at 50 °C. The two solutions were then combined. The combined solution was dried at 120 °C in air for 24 hours, then crushed and sieved to 212 microns. 0.6 g of the sieved precursor was carburized at a ramp rate of 5 °C/min to 840 °C for 10 hr under 100 sccm of N2 gas. After carburization the sample was cooled under 30 sccm N2 and passivated under 30 sccm 1% O2/N2 for 2 hours. |  | 0 | 840 | 5 | N2 | 1 | 10 | 100 | [12 empty] | 840 | 5 | 100 | 2.302585 | 0 | 0 | 0.8285714 | 0 | 1 | 1 | 0.5 | 0
1 g of ammonium heptamolybdate tetrahydrate dissolved in 6 mL of DI water. Separately, 0.5 g of sucrose dissolved in 1.5 mL of DI water at 50 °C. The two solutions were then combined. The combined solution was dried at 120 °C in air for 24 hours, then crushed and sieved to 212 microns. 0.6 g of the sieved precursor was carburized at a ramp rate of 5 °C/min to 840 °C for 0.5 hr under 30 sccm of N2 gas. After carburization the sample was cooled under 30 sccm N2 and passivated under 30 sccm 1% O2/N2 for 2 hours. |  | 0 | 840 | 5 | N2 | 2 | 0.5 | 30 | [12 empty] | 840 | 5 | 30 | -0.6931472 | 1 | 0 | 0.8285714 | 0 | 0 | 0 | 1 | 0
1 g of ammonium heptamolybdate tetrahydrate dissolved in 6 mL of DI water. Separately, 0.5 g of sucrose dissolved in 1.5 mL of DI water at 50 °C. The two solutions were then combined. The combined solution was dried at 120 °C in air for 24 hours, then crushed and sieved to 212 microns. 0.6 g of the sieved precursor was carburized at a ramp rate of 5 °C/min to 840 °C for 0.5 hr under 60 sccm of N2 gas. After carburization the sample was cooled under 30 sccm N2 and passivated under 30 sccm 1% O2/N2 for 2 hours. |  | 0 | 840 | 5 | N2 | 2 | 0.5 | 60 | [12 empty] | 840 | 5 | 60 | -0.6931472 | 1 | 0 | 0.8285714 | 0 | 0.4285714 | 0 | 1 | 0
1 g of ammonium heptamolybdate tetrahydrate dissolved in 6 mL of DI water. Separately, 0.5 g of sucrose dissolved in 1.5 mL of DI water at 50 °C. The two solutions were then combined. The combined solution was dried at 120 °C in air for 24 hours, then crushed and sieved to 212 microns. 0.6 g of the sieved precursor was carburized at a ramp rate of 5 °C/min to 840 °C for 0.5 hr under 100 sccm of N2 gas. After carburization the sample was cooled under 30 sccm N2 and passivated under 30 sccm 1% O2/N2 for 2 hours. |  | 0 | 840 | 5 | N2 | 2 | 0.5 | 100 | [12 empty] | 840 | 5 | 100 | -0.6931472 | 1 | 0 | 0.8285714 | 0 | 1 | 0 | 1 | 0
1 g of ammonium heptamolybdate tetrahydrate dissolved in 6 mL of DI water. Separately, 0.5 g of sucrose dissolved in 1.5 mL of DI water at 50 °C. The two solutions were then combined. The combined solution was dried at 120 °C in air for 24 hours, then crushed and sieved to 212 microns. 0.6 g of the sieved precursor was carburized at a ramp rate of 5 °C/min to 840 °C for 2 hr under 30 sccm of N2 gas. After carburization the sample was cooled under 30 sccm N2 and passivated under 30 sccm 1% O2/N2 for 2 hours. |  | 0 | 840 | 5 | N2 | 2 | 2 | 30 | [12 empty] | 840 | 5 | 30 | 0.6931472 | 1 | 0 | 0.8285714 | 0 | 0 | 0.4627564 | 1 | 0
1 g of ammonium heptamolybdate tetrahydrate dissolved in 6 mL of DI water. Separately, 0.5 g of sucrose dissolved in 1.5 mL of DI water at 50 °C. The two solutions were then combined. The combined solution was dried at 120 °C in air for 24 hours, then crushed and sieved to 212 microns. 0.6 g of the sieved precursor was carburized at a ramp rate of 5 °C/min to 840 °C for 2 hr under 60 sccm of N2 gas. After carburization the sample was cooled under 30 sccm N2 and passivated under 30 sccm 1% O2/N2 for 2 hours. |  | 0 | 840 | 5 | N2 | 2 | 2 | 60 | [12 empty] | 840 | 5 | 60 | 0.6931472 | 1 | 0 | 0.8285714 | 0 | 0.4285714 | 0.4627564 | 1 | 0
1 g of ammonium heptamolybdate tetrahydrate dissolved in 6 mL of DI water. Separately, 0.5 g of sucrose dissolved in 1.5 mL of DI water at 50 °C. The two solutions were then combined. The combined solution was dried at 120 °C in air for 24 hours, then crushed and sieved to 212 microns. 0.6 g of the sieved precursor was carburized at a ramp rate of 5 °C/min to 840 °C for 2 hr under 100 sccm of N2 gas. After carburization the sample was cooled under 30 sccm N2 and passivated under 30 sccm 1% O2/N2 for 2 hours. |  | 0 | 840 | 5 | N2 | 2 | 2 | 100 | [12 empty] | 840 | 5 | 100 | 0.6931472 | 1 | 0 | 0.8285714 | 0 | 1 | 0.4627564 | 1 | 0
1 g of ammonium heptamolybdate tetrahydrate dissolved in 6 mL of DI water. Separately, 0.5 g of sucrose dissolved in 1.5 mL of DI water at 50 °C. The two solutions were then combined. The combined solution was dried at 120 °C in air for 24 hours, then crushed and sieved to 212 microns. 0.6 g of the sieved precursor was carburized at a ramp rate of 5 °C/min to 840 °C for 5 hr under 30 sccm of N2 gas. After carburization the sample was cooled under 30 sccm N2 and passivated under 30 sccm 1% O2/N2 for 2 hours. |  | 0 | 840 | 5 | N2 | 2 | 5 | 30 | [12 empty] | 840 | 5 | 30 | 1.609438 | 1 | 0 | 0.8285714 | 0 | 0 | 0.7686218 | 1 | 0
1 g of ammonium heptamolybdate tetrahydrate dissolved in 6 mL of DI water. Separately, 0.5 g of sucrose dissolved in 1.5 mL of DI water at 50 °C. The two solutions were then combined. The combined solution was dried at 120 °C in air for 24 hours, then crushed and sieved to 212 microns. 0.6 g of the sieved precursor was carburized at a ramp rate of 5 °C/min to 840 °C for 5 hr under 60 sccm of N2 gas. After carburization the sample was cooled under 30 sccm N2 and passivated under 30 sccm 1% O2/N2 for 2 hours. |  | 0 | 840 | 5 | N2 | 2 | 5 | 60 | [12 empty] | 840 | 5 | 60 | 1.609438 | 1 | 0 | 0.8285714 | 0 | 0.4285714 | 0.7686218 | 1 | 0
1 g of ammonium heptamolybdate tetrahydrate dissolved in 6 mL of DI water. Separately, 0.5 g of sucrose dissolved in 1.5 mL of DI water at 50 °C. The two solutions were then combined. The combined solution was dried at 120 °C in air for 24 hours, then crushed and sieved to 212 microns. 0.6 g of the sieved precursor was carburized at a ramp rate of 5 °C/min to 840 °C for 5 hr under 100 sccm of N2 gas. After carburization the sample was cooled under 30 sccm N2 and passivated under 30 sccm 1% O2/N2 for 2 hours. |  | 0 | 840 | 5 | N2 | 2 | 5 | 100 | [12 empty] | 840 | 5 | 100 | 1.609438 | 1 | 0 | 0.8285714 | 0 | 1 | 0.7686218 | 1 | 0
1 g of ammonium heptamolybdate tetrahydrate dissolved in 6 mL of DI water. Separately, 0.5 g of sucrose dissolved in 1.5 mL of DI water at 50 °C. The two solutions were then combined. The combined solution was dried at 120 °C in air for 24 hours, then crushed and sieved to 212 microns. 0.6 g of the sieved precursor was carburized at a ramp rate of 5 °C/min to 840 °C for 10 hr under 30 sccm of N2 gas. After carburization the sample was cooled under 30 sccm N2 and passivated under 30 sccm 1% O2/N2 for 2 hours. |  | 0 | 840 | 5 | N2 | 2 | 10 | 30 | [12 empty] | 840 | 5 | 30 | 2.302585 | 1 | 0 | 0.8285714 | 0 | 0 | 1 | 1 | 0
1 g of ammonium heptamolybdate tetrahydrate dissolved in 6 mL of DI water. Separately, 0.5 g of sucrose dissolved in 1.5 mL of DI water at 50 °C. The two solutions were then combined. The combined solution was dried at 120 °C in air for 24 hours, then crushed and sieved to 212 microns. 0.6 g of the sieved precursor was carburized at a ramp rate of 5 °C/min to 840 °C for 10 hr under 60 sccm of N2 gas. After carburization the sample was cooled under 30 sccm N2 and passivated under 30 sccm 1% O2/N2 for 2 hours. |  | 0 | 840 | 5 | N2 | 2 | 10 | 60 | [12 empty] | 840 | 5 | 60 | 2.302585 | 1 | 0 | 0.8285714 | 0 | 0.4285714 | 1 | 1 | 0
1 g of ammonium heptamolybdate tetrahydrate dissolved in 6 mL of DI water. Separately, 0.5 g of sucrose dissolved in 1.5 mL of DI water at 50 °C. The two solutions were then combined. The combined solution was dried at 120 °C in air for 24 hours, then crushed and sieved to 212 microns. 0.6 g of the sieved precursor was carburized at a ramp rate of 5 °C/min to 840 °C for 10 hr under 100 sccm of N2 gas. After carburization the sample was cooled under 30 sccm N2 and passivated under 30 sccm 1% O2/N2 for 2 hours. |  | 0 | 840 | 5 | N2 | 2 | 10 | 100 | [12 empty] | 840 | 5 | 100 | 2.302585 | 1 | 0 | 0.8285714 | 0 | 1 | 1 | 1 | 0
1 g of ammonium heptamolybdate tetrahydrate dissolved in 4 mL of DI water. Separately, 2 g of sucrose dissolved in 3.5 mL of DI water at 50 °C. The two solutions were then combined. The combined solution was dried at 120 °C in air for 24 hours, then crushed and sieved to 212 microns. 0.6 g of the sieved precursor was carburized at a ramp rate of 10 °C/min to 840 °C for 0.5 hr under 30 sccm of H2 gas. After carburization the sample was cooled under 30 sccm N2 and passivated under 30 sccm 1% O2/N2 for 2 hours. |  | 0 | 840 | 10 | H2 | 0.5 | 0.5 | 30 | [12 empty] | 840 | 10 | 30 | -0.6931472 | -1 | 1 | 0.8285714 | 0.5 | 0 | 0 | 0 | 1
1 g of ammonium heptamolybdate tetrahydrate dissolved in 4 mL of DI water. Separately, 2 g of sucrose dissolved in 3.5 mL of DI water at 50 °C. The two solutions were then combined. The combined solution was dried at 120 °C in air for 24 hours, then crushed and sieved to 212 microns. 0.6 g of the sieved precursor was carburized at a ramp rate of 10 °C/min to 840 °C for 0.5 hr under 60 sccm of H2 gas. After carburization the sample was cooled under 30 sccm N2 and passivated under 30 sccm 1% O2/N2 for 2 hours. |  | 0 | 840 | 10 | H2 | 0.5 | 0.5 | 60 | [12 empty] | 840 | 10 | 60 | -0.6931472 | -1 | 1 | 0.8285714 | 0.5 | 0.4285714 | 0 | 0 | 1
1 g of ammonium heptamolybdate tetrahydrate dissolved in 4 mL of DI water. Separately, 2 g of sucrose dissolved in 3.5 mL of DI water at 50 °C. The two solutions were then combined. The combined solution was dried at 120 °C in air for 24 hours, then crushed and sieved to 212 microns. 0.6 g of the sieved precursor was carburized at a ramp rate of 10 °C/min to 840 °C for 0.5 hr under 100 sccm of H2 gas. After carburization the sample was cooled under 30 sccm N2 and passivated under 30 sccm 1% O2/N2 for 2 hours. |  | 0 | 840 | 10 | H2 | 0.5 | 0.5 | 100 | [12 empty] | 840 | 10 | 100 | -0.6931472 | -1 | 1 | 0.8285714 | 0.5 | 1 | 0 | 0 | 1
1 g of ammonium heptamolybdate tetrahydrate dissolved in 4 mL of DI water. Separately, 2 g of sucrose dissolved in 3.5 mL of DI water at 50 °C. The two solutions were then combined. The combined solution was dried at 120 °C in air for 24 hours, then crushed and sieved to 212 microns. 0.6 g of the sieved precursor was carburized at a ramp rate of 10 °C/min to 840 °C for 2 hr under 30 sccm of H2 gas. After carburization the sample was cooled under 30 sccm N2 and passivated under 30 sccm 1% O2/N2 for 2 hours. |  | 0 | 840 | 10 | H2 | 0.5 | 2 | 30 | [12 empty] | 840 | 10 | 30 | 0.6931472 | -1 | 1 | 0.8285714 | 0.5 | 0 | 0.4627564 | 0 | 1
1 g of ammonium heptamolybdate tetrahydrate dissolved in 4 mL of DI water. Separately, 2 g of sucrose dissolved in 3.5 mL of DI water at 50 °C. The two solutions were then combined. The combined solution was dried at 120 °C in air for 24 hours, then crushed and sieved to 212 microns. 0.6 g of the sieved precursor was carburized at a ramp rate of 10 °C/min to 840 °C for 2 hr under 60 sccm of H2 gas. After carburization the sample was cooled under 30 sccm N2 and passivated under 30 sccm 1% O2/N2 for 2 hours. |  | 0 | 840 | 10 | H2 | 0.5 | 2 | 60 | [12 empty] | 840 | 10 | 60 | 0.6931472 | -1 | 1 | 0.8285714 | 0.5 | 0.4285714 | 0.4627564 | 0 | 1
1 g of ammonium heptamolybdate tetrahydrate dissolved in 4 mL of DI water. Separately, 2 g of sucrose dissolved in 3.5 mL of DI water at 50 °C. The two solutions were then combined. The combined solution was dried at 120 °C in air for 24 hours, then crushed and sieved to 212 microns. 0.6 g of the sieved precursor was carburized at a ramp rate of 10 °C/min to 840 °C for 2 hr under 100 sccm of H2 gas. After carburization the sample was cooled under 30 sccm N2 and passivated under 30 sccm 1% O2/N2 for 2 hours. |  | 0 | 840 | 10 | H2 | 0.5 | 2 | 100 | [12 empty] | 840 | 10 | 100 | 0.6931472 | -1 | 1 | 0.8285714 | 0.5 | 1 | 0.4627564 | 0 | 1
1 g of ammonium heptamolybdate tetrahydrate dissolved in 4 mL of DI water. Separately, 2 g of sucrose dissolved in 3.5 mL of DI water at 50 °C. The two solutions were then combined. The combined solution was dried at 120 °C in air for 24 hours, then crushed and sieved to 212 microns. 0.6 g of the sieved precursor was carburized at a ramp rate of 10 °C/min to 840 °C for 5 hr under 30 sccm of H2 gas. After carburization the sample was cooled under 30 sccm N2 and passivated under 30 sccm 1% O2/N2 for 2 hours. |  | 0 | 840 | 10 | H2 | 0.5 | 5 | 30 | [12 empty] | 840 | 10 | 30 | 1.609438 | -1 | 1 | 0.8285714 | 0.5 | 0 | 0.7686218 | 0 | 1
1 g of ammonium heptamolybdate tetrahydrate dissolved in 4 mL of DI water. Separately, 2 g of sucrose dissolved in 3.5 mL of DI water at 50 °C. The two solutions were then combined. The combined solution was dried at 120 °C in air for 24 hours, then crushed and sieved to 212 microns. 0.6 g of the sieved precursor was carburized at a ramp rate of 10 °C/min to 840 °C for 5 hr under 60 sccm of H2 gas. After carburization the sample was cooled under 30 sccm N2 and passivated under 30 sccm 1% O2/N2 for 2 hours. |  | 0 | 840 | 10 | H2 | 0.5 | 5 | 60 | [12 empty] | 840 | 10 | 60 | 1.609438 | -1 | 1 | 0.8285714 | 0.5 | 0.4285714 | 0.7686218 | 0 | 1
1 g of ammonium heptamolybdate tetrahydrate dissolved in 4 mL of DI water. Separately, 2 g of sucrose dissolved in 3.5 mL of DI water at 50 °C. The two solutions were then combined. The combined solution was dried at 120 °C in air for 24 hours, then crushed and sieved to 212 microns. 0.6 g of the sieved precursor was carburized at a ramp rate of 10 °C/min to 840 °C for 5 hr under 100 sccm of H2 gas. After carburization the sample was cooled under 30 sccm N2 and passivated under 30 sccm 1% O2/N2 for 2 hours. |  | 0 | 840 | 10 | H2 | 0.5 | 5 | 100 | [12 empty] | 840 | 10 | 100 | 1.609438 | -1 | 1 | 0.8285714 | 0.5 | 1 | 0.7686218 | 0 | 1
1 g of ammonium heptamolybdate tetrahydrate dissolved in 4 mL of DI water. Separately, 2 g of sucrose dissolved in 3.5 mL of DI water at 50 °C. The two solutions were then combined. The combined solution was dried at 120 °C in air for 24 hours, then crushed and sieved to 212 microns. 0.6 g of the sieved precursor was carburized at a ramp rate of 10 °C/min to 840 °C for 10 hr under 30 sccm of H2 gas. After carburization the sample was cooled under 30 sccm N2 and passivated under 30 sccm 1% O2/N2 for 2 hours. |  | 0 | 840 | 10 | H2 | 0.5 | 10 | 30 | [12 empty] | 840 | 10 | 30 | 2.302585 | -1 | 1 | 0.8285714 | 0.5 | 0 | 1 | 0 | 1
1 g of ammonium heptamolybdate tetrahydrate dissolved in 4 mL of DI water. Separately, 2 g of sucrose dissolved in 3.5 mL of DI water at 50 °C. The two solutions were then combined. The combined solution was dried at 120 °C in air for 24 hours, then crushed and sieved to 212 microns. 0.6 g of the sieved precursor was carburized at a ramp rate of 10 °C/min to 840 °C for 10 hr under 60 sccm of H2 gas. After carburization the sample was cooled under 30 sccm N2 and passivated under 30 sccm 1% O2/N2 for 2 hours. |  | 0 | 840 | 10 | H2 | 0.5 | 10 | 60 | [12 empty] | 840 | 10 | 60 | 2.302585 | -1 | 1 | 0.8285714 | 0.5 | 0.4285714 | 1 | 0 | 1
1 g of ammonium heptamolybdate tetrahydrate dissolved in 4 mL of DI water. Separately, 2 g of sucrose dissolved in 3.5 mL of DI water at 50 °C. The two solutions were then combined. The combined solution was dried at 120 °C in air for 24 hours, then crushed and sieved to 212 microns. 0.6 g of the sieved precursor was carburized at a ramp rate of 10 °C/min to 840 °C for 10 hr under 100 sccm of H2 gas. After carburization the sample was cooled under 30 sccm N2 and passivated under 30 sccm 1% O2/N2 for 2 hours. |  | 0 | 840 | 10 | H2 | 0.5 | 10 | 100 | [12 empty] | 840 | 10 | 100 | 2.302585 | -1 | 1 | 0.8285714 | 0.5 | 1 | 1 | 0 | 1
1 g of ammonium heptamolybdate tetrahydrate dissolved in 5.5 mL of DI water. Separately, 1 g of sucrose dissolved in 2 mL of DI water at 50 °C. The two solutions were then combined. The combined solution was dried at 120 °C in air for 24 hours, then crushed and sieved to 212 microns. 0.6 g of the sieved precursor was carburized at a ramp rate of 10 °C/min to 840 °C for 0.5 hr under 30 sccm of H2 gas. After carburization the sample was cooled under 30 sccm N2 and passivated under 30 sccm 1% O2/N2 for 2 hours. |  | 0 | 840 | 10 | H2 | 1 | 0.5 | 30 | [12 empty] | 840 | 10 | 30 | -0.6931472 | 0 | 1 | 0.8285714 | 0.5 | 0 | 0 | 0.5 | 1
1 g of ammonium heptamolybdate tetrahydrate dissolved in 5.5 mL of DI water. Separately, 1 g of sucrose dissolved in 2 mL of DI water at 50 °C. The two solutions were then combined. The combined solution was dried at 120 °C in air for 24 hours, then crushed and sieved to 212 microns. 0.6 g of the sieved precursor was carburized at a ramp rate of 10 °C/min to 840 °C for 0.5 hr under 60 sccm of H2 gas. After carburization the sample was cooled under 30 sccm N2 and passivated under 30 sccm 1% O2/N2 for 2 hours. |  | 0 | 840 | 10 | H2 | 1 | 0.5 | 60 | [12 empty] | 840 | 10 | 60 | -0.6931472 | 0 | 1 | 0.8285714 | 0.5 | 0.4285714 | 0 | 0.5 | 1
1 g of ammonium heptamolybdate tetrahydrate dissolved in 5.5 mL of DI water. Separately, 1 g of sucrose dissolved in 2 mL of DI water at 50 °C. The two solutions were then combined. The combined solution was dried at 120 °C in air for 24 hours, then crushed and sieved to 212 microns. 0.6 g of the sieved precursor was carburized at a ramp rate of 10 °C/min to 840 °C for 0.5 hr under 100 sccm of H2 gas. After carburization the sample was cooled under 30 sccm N2 and passivated under 30 sccm 1% O2/N2 for 2 hours. |  | 0 | 840 | 10 | H2 | 1 | 0.5 | 100 | [12 empty] | 840 | 10 | 100 | -0.6931472 | 0 | 1 | 0.8285714 | 0.5 | 1 | 0 | 0.5 | 1
1 g of ammonium heptamolybdate tetrahydrate dissolved in 5.5 mL of DI water. Separately, 1 g of sucrose dissolved in 2 mL of DI water at 50 °C. The two solutions were then combined. The combined solution was dried at 120 °C in air for 24 hours, then crushed and sieved to 212 microns. 0.6 g of the sieved precursor was carburized at a ramp rate of 10 °C/min to 840 °C for 2 hr under 30 sccm of H2 gas. After carburization the sample was cooled under 30 sccm N2 and passivated under 30 sccm 1% O2/N2 for 2 hours. |  | 0 | 840 | 10 | H2 | 1 | 2 | 30 | [12 empty] | 840 | 10 | 30 | 0.6931472 | 0 | 1 | 0.8285714 | 0.5 | 0 | 0.4627564 | 0.5 | 1
1 g of ammonium heptamolybdate tetrahydrate dissolved in 5.5 mL of DI water. Separately, 1 g of sucrose dissolved in 2 mL of DI water at 50 °C. The two solutions were then combined. The combined solution was dried at 120 °C in air for 24 hours, then crushed and sieved to 212 microns. 0.6 g of the sieved precursor was carburized at a ramp rate of 10 °C/min to 840 °C for 2 hr under 60 sccm of H2 gas. After carburization the sample was cooled under 30 sccm N2 and passivated under 30 sccm 1% O2/N2 for 2 hours. |  | 0 | 840 | 10 | H2 | 1 | 2 | 60 | [12 empty] | 840 | 10 | 60 | 0.6931472 | 0 | 1 | 0.8285714 | 0.5 | 0.4285714 | 0.4627564 | 0.5 | 1
1 g of ammonium heptamolybdate tetrahydrate dissolved in 5.5 mL of DI water. Separately, 1 g of sucrose dissolved in 2 mL of DI water at 50 °C. The two solutions were then combined. The combined solution was dried at 120 °C in air for 24 hours, then crushed and sieved to 212 microns. 0.6 g of the sieved precursor was carburized at a ramp rate of 10 °C/min to 840 °C for 2 hr under 100 sccm of H2 gas. After carburization the sample was cooled under 30 sccm N2 and passivated under 30 sccm 1% O2/N2 for 2 hours. |  | 0 | 840 | 10 | H2 | 1 | 2 | 100 | [12 empty] | 840 | 10 | 100 | 0.6931472 | 0 | 1 | 0.8285714 | 0.5 | 1 | 0.4627564 | 0.5 | 1
1 g of ammonium heptamolybdate tetrahydrate dissolved in 5.5 mL of DI water. Separately, 1 g of sucrose dissolved in 2 mL of DI water at 50 °C. The two solutions were then combined. The combined solution was dried at 120 °C in air for 24 hours, then crushed and sieved to 212 microns. 0.6 g of the sieved precursor was carburized at a ramp rate of 10 °C/min to 840 °C for 5 hr under 30 sccm of H2 gas. After carburization the sample was cooled under 30 sccm N2 and passivated under 30 sccm 1% O2/N2 for 2 hours. |  | 0 | 840 | 10 | H2 | 1 | 5 | 30 | [12 empty] | 840 | 10 | 30 | 1.609438 | 0 | 1 | 0.8285714 | 0.5 | 0 | 0.7686218 | 0.5 | 1
1 g of ammonium heptamolybdate tetrahydrate dissolved in 5.5 mL of DI water. Separately, 1 g of sucrose dissolved in 2 mL of DI water at 50 °C. The two solutions were then combined. The combined solution was dried at 120 °C in air for 24 hours, then crushed and sieved to 212 microns. 0.6 g of the sieved precursor was carburized at a ramp rate of 10 °C/min to 840 °C for 5 hr under 60 sccm of H2 gas. After carburization the sample was cooled under 30 sccm N2 and passivated under 30 sccm 1% O2/N2 for 2 hours. |  | 0 | 840 | 10 | H2 | 1 | 5 | 60 | [12 empty] | 840 | 10 | 60 | 1.609438 | 0 | 1 | 0.8285714 | 0.5 | 0.4285714 | 0.7686218 | 0.5 | 1
1 g of ammonium heptamolybdate tetrahydrate dissolved in 5.5 mL of DI water. Separately, 1 g of sucrose dissolved in 2 mL of DI water at 50 °C. The two solutions were then combined. The combined solution was dried at 120 °C in air for 24 hours, then crushed and sieved to 212 microns. 0.6 g of the sieved precursor was carburized at a ramp rate of 10 °C/min to 840 °C for 5 hr under 100 sccm of H2 gas. After carburization the sample was cooled under 30 sccm N2 and passivated under 30 sccm 1% O2/N2 for 2 hours. |  | 0 | 840 | 10 | H2 | 1 | 5 | 100 | [12 empty] | 840 | 10 | 100 | 1.609438 | 0 | 1 | 0.8285714 | 0.5 | 1 | 0.7686218 | 0.5 | 1
1 g of ammonium heptamolybdate tetrahydrate dissolved in 5.5 mL of DI water. Separately, 1 g of sucrose dissolved in 2 mL of DI water at 50 °C. The two solutions were then combined. The combined solution was dried at 120 °C in air for 24 hours, then crushed and sieved to 212 microns. 0.6 g of the sieved precursor was carburized at a ramp rate of 10 °C/min to 840 °C for 10 hr under 30 sccm of H2 gas. After carburization the sample was cooled under 30 sccm N2 and passivated under 30 sccm 1% O2/N2 for 2 hours. |  | 0 | 840 | 10 | H2 | 1 | 10 | 30 | [12 empty] | 840 | 10 | 30 | 2.302585 | 0 | 1 | 0.8285714 | 0.5 | 0 | 1 | 0.5 | 1
1 g of ammonium heptamolybdate tetrahydrate dissolved in 5.5 mL of DI water. Separately, 1 g of sucrose dissolved in 2 mL of DI water at 50 °C. The two solutions were then combined. The combined solution was dried at 120 °C in air for 24 hours, then crushed and sieved to 212 microns. 0.6 g of the sieved precursor was carburized at a ramp rate of 10 °C/min to 840 °C for 10 hr under 60 sccm of H2 gas. After carburization the sample was cooled under 30 sccm N2 and passivated under 30 sccm 1% O2/N2 for 2 hours. |  | 0 | 840 | 10 | H2 | 1 | 10 | 60 | [12 empty] | 840 | 10 | 60 | 2.302585 | 0 | 1 | 0.8285714 | 0.5 | 0.4285714 | 1 | 0.5 | 1
1 g of ammonium heptamolybdate tetrahydrate dissolved in 5.5 mL of DI water. Separately, 1 g of sucrose dissolved in 2 mL of DI water at 50 °C. The two solutions were then combined. The combined solution was dried at 120 °C in air for 24 hours, then crushed and sieved to 212 microns. 0.6 g of the sieved precursor was carburized at a ramp rate of 10 °C/min to 840 °C for 10 hr under 100 sccm of H2 gas. After carburization the sample was cooled under 30 sccm N2 and passivated under 30 sccm 1% O2/N2 for 2 hours. |  | 0 | 840 | 10 | H2 | 1 | 10 | 100 | [12 empty] | 840 | 10 | 100 | 2.302585 | 0 | 1 | 0.8285714 | 0.5 | 1 | 1 | 0.5 | 1
1 g of ammonium heptamolybdate tetrahydrate dissolved in 6 mL of DI water. Separately, 0.5 g of sucrose dissolved in 1.5 mL of DI water at 50 °C. The two solutions were then combined. The combined solution was dried at 120 °C in air for 24 hours, then crushed and sieved to 212 microns. 0.6 g of the sieved precursor was carburized at a ramp rate of 10 °C/min to 840 °C for 0.5 hr under 30 sccm of H2 gas. After carburization the sample was cooled under 30 sccm N2 and passivated under 30 sccm 1% O2/N2 for 2 hours. |  | 0 | 840 | 10 | H2 | 2 | 0.5 | 30 | [12 empty] | 840 | 10 | 30 | -0.6931472 | 1 | 1 | 0.8285714 | 0.5 | 0 | 0 | 1 | 1
1 g of ammonium heptamolybdate tetrahydrate dissolved in 6 mL of DI water. Separately, 0.5 g of sucrose dissolved in 1.5 mL of DI water at 50 °C. The two solutions were then combined. The combined solution was dried at 120 °C in air for 24 hours, then crushed and sieved to 212 microns. 0.6 g of the sieved precursor was carburized at a ramp rate of 10 °C/min to 840 °C for 0.5 hr under 60 sccm of H2 gas. After carburization the sample was cooled under 30 sccm N2 and passivated under 30 sccm 1% O2/N2 for 2 hours. |  | 0 | 840 | 10 | H2 | 2 | 0.5 | 60 | [12 empty] | 840 | 10 | 60 | -0.6931472 | 1 | 1 | 0.8285714 | 0.5 | 0.4285714 | 0 | 1 | 1
1 g of ammonium heptamolybdate tetrahydrate dissolved in 6 mL of DI water. Separately, 0.5 g of sucrose dissolved in 1.5 mL of DI water at 50 °C. The two solutions were then combined. The combined solution was dried at 120 °C in air for 24 hours, then crushed and sieved to 212 microns. 0.6 g of the sieved precursor was carburized at a ramp rate of 10 °C/min to 840 °C for 0.5 hr under 100 sccm of H2 gas. After carburization the sample was cooled under 30 sccm N2 and passivated under 30 sccm 1% O2/N2 for 2 hours. |  | 0 | 840 | 10 | H2 | 2 | 0.5 | 100 | [12 empty] | 840 | 10 | 100 | -0.6931472 | 1 | 1 | 0.8285714 | 0.5 | 1 | 0 | 1 | 1
1 g of ammonium heptamolybdate tetrahydrate dissolved in 6 mL of DI water. Separately, 0.5 g of sucrose dissolved in 1.5 mL of DI water at 50 °C. The two solutions were then combined. The combined solution was dried at 120 °C in air for 24 hours, then crushed and sieved to 212 microns. 0.6 g of the sieved precursor was carburized at a ramp rate of 10 °C/min to 840 °C for 2 hr under 30 sccm of H2 gas. After carburization the sample was cooled under 30 sccm N2 and passivated under 30 sccm 1% O2/N2 for 2 hours. |  | 0 | 840 | 10 | H2 | 2 | 2 | 30 | [12 empty] | 840 | 10 | 30 | 0.6931472 | 1 | 1 | 0.8285714 | 0.5 | 0 | 0.4627564 | 1 | 1
1 g of ammonium heptamolybdate tetrahydrate dissolved in 6 mL of DI water. Separately, 0.5 g of sucrose dissolved in 1.5 mL of DI water at 50 °C. The two solutions were then combined. The combined solution was dried at 120 °C in air for 24 hours, then crushed and sieved to 212 microns. 0.6 g of the sieved precursor was carburized at a ramp rate of 10 °C/min to 840 °C for 2 hr under 60 sccm of H2 gas. After carburization the sample was cooled under 30 sccm N2 and passivated under 30 sccm 1% O2/N2 for 2 hours. |  | 0 | 840 | 10 | H2 | 2 | 2 | 60 | [12 empty] | 840 | 10 | 60 | 0.6931472 | 1 | 1 | 0.8285714 | 0.5 | 0.4285714 | 0.4627564 | 1 | 1
1 g of ammonium heptamolybdate tetrahydrate dissolved in 6 mL of DI water. Separately, 0.5 g of sucrose dissolved in 1.5 mL of DI water at 50 °C. The two solutions were then combined. The combined solution was dried at 120 °C in air for 24 hours, then crushed and sieved to 212 microns. 0.6 g of the sieved precursor was carburized at a ramp rate of 10 °C/min to 840 °C for 2 hr under 100 sccm of H2 gas. After carburization the sample was cooled under 30 sccm N2 and passivated under 30 sccm 1% O2/N2 for 2 hours. |  | 0 | 840 | 10 | H2 | 2 | 2 | 100 | [12 empty] | 840 | 10 | 100 | 0.6931472 | 1 | 1 | 0.8285714 | 0.5 | 1 | 0.4627564 | 1 | 1
1 g of ammonium heptamolybdate tetrahydrate dissolved in 6 mL of DI water. Separately, 0.5 g of sucrose dissolved in 1.5 mL of DI water at 50 °C. The two solutions were then combined. The combined solution was dried at 120 °C in air for 24 hours, then crushed and sieved to 212 microns. 0.6 g of the sieved precursor was carburized at a ramp rate of 10 °C/min to 840 °C for 5 hr under 30 sccm of H2 gas. After carburization the sample was cooled under 30 sccm N2 and passivated under 30 sccm 1% O2/N2 for 2 hours. |  | 0 | 840 | 10 | H2 | 2 | 5 | 30 | [12 empty] | 840 | 10 | 30 | 1.609438 | 1 | 1 | 0.8285714 | 0.5 | 0 | 0.7686218 | 1 | 1
1 g of ammonium heptamolybdate tetrahydrate dissolved in 6 mL of DI water. Separately, 0.5 g of sucrose dissolved in 1.5 mL of DI water at 50 °C. The two solutions were then combined. The combined solution was dried at 120 °C in air for 24 hours, then crushed and sieved to 212 microns. 0.6 g of the sieved precursor was carburized at a ramp rate of 10 °C/min to 840 °C for 5 hr under 60 sccm of H2 gas. After carburization the sample was cooled under 30 sccm N2 and passivated under 30 sccm 1% O2/N2 for 2 hours. |  | 0 | 840 | 10 | H2 | 2 | 5 | 60 | [12 empty] | 840 | 10 | 60 | 1.609438 | 1 | 1 | 0.8285714 | 0.5 | 0.4285714 | 0.7686218 | 1 | 1
1 g of ammonium heptamolybdate tetrahydrate dissolved in 6 mL of DI water. Separately, 0.5 g of sucrose dissolved in 1.5 mL of DI water at 50 °C. The two solutions were then combined. The combined solution was dried at 120 °C in air for 24 hours, then crushed and sieved to 212 microns. 0.6 g of the sieved precursor was carburized at a ramp rate of 10 °C/min to 840 °C for 5 hr under 100 sccm of H2 gas. After carburization the sample was cooled under 30 sccm N2 and passivated under 30 sccm 1% O2/N2 for 2 hours. |  | 0 | 840 | 10 | H2 | 2 | 5 | 100 | [12 empty] | 840 | 10 | 100 | 1.609438 | 1 | 1 | 0.8285714 | 0.5 | 1 | 0.7686218 | 1 | 1
1 g of ammonium heptamolybdate tetrahydrate dissolved in 6 mL of DI water. Separately, 0.5 g of sucrose dissolved in 1.5 mL of DI water at 50 °C. The two solutions were then combined. The combined solution was dried at 120 °C in air for 24 hours, then crushed and sieved to 212 microns. 0.6 g of the sieved precursor was carburized at a ramp rate of 10 °C/min to 840 °C for 10 hr under 30 sccm of H2 gas. After carburization the sample was cooled under 30 sccm N2 and passivated under 30 sccm 1% O2/N2 for 2 hours. |  | 0 | 840 | 10 | H2 | 2 | 10 | 30 | [12 empty] | 840 | 10 | 30 | 2.302585 | 1 | 1 | 0.8285714 | 0.5 | 0 | 1 | 1 | 1
1 g of ammonium heptamolybdate tetrahydrate dissolved in 6 mL of DI water. Separately, 0.5 g of sucrose dissolved in 1.5 mL of DI water at 50 °C. The two solutions were then combined. The combined solution was dried at 120 °C in air for 24 hours, then crushed and sieved to 212 microns. 0.6 g of the sieved precursor was carburized at a ramp rate of 10 °C/min to 840 °C for 10 hr under 60 sccm of H2 gas. After carburization the sample was cooled under 30 sccm N2 and passivated under 30 sccm 1% O2/N2 for 2 hours. |  | 0 | 840 | 10 | H2 | 2 | 10 | 60 | [12 empty] | 840 | 10 | 60 | 2.302585 | 1 | 1 | 0.8285714 | 0.5 | 0.4285714 | 1 | 1 | 1
1 g of ammonium heptamolybdate tetrahydrate dissolved in 6 mL of DI water. Separately, 0.5 g of sucrose dissolved in 1.5 mL of DI water at 50 °C. The two solutions were then combined. The combined solution was dried at 120 °C in air for 24 hours, then crushed and sieved to 212 microns. 0.6 g of the sieved precursor was carburized at a ramp rate of 10 °C/min to 840 °C for 10 hr under 100 sccm of H2 gas. After carburization the sample was cooled under 30 sccm N2 and passivated under 30 sccm 1% O2/N2 for 2 hours. |  | 0 | 840 | 10 | H2 | 2 | 10 | 100 | [12 empty] | 840 | 10 | 100 | 2.302585 | 1 | 1 | 0.8285714 | 0.5 | 1 | 1 | 1 | 1
1 g of ammonium heptamolybdate tetrahydrate dissolved in 4 mL of DI water. Separately, 2 g of sucrose dissolved in 3.5 mL of DI water at 50 °C. The two solutions were then combined. The combined solution was dried at 120 °C in air for 24 hours, then crushed and sieved to 212 microns. 0.6 g of the sieved precursor was carburized at a ramp rate of 10 °C/min to 840 °C for 0.5 hr under 30 sccm of N2 gas. After carburization the sample was cooled under 30 sccm N2 and passivated under 30 sccm 1% O2/N2 for 2 hours. |  | 0 | 840 | 10 | N2 | 0.5 | 0.5 | 30 | [12 empty] | 840 | 10 | 30 | -0.6931472 | -1 | 0 | 0.8285714 | 0.5 | 0 | 0 | 0 | 0
1 g of ammonium heptamolybdate tetrahydrate dissolved in 4 mL of DI water. Separately, 2 g of sucrose dissolved in 3.5 mL of DI water at 50 °C. The two solutions were then combined. The combined solution was dried at 120 °C in air for 24 hours, then crushed and sieved to 212 microns. 0.6 g of the sieved precursor was carburized at a ramp rate of 10 °C/min to 840 °C for 0.5 hr under 60 sccm of N2 gas. After carburization the sample was cooled under 30 sccm N2 and passivated under 30 sccm 1% O2/N2 for 2 hours. |  | 0 | 840 | 10 | N2 | 0.5 | 0.5 | 60 | [12 empty] | 840 | 10 | 60 | -0.6931472 | -1 | 0 | 0.8285714 | 0.5 | 0.4285714 | 0 | 0 | 0
1 g of ammonium heptamolybdate tetrahydrate dissolved in 4 mL of DI water. Separately, 2 g of sucrose dissolved in 3.5 mL of DI water at 50 °C. The two solutions were then combined. The combined solution was dried at 120 °C in air for 24 hours, then crushed and sieved to 212 microns. 0.6 g of the sieved precursor was carburized at a ramp rate of 10 °C/min to 840 °C for 0.5 hr under 100 sccm of N2 gas. After carburization the sample was cooled under 30 sccm N2 and passivated under 30 sccm 1% O2/N2 for 2 hours. |  | 0 | 840 | 10 | N2 | 0.5 | 0.5 | 100 | [12 empty] | 840 | 10 | 100 | -0.6931472 | -1 | 0 | 0.8285714 | 0.5 | 1 | 0 | 0 | 0
1 g of ammonium heptamolybdate tetrahydrate dissolved in 4 mL of DI water. Separately, 2 g of sucrose dissolved in 3.5 mL of DI water at 50 °C. The two solutions were then combined. The combined solution was dried at 120 °C in air for 24 hours, then crushed and sieved to 212 microns. 0.6 g of the sieved precursor was carburized at a ramp rate of 10 °C/min to 840 °C for 2 hr under 30 sccm of N2 gas. After carburization the sample was cooled under 30 sccm N2 and passivated under 30 sccm 1% O2/N2 for 2 hours. |  | 0 | 840 | 10 | N2 | 0.5 | 2 | 30 | [12 empty] | 840 | 10 | 30 | 0.6931472 | -1 | 0 | 0.8285714 | 0.5 | 0 | 0.4627564 | 0 | 0
1 g of ammonium heptamolybdate tetrahydrate dissolved in 4 mL of DI water. Separately, 2 g of sucrose dissolved in 3.5 mL of DI water at 50 °C. The two solutions were then combined. The combined solution was dried at 120 °C in air for 24 hours, then crushed and sieved to 212 microns. 0.6 g of the sieved precursor was carburized at a ramp rate of 10 °C/min to 840 °C for 2 hr under 60 sccm of N2 gas. After carburization the sample was cooled under 30 sccm N2 and passivated under 30 sccm 1% O2/N2 for 2 hours. |  | 0 | 840 | 10 | N2 | 0.5 | 2 | 60 | [12 empty] | 840 | 10 | 60 | 0.6931472 | -1 | 0 | 0.8285714 | 0.5 | 0.4285714 | 0.4627564 | 0 | 0
1 g of ammonium heptamolybdate tetrahydrate dissolved in 4 mL of DI water. Separately, 2 g of sucrose dissolved in 3.5 mL of DI water at 50 °C. The two solutions were then combined. The combined solution was dried at 120 °C in air for 24 hours, then crushed and sieved to 212 microns. 0.6 g of the sieved precursor was carburized at a ramp rate of 10 °C/min to 840 °C for 2 hr under 100 sccm of N2 gas. After carburization the sample was cooled under 30 sccm N2 and passivated under 30 sccm 1% O2/N2 for 2 hours. |  | 0 | 840 | 10 | N2 | 0.5 | 2 | 100 | [12 empty] | 840 | 10 | 100 | 0.6931472 | -1 | 0 | 0.8285714 | 0.5 | 1 | 0.4627564 | 0 | 0
1 g of ammonium heptamolybdate tetrahydrate dissolved in 4 mL of DI water. Separately, 2 g of sucrose dissolved in 3.5 mL of DI water at 50 °C. The two solutions were then combined. The combined solution was dried at 120 °C in air for 24 hours, then crushed and sieved to 212 microns. 0.6 g of the sieved precursor was carburized at a ramp rate of 10 °C/min to 840 °C for 5 hr under 30 sccm of N2 gas. After carburization the sample was cooled under 30 sccm N2 and passivated under 30 sccm 1% O2/N2 for 2 hours. |  | 0 | 840 | 10 | N2 | 0.5 | 5 | 30 | [12 empty] | 840 | 10 | 30 | 1.609438 | -1 | 0 | 0.8285714 | 0.5 | 0 | 0.7686218 | 0 | 0
1 g of ammonium heptamolybdate tetrahydrate dissolved in 4 mL of DI water. Separately, 2 g of sucrose dissolved in 3.5 mL of DI water at 50 °C. The two solutions were then combined. The combined solution was dried at 120 °C in air for 24 hours, then crushed and sieved to 212 microns. 0.6 g of the sieved precursor was carburized at a ramp rate of 10 °C/min to 840 °C for 5 hr under 60 sccm of N2 gas. After carburization the sample was cooled under 30 sccm N2 and passivated under 30 sccm 1% O2/N2 for 2 hours. |  | 0 | 840 | 10 | N2 | 0.5 | 5 | 60 | [12 empty] | 840 | 10 | 60 | 1.609438 | -1 | 0 | 0.8285714 | 0.5 | 0.4285714 | 0.7686218 | 0 | 0
1 g of ammonium heptamolybdate tetrahydrate dissolved in 4 mL of DI water. Separately, 2 g of sucrose dissolved in 3.5 mL of DI water at 50 °C. The two solutions were then combined. The combined solution was dried at 120 °C in air for 24 hours, then crushed and sieved to 212 microns. 0.6 g of the sieved precursor was carburized at a ramp rate of 10 °C/min to 840 °C for 5 hr under 100 sccm of N2 gas. After carburization the sample was cooled under 30 sccm N2 and passivated under 30 sccm 1% O2/N2 for 2 hours. |  | 0 | 840 | 10 | N2 | 0.5 | 5 | 100 | [12 empty] | 840 | 10 | 100 | 1.609438 | -1 | 0 | 0.8285714 | 0.5 | 1 | 0.7686218 | 0 | 0
1 g of ammonium heptamolybdate tetrahydrate dissolved in 4 mL of DI water. Separately, 2 g of sucrose dissolved in 3.5 mL of DI water at 50 °C. The two solutions were then combined. The combined solution was dried at 120 °C in air for 24 hours, then crushed and sieved to 212 microns. 0.6 g of the sieved precursor was carburized at a ramp rate of 10 °C/min to 840 °C for 10 hr under 30 sccm of N2 gas. After carburization the sample was cooled under 30 sccm N2 and passivated under 30 sccm 1% O2/N2 for 2 hours. |  | 0 | 840 | 10 | N2 | 0.5 | 10 | 30 | [12 empty] | 840 | 10 | 30 | 2.302585 | -1 | 0 | 0.8285714 | 0.5 | 0 | 1 | 0 | 0
1 g of ammonium heptamolybdate tetrahydrate dissolved in 4 mL of DI water. Separately, 2 g of sucrose dissolved in 3.5 mL of DI water at 50 °C. The two solutions were then combined. The combined solution was dried at 120 °C in air for 24 hours, then crushed and sieved to 212 microns. 0.6 g of the sieved precursor was carburized at a ramp rate of 10 °C/min to 840 °C for 10 hr under 60 sccm of N2 gas. After carburization the sample was cooled under 30 sccm N2 and passivated under 30 sccm 1% O2/N2 for 2 hours. |  | 0 | 840 | 10 | N2 | 0.5 | 10 | 60 | [12 empty] | 840 | 10 | 60 | 2.302585 | -1 | 0 | 0.8285714 | 0.5 | 0.4285714 | 1 | 0 | 0
1 g of ammonium heptamolybdate tetrahydrate dissolved in 4 mL of DI water. Separately, 2 g of sucrose dissolved in 3.5 mL of DI water at 50 °C. The two solutions were then combined. The combined solution was dried at 120 °C in air for 24 hours, then crushed and sieved to 212 microns. 0.6 g of the sieved precursor was carburized at a ramp rate of 10 °C/min to 840 °C for 10 hr under 100 sccm of N2 gas. After carburization the sample was cooled under 30 sccm N2 and passivated under 30 sccm 1% O2/N2 for 2 hours. |  | 0 | 840 | 10 | N2 | 0.5 | 10 | 100 | [12 empty] | 840 | 10 | 100 | 2.302585 | -1 | 0 | 0.8285714 | 0.5 | 1 | 1 | 0 | 0
1 g of ammonium heptamolybdate tetrahydrate dissolved in 5.5 mL of DI water. Separately, 1 g of sucrose dissolved in 2 mL of DI water at 50 °C. The two solutions were then combined. The combined solution was dried at 120 °C in air for 24 hours, then crushed and sieved to 212 microns. 0.6 g of the sieved precursor was carburized at a ramp rate of 10 °C/min to 840 °C for 0.5 hr under 30 sccm of N2 gas. After carburization the sample was cooled under 30 sccm N2 and passivated under 30 sccm 1% O2/N2 for 2 hours. |  | 0 | 840 | 10 | N2 | 1 | 0.5 | 30 | [12 empty] | 840 | 10 | 30 | -0.6931472 | 0 | 0 | 0.8285714 | 0.5 | 0 | 0 | 0.5 | 0
1 g of ammonium heptamolybdate tetrahydrate dissolved in 5.5 mL of DI water. Separately, 1 g of sucrose dissolved in 2 mL of DI water at 50 °C. The two solutions were then combined. The combined solution was dried at 120 °C in air for 24 hours, then crushed and sieved to 212 microns. 0.6 g of the sieved precursor was carburized at a ramp rate of 10 °C/min to 840 °C for 0.5 hr under 60 sccm of N2 gas. After carburization the sample was cooled under 30 sccm N2 and passivated under 30 sccm 1% O2/N2 for 2 hours. |  | 0 | 840 | 10 | N2 | 1 | 0.5 | 60 | [12 empty] | 840 | 10 | 60 | -0.6931472 | 0 | 0 | 0.8285714 | 0.5 | 0.4285714 | 0 | 0.5 | 0
1 g of ammonium heptamolybdate tetrahydrate dissolved in 5.5 mL of DI water. Separately, 1 g of sucrose dissolved in 2 mL of DI water at 50 °C. The two solutions were then combined. The combined solution was dried at 120 °C in air for 24 hours, then crushed and sieved to 212 microns. 0.6 g of the sieved precursor was carburized at a ramp rate of 10 °C/min to 840 °C for 0.5 hr under 100 sccm of N2 gas. After carburization the sample was cooled under 30 sccm N2 and passivated under 30 sccm 1% O2/N2 for 2 hours. |  | 0 | 840 | 10 | N2 | 1 | 0.5 | 100 | [12 empty] | 840 | 10 | 100 | -0.6931472 | 0 | 0 | 0.8285714 | 0.5 | 1 | 0 | 0.5 | 0
1 g of ammonium heptamolybdate tetrahydrate dissolved in 5.5 mL of DI water. Separately, 1 g of sucrose dissolved in 2 mL of DI water at 50 °C. The two solutions were then combined. The combined solution was dried at 120 °C in air for 24 hours, then crushed and sieved to 212 microns. 0.6 g of the sieved precursor was carburized at a ramp rate of 10 °C/min to 840 °C for 2 hr under 30 sccm of N2 gas. After carburization the sample was cooled under 30 sccm N2 and passivated under 30 sccm 1% O2/N2 for 2 hours. |  | 0 | 840 | 10 | N2 | 1 | 2 | 30 | [12 empty] | 840 | 10 | 30 | 0.6931472 | 0 | 0 | 0.8285714 | 0.5 | 0 | 0.4627564 | 0.5 | 0
1 g of ammonium heptamolybdate tetrahydrate dissolved in 5.5 mL of DI water. Separately, 1 g of sucrose dissolved in 2 mL of DI water at 50 °C. The two solutions were then combined. The combined solution was dried at 120 °C in air for 24 hours, then crushed and sieved to 212 microns. 0.6 g of the sieved precursor was carburized at a ramp rate of 10 °C/min to 840 °C for 2 hr under 60 sccm of N2 gas. After carburization the sample was cooled under 30 sccm N2 and passivated under 30 sccm 1% O2/N2 for 2 hours. |  | 0 | 840 | 10 | N2 | 1 | 2 | 60 | [12 empty] | 840 | 10 | 60 | 0.6931472 | 0 | 0 | 0.8285714 | 0.5 | 0.4285714 | 0.4627564 | 0.5 | 0
1 g of ammonium heptamolybdate tetrahydrate dissolved in 5.5 mL of DI water. Separately, 1 g of sucrose dissolved in 2 mL of DI water at 50 °C. The two solutions were then combined. The combined solution was dried at 120 °C in air for 24 hours, then crushed and sieved to 212 microns. 0.6 g of the sieved precursor was carburized at a ramp rate of 10 °C/min to 840 °C for 2 hr under 100 sccm of N2 gas. After carburization the sample was cooled under 30 sccm N2 and passivated under 30 sccm 1% O2/N2 for 2 hours. |  | 0 | 840 | 10 | N2 | 1 | 2 | 100 | [12 empty] | 840 | 10 | 100 | 0.6931472 | 0 | 0 | 0.8285714 | 0.5 | 1 | 0.4627564 | 0.5 | 0
1 g of ammonium heptamolybdate tetrahydrate dissolved in 5.5 mL of DI water. Separately, 1 g of sucrose dissolved in 2 mL of DI water at 50 °C. The two solutions were then combined. The combined solution was dried at 120 °C in air for 24 hours, then crushed and sieved to 212 microns. 0.6 g of the sieved precursor was carburized at a ramp rate of 10 °C/min to 840 °C for 5 hr under 30 sccm of N2 gas. After carburization the sample was cooled under 30 sccm N2 and passivated under 30 sccm 1% O2/N2 for 2 hours. |  | 0 | 840 | 10 | N2 | 1 | 5 | 30 | [12 empty] | 840 | 10 | 30 | 1.609438 | 0 | 0 | 0.8285714 | 0.5 | 0 | 0.7686218 | 0.5 | 0
1 g of ammonium heptamolybdate tetrahydrate dissolved in 5.5 mL of DI water. Separately, 1 g of sucrose dissolved in 2 mL of DI water at 50 °C. The two solutions were then combined. The combined solution was dried at 120 °C in air for 24 hours, then crushed and sieved to 212 microns. 0.6 g of the sieved precursor was carburized at a ramp rate of 10 °C/min to 840 °C for 5 hr under 60 sccm of N2 gas. After carburization the sample was cooled under 30 sccm N2 and passivated under 30 sccm 1% O2/N2 for 2 hours. |  | 0 | 840 | 10 | N2 | 1 | 5 | 60 | [12 empty] | 840 | 10 | 60 | 1.609438 | 0 | 0 | 0.8285714 | 0.5 | 0.4285714 | 0.7686218 | 0.5 | 0
1 g of ammonium heptamolybdate tetrahydrate dissolved in 5.5 mL of DI water. Separately, 1 g of sucrose dissolved in 2 mL of DI water at 50 °C. The two solutions were then combined. The combined solution was dried at 120 °C in air for 24 hours, then crushed and sieved to 212 microns. 0.6 g of the sieved precursor was carburized at a ramp rate of 10 °C/min to 840 °C for 5 hr under 100 sccm of N2 gas. After carburization the sample was cooled under 30 sccm N2 and passivated under 30 sccm 1% O2/N2 for 2 hours. |  | 0 | 840 | 10 | N2 | 1 | 5 | 100 | [12 empty] | 840 | 10 | 100 | 1.609438 | 0 | 0 | 0.8285714 | 0.5 | 1 | 0.7686218 | 0.5 | 0
1 g of ammonium heptamolybdate tetrahydrate dissolved in 5.5 mL of DI water. Separately, 1 g of sucrose dissolved in 2 mL of DI water at 50 °C. The two solutions were then combined. The combined solution was dried at 120 °C in air for 24 hours, then crushed and sieved to 212 microns. 0.6 g of the sieved precursor was carburized at a ramp rate of 10 °C/min to 840 °C for 10 hr under 30 sccm of N2 gas. After carburization the sample was cooled under 30 sccm N2 and passivated under 30 sccm 1% O2/N2 for 2 hours. |  | 0 | 840 | 10 | N2 | 1 | 10 | 30 | [12 empty] | 840 | 10 | 30 | 2.302585 | 0 | 0 | 0.8285714 | 0.5 | 0 | 1 | 0.5 | 0
1 g of ammonium heptamolybdate tetrahydrate dissolved in 5.5 mL of DI water. Separately, 1 g of sucrose dissolved in 2 mL of DI water at 50 °C. The two solutions were then combined. The combined solution was dried at 120 °C in air for 24 hours, then crushed and sieved to 212 microns. 0.6 g of the sieved precursor was carburized at a ramp rate of 10 °C/min to 840 °C for 10 hr under 60 sccm of N2 gas. After carburization the sample was cooled under 30 sccm N2 and passivated under 30 sccm 1% O2/N2 for 2 hours. |  | 0 | 840 | 10 | N2 | 1 | 10 | 60 | [12 empty] | 840 | 10 | 60 | 2.302585 | 0 | 0 | 0.8285714 | 0.5 | 0.4285714 | 1 | 0.5 | 0
1 g of ammonium heptamolybdate tetrahydrate dissolved in 5.5 mL of DI water. Separately, 1 g of sucrose dissolved in 2 mL of DI water at 50 °C. The two solutions were then combined. The combined solution was dried at 120 °C in air for 24 hours, then crushed and sieved to 212 microns. 0.6 g of the sieved precursor was carburized at a ramp rate of 10 °C/min to 840 °C for 10 hr under 100 sccm of N2 gas. After carburization the sample was cooled under 30 sccm N2 and passivated under 30 sccm 1% O2/N2 for 2 hours. |  | 0 | 840 | 10 | N2 | 1 | 10 | 100 | [12 empty] | 840 | 10 | 100 | 2.302585 | 0 | 0 | 0.8285714 | 0.5 | 1 | 1 | 0.5 | 0
1 g of ammonium heptamolybdate tetrahydrate dissolved in 6 mL of DI water. Separately, 0.5 g of sucrose dissolved in 1.5 mL of DI water at 50 °C. The two solutions were then combined. The combined solution was dried at 120 °C in air for 24 hours, then crushed and sieved to 212 microns. 0.6 g of the sieved precursor was carburized at a ramp rate of 10 °C/min to 840 °C for 0.5 hr under 30 sccm of N2 gas. After carburization the sample was cooled under 30 sccm N2 and passivated under 30 sccm 1% O2/N2 for 2 hours. |  | 0 | 840 | 10 | N2 | 2 | 0.5 | 30 | [12 empty] | 840 | 10 | 30 | -0.6931472 | 1 | 0 | 0.8285714 | 0.5 | 0 | 0 | 1 | 0
1 g of ammonium heptamolybdate tetrahydrate dissolved in 6 mL of DI water. Separately, 0.5 g of sucrose dissolved in 1.5 mL of DI water at 50 °C. The two solutions were then combined. The combined solution was dried at 120 °C in air for 24 hours, then crushed and sieved to 212 microns. 0.6 g of the sieved precursor was carburized at a ramp rate of 10 °C/min to 840 °C for 0.5 hr under 60 sccm of N2 gas. After carburization the sample was cooled under 30 sccm N2 and passivated under 30 sccm 1% O2/N2 for 2 hours. |  | 0 | 840 | 10 | N2 | 2 | 0.5 | 60 | [12 empty] | 840 | 10 | 60 | -0.6931472 | 1 | 0 | 0.8285714 | 0.5 | 0.4285714 | 0 | 1 | 0
1 g of ammonium heptamolybdate tetrahydrate dissolved in 6 mL of DI water. Separately, 0.5 g of sucrose dissolved in 1.5 mL of DI water at 50 °C. The two solutions were then combined. The combined solution was dried at 120 °C in air for 24 hours, then crushed and sieved to 212 microns. 0.6 g of the sieved precursor was carburized at a ramp rate of 10 °C/min to 840 °C for 0.5 hr under 100 sccm of N2 gas. After carburization the sample was cooled under 30 sccm N2 and passivated under 30 sccm 1% O2/N2 for 2 hours. |  | 0 | 840 | 10 | N2 | 2 | 0.5 | 100 | [12 empty] | 840 | 10 | 100 | -0.6931472 | 1 | 0 | 0.8285714 | 0.5 | 1 | 0 | 1 | 0
1 g of ammonium heptamolybdate tetrahydrate dissolved in 6 mL of DI water. Separately, 0.5 g of sucrose dissolved in 1.5 mL of DI water at 50 °C. The two solutions were then combined. The combined solution was dried at 120 °C in air for 24 hours, then crushed and sieved to 212 microns. 0.6 g of the sieved precursor was carburized at a ramp rate of 10 °C/min to 840 °C for 2 hr under 30 sccm of N2 gas. After carburization the sample was cooled under 30 sccm N2 and passivated under 30 sccm 1% O2/N2 for 2 hours. |  | 0 | 840 | 10 | N2 | 2 | 2 | 30 | [12 empty] | 840 | 10 | 30 | 0.6931472 | 1 | 0 | 0.8285714 | 0.5 | 0 | 0.4627564 | 1 | 0
1 g of ammonium heptamolybdate tetrahydrate dissolved in 6 mL of DI water. Separately, 0.5 g of sucrose dissolved in 1.5 mL of DI water at 50 °C. The two solutions were then combined. The combined solution was dried at 120 °C in air for 24 hours, then crushed and sieved to 212 microns. 0.6 g of the sieved precursor was carburized at a ramp rate of 10 °C/min to 840 °C for 2 hr under 60 sccm of N2 gas. After carburization the sample was cooled under 30 sccm N2 and passivated under 30 sccm 1% O2/N2 for 2 hours. |  | 0 | 840 | 10 | N2 | 2 | 2 | 60 | [12 empty] | 840 | 10 | 60 | 0.6931472 | 1 | 0 | 0.8285714 | 0.5 | 0.4285714 | 0.4627564 | 1 | 0
1 g of ammonium heptamolybdate tetrahydrate dissolved in 6 mL of DI water. Separately, 0.5 g of sucrose dissolved in 1.5 mL of DI water at 50 °C. The two solutions were then combined. The combined solution was dried at 120 °C in air for 24 hours, then crushed and sieved to 212 microns. 0.6 g of the sieved precursor was carburized at a ramp rate of 10 °C/min to 840 °C for 2 hr under 100 sccm of N2 gas. After carburization the sample was cooled under 30 sccm N2 and passivated under 30 sccm 1% O2/N2 for 2 hours. |  | 0 | 840 | 10 | N2 | 2 | 2 | 100 | [12 empty] | 840 | 10 | 100 | 0.6931472 | 1 | 0 | 0.8285714 | 0.5 | 1 | 0.4627564 | 1 | 0
1 g of ammonium heptamolybdate tetrahydrate dissolved in 6 mL of DI water. Separately, 0.5 g of sucrose dissolved in 1.5 mL of DI water at 50 °C. The two solutions were then combined. The combined solution was dried at 120 °C in air for 24 hours, then crushed and sieved to 212 microns. 0.6 g of the sieved precursor was carburized at a ramp rate of 10 °C/min to 840 °C for 5 hr under 30 sccm of N2 gas. After carburization the sample was cooled under 30 sccm N2 and passivated under 30 sccm 1% O2/N2 for 2 hours. |  | 0 | 840 | 10 | N2 | 2 | 5 | 30 | [12 empty] | 840 | 10 | 30 | 1.609438 | 1 | 0 | 0.8285714 | 0.5 | 0 | 0.7686218 | 1 | 0
1 g of ammonium heptamolybdate tetrahydrate dissolved in 6 mL of DI water. Separately, 0.5 g of sucrose dissolved in 1.5 mL of DI water at 50 °C. The two solutions were then combined. The combined solution was dried at 120 °C in air for 24 hours, then crushed and sieved to 212 microns. 0.6 g of the sieved precursor was carburized at a ramp rate of 10 °C/min to 840 °C for 5 hr under 60 sccm of N2 gas. After carburization the sample was cooled under 30 sccm N2 and passivated under 30 sccm 1% O2/N2 for 2 hours. |  | 0 | 840 | 10 | N2 | 2 | 5 | 60 | [12 empty] | 840 | 10 | 60 | 1.609438 | 1 | 0 | 0.8285714 | 0.5 | 0.4285714 | 0.7686218 | 1 | 0
1 g of ammonium heptamolybdate tetrahydrate dissolved in 6 mL of DI water. Separately, 0.5 g of sucrose dissolved in 1.5 mL of DI water at 50 °C. The two solutions were then combined. The combined solution was dried at 120 °C in air for 24 hours, then crushed and sieved to 212 microns. 0.6 g of the sieved precursor was carburized at a ramp rate of 10 °C/min to 840 °C for 5 hr under 100 sccm of N2 gas. After carburization the sample was cooled under 30 sccm N2 and passivated under 30 sccm 1% O2/N2 for 2 hours. |  | 0 | 840 | 10 | N2 | 2 | 5 | 100 | [12 empty] | 840 | 10 | 100 | 1.609438 | 1 | 0 | 0.8285714 | 0.5 | 1 | 0.7686218 | 1 | 0
1 g of ammonium heptamolybdate tetrahydrate dissolved in 6 mL of DI water. Separately, 0.5 g of sucrose dissolved in 1.5 mL of DI water at 50 °C. The two solutions were then combined. The combined solution was dried at 120 °C in air for 24 hours, then crushed and sieved to 212 microns. 0.6 g of the sieved precursor was carburized at a ramp rate of 10 °C/min to 840 °C for 10 hr under 30 sccm of N2 gas. After carburization the sample was cooled under 30 sccm N2 and passivated under 30 sccm 1% O2/N2 for 2 hours. |  | 0 | 840 | 10 | N2 | 2 | 10 | 30 | [12 empty] | 840 | 10 | 30 | 2.302585 | 1 | 0 | 0.8285714 | 0.5 | 0 | 1 | 1 | 0
1 g of ammonium heptamolybdate tetrahydrate dissolved in 6 mL of DI water. Separately, 0.5 g of sucrose dissolved in 1.5 mL of DI water at 50 °C. The two solutions were then combined. The combined solution was dried at 120 °C in air for 24 hours, then crushed and sieved to 212 microns. 0.6 g of the sieved precursor was carburized at a ramp rate of 10 °C/min to 840 °C for 10 hr under 60 sccm of N2 gas. After carburization the sample was cooled under 30 sccm N2 and passivated under 30 sccm 1% O2/N2 for 2 hours. |  | 0 | 840 | 10 | N2 | 2 | 10 | 60 | [12 empty] | 840 | 10 | 60 | 2.302585 | 1 | 0 | 0.8285714 | 0.5 | 0.4285714 | 1 | 1 | 0
1 g of ammonium heptamolybdate tetrahydrate dissolved in 6 mL of DI water. Separately, 0.5 g of sucrose dissolved in 1.5 mL of DI water at 50 °C. The two solutions were then combined. The combined solution was dried at 120 °C in air for 24 hours, then crushed and sieved to 212 microns. 0.6 g of the sieved precursor was carburized at a ramp rate of 10 °C/min to 840 °C for 10 hr under 100 sccm of N2 gas. After carburization the sample was cooled under 30 sccm N2 and passivated under 30 sccm 1% O2/N2 for 2 hours. |  | 0 | 840 | 10 | N2 | 2 | 10 | 100 | [12 empty] | 840 | 10 | 100 | 2.302585 | 1 | 0 | 0.8285714 | 0.5 | 1 | 1 | 1 | 0
1 g of ammonium heptamolybdate tetrahydrate dissolved in 4 mL of DI water. Separately, 2 g of sucrose dissolved in 3.5 mL of DI water at 50 °C. The two solutions were then combined. The combined solution was dried at 120 °C in air for 24 hours, then crushed and sieved to 212 microns. 0.6 g of the sieved precursor was carburized at a ramp rate of 15 °C/min to 840 °C for 0.5 hr under 30 sccm of H2 gas. After carburization the sample was cooled under 30 sccm N2 and passivated under 30 sccm 1% O2/N2 for 2 hours. |  | 0 | 840 | 15 | H2 | 0.5 | 0.5 | 30 | [12 empty] | 840 | 15 | 30 | -0.6931472 | -1 | 1 | 0.8285714 | 1 | 0 | 0 | 0 | 1
1 g of ammonium heptamolybdate tetrahydrate dissolved in 4 mL of DI water. Separately, 2 g of sucrose dissolved in 3.5 mL of DI water at 50 °C. The two solutions were then combined. The combined solution was dried at 120 °C in air for 24 hours, then crushed and sieved to 212 microns. 0.6 g of the sieved precursor was carburized at a ramp rate of 15 °C/min to 840 °C for 0.5 hr under 60 sccm of H2 gas. After carburization the sample was cooled under 30 sccm N2 and passivated under 30 sccm 1% O2/N2 for 2 hours. |  | 0 | 840 | 15 | H2 | 0.5 | 0.5 | 60 | [12 empty] | 840 | 15 | 60 | -0.6931472 | -1 | 1 | 0.8285714 | 1 | 0.4285714 | 0 | 0 | 1
1 g of ammonium heptamolybdate tetrahydrate dissolved in 4 mL of DI water. Separately, 2 g of sucrose dissolved in 3.5 mL of DI water at 50 °C. The two solutions were then combined. The combined solution was dried at 120 °C in air for 24 hours, then crushed and sieved to 212 microns. 0.6 g of the sieved precursor was carburized at a ramp rate of 15 °C/min to 840 °C for 0.5 hr under 100 sccm of H2 gas. After carburization the sample was cooled under 30 sccm N2 and passivated under 30 sccm 1% O2/N2 for 2 hours. |  | 0 | 840 | 15 | H2 | 0.5 | 0.5 | 100 | [12 empty] | 840 | 15 | 100 | -0.6931472 | -1 | 1 | 0.8285714 | 1 | 1 | 0 | 0 | 1
1 g of ammonium heptamolybdate tetrahydrate dissolved in 4 mL of DI water. Separately, 2 g of sucrose dissolved in 3.5 mL of DI water at 50 °C. The two solutions were then combined. The combined solution was dried at 120 °C in air for 24 hours, then crushed and sieved to 212 microns. 0.6 g of the sieved precursor was carburized at a ramp rate of 15 °C/min to 840 °C for 2 hr under 30 sccm of H2 gas. After carburization the sample was cooled under 30 sccm N2 and passivated under 30 sccm 1% O2/N2 for 2 hours. |  | 0 | 840 | 15 | H2 | 0.5 | 2 | 30 | [12 empty] | 840 | 15 | 30 | 0.6931472 | -1 | 1 | 0.8285714 | 1 | 0 | 0.4627564 | 0 | 1
1 g of ammonium heptamolybdate tetrahydrate dissolved in 4 mL of DI water. Separately, 2 g of sucrose dissolved in 3.5 mL of DI water at 50 °C. The two solutions were then combined. The combined solution was dried at 120 °C in air for 24 hours, then crushed and sieved to 212 microns. 0.6 g of the sieved precursor was carburized at a ramp rate of 15 °C/min to 840 °C for 2 hr under 60 sccm of H2 gas. After carburization the sample was cooled under 30 sccm N2 and passivated under 30 sccm 1% O2/N2 for 2 hours. |  | 0 | 840 | 15 | H2 | 0.5 | 2 | 60 | [12 empty] | 840 | 15 | 60 | 0.6931472 | -1 | 1 | 0.8285714 | 1 | 0.4285714 | 0.4627564 | 0 | 1
1 g of ammonium heptamolybdate tetrahydrate dissolved in 4 mL of DI water. Separately, 2 g of sucrose dissolved in 3.5 mL of DI water at 50 °C. The two solutions were then combined. The combined solution was dried at 120 °C in air for 24 hours, then crushed and sieved to 212 microns. 0.6 g of the sieved precursor was carburized at a ramp rate of 15 °C/min to 840 °C for 2 hr under 100 sccm of H2 gas. After carburization the sample was cooled under 30 sccm N2 and passivated under 30 sccm 1% O2/N2 for 2 hours. |  | 0 | 840 | 15 | H2 | 0.5 | 2 | 100 | [12 empty] | 840 | 15 | 100 | 0.6931472 | -1 | 1 | 0.8285714 | 1 | 1 | 0.4627564 | 0 | 1
1 g of ammonium heptamolybdate tetrahydrate dissolved in 4 mL of DI water. Separately, 2 g of sucrose dissolved in 3.5 mL of DI water at 50 °C. The two solutions were then combined. The combined solution was dried at 120 °C in air for 24 hours, then crushed and sieved to 212 microns. 0.6 g of the sieved precursor was carburized at a ramp rate of 15 °C/min to 840 °C for 5 hr under 30 sccm of H2 gas. After carburization the sample was cooled under 30 sccm N2 and passivated under 30 sccm 1% O2/N2 for 2 hours. |  | 0 | 840 | 15 | H2 | 0.5 | 5 | 30 | [12 empty] | 840 | 15 | 30 | 1.609438 | -1 | 1 | 0.8285714 | 1 | 0 | 0.7686218 | 0 | 1
1 g of ammonium heptamolybdate tetrahydrate dissolved in 4 mL of DI water. Separately, 2 g of sucrose dissolved in 3.5 mL of DI water at 50 °C. The two solutions were then combined. The combined solution was dried at 120 °C in air for 24 hours, then crushed and sieved to 212 microns. 0.6 g of the sieved precursor was carburized at a ramp rate of 15 °C/min to 840 °C for 5 hr under 60 sccm of H2 gas. After carburization the sample was cooled under 30 sccm N2 and passivated under 30 sccm 1% O2/N2 for 2 hours. |  | 0 | 840 | 15 | H2 | 0.5 | 5 | 60 | [12 empty] | 840 | 15 | 60 | 1.609438 | -1 | 1 | 0.8285714 | 1 | 0.4285714 | 0.7686218 | 0 | 1
1 g of ammonium heptamolybdate tetrahydrate dissolved in 4 mL of DI water. Separately, 2 g of sucrose dissolved in 3.5 mL of DI water at 50 °C. The two solutions were then combined. The combined solution was dried at 120 °C in air for 24 hours, then crushed and sieved to 212 microns. 0.6 g of the sieved precursor was carburized at a ramp rate of 15 °C/min to 840 °C for 5 hr under 100 sccm of H2 gas. After carburization the sample was cooled under 30 sccm N2 and passivated under 30 sccm 1% O2/N2 for 2 hours. |  | 0 | 840 | 15 | H2 | 0.5 | 5 | 100 | [12 empty] | 840 | 15 | 100 | 1.609438 | -1 | 1 | 0.8285714 | 1 | 1 | 0.7686218 | 0 | 1
1 g of ammonium heptamolybdate tetrahydrate dissolved in 4 mL of DI water. Separately, 2 g of sucrose dissolved in 3.5 mL of DI water at 50 °C. The two solutions were then combined. The combined solution was dried at 120 °C in air for 24 hours, then crushed and sieved to 212 microns. 0.6 g of the sieved precursor was carburized at a ramp rate of 15 °C/min to 840 °C for 10 hr under 30 sccm of H2 gas. After carburization the sample was cooled under 30 sccm N2 and passivated under 30 sccm 1% O2/N2 for 2 hours. |  | 0 | 840 | 15 | H2 | 0.5 | 10 | 30 | [12 empty] | 840 | 15 | 30 | 2.302585 | -1 | 1 | 0.8285714 | 1 | 0 | 1 | 0 | 1
1 g of ammonium heptamolybdate tetrahydrate dissolved in 4 mL of DI water. Separately, 2 g of sucrose dissolved in 3.5 mL of DI water at 50 °C. The two solutions were then combined. The combined solution was dried at 120 °C in air for 24 hours, then crushed and sieved to 212 microns. 0.6 g of the sieved precursor was carburized at a ramp rate of 15 °C/min to 840 °C for 10 hr under 60 sccm of H2 gas. After carburization the sample was cooled under 30 sccm N2 and passivated under 30 sccm 1% O2/N2 for 2 hours. |  | 0 | 840 | 15 | H2 | 0.5 | 10 | 60 | [12 empty] | 840 | 15 | 60 | 2.302585 | -1 | 1 | 0.8285714 | 1 | 0.4285714 | 1 | 0 | 1
1 g of ammonium heptamolybdate tetrahydrate dissolved in 4 mL of DI water. Separately, 2 g of sucrose dissolved in 3.5 mL of DI water at 50 °C. The two solutions were then combined. The combined solution was dried at 120 °C in air for 24 hours, then crushed and sieved to 212 microns. 0.6 g of the sieved precursor was carburized at a ramp rate of 15 °C/min to 840 °C for 10 hr under 100 sccm of H2 gas. After carburization the sample was cooled under 30 sccm N2 and passivated under 30 sccm 1% O2/N2 for 2 hours. |  | 0 | 840 | 15 | H2 | 0.5 | 10 | 100 | [12 empty] | 840 | 15 | 100 | 2.302585 | -1 | 1 | 0.8285714 | 1 | 1 | 1 | 0 | 1
1 g of ammonium heptamolybdate tetrahydrate dissolved in 5.5 mL of DI water. Separately, 1 g of sucrose dissolved in 2 mL of DI water at 50 °C. The two solutions were then combined. The combined solution was dried at 120 °C in air for 24 hours, then crushed and sieved to 212 microns. 0.6 g of the sieved precursor was carburized at a ramp rate of 15 °C/min to 840 °C for 0.5 hr under 30 sccm of H2 gas. After carburization the sample was cooled under 30 sccm N2 and passivated under 30 sccm 1% O2/N2 for 2 hours. |  | 0 | 840 | 15 | H2 | 1 | 0.5 | 30 | [12 empty] | 840 | 15 | 30 | -0.6931472 | 0 | 1 | 0.8285714 | 1 | 0 | 0 | 0.5 | 1
1 g of ammonium heptamolybdate tetrahydrate dissolved in 5.5 mL of DI water. Separately, 1 g of sucrose dissolved in 2 mL of DI water at 50 °C. The two solutions were then combined. The combined solution was dried at 120 °C in air for 24 hours, then crushed and sieved to 212 microns. 0.6 g of the sieved precursor was carburized at a ramp rate of 15 °C/min to 840 °C for 0.5 hr under 60 sccm of H2 gas. After carburization the sample was cooled under 30 sccm N2 and passivated under 30 sccm 1% O2/N2 for 2 hours. |  | 0 | 840 | 15 | H2 | 1 | 0.5 | 60 | [12 empty] | 840 | 15 | 60 | -0.6931472 | 0 | 1 | 0.8285714 | 1 | 0.4285714 | 0 | 0.5 | 1
1 g of ammonium heptamolybdate tetrahydrate dissolved in 5.5 mL of DI water. Separately, 1 g of sucrose dissolved in 2 mL of DI water at 50 °C. The two solutions were then combined. The combined solution was dried at 120 °C in air for 24 hours, then crushed and sieved to 212 microns. 0.6 g of the sieved precursor was carburized at a ramp rate of 15 °C/min to 840 °C for 0.5 hr under 100 sccm of H2 gas. After carburization the sample was cooled under 30 sccm N2 and passivated under 30 sccm 1% O2/N2 for 2 hours. |  | 0 | 840 | 15 | H2 | 1 | 0.5 | 100 | [12 empty] | 840 | 15 | 100 | -0.6931472 | 0 | 1 | 0.8285714 | 1 | 1 | 0 | 0.5 | 1
1 g of ammonium heptamolybdate tetrahydrate dissolved in 5.5 mL of DI water. Separately, 1 g of sucrose dissolved in 2 mL of DI water at 50 °C. The two solutions were then combined. The combined solution was dried at 120 °C in air for 24 hours, then crushed and sieved to 212 microns. 0.6 g of the sieved precursor was carburized at a ramp rate of 15 °C/min to 840 °C for 2 hr under 30 sccm of H2 gas. After carburization the sample was cooled under 30 sccm N2 and passivated under 30 sccm 1% O2/N2 for 2 hours. |  | 0 | 840 | 15 | H2 | 1 | 2 | 30 | [12 empty] | 840 | 15 | 30 | 0.6931472 | 0 | 1 | 0.8285714 | 1 | 0 | 0.4627564 | 0.5 | 1
1 g of ammonium heptamolybdate tetrahydrate dissolved in 5.5 mL of DI water. Separately, 1 g of sucrose dissolved in 2 mL of DI water at 50 °C. The two solutions were then combined. The combined solution was dried at 120 °C in air for 24 hours, then crushed and sieved to 212 microns. 0.6 g of the sieved precursor was carburized at a ramp rate of 15 °C/min to 840 °C for 2 hr under 60 sccm of H2 gas. After carburization the sample was cooled under 30 sccm N2 and passivated under 30 sccm 1% O2/N2 for 2 hours. |  | 0 | 840 | 15 | H2 | 1 | 2 | 60 | [12 empty] | 840 | 15 | 60 | 0.6931472 | 0 | 1 | 0.8285714 | 1 | 0.4285714 | 0.4627564 | 0.5 | 1
1 g of ammonium heptamolybdate tetrahydrate dissolved in 5.5 mL of DI water. Separately, 1 g of sucrose dissolved in 2 mL of DI water at 50 °C. The two solutions were then combined. The combined solution was dried at 120 °C in air for 24 hours, then crushed and sieved to 212 microns. 0.6 g of the sieved precursor was carburized at a ramp rate of 15 °C/min to 840 °C for 2 hr under 100 sccm of H2 gas. After carburization the sample was cooled under 30 sccm N2 and passivated under 30 sccm 1% O2/N2 for 2 hours. |  | 0 | 840 | 15 | H2 | 1 | 2 | 100 | [12 empty] | 840 | 15 | 100 | 0.6931472 | 0 | 1 | 0.8285714 | 1 | 1 | 0.4627564 | 0.5 | 1
1 g of ammonium heptamolybdate tetrahydrate dissolved in 5.5 mL of DI water. Separately, 1 g of sucrose dissolved in 2 mL of DI water at 50 °C. The two solutions were then combined. The combined solution was dried at 120 °C in air for 24 hours, then crushed and sieved to 212 microns. 0.6 g of the sieved precursor was carburized at a ramp rate of 15 °C/min to 840 °C for 5 hr under 30 sccm of H2 gas. After carburization the sample was cooled under 30 sccm N2 and passivated under 30 sccm 1% O2/N2 for 2 hours. |  | 0 | 840 | 15 | H2 | 1 | 5 | 30 | [12 empty] | 840 | 15 | 30 | 1.609438 | 0 | 1 | 0.8285714 | 1 | 0 | 0.7686218 | 0.5 | 1
1 g of ammonium heptamolybdate tetrahydrate dissolved in 5.5 mL of DI water. Separately, 1 g of sucrose dissolved in 2 mL of DI water at 50 °C. The two solutions were then combined. The combined solution was dried at 120 °C in air for 24 hours, then crushed and sieved to 212 microns. 0.6 g of the sieved precursor was carburized at a ramp rate of 15 °C/min to 840 °C for 5 hr under 60 sccm of H2 gas. After carburization the sample was cooled under 30 sccm N2 and passivated under 30 sccm 1% O2/N2 for 2 hours. |  | 0 | 840 | 15 | H2 | 1 | 5 | 60 | [12 empty] | 840 | 15 | 60 | 1.609438 | 0 | 1 | 0.8285714 | 1 | 0.4285714 | 0.7686218 | 0.5 | 1
1 g of ammonium heptamolybdate tetrahydrate dissolved in 5.5 mL of DI water. Separately, 1 g of sucrose dissolved in 2 mL of DI water at 50 °C. The two solutions were then combined. The combined solution was dried at 120 °C in air for 24 hours, then crushed and sieved to 212 microns. 0.6 g of the sieved precursor was carburized at a ramp rate of 15 °C/min to 840 °C for 5 hr under 100 sccm of H2 gas. After carburization the sample was cooled under 30 sccm N2 and passivated under 30 sccm 1% O2/N2 for 2 hours. |  | 0 | 840 | 15 | H2 | 1 | 5 | 100 | [12 empty] | 840 | 15 | 100 | 1.609438 | 0 | 1 | 0.8285714 | 1 | 1 | 0.7686218 | 0.5 | 1
1 g of ammonium heptamolybdate tetrahydrate dissolved in 5.5 mL of DI water. Separately, 1 g of sucrose dissolved in 2 mL of DI water at 50 °C. The two solutions were then combined. The combined solution was dried at 120 °C in air for 24 hours, then crushed and sieved to 212 microns. 0.6 g of the sieved precursor was carburized at a ramp rate of 15 °C/min to 840 °C for 10 hr under 30 sccm of H2 gas. After carburization the sample was cooled under 30 sccm N2 and passivated under 30 sccm 1% O2/N2 for 2 hours. |  | 0 | 840 | 15 | H2 | 1 | 10 | 30 | [12 empty] | 840 | 15 | 30 | 2.302585 | 0 | 1 | 0.8285714 | 1 | 0 | 1 | 0.5 | 1
1 g of ammonium heptamolybdate tetrahydrate dissolved in 5.5 mL of DI water. Separately, 1 g of sucrose dissolved in 2 mL of DI water at 50 °C. The two solutions were then combined. The combined solution was dried at 120 °C in air for 24 hours, then crushed and sieved to 212 microns. 0.6 g of the sieved precursor was carburized at a ramp rate of 15 °C/min to 840 °C for 10 hr under 60 sccm of H2 gas. After carburization the sample was cooled under 30 sccm N2 and passivated under 30 sccm 1% O2/N2 for 2 hours. |  | 0 | 840 | 15 | H2 | 1 | 10 | 60 | [12 empty] | 840 | 15 | 60 | 2.302585 | 0 | 1 | 0.8285714 | 1 | 0.4285714 | 1 | 0.5 | 1
1 g of ammonium heptamolybdate tetrahydrate dissolved in 5.5 mL of DI water. Separately, 1 g of sucrose dissolved in 2 mL of DI water at 50 °C. The two solutions were then combined. The combined solution was dried at 120 °C in air for 24 hours, then crushed and sieved to 212 microns. 0.6 g of the sieved precursor was carburized at a ramp rate of 15 °C/min to 840 °C for 10 hr under 100 sccm of H2 gas. After carburization the sample was cooled under 30 sccm N2 and passivated under 30 sccm 1% O2/N2 for 2 hours. |  | 0 | 840 | 15 | H2 | 1 | 10 | 100 | [12 empty] | 840 | 15 | 100 | 2.302585 | 0 | 1 | 0.8285714 | 1 | 1 | 1 | 0.5 | 1
1 g of ammonium heptamolybdate tetrahydrate dissolved in 6 mL of DI water. Separately, 0.5 g of sucrose dissolved in 1.5 mL of DI water at 50 °C. The two solutions were then combined. The combined solution was dried at 120 °C in air for 24 hours, then crushed and sieved to 212 microns. 0.6 g of the sieved precursor was carburized at a ramp rate of 15 °C/min to 840 °C for 0.5 hr under 30 sccm of H2 gas. After carburization the sample was cooled under 30 sccm N2 and passivated under 30 sccm 1% O2/N2 for 2 hours. |  | 0 | 840 | 15 | H2 | 2 | 0.5 | 30 | [12 empty] | 840 | 15 | 30 | -0.6931472 | 1 | 1 | 0.8285714 | 1 | 0 | 0 | 1 | 1
1 g of ammonium heptamolybdate tetrahydrate dissolved in 6 mL of DI water. Separately, 0.5 g of sucrose dissolved in 1.5 mL of DI water at 50 °C. The two solutions were then combined. The combined solution was dried at 120 °C in air for 24 hours, then crushed and sieved to 212 microns. 0.6 g of the sieved precursor was carburized at a ramp rate of 15 °C/min to 840 °C for 0.5 hr under 60 sccm of H2 gas. After carburization the sample was cooled under 30 sccm N2 and passivated under 30 sccm 1% O2/N2 for 2 hours. |  | 0 | 840 | 15 | H2 | 2 | 0.5 | 60 | [12 empty] | 840 | 15 | 60 | -0.6931472 | 1 | 1 | 0.8285714 | 1 | 0.4285714 | 0 | 1 | 1
1 g of ammonium heptamolybdate tetrahydrate dissolved in 6 mL of DI water. Separately, 0.5 g of sucrose dissolved in 1.5 mL of DI water at 50 °C. The two solutions were then combined. The combined solution was dried at 120 °C in air for 24 hours, then crushed and sieved to 212 microns. 0.6 g of the sieved precursor was carburized at a ramp rate of 15 °C/min to 840 °C for 0.5 hr under 100 sccm of H2 gas. After carburization the sample was cooled under 30 sccm N2 and passivated under 30 sccm 1% O2/N2 for 2 hours. |  | 0 | 840 | 15 | H2 | 2 | 0.5 | 100 | [12 empty] | 840 | 15 | 100 | -0.6931472 | 1 | 1 | 0.8285714 | 1 | 1 | 0 | 1 | 1
1 g of ammonium heptamolybdate tetrahydrate dissolved in 6 mL of DI water. Separately, 0.5 g of sucrose dissolved in 1.5 mL of DI water at 50 °C. The two solutions were then combined. The combined solution was dried at 120 °C in air for 24 hours, then crushed and sieved to 212 microns. 0.6 g of the sieved precursor was carburized at a ramp rate of 15 °C/min to 840 °C for 2 hr under 30 sccm of H2 gas. After carburization the sample was cooled under 30 sccm N2 and passivated under 30 sccm 1% O2/N2 for 2 hours. |  | 0 | 840 | 15 | H2 | 2 | 2 | 30 | [12 empty] | 840 | 15 | 30 | 0.6931472 | 1 | 1 | 0.8285714 | 1 | 0 | 0.4627564 | 1 | 1
1 g of ammonium heptamolybdate tetrahydrate dissolved in 6 mL of DI water. Separately, 0.5 g of sucrose dissolved in 1.5 mL of DI water at 50 °C. The two solutions were then combined. The combined solution was dried at 120 °C in air for 24 hours, then crushed and sieved to 212 microns. 0.6 g of the sieved precursor was carburized at a ramp rate of 15 °C/min to 840 °C for 2 hr under 60 sccm of H2 gas. After carburization the sample was cooled under 30 sccm N2 and passivated under 30 sccm 1% O2/N2 for 2 hours. |  | 0 | 840 | 15 | H2 | 2 | 2 | 60 | [12 empty] | 840 | 15 | 60 | 0.6931472 | 1 | 1 | 0.8285714 | 1 | 0.4285714 | 0.4627564 | 1 | 1
1 g of ammonium heptamolybdate tetrahydrate dissolved in 6 mL of DI water. Separately, 0.5 g of sucrose dissolved in 1.5 mL of DI water at 50 °C. The two solutions were then combined. The combined solution was dried at 120 °C in air for 24 hours, then crushed and sieved to 212 microns. 0.6 g of the sieved precursor was carburized at a ramp rate of 15 °C/min to 840 °C for 2 hr under 100 sccm of H2 gas. After carburization the sample was cooled under 30 sccm N2 and passivated under 30 sccm 1% O2/N2 for 2 hours. |  | 0 | 840 | 15 | H2 | 2 | 2 | 100 | [12 empty] | 840 | 15 | 100 | 0.6931472 | 1 | 1 | 0.8285714 | 1 | 1 | 0.4627564 | 1 | 1
1 g of ammonium heptamolybdate tetrahydrate dissolved in 6 mL of DI water. Separately, 0.5 g of sucrose dissolved in 1.5 mL of DI water at 50 °C. The two solutions were then combined. The combined solution was dried at 120 °C in air for 24 hours, then crushed and sieved to 212 microns. 0.6 g of the sieved precursor was carburized at a ramp rate of 15 °C/min to 840 °C for 5 hr under 30 sccm of H2 gas. After carburization the sample was cooled under 30 sccm N2 and passivated under 30 sccm 1% O2/N2 for 2 hours. |  | 0 | 840 | 15 | H2 | 2 | 5 | 30 | [12 empty] | 840 | 15 | 30 | 1.609438 | 1 | 1 | 0.8285714 | 1 | 0 | 0.7686218 | 1 | 1
1 g of ammonium heptamolybdate tetrahydrate dissolved in 6 mL of DI water. Separately, 0.5 g of sucrose dissolved in 1.5 mL of DI water at 50 °C. The two solutions were then combined. The combined solution was dried at 120 °C in air for 24 hours, then crushed and sieved to 212 microns. 0.6 g of the sieved precursor was carburized at a ramp rate of 15 °C/min to 840 °C for 5 hr under 60 sccm of H2 gas. After carburization the sample was cooled under 30 sccm N2 and passivated under 30 sccm 1% O2/N2 for 2 hours. |  | 0 | 840 | 15 | H2 | 2 | 5 | 60 | [12 empty] | 840 | 15 | 60 | 1.609438 | 1 | 1 | 0.8285714 | 1 | 0.4285714 | 0.7686218 | 1 | 1
1 g of ammonium heptamolybdate tetrahydrate dissolved in 6 mL of DI water. Separately, 0.5 g of sucrose dissolved in 1.5 mL of DI water at 50 °C. The two solutions were then combined. The combined solution was dried at 120 °C in air for 24 hours, then crushed and sieved to 212 microns. 0.6 g of the sieved precursor was carburized at a ramp rate of 15 °C/min to 840 °C for 5 hr under 100 sccm of H2 gas. After carburization the sample was cooled under 30 sccm N2 and passivated under 30 sccm 1% O2/N2 for 2 hours. |  | 0 | 840 | 15 | H2 | 2 | 5 | 100 | [12 empty] | 840 | 15 | 100 | 1.609438 | 1 | 1 | 0.8285714 | 1 | 1 | 0.7686218 | 1 | 1
1 g of ammonium heptamolybdate tetrahydrate dissolved in 6 mL of DI water. Separately, 0.5 g of sucrose dissolved in 1.5 mL of DI water at 50 °C. The two solutions were then combined. The combined solution was dried at 120 °C in air for 24 hours, then crushed and sieved to 212 microns. 0.6 g of the sieved precursor was carburized at a ramp rate of 15 °C/min to 840 °C for 10 hr under 30 sccm of H2 gas. After carburization the sample was cooled under 30 sccm N2 and passivated under 30 sccm 1% O2/N2 for 2 hours. |  | 0 | 840 | 15 | H2 | 2 | 10 | 30 | [12 empty] | 840 | 15 | 30 | 2.302585 | 1 | 1 | 0.8285714 | 1 | 0 | 1 | 1 | 1
1 g of ammonium heptamolybdate tetrahydrate dissolved in 6 mL of DI water. Separately, 0.5 g of sucrose dissolved in 1.5 mL of DI water at 50 °C. The two solutions were then combined. The combined solution was dried at 120 °C in air for 24 hours, then crushed and sieved to 212 microns. 0.6 g of the sieved precursor was carburized at a ramp rate of 15 °C/min to 840 °C for 10 hr under 60 sccm of H2 gas. After carburization the sample was cooled under 30 sccm N2 and passivated under 30 sccm 1% O2/N2 for 2 hours. |  | 0 | 840 | 15 | H2 | 2 | 10 | 60 | [12 empty] | 840 | 15 | 60 | 2.302585 | 1 | 1 | 0.8285714 | 1 | 0.4285714 | 1 | 1 | 1
1 g of ammonium heptamolybdate tetrahydrate dissolved in 6 mL of DI water. Separately, 0.5 g of sucrose dissolved in 1.5 mL of DI water at 50 °C. The two solutions were then combined. The combined solution was dried at 120 °C in air for 24 hours, then crushed and sieved to 212 microns. 0.6 g of the sieved precursor was carburized at a ramp rate of 15 °C/min to 840 °C for 10 hr under 100 sccm of H2 gas. After carburization the sample was cooled under 30 sccm N2 and passivated under 30 sccm 1% O2/N2 for 2 hours. |  | 0 | 840 | 15 | H2 | 2 | 10 | 100 | [12 empty] | 840 | 15 | 100 | 2.302585 | 1 | 1 | 0.8285714 | 1 | 1 | 1 | 1 | 1
1 g of ammonium heptamolybdate tetrahydrate dissolved in 4 mL of DI water. Separately, 2 g of sucrose dissolved in 3.5 mL of DI water at 50 °C. The two solutions were then combined. The combined solution was dried at 120 °C in air for 24 hours, then crushed and sieved to 212 microns. 0.6 g of the sieved precursor was carburized at a ramp rate of 15 °C/min to 840 °C for 0.5 hr under 30 sccm of N2 gas. After carburization the sample was cooled under 30 sccm N2 and passivated under 30 sccm 1% O2/N2 for 2 hours. |  | 0 | 840 | 15 | N2 | 0.5 | 0.5 | 30 | [12 empty] | 840 | 15 | 30 | -0.6931472 | -1 | 0 | 0.8285714 | 1 | 0 | 0 | 0 | 0
1 g of ammonium heptamolybdate tetrahydrate dissolved in 4 mL of DI water. Separately, 2 g of sucrose dissolved in 3.5 mL of DI water at 50 °C. The two solutions were then combined. The combined solution was dried at 120 °C in air for 24 hours, then crushed and sieved to 212 microns. 0.6 g of the sieved precursor was carburized at a ramp rate of 15 °C/min to 840 °C for 0.5 hr under 60 sccm of N2 gas. After carburization the sample was cooled under 30 sccm N2 and passivated under 30 sccm 1% O2/N2 for 2 hours. |  | 0 | 840 | 15 | N2 | 0.5 | 0.5 | 60 | [12 empty] | 840 | 15 | 60 | -0.6931472 | -1 | 0 | 0.8285714 | 1 | 0.4285714 | 0 | 0 | 0
1 g of ammonium heptamolybdate tetrahydrate dissolved in 4 mL of DI water. Separately, 2 g of sucrose dissolved in 3.5 mL of DI water at 50 °C. The two solutions were then combined. The combined solution was dried at 120 °C in air for 24 hours, then crushed and sieved to 212 microns. 0.6 g of the sieved precursor was carburized at a ramp rate of 15 °C/min to 840 °C for 0.5 hr under 100 sccm of N2 gas. After carburization the sample was cooled under 30 sccm N2 and passivated under 30 sccm 1% O2/N2 for 2 hours. |  | 0 | 840 | 15 | N2 | 0.5 | 0.5 | 100 | [12 empty] | 840 | 15 | 100 | -0.6931472 | -1 | 0 | 0.8285714 | 1 | 1 | 0 | 0 | 0
1 g of ammonium heptamolybdate tetrahydrate dissolved in 4 mL of DI water. Separately, 2 g of sucrose dissolved in 3.5 mL of DI water at 50 °C. The two solutions were then combined. The combined solution was dried at 120 °C in air for 24 hours, then crushed and sieved to 212 microns. 0.6 g of the sieved precursor was carburized at a ramp rate of 15 °C/min to 840 °C for 2 hr under 30 sccm of N2 gas. After carburization the sample was cooled under 30 sccm N2 and passivated under 30 sccm 1% O2/N2 for 2 hours. |  | 0 | 840 | 15 | N2 | 0.5 | 2 | 30 | [12 empty] | 840 | 15 | 30 | 0.6931472 | -1 | 0 | 0.8285714 | 1 | 0 | 0.4627564 | 0 | 0
1 g of ammonium heptamolybdate tetrahydrate dissolved in 4 mL of DI water. Separately, 2 g of sucrose dissolved in 3.5 mL of DI water at 50 °C. The two solutions were then combined. The combined solution was dried at 120 °C in air for 24 hours, then crushed and sieved to 212 microns. 0.6 g of the sieved precursor was carburized at a ramp rate of 15 °C/min to 840 °C for 2 hr under 60 sccm of N2 gas. After carburization the sample was cooled under 30 sccm N2 and passivated under 30 sccm 1% O2/N2 for 2 hours. |  | 0 | 840 | 15 | N2 | 0.5 | 2 | 60 | [12 empty] | 840 | 15 | 60 | 0.6931472 | -1 | 0 | 0.8285714 | 1 | 0.4285714 | 0.4627564 | 0 | 0
1 g of ammonium heptamolybdate tetrahydrate dissolved in 4 mL of DI water. Separately, 2 g of sucrose dissolved in 3.5 mL of DI water at 50 °C. The two solutions were then combined. The combined solution was dried at 120 °C in air for 24 hours, then crushed and sieved to 212 microns. 0.6 g of the sieved precursor was carburized at a ramp rate of 15 °C/min to 840 °C for 2 hr under 100 sccm of N2 gas. After carburization the sample was cooled under 30 sccm N2 and passivated under 30 sccm 1% O2/N2 for 2 hours. |  | 0 | 840 | 15 | N2 | 0.5 | 2 | 100 | [12 empty] | 840 | 15 | 100 | 0.6931472 | -1 | 0 | 0.8285714 | 1 | 1 | 0.4627564 | 0 | 0
1 g of ammonium heptamolybdate tetrahydrate dissolved in 4 mL of DI water. Separately, 2 g of sucrose dissolved in 3.5 mL of DI water at 50 °C. The two solutions were then combined. The combined solution was dried at 120 °C in air for 24 hours, then crushed and sieved to 212 microns. 0.6 g of the sieved precursor was carburized at a ramp rate of 15 °C/min to 840 °C for 5 hr under 30 sccm of N2 gas. After carburization the sample was cooled under 30 sccm N2 and passivated under 30 sccm 1% O2/N2 for 2 hours. |  | 0 | 840 | 15 | N2 | 0.5 | 5 | 30 | [12 empty] | 840 | 15 | 30 | 1.609438 | -1 | 0 | 0.8285714 | 1 | 0 | 0.7686218 | 0 | 0
1 g of ammonium heptamolybdate tetrahydrate dissolved in 4 mL of DI water. Separately, 2 g of sucrose dissolved in 3.5 mL of DI water at 50 °C. The two solutions were then combined. The combined solution was dried at 120 °C in air for 24 hours, then crushed and sieved to 212 microns. 0.6 g of the sieved precursor was carburized at a ramp rate of 15 °C/min to 840 °C for 5 hr under 60 sccm of N2 gas. After carburization the sample was cooled under 30 sccm N2 and passivated under 30 sccm 1% O2/N2 for 2 hours. |  | 0 | 840 | 15 | N2 | 0.5 | 5 | 60 | [12 empty] | 840 | 15 | 60 | 1.609438 | -1 | 0 | 0.8285714 | 1 | 0.4285714 | 0.7686218 | 0 | 0
1 g of ammonium heptamolybdate tetrahydrate dissolved in 4 mL of DI water. Separately, 2 g of sucrose dissolved in 3.5 mL of DI water at 50 °C. The two solutions were then combined. The combined solution was dried at 120 °C in air for 24 hours, then crushed and sieved to 212 microns. 0.6 g of the sieved precursor was carburized at a ramp rate of 15 °C/min to 840 °C for 5 hr under 100 sccm of N2 gas. After carburization the sample was cooled under 30 sccm N2 and passivated under 30 sccm 1% O2/N2 for 2 hours. |  | 0 | 840 | 15 | N2 | 0.5 | 5 | 100 | [12 empty] | 840 | 15 | 100 | 1.609438 | -1 | 0 | 0.8285714 | 1 | 1 | 0.7686218 | 0 | 0
1 g of ammonium heptamolybdate tetrahydrate dissolved in 4 mL of DI water. Separately, 2 g of sucrose dissolved in 3.5 mL of DI water at 50 °C. The two solutions were then combined. The combined solution was dried at 120 °C in air for 24 hours, then crushed and sieved to 212 microns. 0.6 g of the sieved precursor was carburized at a ramp rate of 15 °C/min to 840 °C for 10 hr under 30 sccm of N2 gas. After carburization the sample was cooled under 30 sccm N2 and passivated under 30 sccm 1% O2/N2 for 2 hours. |  | 0 | 840 | 15 | N2 | 0.5 | 10 | 30 | [12 empty] | 840 | 15 | 30 | 2.302585 | -1 | 0 | 0.8285714 | 1 | 0 | 1 | 0 | 0
1 g of ammonium heptamolybdate tetrahydrate dissolved in 4 mL of DI water. Separately, 2 g of sucrose dissolved in 3.5 mL of DI water at 50 °C. The two solutions were then combined. The combined solution was dried at 120 °C in air for 24 hours, then crushed and sieved to 212 microns. 0.6 g of the sieved precursor was carburized at a ramp rate of 15 °C/min to 840 °C for 10 hr under 60 sccm of N2 gas. After carburization the sample was cooled under 30 sccm N2 and passivated under 30 sccm 1% O2/N2 for 2 hours. |  | 0 | 840 | 15 | N2 | 0.5 | 10 | 60 | [12 empty] | 840 | 15 | 60 | 2.302585 | -1 | 0 | 0.8285714 | 1 | 0.4285714 | 1 | 0 | 0
1 g of ammonium heptamolybdate tetrahydrate dissolved in 4 mL of DI water. Separately, 2 g of sucrose dissolved in 3.5 mL of DI water at 50 °C. The two solutions were then combined. The combined solution was dried at 120 °C in air for 24 hours, then crushed and sieved to 212 microns. 0.6 g of the sieved precursor was carburized at a ramp rate of 15 °C/min to 840 °C for 10 hr under 100 sccm of N2 gas. After carburization the sample was cooled under 30 sccm N2 and passivated under 30 sccm 1% O2/N2 for 2 hours. |  | 0 | 840 | 15 | N2 | 0.5 | 10 | 100 | [12 empty] | 840 | 15 | 100 | 2.302585 | -1 | 0 | 0.8285714 | 1 | 1 | 1 | 0 | 0
1 g of ammonium heptamolybdate tetrahydrate dissolved in 5.5 mL of DI water. Separately, 1 g of sucrose dissolved in 2 mL of DI water at 50 °C. The two solutions were then combined. The combined solution was dried at 120 °C in air for 24 hours, then crushed and sieved to 212 microns. 0.6 g of the sieved precursor was carburized at a ramp rate of 15 °C/min to 840 °C for 0.5 hr under 30 sccm of N2 gas. After carburization the sample was cooled under 30 sccm N2 and passivated under 30 sccm 1% O2/N2 for 2 hours. |  | 0 | 840 | 15 | N2 | 1 | 0.5 | 30 | [12 empty] | 840 | 15 | 30 | -0.6931472 | 0 | 0 | 0.8285714 | 1 | 0 | 0 | 0.5 | 0
1 g of ammonium heptamolybdate tetrahydrate dissolved in 5.5 mL of DI water. Separately, 1 g of sucrose dissolved in 2 mL of DI water at 50 °C. The two solutions were then combined. The combined solution was dried at 120 °C in air for 24 hours, then crushed and sieved to 212 microns. 0.6 g of the sieved precursor was carburized at a ramp rate of 15 °C/min to 840 °C for 0.5 hr under 60 sccm of N2 gas. After carburization the sample was cooled under 30 sccm N2 and passivated under 30 sccm 1% O2/N2 for 2 hours. |  | 0 | 840 | 15 | N2 | 1 | 0.5 | 60 | [12 empty] | 840 | 15 | 60 | -0.6931472 | 0 | 0 | 0.8285714 | 1 | 0.4285714 | 0 | 0.5 | 0
1 g of ammonium heptamolybdate tetrahydrate dissolved in 5.5 mL of DI water. Separately, 1 g of sucrose dissolved in 2 mL of DI water at 50 °C. The two solutions were then combined. The combined solution was dried at 120 °C in air for 24 hours, then crushed and sieved to 212 microns. 0.6 g of the sieved precursor was carburized at a ramp rate of 15 °C/min to 840 °C for 0.5 hr under 100 sccm of N2 gas. After carburization the sample was cooled under 30 sccm N2 and passivated under 30 sccm 1% O2/N2 for 2 hours. |  | 0 | 840 | 15 | N2 | 1 | 0.5 | 100 | [12 empty] | 840 | 15 | 100 | -0.6931472 | 0 | 0 | 0.8285714 | 1 | 1 | 0 | 0.5 | 0
1 g of ammonium heptamolybdate tetrahydrate dissolved in 5.5 mL of DI water. Separately, 1 g of sucrose dissolved in 2 mL of DI water at 50 °C. The two solutions were then combined. The combined solution was dried at 120 °C in air for 24 hours, then crushed and sieved to 212 microns. 0.6 g of the sieved precursor was carburized at a ramp rate of 15 °C/min to 840 °C for 2 hr under 30 sccm of N2 gas. After carburization the sample was cooled under 30 sccm N2 and passivated under 30 sccm 1% O2/N2 for 2 hours. |  | 0 | 840 | 15 | N2 | 1 | 2 | 30 | [12 empty] | 840 | 15 | 30 | 0.6931472 | 0 | 0 | 0.8285714 | 1 | 0 | 0.4627564 | 0.5 | 0
1 g of ammonium heptamolybdate tetrahydrate dissolved in 5.5 mL of DI water. Separately, 1 g of sucrose dissolved in 2 mL of DI water at 50 °C. The two solutions were then combined. The combined solution was dried at 120 °C in air for 24 hours, then crushed and sieved to 212 microns. 0.6 g of the sieved precursor was carburized at a ramp rate of 15 °C/min to 840 °C for 2 hr under 60 sccm of N2 gas. After carburization the sample was cooled under 30 sccm N2 and passivated under 30 sccm 1% O2/N2 for 2 hours. |  | 0 | 840 | 15 | N2 | 1 | 2 | 60 | [12 empty] | 840 | 15 | 60 | 0.6931472 | 0 | 0 | 0.8285714 | 1 | 0.4285714 | 0.4627564 | 0.5 | 0
1 g of ammonium heptamolybdate tetrahydrate dissolved in 5.5 mL of DI water. Separately, 1 g of sucrose dissolved in 2 mL of DI water at 50 °C. The two solutions were then combined. The combined solution was dried at 120 °C in air for 24 hours, then crushed and sieved to 212 microns. 0.6 g of the sieved precursor was carburized at a ramp rate of 15 °C/min to 840 °C for 2 hr under 100 sccm of N2 gas. After carburization the sample was cooled under 30 sccm N2 and passivated under 30 sccm 1% O2/N2 for 2 hours. |  | 0 | 840 | 15 | N2 | 1 | 2 | 100 | [12 empty] | 840 | 15 | 100 | 0.6931472 | 0 | 0 | 0.8285714 | 1 | 1 | 0.4627564 | 0.5 | 0
1 g of ammonium heptamolybdate tetrahydrate dissolved in 5.5 mL of DI water. Separately, 1 g of sucrose dissolved in 2 mL of DI water at 50 °C. The two solutions were then combined. The combined solution was dried at 120 °C in air for 24 hours, then crushed and sieved to 212 microns. 0.6 g of the sieved precursor was carburized at a ramp rate of 15 °C/min to 840 °C for 5 hr under 30 sccm of N2 gas. After carburization the sample was cooled under 30 sccm N2 and passivated under 30 sccm 1% O2/N2 for 2 hours. |  | 0 | 840 | 15 | N2 | 1 | 5 | 30 | [12 empty] | 840 | 15 | 30 | 1.609438 | 0 | 0 | 0.8285714 | 1 | 0 | 0.7686218 | 0.5 | 0
1 g of ammonium heptamolybdate tetrahydrate dissolved in 5.5 mL of DI water. Separately, 1 g of sucrose dissolved in 2 mL of DI water at 50 °C. The two solutions were then combined. The combined solution was dried at 120 °C in air for 24 hours, then crushed and sieved to 212 microns. 0.6 g of the sieved precursor was carburized at a ramp rate of 15 °C/min to 840 °C for 5 hr under 60 sccm of N2 gas. After carburization the sample was cooled under 30 sccm N2 and passivated under 30 sccm 1% O2/N2 for 2 hours. |  | 0 | 840 | 15 | N2 | 1 | 5 | 60 | [12 empty] | 840 | 15 | 60 | 1.609438 | 0 | 0 | 0.8285714 | 1 | 0.4285714 | 0.7686218 | 0.5 | 0
1 g of ammonium heptamolybdate tetrahydrate dissolved in 5.5 mL of DI water. Separately, 1 g of sucrose dissolved in 2 mL of DI water at 50 °C. The two solutions were then combined. The combined solution was dried at 120 °C in air for 24 hours, then crushed and sieved to 212 microns. 0.6 g of the sieved precursor was carburized at a ramp rate of 15 °C/min to 840 °C for 5 hr under 100 sccm of N2 gas. After carburization the sample was cooled under 30 sccm N2 and passivated under 30 sccm 1% O2/N2 for 2 hours. |  | 0 | 840 | 15 | N2 | 1 | 5 | 100 | [12 empty] | 840 | 15 | 100 | 1.609438 | 0 | 0 | 0.8285714 | 1 | 1 | 0.7686218 | 0.5 | 0
1 g of ammonium heptamolybdate tetrahydrate dissolved in 5.5 mL of DI water. Separately, 1 g of sucrose dissolved in 2 mL of DI water at 50 °C. The two solutions were then combined. The combined solution was dried at 120 °C in air for 24 hours, then crushed and sieved to 212 microns. 0.6 g of the sieved precursor was carburized at a ramp rate of 15 °C/min to 840 °C for 10 hr under 30 sccm of N2 gas. After carburization the sample was cooled under 30 sccm N2 and passivated under 30 sccm 1% O2/N2 for 2 hours. |  | 0 | 840 | 15 | N2 | 1 | 10 | 30 | [12 empty] | 840 | 15 | 30 | 2.302585 | 0 | 0 | 0.8285714 | 1 | 0 | 1 | 0.5 | 0
1 g of ammonium heptamolybdate tetrahydrate dissolved in 5.5 mL of DI water. Separately, 1 g of sucrose dissolved in 2 mL of DI water at 50 °C. The two solutions were then combined. The combined solution was dried at 120 °C in air for 24 hours, then crushed and sieved to 212 microns. 0.6 g of the sieved precursor was carburized at a ramp rate of 15 °C/min to 840 °C for 10 hr under 60 sccm of N2 gas. After carburization the sample was cooled under 30 sccm N2 and passivated under 30 sccm 1% O2/N2 for 2 hours. |  | 0 | 840 | 15 | N2 | 1 | 10 | 60 | [12 empty] | 840 | 15 | 60 | 2.302585 | 0 | 0 | 0.8285714 | 1 | 0.4285714 | 1 | 0.5 | 0
1 g of ammonium heptamolybdate tetrahydrate dissolved in 5.5 mL of DI water. Separately, 1 g of sucrose dissolved in 2 mL of DI water at 50 °C. The two solutions were then combined. The combined solution was dried at 120 °C in air for 24 hours, then crushed and sieved to 212 microns. 0.6 g of the sieved precursor was carburized at a ramp rate of 15 °C/min to 840 °C for 10 hr under 100 sccm of N2 gas. After carburization the sample was cooled under 30 sccm N2 and passivated under 30 sccm 1% O2/N2 for 2 hours. |  | 0 | 840 | 15 | N2 | 1 | 10 | 100 | [12 empty] | 840 | 15 | 100 | 2.302585 | 0 | 0 | 0.8285714 | 1 | 1 | 1 | 0.5 | 0
1 g of ammonium heptamolybdate tetrahydrate dissolved in 6 mL of DI water. Separately, 0.5 g of sucrose dissolved in 1.5 mL of DI water at 50 °C. The two solutions were then combined. The combined solution was dried at 120 °C in air for 24 hours, then crushed and sieved to 212 microns. 0.6 g of the sieved precursor was carburized at a ramp rate of 15 °C/min to 840 °C for 0.5 hr under 30 sccm of N2 gas. After carburization the sample was cooled under 30 sccm N2 and passivated under 30 sccm 1% O2/N2 for 2 hours. |  | 0 | 840 | 15 | N2 | 2 | 0.5 | 30 | [12 empty] | 840 | 15 | 30 | -0.6931472 | 1 | 0 | 0.8285714 | 1 | 0 | 0 | 1 | 0
1 g of ammonium heptamolybdate tetrahydrate dissolved in 6 mL of DI water. Separately, 0.5 g of sucrose dissolved in 1.5 mL of DI water at 50 °C. The two solutions were then combined. The combined solution was dried at 120 °C in air for 24 hours, then crushed and sieved to 212 microns. 0.6 g of the sieved precursor was carburized at a ramp rate of 15 °C/min to 840 °C for 0.5 hr under 60 sccm of N2 gas. After carburization the sample was cooled under 30 sccm N2 and passivated under 30 sccm 1% O2/N2 for 2 hours. |  | 0 | 840 | 15 | N2 | 2 | 0.5 | 60 | [12 empty] | 840 | 15 | 60 | -0.6931472 | 1 | 0 | 0.8285714 | 1 | 0.4285714 | 0 | 1 | 0
1 g of ammonium heptamolybdate tetrahydrate dissolved in 6 mL of DI water. Separately, 0.5 g of sucrose dissolved in 1.5 mL of DI water at 50 °C. The two solutions were then combined. The combined solution was dried at 120 °C in air for 24 hours, then crushed and sieved to 212 microns. 0.6 g of the sieved precursor was carburized at a ramp rate of 15 °C/min to 840 °C for 0.5 hr under 100 sccm of N2 gas. After carburization the sample was cooled under 30 sccm N2 and passivated under 30 sccm 1% O2/N2 for 2 hours. |  | 0 | 840 | 15 | N2 | 2 | 0.5 | 100 | [12 empty] | 840 | 15 | 100 | -0.6931472 | 1 | 0 | 0.8285714 | 1 | 1 | 0 | 1 | 0
1 g of ammonium heptamolybdate tetrahydrate dissolved in 6 mL of DI water. Separately, 0.5 g of sucrose dissolved in 1.5 mL of DI water at 50 °C. The two solutions were then combined. The combined solution was dried at 120 °C in air for 24 hours, then crushed and sieved to 212 microns. 0.6 g of the sieved precursor was carburized at a ramp rate of 15 °C/min to 840 °C for 2 hr under 30 sccm of N2 gas. After carburization the sample was cooled under 30 sccm N2 and passivated under 30 sccm 1% O2/N2 for 2 hours. |  | 0 | 840 | 15 | N2 | 2 | 2 | 30 | [12 empty] | 840 | 15 | 30 | 0.6931472 | 1 | 0 | 0.8285714 | 1 | 0 | 0.4627564 | 1 | 0
1 g of ammonium heptamolybdate tetrahydrate dissolved in 6 mL of DI water. Separately, 0.5 g of sucrose dissolved in 1.5 mL of DI water at 50 °C. The two solutions were then combined. The combined solution was dried at 120 °C in air for 24 hours, then crushed and sieved to 212 microns. 0.6 g of the sieved precursor was carburized at a ramp rate of 15 °C/min to 840 °C for 2 hr under 60 sccm of N2 gas. After carburization the sample was cooled under 30 sccm N2 and passivated under 30 sccm 1% O2/N2 for 2 hours. |  | 0 | 840 | 15 | N2 | 2 | 2 | 60 | [12 empty] | 840 | 15 | 60 | 0.6931472 | 1 | 0 | 0.8285714 | 1 | 0.4285714 | 0.4627564 | 1 | 0
1 g of ammonium heptamolybdate tetrahydrate dissolved in 6 mL of DI water. Separately, 0.5 g of sucrose dissolved in 1.5 mL of DI water at 50 °C. The two solutions were then combined. The combined solution was dried at 120 °C in air for 24 hours, then crushed and sieved to 212 microns. 0.6 g of the sieved precursor was carburized at a ramp rate of 15 °C/min to 840 °C for 2 hr under 100 sccm of N2 gas. After carburization the sample was cooled under 30 sccm N2 and passivated under 30 sccm 1% O2/N2 for 2 hours. |  | 0 | 840 | 15 | N2 | 2 | 2 | 100 | [12 empty] | 840 | 15 | 100 | 0.6931472 | 1 | 0 | 0.8285714 | 1 | 1 | 0.4627564 | 1 | 0
1 g of ammonium heptamolybdate tetrahydrate dissolved in 6 mL of DI water. Separately, 0.5 g of sucrose dissolved in 1.5 mL of DI water at 50 °C. The two solutions were then combined. The combined solution was dried at 120 °C in air for 24 hours, then crushed and sieved to 212 microns. 0.6 g of the sieved precursor was carburized at a ramp rate of 15 °C/min to 840 °C for 5 hr under 30 sccm of N2 gas. After carburization the sample was cooled under 30 sccm N2 and passivated under 30 sccm 1% O2/N2 for 2 hours. |  | 0 | 840 | 15 | N2 | 2 | 5 | 30 | [12 empty] | 840 | 15 | 30 | 1.609438 | 1 | 0 | 0.8285714 | 1 | 0 | 0.7686218 | 1 | 0
1 g of ammonium heptamolybdate tetrahydrate dissolved in 6 mL of DI water. Separately, 0.5 g of sucrose dissolved in 1.5 mL of DI water at 50 °C. The two solutions were then combined. The combined solution was dried at 120 °C in air for 24 hours, then crushed and sieved to 212 microns. 0.6 g of the sieved precursor was carburized at a ramp rate of 15 °C/min to 840 °C for 5 hr under 60 sccm of N2 gas. After carburization the sample was cooled under 30 sccm N2 and passivated under 30 sccm 1% O2/N2 for 2 hours. |  | 0 | 840 | 15 | N2 | 2 | 5 | 60 | [12 empty] | 840 | 15 | 60 | 1.609438 | 1 | 0 | 0.8285714 | 1 | 0.4285714 | 0.7686218 | 1 | 0
1 g of ammonium heptamolybdate tetrahydrate dissolved in 6 mL of DI water. Separately, 0.5 g of sucrose dissolved in 1.5 mL of DI water at 50 °C. The two solutions were then combined. The combined solution was dried at 120 °C in air for 24 hours, then crushed and sieved to 212 microns. 0.6 g of the sieved precursor was carburized at a ramp rate of 15 °C/min to 840 °C for 5 hr under 100 sccm of N2 gas. After carburization the sample was cooled under 30 sccm N2 and passivated under 30 sccm 1% O2/N2 for 2 hours. |  | 0 | 840 | 15 | N2 | 2 | 5 | 100 | [12 empty] | 840 | 15 | 100 | 1.609438 | 1 | 0 | 0.8285714 | 1 | 1 | 0.7686218 | 1 | 0
1 g of ammonium heptamolybdate tetrahydrate dissolved in 6 mL of DI water. Separately, 0.5 g of sucrose dissolved in 1.5 mL of DI water at 50 °C. The two solutions were then combined. The combined solution was dried at 120 °C in air for 24 hours, then crushed and sieved to 212 microns. 0.6 g of the sieved precursor was carburized at a ramp rate of 15 °C/min to 840 °C for 10 hr under 30 sccm of N2 gas. After carburization the sample was cooled under 30 sccm N2 and passivated under 30 sccm 1% O2/N2 for 2 hours. |  | 0 | 840 | 15 | N2 | 2 | 10 | 30 | [12 empty] | 840 | 15 | 30 | 2.302585 | 1 | 0 | 0.8285714 | 1 | 0 | 1 | 1 | 0
1 g of ammonium heptamolybdate tetrahydrate dissolved in 6 mL of DI water. Separately, 0.5 g of sucrose dissolved in 1.5 mL of DI water at 50 °C. The two solutions were then combined. The combined solution was dried at 120 °C in air for 24 hours, then crushed and sieved to 212 microns. 0.6 g of the sieved precursor was carburized at a ramp rate of 15 °C/min to 840 °C for 10 hr under 60 sccm of N2 gas. After carburization the sample was cooled under 30 sccm N2 and passivated under 30 sccm 1% O2/N2 for 2 hours. |  | 0 | 840 | 15 | N2 | 2 | 10 | 60 | [12 empty] | 840 | 15 | 60 | 2.302585 | 1 | 0 | 0.8285714 | 1 | 0.4285714 | 1 | 1 | 0
1 g of ammonium heptamolybdate tetrahydrate dissolved in 6 mL of DI water. Separately, 0.5 g of sucrose dissolved in 1.5 mL of DI water at 50 °C. The two solutions were then combined. The combined solution was dried at 120 °C in air for 24 hours, then crushed and sieved to 212 microns. 0.6 g of the sieved precursor was carburized at a ramp rate of 15 °C/min to 840 °C for 10 hr under 100 sccm of N2 gas. After carburization the sample was cooled under 30 sccm N2 and passivated under 30 sccm 1% O2/N2 for 2 hours. |  | 0 | 840 | 15 | N2 | 2 | 10 | 100 | [12 empty] | 840 | 15 | 100 | 2.302585 | 1 | 0 | 0.8285714 | 1 | 1 | 1 | 1 | 0
1 g of ammonium heptamolybdate tetrahydrate dissolved in 4 mL of DI water. Separately, 2 g of sucrose dissolved in 3.5 mL of DI water at 50 °C. The two solutions were then combined. The combined solution was dried at 120 °C in air for 24 hours, then crushed and sieved to 212 microns. 0.6 g of the sieved precursor was carburized at a ramp rate of 5 °C/min to 850 °C for 0.5 hr under 30 sccm of H2 gas. After carburization the sample was cooled under 30 sccm N2 and passivated under 30 sccm 1% O2/N2 for 2 hours. |  | 0 | 850 | 5 | H2 | 0.5 | 0.5 | 30 | [12 empty] | 850 | 5 | 30 | -0.6931472 | -1 | 1 | 0.8571429 | 0 | 0 | 0 | 0 | 1
1 g of ammonium heptamolybdate tetrahydrate dissolved in 4 mL of DI water. Separately, 2 g of sucrose dissolved in 3.5 mL of DI water at 50 °C. The two solutions were then combined. The combined solution was dried at 120 °C in air for 24 hours, then crushed and sieved to 212 microns. 0.6 g of the sieved precursor was carburized at a ramp rate of 5 °C/min to 850 °C for 0.5 hr under 60 sccm of H2 gas. After carburization the sample was cooled under 30 sccm N2 and passivated under 30 sccm 1% O2/N2 for 2 hours. |  | 0 | 850 | 5 | H2 | 0.5 | 0.5 | 60 | [12 empty] | 850 | 5 | 60 | -0.6931472 | -1 | 1 | 0.8571429 | 0 | 0.4285714 | 0 | 0 | 1
1 g of ammonium heptamolybdate tetrahydrate dissolved in 4 mL of DI water. Separately, 2 g of sucrose dissolved in 3.5 mL of DI water at 50 °C. The two solutions were then combined. The combined solution was dried at 120 °C in air for 24 hours, then crushed and sieved to 212 microns. 0.6 g of the sieved precursor was carburized at a ramp rate of 5 °C/min to 850 °C for 0.5 hr under 100 sccm of H2 gas. After carburization the sample was cooled under 30 sccm N2 and passivated under 30 sccm 1% O2/N2 for 2 hours. |  | 0 | 850 | 5 | H2 | 0.5 | 0.5 | 100 | [12 empty] | 850 | 5 | 100 | -0.6931472 | -1 | 1 | 0.8571429 | 0 | 1 | 0 | 0 | 1
1 g of ammonium heptamolybdate tetrahydrate dissolved in 4 mL of DI water. Separately, 2 g of sucrose dissolved in 3.5 mL of DI water at 50 °C. The two solutions were then combined. The combined solution was dried at 120 °C in air for 24 hours, then crushed and sieved to 212 microns. 0.6 g of the sieved precursor was carburized at a ramp rate of 5 °C/min to 850 °C for 2 hr under 30 sccm of H2 gas. After carburization the sample was cooled under 30 sccm N2 and passivated under 30 sccm 1% O2/N2 for 2 hours. |  | 0 | 850 | 5 | H2 | 0.5 | 2 | 30 | [12 empty] | 850 | 5 | 30 | 0.6931472 | -1 | 1 | 0.8571429 | 0 | 0 | 0.4627564 | 0 | 1
1 g of ammonium heptamolybdate tetrahydrate dissolved in 4 mL of DI water. Separately, 2 g of sucrose dissolved in 3.5 mL of DI water at 50 °C. The two solutions were then combined. The combined solution was dried at 120 °C in air for 24 hours, then crushed and sieved to 212 microns. 0.6 g of the sieved precursor was carburized at a ramp rate of 5 °C/min to 850 °C for 2 hr under 60 sccm of H2 gas. After carburization the sample was cooled under 30 sccm N2 and passivated under 30 sccm 1% O2/N2 for 2 hours. |  | 0 | 850 | 5 | H2 | 0.5 | 2 | 60 | [12 empty] | 850 | 5 | 60 | 0.6931472 | -1 | 1 | 0.8571429 | 0 | 0.4285714 | 0.4627564 | 0 | 1
1 g of ammonium heptamolybdate tetrahydrate dissolved in 4 mL of DI water. Separately, 2 g of sucrose dissolved in 3.5 mL of DI water at 50 °C. The two solutions were then combined. The combined solution was dried at 120 °C in air for 24 hours, then crushed and sieved to 212 microns. 0.6 g of the sieved precursor was carburized at a ramp rate of 5 °C/min to 850 °C for 2 hr under 100 sccm of H2 gas. After carburization the sample was cooled under 30 sccm N2 and passivated under 30 sccm 1% O2/N2 for 2 hours. |  | 0 | 850 | 5 | H2 | 0.5 | 2 | 100 | [12 empty] | 850 | 5 | 100 | 0.6931472 | -1 | 1 | 0.8571429 | 0 | 1 | 0.4627564 | 0 | 1
1 g of ammonium heptamolybdate tetrahydrate dissolved in 4 mL of DI water. Separately, 2 g of sucrose dissolved in 3.5 mL of DI water at 50 °C. The two solutions were then combined. The combined solution was dried at 120 °C in air for 24 hours, then crushed and sieved to 212 microns. 0.6 g of the sieved precursor was carburized at a ramp rate of 5 °C/min to 850 °C for 5 hr under 30 sccm of H2 gas. After carburization the sample was cooled under 30 sccm N2 and passivated under 30 sccm 1% O2/N2 for 2 hours. |  | 0 | 850 | 5 | H2 | 0.5 | 5 | 30 | [12 empty] | 850 | 5 | 30 | 1.609438 | -1 | 1 | 0.8571429 | 0 | 0 | 0.7686218 | 0 | 1
1 g of ammonium heptamolybdate tetrahydrate dissolved in 4 mL of DI water. Separately, 2 g of sucrose dissolved in 3.5 mL of DI water at 50 °C. The two solutions were then combined. The combined solution was dried at 120 °C in air for 24 hours, then crushed and sieved to 212 microns. 0.6 g of the sieved precursor was carburized at a ramp rate of 5 °C/min to 850 °C for 5 hr under 60 sccm of H2 gas. After carburization the sample was cooled under 30 sccm N2 and passivated under 30 sccm 1% O2/N2 for 2 hours. |  | 0 | 850 | 5 | H2 | 0.5 | 5 | 60 | [12 empty] | 850 | 5 | 60 | 1.609438 | -1 | 1 | 0.8571429 | 0 | 0.4285714 | 0.7686218 | 0 | 1
1 g of ammonium heptamolybdate tetrahydrate dissolved in 4 mL of DI water. Separately, 2 g of sucrose dissolved in 3.5 mL of DI water at 50 °C. The two solutions were then combined. The combined solution was dried at 120 °C in air for 24 hours, then crushed and sieved to 212 microns. 0.6 g of the sieved precursor was carburized at a ramp rate of 5 °C/min to 850 °C for 5 hr under 100 sccm of H2 gas. After carburization the sample was cooled under 30 sccm N2 and passivated under 30 sccm 1% O2/N2 for 2 hours. |  | 0 | 850 | 5 | H2 | 0.5 | 5 | 100 | [12 empty] | 850 | 5 | 100 | 1.609438 | -1 | 1 | 0.8571429 | 0 | 1 | 0.7686218 | 0 | 1
1 g of ammonium heptamolybdate tetrahydrate dissolved in 4 mL of DI water. Separately, 2 g of sucrose dissolved in 3.5 mL of DI water at 50 °C. The two solutions were then combined. The combined solution was dried at 120 °C in air for 24 hours, then crushed and sieved to 212 microns. 0.6 g of the sieved precursor was carburized at a ramp rate of 5 °C/min to 850 °C for 10 hr under 30 sccm of H2 gas. After carburization the sample was cooled under 30 sccm N2 and passivated under 30 sccm 1% O2/N2 for 2 hours. |  | 0 | 850 | 5 | H2 | 0.5 | 10 | 30 | [12 empty] | 850 | 5 | 30 | 2.302585 | -1 | 1 | 0.8571429 | 0 | 0 | 1 | 0 | 1
1 g of ammonium heptamolybdate tetrahydrate dissolved in 4 mL of DI water. Separately, 2 g of sucrose dissolved in 3.5 mL of DI water at 50 °C. The two solutions were then combined. The combined solution was dried at 120 °C in air for 24 hours, then crushed and sieved to 212 microns. 0.6 g of the sieved precursor was carburized at a ramp rate of 5 °C/min to 850 °C for 10 hr under 60 sccm of H2 gas. After carburization the sample was cooled under 30 sccm N2 and passivated under 30 sccm 1% O2/N2 for 2 hours. |  | 0 | 850 | 5 | H2 | 0.5 | 10 | 60 | [12 empty] | 850 | 5 | 60 | 2.302585 | -1 | 1 | 0.8571429 | 0 | 0.4285714 | 1 | 0 | 1
1 g of ammonium heptamolybdate tetrahydrate dissolved in 4 mL of DI water. Separately, 2 g of sucrose dissolved in 3.5 mL of DI water at 50 °C. The two solutions were then combined. The combined solution was dried at 120 °C in air for 24 hours, then crushed and sieved to 212 microns. 0.6 g of the sieved precursor was carburized at a ramp rate of 5 °C/min to 850 °C for 10 hr under 100 sccm of H2 gas. After carburization the sample was cooled under 30 sccm N2 and passivated under 30 sccm 1% O2/N2 for 2 hours. |  | 0 | 850 | 5 | H2 | 0.5 | 10 | 100 | [12 empty] | 850 | 5 | 100 | 2.302585 | -1 | 1 | 0.8571429 | 0 | 1 | 1 | 0 | 1
1 g of ammonium heptamolybdate tetrahydrate dissolved in 5.5 mL of DI water. Separately, 1 g of sucrose dissolved in 2 mL of DI water at 50 °C. The two solutions were then combined. The combined solution was dried at 120 °C in air for 24 hours, then crushed and sieved to 212 microns. 0.6 g of the sieved precursor was carburized at a ramp rate of 5 °C/min to 850 °C for 0.5 hr under 30 sccm of H2 gas. After carburization the sample was cooled under 30 sccm N2 and passivated under 30 sccm 1% O2/N2 for 2 hours. |  | 0 | 850 | 5 | H2 | 1 | 0.5 | 30 | [12 empty] | 850 | 5 | 30 | -0.6931472 | 0 | 1 | 0.8571429 | 0 | 0 | 0 | 0.5 | 1
1 g of ammonium heptamolybdate tetrahydrate dissolved in 5.5 mL of DI water. Separately, 1 g of sucrose dissolved in 2 mL of DI water at 50 °C. The two solutions were then combined. The combined solution was dried at 120 °C in air for 24 hours, then crushed and sieved to 212 microns. 0.6 g of the sieved precursor was carburized at a ramp rate of 5 °C/min to 850 °C for 0.5 hr under 60 sccm of H2 gas. After carburization the sample was cooled under 30 sccm N2 and passivated under 30 sccm 1% O2/N2 for 2 hours. |  | 0 | 850 | 5 | H2 | 1 | 0.5 | 60 | [12 empty] | 850 | 5 | 60 | -0.6931472 | 0 | 1 | 0.8571429 | 0 | 0.4285714 | 0 | 0.5 | 1
1 g of ammonium heptamolybdate tetrahydrate dissolved in 5.5 mL of DI water. Separately, 1 g of sucrose dissolved in 2 mL of DI water at 50 °C. The two solutions were then combined. The combined solution was dried at 120 °C in air for 24 hours, then crushed and sieved to 212 microns. 0.6 g of the sieved precursor was carburized at a ramp rate of 5 °C/min to 850 °C for 0.5 hr under 100 sccm of H2 gas. After carburization the sample was cooled under 30 sccm N2 and passivated under 30 sccm 1% O2/N2 for 2 hours. |  | 0 | 850 | 5 | H2 | 1 | 0.5 | 100 | [12 empty] | 850 | 5 | 100 | -0.6931472 | 0 | 1 | 0.8571429 | 0 | 1 | 0 | 0.5 | 1
1 g of ammonium heptamolybdate tetrahydrate dissolved in 5.5 mL of DI water. Separately, 1 g of sucrose dissolved in 2 mL of DI water at 50 °C. The two solutions were then combined. The combined solution was dried at 120 °C in air for 24 hours, then crushed and sieved to 212 microns. 0.6 g of the sieved precursor was carburized at a ramp rate of 5 °C/min to 850 °C for 2 hr under 30 sccm of H2 gas. After carburization the sample was cooled under 30 sccm N2 and passivated under 30 sccm 1% O2/N2 for 2 hours. |  | 0 | 850 | 5 | H2 | 1 | 2 | 30 | [12 empty] | 850 | 5 | 30 | 0.6931472 | 0 | 1 | 0.8571429 | 0 | 0 | 0.4627564 | 0.5 | 1
1 g of ammonium heptamolybdate tetrahydrate dissolved in 5.5 mL of DI water. Separately, 1 g of sucrose dissolved in 2 mL of DI water at 50 °C. The two solutions were then combined. The combined solution was dried at 120 °C in air for 24 hours, then crushed and sieved to 212 microns. 0.6 g of the sieved precursor was carburized at a ramp rate of 5 °C/min to 850 °C for 2 hr under 60 sccm of H2 gas. After carburization the sample was cooled under 30 sccm N2 and passivated under 30 sccm 1% O2/N2 for 2 hours. |  | 0 | 850 | 5 | H2 | 1 | 2 | 60 | [12 empty] | 850 | 5 | 60 | 0.6931472 | 0 | 1 | 0.8571429 | 0 | 0.4285714 | 0.4627564 | 0.5 | 1
1 g of ammonium heptamolybdate tetrahydrate dissolved in 5.5 mL of DI water. Separately, 1 g of sucrose dissolved in 2 mL of DI water at 50 °C. The two solutions were then combined. The combined solution was dried at 120 °C in air for 24 hours, then crushed and sieved to 212 microns. 0.6 g of the sieved precursor was carburized at a ramp rate of 5 °C/min to 850 °C for 2 hr under 100 sccm of H2 gas. After carburization the sample was cooled under 30 sccm N2 and passivated under 30 sccm 1% O2/N2 for 2 hours. |  | 0 | 850 | 5 | H2 | 1 | 2 | 100 | [12 empty] | 850 | 5 | 100 | 0.6931472 | 0 | 1 | 0.8571429 | 0 | 1 | 0.4627564 | 0.5 | 1
1 g of ammonium heptamolybdate tetrahydrate dissolved in 5.5 mL of DI water. Separately, 1 g of sucrose dissolved in 2 mL of DI water at 50 °C. The two solutions were then combined. The combined solution was dried at 120 °C in air for 24 hours, then crushed and sieved to 212 microns. 0.6 g of the sieved precursor was carburized at a ramp rate of 5 °C/min to 850 °C for 5 hr under 30 sccm of H2 gas. After carburization the sample was cooled under 30 sccm N2 and passivated under 30 sccm 1% O2/N2 for 2 hours. |  | 0 | 850 | 5 | H2 | 1 | 5 | 30 | [12 empty] | 850 | 5 | 30 | 1.609438 | 0 | 1 | 0.8571429 | 0 | 0 | 0.7686218 | 0.5 | 1
1 g of ammonium heptamolybdate tetrahydrate dissolved in 5.5 mL of DI water. Separately, 1 g of sucrose dissolved in 2 mL of DI water at 50 °C. The two solutions were then combined. The combined solution was dried at 120 °C in air for 24 hours, then crushed and sieved to 212 microns. 0.6 g of the sieved precursor was carburized at a ramp rate of 5 °C/min to 850 °C for 5 hr under 60 sccm of H2 gas. After carburization the sample was cooled under 30 sccm N2 and passivated under 30 sccm 1% O2/N2 for 2 hours. |  | 0 | 850 | 5 | H2 | 1 | 5 | 60 | [12 empty] | 850 | 5 | 60 | 1.609438 | 0 | 1 | 0.8571429 | 0 | 0.4285714 | 0.7686218 | 0.5 | 1
1 g of ammonium heptamolybdate tetrahydrate dissolved in 5.5 mL of DI water. Separately, 1 g of sucrose dissolved in 2 mL of DI water at 50 °C. The two solutions were then combined. The combined solution was dried at 120 °C in air for 24 hours, then crushed and sieved to 212 microns. 0.6 g of the sieved precursor was carburized at a ramp rate of 5 °C/min to 850 °C for 5 hr under 100 sccm of H2 gas. After carburization the sample was cooled under 30 sccm N2 and passivated under 30 sccm 1% O2/N2 for 2 hours. |  | 0 | 850 | 5 | H2 | 1 | 5 | 100 | [12 empty] | 850 | 5 | 100 | 1.609438 | 0 | 1 | 0.8571429 | 0 | 1 | 0.7686218 | 0.5 | 1
1 g of ammonium heptamolybdate tetrahydrate dissolved in 5.5 mL of DI water. Separately, 1 g of sucrose dissolved in 2 mL of DI water at 50 °C. The two solutions were then combined. The combined solution was dried at 120 °C in air for 24 hours, then crushed and sieved to 212 microns. 0.6 g of the sieved precursor was carburized at a ramp rate of 5 °C/min to 850 °C for 10 hr under 30 sccm of H2 gas. After carburization the sample was cooled under 30 sccm N2 and passivated under 30 sccm 1% O2/N2 for 2 hours. |  | 0 | 850 | 5 | H2 | 1 | 10 | 30 | [12 empty] | 850 | 5 | 30 | 2.302585 | 0 | 1 | 0.8571429 | 0 | 0 | 1 | 0.5 | 1
1 g of ammonium heptamolybdate tetrahydrate dissolved in 5.5 mL of DI water. Separately, 1 g of sucrose dissolved in 2 mL of DI water at 50 °C. The two solutions were then combined. The combined solution was dried at 120 °C in air for 24 hours, then crushed and sieved to 212 microns. 0.6 g of the sieved precursor was carburized at a ramp rate of 5 °C/min to 850 °C for 10 hr under 60 sccm of H2 gas. After carburization the sample was cooled under 30 sccm N2 and passivated under 30 sccm 1% O2/N2 for 2 hours. |  | 0 | 850 | 5 | H2 | 1 | 10 | 60 | [12 empty] | 850 | 5 | 60 | 2.302585 | 0 | 1 | 0.8571429 | 0 | 0.4285714 | 1 | 0.5 | 1
1 g of ammonium heptamolybdate tetrahydrate dissolved in 5.5 mL of DI water. Separately, 1 g of sucrose dissolved in 2 mL of DI water at 50 °C. The two solutions were then combined. The combined solution was dried at 120 °C in air for 24 hours, then crushed and sieved to 212 microns. 0.6 g of the sieved precursor was carburized at a ramp rate of 5 °C/min to 850 °C for 10 hr under 100 sccm of H2 gas. After carburization the sample was cooled under 30 sccm N2 and passivated under 30 sccm 1% O2/N2 for 2 hours. |  | 0 | 850 | 5 | H2 | 1 | 10 | 100 | [12 empty] | 850 | 5 | 100 | 2.302585 | 0 | 1 | 0.8571429 | 0 | 1 | 1 | 0.5 | 1
1 g of ammonium heptamolybdate tetrahydrate dissolved in 6 mL of DI water. Separately, 0.5 g of sucrose dissolved in 1.5 mL of DI water at 50 °C. The two solutions were then combined. The combined solution was dried at 120 °C in air for 24 hours, then crushed and sieved to 212 microns. 0.6 g of the sieved precursor was carburized at a ramp rate of 5 °C/min to 850 °C for 0.5 hr under 30 sccm of H2 gas. After carburization the sample was cooled under 30 sccm N2 and passivated under 30 sccm 1% O2/N2 for 2 hours. |  | 0 | 850 | 5 | H2 | 2 | 0.5 | 30 | [12 empty] | 850 | 5 | 30 | -0.6931472 | 1 | 1 | 0.8571429 | 0 | 0 | 0 | 1 | 1
1 g of ammonium heptamolybdate tetrahydrate dissolved in 6 mL of DI water. Separately, 0.5 g of sucrose dissolved in 1.5 mL of DI water at 50 °C. The two solutions were then combined. The combined solution was dried at 120 °C in air for 24 hours, then crushed and sieved to 212 microns. 0.6 g of the sieved precursor was carburized at a ramp rate of 5 °C/min to 850 °C for 0.5 hr under 60 sccm of H2 gas. After carburization the sample was cooled under 30 sccm N2 and passivated under 30 sccm 1% O2/N2 for 2 hours. |  | 0 | 850 | 5 | H2 | 2 | 0.5 | 60 | [12 empty] | 850 | 5 | 60 | -0.6931472 | 1 | 1 | 0.8571429 | 0 | 0.4285714 | 0 | 1 | 1
1 g of ammonium heptamolybdate tetrahydrate dissolved in 6 mL of DI water. Separately, 0.5 g of sucrose dissolved in 1.5 mL of DI water at 50 °C. The two solutions were then combined. The combined solution was dried at 120 °C in air for 24 hours, then crushed and sieved to 212 microns. 0.6 g of the sieved precursor was carburized at a ramp rate of 5 °C/min to 850 °C for 0.5 hr under 100 sccm of H2 gas. After carburization the sample was cooled under 30 sccm N2 and passivated under 30 sccm 1% O2/N2 for 2 hours. |  | 0 | 850 | 5 | H2 | 2 | 0.5 | 100 | [12 empty] | 850 | 5 | 100 | -0.6931472 | 1 | 1 | 0.8571429 | 0 | 1 | 0 | 1 | 1
1 g of ammonium heptamolybdate tetrahydrate dissolved in 6 mL of DI water. Separately, 0.5 g of sucrose dissolved in 1.5 mL of DI water at 50 °C. The two solutions were then combined. The combined solution was dried at 120 °C in air for 24 hours, then crushed and sieved to 212 microns. 0.6 g of the sieved precursor was carburized at a ramp rate of 5 °C/min to 850 °C for 2 hr under 30 sccm of H2 gas. After carburization the sample was cooled under 30 sccm N2 and passivated under 30 sccm 1% O2/N2 for 2 hours. |  | 0 | 850 | 5 | H2 | 2 | 2 | 30 | [12 empty] | 850 | 5 | 30 | 0.6931472 | 1 | 1 | 0.8571429 | 0 | 0 | 0.4627564 | 1 | 1
1 g of ammonium heptamolybdate tetrahydrate dissolved in 6 mL of DI water. Separately, 0.5 g of sucrose dissolved in 1.5 mL of DI water at 50 °C. The two solutions were then combined. The combined solution was dried at 120 °C in air for 24 hours, then crushed and sieved to 212 microns. 0.6 g of the sieved precursor was carburized at a ramp rate of 5 °C/min to 850 °C for 2 hr under 60 sccm of H2 gas. After carburization the sample was cooled under 30 sccm N2 and passivated under 30 sccm 1% O2/N2 for 2 hours. |  | 0 | 850 | 5 | H2 | 2 | 2 | 60 | [12 empty] | 850 | 5 | 60 | 0.6931472 | 1 | 1 | 0.8571429 | 0 | 0.4285714 | 0.4627564 | 1 | 1
1 g of ammonium heptamolybdate tetrahydrate dissolved in 6 mL of DI water. Separately, 0.5 g of sucrose dissolved in 1.5 mL of DI water at 50 °C. The two solutions were then combined. The combined solution was dried at 120 °C in air for 24 hours, then crushed and sieved to 212 microns. 0.6 g of the sieved precursor was carburized at a ramp rate of 5 °C/min to 850 °C for 2 hr under 100 sccm of H2 gas. After carburization the sample was cooled under 30 sccm N2 and passivated under 30 sccm 1% O2/N2 for 2 hours. |  | 0 | 850 | 5 | H2 | 2 | 2 | 100 | [12 empty] | 850 | 5 | 100 | 0.6931472 | 1 | 1 | 0.8571429 | 0 | 1 | 0.4627564 | 1 | 1
1 g of ammonium heptamolybdate tetrahydrate dissolved in 6 mL of DI water. Separately, 0.5 g of sucrose dissolved in 1.5 mL of DI water at 50 °C. The two solutions were then combined. The combined solution was dried at 120 °C in air for 24 hours, then crushed and sieved to 212 microns. 0.6 g of the sieved precursor was carburized at a ramp rate of 5 °C/min to 850 °C for 5 hr under 30 sccm of H2 gas. After carburization the sample was cooled under 30 sccm N2 and passivated under 30 sccm 1% O2/N2 for 2 hours. |  | 0 | 850 | 5 | H2 | 2 | 5 | 30 | [12 empty] | 850 | 5 | 30 | 1.609438 | 1 | 1 | 0.8571429 | 0 | 0 | 0.7686218 | 1 | 1
1 g of ammonium heptamolybdate tetrahydrate dissolved in 6 mL of DI water. Separately, 0.5 g of sucrose dissolved in 1.5 mL of DI water at 50 °C. The two solutions were then combined. The combined solution was dried at 120 °C in air for 24 hours, then crushed and sieved to 212 microns. 0.6 g of the sieved precursor was carburized at a ramp rate of 5 °C/min to 850 °C for 5 hr under 60 sccm of H2 gas. After carburization the sample was cooled under 30 sccm N2 and passivated under 30 sccm 1% O2/N2 for 2 hours. |  | 0 | 850 | 5 | H2 | 2 | 5 | 60 | [12 empty] | 850 | 5 | 60 | 1.609438 | 1 | 1 | 0.8571429 | 0 | 0.4285714 | 0.7686218 | 1 | 1
1 g of ammonium heptamolybdate tetrahydrate dissolved in 6 mL of DI water. Separately, 0.5 g of sucrose dissolved in 1.5 mL of DI water at 50 °C. The two solutions were then combined. The combined solution was dried at 120 °C in air for 24 hours, then crushed and sieved to 212 microns. 0.6 g of the sieved precursor was carburized at a ramp rate of 5 °C/min to 850 °C for 5 hr under 100 sccm of H2 gas. After carburization the sample was cooled under 30 sccm N2 and passivated under 30 sccm 1% O2/N2 for 2 hours. |  | 0 | 850 | 5 | H2 | 2 | 5 | 100 | [12 empty] | 850 | 5 | 100 | 1.609438 | 1 | 1 | 0.8571429 | 0 | 1 | 0.7686218 | 1 | 1
1 g of ammonium heptamolybdate tetrahydrate dissolved in 6 mL of DI water. Separately, 0.5 g of sucrose dissolved in 1.5 mL of DI water at 50 °C. The two solutions were then combined. The combined solution was dried at 120 °C in air for 24 hours, then crushed and sieved to 212 microns. 0.6 g of the sieved precursor was carburized at a ramp rate of 5 °C/min to 850 °C for 10 hr under 30 sccm of H2 gas. After carburization the sample was cooled under 30 sccm N2 and passivated under 30 sccm 1% O2/N2 for 2 hours. |  | 0 | 850 | 5 | H2 | 2 | 10 | 30 | [12 empty] | 850 | 5 | 30 | 2.302585 | 1 | 1 | 0.8571429 | 0 | 0 | 1 | 1 | 1
1 g of ammonium heptamolybdate tetrahydrate dissolved in 6 mL of DI water. Separately, 0.5 g of sucrose dissolved in 1.5 mL of DI water at 50 °C. The two solutions were then combined. The combined solution was dried at 120 °C in air for 24 hours, then crushed and sieved to 212 microns. 0.6 g of the sieved precursor was carburized at a ramp rate of 5 °C/min to 850 °C for 10 hr under 60 sccm of H2 gas. After carburization the sample was cooled under 30 sccm N2 and passivated under 30 sccm 1% O2/N2 for 2 hours. |  | 0 | 850 | 5 | H2 | 2 | 10 | 60 | [12 empty] | 850 | 5 | 60 | 2.302585 | 1 | 1 | 0.8571429 | 0 | 0.4285714 | 1 | 1 | 1
1 g of ammonium heptamolybdate tetrahydrate dissolved in 6 mL of DI water. Separately, 0.5 g of sucrose dissolved in 1.5 mL of DI water at 50 °C. The two solutions were then combined. The combined solution was dried at 120 °C in air for 24 hours, then crushed and sieved to 212 microns. 0.6 g of the sieved precursor was carburized at a ramp rate of 5 °C/min to 850 °C for 10 hr under 100 sccm of H2 gas. After carburization the sample was cooled under 30 sccm N2 and passivated under 30 sccm 1% O2/N2 for 2 hours. |  | 0 | 850 | 5 | H2 | 2 | 10 | 100 | [12 empty] | 850 | 5 | 100 | 2.302585 | 1 | 1 | 0.8571429 | 0 | 1 | 1 | 1 | 1
1 g of ammonium heptamolybdate tetrahydrate dissolved in 4 mL of DI water. Separately, 2 g of sucrose dissolved in 3.5 mL of DI water at 50 °C. The two solutions were then combined. The combined solution was dried at 120 °C in air for 24 hours, then crushed and sieved to 212 microns. 0.6 g of the sieved precursor was carburized at a ramp rate of 5 °C/min to 850 °C for 0.5 hr under 30 sccm of N2 gas. After carburization the sample was cooled under 30 sccm N2 and passivated under 30 sccm 1% O2/N2 for 2 hours. |  | 0 | 850 | 5 | N2 | 0.5 | 0.5 | 30 | [12 empty] | 850 | 5 | 30 | -0.6931472 | -1 | 0 | 0.8571429 | 0 | 0 | 0 | 0 | 0
1 g of ammonium heptamolybdate tetrahydrate dissolved in 4 mL of DI water. Separately, 2 g of sucrose dissolved in 3.5 mL of DI water at 50 °C. The two solutions were then combined. The combined solution was dried at 120 °C in air for 24 hours, then crushed and sieved to 212 microns. 0.6 g of the sieved precursor was carburized at a ramp rate of 5 °C/min to 850 °C for 0.5 hr under 60 sccm of N2 gas. After carburization the sample was cooled under 30 sccm N2 and passivated under 30 sccm 1% O2/N2 for 2 hours. |  | 0 | 850 | 5 | N2 | 0.5 | 0.5 | 60 | [12 empty] | 850 | 5 | 60 | -0.6931472 | -1 | 0 | 0.8571429 | 0 | 0.4285714 | 0 | 0 | 0
1 g of ammonium heptamolybdate tetrahydrate dissolved in 4 mL of DI water. Separately, 2 g of sucrose dissolved in 3.5 mL of DI water at 50 °C. The two solutions were then combined. The combined solution was dried at 120 °C in air for 24 hours, then crushed and sieved to 212 microns. 0.6 g of the sieved precursor was carburized at a ramp rate of 5 °C/min to 850 °C for 0.5 hr under 100 sccm of N2 gas. After carburization the sample was cooled under 30 sccm N2 and passivated under 30 sccm 1% O2/N2 for 2 hours. |  | 0 | 850 | 5 | N2 | 0.5 | 0.5 | 100 | [12 empty] | 850 | 5 | 100 | -0.6931472 | -1 | 0 | 0.8571429 | 0 | 1 | 0 | 0 | 0
1 g of ammonium heptamolybdate tetrahydrate dissolved in 4 mL of DI water. Separately, 2 g of sucrose dissolved in 3.5 mL of DI water at 50 °C. The two solutions were then combined. The combined solution was dried at 120 °C in air for 24 hours, then crushed and sieved to 212 microns. 0.6 g of the sieved precursor was carburized at a ramp rate of 5 °C/min to 850 °C for 2 hr under 30 sccm of N2 gas. After carburization the sample was cooled under 30 sccm N2 and passivated under 30 sccm 1% O2/N2 for 2 hours. |  | 0 | 850 | 5 | N2 | 0.5 | 2 | 30 | [12 empty] | 850 | 5 | 30 | 0.6931472 | -1 | 0 | 0.8571429 | 0 | 0 | 0.4627564 | 0 | 0
1 g of ammonium heptamolybdate tetrahydrate dissolved in 4 mL of DI water. Separately, 2 g of sucrose dissolved in 3.5 mL of DI water at 50 °C. The two solutions were then combined. The combined solution was dried at 120 °C in air for 24 hours, then crushed and sieved to 212 microns. 0.6 g of the sieved precursor was carburized at a ramp rate of 5 °C/min to 850 °C for 2 hr under 60 sccm of N2 gas. After carburization the sample was cooled under 30 sccm N2 and passivated under 30 sccm 1% O2/N2 for 2 hours. |  | 0 | 850 | 5 | N2 | 0.5 | 2 | 60 | [12 empty] | 850 | 5 | 60 | 0.6931472 | -1 | 0 | 0.8571429 | 0 | 0.4285714 | 0.4627564 | 0 | 0
1 g of ammonium heptamolybdate tetrahydrate dissolved in 4 mL of DI water. Separately, 2 g of sucrose dissolved in 3.5 mL of DI water at 50 °C. The two solutions were then combined. The combined solution was dried at 120 °C in air for 24 hours, then crushed and sieved to 212 microns. 0.6 g of the sieved precursor was carburized at a ramp rate of 5 °C/min to 850 °C for 2 hr under 100 sccm of N2 gas. After carburization the sample was cooled under 30 sccm N2 and passivated under 30 sccm 1% O2/N2 for 2 hours. |  | 0 | 850 | 5 | N2 | 0.5 | 2 | 100 | [12 empty] | 850 | 5 | 100 | 0.6931472 | -1 | 0 | 0.8571429 | 0 | 1 | 0.4627564 | 0 | 0
1 g of ammonium heptamolybdate tetrahydrate dissolved in 4 mL of DI water. Separately, 2 g of sucrose dissolved in 3.5 mL of DI water at 50 °C. The two solutions were then combined. The combined solution was dried at 120 °C in air for 24 hours, then crushed and sieved to 212 microns. 0.6 g of the sieved precursor was carburized at a ramp rate of 5 °C/min to 850 °C for 5 hr under 30 sccm of N2 gas. After carburization the sample was cooled under 30 sccm N2 and passivated under 30 sccm 1% O2/N2 for 2 hours. |  | 0 | 850 | 5 | N2 | 0.5 | 5 | 30 | [12 empty] | 850 | 5 | 30 | 1.609438 | -1 | 0 | 0.8571429 | 0 | 0 | 0.7686218 | 0 | 0
1 g of ammonium heptamolybdate tetrahydrate dissolved in 4 mL of DI water. Separately, 2 g of sucrose dissolved in 3.5 mL of DI water at 50 °C. The two solutions were then combined. The combined solution was dried at 120 °C in air for 24 hours, then crushed and sieved to 212 microns. 0.6 g of the sieved precursor was carburized at a ramp rate of 5 °C/min to 850 °C for 5 hr under 60 sccm of N2 gas. After carburization the sample was cooled under 30 sccm N2 and passivated under 30 sccm 1% O2/N2 for 2 hours. |  | 0 | 850 | 5 | N2 | 0.5 | 5 | 60 | [12 empty] | 850 | 5 | 60 | 1.609438 | -1 | 0 | 0.8571429 | 0 | 0.4285714 | 0.7686218 | 0 | 0
1 g of ammonium heptamolybdate tetrahydrate dissolved in 4 mL of DI water. Separately, 2 g of sucrose dissolved in 3.5 mL of DI water at 50 °C. The two solutions were then combined. The combined solution was dried at 120 °C in air for 24 hours, then crushed and sieved to 212 microns. 0.6 g of the sieved precursor was carburized at a ramp rate of 5 °C/min to 850 °C for 5 hr under 100 sccm of N2 gas. After carburization the sample was cooled under 30 sccm N2 and passivated under 30 sccm 1% O2/N2 for 2 hours. |  | 0 | 850 | 5 | N2 | 0.5 | 5 | 100 | [12 empty] | 850 | 5 | 100 | 1.609438 | -1 | 0 | 0.8571429 | 0 | 1 | 0.7686218 | 0 | 0
1 g of ammonium heptamolybdate tetrahydrate dissolved in 4 mL of DI water. Separately, 2 g of sucrose dissolved in 3.5 mL of DI water at 50 °C. The two solutions were then combined. The combined solution was dried at 120 °C in air for 24 hours, then crushed and sieved to 212 microns. 0.6 g of the sieved precursor was carburized at a ramp rate of 5 °C/min to 850 °C for 10 hr under 30 sccm of N2 gas. After carburization the sample was cooled under 30 sccm N2 and passivated under 30 sccm 1% O2/N2 for 2 hours. |  | 0 | 850 | 5 | N2 | 0.5 | 10 | 30 | [12 empty] | 850 | 5 | 30 | 2.302585 | -1 | 0 | 0.8571429 | 0 | 0 | 1 | 0 | 0
1 g of ammonium heptamolybdate tetrahydrate dissolved in 4 mL of DI water. Separately, 2 g of sucrose dissolved in 3.5 mL of DI water at 50 °C. The two solutions were then combined. The combined solution was dried at 120 °C in air for 24 hours, then crushed and sieved to 212 microns. 0.6 g of the sieved precursor was carburized at a ramp rate of 5 °C/min to 850 °C for 10 hr under 60 sccm of N2 gas. After carburization the sample was cooled under 30 sccm N2 and passivated under 30 sccm 1% O2/N2 for 2 hours. |  | 0 | 850 | 5 | N2 | 0.5 | 10 | 60 | [12 empty] | 850 | 5 | 60 | 2.302585 | -1 | 0 | 0.8571429 | 0 | 0.4285714 | 1 | 0 | 0
1 g of ammonium heptamolybdate tetrahydrate dissolved in 4 mL of DI water. Separately, 2 g of sucrose dissolved in 3.5 mL of DI water at 50 °C. The two solutions were then combined. The combined solution was dried at 120 °C in air for 24 hours, then crushed and sieved to 212 microns. 0.6 g of the sieved precursor was carburized at a ramp rate of 5 °C/min to 850 °C for 10 hr under 100 sccm of N2 gas. After carburization the sample was cooled under 30 sccm N2 and passivated under 30 sccm 1% O2/N2 for 2 hours. |  | 0 | 850 | 5 | N2 | 0.5 | 10 | 100 | [12 empty] | 850 | 5 | 100 | 2.302585 | -1 | 0 | 0.8571429 | 0 | 1 | 1 | 0 | 0
1 g of ammonium heptamolybdate tetrahydrate dissolved in 5.5 mL of DI water. Separately, 1 g of sucrose dissolved in 2 mL of DI water at 50 °C. The two solutions were then combined. The combined solution was dried at 120 °C in air for 24 hours, then crushed and sieved to 212 microns. 0.6 g of the sieved precursor was carburized at a ramp rate of 5 °C/min to 850 °C for 0.5 hr under 30 sccm of N2 gas. After carburization the sample was cooled under 30 sccm N2 and passivated under 30 sccm 1% O2/N2 for 2 hours. |  | 0 | 850 | 5 | N2 | 1 | 0.5 | 30 | [12 empty] | 850 | 5 | 30 | -0.6931472 | 0 | 0 | 0.8571429 | 0 | 0 | 0 | 0.5 | 0
1 g of ammonium heptamolybdate tetrahydrate dissolved in 5.5 mL of DI water. Separately, 1 g of sucrose dissolved in 2 mL of DI water at 50 °C. The two solutions were then combined. The combined solution was dried at 120 °C in air for 24 hours, then crushed and sieved to 212 microns. 0.6 g of the sieved precursor was carburized at a ramp rate of 5 °C/min to 850 °C for 0.5 hr under 60 sccm of N2 gas. After carburization the sample was cooled under 30 sccm N2 and passivated under 30 sccm 1% O2/N2 for 2 hours. |  | 0 | 850 | 5 | N2 | 1 | 0.5 | 60 | [12 empty] | 850 | 5 | 60 | -0.6931472 | 0 | 0 | 0.8571429 | 0 | 0.4285714 | 0 | 0.5 | 0
1 g of ammonium heptamolybdate tetrahydrate dissolved in 5.5 mL of DI water. Separately, 1 g of sucrose dissolved in 2 mL of DI water at 50 °C. The two solutions were then combined. The combined solution was dried at 120 °C in air for 24 hours, then crushed and sieved to 212 microns. 0.6 g of the sieved precursor was carburized at a ramp rate of 5 °C/min to 850 °C for 0.5 hr under 100 sccm of N2 gas. After carburization the sample was cooled under 30 sccm N2 and passivated under 30 sccm 1% O2/N2 for 2 hours. |  | 0 | 850 | 5 | N2 | 1 | 0.5 | 100 | [12 empty] | 850 | 5 | 100 | -0.6931472 | 0 | 0 | 0.8571429 | 0 | 1 | 0 | 0.5 | 0
1 g of ammonium heptamolybdate tetrahydrate dissolved in 5.5 mL of DI water. Separately, 1 g of sucrose dissolved in 2 mL of DI water at 50 °C. The two solutions were then combined. The combined solution was dried at 120 °C in air for 24 hours, then crushed and sieved to 212 microns. 0.6 g of the sieved precursor was carburized at a ramp rate of 5 °C/min to 850 °C for 2 hr under 30 sccm of N2 gas. After carburization the sample was cooled under 30 sccm N2 and passivated under 30 sccm 1% O2/N2 for 2 hours. |  | 0 | 850 | 5 | N2 | 1 | 2 | 30 | [12 empty] | 850 | 5 | 30 | 0.6931472 | 0 | 0 | 0.8571429 | 0 | 0 | 0.4627564 | 0.5 | 0
1 g of ammonium heptamolybdate tetrahydrate dissolved in 5.5 mL of DI water. Separately, 1 g of sucrose dissolved in 2 mL of DI water at 50 °C. The two solutions were then combined. The combined solution was dried at 120 °C in air for 24 hours, then crushed and sieved to 212 microns. 0.6 g of the sieved precursor was carburized at a ramp rate of 5 °C/min to 850 °C for 2 hr under 60 sccm of N2 gas. After carburization the sample was cooled under 30 sccm N2 and passivated under 30 sccm 1% O2/N2 for 2 hours. |  | 0 | 850 | 5 | N2 | 1 | 2 | 60 | [12 empty] | 850 | 5 | 60 | 0.6931472 | 0 | 0 | 0.8571429 | 0 | 0.4285714 | 0.4627564 | 0.5 | 0
1 g of ammonium heptamolybdate tetrahydrate dissolved in 5.5 mL of DI water. Separately, 1 g of sucrose dissolved in 2 mL of DI water at 50 °C. The two solutions were then combined. The combined solution was dried at 120 °C in air for 24 hours, then crushed and sieved to 212 microns. 0.6 g of the sieved precursor was carburized at a ramp rate of 5 °C/min to 850 °C for 2 hr under 100 sccm of N2 gas. After carburization the sample was cooled under 30 sccm N2 and passivated under 30 sccm 1% O2/N2 for 2 hours. |  | 0 | 850 | 5 | N2 | 1 | 2 | 100 | [12 empty] | 850 | 5 | 100 | 0.6931472 | 0 | 0 | 0.8571429 | 0 | 1 | 0.4627564 | 0.5 | 0
1 g of ammonium heptamolybdate tetrahydrate dissolved in 5.5 mL of DI water. Separately, 1 g of sucrose dissolved in 2 mL of DI water at 50 °C. The two solutions were then combined. The combined solution was dried at 120 °C in air for 24 hours, then crushed and sieved to 212 microns. 0.6 g of the sieved precursor was carburized at a ramp rate of 5 °C/min to 850 °C for 5 hr under 30 sccm of N2 gas. After carburization the sample was cooled under 30 sccm N2 and passivated under 30 sccm 1% O2/N2 for 2 hours. |  | 0 | 850 | 5 | N2 | 1 | 5 | 30 | [12 empty] | 850 | 5 | 30 | 1.609438 | 0 | 0 | 0.8571429 | 0 | 0 | 0.7686218 | 0.5 | 0
1 g of ammonium heptamolybdate tetrahydrate dissolved in 5.5 mL of DI water. Separately, 1 g of sucrose dissolved in 2 mL of DI water at 50 °C. The two solutions were then combined. The combined solution was dried at 120 °C in air for 24 hours, then crushed and sieved to 212 microns. 0.6 g of the sieved precursor was carburized at a ramp rate of 5 °C/min to 850 °C for 5 hr under 60 sccm of N2 gas. After carburization the sample was cooled under 30 sccm N2 and passivated under 30 sccm 1% O2/N2 for 2 hours. |  | 0 | 850 | 5 | N2 | 1 | 5 | 60 | [12 empty] | 850 | 5 | 60 | 1.609438 | 0 | 0 | 0.8571429 | 0 | 0.4285714 | 0.7686218 | 0.5 | 0
1 g of ammonium heptamolybdate tetrahydrate dissolved in 5.5 mL of DI water. Separately, 1 g of sucrose dissolved in 2 mL of DI water at 50 °C. The two solutions were then combined. The combined solution was dried at 120 °C in air for 24 hours, then crushed and sieved to 212 microns. 0.6 g of the sieved precursor was carburized at a ramp rate of 5 °C/min to 850 °C for 5 hr under 100 sccm of N2 gas. After carburization the sample was cooled under 30 sccm N2 and passivated under 30 sccm 1% O2/N2 for 2 hours. |  | 0 | 850 | 5 | N2 | 1 | 5 | 100 | [12 empty] | 850 | 5 | 100 | 1.609438 | 0 | 0 | 0.8571429 | 0 | 1 | 0.7686218 | 0.5 | 0
1 g of ammonium heptamolybdate tetrahydrate dissolved in 5.5 mL of DI water. Separately, 1 g of sucrose dissolved in 2 mL of DI water at 50 °C. The two solutions were then combined. The combined solution was dried at 120 °C in air for 24 hours, then crushed and sieved to 212 microns. 0.6 g of the sieved precursor was carburized at a ramp rate of 5 °C/min to 850 °C for 10 hr under 30 sccm of N2 gas. After carburization the sample was cooled under 30 sccm N2 and passivated under 30 sccm 1% O2/N2 for 2 hours. |  | 0 | 850 | 5 | N2 | 1 | 10 | 30 | [12 empty] | 850 | 5 | 30 | 2.302585 | 0 | 0 | 0.8571429 | 0 | 0 | 1 | 0.5 | 0
1 g of ammonium heptamolybdate tetrahydrate dissolved in 5.5 mL of DI water. Separately, 1 g of sucrose dissolved in 2 mL of DI water at 50 °C. The two solutions were then combined. The combined solution was dried at 120 °C in air for 24 hours, then crushed and sieved to 212 microns. 0.6 g of the sieved precursor was carburized at a ramp rate of 5 °C/min to 850 °C for 10 hr under 60 sccm of N2 gas. After carburization the sample was cooled under 30 sccm N2 and passivated under 30 sccm 1% O2/N2 for 2 hours. |  | 0 | 850 | 5 | N2 | 1 | 10 | 60 | [12 empty] | 850 | 5 | 60 | 2.302585 | 0 | 0 | 0.8571429 | 0 | 0.4285714 | 1 | 0.5 | 0
1 g of ammonium heptamolybdate tetrahydrate dissolved in 5.5 mL of DI water. Separately, 1 g of sucrose dissolved in 2 mL of DI water at 50 °C. The two solutions were then combined. The combined solution was dried at 120 °C in air for 24 hours, then crushed and sieved to 212 microns. 0.6 g of the sieved precursor was carburized at a ramp rate of 5 °C/min to 850 °C for 10 hr under 100 sccm of N2 gas. After carburization the sample was cooled under 30 sccm N2 and passivated under 30 sccm 1% O2/N2 for 2 hours. |  | 0 | 850 | 5 | N2 | 1 | 10 | 100 | [12 empty] | 850 | 5 | 100 | 2.302585 | 0 | 0 | 0.8571429 | 0 | 1 | 1 | 0.5 | 0
1 g of ammonium heptamolybdate tetrahydrate dissolved in 6 mL of DI water. Separately, 0.5 g of sucrose dissolved in 1.5 mL of DI water at 50 °C. The two solutions were then combined. The combined solution was dried at 120 °C in air for 24 hours, then crushed and sieved to 212 microns. 0.6 g of the sieved precursor was carburized at a ramp rate of 5 °C/min to 850 °C for 0.5 hr under 30 sccm of N2 gas. After carburization the sample was cooled under 30 sccm N2 and passivated under 30 sccm 1% O2/N2 for 2 hours. |  | 0 | 850 | 5 | N2 | 2 | 0.5 | 30 | [12 empty] | 850 | 5 | 30 | -0.6931472 | 1 | 0 | 0.8571429 | 0 | 0 | 0 | 1 | 0
1 g of ammonium heptamolybdate tetrahydrate dissolved in 6 mL of DI water. Separately, 0.5 g of sucrose dissolved in 1.5 mL of DI water at 50 °C. The two solutions were then combined. The combined solution was dried at 120 °C in air for 24 hours, then crushed and sieved to 212 microns. 0.6 g of the sieved precursor was carburized at a ramp rate of 5 °C/min to 850 °C for 0.5 hr under 60 sccm of N2 gas. After carburization the sample was cooled under 30 sccm N2 and passivated under 30 sccm 1% O2/N2 for 2 hours. |  | 0 | 850 | 5 | N2 | 2 | 0.5 | 60 | [12 empty] | 850 | 5 | 60 | -0.6931472 | 1 | 0 | 0.8571429 | 0 | 0.4285714 | 0 | 1 | 0
1 g of ammonium heptamolybdate tetrahydrate dissolved in 6 mL of DI water. Separately, 0.5 g of sucrose dissolved in 1.5 mL of DI water at 50 °C. The two solutions were then combined. The combined solution was dried at 120 °C in air for 24 hours, then crushed and sieved to 212 microns. 0.6 g of the sieved precursor was carburized at a ramp rate of 5 °C/min to 850 °C for 0.5 hr under 100 sccm of N2 gas. After carburization the sample was cooled under 30 sccm N2 and passivated under 30 sccm 1% O2/N2 for 2 hours. |  | 0 | 850 | 5 | N2 | 2 | 0.5 | 100 | [12 empty] | 850 | 5 | 100 | -0.6931472 | 1 | 0 | 0.8571429 | 0 | 1 | 0 | 1 | 0
1 g of ammonium heptamolybdate tetrahydrate dissolved in 6 mL of DI water. Separately, 0.5 g of sucrose dissolved in 1.5 mL of DI water at 50 °C. The two solutions were then combined. The combined solution was dried at 120 °C in air for 24 hours, then crushed and sieved to 212 microns. 0.6 g of the sieved precursor was carburized at a ramp rate of 5 °C/min to 850 °C for 2 hr under 30 sccm of N2 gas. After carburization the sample was cooled under 30 sccm N2 and passivated under 30 sccm 1% O2/N2 for 2 hours. |  | 0 | 850 | 5 | N2 | 2 | 2 | 30 | [12 empty] | 850 | 5 | 30 | 0.6931472 | 1 | 0 | 0.8571429 | 0 | 0 | 0.4627564 | 1 | 0
1 g of ammonium heptamolybdate tetrahydrate dissolved in 6 mL of DI water. Separately, 0.5 g of sucrose dissolved in 1.5 mL of DI water at 50 °C. The two solutions were then combined. The combined solution was dried at 120 °C in air for 24 hours, then crushed and sieved to 212 microns. 0.6 g of the sieved precursor was carburized at a ramp rate of 5 °C/min to 850 °C for 2 hr under 60 sccm of N2 gas. After carburization the sample was cooled under 30 sccm N2 and passivated under 30 sccm 1% O2/N2 for 2 hours. |  | 0 | 850 | 5 | N2 | 2 | 2 | 60 | [12 empty] | 850 | 5 | 60 | 0.6931472 | 1 | 0 | 0.8571429 | 0 | 0.4285714 | 0.4627564 | 1 | 0
1 g of ammonium heptamolybdate tetrahydrate dissolved in 6 mL of DI water. Separately, 0.5 g of sucrose dissolved in 1.5 mL of DI water at 50 °C. The two solutions were then combined. The combined solution was dried at 120 °C in air for 24 hours, then crushed and sieved to 212 microns. 0.6 g of the sieved precursor was carburized at a ramp rate of 5 °C/min to 850 °C for 2 hr under 100 sccm of N2 gas. After carburization the sample was cooled under 30 sccm N2 and passivated under 30 sccm 1% O2/N2 for 2 hours. |  | 0 | 850 | 5 | N2 | 2 | 2 | 100 | [12 empty] | 850 | 5 | 100 | 0.6931472 | 1 | 0 | 0.8571429 | 0 | 1 | 0.4627564 | 1 | 0
1 g of ammonium heptamolybdate tetrahydrate dissolved in 6 mL of DI water. Separately, 0.5 g of sucrose dissolved in 1.5 mL of DI water at 50 °C. The two solutions were then combined. The combined solution was dried at 120 °C in air for 24 hours, then crushed and sieved to 212 microns. 0.6 g of the sieved precursor was carburized at a ramp rate of 5 °C/min to 850 °C for 5 hr under 30 sccm of N2 gas. After carburization the sample was cooled under 30 sccm N2 and passivated under 30 sccm 1% O2/N2 for 2 hours. |  | 0 | 850 | 5 | N2 | 2 | 5 | 30 | [12 empty] | 850 | 5 | 30 | 1.609438 | 1 | 0 | 0.8571429 | 0 | 0 | 0.7686218 | 1 | 0
1 g of ammonium heptamolybdate tetrahydrate dissolved in 6 mL of DI water. Separately, 0.5 g of sucrose dissolved in 1.5 mL of DI water at 50 °C. The two solutions were then combined. The combined solution was dried at 120 °C in air for 24 hours, then crushed and sieved to 212 microns. 0.6 g of the sieved precursor was carburized at a ramp rate of 5 °C/min to 850 °C for 5 hr under 60 sccm of N2 gas. After carburization the sample was cooled under 30 sccm N2 and passivated under 30 sccm 1% O2/N2 for 2 hours. |  | 0 | 850 | 5 | N2 | 2 | 5 | 60 | [12 empty] | 850 | 5 | 60 | 1.609438 | 1 | 0 | 0.8571429 | 0 | 0.4285714 | 0.7686218 | 1 | 0
1 g of ammonium heptamolybdate tetrahydrate dissolved in 6 mL of DI water. Separately, 0.5 g of sucrose dissolved in 1.5 mL of DI water at 50 °C. The two solutions were then combined. The combined solution was dried at 120 °C in air for 24 hours, then crushed and sieved to 212 microns. 0.6 g of the sieved precursor was carburized at a ramp rate of 5 °C/min to 850 °C for 5 hr under 100 sccm of N2 gas. After carburization the sample was cooled under 30 sccm N2 and passivated under 30 sccm 1% O2/N2 for 2 hours. |  | 0 | 850 | 5 | N2 | 2 | 5 | 100 | [12 empty] | 850 | 5 | 100 | 1.609438 | 1 | 0 | 0.8571429 | 0 | 1 | 0.7686218 | 1 | 0
1 g of ammonium heptamolybdate tetrahydrate dissolved in 6 mL of DI water. Separately, 0.5 g of sucrose dissolved in 1.5 mL of DI water at 50 °C. The two solutions were then combined. The combined solution was dried at 120 °C in air for 24 hours, then crushed and sieved to 212 microns. 0.6 g of the sieved precursor was carburized at a ramp rate of 5 °C/min to 850 °C for 10 hr under 30 sccm of N2 gas. After carburization the sample was cooled under 30 sccm N2 and passivated under 30 sccm 1% O2/N2 for 2 hours. |  | 0 | 850 | 5 | N2 | 2 | 10 | 30 | [12 empty] | 850 | 5 | 30 | 2.302585 | 1 | 0 | 0.8571429 | 0 | 0 | 1 | 1 | 0
1 g of ammonium heptamolybdate tetrahydrate dissolved in 6 mL of DI water. Separately, 0.5 g of sucrose dissolved in 1.5 mL of DI water at 50 °C. The two solutions were then combined. The combined solution was dried at 120 °C in air for 24 hours, then crushed and sieved to 212 microns. 0.6 g of the sieved precursor was carburized at a ramp rate of 5 °C/min to 850 °C for 10 hr under 60 sccm of N2 gas. After carburization the sample was cooled under 30 sccm N2 and passivated under 30 sccm 1% O2/N2 for 2 hours. |  | 0 | 850 | 5 | N2 | 2 | 10 | 60 | [12 empty] | 850 | 5 | 60 | 2.302585 | 1 | 0 | 0.8571429 | 0 | 0.4285714 | 1 | 1 | 0
1 g of ammonium heptamolybdate tetrahydrate dissolved in 6 mL of DI water. Separately, 0.5 g of sucrose dissolved in 1.5 mL of DI water at 50 °C. The two solutions were then combined. The combined solution was dried at 120 °C in air for 24 hours, then crushed and sieved to 212 microns. 0.6 g of the sieved precursor was carburized at a ramp rate of 5 °C/min to 850 °C for 10 hr under 100 sccm of N2 gas. After carburization the sample was cooled under 30 sccm N2 and passivated under 30 sccm 1% O2/N2 for 2 hours. |  | 0 | 850 | 5 | N2 | 2 | 10 | 100 | [12 empty] | 850 | 5 | 100 | 2.302585 | 1 | 0 | 0.8571429 | 0 | 1 | 1 | 1 | 0
1 g of ammonium heptamolybdate tetrahydrate dissolved in 4 mL of DI water. Separately, 2 g of sucrose dissolved in 3.5 mL of DI water at 50 °C. The two solutions were then combined. The combined solution was dried at 120 °C in air for 24 hours, then crushed and sieved to 212 microns. 0.6 g of the sieved precursor was carburized at a ramp rate of 10 °C/min to 850 °C for 0.5 hr under 30 sccm of H2 gas. After carburization the sample was cooled under 30 sccm N2 and passivated under 30 sccm 1% O2/N2 for 2 hours. |  | 0 | 850 | 10 | H2 | 0.5 | 0.5 | 30 | [12 empty] | 850 | 10 | 30 | -0.6931472 | -1 | 1 | 0.8571429 | 0.5 | 0 | 0 | 0 | 1
1 g of ammonium heptamolybdate tetrahydrate dissolved in 4 mL of DI water. Separately, 2 g of sucrose dissolved in 3.5 mL of DI water at 50 °C. The two solutions were then combined. The combined solution was dried at 120 °C in air for 24 hours, then crushed and sieved to 212 microns. 0.6 g of the sieved precursor was carburized at a ramp rate of 10 °C/min to 850 °C for 0.5 hr under 60 sccm of H2 gas. After carburization the sample was cooled under 30 sccm N2 and passivated under 30 sccm 1% O2/N2 for 2 hours. |  | 0 | 850 | 10 | H2 | 0.5 | 0.5 | 60 | [12 empty] | 850 | 10 | 60 | -0.6931472 | -1 | 1 | 0.8571429 | 0.5 | 0.4285714 | 0 | 0 | 1
1 g of ammonium heptamolybdate tetrahydrate dissolved in 4 mL of DI water. Separately, 2 g of sucrose dissolved in 3.5 mL of DI water at 50 °C. The two solutions were then combined. The combined solution was dried at 120 °C in air for 24 hours, then crushed and sieved to 212 microns. 0.6 g of the sieved precursor was carburized at a ramp rate of 10 °C/min to 850 °C for 0.5 hr under 100 sccm of H2 gas. After carburization the sample was cooled under 30 sccm N2 and passivated under 30 sccm 1% O2/N2 for 2 hours. |  | 0 | 850 | 10 | H2 | 0.5 | 0.5 | 100 | [12 empty] | 850 | 10 | 100 | -0.6931472 | -1 | 1 | 0.8571429 | 0.5 | 1 | 0 | 0 | 1
1 g of ammonium heptamolybdate tetrahydrate dissolved in 4 mL of DI water. Separately, 2 g of sucrose dissolved in 3.5 mL of DI water at 50 °C. The two solutions were then combined. The combined solution was dried at 120 °C in air for 24 hours, then crushed and sieved to 212 microns. 0.6 g of the sieved precursor was carburized at a ramp rate of 10 °C/min to 850 °C for 2 hr under 30 sccm of H2 gas. After carburization the sample was cooled under 30 sccm N2 and passivated under 30 sccm 1% O2/N2 for 2 hours. |  | 0 | 850 | 10 | H2 | 0.5 | 2 | 30 | [12 empty] | 850 | 10 | 30 | 0.6931472 | -1 | 1 | 0.8571429 | 0.5 | 0 | 0.4627564 | 0 | 1
1 g of ammonium heptamolybdate tetrahydrate dissolved in 4 mL of DI water. Separately, 2 g of sucrose dissolved in 3.5 mL of DI water at 50 °C. The two solutions were then combined. The combined solution was dried at 120 °C in air for 24 hours, then crushed and sieved to 212 microns. 0.6 g of the sieved precursor was carburized at a ramp rate of 10 °C/min to 850 °C for 2 hr under 60 sccm of H2 gas. After carburization the sample was cooled under 30 sccm N2 and passivated under 30 sccm 1% O2/N2 for 2 hours. |  | 0 | 850 | 10 | H2 | 0.5 | 2 | 60 | [12 empty] | 850 | 10 | 60 | 0.6931472 | -1 | 1 | 0.8571429 | 0.5 | 0.4285714 | 0.4627564 | 0 | 1
1 g of ammonium heptamolybdate tetrahydrate dissolved in 4 mL of DI water. Separately, 2 g of sucrose dissolved in 3.5 mL of DI water at 50 °C. The two solutions were then combined. The combined solution was dried at 120 °C in air for 24 hours, then crushed and sieved to 212 microns. 0.6 g of the sieved precursor was carburized at a ramp rate of 10 °C/min to 850 °C for 2 hr under 100 sccm of H2 gas. After carburization the sample was cooled under 30 sccm N2 and passivated under 30 sccm 1% O2/N2 for 2 hours. |  | 0 | 850 | 10 | H2 | 0.5 | 2 | 100 | [12 empty] | 850 | 10 | 100 | 0.6931472 | -1 | 1 | 0.8571429 | 0.5 | 1 | 0.4627564 | 0 | 1
1 g of ammonium heptamolybdate tetrahydrate dissolved in 4 mL of DI water. Separately, 2 g of sucrose dissolved in 3.5 mL of DI water at 50 °C. The two solutions were then combined. The combined solution was dried at 120 °C in air for 24 hours, then crushed and sieved to 212 microns. 0.6 g of the sieved precursor was carburized at a ramp rate of 10 °C/min to 850 °C for 5 hr under 30 sccm of H2 gas. After carburization the sample was cooled under 30 sccm N2 and passivated under 30 sccm 1% O2/N2 for 2 hours. |  | 0 | 850 | 10 | H2 | 0.5 | 5 | 30 | [12 empty] | 850 | 10 | 30 | 1.609438 | -1 | 1 | 0.8571429 | 0.5 | 0 | 0.7686218 | 0 | 1
1 g of ammonium heptamolybdate tetrahydrate dissolved in 4 mL of DI water. Separately, 2 g of sucrose dissolved in 3.5 mL of DI water at 50 °C. The two solutions were then combined. The combined solution was dried at 120 °C in air for 24 hours, then crushed and sieved to 212 microns. 0.6 g of the sieved precursor was carburized at a ramp rate of 10 °C/min to 850 °C for 5 hr under 60 sccm of H2 gas. After carburization the sample was cooled under 30 sccm N2 and passivated under 30 sccm 1% O2/N2 for 2 hours. |  | 0 | 850 | 10 | H2 | 0.5 | 5 | 60 | [12 empty] | 850 | 10 | 60 | 1.609438 | -1 | 1 | 0.8571429 | 0.5 | 0.4285714 | 0.7686218 | 0 | 1
1 g of ammonium heptamolybdate tetrahydrate dissolved in 4 mL of DI water. Separately, 2 g of sucrose dissolved in 3.5 mL of DI water at 50 °C. The two solutions were then combined. The combined solution was dried at 120 °C in air for 24 hours, then crushed and sieved to 212 microns. 0.6 g of the sieved precursor was carburized at a ramp rate of 10 °C/min to 850 °C for 5 hr under 100 sccm of H2 gas. After carburization the sample was cooled under 30 sccm N2 and passivated under 30 sccm 1% O2/N2 for 2 hours. |  | 0 | 850 | 10 | H2 | 0.5 | 5 | 100 | [12 empty] | 850 | 10 | 100 | 1.609438 | -1 | 1 | 0.8571429 | 0.5 | 1 | 0.7686218 | 0 | 1
1 g of ammonium heptamolybdate tetrahydrate dissolved in 4 mL of DI water. Separately, 2 g of sucrose dissolved in 3.5 mL of DI water at 50 °C. The two solutions were then combined. The combined solution was dried at 120 °C in air for 24 hours, then crushed and sieved to 212 microns. 0.6 g of the sieved precursor was carburized at a ramp rate of 10 °C/min to 850 °C for 10 hr under 30 sccm of H2 gas. After carburization the sample was cooled under 30 sccm N2 and passivated under 30 sccm 1% O2/N2 for 2 hours. |  | 0 | 850 | 10 | H2 | 0.5 | 10 | 30 | [12 empty] | 850 | 10 | 30 | 2.302585 | -1 | 1 | 0.8571429 | 0.5 | 0 | 1 | 0 | 1
1 g of ammonium heptamolybdate tetrahydrate dissolved in 4 mL of DI water. Separately, 2 g of sucrose dissolved in 3.5 mL of DI water at 50 °C. The two solutions were then combined. The combined solution was dried at 120 °C in air for 24 hours, then crushed and sieved to 212 microns. 0.6 g of the sieved precursor was carburized at a ramp rate of 10 °C/min to 850 °C for 10 hr under 60 sccm of H2 gas. After carburization the sample was cooled under 30 sccm N2 and passivated under 30 sccm 1% O2/N2 for 2 hours. |  | 0 | 850 | 10 | H2 | 0.5 | 10 | 60 | [12 empty] | 850 | 10 | 60 | 2.302585 | -1 | 1 | 0.8571429 | 0.5 | 0.4285714 | 1 | 0 | 1
1 g of ammonium heptamolybdate tetrahydrate dissolved in 4 mL of DI water. Separately, 2 g of sucrose dissolved in 3.5 mL of DI water at 50 °C. The two solutions were then combined. The combined solution was dried at 120 °C in air for 24 hours, then crushed and sieved to 212 microns. 0.6 g of the sieved precursor was carburized at a ramp rate of 10 °C/min to 850 °C for 10 hr under 100 sccm of H2 gas. After carburization the sample was cooled under 30 sccm N2 and passivated under 30 sccm 1% O2/N2 for 2 hours. |  | 0 | 850 | 10 | H2 | 0.5 | 10 | 100 | [12 empty] | 850 | 10 | 100 | 2.302585 | -1 | 1 | 0.8571429 | 0.5 | 1 | 1 | 0 | 1
1 g of ammonium heptamolybdate tetrahydrate dissolved in 5.5 mL of DI water. Separately, 1 g of sucrose dissolved in 2 mL of DI water at 50 °C. The two solutions were then combined. The combined solution was dried at 120 °C in air for 24 hours, then crushed and sieved to 212 microns. 0.6 g of the sieved precursor was carburized at a ramp rate of 10 °C/min to 850 °C for 0.5 hr under 30 sccm of H2 gas. After carburization the sample was cooled under 30 sccm N2 and passivated under 30 sccm 1% O2/N2 for 2 hours. |  | 0 | 850 | 10 | H2 | 1 | 0.5 | 30 | [12 empty] | 850 | 10 | 30 | -0.6931472 | 0 | 1 | 0.8571429 | 0.5 | 0 | 0 | 0.5 | 1
1 g of ammonium heptamolybdate tetrahydrate dissolved in 5.5 mL of DI water. Separately, 1 g of sucrose dissolved in 2 mL of DI water at 50 °C. The two solutions were then combined. The combined solution was dried at 120 °C in air for 24 hours, then crushed and sieved to 212 microns. 0.6 g of the sieved precursor was carburized at a ramp rate of 10 °C/min to 850 °C for 0.5 hr under 60 sccm of H2 gas. After carburization the sample was cooled under 30 sccm N2 and passivated under 30 sccm 1% O2/N2 for 2 hours. |  | 0 | 850 | 10 | H2 | 1 | 0.5 | 60 | [12 empty] | 850 | 10 | 60 | -0.6931472 | 0 | 1 | 0.8571429 | 0.5 | 0.4285714 | 0 | 0.5 | 1
1 g of ammonium heptamolybdate tetrahydrate dissolved in 5.5 mL of DI water. Separately, 1 g of sucrose dissolved in 2 mL of DI water at 50 °C. The two solutions were then combined. The combined solution was dried at 120 °C in air for 24 hours, then crushed and sieved to 212 microns. 0.6 g of the sieved precursor was carburized at a ramp rate of 10 °C/min to 850 °C for 0.5 hr under 100 sccm of H2 gas. After carburization the sample was cooled under 30 sccm N2 and passivated under 30 sccm 1% O2/N2 for 2 hours. |  | 0 | 850 | 10 | H2 | 1 | 0.5 | 100 | [12 empty] | 850 | 10 | 100 | -0.6931472 | 0 | 1 | 0.8571429 | 0.5 | 1 | 0 | 0.5 | 1
1 g of ammonium heptamolybdate tetrahydrate dissolved in 5.5 mL of DI water. Separately, 1 g of sucrose dissolved in 2 mL of DI water at 50 °C. The two solutions were then combined. The combined solution was dried at 120 °C in air for 24 hours, then crushed and sieved to 212 microns. 0.6 g of the sieved precursor was carburized at a ramp rate of 10 °C/min to 850 °C for 2 hr under 30 sccm of H2 gas. After carburization the sample was cooled under 30 sccm N2 and passivated under 30 sccm 1% O2/N2 for 2 hours. |  | 0 | 850 | 10 | H2 | 1 | 2 | 30 | [12 empty] | 850 | 10 | 30 | 0.6931472 | 0 | 1 | 0.8571429 | 0.5 | 0 | 0.4627564 | 0.5 | 1
1 g of ammonium heptamolybdate tetrahydrate dissolved in 5.5 mL of DI water. Separately, 1 g of sucrose dissolved in 2 mL of DI water at 50 °C. The two solutions were then combined. The combined solution was dried at 120 °C in air for 24 hours, then crushed and sieved to 212 microns. 0.6 g of the sieved precursor was carburized at a ramp rate of 10 °C/min to 850 °C for 2 hr under 60 sccm of H2 gas. After carburization the sample was cooled under 30 sccm N2 and passivated under 30 sccm 1% O2/N2 for 2 hours. |  | 0 | 850 | 10 | H2 | 1 | 2 | 60 | [12 empty] | 850 | 10 | 60 | 0.6931472 | 0 | 1 | 0.8571429 | 0.5 | 0.4285714 | 0.4627564 | 0.5 | 1
1 g of ammonium heptamolybdate tetrahydrate dissolved in 5.5 mL of DI water. Separately, 1 g of sucrose dissolved in 2 mL of DI water at 50 °C. The two solutions were then combined. The combined solution was dried at 120 °C in air for 24 hours, then crushed and sieved to 212 microns. 0.6 g of the sieved precursor was carburized at a ramp rate of 10 °C/min to 850 °C for 2 hr under 100 sccm of H2 gas. After carburization the sample was cooled under 30 sccm N2 and passivated under 30 sccm 1% O2/N2 for 2 hours. |  | 0 | 850 | 10 | H2 | 1 | 2 | 100 | [12 empty] | 850 | 10 | 100 | 0.6931472 | 0 | 1 | 0.8571429 | 0.5 | 1 | 0.4627564 | 0.5 | 1
1 g of ammonium heptamolybdate tetrahydrate dissolved in 5.5 mL of DI water. Separately, 1 g of sucrose dissolved in 2 mL of DI water at 50 °C. The two solutions were then combined. The combined solution was dried at 120 °C in air for 24 hours, then crushed and sieved to 212 microns. 0.6 g of the sieved precursor was carburized at a ramp rate of 10 °C/min to 850 °C for 5 hr under 30 sccm of H2 gas. After carburization the sample was cooled under 30 sccm N2 and passivated under 30 sccm 1% O2/N2 for 2 hours. |  | 0 | 850 | 10 | H2 | 1 | 5 | 30 | [12 empty] | 850 | 10 | 30 | 1.609438 | 0 | 1 | 0.8571429 | 0.5 | 0 | 0.7686218 | 0.5 | 1
1 g of ammonium heptamolybdate tetrahydrate dissolved in 5.5 mL of DI water. Separately, 1 g of sucrose dissolved in 2 mL of DI water at 50 °C. The two solutions were then combined. The combined solution was dried at 120 °C in air for 24 hours, then crushed and sieved to 212 microns. 0.6 g of the sieved precursor was carburized at a ramp rate of 10 °C/min to 850 °C for 5 hr under 60 sccm of H2 gas. After carburization the sample was cooled under 30 sccm N2 and passivated under 30 sccm 1% O2/N2 for 2 hours. |  | 0 | 850 | 10 | H2 | 1 | 5 | 60 | [12 empty] | 850 | 10 | 60 | 1.609438 | 0 | 1 | 0.8571429 | 0.5 | 0.4285714 | 0.7686218 | 0.5 | 1
1 g of ammonium heptamolybdate tetrahydrate dissolved in 5.5 mL of DI water. Separately, 1 g of sucrose dissolved in 2 mL of DI water at 50 °C. The two solutions were then combined. The combined solution was dried at 120 °C in air for 24 hours, then crushed and sieved to 212 microns. 0.6 g of the sieved precursor was carburized at a ramp rate of 10 °C/min to 850 °C for 5 hr under 100 sccm of H2 gas. After carburization the sample was cooled under 30 sccm N2 and passivated under 30 sccm 1% O2/N2 for 2 hours. |  | 0 | 850 | 10 | H2 | 1 | 5 | 100 | [12 empty] | 850 | 10 | 100 | 1.609438 | 0 | 1 | 0.8571429 | 0.5 | 1 | 0.7686218 | 0.5 | 1
1 g of ammonium heptamolybdate tetrahydrate dissolved in 5.5 mL of DI water. Separately, 1 g of sucrose dissolved in 2 mL of DI water at 50 °C. The two solutions were then combined. The combined solution was dried at 120 °C in air for 24 hours, then crushed and sieved to 212 microns. 0.6 g of the sieved precursor was carburized at a ramp rate of 10 °C/min to 850 °C for 10 hr under 30 sccm of H2 gas. After carburization the sample was cooled under 30 sccm N2 and passivated under 30 sccm 1% O2/N2 for 2 hours. |  | 0 | 850 | 10 | H2 | 1 | 10 | 30 | [12 empty] | 850 | 10 | 30 | 2.302585 | 0 | 1 | 0.8571429 | 0.5 | 0 | 1 | 0.5 | 1
1 g of ammonium heptamolybdate tetrahydrate dissolved in 5.5 mL of DI water. Separately, 1 g of sucrose dissolved in 2 mL of DI water at 50 °C. The two solutions were then combined. The combined solution was dried at 120 °C in air for 24 hours, then crushed and sieved to 212 microns. 0.6 g of the sieved precursor was carburized at a ramp rate of 10 °C/min to 850 °C for 10 hr under 60 sccm of H2 gas. After carburization the sample was cooled under 30 sccm N2 and passivated under 30 sccm 1% O2/N2 for 2 hours. |  | 0 | 850 | 10 | H2 | 1 | 10 | 60 | [12 empty] | 850 | 10 | 60 | 2.302585 | 0 | 1 | 0.8571429 | 0.5 | 0.4285714 | 1 | 0.5 | 1
1 g of ammonium heptamolybdate tetrahydrate dissolved in 5.5 mL of DI water. Separately, 1 g of sucrose dissolved in 2 mL of DI water at 50 °C. The two solutions were then combined. The combined solution was dried at 120 °C in air for 24 hours, then crushed and sieved to 212 microns. 0.6 g of the sieved precursor was carburized at a ramp rate of 10 °C/min to 850 °C for 10 hr under 100 sccm of H2 gas. After carburization the sample was cooled under 30 sccm N2 and passivated under 30 sccm 1% O2/N2 for 2 hours. |  | 0 | 850 | 10 | H2 | 1 | 10 | 100 | [12 empty] | 850 | 10 | 100 | 2.302585 | 0 | 1 | 0.8571429 | 0.5 | 1 | 1 | 0.5 | 1
1 g of ammonium heptamolybdate tetrahydrate dissolved in 6 mL of DI water. Separately, 0.5 g of sucrose dissolved in 1.5 mL of DI water at 50 °C. The two solutions were then combined. The combined solution was dried at 120 °C in air for 24 hours, then crushed and sieved to 212 microns. 0.6 g of the sieved precursor was carburized at a ramp rate of 10 °C/min to 850 °C for 0.5 hr under 30 sccm of H2 gas. After carburization the sample was cooled under 30 sccm N2 and passivated under 30 sccm 1% O2/N2 for 2 hours. |  | 0 | 850 | 10 | H2 | 2 | 0.5 | 30 | [12 empty] | 850 | 10 | 30 | -0.6931472 | 1 | 1 | 0.8571429 | 0.5 | 0 | 0 | 1 | 1
1 g of ammonium heptamolybdate tetrahydrate dissolved in 6 mL of DI water. Separately, 0.5 g of sucrose dissolved in 1.5 mL of DI water at 50 °C. The two solutions were then combined. The combined solution was dried at 120 °C in air for 24 hours, then crushed and sieved to 212 microns. 0.6 g of the sieved precursor was carburized at a ramp rate of 10 °C/min to 850 °C for 0.5 hr under 60 sccm of H2 gas. After carburization the sample was cooled under 30 sccm N2 and passivated under 30 sccm 1% O2/N2 for 2 hours. |  | 0 | 850 | 10 | H2 | 2 | 0.5 | 60 | [12 empty] | 850 | 10 | 60 | -0.6931472 | 1 | 1 | 0.8571429 | 0.5 | 0.4285714 | 0 | 1 | 1
1 g of ammonium heptamolybdate tetrahydrate dissolved in 6 mL of DI water. Separately, 0.5 g of sucrose dissolved in 1.5 mL of DI water at 50 °C. The two solutions were then combined. The combined solution was dried at 120 °C in air for 24 hours, then crushed and sieved to 212 microns. 0.6 g of the sieved precursor was carburized at a ramp rate of 10 °C/min to 850 °C for 0.5 hr under 100 sccm of H2 gas. After carburization the sample was cooled under 30 sccm N2 and passivated under 30 sccm 1% O2/N2 for 2 hours. |  | 0 | 850 | 10 | H2 | 2 | 0.5 | 100 | [12 empty] | 850 | 10 | 100 | -0.6931472 | 1 | 1 | 0.8571429 | 0.5 | 1 | 0 | 1 | 1
1 g of ammonium heptamolybdate tetrahydrate dissolved in 6 mL of DI water. Separately, 0.5 g of sucrose dissolved in 1.5 mL of DI water at 50 °C. The two solutions were then combined. The combined solution was dried at 120 °C in air for 24 hours, then crushed and sieved to 212 microns. 0.6 g of the sieved precursor was carburized at a ramp rate of 10 °C/min to 850 °C for 2 hr under 30 sccm of H2 gas. After carburization the sample was cooled under 30 sccm N2 and passivated under 30 sccm 1% O2/N2 for 2 hours. |  | 0 | 850 | 10 | H2 | 2 | 2 | 30 | [12 empty] | 850 | 10 | 30 | 0.6931472 | 1 | 1 | 0.8571429 | 0.5 | 0 | 0.4627564 | 1 | 1
1 g of ammonium heptamolybdate tetrahydrate dissolved in 6 mL of DI water. Separately, 0.5 g of sucrose dissolved in 1.5 mL of DI water at 50 °C. The two solutions were then combined. The combined solution was dried at 120 °C in air for 24 hours, then crushed and sieved to 212 microns. 0.6 g of the sieved precursor was carburized at a ramp rate of 10 °C/min to 850 °C for 2 hr under 60 sccm of H2 gas. After carburization the sample was cooled under 30 sccm N2 and passivated under 30 sccm 1% O2/N2 for 2 hours. |  | 0 | 850 | 10 | H2 | 2 | 2 | 60 | [12 empty] | 850 | 10 | 60 | 0.6931472 | 1 | 1 | 0.8571429 | 0.5 | 0.4285714 | 0.4627564 | 1 | 1
1 g of ammonium heptamolybdate tetrahydrate dissolved in 6 mL of DI water. Separately, 0.5 g of sucrose dissolved in 1.5 mL of DI water at 50 °C. The two solutions were then combined. The combined solution was dried at 120 °C in air for 24 hours, then crushed and sieved to 212 microns. 0.6 g of the sieved precursor was carburized at a ramp rate of 10 °C/min to 850 °C for 2 hr under 100 sccm of H2 gas. After carburization the sample was cooled under 30 sccm N2 and passivated under 30 sccm 1% O2/N2 for 2 hours. |  | 0 | 850 | 10 | H2 | 2 | 2 | 100 | [12 empty] | 850 | 10 | 100 | 0.6931472 | 1 | 1 | 0.8571429 | 0.5 | 1 | 0.4627564 | 1 | 1
1 g of ammonium heptamolybdate tetrahydrate dissolved in 6 mL of DI water. Separately, 0.5 g of sucrose dissolved in 1.5 mL of DI water at 50 °C. The two solutions were then combined. The combined solution was dried at 120 °C in air for 24 hours, then crushed and sieved to 212 microns. 0.6 g of the sieved precursor was carburized at a ramp rate of 10 °C/min to 850 °C for 5 hr under 30 sccm of H2 gas. After carburization the sample was cooled under 30 sccm N2 and passivated under 30 sccm 1% O2/N2 for 2 hours. |  | 0 | 850 | 10 | H2 | 2 | 5 | 30 | [12 empty] | 850 | 10 | 30 | 1.609438 | 1 | 1 | 0.8571429 | 0.5 | 0 | 0.7686218 | 1 | 1
1 g of ammonium heptamolybdate tetrahydrate dissolved in 6 mL of DI water. Separately, 0.5 g of sucrose dissolved in 1.5 mL of DI water at 50 °C. The two solutions were then combined. The combined solution was dried at 120 °C in air for 24 hours, then crushed and sieved to 212 microns. 0.6 g of the sieved precursor was carburized at a ramp rate of 10 °C/min to 850 °C for 5 hr under 60 sccm of H2 gas. After carburization the sample was cooled under 30 sccm N2 and passivated under 30 sccm 1% O2/N2 for 2 hours. |  | 0 | 850 | 10 | H2 | 2 | 5 | 60 | [12 empty] | 850 | 10 | 60 | 1.609438 | 1 | 1 | 0.8571429 | 0.5 | 0.4285714 | 0.7686218 | 1 | 1
1 g of ammonium heptamolybdate tetrahydrate dissolved in 6 mL of DI water. Separately, 0.5 g of sucrose dissolved in 1.5 mL of DI water at 50 °C. The two solutions were then combined. The combined solution was dried at 120 °C in air for 24 hours, then crushed and sieved to 212 microns. 0.6 g of the sieved precursor was carburized at a ramp rate of 10 °C/min to 850 °C for 5 hr under 100 sccm of H2 gas. After carburization the sample was cooled under 30 sccm N2 and passivated under 30 sccm 1% O2/N2 for 2 hours. |  | 0 | 850 | 10 | H2 | 2 | 5 | 100 | [12 empty] | 850 | 10 | 100 | 1.609438 | 1 | 1 | 0.8571429 | 0.5 | 1 | 0.7686218 | 1 | 1
1 g of ammonium heptamolybdate tetrahydrate dissolved in 6 mL of DI water. Separately, 0.5 g of sucrose dissolved in 1.5 mL of DI water at 50 °C. The two solutions were then combined. The combined solution was dried at 120 °C in air for 24 hours, then crushed and sieved to 212 microns. 0.6 g of the sieved precursor was carburized at a ramp rate of 10 °C/min to 850 °C for 10 hr under 30 sccm of H2 gas. After carburization the sample was cooled under 30 sccm N2 and passivated under 30 sccm 1% O2/N2 for 2 hours. |  | 0 | 850 | 10 | H2 | 2 | 10 | 30 | [12 empty] | 850 | 10 | 30 | 2.302585 | 1 | 1 | 0.8571429 | 0.5 | 0 | 1 | 1 | 1
1 g of ammonium heptamolybdate tetrahydrate dissolved in 6 mL of DI water. Separately, 0.5 g of sucrose dissolved in 1.5 mL of DI water at 50 °C. The two solutions were then combined. The combined solution was dried at 120 °C in air for 24 hours, then crushed and sieved to 212 microns. 0.6 g of the sieved precursor was carburized at a ramp rate of 10 °C/min to 850 °C for 10 hr under 60 sccm of H2 gas. After carburization the sample was cooled under 30 sccm N2 and passivated under 30 sccm 1% O2/N2 for 2 hours. |  | 0 | 850 | 10 | H2 | 2 | 10 | 60 | [12 empty] | 850 | 10 | 60 | 2.302585 | 1 | 1 | 0.8571429 | 0.5 | 0.4285714 | 1 | 1 | 1
1 g of ammonium heptamolybdate tetrahydrate dissolved in 6 mL of DI water. Separately, 0.5 g of sucrose dissolved in 1.5 mL of DI water at 50 °C. The two solutions were then combined. The combined solution was dried at 120 °C in air for 24 hours, then crushed and sieved to 212 microns. 0.6 g of the sieved precursor was carburized at a ramp rate of 10 °C/min to 850 °C for 10 hr under 100 sccm of H2 gas. After carburization the sample was cooled under 30 sccm N2 and passivated under 30 sccm 1% O2/N2 for 2 hours. |  | 0 | 850 | 10 | H2 | 2 | 10 | 100 | [12 empty] | 850 | 10 | 100 | 2.302585 | 1 | 1 | 0.8571429 | 0.5 | 1 | 1 | 1 | 1
1 g of ammonium heptamolybdate tetrahydrate dissolved in 4 mL of DI water. Separately, 2 g of sucrose dissolved in 3.5 mL of DI water at 50 °C. The two solutions were then combined. The combined solution was dried at 120 °C in air for 24 hours, then crushed and sieved to 212 microns. 0.6 g of the sieved precursor was carburized at a ramp rate of 10 °C/min to 850 °C for 0.5 hr under 30 sccm of N2 gas. After carburization the sample was cooled under 30 sccm N2 and passivated under 30 sccm 1% O2/N2 for 2 hours. |  | 0 | 850 | 10 | N2 | 0.5 | 0.5 | 30 | [12 empty] | 850 | 10 | 30 | -0.6931472 | -1 | 0 | 0.8571429 | 0.5 | 0 | 0 | 0 | 0
1 g of ammonium heptamolybdate tetrahydrate dissolved in 4 mL of DI water. Separately, 2 g of sucrose dissolved in 3.5 mL of DI water at 50 °C. The two solutions were then combined. The combined solution was dried at 120 °C in air for 24 hours, then crushed and sieved to 212 microns. 0.6 g of the sieved precursor was carburized at a ramp rate of 10 °C/min to 850 °C for 0.5 hr under 60 sccm of N2 gas. After carburization the sample was cooled under 30 sccm N2 and passivated under 30 sccm 1% O2/N2 for 2 hours. |  | 0 | 850 | 10 | N2 | 0.5 | 0.5 | 60 | [12 empty] | 850 | 10 | 60 | -0.6931472 | -1 | 0 | 0.8571429 | 0.5 | 0.4285714 | 0 | 0 | 0
1 g of ammonium heptamolybdate tetrahydrate dissolved in 4 mL of DI water. Separately, 2 g of sucrose dissolved in 3.5 mL of DI water at 50 °C. The two solutions were then combined. The combined solution was dried at 120 °C in air for 24 hours, then crushed and sieved to 212 microns. 0.6 g of the sieved precursor was carburized at a ramp rate of 10 °C/min to 850 °C for 0.5 hr under 100 sccm of N2 gas. After carburization the sample was cooled under 30 sccm N2 and passivated under 30 sccm 1% O2/N2 for 2 hours. |  | 0 | 850 | 10 | N2 | 0.5 | 0.5 | 100 | [12 empty] | 850 | 10 | 100 | -0.6931472 | -1 | 0 | 0.8571429 | 0.5 | 1 | 0 | 0 | 0
1 g of ammonium heptamolybdate tetrahydrate dissolved in 4 mL of DI water. Separately, 2 g of sucrose dissolved in 3.5 mL of DI water at 50 °C. The two solutions were then combined. The combined solution was dried at 120 °C in air for 24 hours, then crushed and sieved to 212 microns. 0.6 g of the sieved precursor was carburized at a ramp rate of 10 °C/min to 850 °C for 2 hr under 30 sccm of N2 gas. After carburization the sample was cooled under 30 sccm N2 and passivated under 30 sccm 1% O2/N2 for 2 hours. |  | 0 | 850 | 10 | N2 | 0.5 | 2 | 30 | [12 empty] | 850 | 10 | 30 | 0.6931472 | -1 | 0 | 0.8571429 | 0.5 | 0 | 0.4627564 | 0 | 0
1 g of ammonium heptamolybdate tetrahydrate dissolved in 4 mL of DI water. Separately, 2 g of sucrose dissolved in 3.5 mL of DI water at 50 °C. The two solutions were then combined. The combined solution was dried at 120 °C in air for 24 hours, then crushed and sieved to 212 microns. 0.6 g of the sieved precursor was carburized at a ramp rate of 10 °C/min to 850 °C for 2 hr under 60 sccm of N2 gas. After carburization the sample was cooled under 30 sccm N2 and passivated under 30 sccm 1% O2/N2 for 2 hours. |  | 0 | 850 | 10 | N2 | 0.5 | 2 | 60 | [12 empty] | 850 | 10 | 60 | 0.6931472 | -1 | 0 | 0.8571429 | 0.5 | 0.4285714 | 0.4627564 | 0 | 0
1 g of ammonium heptamolybdate tetrahydrate dissolved in 4 mL of DI water. Separately, 2 g of sucrose dissolved in 3.5 mL of DI water at 50 °C. The two solutions were then combined. The combined solution was dried at 120 °C in air for 24 hours, then crushed and sieved to 212 microns. 0.6 g of the sieved precursor was carburized at a ramp rate of 10 °C/min to 850 °C for 2 hr under 100 sccm of N2 gas. After carburization the sample was cooled under 30 sccm N2 and passivated under 30 sccm 1% O2/N2 for 2 hours. |  | 0 | 850 | 10 | N2 | 0.5 | 2 | 100 | [12 empty] | 850 | 10 | 100 | 0.6931472 | -1 | 0 | 0.8571429 | 0.5 | 1 | 0.4627564 | 0 | 0
1 g of ammonium heptamolybdate tetrahydrate dissolved in 4 mL of DI water. Separately, 2 g of sucrose dissolved in 3.5 mL of DI water at 50 °C. The two solutions were then combined. The combined solution was dried at 120 °C in air for 24 hours, then crushed and sieved to 212 microns. 0.6 g of the sieved precursor was carburized at a ramp rate of 10 °C/min to 850 °C for 5 hr under 30 sccm of N2 gas. After carburization the sample was cooled under 30 sccm N2 and passivated under 30 sccm 1% O2/N2 for 2 hours. |  | 0 | 850 | 10 | N2 | 0.5 | 5 | 30 | [12 empty] | 850 | 10 | 30 | 1.609438 | -1 | 0 | 0.8571429 | 0.5 | 0 | 0.7686218 | 0 | 0
1 g of ammonium heptamolybdate tetrahydrate dissolved in 4 mL of DI water. Separately, 2 g of sucrose dissolved in 3.5 mL of DI water at 50 °C. The two solutions were then combined. The combined solution was dried at 120 °C in air for 24 hours, then crushed and sieved to 212 microns. 0.6 g of the sieved precursor was carburized at a ramp rate of 10 °C/min to 850 °C for 5 hr under 60 sccm of N2 gas. After carburization the sample was cooled under 30 sccm N2 and passivated under 30 sccm 1% O2/N2 for 2 hours. |  | 0 | 850 | 10 | N2 | 0.5 | 5 | 60 | [12 empty] | 850 | 10 | 60 | 1.609438 | -1 | 0 | 0.8571429 | 0.5 | 0.4285714 | 0.7686218 | 0 | 0
1 g of ammonium heptamolybdate tetrahydrate dissolved in 4 mL of DI water. Separately, 2 g of sucrose dissolved in 3.5 mL of DI water at 50 °C. The two solutions were then combined. The combined solution was dried at 120 °C in air for 24 hours, then crushed and sieved to 212 microns. 0.6 g of the sieved precursor was carburized at a ramp rate of 10 °C/min to 850 °C for 5 hr under 100 sccm of N2 gas. After carburization the sample was cooled under 30 sccm N2 and passivated under 30 sccm 1% O2/N2 for 2 hours. |  | 0 | 850 | 10 | N2 | 0.5 | 5 | 100 | [12 empty] | 850 | 10 | 100 | 1.609438 | -1 | 0 | 0.8571429 | 0.5 | 1 | 0.7686218 | 0 | 0
1 g of ammonium heptamolybdate tetrahydrate dissolved in 4 mL of DI water. Separately, 2 g of sucrose dissolved in 3.5 mL of DI water at 50 °C. The two solutions were then combined. The combined solution was dried at 120 °C in air for 24 hours, then crushed and sieved to 212 microns. 0.6 g of the sieved precursor was carburized at a ramp rate of 10 °C/min to 850 °C for 10 hr under 30 sccm of N2 gas. After carburization the sample was cooled under 30 sccm N2 and passivated under 30 sccm 1% O2/N2 for 2 hours. |  | 0 | 850 | 10 | N2 | 0.5 | 10 | 30 | [12 empty] | 850 | 10 | 30 | 2.302585 | -1 | 0 | 0.8571429 | 0.5 | 0 | 1 | 0 | 0
1 g of ammonium heptamolybdate tetrahydrate dissolved in 4 mL of DI water. Separately, 2 g of sucrose dissolved in 3.5 mL of DI water at 50 °C. The two solutions were then combined. The combined solution was dried at 120 °C in air for 24 hours, then crushed and sieved to 212 microns. 0.6 g of the sieved precursor was carburized at a ramp rate of 10 °C/min to 850 °C for 10 hr under 60 sccm of N2 gas. After carburization the sample was cooled under 30 sccm N2 and passivated under 30 sccm 1% O2/N2 for 2 hours. |  | 0 | 850 | 10 | N2 | 0.5 | 10 | 60 | [12 empty] | 850 | 10 | 60 | 2.302585 | -1 | 0 | 0.8571429 | 0.5 | 0.4285714 | 1 | 0 | 0
1 g of ammonium heptamolybdate tetrahydrate dissolved in 4 mL of DI water. Separately, 2 g of sucrose dissolved in 3.5 mL of DI water at 50 °C. The two solutions were then combined. The combined solution was dried at 120 °C in air for 24 hours, then crushed and sieved to 212 microns. 0.6 g of the sieved precursor was carburized at a ramp rate of 10 °C/min to 850 °C for 10 hr under 100 sccm of N2 gas. After carburization the sample was cooled under 30 sccm N2 and passivated under 30 sccm 1% O2/N2 for 2 hours. |  | 0 | 850 | 10 | N2 | 0.5 | 10 | 100 | [12 empty] | 850 | 10 | 100 | 2.302585 | -1 | 0 | 0.8571429 | 0.5 | 1 | 1 | 0 | 0
1 g of ammonium heptamolybdate tetrahydrate dissolved in 5.5 mL of DI water. Separately, 1 g of sucrose dissolved in 2 mL of DI water at 50 °C. The two solutions were then combined. The combined solution was dried at 120 °C in air for 24 hours, then crushed and sieved to 212 microns. 0.6 g of the sieved precursor was carburized at a ramp rate of 10 °C/min to 850 °C for 0.5 hr under 30 sccm of N2 gas. After carburization the sample was cooled under 30 sccm N2 and passivated under 30 sccm 1% O2/N2 for 2 hours. |  | 0 | 850 | 10 | N2 | 1 | 0.5 | 30 | [12 empty] | 850 | 10 | 30 | -0.6931472 | 0 | 0 | 0.8571429 | 0.5 | 0 | 0 | 0.5 | 0
1 g of ammonium heptamolybdate tetrahydrate dissolved in 5.5 mL of DI water. Separately, 1 g of sucrose dissolved in 2 mL of DI water at 50 °C. The two solutions were then combined. The combined solution was dried at 120 °C in air for 24 hours, then crushed and sieved to 212 microns. 0.6 g of the sieved precursor was carburized at a ramp rate of 10 °C/min to 850 °C for 0.5 hr under 60 sccm of N2 gas. After carburization the sample was cooled under 30 sccm N2 and passivated under 30 sccm 1% O2/N2 for 2 hours. |  | 0 | 850 | 10 | N2 | 1 | 0.5 | 60 | [12 empty] | 850 | 10 | 60 | -0.6931472 | 0 | 0 | 0.8571429 | 0.5 | 0.4285714 | 0 | 0.5 | 0
1 g of ammonium heptamolybdate tetrahydrate dissolved in 5.5 mL of DI water. Separately, 1 g of sucrose dissolved in 2 mL of DI water at 50 °C. The two solutions were then combined. The combined solution was dried at 120 °C in air for 24 hours, then crushed and sieved to 212 microns. 0.6 g of the sieved precursor was carburized at a ramp rate of 10 °C/min to 850 °C for 0.5 hr under 100 sccm of N2 gas. After carburization the sample was cooled under 30 sccm N2 and passivated under 30 sccm 1% O2/N2 for 2 hours. |  | 0 | 850 | 10 | N2 | 1 | 0.5 | 100 | [12 empty] | 850 | 10 | 100 | -0.6931472 | 0 | 0 | 0.8571429 | 0.5 | 1 | 0 | 0.5 | 0
1 g of ammonium heptamolybdate tetrahydrate dissolved in 5.5 mL of DI water. Separately, 1 g of sucrose dissolved in 2 mL of DI water at 50 °C. The two solutions were then combined. The combined solution was dried at 120 °C in air for 24 hours, then crushed and sieved to 212 microns. 0.6 g of the sieved precursor was carburized at a ramp rate of 10 °C/min to 850 °C for 2 hr under 30 sccm of N2 gas. After carburization the sample was cooled under 30 sccm N2 and passivated under 30 sccm 1% O2/N2 for 2 hours. |  | 0 | 850 | 10 | N2 | 1 | 2 | 30 | [12 empty] | 850 | 10 | 30 | 0.6931472 | 0 | 0 | 0.8571429 | 0.5 | 0 | 0.4627564 | 0.5 | 0
1 g of ammonium heptamolybdate tetrahydrate dissolved in 5.5 mL of DI water. Separately, 1 g of sucrose dissolved in 2 mL of DI water at 50 °C. The two solutions were then combined. The combined solution was dried at 120 °C in air for 24 hours, then crushed and sieved to 212 microns. 0.6 g of the sieved precursor was carburized at a ramp rate of 10 °C/min to 850 °C for 2 hr under 60 sccm of N2 gas. After carburization the sample was cooled under 30 sccm N2 and passivated under 30 sccm 1% O2/N2 for 2 hours. |  | 0 | 850 | 10 | N2 | 1 | 2 | 60 | [12 empty] | 850 | 10 | 60 | 0.6931472 | 0 | 0 | 0.8571429 | 0.5 | 0.4285714 | 0.4627564 | 0.5 | 0
1 g of ammonium heptamolybdate tetrahydrate dissolved in 5.5 mL of DI water. Separately, 1 g of sucrose dissolved in 2 mL of DI water at 50 °C. The two solutions were then combined. The combined solution was dried at 120 °C in air for 24 hours, then crushed and sieved to 212 microns. 0.6 g of the sieved precursor was carburized at a ramp rate of 10 °C/min to 850 °C for 2 hr under 100 sccm of N2 gas. After carburization the sample was cooled under 30 sccm N2 and passivated under 30 sccm 1% O2/N2 for 2 hours. |  | 0 | 850 | 10 | N2 | 1 | 2 | 100 | [12 empty] | 850 | 10 | 100 | 0.6931472 | 0 | 0 | 0.8571429 | 0.5 | 1 | 0.4627564 | 0.5 | 0
1 g of ammonium heptamolybdate tetrahydrate dissolved in 5.5 mL of DI water. Separately, 1 g of sucrose dissolved in 2 mL of DI water at 50 °C. The two solutions were then combined. The combined solution was dried at 120 °C in air for 24 hours, then crushed and sieved to 212 microns. 0.6 g of the sieved precursor was carburized at a ramp rate of 10 °C/min to 850 °C for 5 hr under 30 sccm of N2 gas. After carburization the sample was cooled under 30 sccm N2 and passivated under 30 sccm 1% O2/N2 for 2 hours. |  | 0 | 850 | 10 | N2 | 1 | 5 | 30 | [12 empty] | 850 | 10 | 30 | 1.609438 | 0 | 0 | 0.8571429 | 0.5 | 0 | 0.7686218 | 0.5 | 0
1 g of ammonium heptamolybdate tetrahydrate dissolved in 5.5 mL of DI water. Separately, 1 g of sucrose dissolved in 2 mL of DI water at 50 °C. The two solutions were then combined. The combined solution was dried at 120 °C in air for 24 hours, then crushed and sieved to 212 microns. 0.6 g of the sieved precursor was carburized at a ramp rate of 10 °C/min to 850 °C for 5 hr under 60 sccm of N2 gas. After carburization the sample was cooled under 30 sccm N2 and passivated under 30 sccm 1% O2/N2 for 2 hours. |  | 0 | 850 | 10 | N2 | 1 | 5 | 60 | [12 empty] | 850 | 10 | 60 | 1.609438 | 0 | 0 | 0.8571429 | 0.5 | 0.4285714 | 0.7686218 | 0.5 | 0
1 g of ammonium heptamolybdate tetrahydrate dissolved in 5.5 mL of DI water. Separately, 1 g of sucrose dissolved in 2 mL of DI water at 50 °C. The two solutions were then combined. The combined solution was dried at 120 °C in air for 24 hours, then crushed and sieved to 212 microns. 0.6 g of the sieved precursor was carburized at a ramp rate of 10 °C/min to 850 °C for 5 hr under 100 sccm of N2 gas. After carburization the sample was cooled under 30 sccm N2 and passivated under 30 sccm 1% O2/N2 for 2 hours. |  | 0 | 850 | 10 | N2 | 1 | 5 | 100 | [12 empty] | 850 | 10 | 100 | 1.609438 | 0 | 0 | 0.8571429 | 0.5 | 1 | 0.7686218 | 0.5 | 0
1 g of ammonium heptamolybdate tetrahydrate dissolved in 5.5 mL of DI water. Separately, 1 g of sucrose dissolved in 2 mL of DI water at 50 °C. The two solutions were then combined. The combined solution was dried at 120 °C in air for 24 hours, then crushed and sieved to 212 microns. 0.6 g of the sieved precursor was carburized at a ramp rate of 10 °C/min to 850 °C for 10 hr under 30 sccm of N2 gas. After carburization the sample was cooled under 30 sccm N2 and passivated under 30 sccm 1% O2/N2 for 2 hours. |  | 0 | 850 | 10 | N2 | 1 | 10 | 30 | [12 empty] | 850 | 10 | 30 | 2.302585 | 0 | 0 | 0.8571429 | 0.5 | 0 | 1 | 0.5 | 0
1 g of ammonium heptamolybdate tetrahydrate dissolved in 5.5 mL of DI water. Separately, 1 g of sucrose dissolved in 2 mL of DI water at 50 °C. The two solutions were then combined. The combined solution was dried at 120 °C in air for 24 hours, then crushed and sieved to 212 microns. 0.6 g of the sieved precursor was carburized at a ramp rate of 10 °C/min to 850 °C for 10 hr under 60 sccm of N2 gas. After carburization the sample was cooled under 30 sccm N2 and passivated under 30 sccm 1% O2/N2 for 2 hours. |  | 0 | 850 | 10 | N2 | 1 | 10 | 60 | [12 empty] | 850 | 10 | 60 | 2.302585 | 0 | 0 | 0.8571429 | 0.5 | 0.4285714 | 1 | 0.5 | 0
1 g of ammonium heptamolybdate tetrahydrate dissolved in 5.5 mL of DI water. Separately, 1 g of sucrose dissolved in 2 mL of DI water at 50 °C. The two solutions were then combined. The combined solution was dried at 120 °C in air for 24 hours, then crushed and sieved to 212 microns. 0.6 g of the sieved precursor was carburized at a ramp rate of 10 °C/min to 850 °C for 10 hr under 100 sccm of N2 gas. After carburization the sample was cooled under 30 sccm N2 and passivated under 30 sccm 1% O2/N2 for 2 hours. |  | 0 | 850 | 10 | N2 | 1 | 10 | 100 | [12 empty] | 850 | 10 | 100 | 2.302585 | 0 | 0 | 0.8571429 | 0.5 | 1 | 1 | 0.5 | 0
1 g of ammonium heptamolybdate tetrahydrate dissolved in 6 mL of DI water. Separately, 0.5 g of sucrose dissolved in 1.5 mL of DI water at 50 °C. The two solutions were then combined. The combined solution was dried at 120 °C in air for 24 hours, then crushed and sieved to 212 microns. 0.6 g of the sieved precursor was carburized at a ramp rate of 10 °C/min to 850 °C for 0.5 hr under 30 sccm of N2 gas. After carburization the sample was cooled under 30 sccm N2 and passivated under 30 sccm 1% O2/N2 for 2 hours. |  | 0 | 850 | 10 | N2 | 2 | 0.5 | 30 | [12 empty] | 850 | 10 | 30 | -0.6931472 | 1 | 0 | 0.8571429 | 0.5 | 0 | 0 | 1 | 0
1 g of ammonium heptamolybdate tetrahydrate dissolved in 6 mL of DI water. Separately, 0.5 g of sucrose dissolved in 1.5 mL of DI water at 50 °C. The two solutions were then combined. The combined solution was dried at 120 °C in air for 24 hours, then crushed and sieved to 212 microns. 0.6 g of the sieved precursor was carburized at a ramp rate of 10 °C/min to 850 °C for 0.5 hr under 60 sccm of N2 gas. After carburization the sample was cooled under 30 sccm N2 and passivated under 30 sccm 1% O2/N2 for 2 hours. |  | 0 | 850 | 10 | N2 | 2 | 0.5 | 60 | [12 empty] | 850 | 10 | 60 | -0.6931472 | 1 | 0 | 0.8571429 | 0.5 | 0.4285714 | 0 | 1 | 0
1 g of ammonium heptamolybdate tetrahydrate dissolved in 6 mL of DI water. Separately, 0.5 g of sucrose dissolved in 1.5 mL of DI water at 50 °C. The two solutions were then combined. The combined solution was dried at 120 °C in air for 24 hours, then crushed and sieved to 212 microns. 0.6 g of the sieved precursor was carburized at a ramp rate of 10 °C/min to 850 °C for 0.5 hr under 100 sccm of N2 gas. After carburization the sample was cooled under 30 sccm N2 and passivated under 30 sccm 1% O2/N2 for 2 hours. |  | 0 | 850 | 10 | N2 | 2 | 0.5 | 100 | [12 empty] | 850 | 10 | 100 | -0.6931472 | 1 | 0 | 0.8571429 | 0.5 | 1 | 0 | 1 | 0
1 g of ammonium heptamolybdate tetrahydrate dissolved in 6 mL of DI water. Separately, 0.5 g of sucrose dissolved in 1.5 mL of DI water at 50 °C. The two solutions were then combined. The combined solution was dried at 120 °C in air for 24 hours, then crushed and sieved to 212 microns. 0.6 g of the sieved precursor was carburized at a ramp rate of 10 °C/min to 850 °C for 2 hr under 30 sccm of N2 gas. After carburization the sample was cooled under 30 sccm N2 and passivated under 30 sccm 1% O2/N2 for 2 hours. |  | 0 | 850 | 10 | N2 | 2 | 2 | 30 | [12 empty] | 850 | 10 | 30 | 0.6931472 | 1 | 0 | 0.8571429 | 0.5 | 0 | 0.4627564 | 1 | 0
1 g of ammonium heptamolybdate tetrahydrate dissolved in 6 mL of DI water. Separately, 0.5 g of sucrose dissolved in 1.5 mL of DI water at 50 °C. The two solutions were then combined. The combined solution was dried at 120 °C in air for 24 hours, then crushed and sieved to 212 microns. 0.6 g of the sieved precursor was carburized at a ramp rate of 10 °C/min to 850 °C for 2 hr under 60 sccm of N2 gas. After carburization the sample was cooled under 30 sccm N2 and passivated under 30 sccm 1% O2/N2 for 2 hours. |  | 0 | 850 | 10 | N2 | 2 | 2 | 60 | [12 empty] | 850 | 10 | 60 | 0.6931472 | 1 | 0 | 0.8571429 | 0.5 | 0.4285714 | 0.4627564 | 1 | 0
1 g of ammonium heptamolybdate tetrahydrate dissolved in 6 mL of DI water. Separately, 0.5 g of sucrose dissolved in 1.5 mL of DI water at 50 °C. The two solutions were then combined. The combined solution was dried at 120 °C in air for 24 hours, then crushed and sieved to 212 microns. 0.6 g of the sieved precursor was carburized at a ramp rate of 10 °C/min to 850 °C for 2 hr under 100 sccm of N2 gas. After carburization the sample was cooled under 30 sccm N2 and passivated under 30 sccm 1% O2/N2 for 2 hours. |  | 0 | 850 | 10 | N2 | 2 | 2 | 100 | [12 empty] | 850 | 10 | 100 | 0.6931472 | 1 | 0 | 0.8571429 | 0.5 | 1 | 0.4627564 | 1 | 0
1 g of ammonium heptamolybdate tetrahydrate dissolved in 6 mL of DI water. Separately, 0.5 g of sucrose dissolved in 1.5 mL of DI water at 50 °C. The two solutions were then combined. The combined solution was dried at 120 °C in air for 24 hours, then crushed and sieved to 212 microns. 0.6 g of the sieved precursor was carburized at a ramp rate of 10 °C/min to 850 °C for 5 hr under 30 sccm of N2 gas. After carburization the sample was cooled under 30 sccm N2 and passivated under 30 sccm 1% O2/N2 for 2 hours. |  | 0 | 850 | 10 | N2 | 2 | 5 | 30 | [12 empty] | 850 | 10 | 30 | 1.609438 | 1 | 0 | 0.8571429 | 0.5 | 0 | 0.7686218 | 1 | 0
1 g of ammonium heptamolybdate tetrahydrate dissolved in 6 mL of DI water. Separately, 0.5 g of sucrose dissolved in 1.5 mL of DI water at 50 °C. The two solutions were then combined. The combined solution was dried at 120 °C in air for 24 hours, then crushed and sieved to 212 microns. 0.6 g of the sieved precursor was carburized at a ramp rate of 10 °C/min to 850 °C for 5 hr under 60 sccm of N2 gas. After carburization the sample was cooled under 30 sccm N2 and passivated under 30 sccm 1% O2/N2 for 2 hours. |  | 0 | 850 | 10 | N2 | 2 | 5 | 60 | [12 empty] | 850 | 10 | 60 | 1.609438 | 1 | 0 | 0.8571429 | 0.5 | 0.4285714 | 0.7686218 | 1 | 0
1 g of ammonium heptamolybdate tetrahydrate dissolved in 6 mL of DI water. Separately, 0.5 g of sucrose dissolved in 1.5 mL of DI water at 50 °C. The two solutions were then combined. The combined solution was dried at 120 °C in air for 24 hours, then crushed and sieved to 212 microns. 0.6 g of the sieved precursor was carburized at a ramp rate of 10 °C/min to 850 °C for 5 hr under 100 sccm of N2 gas. After carburization the sample was cooled under 30 sccm N2 and passivated under 30 sccm 1% O2/N2 for 2 hours. |  | 0 | 850 | 10 | N2 | 2 | 5 | 100 | [12 empty] | 850 | 10 | 100 | 1.609438 | 1 | 0 | 0.8571429 | 0.5 | 1 | 0.7686218 | 1 | 0
1 g of ammonium heptamolybdate tetrahydrate dissolved in 6 mL of DI water. Separately, 0.5 g of sucrose dissolved in 1.5 mL of DI water at 50 °C. The two solutions were then combined. The combined solution was dried at 120 °C in air for 24 hours, then crushed and sieved to 212 microns. 0.6 g of the sieved precursor was carburized at a ramp rate of 10 °C/min to 850 °C for 10 hr under 30 sccm of N2 gas. After carburization the sample was cooled under 30 sccm N2 and passivated under 30 sccm 1% O2/N2 for 2 hours. |  | 0 | 850 | 10 | N2 | 2 | 10 | 30 | [12 empty] | 850 | 10 | 30 | 2.302585 | 1 | 0 | 0.8571429 | 0.5 | 0 | 1 | 1 | 0
1 g of ammonium heptamolybdate tetrahydrate dissolved in 6 mL of DI water. Separately, 0.5 g of sucrose dissolved in 1.5 mL of DI water at 50 °C. The two solutions were then combined. The combined solution was dried at 120 °C in air for 24 hours, then crushed and sieved to 212 microns. 0.6 g of the sieved precursor was carburized at a ramp rate of 10 °C/min to 850 °C for 10 hr under 60 sccm of N2 gas. After carburization the sample was cooled under 30 sccm N2 and passivated under 30 sccm 1% O2/N2 for 2 hours. |  | 0 | 850 | 10 | N2 | 2 | 10 | 60 | [12 empty] | 850 | 10 | 60 | 2.302585 | 1 | 0 | 0.8571429 | 0.5 | 0.4285714 | 1 | 1 | 0
1 g of ammonium heptamolybdate tetrahydrate dissolved in 6 mL of DI water. Separately, 0.5 g of sucrose dissolved in 1.5 mL of DI water at 50 °C. The two solutions were then combined. The combined solution was dried at 120 °C in air for 24 hours, then crushed and sieved to 212 microns. 0.6 g of the sieved precursor was carburized at a ramp rate of 10 °C/min to 850 °C for 10 hr under 100 sccm of N2 gas. After carburization the sample was cooled under 30 sccm N2 and passivated under 30 sccm 1% O2/N2 for 2 hours. |  | 0 | 850 | 10 | N2 | 2 | 10 | 100 | [12 empty] | 850 | 10 | 100 | 2.302585 | 1 | 0 | 0.8571429 | 0.5 | 1 | 1 | 1 | 0
1 g of ammonium heptamolybdate tetrahydrate dissolved in 4 mL of DI water. Separately, 2 g of sucrose dissolved in 3.5 mL of DI water at 50 °C. The two solutions were then combined. The combined solution was dried at 120 °C in air for 24 hours, then crushed and sieved to 212 microns. 0.6 g of the sieved precursor was carburized at a ramp rate of 15 °C/min to 850 °C for 0.5 hr under 30 sccm of H2 gas. After carburization the sample was cooled under 30 sccm N2 and passivated under 30 sccm 1% O2/N2 for 2 hours. |  | 0 | 850 | 15 | H2 | 0.5 | 0.5 | 30 | [12 empty] | 850 | 15 | 30 | -0.6931472 | -1 | 1 | 0.8571429 | 1 | 0 | 0 | 0 | 1
1 g of ammonium heptamolybdate tetrahydrate dissolved in 4 mL of DI water. Separately, 2 g of sucrose dissolved in 3.5 mL of DI water at 50 °C. The two solutions were then combined. The combined solution was dried at 120 °C in air for 24 hours, then crushed and sieved to 212 microns. 0.6 g of the sieved precursor was carburized at a ramp rate of 15 °C/min to 850 °C for 0.5 hr under 60 sccm of H2 gas. After carburization the sample was cooled under 30 sccm N2 and passivated under 30 sccm 1% O2/N2 for 2 hours. |  | 0 | 850 | 15 | H2 | 0.5 | 0.5 | 60 | [12 empty] | 850 | 15 | 60 | -0.6931472 | -1 | 1 | 0.8571429 | 1 | 0.4285714 | 0 | 0 | 1
1 g of ammonium heptamolybdate tetrahydrate dissolved in 4 mL of DI water. Separately, 2 g of sucrose dissolved in 3.5 mL of DI water at 50 °C. The two solutions were then combined. The combined solution was dried at 120 °C in air for 24 hours, then crushed and sieved to 212 microns. 0.6 g of the sieved precursor was carburized at a ramp rate of 15 °C/min to 850 °C for 0.5 hr under 100 sccm of H2 gas. After carburization the sample was cooled under 30 sccm N2 and passivated under 30 sccm 1% O2/N2 for 2 hours. |  | 0 | 850 | 15 | H2 | 0.5 | 0.5 | 100 | [12 empty] | 850 | 15 | 100 | -0.6931472 | -1 | 1 | 0.8571429 | 1 | 1 | 0 | 0 | 1
1 g of ammonium heptamolybdate tetrahydrate dissolved in 4 mL of DI water. Separately, 2 g of sucrose dissolved in 3.5 mL of DI water at 50 °C. The two solutions were then combined. The combined solution was dried at 120 °C in air for 24 hours, then crushed and sieved to 212 microns. 0.6 g of the sieved precursor was carburized at a ramp rate of 15 °C/min to 850 °C for 2 hr under 30 sccm of H2 gas. After carburization the sample was cooled under 30 sccm N2 and passivated under 30 sccm 1% O2/N2 for 2 hours. |  | 0 | 850 | 15 | H2 | 0.5 | 2 | 30 | [12 empty] | 850 | 15 | 30 | 0.6931472 | -1 | 1 | 0.8571429 | 1 | 0 | 0.4627564 | 0 | 1
1 g of ammonium heptamolybdate tetrahydrate dissolved in 4 mL of DI water. Separately, 2 g of sucrose dissolved in 3.5 mL of DI water at 50 °C. The two solutions were then combined. The combined solution was dried at 120 °C in air for 24 hours, then crushed and sieved to 212 microns. 0.6 g of the sieved precursor was carburized at a ramp rate of 15 °C/min to 850 °C for 2 hr under 60 sccm of H2 gas. After carburization the sample was cooled under 30 sccm N2 and passivated under 30 sccm 1% O2/N2 for 2 hours. |  | 0 | 850 | 15 | H2 | 0.5 | 2 | 60 | [12 empty] | 850 | 15 | 60 | 0.6931472 | -1 | 1 | 0.8571429 | 1 | 0.4285714 | 0.4627564 | 0 | 1
1 g of ammonium heptamolybdate tetrahydrate dissolved in 4 mL of DI water. Separately, 2 g of sucrose dissolved in 3.5 mL of DI water at 50 °C. The two solutions were then combined. The combined solution was dried at 120 °C in air for 24 hours, then crushed and sieved to 212 microns. 0.6 g of the sieved precursor was carburized at a ramp rate of 15 °C/min to 850 °C for 2 hr under 100 sccm of H2 gas. After carburization the sample was cooled under 30 sccm N2 and passivated under 30 sccm 1% O2/N2 for 2 hours. |  | 0 | 850 | 15 | H2 | 0.5 | 2 | 100 | [12 empty] | 850 | 15 | 100 | 0.6931472 | -1 | 1 | 0.8571429 | 1 | 1 | 0.4627564 | 0 | 1
1 g of ammonium heptamolybdate tetrahydrate dissolved in 4 mL of DI water. Separately, 2 g of sucrose dissolved in 3.5 mL of DI water at 50 °C. The two solutions were then combined. The combined solution was dried at 120 °C in air for 24 hours, then crushed and sieved to 212 microns. 0.6 g of the sieved precursor was carburized at a ramp rate of 15 °C/min to 850 °C for 5 hr under 30 sccm of H2 gas. After carburization the sample was cooled under 30 sccm N2 and passivated under 30 sccm 1% O2/N2 for 2 hours. |  | 0 | 850 | 15 | H2 | 0.5 | 5 | 30 | [12 empty] | 850 | 15 | 30 | 1.609438 | -1 | 1 | 0.8571429 | 1 | 0 | 0.7686218 | 0 | 1
1 g of ammonium heptamolybdate tetrahydrate dissolved in 4 mL of DI water. Separately, 2 g of sucrose dissolved in 3.5 mL of DI water at 50 °C. The two solutions were then combined. The combined solution was dried at 120 °C in air for 24 hours, then crushed and sieved to 212 microns. 0.6 g of the sieved precursor was carburized at a ramp rate of 15 °C/min to 850 °C for 5 hr under 60 sccm of H2 gas. After carburization the sample was cooled under 30 sccm N2 and passivated under 30 sccm 1% O2/N2 for 2 hours. |  | 0 | 850 | 15 | H2 | 0.5 | 5 | 60 | [12 empty] | 850 | 15 | 60 | 1.609438 | -1 | 1 | 0.8571429 | 1 | 0.4285714 | 0.7686218 | 0 | 1
1 g of ammonium heptamolybdate tetrahydrate dissolved in 4 mL of DI water. Separately, 2 g of sucrose dissolved in 3.5 mL of DI water at 50 °C. The two solutions were then combined. The combined solution was dried at 120 °C in air for 24 hours, then crushed and sieved to 212 microns. 0.6 g of the sieved precursor was carburized at a ramp rate of 15 °C/min to 850 °C for 5 hr under 100 sccm of H2 gas. After carburization the sample was cooled under 30 sccm N2 and passivated under 30 sccm 1% O2/N2 for 2 hours. |  | 0 | 850 | 15 | H2 | 0.5 | 5 | 100 | [12 empty] | 850 | 15 | 100 | 1.609438 | -1 | 1 | 0.8571429 | 1 | 1 | 0.7686218 | 0 | 1
1 g of ammonium heptamolybdate tetrahydrate dissolved in 4 mL of DI water. Separately, 2 g of sucrose dissolved in 3.5 mL of DI water at 50 °C. The two solutions were then combined. The combined solution was dried at 120 °C in air for 24 hours, then crushed and sieved to 212 microns. 0.6 g of the sieved precursor was carburized at a ramp rate of 15 °C/min to 850 °C for 10 hr under 30 sccm of H2 gas. After carburization the sample was cooled under 30 sccm N2 and passivated under 30 sccm 1% O2/N2 for 2 hours. |  | 0 | 850 | 15 | H2 | 0.5 | 10 | 30 | [12 empty] | 850 | 15 | 30 | 2.302585 | -1 | 1 | 0.8571429 | 1 | 0 | 1 | 0 | 1
1 g of ammonium heptamolybdate tetrahydrate dissolved in 4 mL of DI water. Separately, 2 g of sucrose dissolved in 3.5 mL of DI water at 50 °C. The two solutions were then combined. The combined solution was dried at 120 °C in air for 24 hours, then crushed and sieved to 212 microns. 0.6 g of the sieved precursor was carburized at a ramp rate of 15 °C/min to 850 °C for 10 hr under 60 sccm of H2 gas. After carburization the sample was cooled under 30 sccm N2 and passivated under 30 sccm 1% O2/N2 for 2 hours. |  | 0 | 850 | 15 | H2 | 0.5 | 10 | 60 | [12 empty] | 850 | 15 | 60 | 2.302585 | -1 | 1 | 0.8571429 | 1 | 0.4285714 | 1 | 0 | 1
1 g of ammonium heptamolybdate tetrahydrate dissolved in 4 mL of DI water. Separately, 2 g of sucrose dissolved in 3.5 mL of DI water at 50 °C. The two solutions were then combined. The combined solution was dried at 120 °C in air for 24 hours, then crushed and sieved to 212 microns. 0.6 g of the sieved precursor was carburized at a ramp rate of 15 °C/min to 850 °C for 10 hr under 100 sccm of H2 gas. After carburization the sample was cooled under 30 sccm N2 and passivated under 30 sccm 1% O2/N2 for 2 hours. |  | 0 | 850 | 15 | H2 | 0.5 | 10 | 100 | [12 empty] | 850 | 15 | 100 | 2.302585 | -1 | 1 | 0.8571429 | 1 | 1 | 1 | 0 | 1
1 g of ammonium heptamolybdate tetrahydrate dissolved in 5.5 mL of DI water. Separately, 1 g of sucrose dissolved in 2 mL of DI water at 50 °C. The two solutions were then combined. The combined solution was dried at 120 °C in air for 24 hours, then crushed and sieved to 212 microns. 0.6 g of the sieved precursor was carburized at a ramp rate of 15 °C/min to 850 °C for 0.5 hr under 30 sccm of H2 gas. After carburization the sample was cooled under 30 sccm N2 and passivated under 30 sccm 1% O2/N2 for 2 hours. |  | 0 | 850 | 15 | H2 | 1 | 0.5 | 30 | [12 empty] | 850 | 15 | 30 | -0.6931472 | 0 | 1 | 0.8571429 | 1 | 0 | 0 | 0.5 | 1
1 g of ammonium heptamolybdate tetrahydrate dissolved in 5.5 mL of DI water. Separately, 1 g of sucrose dissolved in 2 mL of DI water at 50 °C. The two solutions were then combined. The combined solution was dried at 120 °C in air for 24 hours, then crushed and sieved to 212 microns. 0.6 g of the sieved precursor was carburized at a ramp rate of 15 °C/min to 850 °C for 0.5 hr under 60 sccm of H2 gas. After carburization the sample was cooled under 30 sccm N2 and passivated under 30 sccm 1% O2/N2 for 2 hours. |  | 0 | 850 | 15 | H2 | 1 | 0.5 | 60 | [12 empty] | 850 | 15 | 60 | -0.6931472 | 0 | 1 | 0.8571429 | 1 | 0.4285714 | 0 | 0.5 | 1
1 g of ammonium heptamolybdate tetrahydrate dissolved in 5.5 mL of DI water. Separately, 1 g of sucrose dissolved in 2 mL of DI water at 50 °C. The two solutions were then combined. The combined solution was dried at 120 °C in air for 24 hours, then crushed and sieved to 212 microns. 0.6 g of the sieved precursor was carburized at a ramp rate of 15 °C/min to 850 °C for 0.5 hr under 100 sccm of H2 gas. After carburization the sample was cooled under 30 sccm N2 and passivated under 30 sccm 1% O2/N2 for 2 hours. |  | 0 | 850 | 15 | H2 | 1 | 0.5 | 100 | [12 empty] | 850 | 15 | 100 | -0.6931472 | 0 | 1 | 0.8571429 | 1 | 1 | 0 | 0.5 | 1
1 g of ammonium heptamolybdate tetrahydrate dissolved in 5.5 mL of DI water. Separately, 1 g of sucrose dissolved in 2 mL of DI water at 50 °C. The two solutions were then combined. The combined solution was dried at 120 °C in air for 24 hours, then crushed and sieved to 212 microns. 0.6 g of the sieved precursor was carburized at a ramp rate of 15 °C/min to 850 °C for 2 hr under 30 sccm of H2 gas. After carburization the sample was cooled under 30 sccm N2 and passivated under 30 sccm 1% O2/N2 for 2 hours. |  | 0 | 850 | 15 | H2 | 1 | 2 | 30 | [12 empty] | 850 | 15 | 30 | 0.6931472 | 0 | 1 | 0.8571429 | 1 | 0 | 0.4627564 | 0.5 | 1
1 g of ammonium heptamolybdate tetrahydrate dissolved in 5.5 mL of DI water. Separately, 1 g of sucrose dissolved in 2 mL of DI water at 50 °C. The two solutions were then combined. The combined solution was dried at 120 °C in air for 24 hours, then crushed and sieved to 212 microns. 0.6 g of the sieved precursor was carburized at a ramp rate of 15 °C/min to 850 °C for 2 hr under 60 sccm of H2 gas. After carburization the sample was cooled under 30 sccm N2 and passivated under 30 sccm 1% O2/N2 for 2 hours. |  | 0 | 850 | 15 | H2 | 1 | 2 | 60 | [12 empty] | 850 | 15 | 60 | 0.6931472 | 0 | 1 | 0.8571429 | 1 | 0.4285714 | 0.4627564 | 0.5 | 1
1 g of ammonium heptamolybdate tetrahydrate dissolved in 5.5 mL of DI water. Separately, 1 g of sucrose dissolved in 2 mL of DI water at 50 °C. The two solutions were then combined. The combined solution was dried at 120 °C in air for 24 hours, then crushed and sieved to 212 microns. 0.6 g of the sieved precursor was carburized at a ramp rate of 15 °C/min to 850 °C for 2 hr under 100 sccm of H2 gas. After carburization the sample was cooled under 30 sccm N2 and passivated under 30 sccm 1% O2/N2 for 2 hours. |  | 0 | 850 | 15 | H2 | 1 | 2 | 100 | [12 empty] | 850 | 15 | 100 | 0.6931472 | 0 | 1 | 0.8571429 | 1 | 1 | 0.4627564 | 0.5 | 1
1 g of ammonium heptamolybdate tetrahydrate dissolved in 5.5 mL of DI water. Separately, 1 g of sucrose dissolved in 2 mL of DI water at 50 °C. The two solutions were then combined. The combined solution was dried at 120 °C in air for 24 hours, then crushed and sieved to 212 microns. 0.6 g of the sieved precursor was carburized at a ramp rate of 15 °C/min to 850 °C for 5 hr under 30 sccm of H2 gas. After carburization the sample was cooled under 30 sccm N2 and passivated under 30 sccm 1% O2/N2 for 2 hours. |  | 0 | 850 | 15 | H2 | 1 | 5 | 30 | [12 empty] | 850 | 15 | 30 | 1.609438 | 0 | 1 | 0.8571429 | 1 | 0 | 0.7686218 | 0.5 | 1
1 g of ammonium heptamolybdate tetrahydrate dissolved in 5.5 mL of DI water. Separately, 1 g of sucrose dissolved in 2 mL of DI water at 50 °C. The two solutions were then combined. The combined solution was dried at 120 °C in air for 24 hours, then crushed and sieved to 212 microns. 0.6 g of the sieved precursor was carburized at a ramp rate of 15 °C/min to 850 °C for 5 hr under 60 sccm of H2 gas. After carburization the sample was cooled under 30 sccm N2 and passivated under 30 sccm 1% O2/N2 for 2 hours. |  | 0 | 850 | 15 | H2 | 1 | 5 | 60 | [12 empty] | 850 | 15 | 60 | 1.609438 | 0 | 1 | 0.8571429 | 1 | 0.4285714 | 0.7686218 | 0.5 | 1
1 g of ammonium heptamolybdate tetrahydrate dissolved in 5.5 mL of DI water. Separately, 1 g of sucrose dissolved in 2 mL of DI water at 50 °C. The two solutions were then combined. The combined solution was dried at 120 °C in air for 24 hours, then crushed and sieved to 212 microns. 0.6 g of the sieved precursor was carburized at a ramp rate of 15 °C/min to 850 °C for 5 hr under 100 sccm of H2 gas. After carburization the sample was cooled under 30 sccm N2 and passivated under 30 sccm 1% O2/N2 for 2 hours. |  | 0 | 850 | 15 | H2 | 1 | 5 | 100 | [12 empty] | 850 | 15 | 100 | 1.609438 | 0 | 1 | 0.8571429 | 1 | 1 | 0.7686218 | 0.5 | 1
1 g of ammonium heptamolybdate tetrahydrate dissolved in 5.5 mL of DI water. Separately, 1 g of sucrose dissolved in 2 mL of DI water at 50 °C. The two solutions were then combined. The combined solution was dried at 120 °C in air for 24 hours, then crushed and sieved to 212 microns. 0.6 g of the sieved precursor was carburized at a ramp rate of 15 °C/min to 850 °C for 10 hr under 30 sccm of H2 gas. After carburization the sample was cooled under 30 sccm N2 and passivated under 30 sccm 1% O2/N2 for 2 hours. |  | 0 | 850 | 15 | H2 | 1 | 10 | 30 | [12 empty] | 850 | 15 | 30 | 2.302585 | 0 | 1 | 0.8571429 | 1 | 0 | 1 | 0.5 | 1
1 g of ammonium heptamolybdate tetrahydrate dissolved in 5.5 mL of DI water. Separately, 1 g of sucrose dissolved in 2 mL of DI water at 50 °C. The two solutions were then combined. The combined solution was dried at 120 °C in air for 24 hours, then crushed and sieved to 212 microns. 0.6 g of the sieved precursor was carburized at a ramp rate of 15 °C/min to 850 °C for 10 hr under 60 sccm of H2 gas. After carburization the sample was cooled under 30 sccm N2 and passivated under 30 sccm 1% O2/N2 for 2 hours. |  | 0 | 850 | 15 | H2 | 1 | 10 | 60 | [12 empty] | 850 | 15 | 60 | 2.302585 | 0 | 1 | 0.8571429 | 1 | 0.4285714 | 1 | 0.5 | 1
1 g of ammonium heptamolybdate tetrahydrate dissolved in 5.5 mL of DI water. Separately, 1 g of sucrose dissolved in 2 mL of DI water at 50 °C. The two solutions were then combined. The combined solution was dried at 120 °C in air for 24 hours, then crushed and sieved to 212 microns. 0.6 g of the sieved precursor was carburized at a ramp rate of 15 °C/min to 850 °C for 10 hr under 100 sccm of H2 gas. After carburization the sample was cooled under 30 sccm N2 and passivated under 30 sccm 1% O2/N2 for 2 hours. |  | 0 | 850 | 15 | H2 | 1 | 10 | 100 | [12 empty] | 850 | 15 | 100 | 2.302585 | 0 | 1 | 0.8571429 | 1 | 1 | 1 | 0.5 | 1
1 g of ammonium heptamolybdate tetrahydrate dissolved in 6 mL of DI water. Separately, 0.5 g of sucrose dissolved in 1.5 mL of DI water at 50 °C. The two solutions were then combined. The combined solution was dried at 120 °C in air for 24 hours, then crushed and sieved to 212 microns. 0.6 g of the sieved precursor was carburized at a ramp rate of 15 °C/min to 850 °C for 0.5 hr under 30 sccm of H2 gas. After carburization the sample was cooled under 30 sccm N2 and passivated under 30 sccm 1% O2/N2 for 2 hours. |  | 0 | 850 | 15 | H2 | 2 | 0.5 | 30 | [12 empty] | 850 | 15 | 30 | -0.6931472 | 1 | 1 | 0.8571429 | 1 | 0 | 0 | 1 | 1
1 g of ammonium heptamolybdate tetrahydrate dissolved in 6 mL of DI water. Separately, 0.5 g of sucrose dissolved in 1.5 mL of DI water at 50 °C. The two solutions were then combined. The combined solution was dried at 120 °C in air for 24 hours, then crushed and sieved to 212 microns. 0.6 g of the sieved precursor was carburized at a ramp rate of 15 °C/min to 850 °C for 0.5 hr under 60 sccm of H2 gas. After carburization the sample was cooled under 30 sccm N2 and passivated under 30 sccm 1% O2/N2 for 2 hours. |  | 0 | 850 | 15 | H2 | 2 | 0.5 | 60 | [12 empty] | 850 | 15 | 60 | -0.6931472 | 1 | 1 | 0.8571429 | 1 | 0.4285714 | 0 | 1 | 1
1 g of ammonium heptamolybdate tetrahydrate dissolved in 6 mL of DI water. Separately, 0.5 g of sucrose dissolved in 1.5 mL of DI water at 50 °C. The two solutions were then combined. The combined solution was dried at 120 °C in air for 24 hours, then crushed and sieved to 212 microns. 0.6 g of the sieved precursor was carburized at a ramp rate of 15 °C/min to 850 °C for 0.5 hr under 100 sccm of H2 gas. After carburization the sample was cooled under 30 sccm N2 and passivated under 30 sccm 1% O2/N2 for 2 hours. |  | 0 | 850 | 15 | H2 | 2 | 0.5 | 100 | [12 empty] | 850 | 15 | 100 | -0.6931472 | 1 | 1 | 0.8571429 | 1 | 1 | 0 | 1 | 1
1 g of ammonium heptamolybdate tetrahydrate dissolved in 6 mL of DI water. Separately, 0.5 g of sucrose dissolved in 1.5 mL of DI water at 50 °C. The two solutions were then combined. The combined solution was dried at 120 °C in air for 24 hours, then crushed and sieved to 212 microns. 0.6 g of the sieved precursor was carburized at a ramp rate of 15 °C/min to 850 °C for 2 hr under 30 sccm of H2 gas. After carburization the sample was cooled under 30 sccm N2 and passivated under 30 sccm 1% O2/N2 for 2 hours. |  | 0 | 850 | 15 | H2 | 2 | 2 | 30 | [12 empty] | 850 | 15 | 30 | 0.6931472 | 1 | 1 | 0.8571429 | 1 | 0 | 0.4627564 | 1 | 1
1 g of ammonium heptamolybdate tetrahydrate dissolved in 6 mL of DI water. Separately, 0.5 g of sucrose dissolved in 1.5 mL of DI water at 50 °C. The two solutions were then combined. The combined solution was dried at 120 °C in air for 24 hours, then crushed and sieved to 212 microns. 0.6 g of the sieved precursor was carburized at a ramp rate of 15 °C/min to 850 °C for 2 hr under 60 sccm of H2 gas. After carburization the sample was cooled under 30 sccm N2 and passivated under 30 sccm 1% O2/N2 for 2 hours. |  | 0 | 850 | 15 | H2 | 2 | 2 | 60 | [12 empty] | 850 | 15 | 60 | 0.6931472 | 1 | 1 | 0.8571429 | 1 | 0.4285714 | 0.4627564 | 1 | 1
1 g of ammonium heptamolybdate tetrahydrate dissolved in 6 mL of DI water. Separately, 0.5 g of sucrose dissolved in 1.5 mL of DI water at 50 °C. The two solutions were then combined. The combined solution was dried at 120 °C in air for 24 hours, then crushed and sieved to 212 microns. 0.6 g of the sieved precursor was carburized at a ramp rate of 15 °C/min to 850 °C for 2 hr under 100 sccm of H2 gas. After carburization the sample was cooled under 30 sccm N2 and passivated under 30 sccm 1% O2/N2 for 2 hours. |  | 0 | 850 | 15 | H2 | 2 | 2 | 100 | [12 empty] | 850 | 15 | 100 | 0.6931472 | 1 | 1 | 0.8571429 | 1 | 1 | 0.4627564 | 1 | 1
1 g of ammonium heptamolybdate tetrahydrate dissolved in 6 mL of DI water. Separately, 0.5 g of sucrose dissolved in 1.5 mL of DI water at 50 °C. The two solutions were then combined. The combined solution was dried at 120 °C in air for 24 hours, then crushed and sieved to 212 microns. 0.6 g of the sieved precursor was carburized at a ramp rate of 15 °C/min to 850 °C for 5 hr under 30 sccm of H2 gas. After carburization the sample was cooled under 30 sccm N2 and passivated under 30 sccm 1% O2/N2 for 2 hours. |  | 0 | 850 | 15 | H2 | 2 | 5 | 30 | [12 empty] | 850 | 15 | 30 | 1.609438 | 1 | 1 | 0.8571429 | 1 | 0 | 0.7686218 | 1 | 1
1 g of ammonium heptamolybdate tetrahydrate dissolved in 6 mL of DI water. Separately, 0.5 g of sucrose dissolved in 1.5 mL of DI water at 50 °C. The two solutions were then combined. The combined solution was dried at 120 °C in air for 24 hours, then crushed and sieved to 212 microns. 0.6 g of the sieved precursor was carburized at a ramp rate of 15 °C/min to 850 °C for 5 hr under 60 sccm of H2 gas. After carburization the sample was cooled under 30 sccm N2 and passivated under 30 sccm 1% O2/N2 for 2 hours. |  | 0 | 850 | 15 | H2 | 2 | 5 | 60 | [12 empty] | 850 | 15 | 60 | 1.609438 | 1 | 1 | 0.8571429 | 1 | 0.4285714 | 0.7686218 | 1 | 1
1 g of ammonium heptamolybdate tetrahydrate dissolved in 6 mL of DI water. Separately, 0.5 g of sucrose dissolved in 1.5 mL of DI water at 50 °C. The two solutions were then combined. The combined solution was dried at 120 °C in air for 24 hours, then crushed and sieved to 212 microns. 0.6 g of the sieved precursor was carburized at a ramp rate of 15 °C/min to 850 °C for 5 hr under 100 sccm of H2 gas. After carburization the sample was cooled under 30 sccm N2 and passivated under 30 sccm 1% O2/N2 for 2 hours. |  | 0 | 850 | 15 | H2 | 2 | 5 | 100 | [12 empty] | 850 | 15 | 100 | 1.609438 | 1 | 1 | 0.8571429 | 1 | 1 | 0.7686218 | 1 | 1
1 g of ammonium heptamolybdate tetrahydrate dissolved in 6 mL of DI water. Separately, 0.5 g of sucrose dissolved in 1.5 mL of DI water at 50 °C. The two solutions were then combined. The combined solution was dried at 120 °C in air for 24 hours, then crushed and sieved to 212 microns. 0.6 g of the sieved precursor was carburized at a ramp rate of 15 °C/min to 850 °C for 10 hr under 30 sccm of H2 gas. After carburization the sample was cooled under 30 sccm N2 and passivated under 30 sccm 1% O2/N2 for 2 hours. |  | 0 | 850 | 15 | H2 | 2 | 10 | 30 | [12 empty] | 850 | 15 | 30 | 2.302585 | 1 | 1 | 0.8571429 | 1 | 0 | 1 | 1 | 1
1 g of ammonium heptamolybdate tetrahydrate dissolved in 6 mL of DI water. Separately, 0.5 g of sucrose dissolved in 1.5 mL of DI water at 50 °C. The two solutions were then combined. The combined solution was dried at 120 °C in air for 24 hours, then crushed and sieved to 212 microns. 0.6 g of the sieved precursor was carburized at a ramp rate of 15 °C/min to 850 °C for 10 hr under 60 sccm of H2 gas. After carburization the sample was cooled under 30 sccm N2 and passivated under 30 sccm 1% O2/N2 for 2 hours. |  | 0 | 850 | 15 | H2 | 2 | 10 | 60 | [12 empty] | 850 | 15 | 60 | 2.302585 | 1 | 1 | 0.8571429 | 1 | 0.4285714 | 1 | 1 | 1
1 g of ammonium heptamolybdate tetrahydrate dissolved in 6 mL of DI water. Separately, 0.5 g of sucrose dissolved in 1.5 mL of DI water at 50 °C. The two solutions were then combined. The combined solution was dried at 120 °C in air for 24 hours, then crushed and sieved to 212 microns. 0.6 g of the sieved precursor was carburized at a ramp rate of 15 °C/min to 850 °C for 10 hr under 100 sccm of H2 gas. After carburization the sample was cooled under 30 sccm N2 and passivated under 30 sccm 1% O2/N2 for 2 hours. |  | 0 | 850 | 15 | H2 | 2 | 10 | 100 | [12 empty] | 850 | 15 | 100 | 2.302585 | 1 | 1 | 0.8571429 | 1 | 1 | 1 | 1 | 1
1 g of ammonium heptamolybdate tetrahydrate dissolved in 4 mL of DI water. Separately, 2 g of sucrose dissolved in 3.5 mL of DI water at 50 °C. The two solutions were then combined. The combined solution was dried at 120 °C in air for 24 hours, then crushed and sieved to 212 microns. 0.6 g of the sieved precursor was carburized at a ramp rate of 15 °C/min to 850 °C for 0.5 hr under 30 sccm of N2 gas. After carburization the sample was cooled under 30 sccm N2 and passivated under 30 sccm 1% O2/N2 for 2 hours. |  | 0 | 850 | 15 | N2 | 0.5 | 0.5 | 30 | [12 empty] | 850 | 15 | 30 | -0.6931472 | -1 | 0 | 0.8571429 | 1 | 0 | 0 | 0 | 0
1 g of ammonium heptamolybdate tetrahydrate dissolved in 4 mL of DI water. Separately, 2 g of sucrose dissolved in 3.5 mL of DI water at 50 °C. The two solutions were then combined. The combined solution was dried at 120 °C in air for 24 hours, then crushed and sieved to 212 microns. 0.6 g of the sieved precursor was carburized at a ramp rate of 15 °C/min to 850 °C for 0.5 hr under 60 sccm of N2 gas. After carburization the sample was cooled under 30 sccm N2 and passivated under 30 sccm 1% O2/N2 for 2 hours. |  | 0 | 850 | 15 | N2 | 0.5 | 0.5 | 60 | [12 empty] | 850 | 15 | 60 | -0.6931472 | -1 | 0 | 0.8571429 | 1 | 0.4285714 | 0 | 0 | 0
1 g of ammonium heptamolybdate tetrahydrate dissolved in 4 mL of DI water. Separately, 2 g of sucrose dissolved in 3.5 mL of DI water at 50 °C. The two solutions were then combined. The combined solution was dried at 120 °C in air for 24 hours, then crushed and sieved to 212 microns. 0.6 g of the sieved precursor was carburized at a ramp rate of 15 °C/min to 850 °C for 0.5 hr under 100 sccm of N2 gas. After carburization the sample was cooled under 30 sccm N2 and passivated under 30 sccm 1% O2/N2 for 2 hours. |  | 0 | 850 | 15 | N2 | 0.5 | 0.5 | 100 | [12 empty] | 850 | 15 | 100 | -0.6931472 | -1 | 0 | 0.8571429 | 1 | 1 | 0 | 0 | 0
1 g of ammonium heptamolybdate tetrahydrate dissolved in 4 mL of DI water. Separately, 2 g of sucrose dissolved in 3.5 mL of DI water at 50 °C. The two solutions were then combined. The combined solution was dried at 120 °C in air for 24 hours, then crushed and sieved to 212 microns. 0.6 g of the sieved precursor was carburized at a ramp rate of 15 °C/min to 850 °C for 2 hr under 30 sccm of N2 gas. After carburization the sample was cooled under 30 sccm N2 and passivated under 30 sccm 1% O2/N2 for 2 hours. |  | 0 | 850 | 15 | N2 | 0.5 | 2 | 30 | [12 empty] | 850 | 15 | 30 | 0.6931472 | -1 | 0 | 0.8571429 | 1 | 0 | 0.4627564 | 0 | 0
1 g of ammonium heptamolybdate tetrahydrate dissolved in 4 mL of DI water. Separately, 2 g of sucrose dissolved in 3.5 mL of DI water at 50 °C. The two solutions were then combined. The combined solution was dried at 120 °C in air for 24 hours, then crushed and sieved to 212 microns. 0.6 g of the sieved precursor was carburized at a ramp rate of 15 °C/min to 850 °C for 2 hr under 60 sccm of N2 gas. After carburization the sample was cooled under 30 sccm N2 and passivated under 30 sccm 1% O2/N2 for 2 hours. |  | 0 | 850 | 15 | N2 | 0.5 | 2 | 60 | [12 empty] | 850 | 15 | 60 | 0.6931472 | -1 | 0 | 0.8571429 | 1 | 0.4285714 | 0.4627564 | 0 | 0
1 g of ammonium heptamolybdate tetrahydrate dissolved in 4 mL of DI water. Separately, 2 g of sucrose dissolved in 3.5 mL of DI water at 50 °C. The two solutions were then combined. The combined solution was dried at 120 °C in air for 24 hours, then crushed and sieved to 212 microns. 0.6 g of the sieved precursor was carburized at a ramp rate of 15 °C/min to 850 °C for 2 hr under 100 sccm of N2 gas. After carburization the sample was cooled under 30 sccm N2 and passivated under 30 sccm 1% O2/N2 for 2 hours. |  | 0 | 850 | 15 | N2 | 0.5 | 2 | 100 | [12 empty] | 850 | 15 | 100 | 0.6931472 | -1 | 0 | 0.8571429 | 1 | 1 | 0.4627564 | 0 | 0
1 g of ammonium heptamolybdate tetrahydrate dissolved in 4 mL of DI water. Separately, 2 g of sucrose dissolved in 3.5 mL of DI water at 50 °C. The two solutions were then combined. The combined solution was dried at 120 °C in air for 24 hours, then crushed and sieved to 212 microns. 0.6 g of the sieved precursor was carburized at a ramp rate of 15 °C/min to 850 °C for 5 hr under 30 sccm of N2 gas. After carburization the sample was cooled under 30 sccm N2 and passivated under 30 sccm 1% O2/N2 for 2 hours. |  | 0 | 850 | 15 | N2 | 0.5 | 5 | 30 | [12 empty] | 850 | 15 | 30 | 1.609438 | -1 | 0 | 0.8571429 | 1 | 0 | 0.7686218 | 0 | 0
1 g of ammonium heptamolybdate tetrahydrate dissolved in 4 mL of DI water. Separately, 2 g of sucrose dissolved in 3.5 mL of DI water at 50 °C. The two solutions were then combined. The combined solution was dried at 120 °C in air for 24 hours, then crushed and sieved to 212 microns. 0.6 g of the sieved precursor was carburized at a ramp rate of 15 °C/min to 850 °C for 5 hr under 60 sccm of N2 gas. After carburization the sample was cooled under 30 sccm N2 and passivated under 30 sccm 1% O2/N2 for 2 hours. |  | 0 | 850 | 15 | N2 | 0.5 | 5 | 60 | [12 empty] | 850 | 15 | 60 | 1.609438 | -1 | 0 | 0.8571429 | 1 | 0.4285714 | 0.7686218 | 0 | 0
1 g of ammonium heptamolybdate tetrahydrate dissolved in 4 mL of DI water. Separately, 2 g of sucrose dissolved in 3.5 mL of DI water at 50 °C. The two solutions were then combined. The combined solution was dried at 120 °C in air for 24 hours, then crushed and sieved to 212 microns. 0.6 g of the sieved precursor was carburized at a ramp rate of 15 °C/min to 850 °C for 5 hr under 100 sccm of N2 gas. After carburization the sample was cooled under 30 sccm N2 and passivated under 30 sccm 1% O2/N2 for 2 hours. |  | 0 | 850 | 15 | N2 | 0.5 | 5 | 100 | [12 empty] | 850 | 15 | 100 | 1.609438 | -1 | 0 | 0.8571429 | 1 | 1 | 0.7686218 | 0 | 0
1 g of ammonium heptamolybdate tetrahydrate dissolved in 4 mL of DI water. Separately, 2 g of sucrose dissolved in 3.5 mL of DI water at 50 °C. The two solutions were then combined. The combined solution was dried at 120 °C in air for 24 hours, then crushed and sieved to 212 microns. 0.6 g of the sieved precursor was carburized at a ramp rate of 15 °C/min to 850 °C for 10 hr under 30 sccm of N2 gas. After carburization the sample was cooled under 30 sccm N2 and passivated under 30 sccm 1% O2/N2 for 2 hours. |  | 0 | 850 | 15 | N2 | 0.5 | 10 | 30 | [12 empty] | 850 | 15 | 30 | 2.302585 | -1 | 0 | 0.8571429 | 1 | 0 | 1 | 0 | 0
1 g of ammonium heptamolybdate tetrahydrate dissolved in 4 mL of DI water. Separately, 2 g of sucrose dissolved in 3.5 mL of DI water at 50 °C. The two solutions were then combined. The combined solution was dried at 120 °C in air for 24 hours, then crushed and sieved to 212 microns. 0.6 g of the sieved precursor was carburized at a ramp rate of 15 °C/min to 850 °C for 10 hr under 60 sccm of N2 gas. After carburization the sample was cooled under 30 sccm N2 and passivated under 30 sccm 1% O2/N2 for 2 hours. |  | 0 | 850 | 15 | N2 | 0.5 | 10 | 60 | [12 empty] | 850 | 15 | 60 | 2.302585 | -1 | 0 | 0.8571429 | 1 | 0.4285714 | 1 | 0 | 0
1 g of ammonium heptamolybdate tetrahydrate dissolved in 4 mL of DI water. Separately, 2 g of sucrose dissolved in 3.5 mL of DI water at 50 °C. The two solutions were then combined. The combined solution was dried at 120 °C in air for 24 hours, then crushed and sieved to 212 microns. 0.6 g of the sieved precursor was carburized at a ramp rate of 15 °C/min to 850 °C for 10 hr under 100 sccm of N2 gas. After carburization the sample was cooled under 30 sccm N2 and passivated under 30 sccm 1% O2/N2 for 2 hours. |  | 0 | 850 | 15 | N2 | 0.5 | 10 | 100 | [12 empty] | 850 | 15 | 100 | 2.302585 | -1 | 0 | 0.8571429 | 1 | 1 | 1 | 0 | 0
1 g of ammonium heptamolybdate tetrahydrate dissolved in 5.5 mL of DI water. Separately, 1 g of sucrose dissolved in 2 mL of DI water at 50 °C. The two solutions were then combined. The combined solution was dried at 120 °C in air for 24 hours, then crushed and sieved to 212 microns. 0.6 g of the sieved precursor was carburized at a ramp rate of 15 °C/min to 850 °C for 0.5 hr under 30 sccm of N2 gas. After carburization the sample was cooled under 30 sccm N2 and passivated under 30 sccm 1% O2/N2 for 2 hours. |  | 0 | 850 | 15 | N2 | 1 | 0.5 | 30 | [12 empty] | 850 | 15 | 30 | -0.6931472 | 0 | 0 | 0.8571429 | 1 | 0 | 0 | 0.5 | 0
1 g of ammonium heptamolybdate tetrahydrate dissolved in 5.5 mL of DI water. Separately, 1 g of sucrose dissolved in 2 mL of DI water at 50 °C. The two solutions were then combined. The combined solution was dried at 120 °C in air for 24 hours, then crushed and sieved to 212 microns. 0.6 g of the sieved precursor was carburized at a ramp rate of 15 °C/min to 850 °C for 0.5 hr under 60 sccm of N2 gas. After carburization the sample was cooled under 30 sccm N2 and passivated under 30 sccm 1% O2/N2 for 2 hours. |  | 0 | 850 | 15 | N2 | 1 | 0.5 | 60 | [12 empty] | 850 | 15 | 60 | -0.6931472 | 0 | 0 | 0.8571429 | 1 | 0.4285714 | 0 | 0.5 | 0
1 g of ammonium heptamolybdate tetrahydrate dissolved in 5.5 mL of DI water. Separately, 1 g of sucrose dissolved in 2 mL of DI water at 50 °C. The two solutions were then combined. The combined solution was dried at 120 °C in air for 24 hours, then crushed and sieved to 212 microns. 0.6 g of the sieved precursor was carburized at a ramp rate of 15 °C/min to 850 °C for 0.5 hr under 100 sccm of N2 gas. After carburization the sample was cooled under 30 sccm N2 and passivated under 30 sccm 1% O2/N2 for 2 hours. |  | 0 | 850 | 15 | N2 | 1 | 0.5 | 100 | [12 empty] | 850 | 15 | 100 | -0.6931472 | 0 | 0 | 0.8571429 | 1 | 1 | 0 | 0.5 | 0
1 g of ammonium heptamolybdate tetrahydrate dissolved in 5.5 mL of DI water. Separately, 1 g of sucrose dissolved in 2 mL of DI water at 50 °C. The two solutions were then combined. The combined solution was dried at 120 °C in air for 24 hours, then crushed and sieved to 212 microns. 0.6 g of the sieved precursor was carburized at a ramp rate of 15 °C/min to 850 °C for 2 hr under 30 sccm of N2 gas. After carburization the sample was cooled under 30 sccm N2 and passivated under 30 sccm 1% O2/N2 for 2 hours. |  | 0 | 850 | 15 | N2 | 1 | 2 | 30 | [12 empty] | 850 | 15 | 30 | 0.6931472 | 0 | 0 | 0.8571429 | 1 | 0 | 0.4627564 | 0.5 | 0
1 g of ammonium heptamolybdate tetrahydrate dissolved in 5.5 mL of DI water. Separately, 1 g of sucrose dissolved in 2 mL of DI water at 50 °C. The two solutions were then combined. The combined solution was dried at 120 °C in air for 24 hours, then crushed and sieved to 212 microns. 0.6 g of the sieved precursor was carburized at a ramp rate of 15 °C/min to 850 °C for 2 hr under 60 sccm of N2 gas. After carburization the sample was cooled under 30 sccm N2 and passivated under 30 sccm 1% O2/N2 for 2 hours. |  | 0 | 850 | 15 | N2 | 1 | 2 | 60 | [12 empty] | 850 | 15 | 60 | 0.6931472 | 0 | 0 | 0.8571429 | 1 | 0.4285714 | 0.4627564 | 0.5 | 0
1 g of ammonium heptamolybdate tetrahydrate dissolved in 5.5 mL of DI water. Separately, 1 g of sucrose dissolved in 2 mL of DI water at 50 °C. The two solutions were then combined. The combined solution was dried at 120 °C in air for 24 hours, then crushed and sieved to 212 microns. 0.6 g of the sieved precursor was carburized at a ramp rate of 15 °C/min to 850 °C for 2 hr under 100 sccm of N2 gas. After carburization the sample was cooled under 30 sccm N2 and passivated under 30 sccm 1% O2/N2 for 2 hours. |  | 0 | 850 | 15 | N2 | 1 | 2 | 100 | [12 empty] | 850 | 15 | 100 | 0.6931472 | 0 | 0 | 0.8571429 | 1 | 1 | 0.4627564 | 0.5 | 0
1 g of ammonium heptamolybdate tetrahydrate dissolved in 5.5 mL of DI water. Separately, 1 g of sucrose dissolved in 2 mL of DI water at 50 °C. The two solutions were then combined. The combined solution was dried at 120 °C in air for 24 hours, then crushed and sieved to 212 microns. 0.6 g of the sieved precursor was carburized at a ramp rate of 15 °C/min to 850 °C for 5 hr under 30 sccm of N2 gas. After carburization the sample was cooled under 30 sccm N2 and passivated under 30 sccm 1% O2/N2 for 2 hours. |  | 0 | 850 | 15 | N2 | 1 | 5 | 30 | [12 empty] | 850 | 15 | 30 | 1.609438 | 0 | 0 | 0.8571429 | 1 | 0 | 0.7686218 | 0.5 | 0
1 g of ammonium heptamolybdate tetrahydrate dissolved in 5.5 mL of DI water. Separately, 1 g of sucrose dissolved in 2 mL of DI water at 50 °C. The two solutions were then combined. The combined solution was dried at 120 °C in air for 24 hours, then crushed and sieved to 212 microns. 0.6 g of the sieved precursor was carburized at a ramp rate of 15 °C/min to 850 °C for 5 hr under 60 sccm of N2 gas. After carburization the sample was cooled under 30 sccm N2 and passivated under 30 sccm 1% O2/N2 for 2 hours. |  | 0 | 850 | 15 | N2 | 1 | 5 | 60 | [12 empty] | 850 | 15 | 60 | 1.609438 | 0 | 0 | 0.8571429 | 1 | 0.4285714 | 0.7686218 | 0.5 | 0
1 g of ammonium heptamolybdate tetrahydrate dissolved in 5.5 mL of DI water. Separately, 1 g of sucrose dissolved in 2 mL of DI water at 50 °C. The two solutions were then combined. The combined solution was dried at 120 °C in air for 24 hours, then crushed and sieved to 212 microns. 0.6 g of the sieved precursor was carburized at a ramp rate of 15 °C/min to 850 °C for 5 hr under 100 sccm of N2 gas. After carburization the sample was cooled under 30 sccm N2 and passivated under 30 sccm 1% O2/N2 for 2 hours. |  | 0 | 850 | 15 | N2 | 1 | 5 | 100 | [12 empty] | 850 | 15 | 100 | 1.609438 | 0 | 0 | 0.8571429 | 1 | 1 | 0.7686218 | 0.5 | 0
1 g of ammonium heptamolybdate tetrahydrate dissolved in 5.5 mL of DI water. Separately, 1 g of sucrose dissolved in 2 mL of DI water at 50 °C. The two solutions were then combined. The combined solution was dried at 120 °C in air for 24 hours, then crushed and sieved to 212 microns. 0.6 g of the sieved precursor was carburized at a ramp rate of 15 °C/min to 850 °C for 10 hr under 30 sccm of N2 gas. After carburization the sample was cooled under 30 sccm N2 and passivated under 30 sccm 1% O2/N2 for 2 hours. |  | 0 | 850 | 15 | N2 | 1 | 10 | 30 | [12 empty] | 850 | 15 | 30 | 2.302585 | 0 | 0 | 0.8571429 | 1 | 0 | 1 | 0.5 | 0
1 g of ammonium heptamolybdate tetrahydrate dissolved in 5.5 mL of DI water. Separately, 1 g of sucrose dissolved in 2 mL of DI water at 50 °C. The two solutions were then combined. The combined solution was dried at 120 °C in air for 24 hours, then crushed and sieved to 212 microns. 0.6 g of the sieved precursor was carburized at a ramp rate of 15 °C/min to 850 °C for 10 hr under 60 sccm of N2 gas. After carburization the sample was cooled under 30 sccm N2 and passivated under 30 sccm 1% O2/N2 for 2 hours. |  | 0 | 850 | 15 | N2 | 1 | 10 | 60 | [12 empty] | 850 | 15 | 60 | 2.302585 | 0 | 0 | 0.8571429 | 1 | 0.4285714 | 1 | 0.5 | 0
1 g of ammonium heptamolybdate tetrahydrate dissolved in 5.5 mL of DI water. Separately, 1 g of sucrose dissolved in 2 mL of DI water at 50 °C. The two solutions were then combined. The combined solution was dried at 120 °C in air for 24 hours, then crushed and sieved to 212 microns. 0.6 g of the sieved precursor was carburized at a ramp rate of 15 °C/min to 850 °C for 10 hr under 100 sccm of N2 gas. After carburization the sample was cooled under 30 sccm N2 and passivated under 30 sccm 1% O2/N2 for 2 hours. |  | 0 | 850 | 15 | N2 | 1 | 10 | 100 | [12 empty] | 850 | 15 | 100 | 2.302585 | 0 | 0 | 0.8571429 | 1 | 1 | 1 | 0.5 | 0
1 g of ammonium heptamolybdate tetrahydrate dissolved in 6 mL of DI water. Separately, 0.5 g of sucrose dissolved in 1.5 mL of DI water at 50 °C. The two solutions were then combined. The combined solution was dried at 120 °C in air for 24 hours, then crushed and sieved to 212 microns. 0.6 g of the sieved precursor was carburized at a ramp rate of 15 °C/min to 850 °C for 0.5 hr under 30 sccm of N2 gas. After carburization the sample was cooled under 30 sccm N2 and passivated under 30 sccm 1% O2/N2 for 2 hours. |  | 0 | 850 | 15 | N2 | 2 | 0.5 | 30 | [12 empty] | 850 | 15 | 30 | -0.6931472 | 1 | 0 | 0.8571429 | 1 | 0 | 0 | 1 | 0
1 g of ammonium heptamolybdate tetrahydrate dissolved in 6 mL of DI water. Separately, 0.5 g of sucrose dissolved in 1.5 mL of DI water at 50 °C. The two solutions were then combined. The combined solution was dried at 120 °C in air for 24 hours, then crushed and sieved to 212 microns. 0.6 g of the sieved precursor was carburized at a ramp rate of 15 °C/min to 850 °C for 0.5 hr under 60 sccm of N2 gas. After carburization the sample was cooled under 30 sccm N2 and passivated under 30 sccm 1% O2/N2 for 2 hours. |  | 0 | 850 | 15 | N2 | 2 | 0.5 | 60 | [12 empty] | 850 | 15 | 60 | -0.6931472 | 1 | 0 | 0.8571429 | 1 | 0.4285714 | 0 | 1 | 0
1 g of ammonium heptamolybdate tetrahydrate dissolved in 6 mL of DI water. Separately, 0.5 g of sucrose dissolved in 1.5 mL of DI water at 50 °C. The two solutions were then combined. The combined solution was dried at 120 °C in air for 24 hours, then crushed and sieved to 212 microns. 0.6 g of the sieved precursor was carburized at a ramp rate of 15 °C/min to 850 °C for 0.5 hr under 100 sccm of N2 gas. After carburization the sample was cooled under 30 sccm N2 and passivated under 30 sccm 1% O2/N2 for 2 hours. |  | 0 | 850 | 15 | N2 | 2 | 0.5 | 100 | [12 empty] | 850 | 15 | 100 | -0.6931472 | 1 | 0 | 0.8571429 | 1 | 1 | 0 | 1 | 0
1 g of ammonium heptamolybdate tetrahydrate dissolved in 6 mL of DI water. Separately, 0.5 g of sucrose dissolved in 1.5 mL of DI water at 50 °C. The two solutions were then combined. The combined solution was dried at 120 °C in air for 24 hours, then crushed and sieved to 212 microns. 0.6 g of the sieved precursor was carburized at a ramp rate of 15 °C/min to 850 °C for 2 hr under 30 sccm of N2 gas. After carburization the sample was cooled under 30 sccm N2 and passivated under 30 sccm 1% O2/N2 for 2 hours. |  | 0 | 850 | 15 | N2 | 2 | 2 | 30 | [12 empty] | 850 | 15 | 30 | 0.6931472 | 1 | 0 | 0.8571429 | 1 | 0 | 0.4627564 | 1 | 0
1 g of ammonium heptamolybdate tetrahydrate dissolved in 6 mL of DI water. Separately, 0.5 g of sucrose dissolved in 1.5 mL of DI water at 50 °C. The two solutions were then combined. The combined solution was dried at 120 °C in air for 24 hours, then crushed and sieved to 212 microns. 0.6 g of the sieved precursor was carburized at a ramp rate of 15 °C/min to 850 °C for 2 hr under 60 sccm of N2 gas. After carburization the sample was cooled under 30 sccm N2 and passivated under 30 sccm 1% O2/N2 for 2 hours. |  | 0 | 850 | 15 | N2 | 2 | 2 | 60 | [12 empty] | 850 | 15 | 60 | 0.6931472 | 1 | 0 | 0.8571429 | 1 | 0.4285714 | 0.4627564 | 1 | 0
1 g of ammonium heptamolybdate tetrahydrate dissolved in 6 mL of DI water. Separately, 0.5 g of sucrose dissolved in 1.5 mL of DI water at 50 °C. The two solutions were then combined. The combined solution was dried at 120 °C in air for 24 hours, then crushed and sieved to 212 microns. 0.6 g of the sieved precursor was carburized at a ramp rate of 15 °C/min to 850 °C for 2 hr under 100 sccm of N2 gas. After carburization the sample was cooled under 30 sccm N2 and passivated under 30 sccm 1% O2/N2 for 2 hours. |  | 0 | 850 | 15 | N2 | 2 | 2 | 100 | [12 empty] | 850 | 15 | 100 | 0.6931472 | 1 | 0 | 0.8571429 | 1 | 1 | 0.4627564 | 1 | 0
1 g of ammonium heptamolybdate tetrahydrate dissolved in 6 mL of DI water. Separately, 0.5 g of sucrose dissolved in 1.5 mL of DI water at 50 °C. The two solutions were then combined. The combined solution was dried at 120 °C in air for 24 hours, then crushed and sieved to 212 microns. 0.6 g of the sieved precursor was carburized at a ramp rate of 15 °C/min to 850 °C for 5 hr under 30 sccm of N2 gas. After carburization the sample was cooled under 30 sccm N2 and passivated under 30 sccm 1% O2/N2 for 2 hours. |  | 0 | 850 | 15 | N2 | 2 | 5 | 30 | [12 empty] | 850 | 15 | 30 | 1.609438 | 1 | 0 | 0.8571429 | 1 | 0 | 0.7686218 | 1 | 0
1 g of ammonium heptamolybdate tetrahydrate dissolved in 6 mL of DI water. Separately, 0.5 g of sucrose dissolved in 1.5 mL of DI water at 50 °C. The two solutions were then combined. The combined solution was dried at 120 °C in air for 24 hours, then crushed and sieved to 212 microns. 0.6 g of the sieved precursor was carburized at a ramp rate of 15 °C/min to 850 °C for 5 hr under 60 sccm of N2 gas. After carburization the sample was cooled under 30 sccm N2 and passivated under 30 sccm 1% O2/N2 for 2 hours. |  | 0 | 850 | 15 | N2 | 2 | 5 | 60 | [12 empty] | 850 | 15 | 60 | 1.609438 | 1 | 0 | 0.8571429 | 1 | 0.4285714 | 0.7686218 | 1 | 0
1 g of ammonium heptamolybdate tetrahydrate dissolved in 6 mL of DI water. Separately, 0.5 g of sucrose dissolved in 1.5 mL of DI water at 50 °C. The two solutions were then combined. The combined solution was dried at 120 °C in air for 24 hours, then crushed and sieved to 212 microns. 0.6 g of the sieved precursor was carburized at a ramp rate of 15 °C/min to 850 °C for 5 hr under 100 sccm of N2 gas. After carburization the sample was cooled under 30 sccm N2 and passivated under 30 sccm 1% O2/N2 for 2 hours. |  | 0 | 850 | 15 | N2 | 2 | 5 | 100 | [12 empty] | 850 | 15 | 100 | 1.609438 | 1 | 0 | 0.8571429 | 1 | 1 | 0.7686218 | 1 | 0
1 g of ammonium heptamolybdate tetrahydrate dissolved in 6 mL of DI water. Separately, 0.5 g of sucrose dissolved in 1.5 mL of DI water at 50 °C. The two solutions were then combined. The combined solution was dried at 120 °C in air for 24 hours, then crushed and sieved to 212 microns. 0.6 g of the sieved precursor was carburized at a ramp rate of 15 °C/min to 850 °C for 10 hr under 30 sccm of N2 gas. After carburization the sample was cooled under 30 sccm N2 and passivated under 30 sccm 1% O2/N2 for 2 hours. |  | 0 | 850 | 15 | N2 | 2 | 10 | 30 | [12 empty] | 850 | 15 | 30 | 2.302585 | 1 | 0 | 0.8571429 | 1 | 0 | 1 | 1 | 0
1 g of ammonium heptamolybdate tetrahydrate dissolved in 6 mL of DI water. Separately, 0.5 g of sucrose dissolved in 1.5 mL of DI water at 50 °C. The two solutions were then combined. The combined solution was dried at 120 °C in air for 24 hours, then crushed and sieved to 212 microns. 0.6 g of the sieved precursor was carburized at a ramp rate of 15 °C/min to 850 °C for 10 hr under 60 sccm of N2 gas. After carburization the sample was cooled under 30 sccm N2 and passivated under 30 sccm 1% O2/N2 for 2 hours. |  | 0 | 850 | 15 | N2 | 2 | 10 | 60 | [12 empty] | 850 | 15 | 60 | 2.302585 | 1 | 0 | 0.8571429 | 1 | 0.4285714 | 1 | 1 | 0
1 g of ammonium heptamolybdate tetrahydrate dissolved in 6 mL of DI water. Separately, 0.5 g of sucrose dissolved in 1.5 mL of DI water at 50 °C. The two solutions were then combined. The combined solution was dried at 120 °C in air for 24 hours, then crushed and sieved to 212 microns. 0.6 g of the sieved precursor was carburized at a ramp rate of 15 °C/min to 850 °C for 10 hr under 100 sccm of N2 gas. After carburization the sample was cooled under 30 sccm N2 and passivated under 30 sccm 1% O2/N2 for 2 hours. |  | 0 | 850 | 15 | N2 | 2 | 10 | 100 | [12 empty] | 850 | 15 | 100 | 2.302585 | 1 | 0 | 0.8571429 | 1 | 1 | 1 | 1 | 0
1 g of ammonium heptamolybdate tetrahydrate dissolved in 4 mL of DI water. Separately, 2 g of sucrose dissolved in 3.5 mL of DI water at 50 °C. The two solutions were then combined. The combined solution was dried at 120 °C in air for 24 hours, then crushed and sieved to 212 microns. 0.6 g of the sieved precursor was carburized at a ramp rate of 5 °C/min to 860 °C for 0.5 hr under 30 sccm of H2 gas. After carburization the sample was cooled under 30 sccm N2 and passivated under 30 sccm 1% O2/N2 for 2 hours. |  | 0 | 860 | 5 | H2 | 0.5 | 0.5 | 30 | [12 empty] | 860 | 5 | 30 | -0.6931472 | -1 | 1 | 0.8857143 | 0 | 0 | 0 | 0 | 1
1 g of ammonium heptamolybdate tetrahydrate dissolved in 4 mL of DI water. Separately, 2 g of sucrose dissolved in 3.5 mL of DI water at 50 °C. The two solutions were then combined. The combined solution was dried at 120 °C in air for 24 hours, then crushed and sieved to 212 microns. 0.6 g of the sieved precursor was carburized at a ramp rate of 5 °C/min to 860 °C for 0.5 hr under 60 sccm of H2 gas. After carburization the sample was cooled under 30 sccm N2 and passivated under 30 sccm 1% O2/N2 for 2 hours. |  | 0 | 860 | 5 | H2 | 0.5 | 0.5 | 60 | [12 empty] | 860 | 5 | 60 | -0.6931472 | -1 | 1 | 0.8857143 | 0 | 0.4285714 | 0 | 0 | 1
1 g of ammonium heptamolybdate tetrahydrate dissolved in 4 mL of DI water. Separately, 2 g of sucrose dissolved in 3.5 mL of DI water at 50 °C. The two solutions were then combined. The combined solution was dried at 120 °C in air for 24 hours, then crushed and sieved to 212 microns. 0.6 g of the sieved precursor was carburized at a ramp rate of 5 °C/min to 860 °C for 0.5 hr under 100 sccm of H2 gas. After carburization the sample was cooled under 30 sccm N2 and passivated under 30 sccm 1% O2/N2 for 2 hours. |  | 0 | 860 | 5 | H2 | 0.5 | 0.5 | 100 | [12 empty] | 860 | 5 | 100 | -0.6931472 | -1 | 1 | 0.8857143 | 0 | 1 | 0 | 0 | 1
1 g of ammonium heptamolybdate tetrahydrate dissolved in 4 mL of DI water. Separately, 2 g of sucrose dissolved in 3.5 mL of DI water at 50 °C. The two solutions were then combined. The combined solution was dried at 120 °C in air for 24 hours, then crushed and sieved to 212 microns. 0.6 g of the sieved precursor was carburized at a ramp rate of 5 °C/min to 860 °C for 2 hr under 30 sccm of H2 gas. After carburization the sample was cooled under 30 sccm N2 and passivated under 30 sccm 1% O2/N2 for 2 hours. |  | 0 | 860 | 5 | H2 | 0.5 | 2 | 30 | [12 empty] | 860 | 5 | 30 | 0.6931472 | -1 | 1 | 0.8857143 | 0 | 0 | 0.4627564 | 0 | 1
1 g of ammonium heptamolybdate tetrahydrate dissolved in 4 mL of DI water. Separately, 2 g of sucrose dissolved in 3.5 mL of DI water at 50 °C. The two solutions were then combined. The combined solution was dried at 120 °C in air for 24 hours, then crushed and sieved to 212 microns. 0.6 g of the sieved precursor was carburized at a ramp rate of 5 °C/min to 860 °C for 2 hr under 60 sccm of H2 gas. After carburization the sample was cooled under 30 sccm N2 and passivated under 30 sccm 1% O2/N2 for 2 hours. |  | 0 | 860 | 5 | H2 | 0.5 | 2 | 60 | [12 empty] | 860 | 5 | 60 | 0.6931472 | -1 | 1 | 0.8857143 | 0 | 0.4285714 | 0.4627564 | 0 | 1
1 g of ammonium heptamolybdate tetrahydrate dissolved in 4 mL of DI water. Separately, 2 g of sucrose dissolved in 3.5 mL of DI water at 50 °C. The two solutions were then combined. The combined solution was dried at 120 °C in air for 24 hours, then crushed and sieved to 212 microns. 0.6 g of the sieved precursor was carburized at a ramp rate of 5 °C/min to 860 °C for 2 hr under 100 sccm of H2 gas. After carburization the sample was cooled under 30 sccm N2 and passivated under 30 sccm 1% O2/N2 for 2 hours. |  | 0 | 860 | 5 | H2 | 0.5 | 2 | 100 | [12 empty] | 860 | 5 | 100 | 0.6931472 | -1 | 1 | 0.8857143 | 0 | 1 | 0.4627564 | 0 | 1
1 g of ammonium heptamolybdate tetrahydrate dissolved in 4 mL of DI water. Separately, 2 g of sucrose dissolved in 3.5 mL of DI water at 50 °C. The two solutions were then combined. The combined solution was dried at 120 °C in air for 24 hours, then crushed and sieved to 212 microns. 0.6 g of the sieved precursor was carburized at a ramp rate of 5 °C/min to 860 °C for 5 hr under 30 sccm of H2 gas. After carburization the sample was cooled under 30 sccm N2 and passivated under 30 sccm 1% O2/N2 for 2 hours. |  | 0 | 860 | 5 | H2 | 0.5 | 5 | 30 | [12 empty] | 860 | 5 | 30 | 1.609438 | -1 | 1 | 0.8857143 | 0 | 0 | 0.7686218 | 0 | 1
1 g of ammonium heptamolybdate tetrahydrate dissolved in 4 mL of DI water. Separately, 2 g of sucrose dissolved in 3.5 mL of DI water at 50 °C. The two solutions were then combined. The combined solution was dried at 120 °C in air for 24 hours, then crushed and sieved to 212 microns. 0.6 g of the sieved precursor was carburized at a ramp rate of 5 °C/min to 860 °C for 5 hr under 60 sccm of H2 gas. After carburization the sample was cooled under 30 sccm N2 and passivated under 30 sccm 1% O2/N2 for 2 hours. |  | 0 | 860 | 5 | H2 | 0.5 | 5 | 60 | [12 empty] | 860 | 5 | 60 | 1.609438 | -1 | 1 | 0.8857143 | 0 | 0.4285714 | 0.7686218 | 0 | 1
1 g of ammonium heptamolybdate tetrahydrate dissolved in 4 mL of DI water. Separately, 2 g of sucrose dissolved in 3.5 mL of DI water at 50 °C. The two solutions were then combined. The combined solution was dried at 120 °C in air for 24 hours, then crushed and sieved to 212 microns. 0.6 g of the sieved precursor was carburized at a ramp rate of 5 °C/min to 860 °C for 5 hr under 100 sccm of H2 gas. After carburization the sample was cooled under 30 sccm N2 and passivated under 30 sccm 1% O2/N2 for 2 hours. |  | 0 | 860 | 5 | H2 | 0.5 | 5 | 100 | [12 empty] | 860 | 5 | 100 | 1.609438 | -1 | 1 | 0.8857143 | 0 | 1 | 0.7686218 | 0 | 1
1 g of ammonium heptamolybdate tetrahydrate dissolved in 4 mL of DI water. Separately, 2 g of sucrose dissolved in 3.5 mL of DI water at 50 °C. The two solutions were then combined. The combined solution was dried at 120 °C in air for 24 hours, then crushed and sieved to 212 microns. 0.6 g of the sieved precursor was carburized at a ramp rate of 5 °C/min to 860 °C for 10 hr under 30 sccm of H2 gas. After carburization the sample was cooled under 30 sccm N2 and passivated under 30 sccm 1% O2/N2 for 2 hours. |  | 0 | 860 | 5 | H2 | 0.5 | 10 | 30 | [12 empty] | 860 | 5 | 30 | 2.302585 | -1 | 1 | 0.8857143 | 0 | 0 | 1 | 0 | 1
1 g of ammonium heptamolybdate tetrahydrate dissolved in 4 mL of DI water. Separately, 2 g of sucrose dissolved in 3.5 mL of DI water at 50 °C. The two solutions were then combined. The combined solution was dried at 120 °C in air for 24 hours, then crushed and sieved to 212 microns. 0.6 g of the sieved precursor was carburized at a ramp rate of 5 °C/min to 860 °C for 10 hr under 60 sccm of H2 gas. After carburization the sample was cooled under 30 sccm N2 and passivated under 30 sccm 1% O2/N2 for 2 hours. |  | 0 | 860 | 5 | H2 | 0.5 | 10 | 60 | [12 empty] | 860 | 5 | 60 | 2.302585 | -1 | 1 | 0.8857143 | 0 | 0.4285714 | 1 | 0 | 1
1 g of ammonium heptamolybdate tetrahydrate dissolved in 4 mL of DI water. Separately, 2 g of sucrose dissolved in 3.5 mL of DI water at 50 °C. The two solutions were then combined. The combined solution was dried at 120 °C in air for 24 hours, then crushed and sieved to 212 microns. 0.6 g of the sieved precursor was carburized at a ramp rate of 5 °C/min to 860 °C for 10 hr under 100 sccm of H2 gas. After carburization the sample was cooled under 30 sccm N2 and passivated under 30 sccm 1% O2/N2 for 2 hours. |  | 0 | 860 | 5 | H2 | 0.5 | 10 | 100 | [12 empty] | 860 | 5 | 100 | 2.302585 | -1 | 1 | 0.8857143 | 0 | 1 | 1 | 0 | 1
1 g of ammonium heptamolybdate tetrahydrate dissolved in 5.5 mL of DI water. Separately, 1 g of sucrose dissolved in 2 mL of DI water at 50 °C. The two solutions were then combined. The combined solution was dried at 120 °C in air for 24 hours, then crushed and sieved to 212 microns. 0.6 g of the sieved precursor was carburized at a ramp rate of 5 °C/min to 860 °C for 0.5 hr under 30 sccm of H2 gas. After carburization the sample was cooled under 30 sccm N2 and passivated under 30 sccm 1% O2/N2 for 2 hours. |  | 0 | 860 | 5 | H2 | 1 | 0.5 | 30 | [12 empty] | 860 | 5 | 30 | -0.6931472 | 0 | 1 | 0.8857143 | 0 | 0 | 0 | 0.5 | 1
1 g of ammonium heptamolybdate tetrahydrate dissolved in 5.5 mL of DI water. Separately, 1 g of sucrose dissolved in 2 mL of DI water at 50 °C. The two solutions were then combined. The combined solution was dried at 120 °C in air for 24 hours, then crushed and sieved to 212 microns. 0.6 g of the sieved precursor was carburized at a ramp rate of 5 °C/min to 860 °C for 0.5 hr under 60 sccm of H2 gas. After carburization the sample was cooled under 30 sccm N2 and passivated under 30 sccm 1% O2/N2 for 2 hours. |  | 0 | 860 | 5 | H2 | 1 | 0.5 | 60 | [12 empty] | 860 | 5 | 60 | -0.6931472 | 0 | 1 | 0.8857143 | 0 | 0.4285714 | 0 | 0.5 | 1
1 g of ammonium heptamolybdate tetrahydrate dissolved in 5.5 mL of DI water. Separately, 1 g of sucrose dissolved in 2 mL of DI water at 50 °C. The two solutions were then combined. The combined solution was dried at 120 °C in air for 24 hours, then crushed and sieved to 212 microns. 0.6 g of the sieved precursor was carburized at a ramp rate of 5 °C/min to 860 °C for 0.5 hr under 100 sccm of H2 gas. After carburization the sample was cooled under 30 sccm N2 and passivated under 30 sccm 1% O2/N2 for 2 hours. |  | 0 | 860 | 5 | H2 | 1 | 0.5 | 100 | [12 empty] | 860 | 5 | 100 | -0.6931472 | 0 | 1 | 0.8857143 | 0 | 1 | 0 | 0.5 | 1
1 g of ammonium heptamolybdate tetrahydrate dissolved in 5.5 mL of DI water. Separately, 1 g of sucrose dissolved in 2 mL of DI water at 50 °C. The two solutions were then combined. The combined solution was dried at 120 °C in air for 24 hours, then crushed and sieved to 212 microns. 0.6 g of the sieved precursor was carburized at a ramp rate of 5 °C/min to 860 °C for 2 hr under 30 sccm of H2 gas. After carburization the sample was cooled under 30 sccm N2 and passivated under 30 sccm 1% O2/N2 for 2 hours. |  | 0 | 860 | 5 | H2 | 1 | 2 | 30 | [12 empty] | 860 | 5 | 30 | 0.6931472 | 0 | 1 | 0.8857143 | 0 | 0 | 0.4627564 | 0.5 | 1
1 g of ammonium heptamolybdate tetrahydrate dissolved in 5.5 mL of DI water. Separately, 1 g of sucrose dissolved in 2 mL of DI water at 50 °C. The two solutions were then combined. The combined solution was dried at 120 °C in air for 24 hours, then crushed and sieved to 212 microns. 0.6 g of the sieved precursor was carburized at a ramp rate of 5 °C/min to 860 °C for 2 hr under 60 sccm of H2 gas. After carburization the sample was cooled under 30 sccm N2 and passivated under 30 sccm 1% O2/N2 for 2 hours. |  | 0 | 860 | 5 | H2 | 1 | 2 | 60 | [12 empty] | 860 | 5 | 60 | 0.6931472 | 0 | 1 | 0.8857143 | 0 | 0.4285714 | 0.4627564 | 0.5 | 1
1 g of ammonium heptamolybdate tetrahydrate dissolved in 5.5 mL of DI water. Separately, 1 g of sucrose dissolved in 2 mL of DI water at 50 °C. The two solutions were then combined. The combined solution was dried at 120 °C in air for 24 hours, then crushed and sieved to 212 microns. 0.6 g of the sieved precursor was carburized at a ramp rate of 5 °C/min to 860 °C for 2 hr under 100 sccm of H2 gas. After carburization the sample was cooled under 30 sccm N2 and passivated under 30 sccm 1% O2/N2 for 2 hours. |  | 0 | 860 | 5 | H2 | 1 | 2 | 100 | [12 empty] | 860 | 5 | 100 | 0.6931472 | 0 | 1 | 0.8857143 | 0 | 1 | 0.4627564 | 0.5 | 1
1 g of ammonium heptamolybdate tetrahydrate dissolved in 5.5 mL of DI water. Separately, 1 g of sucrose dissolved in 2 mL of DI water at 50 °C. The two solutions were then combined. The combined solution was dried at 120 °C in air for 24 hours, then crushed and sieved to 212 microns. 0.6 g of the sieved precursor was carburized at a ramp rate of 5 °C/min to 860 °C for 5 hr under 30 sccm of H2 gas. After carburization the sample was cooled under 30 sccm N2 and passivated under 30 sccm 1% O2/N2 for 2 hours. |  | 0 | 860 | 5 | H2 | 1 | 5 | 30 | [12 empty] | 860 | 5 | 30 | 1.609438 | 0 | 1 | 0.8857143 | 0 | 0 | 0.7686218 | 0.5 | 1
1 g of ammonium heptamolybdate tetrahydrate dissolved in 5.5 mL of DI water. Separately, 1 g of sucrose dissolved in 2 mL of DI water at 50 °C. The two solutions were then combined. The combined solution was dried at 120 °C in air for 24 hours, then crushed and sieved to 212 microns. 0.6 g of the sieved precursor was carburized at a ramp rate of 5 °C/min to 860 °C for 5 hr under 60 sccm of H2 gas. After carburization the sample was cooled under 30 sccm N2 and passivated under 30 sccm 1% O2/N2 for 2 hours. |  | 0 | 860 | 5 | H2 | 1 | 5 | 60 | [12 empty] | 860 | 5 | 60 | 1.609438 | 0 | 1 | 0.8857143 | 0 | 0.4285714 | 0.7686218 | 0.5 | 1
1 g of ammonium heptamolybdate tetrahydrate dissolved in 5.5 mL of DI water. Separately, 1 g of sucrose dissolved in 2 mL of DI water at 50 °C. The two solutions were then combined. The combined solution was dried at 120 °C in air for 24 hours, then crushed and sieved to 212 microns. 0.6 g of the sieved precursor was carburized at a ramp rate of 5 °C/min to 860 °C for 5 hr under 100 sccm of H2 gas. After carburization the sample was cooled under 30 sccm N2 and passivated under 30 sccm 1% O2/N2 for 2 hours. |  | 0 | 860 | 5 | H2 | 1 | 5 | 100 | [12 empty] | 860 | 5 | 100 | 1.609438 | 0 | 1 | 0.8857143 | 0 | 1 | 0.7686218 | 0.5 | 1
1 g of ammonium heptamolybdate tetrahydrate dissolved in 5.5 mL of DI water. Separately, 1 g of sucrose dissolved in 2 mL of DI water at 50 °C. The two solutions were then combined. The combined solution was dried at 120 °C in air for 24 hours, then crushed and sieved to 212 microns. 0.6 g of the sieved precursor was carburized at a ramp rate of 5 °C/min to 860 °C for 10 hr under 30 sccm of H2 gas. After carburization the sample was cooled under 30 sccm N2 and passivated under 30 sccm 1% O2/N2 for 2 hours. |  | 0 | 860 | 5 | H2 | 1 | 10 | 30 | [12 empty] | 860 | 5 | 30 | 2.302585 | 0 | 1 | 0.8857143 | 0 | 0 | 1 | 0.5 | 1
1 g of ammonium heptamolybdate tetrahydrate dissolved in 5.5 mL of DI water. Separately, 1 g of sucrose dissolved in 2 mL of DI water at 50 °C. The two solutions were then combined. The combined solution was dried at 120 °C in air for 24 hours, then crushed and sieved to 212 microns. 0.6 g of the sieved precursor was carburized at a ramp rate of 5 °C/min to 860 °C for 10 hr under 60 sccm of H2 gas. After carburization the sample was cooled under 30 sccm N2 and passivated under 30 sccm 1% O2/N2 for 2 hours. |  | 0 | 860 | 5 | H2 | 1 | 10 | 60 | [12 empty] | 860 | 5 | 60 | 2.302585 | 0 | 1 | 0.8857143 | 0 | 0.4285714 | 1 | 0.5 | 1
1 g of ammonium heptamolybdate tetrahydrate dissolved in 5.5 mL of DI water. Separately, 1 g of sucrose dissolved in 2 mL of DI water at 50 °C. The two solutions were then combined. The combined solution was dried at 120 °C in air for 24 hours, then crushed and sieved to 212 microns. 0.6 g of the sieved precursor was carburized at a ramp rate of 5 °C/min to 860 °C for 10 hr under 100 sccm of H2 gas. After carburization the sample was cooled under 30 sccm N2 and passivated under 30 sccm 1% O2/N2 for 2 hours. |  | 0 | 860 | 5 | H2 | 1 | 10 | 100 | [12 empty] | 860 | 5 | 100 | 2.302585 | 0 | 1 | 0.8857143 | 0 | 1 | 1 | 0.5 | 1
1 g of ammonium heptamolybdate tetrahydrate dissolved in 6 mL of DI water. Separately, 0.5 g of sucrose dissolved in 1.5 mL of DI water at 50 °C. The two solutions were then combined. The combined solution was dried at 120 °C in air for 24 hours, then crushed and sieved to 212 microns. 0.6 g of the sieved precursor was carburized at a ramp rate of 5 °C/min to 860 °C for 0.5 hr under 30 sccm of H2 gas. After carburization the sample was cooled under 30 sccm N2 and passivated under 30 sccm 1% O2/N2 for 2 hours. |  | 0 | 860 | 5 | H2 | 2 | 0.5 | 30 | [12 empty] | 860 | 5 | 30 | -0.6931472 | 1 | 1 | 0.8857143 | 0 | 0 | 0 | 1 | 1
1 g of ammonium heptamolybdate tetrahydrate dissolved in 6 mL of DI water. Separately, 0.5 g of sucrose dissolved in 1.5 mL of DI water at 50 °C. The two solutions were then combined. The combined solution was dried at 120 °C in air for 24 hours, then crushed and sieved to 212 microns. 0.6 g of the sieved precursor was carburized at a ramp rate of 5 °C/min to 860 °C for 0.5 hr under 60 sccm of H2 gas. After carburization the sample was cooled under 30 sccm N2 and passivated under 30 sccm 1% O2/N2 for 2 hours. |  | 0 | 860 | 5 | H2 | 2 | 0.5 | 60 | [12 empty] | 860 | 5 | 60 | -0.6931472 | 1 | 1 | 0.8857143 | 0 | 0.4285714 | 0 | 1 | 1
1 g of ammonium heptamolybdate tetrahydrate dissolved in 6 mL of DI water. Separately, 0.5 g of sucrose dissolved in 1.5 mL of DI water at 50 °C. The two solutions were then combined. The combined solution was dried at 120 °C in air for 24 hours, then crushed and sieved to 212 microns. 0.6 g of the sieved precursor was carburized at a ramp rate of 5 °C/min to 860 °C for 0.5 hr under 100 sccm of H2 gas. After carburization the sample was cooled under 30 sccm N2 and passivated under 30 sccm 1% O2/N2 for 2 hours. |  | 0 | 860 | 5 | H2 | 2 | 0.5 | 100 | [12 empty] | 860 | 5 | 100 | -0.6931472 | 1 | 1 | 0.8857143 | 0 | 1 | 0 | 1 | 1
1 g of ammonium heptamolybdate tetrahydrate dissolved in 6 mL of DI water. Separately, 0.5 g of sucrose dissolved in 1.5 mL of DI water at 50 °C. The two solutions were then combined. The combined solution was dried at 120 °C in air for 24 hours, then crushed and sieved to 212 microns. 0.6 g of the sieved precursor was carburized at a ramp rate of 5 °C/min to 860 °C for 2 hr under 30 sccm of H2 gas. After carburization the sample was cooled under 30 sccm N2 and passivated under 30 sccm 1% O2/N2 for 2 hours. |  | 0 | 860 | 5 | H2 | 2 | 2 | 30 | [12 empty] | 860 | 5 | 30 | 0.6931472 | 1 | 1 | 0.8857143 | 0 | 0 | 0.4627564 | 1 | 1
1 g of ammonium heptamolybdate tetrahydrate dissolved in 6 mL of DI water. Separately, 0.5 g of sucrose dissolved in 1.5 mL of DI water at 50 °C. The two solutions were then combined. The combined solution was dried at 120 °C in air for 24 hours, then crushed and sieved to 212 microns. 0.6 g of the sieved precursor was carburized at a ramp rate of 5 °C/min to 860 °C for 2 hr under 60 sccm of H2 gas. After carburization the sample was cooled under 30 sccm N2 and passivated under 30 sccm 1% O2/N2 for 2 hours. |  | 0 | 860 | 5 | H2 | 2 | 2 | 60 | [12 empty] | 860 | 5 | 60 | 0.6931472 | 1 | 1 | 0.8857143 | 0 | 0.4285714 | 0.4627564 | 1 | 1
1 g of ammonium heptamolybdate tetrahydrate dissolved in 6 mL of DI water. Separately, 0.5 g of sucrose dissolved in 1.5 mL of DI water at 50 °C. The two solutions were then combined. The combined solution was dried at 120 °C in air for 24 hours, then crushed and sieved to 212 microns. 0.6 g of the sieved precursor was carburized at a ramp rate of 5 °C/min to 860 °C for 2 hr under 100 sccm of H2 gas. After carburization the sample was cooled under 30 sccm N2 and passivated under 30 sccm 1% O2/N2 for 2 hours. |  | 0 | 860 | 5 | H2 | 2 | 2 | 100 | [12 empty] | 860 | 5 | 100 | 0.6931472 | 1 | 1 | 0.8857143 | 0 | 1 | 0.4627564 | 1 | 1
1 g of ammonium heptamolybdate tetrahydrate dissolved in 6 mL of DI water. Separately, 0.5 g of sucrose dissolved in 1.5 mL of DI water at 50 °C. The two solutions were then combined. The combined solution was dried at 120 °C in air for 24 hours, then crushed and sieved to 212 microns. 0.6 g of the sieved precursor was carburized at a ramp rate of 5 °C/min to 860 °C for 5 hr under 30 sccm of H2 gas. After carburization the sample was cooled under 30 sccm N2 and passivated under 30 sccm 1% O2/N2 for 2 hours. |  | 0 | 860 | 5 | H2 | 2 | 5 | 30 | [12 empty] | 860 | 5 | 30 | 1.609438 | 1 | 1 | 0.8857143 | 0 | 0 | 0.7686218 | 1 | 1
1 g of ammonium heptamolybdate tetrahydrate dissolved in 6 mL of DI water. Separately, 0.5 g of sucrose dissolved in 1.5 mL of DI water at 50 °C. The two solutions were then combined. The combined solution was dried at 120 °C in air for 24 hours, then crushed and sieved to 212 microns. 0.6 g of the sieved precursor was carburized at a ramp rate of 5 °C/min to 860 °C for 5 hr under 60 sccm of H2 gas. After carburization the sample was cooled under 30 sccm N2 and passivated under 30 sccm 1% O2/N2 for 2 hours. |  | 0 | 860 | 5 | H2 | 2 | 5 | 60 | [12 empty] | 860 | 5 | 60 | 1.609438 | 1 | 1 | 0.8857143 | 0 | 0.4285714 | 0.7686218 | 1 | 1
1 g of ammonium heptamolybdate tetrahydrate dissolved in 6 mL of DI water. Separately, 0.5 g of sucrose dissolved in 1.5 mL of DI water at 50 °C. The two solutions were then combined. The combined solution was dried at 120 °C in air for 24 hours, then crushed and sieved to 212 microns. 0.6 g of the sieved precursor was carburized at a ramp rate of 5 °C/min to 860 °C for 5 hr under 100 sccm of H2 gas. After carburization the sample was cooled under 30 sccm N2 and passivated under 30 sccm 1% O2/N2 for 2 hours. |  | 0 | 860 | 5 | H2 | 2 | 5 | 100 | [12 empty] | 860 | 5 | 100 | 1.609438 | 1 | 1 | 0.8857143 | 0 | 1 | 0.7686218 | 1 | 1
1 g of ammonium heptamolybdate tetrahydrate dissolved in 6 mL of DI water. Separately, 0.5 g of sucrose dissolved in 1.5 mL of DI water at 50 °C. The two solutions were then combined. The combined solution was dried at 120 °C in air for 24 hours, then crushed and sieved to 212 microns. 0.6 g of the sieved precursor was carburized at a ramp rate of 5 °C/min to 860 °C for 10 hr under 30 sccm of H2 gas. After carburization the sample was cooled under 30 sccm N2 and passivated under 30 sccm 1% O2/N2 for 2 hours. |  | 0 | 860 | 5 | H2 | 2 | 10 | 30 | [12 empty] | 860 | 5 | 30 | 2.302585 | 1 | 1 | 0.8857143 | 0 | 0 | 1 | 1 | 1
1 g of ammonium heptamolybdate tetrahydrate dissolved in 6 mL of DI water. Separately, 0.5 g of sucrose dissolved in 1.5 mL of DI water at 50 °C. The two solutions were then combined. The combined solution was dried at 120 °C in air for 24 hours, then crushed and sieved to 212 microns. 0.6 g of the sieved precursor was carburized at a ramp rate of 5 °C/min to 860 °C for 10 hr under 60 sccm of H2 gas. After carburization the sample was cooled under 30 sccm N2 and passivated under 30 sccm 1% O2/N2 for 2 hours. |  | 0 | 860 | 5 | H2 | 2 | 10 | 60 | [12 empty] | 860 | 5 | 60 | 2.302585 | 1 | 1 | 0.8857143 | 0 | 0.4285714 | 1 | 1 | 1
1 g of ammonium heptamolybdate tetrahydrate dissolved in 6 mL of DI water. Separately, 0.5 g of sucrose dissolved in 1.5 mL of DI water at 50 °C. The two solutions were then combined. The combined solution was dried at 120 °C in air for 24 hours, then crushed and sieved to 212 microns. 0.6 g of the sieved precursor was carburized at a ramp rate of 5 °C/min to 860 °C for 10 hr under 100 sccm of H2 gas. After carburization the sample was cooled under 30 sccm N2 and passivated under 30 sccm 1% O2/N2 for 2 hours. |  | 0 | 860 | 5 | H2 | 2 | 10 | 100 | [12 empty] | 860 | 5 | 100 | 2.302585 | 1 | 1 | 0.8857143 | 0 | 1 | 1 | 1 | 1
1 g of ammonium heptamolybdate tetrahydrate dissolved in 4 mL of DI water. Separately, 2 g of sucrose dissolved in 3.5 mL of DI water at 50 °C. The two solutions were then combined. The combined solution was dried at 120 °C in air for 24 hours, then crushed and sieved to 212 microns. 0.6 g of the sieved precursor was carburized at a ramp rate of 5 °C/min to 860 °C for 0.5 hr under 30 sccm of N2 gas. After carburization the sample was cooled under 30 sccm N2 and passivated under 30 sccm 1% O2/N2 for 2 hours. |  | 0 | 860 | 5 | N2 | 0.5 | 0.5 | 30 | [12 empty] | 860 | 5 | 30 | -0.6931472 | -1 | 0 | 0.8857143 | 0 | 0 | 0 | 0 | 0
1 g of ammonium heptamolybdate tetrahydrate dissolved in 4 mL of DI water. Separately, 2 g of sucrose dissolved in 3.5 mL of DI water at 50 °C. The two solutions were then combined. The combined solution was dried at 120 °C in air for 24 hours, then crushed and sieved to 212 microns. 0.6 g of the sieved precursor was carburized at a ramp rate of 5 °C/min to 860 °C for 0.5 hr under 60 sccm of N2 gas. After carburization the sample was cooled under 30 sccm N2 and passivated under 30 sccm 1% O2/N2 for 2 hours. |  | 0 | 860 | 5 | N2 | 0.5 | 0.5 | 60 | [12 empty] | 860 | 5 | 60 | -0.6931472 | -1 | 0 | 0.8857143 | 0 | 0.4285714 | 0 | 0 | 0
1 g of ammonium heptamolybdate tetrahydrate dissolved in 4 mL of DI water. Separately, 2 g of sucrose dissolved in 3.5 mL of DI water at 50 °C. The two solutions were then combined. The combined solution was dried at 120 °C in air for 24 hours, then crushed and sieved to 212 microns. 0.6 g of the sieved precursor was carburized at a ramp rate of 5 °C/min to 860 °C for 0.5 hr under 100 sccm of N2 gas. After carburization the sample was cooled under 30 sccm N2 and passivated under 30 sccm 1% O2/N2 for 2 hours. |  | 0 | 860 | 5 | N2 | 0.5 | 0.5 | 100 | [12 empty] | 860 | 5 | 100 | -0.6931472 | -1 | 0 | 0.8857143 | 0 | 1 | 0 | 0 | 0
1 g of ammonium heptamolybdate tetrahydrate dissolved in 4 mL of DI water. Separately, 2 g of sucrose dissolved in 3.5 mL of DI water at 50 °C. The two solutions were then combined. The combined solution was dried at 120 °C in air for 24 hours, then crushed and sieved to 212 microns. 0.6 g of the sieved precursor was carburized at a ramp rate of 5 °C/min to 860 °C for 2 hr under 30 sccm of N2 gas. After carburization the sample was cooled under 30 sccm N2 and passivated under 30 sccm 1% O2/N2 for 2 hours. |  | 0 | 860 | 5 | N2 | 0.5 | 2 | 30 | [12 empty] | 860 | 5 | 30 | 0.6931472 | -1 | 0 | 0.8857143 | 0 | 0 | 0.4627564 | 0 | 0
1 g of ammonium heptamolybdate tetrahydrate dissolved in 4 mL of DI water. Separately, 2 g of sucrose dissolved in 3.5 mL of DI water at 50 °C. The two solutions were then combined. The combined solution was dried at 120 °C in air for 24 hours, then crushed and sieved to 212 microns. 0.6 g of the sieved precursor was carburized at a ramp rate of 5 °C/min to 860 °C for 2 hr under 60 sccm of N2 gas. After carburization the sample was cooled under 30 sccm N2 and passivated under 30 sccm 1% O2/N2 for 2 hours. |  | 0 | 860 | 5 | N2 | 0.5 | 2 | 60 | [12 empty] | 860 | 5 | 60 | 0.6931472 | -1 | 0 | 0.8857143 | 0 | 0.4285714 | 0.4627564 | 0 | 0
1 g of ammonium heptamolybdate tetrahydrate dissolved in 4 mL of DI water. Separately, 2 g of sucrose dissolved in 3.5 mL of DI water at 50 °C. The two solutions were then combined. The combined solution was dried at 120 °C in air for 24 hours, then crushed and sieved to 212 microns. 0.6 g of the sieved precursor was carburized at a ramp rate of 5 °C/min to 860 °C for 2 hr under 100 sccm of N2 gas. After carburization the sample was cooled under 30 sccm N2 and passivated under 30 sccm 1% O2/N2 for 2 hours. |  | 0 | 860 | 5 | N2 | 0.5 | 2 | 100 | [12 empty] | 860 | 5 | 100 | 0.6931472 | -1 | 0 | 0.8857143 | 0 | 1 | 0.4627564 | 0 | 0
1 g of ammonium heptamolybdate tetrahydrate dissolved in 4 mL of DI water. Separately, 2 g of sucrose dissolved in 3.5 mL of DI water at 50 °C. The two solutions were then combined. The combined solution was dried at 120 °C in air for 24 hours, then crushed and sieved to 212 microns. 0.6 g of the sieved precursor was carburized at a ramp rate of 5 °C/min to 860 °C for 5 hr under 30 sccm of N2 gas. After carburization the sample was cooled under 30 sccm N2 and passivated under 30 sccm 1% O2/N2 for 2 hours. |  | 0 | 860 | 5 | N2 | 0.5 | 5 | 30 | [12 empty] | 860 | 5 | 30 | 1.609438 | -1 | 0 | 0.8857143 | 0 | 0 | 0.7686218 | 0 | 0
1 g of ammonium heptamolybdate tetrahydrate dissolved in 4 mL of DI water. Separately, 2 g of sucrose dissolved in 3.5 mL of DI water at 50 °C. The two solutions were then combined. The combined solution was dried at 120 °C in air for 24 hours, then crushed and sieved to 212 microns. 0.6 g of the sieved precursor was carburized at a ramp rate of 5 °C/min to 860 °C for 5 hr under 60 sccm of N2 gas. After carburization the sample was cooled under 30 sccm N2 and passivated under 30 sccm 1% O2/N2 for 2 hours. |  | 0 | 860 | 5 | N2 | 0.5 | 5 | 60 | [12 empty] | 860 | 5 | 60 | 1.609438 | -1 | 0 | 0.8857143 | 0 | 0.4285714 | 0.7686218 | 0 | 0
1 g of ammonium heptamolybdate tetrahydrate dissolved in 4 mL of DI water. Separately, 2 g of sucrose dissolved in 3.5 mL of DI water at 50 °C. The two solutions were then combined. The combined solution was dried at 120 °C in air for 24 hours, then crushed and sieved to 212 microns. 0.6 g of the sieved precursor was carburized at a ramp rate of 5 °C/min to 860 °C for 5 hr under 100 sccm of N2 gas. After carburization the sample was cooled under 30 sccm N2 and passivated under 30 sccm 1% O2/N2 for 2 hours. |  | 0 | 860 | 5 | N2 | 0.5 | 5 | 100 | [12 empty] | 860 | 5 | 100 | 1.609438 | -1 | 0 | 0.8857143 | 0 | 1 | 0.7686218 | 0 | 0
1 g of ammonium heptamolybdate tetrahydrate dissolved in 4 mL of DI water. Separately, 2 g of sucrose dissolved in 3.5 mL of DI water at 50 °C. The two solutions were then combined. The combined solution was dried at 120 °C in air for 24 hours, then crushed and sieved to 212 microns. 0.6 g of the sieved precursor was carburized at a ramp rate of 5 °C/min to 860 °C for 10 hr under 30 sccm of N2 gas. After carburization the sample was cooled under 30 sccm N2 and passivated under 30 sccm 1% O2/N2 for 2 hours. |  | 0 | 860 | 5 | N2 | 0.5 | 10 | 30 | [12 empty] | 860 | 5 | 30 | 2.302585 | -1 | 0 | 0.8857143 | 0 | 0 | 1 | 0 | 0
1 g of ammonium heptamolybdate tetrahydrate dissolved in 4 mL of DI water. Separately, 2 g of sucrose dissolved in 3.5 mL of DI water at 50 °C. The two solutions were then combined. The combined solution was dried at 120 °C in air for 24 hours, then crushed and sieved to 212 microns. 0.6 g of the sieved precursor was carburized at a ramp rate of 5 °C/min to 860 °C for 10 hr under 60 sccm of N2 gas. After carburization the sample was cooled under 30 sccm N2 and passivated under 30 sccm 1% O2/N2 for 2 hours. |  | 0 | 860 | 5 | N2 | 0.5 | 10 | 60 | [12 empty] | 860 | 5 | 60 | 2.302585 | -1 | 0 | 0.8857143 | 0 | 0.4285714 | 1 | 0 | 0
1 g of ammonium heptamolybdate tetrahydrate dissolved in 4 mL of DI water. Separately, 2 g of sucrose dissolved in 3.5 mL of DI water at 50 °C. The two solutions were then combined. The combined solution was dried at 120 °C in air for 24 hours, then crushed and sieved to 212 microns. 0.6 g of the sieved precursor was carburized at a ramp rate of 5 °C/min to 860 °C for 10 hr under 100 sccm of N2 gas. After carburization the sample was cooled under 30 sccm N2 and passivated under 30 sccm 1% O2/N2 for 2 hours. |  | 0 | 860 | 5 | N2 | 0.5 | 10 | 100 | [12 empty] | 860 | 5 | 100 | 2.302585 | -1 | 0 | 0.8857143 | 0 | 1 | 1 | 0 | 0
1 g of ammonium heptamolybdate tetrahydrate dissolved in 5.5 mL of DI water. Separately, 1 g of sucrose dissolved in 2 mL of DI water at 50 °C. The two solutions were then combined. The combined solution was dried at 120 °C in air for 24 hours, then crushed and sieved to 212 microns. 0.6 g of the sieved precursor was carburized at a ramp rate of 5 °C/min to 860 °C for 0.5 hr under 30 sccm of N2 gas. After carburization the sample was cooled under 30 sccm N2 and passivated under 30 sccm 1% O2/N2 for 2 hours. |  | 0 | 860 | 5 | N2 | 1 | 0.5 | 30 | [12 empty] | 860 | 5 | 30 | -0.6931472 | 0 | 0 | 0.8857143 | 0 | 0 | 0 | 0.5 | 0
1 g of ammonium heptamolybdate tetrahydrate dissolved in 5.5 mL of DI water. Separately, 1 g of sucrose dissolved in 2 mL of DI water at 50 °C. The two solutions were then combined. The combined solution was dried at 120 °C in air for 24 hours, then crushed and sieved to 212 microns. 0.6 g of the sieved precursor was carburized at a ramp rate of 5 °C/min to 860 °C for 0.5 hr under 60 sccm of N2 gas. After carburization the sample was cooled under 30 sccm N2 and passivated under 30 sccm 1% O2/N2 for 2 hours. |  | 0 | 860 | 5 | N2 | 1 | 0.5 | 60 | [12 empty] | 860 | 5 | 60 | -0.6931472 | 0 | 0 | 0.8857143 | 0 | 0.4285714 | 0 | 0.5 | 0
1 g of ammonium heptamolybdate tetrahydrate dissolved in 5.5 mL of DI water. Separately, 1 g of sucrose dissolved in 2 mL of DI water at 50 °C. The two solutions were then combined. The combined solution was dried at 120 °C in air for 24 hours, then crushed and sieved to 212 microns. 0.6 g of the sieved precursor was carburized at a ramp rate of 5 °C/min to 860 °C for 0.5 hr under 100 sccm of N2 gas. After carburization the sample was cooled under 30 sccm N2 and passivated under 30 sccm 1% O2/N2 for 2 hours. |  | 0 | 860 | 5 | N2 | 1 | 0.5 | 100 | [12 empty] | 860 | 5 | 100 | -0.6931472 | 0 | 0 | 0.8857143 | 0 | 1 | 0 | 0.5 | 0
1 g of ammonium heptamolybdate tetrahydrate dissolved in 5.5 mL of DI water. Separately, 1 g of sucrose dissolved in 2 mL of DI water at 50 °C. The two solutions were then combined. The combined solution was dried at 120 °C in air for 24 hours, then crushed and sieved to 212 microns. 0.6 g of the sieved precursor was carburized at a ramp rate of 5 °C/min to 860 °C for 2 hr under 30 sccm of N2 gas. After carburization the sample was cooled under 30 sccm N2 and passivated under 30 sccm 1% O2/N2 for 2 hours. |  | 0 | 860 | 5 | N2 | 1 | 2 | 30 | [12 empty] | 860 | 5 | 30 | 0.6931472 | 0 | 0 | 0.8857143 | 0 | 0 | 0.4627564 | 0.5 | 0
1 g of ammonium heptamolybdate tetrahydrate dissolved in 5.5 mL of DI water. Separately, 1 g of sucrose dissolved in 2 mL of DI water at 50 °C. The two solutions were then combined. The combined solution was dried at 120 °C in air for 24 hours, then crushed and sieved to 212 microns. 0.6 g of the sieved precursor was carburized at a ramp rate of 5 °C/min to 860 °C for 2 hr under 60 sccm of N2 gas. After carburization the sample was cooled under 30 sccm N2 and passivated under 30 sccm 1% O2/N2 for 2 hours. |  | 0 | 860 | 5 | N2 | 1 | 2 | 60 | [12 empty] | 860 | 5 | 60 | 0.6931472 | 0 | 0 | 0.8857143 | 0 | 0.4285714 | 0.4627564 | 0.5 | 0
1 g of ammonium heptamolybdate tetrahydrate dissolved in 5.5 mL of DI water. Separately, 1 g of sucrose dissolved in 2 mL of DI water at 50 °C. The two solutions were then combined. The combined solution was dried at 120 °C in air for 24 hours, then crushed and sieved to 212 microns. 0.6 g of the sieved precursor was carburized at a ramp rate of 5 °C/min to 860 °C for 2 hr under 100 sccm of N2 gas. After carburization the sample was cooled under 30 sccm N2 and passivated under 30 sccm 1% O2/N2 for 2 hours. |  | 0 | 860 | 5 | N2 | 1 | 2 | 100 | [12 empty] | 860 | 5 | 100 | 0.6931472 | 0 | 0 | 0.8857143 | 0 | 1 | 0.4627564 | 0.5 | 0
1 g of ammonium heptamolybdate tetrahydrate dissolved in 5.5 mL of DI water. Separately, 1 g of sucrose dissolved in 2 mL of DI water at 50 °C. The two solutions were then combined. The combined solution was dried at 120 °C in air for 24 hours, then crushed and sieved to 212 microns. 0.6 g of the sieved precursor was carburized at a ramp rate of 5 °C/min to 860 °C for 5 hr under 30 sccm of N2 gas. After carburization the sample was cooled under 30 sccm N2 and passivated under 30 sccm 1% O2/N2 for 2 hours. |  | 0 | 860 | 5 | N2 | 1 | 5 | 30 | [12 empty] | 860 | 5 | 30 | 1.609438 | 0 | 0 | 0.8857143 | 0 | 0 | 0.7686218 | 0.5 | 0
1 g of ammonium heptamolybdate tetrahydrate dissolved in 5.5 mL of DI water. Separately, 1 g of sucrose dissolved in 2 mL of DI water at 50 °C. The two solutions were then combined. The combined solution was dried at 120 °C in air for 24 hours, then crushed and sieved to 212 microns. 0.6 g of the sieved precursor was carburized at a ramp rate of 5 °C/min to 860 °C for 5 hr under 60 sccm of N2 gas. After carburization the sample was cooled under 30 sccm N2 and passivated under 30 sccm 1% O2/N2 for 2 hours. |  | 0 | 860 | 5 | N2 | 1 | 5 | 60 | [12 empty] | 860 | 5 | 60 | 1.609438 | 0 | 0 | 0.8857143 | 0 | 0.4285714 | 0.7686218 | 0.5 | 0
1 g of ammonium heptamolybdate tetrahydrate dissolved in 5.5 mL of DI water. Separately, 1 g of sucrose dissolved in 2 mL of DI water at 50 °C. The two solutions were then combined. The combined solution was dried at 120 °C in air for 24 hours, then crushed and sieved to 212 microns. 0.6 g of the sieved precursor was carburized at a ramp rate of 5 °C/min to 860 °C for 5 hr under 100 sccm of N2 gas. After carburization the sample was cooled under 30 sccm N2 and passivated under 30 sccm 1% O2/N2 for 2 hours. |  | 0 | 860 | 5 | N2 | 1 | 5 | 100 | [12 empty] | 860 | 5 | 100 | 1.609438 | 0 | 0 | 0.8857143 | 0 | 1 | 0.7686218 | 0.5 | 0
1 g of ammonium heptamolybdate tetrahydrate dissolved in 5.5 mL of DI water. Separately, 1 g of sucrose dissolved in 2 mL of DI water at 50 °C. The two solutions were then combined. The combined solution was dried at 120 °C in air for 24 hours, then crushed and sieved to 212 microns. 0.6 g of the sieved precursor was carburized at a ramp rate of 5 °C/min to 860 °C for 10 hr under 30 sccm of N2 gas. After carburization the sample was cooled under 30 sccm N2 and passivated under 30 sccm 1% O2/N2 for 2 hours. |  | 0 | 860 | 5 | N2 | 1 | 10 | 30 | [12 empty] | 860 | 5 | 30 | 2.302585 | 0 | 0 | 0.8857143 | 0 | 0 | 1 | 0.5 | 0
1 g of ammonium heptamolybdate tetrahydrate dissolved in 5.5 mL of DI water. Separately, 1 g of sucrose dissolved in 2 mL of DI water at 50 °C. The two solutions were then combined. The combined solution was dried at 120 °C in air for 24 hours, then crushed and sieved to 212 microns. 0.6 g of the sieved precursor was carburized at a ramp rate of 5 °C/min to 860 °C for 10 hr under 60 sccm of N2 gas. After carburization the sample was cooled under 30 sccm N2 and passivated under 30 sccm 1% O2/N2 for 2 hours. |  | 0 | 860 | 5 | N2 | 1 | 10 | 60 | [12 empty] | 860 | 5 | 60 | 2.302585 | 0 | 0 | 0.8857143 | 0 | 0.4285714 | 1 | 0.5 | 0
1 g of ammonium heptamolybdate tetrahydrate dissolved in 5.5 mL of DI water. Separately, 1 g of sucrose dissolved in 2 mL of DI water at 50 °C. The two solutions were then combined. The combined solution was dried at 120 °C in air for 24 hours, then crushed and sieved to 212 microns. 0.6 g of the sieved precursor was carburized at a ramp rate of 5 °C/min to 860 °C for 10 hr under 100 sccm of N2 gas. After carburization the sample was cooled under 30 sccm N2 and passivated under 30 sccm 1% O2/N2 for 2 hours. |  | 0 | 860 | 5 | N2 | 1 | 10 | 100 | [12 empty] | 860 | 5 | 100 | 2.302585 | 0 | 0 | 0.8857143 | 0 | 1 | 1 | 0.5 | 0
1 g of ammonium heptamolybdate tetrahydrate dissolved in 6 mL of DI water. Separately, 0.5 g of sucrose dissolved in 1.5 mL of DI water at 50 °C. The two solutions were then combined. The combined solution was dried at 120 °C in air for 24 hours, then crushed and sieved to 212 microns. 0.6 g of the sieved precursor was carburized at a ramp rate of 5 °C/min to 860 °C for 0.5 hr under 30 sccm of N2 gas. After carburization the sample was cooled under 30 sccm N2 and passivated under 30 sccm 1% O2/N2 for 2 hours. |  | 0 | 860 | 5 | N2 | 2 | 0.5 | 30 | [12 empty] | 860 | 5 | 30 | -0.6931472 | 1 | 0 | 0.8857143 | 0 | 0 | 0 | 1 | 0
1 g of ammonium heptamolybdate tetrahydrate dissolved in 6 mL of DI water. Separately, 0.5 g of sucrose dissolved in 1.5 mL of DI water at 50 °C. The two solutions were then combined. The combined solution was dried at 120 °C in air for 24 hours, then crushed and sieved to 212 microns. 0.6 g of the sieved precursor was carburized at a ramp rate of 5 °C/min to 860 °C for 0.5 hr under 60 sccm of N2 gas. After carburization the sample was cooled under 30 sccm N2 and passivated under 30 sccm 1% O2/N2 for 2 hours. |  | 0 | 860 | 5 | N2 | 2 | 0.5 | 60 | [12 empty] | 860 | 5 | 60 | -0.6931472 | 1 | 0 | 0.8857143 | 0 | 0.4285714 | 0 | 1 | 0
1 g of ammonium heptamolybdate tetrahydrate dissolved in 6 mL of DI water. Separately, 0.5 g of sucrose dissolved in 1.5 mL of DI water at 50 °C. The two solutions were then combined. The combined solution was dried at 120 °C in air for 24 hours, then crushed and sieved to 212 microns. 0.6 g of the sieved precursor was carburized at a ramp rate of 5 °C/min to 860 °C for 0.5 hr under 100 sccm of N2 gas. After carburization the sample was cooled under 30 sccm N2 and passivated under 30 sccm 1% O2/N2 for 2 hours. |  | 0 | 860 | 5 | N2 | 2 | 0.5 | 100 | [12 empty] | 860 | 5 | 100 | -0.6931472 | 1 | 0 | 0.8857143 | 0 | 1 | 0 | 1 | 0
1 g of ammonium heptamolybdate tetrahydrate dissolved in 6 mL of DI water. Separately, 0.5 g of sucrose dissolved in 1.5 mL of DI water at 50 °C. The two solutions were then combined. The combined solution was dried at 120 °C in air for 24 hours, then crushed and sieved to 212 microns. 0.6 g of the sieved precursor was carburized at a ramp rate of 5 °C/min to 860 °C for 2 hr under 30 sccm of N2 gas. After carburization the sample was cooled under 30 sccm N2 and passivated under 30 sccm 1% O2/N2 for 2 hours. |  | 0 | 860 | 5 | N2 | 2 | 2 | 30 | [12 empty] | 860 | 5 | 30 | 0.6931472 | 1 | 0 | 0.8857143 | 0 | 0 | 0.4627564 | 1 | 0
1 g of ammonium heptamolybdate tetrahydrate dissolved in 6 mL of DI water. Separately, 0.5 g of sucrose dissolved in 1.5 mL of DI water at 50 °C. The two solutions were then combined. The combined solution was dried at 120 °C in air for 24 hours, then crushed and sieved to 212 microns. 0.6 g of the sieved precursor was carburized at a ramp rate of 5 °C/min to 860 °C for 2 hr under 60 sccm of N2 gas. After carburization the sample was cooled under 30 sccm N2 and passivated under 30 sccm 1% O2/N2 for 2 hours. |  | 0 | 860 | 5 | N2 | 2 | 2 | 60 | [12 empty] | 860 | 5 | 60 | 0.6931472 | 1 | 0 | 0.8857143 | 0 | 0.4285714 | 0.4627564 | 1 | 0
1 g of ammonium heptamolybdate tetrahydrate dissolved in 6 mL of DI water. Separately, 0.5 g of sucrose dissolved in 1.5 mL of DI water at 50 °C. The two solutions were then combined. The combined solution was dried at 120 °C in air for 24 hours, then crushed and sieved to 212 microns. 0.6 g of the sieved precursor was carburized at a ramp rate of 5 °C/min to 860 °C for 2 hr under 100 sccm of N2 gas. After carburization the sample was cooled under 30 sccm N2 and passivated under 30 sccm 1% O2/N2 for 2 hours. |  | 0 | 860 | 5 | N2 | 2 | 2 | 100 | [12 empty] | 860 | 5 | 100 | 0.6931472 | 1 | 0 | 0.8857143 | 0 | 1 | 0.4627564 | 1 | 0
1 g of ammonium heptamolybdate tetrahydrate dissolved in 6 mL of DI water. Separately, 0.5 g of sucrose dissolved in 1.5 mL of DI water at 50 °C. The two solutions were then combined. The combined solution was dried at 120 °C in air for 24 hours, then crushed and sieved to 212 microns. 0.6 g of the sieved precursor was carburized at a ramp rate of 5 °C/min to 860 °C for 5 hr under 30 sccm of N2 gas. After carburization the sample was cooled under 30 sccm N2 and passivated under 30 sccm 1% O2/N2 for 2 hours. |  | 0 | 860 | 5 | N2 | 2 | 5 | 30 | [12 empty] | 860 | 5 | 30 | 1.609438 | 1 | 0 | 0.8857143 | 0 | 0 | 0.7686218 | 1 | 0
1 g of ammonium heptamolybdate tetrahydrate dissolved in 6 mL of DI water. Separately, 0.5 g of sucrose dissolved in 1.5 mL of DI water at 50 °C. The two solutions were then combined. The combined solution was dried at 120 °C in air for 24 hours, then crushed and sieved to 212 microns. 0.6 g of the sieved precursor was carburized at a ramp rate of 5 °C/min to 860 °C for 5 hr under 60 sccm of N2 gas. After carburization the sample was cooled under 30 sccm N2 and passivated under 30 sccm 1% O2/N2 for 2 hours. |  | 0 | 860 | 5 | N2 | 2 | 5 | 60 | [12 empty] | 860 | 5 | 60 | 1.609438 | 1 | 0 | 0.8857143 | 0 | 0.4285714 | 0.7686218 | 1 | 0
1 g of ammonium heptamolybdate tetrahydrate dissolved in 6 mL of DI water. Separately, 0.5 g of sucrose dissolved in 1.5 mL of DI water at 50 °C. The two solutions were then combined. The combined solution was dried at 120 °C in air for 24 hours, then crushed and sieved to 212 microns. 0.6 g of the sieved precursor was carburized at a ramp rate of 5 °C/min to 860 °C for 5 hr under 100 sccm of N2 gas. After carburization the sample was cooled under 30 sccm N2 and passivated under 30 sccm 1% O2/N2 for 2 hours. |  | 0 | 860 | 5 | N2 | 2 | 5 | 100 | [12 empty] | 860 | 5 | 100 | 1.609438 | 1 | 0 | 0.8857143 | 0 | 1 | 0.7686218 | 1 | 0
1 g of ammonium heptamolybdate tetrahydrate dissolved in 6 mL of DI water. Separately, 0.5 g of sucrose dissolved in 1.5 mL of DI water at 50 °C. The two solutions were then combined. The combined solution was dried at 120 °C in air for 24 hours, then crushed and sieved to 212 microns. 0.6 g of the sieved precursor was carburized at a ramp rate of 5 °C/min to 860 °C for 10 hr under 30 sccm of N2 gas. After carburization the sample was cooled under 30 sccm N2 and passivated under 30 sccm 1% O2/N2 for 2 hours. |  | 0 | 860 | 5 | N2 | 2 | 10 | 30 | [12 empty] | 860 | 5 | 30 | 2.302585 | 1 | 0 | 0.8857143 | 0 | 0 | 1 | 1 | 0
1 g of ammonium heptamolybdate tetrahydrate dissolved in 6 mL of DI water. Separately, 0.5 g of sucrose dissolved in 1.5 mL of DI water at 50 °C. The two solutions were then combined. The combined solution was dried at 120 °C in air for 24 hours, then crushed and sieved to 212 microns. 0.6 g of the sieved precursor was carburized at a ramp rate of 5 °C/min to 860 °C for 10 hr under 60 sccm of N2 gas. After carburization the sample was cooled under 30 sccm N2 and passivated under 30 sccm 1% O2/N2 for 2 hours. |  | 0 | 860 | 5 | N2 | 2 | 10 | 60 | [12 empty] | 860 | 5 | 60 | 2.302585 | 1 | 0 | 0.8857143 | 0 | 0.4285714 | 1 | 1 | 0
1 g of ammonium heptamolybdate tetrahydrate dissolved in 6 mL of DI water. Separately, 0.5 g of sucrose dissolved in 1.5 mL of DI water at 50 °C. The two solutions were then combined. The combined solution was dried at 120 °C in air for 24 hours, then crushed and sieved to 212 microns. 0.6 g of the sieved precursor was carburized at a ramp rate of 5 °C/min to 860 °C for 10 hr under 100 sccm of N2 gas. After carburization the sample was cooled under 30 sccm N2 and passivated under 30 sccm 1% O2/N2 for 2 hours. |  | 0 | 860 | 5 | N2 | 2 | 10 | 100 | [12 empty] | 860 | 5 | 100 | 2.302585 | 1 | 0 | 0.8857143 | 0 | 1 | 1 | 1 | 0
1 g of ammonium heptamolybdate tetrahydrate dissolved in 4 mL of DI water. Separately, 2 g of sucrose dissolved in 3.5 mL of DI water at 50 °C. The two solutions were then combined. The combined solution was dried at 120 °C in air for 24 hours, then crushed and sieved to 212 microns. 0.6 g of the sieved precursor was carburized at a ramp rate of 10 °C/min to 860 °C for 0.5 hr under 30 sccm of H2 gas. After carburization the sample was cooled under 30 sccm N2 and passivated under 30 sccm 1% O2/N2 for 2 hours. |  | 0 | 860 | 10 | H2 | 0.5 | 0.5 | 30 | [12 empty] | 860 | 10 | 30 | -0.6931472 | -1 | 1 | 0.8857143 | 0.5 | 0 | 0 | 0 | 1
1 g of ammonium heptamolybdate tetrahydrate dissolved in 4 mL of DI water. Separately, 2 g of sucrose dissolved in 3.5 mL of DI water at 50 °C. The two solutions were then combined. The combined solution was dried at 120 °C in air for 24 hours, then crushed and sieved to 212 microns. 0.6 g of the sieved precursor was carburized at a ramp rate of 10 °C/min to 860 °C for 0.5 hr under 60 sccm of H2 gas. After carburization the sample was cooled under 30 sccm N2 and passivated under 30 sccm 1% O2/N2 for 2 hours. |  | 0 | 860 | 10 | H2 | 0.5 | 0.5 | 60 | [12 empty] | 860 | 10 | 60 | -0.6931472 | -1 | 1 | 0.8857143 | 0.5 | 0.4285714 | 0 | 0 | 1
1 g of ammonium heptamolybdate tetrahydrate dissolved in 4 mL of DI water. Separately, 2 g of sucrose dissolved in 3.5 mL of DI water at 50 °C. The two solutions were then combined. The combined solution was dried at 120 °C in air for 24 hours, then crushed and sieved to 212 microns. 0.6 g of the sieved precursor was carburized at a ramp rate of 10 °C/min to 860 °C for 0.5 hr under 100 sccm of H2 gas. After carburization the sample was cooled under 30 sccm N2 and passivated under 30 sccm 1% O2/N2 for 2 hours. |  | 0 | 860 | 10 | H2 | 0.5 | 0.5 | 100 | [12 empty] | 860 | 10 | 100 | -0.6931472 | -1 | 1 | 0.8857143 | 0.5 | 1 | 0 | 0 | 1
1 g of ammonium heptamolybdate tetrahydrate dissolved in 4 mL of DI water. Separately, 2 g of sucrose dissolved in 3.5 mL of DI water at 50 °C. The two solutions were then combined. The combined solution was dried at 120 °C in air for 24 hours, then crushed and sieved to 212 microns. 0.6 g of the sieved precursor was carburized at a ramp rate of 10 °C/min to 860 °C for 2 hr under 30 sccm of H2 gas. After carburization the sample was cooled under 30 sccm N2 and passivated under 30 sccm 1% O2/N2 for 2 hours. |  | 0 | 860 | 10 | H2 | 0.5 | 2 | 30 | [12 empty] | 860 | 10 | 30 | 0.6931472 | -1 | 1 | 0.8857143 | 0.5 | 0 | 0.4627564 | 0 | 1
1 g of ammonium heptamolybdate tetrahydrate dissolved in 4 mL of DI water. Separately, 2 g of sucrose dissolved in 3.5 mL of DI water at 50 °C. The two solutions were then combined. The combined solution was dried at 120 °C in air for 24 hours, then crushed and sieved to 212 microns. 0.6 g of the sieved precursor was carburized at a ramp rate of 10 °C/min to 860 °C for 2 hr under 60 sccm of H2 gas. After carburization the sample was cooled under 30 sccm N2 and passivated under 30 sccm 1% O2/N2 for 2 hours. |  | 0 | 860 | 10 | H2 | 0.5 | 2 | 60 | [12 empty] | 860 | 10 | 60 | 0.6931472 | -1 | 1 | 0.8857143 | 0.5 | 0.4285714 | 0.4627564 | 0 | 1
1 g of ammonium heptamolybdate tetrahydrate dissolved in 4 mL of DI water. Separately, 2 g of sucrose dissolved in 3.5 mL of DI water at 50 °C. The two solutions were then combined. The combined solution was dried at 120 °C in air for 24 hours, then crushed and sieved to 212 microns. 0.6 g of the sieved precursor was carburized at a ramp rate of 10 °C/min to 860 °C for 2 hr under 100 sccm of H2 gas. After carburization the sample was cooled under 30 sccm N2 and passivated under 30 sccm 1% O2/N2 for 2 hours. |  | 0 | 860 | 10 | H2 | 0.5 | 2 | 100 | [12 empty] | 860 | 10 | 100 | 0.6931472 | -1 | 1 | 0.8857143 | 0.5 | 1 | 0.4627564 | 0 | 1
1 g of ammonium heptamolybdate tetrahydrate dissolved in 4 mL of DI water. Separately, 2 g of sucrose dissolved in 3.5 mL of DI water at 50 °C. The two solutions were then combined. The combined solution was dried at 120 °C in air for 24 hours, then crushed and sieved to 212 microns. 0.6 g of the sieved precursor was carburized at a ramp rate of 10 °C/min to 860 °C for 5 hr under 30 sccm of H2 gas. After carburization the sample was cooled under 30 sccm N2 and passivated under 30 sccm 1% O2/N2 for 2 hours. |  | 0 | 860 | 10 | H2 | 0.5 | 5 | 30 | [12 empty] | 860 | 10 | 30 | 1.609438 | -1 | 1 | 0.8857143 | 0.5 | 0 | 0.7686218 | 0 | 1
1 g of ammonium heptamolybdate tetrahydrate dissolved in 4 mL of DI water. Separately, 2 g of sucrose dissolved in 3.5 mL of DI water at 50 °C. The two solutions were then combined. The combined solution was dried at 120 °C in air for 24 hours, then crushed and sieved to 212 microns. 0.6 g of the sieved precursor was carburized at a ramp rate of 10 °C/min to 860 °C for 5 hr under 60 sccm of H2 gas. After carburization the sample was cooled under 30 sccm N2 and passivated under 30 sccm 1% O2/N2 for 2 hours. |  | 0 | 860 | 10 | H2 | 0.5 | 5 | 60 | [12 empty] | 860 | 10 | 60 | 1.609438 | -1 | 1 | 0.8857143 | 0.5 | 0.4285714 | 0.7686218 | 0 | 1
1 g of ammonium heptamolybdate tetrahydrate dissolved in 4 mL of DI water. Separately, 2 g of sucrose dissolved in 3.5 mL of DI water at 50 °C. The two solutions were then combined. The combined solution was dried at 120 °C in air for 24 hours, then crushed and sieved to 212 microns. 0.6 g of the sieved precursor was carburized at a ramp rate of 10 °C/min to 860 °C for 5 hr under 100 sccm of H2 gas. After carburization the sample was cooled under 30 sccm N2 and passivated under 30 sccm 1% O2/N2 for 2 hours. |  | 0 | 860 | 10 | H2 | 0.5 | 5 | 100 | [12 empty] | 860 | 10 | 100 | 1.609438 | -1 | 1 | 0.8857143 | 0.5 | 1 | 0.7686218 | 0 | 1
1 g of ammonium heptamolybdate tetrahydrate dissolved in 4 mL of DI water. Separately, 2 g of sucrose dissolved in 3.5 mL of DI water at 50 °C. The two solutions were then combined. The combined solution was dried at 120 °C in air for 24 hours, then crushed and sieved to 212 microns. 0.6 g of the sieved precursor was carburized at a ramp rate of 10 °C/min to 860 °C for 10 hr under 30 sccm of H2 gas. After carburization the sample was cooled under 30 sccm N2 and passivated under 30 sccm 1% O2/N2 for 2 hours. |  | 0 | 860 | 10 | H2 | 0.5 | 10 | 30 | [12 empty] | 860 | 10 | 30 | 2.302585 | -1 | 1 | 0.8857143 | 0.5 | 0 | 1 | 0 | 1
1 g of ammonium heptamolybdate tetrahydrate dissolved in 4 mL of DI water. Separately, 2 g of sucrose dissolved in 3.5 mL of DI water at 50 °C. The two solutions were then combined. The combined solution was dried at 120 °C in air for 24 hours, then crushed and sieved to 212 microns. 0.6 g of the sieved precursor was carburized at a ramp rate of 10 °C/min to 860 °C for 10 hr under 60 sccm of H2 gas. After carburization the sample was cooled under 30 sccm N2 and passivated under 30 sccm 1% O2/N2 for 2 hours. |  | 0 | 860 | 10 | H2 | 0.5 | 10 | 60 | [12 empty] | 860 | 10 | 60 | 2.302585 | -1 | 1 | 0.8857143 | 0.5 | 0.4285714 | 1 | 0 | 1
1 g of ammonium heptamolybdate tetrahydrate dissolved in 4 mL of DI water. Separately, 2 g of sucrose dissolved in 3.5 mL of DI water at 50 °C. The two solutions were then combined. The combined solution was dried at 120 °C in air for 24 hours, then crushed and sieved to 212 microns. 0.6 g of the sieved precursor was carburized at a ramp rate of 10 °C/min to 860 °C for 10 hr under 100 sccm of H2 gas. After carburization the sample was cooled under 30 sccm N2 and passivated under 30 sccm 1% O2/N2 for 2 hours. |  | 0 | 860 | 10 | H2 | 0.5 | 10 | 100 | [12 empty] | 860 | 10 | 100 | 2.302585 | -1 | 1 | 0.8857143 | 0.5 | 1 | 1 | 0 | 1
1 g of ammonium heptamolybdate tetrahydrate dissolved in 5.5 mL of DI water. Separately, 1 g of sucrose dissolved in 2 mL of DI water at 50 °C. The two solutions were then combined. The combined solution was dried at 120 °C in air for 24 hours, then crushed and sieved to 212 microns. 0.6 g of the sieved precursor was carburized at a ramp rate of 10 °C/min to 860 °C for 0.5 hr under 30 sccm of H2 gas. After carburization the sample was cooled under 30 sccm N2 and passivated under 30 sccm 1% O2/N2 for 2 hours. |  | 0 | 860 | 10 | H2 | 1 | 0.5 | 30 | [12 empty] | 860 | 10 | 30 | -0.6931472 | 0 | 1 | 0.8857143 | 0.5 | 0 | 0 | 0.5 | 1
1 g of ammonium heptamolybdate tetrahydrate dissolved in 5.5 mL of DI water. Separately, 1 g of sucrose dissolved in 2 mL of DI water at 50 °C. The two solutions were then combined. The combined solution was dried at 120 °C in air for 24 hours, then crushed and sieved to 212 microns. 0.6 g of the sieved precursor was carburized at a ramp rate of 10 °C/min to 860 °C for 0.5 hr under 60 sccm of H2 gas. After carburization the sample was cooled under 30 sccm N2 and passivated under 30 sccm 1% O2/N2 for 2 hours. |  | 0 | 860 | 10 | H2 | 1 | 0.5 | 60 | [12 empty] | 860 | 10 | 60 | -0.6931472 | 0 | 1 | 0.8857143 | 0.5 | 0.4285714 | 0 | 0.5 | 1
1 g of ammonium heptamolybdate tetrahydrate dissolved in 5.5 mL of DI water. Separately, 1 g of sucrose dissolved in 2 mL of DI water at 50 °C. The two solutions were then combined. The combined solution was dried at 120 °C in air for 24 hours, then crushed and sieved to 212 microns. 0.6 g of the sieved precursor was carburized at a ramp rate of 10 °C/min to 860 °C for 0.5 hr under 100 sccm of H2 gas. After carburization the sample was cooled under 30 sccm N2 and passivated under 30 sccm 1% O2/N2 for 2 hours. |  | 0 | 860 | 10 | H2 | 1 | 0.5 | 100 | [12 empty] | 860 | 10 | 100 | -0.6931472 | 0 | 1 | 0.8857143 | 0.5 | 1 | 0 | 0.5 | 1
1 g of ammonium heptamolybdate tetrahydrate dissolved in 5.5 mL of DI water. Separately, 1 g of sucrose dissolved in 2 mL of DI water at 50 °C. The two solutions were then combined. The combined solution was dried at 120 °C in air for 24 hours, then crushed and sieved to 212 microns. 0.6 g of the sieved precursor was carburized at a ramp rate of 10 °C/min to 860 °C for 2 hr under 30 sccm of H2 gas. After carburization the sample was cooled under 30 sccm N2 and passivated under 30 sccm 1% O2/N2 for 2 hours. |  | 0 | 860 | 10 | H2 | 1 | 2 | 30 | [12 empty] | 860 | 10 | 30 | 0.6931472 | 0 | 1 | 0.8857143 | 0.5 | 0 | 0.4627564 | 0.5 | 1
1 g of ammonium heptamolybdate tetrahydrate dissolved in 5.5 mL of DI water. Separately, 1 g of sucrose dissolved in 2 mL of DI water at 50 °C. The two solutions were then combined. The combined solution was dried at 120 °C in air for 24 hours, then crushed and sieved to 212 microns. 0.6 g of the sieved precursor was carburized at a ramp rate of 10 °C/min to 860 °C for 2 hr under 60 sccm of H2 gas. After carburization the sample was cooled under 30 sccm N2 and passivated under 30 sccm 1% O2/N2 for 2 hours. |  | 0 | 860 | 10 | H2 | 1 | 2 | 60 | [12 empty] | 860 | 10 | 60 | 0.6931472 | 0 | 1 | 0.8857143 | 0.5 | 0.4285714 | 0.4627564 | 0.5 | 1
1 g of ammonium heptamolybdate tetrahydrate dissolved in 5.5 mL of DI water. Separately, 1 g of sucrose dissolved in 2 mL of DI water at 50 °C. The two solutions were then combined. The combined solution was dried at 120 °C in air for 24 hours, then crushed and sieved to 212 microns. 0.6 g of the sieved precursor was carburized at a ramp rate of 10 °C/min to 860 °C for 2 hr under 100 sccm of H2 gas. After carburization the sample was cooled under 30 sccm N2 and passivated under 30 sccm 1% O2/N2 for 2 hours. |  | 0 | 860 | 10 | H2 | 1 | 2 | 100 | [12 empty] | 860 | 10 | 100 | 0.6931472 | 0 | 1 | 0.8857143 | 0.5 | 1 | 0.4627564 | 0.5 | 1
1 g of ammonium heptamolybdate tetrahydrate dissolved in 5.5 mL of DI water. Separately, 1 g of sucrose dissolved in 2 mL of DI water at 50 °C. The two solutions were then combined. The combined solution was dried at 120 °C in air for 24 hours, then crushed and sieved to 212 microns. 0.6 g of the sieved precursor was carburized at a ramp rate of 10 °C/min to 860 °C for 5 hr under 30 sccm of H2 gas. After carburization the sample was cooled under 30 sccm N2 and passivated under 30 sccm 1% O2/N2 for 2 hours. |  | 0 | 860 | 10 | H2 | 1 | 5 | 30 | [12 empty] | 860 | 10 | 30 | 1.609438 | 0 | 1 | 0.8857143 | 0.5 | 0 | 0.7686218 | 0.5 | 1
1 g of ammonium heptamolybdate tetrahydrate dissolved in 5.5 mL of DI water. Separately, 1 g of sucrose dissolved in 2 mL of DI water at 50 °C. The two solutions were then combined. The combined solution was dried at 120 °C in air for 24 hours, then crushed and sieved to 212 microns. 0.6 g of the sieved precursor was carburized at a ramp rate of 10 °C/min to 860 °C for 5 hr under 60 sccm of H2 gas. After carburization the sample was cooled under 30 sccm N2 and passivated under 30 sccm 1% O2/N2 for 2 hours. |  | 0 | 860 | 10 | H2 | 1 | 5 | 60 | [12 empty] | 860 | 10 | 60 | 1.609438 | 0 | 1 | 0.8857143 | 0.5 | 0.4285714 | 0.7686218 | 0.5 | 1
1 g of ammonium heptamolybdate tetrahydrate dissolved in 5.5 mL of DI water. Separately, 1 g of sucrose dissolved in 2 mL of DI water at 50 °C. The two solutions were then combined. The combined solution was dried at 120 °C in air for 24 hours, then crushed and sieved to 212 microns. 0.6 g of the sieved precursor was carburized at a ramp rate of 10 °C/min to 860 °C for 5 hr under 100 sccm of H2 gas. After carburization the sample was cooled under 30 sccm N2 and passivated under 30 sccm 1% O2/N2 for 2 hours. |  | 0 | 860 | 10 | H2 | 1 | 5 | 100 | [12 empty] | 860 | 10 | 100 | 1.609438 | 0 | 1 | 0.8857143 | 0.5 | 1 | 0.7686218 | 0.5 | 1
1 g of ammonium heptamolybdate tetrahydrate dissolved in 5.5 mL of DI water. Separately, 1 g of sucrose dissolved in 2 mL of DI water at 50 °C. The two solutions were then combined. The combined solution was dried at 120 °C in air for 24 hours, then crushed and sieved to 212 microns. 0.6 g of the sieved precursor was carburized at a ramp rate of 10 °C/min to 860 °C for 10 hr under 30 sccm of H2 gas. After carburization the sample was cooled under 30 sccm N2 and passivated under 30 sccm 1% O2/N2 for 2 hours. |  | 0 | 860 | 10 | H2 | 1 | 10 | 30 | [12 empty] | 860 | 10 | 30 | 2.302585 | 0 | 1 | 0.8857143 | 0.5 | 0 | 1 | 0.5 | 1
1 g of ammonium heptamolybdate tetrahydrate dissolved in 5.5 mL of DI water. Separately, 1 g of sucrose dissolved in 2 mL of DI water at 50 °C. The two solutions were then combined. The combined solution was dried at 120 °C in air for 24 hours, then crushed and sieved to 212 microns. 0.6 g of the sieved precursor was carburized at a ramp rate of 10 °C/min to 860 °C for 10 hr under 60 sccm of H2 gas. After carburization the sample was cooled under 30 sccm N2 and passivated under 30 sccm 1% O2/N2 for 2 hours. |  | 0 | 860 | 10 | H2 | 1 | 10 | 60 | [12 empty] | 860 | 10 | 60 | 2.302585 | 0 | 1 | 0.8857143 | 0.5 | 0.4285714 | 1 | 0.5 | 1
1 g of ammonium heptamolybdate tetrahydrate dissolved in 5.5 mL of DI water. Separately, 1 g of sucrose dissolved in 2 mL of DI water at 50 °C. The two solutions were then combined. The combined solution was dried at 120 °C in air for 24 hours, then crushed and sieved to 212 microns. 0.6 g of the sieved precursor was carburized at a ramp rate of 10 °C/min to 860 °C for 10 hr under 100 sccm of H2 gas. After carburization the sample was cooled under 30 sccm N2 and passivated under 30 sccm 1% O2/N2 for 2 hours. |  | 0 | 860 | 10 | H2 | 1 | 10 | 100 | [12 empty] | 860 | 10 | 100 | 2.302585 | 0 | 1 | 0.8857143 | 0.5 | 1 | 1 | 0.5 | 1
1 g of ammonium heptamolybdate tetrahydrate dissolved in 6 mL of DI water. Separately, 0.5 g of sucrose dissolved in 1.5 mL of DI water at 50 °C. The two solutions were then combined. The combined solution was dried at 120 °C in air for 24 hours, then crushed and sieved to 212 microns. 0.6 g of the sieved precursor was carburized at a ramp rate of 10 °C/min to 860 °C for 0.5 hr under 30 sccm of H2 gas. After carburization the sample was cooled under 30 sccm N2 and passivated under 30 sccm 1% O2/N2 for 2 hours. |  | 0 | 860 | 10 | H2 | 2 | 0.5 | 30 | [12 empty] | 860 | 10 | 30 | -0.6931472 | 1 | 1 | 0.8857143 | 0.5 | 0 | 0 | 1 | 1
1 g of ammonium heptamolybdate tetrahydrate dissolved in 6 mL of DI water. Separately, 0.5 g of sucrose dissolved in 1.5 mL of DI water at 50 °C. The two solutions were then combined. The combined solution was dried at 120 °C in air for 24 hours, then crushed and sieved to 212 microns. 0.6 g of the sieved precursor was carburized at a ramp rate of 10 °C/min to 860 °C for 0.5 hr under 60 sccm of H2 gas. After carburization the sample was cooled under 30 sccm N2 and passivated under 30 sccm 1% O2/N2 for 2 hours. |  | 0 | 860 | 10 | H2 | 2 | 0.5 | 60 | [12 empty] | 860 | 10 | 60 | -0.6931472 | 1 | 1 | 0.8857143 | 0.5 | 0.4285714 | 0 | 1 | 1
1 g of ammonium heptamolybdate tetrahydrate dissolved in 6 mL of DI water. Separately, 0.5 g of sucrose dissolved in 1.5 mL of DI water at 50 °C. The two solutions were then combined. The combined solution was dried at 120 °C in air for 24 hours, then crushed and sieved to 212 microns. 0.6 g of the sieved precursor was carburized at a ramp rate of 10 °C/min to 860 °C for 0.5 hr under 100 sccm of H2 gas. After carburization the sample was cooled under 30 sccm N2 and passivated under 30 sccm 1% O2/N2 for 2 hours. |  | 0 | 860 | 10 | H2 | 2 | 0.5 | 100 | [12 empty] | 860 | 10 | 100 | -0.6931472 | 1 | 1 | 0.8857143 | 0.5 | 1 | 0 | 1 | 1
1 g of ammonium heptamolybdate tetrahydrate dissolved in 6 mL of DI water. Separately, 0.5 g of sucrose dissolved in 1.5 mL of DI water at 50 °C. The two solutions were then combined. The combined solution was dried at 120 °C in air for 24 hours, then crushed and sieved to 212 microns. 0.6 g of the sieved precursor was carburized at a ramp rate of 10 °C/min to 860 °C for 2 hr under 30 sccm of H2 gas. After carburization the sample was cooled under 30 sccm N2 and passivated under 30 sccm 1% O2/N2 for 2 hours. |  | 0 | 860 | 10 | H2 | 2 | 2 | 30 | [12 empty] | 860 | 10 | 30 | 0.6931472 | 1 | 1 | 0.8857143 | 0.5 | 0 | 0.4627564 | 1 | 1
1 g of ammonium heptamolybdate tetrahydrate dissolved in 6 mL of DI water. Separately, 0.5 g of sucrose dissolved in 1.5 mL of DI water at 50 °C. The two solutions were then combined. The combined solution was dried at 120 °C in air for 24 hours, then crushed and sieved to 212 microns. 0.6 g of the sieved precursor was carburized at a ramp rate of 10 °C/min to 860 °C for 2 hr under 60 sccm of H2 gas. After carburization the sample was cooled under 30 sccm N2 and passivated under 30 sccm 1% O2/N2 for 2 hours. |  | 0 | 860 | 10 | H2 | 2 | 2 | 60 | [12 empty] | 860 | 10 | 60 | 0.6931472 | 1 | 1 | 0.8857143 | 0.5 | 0.4285714 | 0.4627564 | 1 | 1
1 g of ammonium heptamolybdate tetrahydrate dissolved in 6 mL of DI water. Separately, 0.5 g of sucrose dissolved in 1.5 mL of DI water at 50 °C. The two solutions were then combined. The combined solution was dried at 120 °C in air for 24 hours, then crushed and sieved to 212 microns. 0.6 g of the sieved precursor was carburized at a ramp rate of 10 °C/min to 860 °C for 2 hr under 100 sccm of H2 gas. After carburization the sample was cooled under 30 sccm N2 and passivated under 30 sccm 1% O2/N2 for 2 hours. |  | 0 | 860 | 10 | H2 | 2 | 2 | 100 | [12 empty] | 860 | 10 | 100 | 0.6931472 | 1 | 1 | 0.8857143 | 0.5 | 1 | 0.4627564 | 1 | 1
1 g of ammonium heptamolybdate tetrahydrate dissolved in 6 mL of DI water. Separately, 0.5 g of sucrose dissolved in 1.5 mL of DI water at 50 °C. The two solutions were then combined. The combined solution was dried at 120 °C in air for 24 hours, then crushed and sieved to 212 microns. 0.6 g of the sieved precursor was carburized at a ramp rate of 10 °C/min to 860 °C for 5 hr under 30 sccm of H2 gas. After carburization the sample was cooled under 30 sccm N2 and passivated under 30 sccm 1% O2/N2 for 2 hours. |  | 0 | 860 | 10 | H2 | 2 | 5 | 30 | [12 empty] | 860 | 10 | 30 | 1.609438 | 1 | 1 | 0.8857143 | 0.5 | 0 | 0.7686218 | 1 | 1
1 g of ammonium heptamolybdate tetrahydrate dissolved in 6 mL of DI water. Separately, 0.5 g of sucrose dissolved in 1.5 mL of DI water at 50 °C. The two solutions were then combined. The combined solution was dried at 120 °C in air for 24 hours, then crushed and sieved to 212 microns. 0.6 g of the sieved precursor was carburized at a ramp rate of 10 °C/min to 860 °C for 5 hr under 60 sccm of H2 gas. After carburization the sample was cooled under 30 sccm N2 and passivated under 30 sccm 1% O2/N2 for 2 hours. |  | 0 | 860 | 10 | H2 | 2 | 5 | 60 | [12 empty] | 860 | 10 | 60 | 1.609438 | 1 | 1 | 0.8857143 | 0.5 | 0.4285714 | 0.7686218 | 1 | 1
1 g of ammonium heptamolybdate tetrahydrate dissolved in 6 mL of DI water. Separately, 0.5 g of sucrose dissolved in 1.5 mL of DI water at 50 °C. The two solutions were then combined. The combined solution was dried at 120 °C in air for 24 hours, then crushed and sieved to 212 microns. 0.6 g of the sieved precursor was carburized at a ramp rate of 10 °C/min to 860 °C for 5 hr under 100 sccm of H2 gas. After carburization the sample was cooled under 30 sccm N2 and passivated under 30 sccm 1% O2/N2 for 2 hours. |  | 0 | 860 | 10 | H2 | 2 | 5 | 100 | [12 empty] | 860 | 10 | 100 | 1.609438 | 1 | 1 | 0.8857143 | 0.5 | 1 | 0.7686218 | 1 | 1
1 g of ammonium heptamolybdate tetrahydrate dissolved in 6 mL of DI water. Separately, 0.5 g of sucrose dissolved in 1.5 mL of DI water at 50 °C. The two solutions were then combined. The combined solution was dried at 120 °C in air for 24 hours, then crushed and sieved to 212 microns. 0.6 g of the sieved precursor was carburized at a ramp rate of 10 °C/min to 860 °C for 10 hr under 30 sccm of H2 gas. After carburization the sample was cooled under 30 sccm N2 and passivated under 30 sccm 1% O2/N2 for 2 hours. |  | 0 | 860 | 10 | H2 | 2 | 10 | 30 | [12 empty] | 860 | 10 | 30 | 2.302585 | 1 | 1 | 0.8857143 | 0.5 | 0 | 1 | 1 | 1
1 g of ammonium heptamolybdate tetrahydrate dissolved in 6 mL of DI water. Separately, 0.5 g of sucrose dissolved in 1.5 mL of DI water at 50 °C. The two solutions were then combined. The combined solution was dried at 120 °C in air for 24 hours, then crushed and sieved to 212 microns. 0.6 g of the sieved precursor was carburized at a ramp rate of 10 °C/min to 860 °C for 10 hr under 60 sccm of H2 gas. After carburization the sample was cooled under 30 sccm N2 and passivated under 30 sccm 1% O2/N2 for 2 hours. |  | 0 | 860 | 10 | H2 | 2 | 10 | 60 | [12 empty] | 860 | 10 | 60 | 2.302585 | 1 | 1 | 0.8857143 | 0.5 | 0.4285714 | 1 | 1 | 1
1 g of ammonium heptamolybdate tetrahydrate dissolved in 6 mL of DI water. Separately, 0.5 g of sucrose dissolved in 1.5 mL of DI water at 50 °C. The two solutions were then combined. The combined solution was dried at 120 °C in air for 24 hours, then crushed and sieved to 212 microns. 0.6 g of the sieved precursor was carburized at a ramp rate of 10 °C/min to 860 °C for 10 hr under 100 sccm of H2 gas. After carburization the sample was cooled under 30 sccm N2 and passivated under 30 sccm 1% O2/N2 for 2 hours. |  | 0 | 860 | 10 | H2 | 2 | 10 | 100 | [12 empty] | 860 | 10 | 100 | 2.302585 | 1 | 1 | 0.8857143 | 0.5 | 1 | 1 | 1 | 1
1 g of ammonium heptamolybdate tetrahydrate dissolved in 4 mL of DI water. Separately, 2 g of sucrose dissolved in 3.5 mL of DI water at 50 °C. The two solutions were then combined. The combined solution was dried at 120 °C in air for 24 hours, then crushed and sieved to 212 microns. 0.6 g of the sieved precursor was carburized at a ramp rate of 10 °C/min to 860 °C for 0.5 hr under 30 sccm of N2 gas. After carburization the sample was cooled under 30 sccm N2 and passivated under 30 sccm 1% O2/N2 for 2 hours. |  | 0 | 860 | 10 | N2 | 0.5 | 0.5 | 30 | [12 empty] | 860 | 10 | 30 | -0.6931472 | -1 | 0 | 0.8857143 | 0.5 | 0 | 0 | 0 | 0
1 g of ammonium heptamolybdate tetrahydrate dissolved in 4 mL of DI water. Separately, 2 g of sucrose dissolved in 3.5 mL of DI water at 50 °C. The two solutions were then combined. The combined solution was dried at 120 °C in air for 24 hours, then crushed and sieved to 212 microns. 0.6 g of the sieved precursor was carburized at a ramp rate of 10 °C/min to 860 °C for 0.5 hr under 60 sccm of N2 gas. After carburization the sample was cooled under 30 sccm N2 and passivated under 30 sccm 1% O2/N2 for 2 hours. |  | 0 | 860 | 10 | N2 | 0.5 | 0.5 | 60 | [12 empty] | 860 | 10 | 60 | -0.6931472 | -1 | 0 | 0.8857143 | 0.5 | 0.4285714 | 0 | 0 | 0
1 g of ammonium heptamolybdate tetrahydrate dissolved in 4 mL of DI water. Separately, 2 g of sucrose dissolved in 3.5 mL of DI water at 50 °C. The two solutions were then combined. The combined solution was dried at 120 °C in air for 24 hours, then crushed and sieved to 212 microns. 0.6 g of the sieved precursor was carburized at a ramp rate of 10 °C/min to 860 °C for 0.5 hr under 100 sccm of N2 gas. After carburization the sample was cooled under 30 sccm N2 and passivated under 30 sccm 1% O2/N2 for 2 hours. |  | 0 | 860 | 10 | N2 | 0.5 | 0.5 | 100 | [12 empty] | 860 | 10 | 100 | -0.6931472 | -1 | 0 | 0.8857143 | 0.5 | 1 | 0 | 0 | 0
1 g of ammonium heptamolybdate tetrahydrate dissolved in 4 mL of DI water. Separately, 2 g of sucrose dissolved in 3.5 mL of DI water at 50 °C. The two solutions were then combined. The combined solution was dried at 120 °C in air for 24 hours, then crushed and sieved to 212 microns. 0.6 g of the sieved precursor was carburized at a ramp rate of 10 °C/min to 860 °C for 2 hr under 30 sccm of N2 gas. After carburization the sample was cooled under 30 sccm N2 and passivated under 30 sccm 1% O2/N2 for 2 hours. |  | 0 | 860 | 10 | N2 | 0.5 | 2 | 30 | [12 empty] | 860 | 10 | 30 | 0.6931472 | -1 | 0 | 0.8857143 | 0.5 | 0 | 0.4627564 | 0 | 0
1 g of ammonium heptamolybdate tetrahydrate dissolved in 4 mL of DI water. Separately, 2 g of sucrose dissolved in 3.5 mL of DI water at 50 °C. The two solutions were then combined. The combined solution was dried at 120 °C in air for 24 hours, then crushed and sieved to 212 microns. 0.6 g of the sieved precursor was carburized at a ramp rate of 10 °C/min to 860 °C for 2 hr under 60 sccm of N2 gas. After carburization the sample was cooled under 30 sccm N2 and passivated under 30 sccm 1% O2/N2 for 2 hours. |  | 0 | 860 | 10 | N2 | 0.5 | 2 | 60 | [12 empty] | 860 | 10 | 60 | 0.6931472 | -1 | 0 | 0.8857143 | 0.5 | 0.4285714 | 0.4627564 | 0 | 0
1 g of ammonium heptamolybdate tetrahydrate dissolved in 4 mL of DI water. Separately, 2 g of sucrose dissolved in 3.5 mL of DI water at 50 °C. The two solutions were then combined. The combined solution was dried at 120 °C in air for 24 hours, then crushed and sieved to 212 microns. 0.6 g of the sieved precursor was carburized at a ramp rate of 10 °C/min to 860 °C for 2 hr under 100 sccm of N2 gas. After carburization the sample was cooled under 30 sccm N2 and passivated under 30 sccm 1% O2/N2 for 2 hours. |  | 0 | 860 | 10 | N2 | 0.5 | 2 | 100 | [12 empty] | 860 | 10 | 100 | 0.6931472 | -1 | 0 | 0.8857143 | 0.5 | 1 | 0.4627564 | 0 | 0
1 g of ammonium heptamolybdate tetrahydrate dissolved in 4 mL of DI water. Separately, 2 g of sucrose dissolved in 3.5 mL of DI water at 50 °C. The two solutions were then combined. The combined solution was dried at 120 °C in air for 24 hours, then crushed and sieved to 212 microns. 0.6 g of the sieved precursor was carburized at a ramp rate of 10 °C/min to 860 °C for 5 hr under 30 sccm of N2 gas. After carburization the sample was cooled under 30 sccm N2 and passivated under 30 sccm 1% O2/N2 for 2 hours. |  | 0 | 860 | 10 | N2 | 0.5 | 5 | 30 | [12 empty] | 860 | 10 | 30 | 1.609438 | -1 | 0 | 0.8857143 | 0.5 | 0 | 0.7686218 | 0 | 0
1 g of ammonium heptamolybdate tetrahydrate dissolved in 4 mL of DI water. Separately, 2 g of sucrose dissolved in 3.5 mL of DI water at 50 °C. The two solutions were then combined. The combined solution was dried at 120 °C in air for 24 hours, then crushed and sieved to 212 microns. 0.6 g of the sieved precursor was carburized at a ramp rate of 10 °C/min to 860 °C for 5 hr under 60 sccm of N2 gas. After carburization the sample was cooled under 30 sccm N2 and passivated under 30 sccm 1% O2/N2 for 2 hours. |  | 0 | 860 | 10 | N2 | 0.5 | 5 | 60 | [12 empty] | 860 | 10 | 60 | 1.609438 | -1 | 0 | 0.8857143 | 0.5 | 0.4285714 | 0.7686218 | 0 | 0
1 g of ammonium heptamolybdate tetrahydrate dissolved in 4 mL of DI water. Separately, 2 g of sucrose dissolved in 3.5 mL of DI water at 50 °C. The two solutions were then combined. The combined solution was dried at 120 °C in air for 24 hours, then crushed and sieved to 212 microns. 0.6 g of the sieved precursor was carburized at a ramp rate of 10 °C/min to 860 °C for 5 hr under 100 sccm of N2 gas. After carburization the sample was cooled under 30 sccm N2 and passivated under 30 sccm 1% O2/N2 for 2 hours. |  | 0 | 860 | 10 | N2 | 0.5 | 5 | 100 | [12 empty] | 860 | 10 | 100 | 1.609438 | -1 | 0 | 0.8857143 | 0.5 | 1 | 0.7686218 | 0 | 0
1 g of ammonium heptamolybdate tetrahydrate dissolved in 4 mL of DI water. Separately, 2 g of sucrose dissolved in 3.5 mL of DI water at 50 °C. The two solutions were then combined. The combined solution was dried at 120 °C in air for 24 hours, then crushed and sieved to 212 microns. 0.6 g of the sieved precursor was carburized at a ramp rate of 10 °C/min to 860 °C for 10 hr under 30 sccm of N2 gas. After carburization the sample was cooled under 30 sccm N2 and passivated under 30 sccm 1% O2/N2 for 2 hours. |  | 0 | 860 | 10 | N2 | 0.5 | 10 | 30 | [12 empty] | 860 | 10 | 30 | 2.302585 | -1 | 0 | 0.8857143 | 0.5 | 0 | 1 | 0 | 0
1 g of ammonium heptamolybdate tetrahydrate dissolved in 4 mL of DI water. Separately, 2 g of sucrose dissolved in 3.5 mL of DI water at 50 °C. The two solutions were then combined. The combined solution was dried at 120 °C in air for 24 hours, then crushed and sieved to 212 microns. 0.6 g of the sieved precursor was carburized at a ramp rate of 10 °C/min to 860 °C for 10 hr under 60 sccm of N2 gas. After carburization the sample was cooled under 30 sccm N2 and passivated under 30 sccm 1% O2/N2 for 2 hours. |  | 0 | 860 | 10 | N2 | 0.5 | 10 | 60 | [12 empty] | 860 | 10 | 60 | 2.302585 | -1 | 0 | 0.8857143 | 0.5 | 0.4285714 | 1 | 0 | 0
1 g of ammonium heptamolybdate tetrahydrate dissolved in 4 mL of DI water. Separately, 2 g of sucrose dissolved in 3.5 mL of DI water at 50 °C. The two solutions were then combined. The combined solution was dried at 120 °C in air for 24 hours, then crushed and sieved to 212 microns. 0.6 g of the sieved precursor was carburized at a ramp rate of 10 °C/min to 860 °C for 10 hr under 100 sccm of N2 gas. After carburization the sample was cooled under 30 sccm N2 and passivated under 30 sccm 1% O2/N2 for 2 hours. |  | 0 | 860 | 10 | N2 | 0.5 | 10 | 100 | [12 empty] | 860 | 10 | 100 | 2.302585 | -1 | 0 | 0.8857143 | 0.5 | 1 | 1 | 0 | 0
1 g of ammonium heptamolybdate tetrahydrate dissolved in 5.5 mL of DI water. Separately, 1 g of sucrose dissolved in 2 mL of DI water at 50 °C. The two solutions were then combined. The combined solution was dried at 120 °C in air for 24 hours, then crushed and sieved to 212 microns. 0.6 g of the sieved precursor was carburized at a ramp rate of 10 °C/min to 860 °C for 0.5 hr under 30 sccm of N2 gas. After carburization the sample was cooled under 30 sccm N2 and passivated under 30 sccm 1% O2/N2 for 2 hours. |  | 0 | 860 | 10 | N2 | 1 | 0.5 | 30 | [12 empty] | 860 | 10 | 30 | -0.6931472 | 0 | 0 | 0.8857143 | 0.5 | 0 | 0 | 0.5 | 0
1 g of ammonium heptamolybdate tetrahydrate dissolved in 5.5 mL of DI water. Separately, 1 g of sucrose dissolved in 2 mL of DI water at 50 °C. The two solutions were then combined. The combined solution was dried at 120 °C in air for 24 hours, then crushed and sieved to 212 microns. 0.6 g of the sieved precursor was carburized at a ramp rate of 10 °C/min to 860 °C for 0.5 hr under 60 sccm of N2 gas. After carburization the sample was cooled under 30 sccm N2 and passivated under 30 sccm 1% O2/N2 for 2 hours. |  | 0 | 860 | 10 | N2 | 1 | 0.5 | 60 | [12 empty] | 860 | 10 | 60 | -0.6931472 | 0 | 0 | 0.8857143 | 0.5 | 0.4285714 | 0 | 0.5 | 0
1 g of ammonium heptamolybdate tetrahydrate dissolved in 5.5 mL of DI water. Separately, 1 g of sucrose dissolved in 2 mL of DI water at 50 °C. The two solutions were then combined. The combined solution was dried at 120 °C in air for 24 hours, then crushed and sieved to 212 microns. 0.6 g of the sieved precursor was carburized at a ramp rate of 10 °C/min to 860 °C for 0.5 hr under 100 sccm of N2 gas. After carburization the sample was cooled under 30 sccm N2 and passivated under 30 sccm 1% O2/N2 for 2 hours. |  | 0 | 860 | 10 | N2 | 1 | 0.5 | 100 | [12 empty] | 860 | 10 | 100 | -0.6931472 | 0 | 0 | 0.8857143 | 0.5 | 1 | 0 | 0.5 | 0
1 g of ammonium heptamolybdate tetrahydrate dissolved in 5.5 mL of DI water. Separately, 1 g of sucrose dissolved in 2 mL of DI water at 50 °C. The two solutions were then combined. The combined solution was dried at 120 °C in air for 24 hours, then crushed and sieved to 212 microns. 0.6 g of the sieved precursor was carburized at a ramp rate of 10 °C/min to 860 °C for 2 hr under 30 sccm of N2 gas. After carburization the sample was cooled under 30 sccm N2 and passivated under 30 sccm 1% O2/N2 for 2 hours. |  | 0 | 860 | 10 | N2 | 1 | 2 | 30 | [12 empty] | 860 | 10 | 30 | 0.6931472 | 0 | 0 | 0.8857143 | 0.5 | 0 | 0.4627564 | 0.5 | 0
1 g of ammonium heptamolybdate tetrahydrate dissolved in 5.5 mL of DI water. Separately, 1 g of sucrose dissolved in 2 mL of DI water at 50 °C. The two solutions were then combined. The combined solution was dried at 120 °C in air for 24 hours, then crushed and sieved to 212 microns. 0.6 g of the sieved precursor was carburized at a ramp rate of 10 °C/min to 860 °C for 2 hr under 60 sccm of N2 gas. After carburization the sample was cooled under 30 sccm N2 and passivated under 30 sccm 1% O2/N2 for 2 hours. |  | 0 | 860 | 10 | N2 | 1 | 2 | 60 | [12 empty] | 860 | 10 | 60 | 0.6931472 | 0 | 0 | 0.8857143 | 0.5 | 0.4285714 | 0.4627564 | 0.5 | 0
1 g of ammonium heptamolybdate tetrahydrate dissolved in 5.5 mL of DI water. Separately, 1 g of sucrose dissolved in 2 mL of DI water at 50 °C. The two solutions were then combined. The combined solution was dried at 120 °C in air for 24 hours, then crushed and sieved to 212 microns. 0.6 g of the sieved precursor was carburized at a ramp rate of 10 °C/min to 860 °C for 2 hr under 100 sccm of N2 gas. After carburization the sample was cooled under 30 sccm N2 and passivated under 30 sccm 1% O2/N2 for 2 hours. |  | 0 | 860 | 10 | N2 | 1 | 2 | 100 | [12 empty] | 860 | 10 | 100 | 0.6931472 | 0 | 0 | 0.8857143 | 0.5 | 1 | 0.4627564 | 0.5 | 0
1 g of ammonium heptamolybdate tetrahydrate dissolved in 5.5 mL of DI water. Separately, 1 g of sucrose dissolved in 2 mL of DI water at 50 °C. The two solutions were then combined. The combined solution was dried at 120 °C in air for 24 hours, then crushed and sieved to 212 microns. 0.6 g of the sieved precursor was carburized at a ramp rate of 10 °C/min to 860 °C for 5 hr under 30 sccm of N2 gas. After carburization the sample was cooled under 30 sccm N2 and passivated under 30 sccm 1% O2/N2 for 2 hours. |  | 0 | 860 | 10 | N2 | 1 | 5 | 30 | [12 empty] | 860 | 10 | 30 | 1.609438 | 0 | 0 | 0.8857143 | 0.5 | 0 | 0.7686218 | 0.5 | 0
1 g of ammonium heptamolybdate tetrahydrate dissolved in 5.5 mL of DI water. Separately, 1 g of sucrose dissolved in 2 mL of DI water at 50 °C. The two solutions were then combined. The combined solution was dried at 120 °C in air for 24 hours, then crushed and sieved to 212 microns. 0.6 g of the sieved precursor was carburized at a ramp rate of 10 °C/min to 860 °C for 5 hr under 60 sccm of N2 gas. After carburization the sample was cooled under 30 sccm N2 and passivated under 30 sccm 1% O2/N2 for 2 hours. |  | 0 | 860 | 10 | N2 | 1 | 5 | 60 | [12 empty] | 860 | 10 | 60 | 1.609438 | 0 | 0 | 0.8857143 | 0.5 | 0.4285714 | 0.7686218 | 0.5 | 0
1 g of ammonium heptamolybdate tetrahydrate dissolved in 5.5 mL of DI water. Separately, 1 g of sucrose dissolved in 2 mL of DI water at 50 °C. The two solutions were then combined. The combined solution was dried at 120 °C in air for 24 hours, then crushed and sieved to 212 microns. 0.6 g of the sieved precursor was carburized at a ramp rate of 10 °C/min to 860 °C for 5 hr under 100 sccm of N2 gas. After carburization the sample was cooled under 30 sccm N2 and passivated under 30 sccm 1% O2/N2 for 2 hours. |  | 0 | 860 | 10 | N2 | 1 | 5 | 100 | [12 empty] | 860 | 10 | 100 | 1.609438 | 0 | 0 | 0.8857143 | 0.5 | 1 | 0.7686218 | 0.5 | 0
1 g of ammonium heptamolybdate tetrahydrate dissolved in 5.5 mL of DI water. Separately, 1 g of sucrose dissolved in 2 mL of DI water at 50 °C. The two solutions were then combined. The combined solution was dried at 120 °C in air for 24 hours, then crushed and sieved to 212 microns. 0.6 g of the sieved precursor was carburized at a ramp rate of 10 °C/min to 860 °C for 10 hr under 30 sccm of N2 gas. After carburization the sample was cooled under 30 sccm N2 and passivated under 30 sccm 1% O2/N2 for 2 hours. |  | 0 | 860 | 10 | N2 | 1 | 10 | 30 | [12 empty] | 860 | 10 | 30 | 2.302585 | 0 | 0 | 0.8857143 | 0.5 | 0 | 1 | 0.5 | 0
1 g of ammonium heptamolybdate tetrahydrate dissolved in 5.5 mL of DI water. Separately, 1 g of sucrose dissolved in 2 mL of DI water at 50 °C. The two solutions were then combined. The combined solution was dried at 120 °C in air for 24 hours, then crushed and sieved to 212 microns. 0.6 g of the sieved precursor was carburized at a ramp rate of 10 °C/min to 860 °C for 10 hr under 60 sccm of N2 gas. After carburization the sample was cooled under 30 sccm N2 and passivated under 30 sccm 1% O2/N2 for 2 hours. |  | 0 | 860 | 10 | N2 | 1 | 10 | 60 | [12 empty] | 860 | 10 | 60 | 2.302585 | 0 | 0 | 0.8857143 | 0.5 | 0.4285714 | 1 | 0.5 | 0
1 g of ammonium heptamolybdate tetrahydrate dissolved in 5.5 mL of DI water. Separately, 1 g of sucrose dissolved in 2 mL of DI water at 50 °C. The two solutions were then combined. The combined solution was dried at 120 °C in air for 24 hours, then crushed and sieved to 212 microns. 0.6 g of the sieved precursor was carburized at a ramp rate of 10 °C/min to 860 °C for 10 hr under 100 sccm of N2 gas. After carburization the sample was cooled under 30 sccm N2 and passivated under 30 sccm 1% O2/N2 for 2 hours. |  | 0 | 860 | 10 | N2 | 1 | 10 | 100 | [12 empty] | 860 | 10 | 100 | 2.302585 | 0 | 0 | 0.8857143 | 0.5 | 1 | 1 | 0.5 | 0
1 g of ammonium heptamolybdate tetrahydrate dissolved in 6 mL of DI water. Separately, 0.5 g of sucrose dissolved in 1.5 mL of DI water at 50 °C. The two solutions were then combined. The combined solution was dried at 120 °C in air for 24 hours, then crushed and sieved to 212 microns. 0.6 g of the sieved precursor was carburized at a ramp rate of 10 °C/min to 860 °C for 0.5 hr under 30 sccm of N2 gas. After carburization the sample was cooled under 30 sccm N2 and passivated under 30 sccm 1% O2/N2 for 2 hours. |  | 0 | 860 | 10 | N2 | 2 | 0.5 | 30 | [12 empty] | 860 | 10 | 30 | -0.6931472 | 1 | 0 | 0.8857143 | 0.5 | 0 | 0 | 1 | 0
1 g of ammonium heptamolybdate tetrahydrate dissolved in 6 mL of DI water. Separately, 0.5 g of sucrose dissolved in 1.5 mL of DI water at 50 °C. The two solutions were then combined. The combined solution was dried at 120 °C in air for 24 hours, then crushed and sieved to 212 microns. 0.6 g of the sieved precursor was carburized at a ramp rate of 10 °C/min to 860 °C for 0.5 hr under 60 sccm of N2 gas. After carburization the sample was cooled under 30 sccm N2 and passivated under 30 sccm 1% O2/N2 for 2 hours. |  | 0 | 860 | 10 | N2 | 2 | 0.5 | 60 | [12 empty] | 860 | 10 | 60 | -0.6931472 | 1 | 0 | 0.8857143 | 0.5 | 0.4285714 | 0 | 1 | 0
1 g of ammonium heptamolybdate tetrahydrate dissolved in 6 mL of DI water. Separately, 0.5 g of sucrose dissolved in 1.5 mL of DI water at 50 °C. The two solutions were then combined. The combined solution was dried at 120 °C in air for 24 hours, then crushed and sieved to 212 microns. 0.6 g of the sieved precursor was carburized at a ramp rate of 10 °C/min to 860 °C for 0.5 hr under 100 sccm of N2 gas. After carburization the sample was cooled under 30 sccm N2 and passivated under 30 sccm 1% O2/N2 for 2 hours. |  | 0 | 860 | 10 | N2 | 2 | 0.5 | 100 | [12 empty] | 860 | 10 | 100 | -0.6931472 | 1 | 0 | 0.8857143 | 0.5 | 1 | 0 | 1 | 0
1 g of ammonium heptamolybdate tetrahydrate dissolved in 6 mL of DI water. Separately, 0.5 g of sucrose dissolved in 1.5 mL of DI water at 50 °C. The two solutions were then combined. The combined solution was dried at 120 °C in air for 24 hours, then crushed and sieved to 212 microns. 0.6 g of the sieved precursor was carburized at a ramp rate of 10 °C/min to 860 °C for 2 hr under 30 sccm of N2 gas. After carburization the sample was cooled under 30 sccm N2 and passivated under 30 sccm 1% O2/N2 for 2 hours. |  | 0 | 860 | 10 | N2 | 2 | 2 | 30 | [12 empty] | 860 | 10 | 30 | 0.6931472 | 1 | 0 | 0.8857143 | 0.5 | 0 | 0.4627564 | 1 | 0
1 g of ammonium heptamolybdate tetrahydrate dissolved in 6 mL of DI water. Separately, 0.5 g of sucrose dissolved in 1.5 mL of DI water at 50 °C. The two solutions were then combined. The combined solution was dried at 120 °C in air for 24 hours, then crushed and sieved to 212 microns. 0.6 g of the sieved precursor was carburized at a ramp rate of 10 °C/min to 860 °C for 2 hr under 60 sccm of N2 gas. After carburization the sample was cooled under 30 sccm N2 and passivated under 30 sccm 1% O2/N2 for 2 hours. |  | 0 | 860 | 10 | N2 | 2 | 2 | 60 | [12 empty] | 860 | 10 | 60 | 0.6931472 | 1 | 0 | 0.8857143 | 0.5 | 0.4285714 | 0.4627564 | 1 | 0
1 g of ammonium heptamolybdate tetrahydrate dissolved in 6 mL of DI water. Separately, 0.5 g of sucrose dissolved in 1.5 mL of DI water at 50 °C. The two solutions were then combined. The combined solution was dried at 120 °C in air for 24 hours, then crushed and sieved to 212 microns. 0.6 g of the sieved precursor was carburized at a ramp rate of 10 °C/min to 860 °C for 2 hr under 100 sccm of N2 gas. After carburization the sample was cooled under 30 sccm N2 and passivated under 30 sccm 1% O2/N2 for 2 hours. |  | 0 | 860 | 10 | N2 | 2 | 2 | 100 | [12 empty] | 860 | 10 | 100 | 0.6931472 | 1 | 0 | 0.8857143 | 0.5 | 1 | 0.4627564 | 1 | 0
1 g of ammonium heptamolybdate tetrahydrate dissolved in 6 mL of DI water. Separately, 0.5 g of sucrose dissolved in 1.5 mL of DI water at 50 °C. The two solutions were then combined. The combined solution was dried at 120 °C in air for 24 hours, then crushed and sieved to 212 microns. 0.6 g of the sieved precursor was carburized at a ramp rate of 10 °C/min to 860 °C for 5 hr under 30 sccm of N2 gas. After carburization the sample was cooled under 30 sccm N2 and passivated under 30 sccm 1% O2/N2 for 2 hours. |  | 0 | 860 | 10 | N2 | 2 | 5 | 30 | [12 empty] | 860 | 10 | 30 | 1.609438 | 1 | 0 | 0.8857143 | 0.5 | 0 | 0.7686218 | 1 | 0
1 g of ammonium heptamolybdate tetrahydrate dissolved in 6 mL of DI water. Separately, 0.5 g of sucrose dissolved in 1.5 mL of DI water at 50 °C. The two solutions were then combined. The combined solution was dried at 120 °C in air for 24 hours, then crushed and sieved to 212 microns. 0.6 g of the sieved precursor was carburized at a ramp rate of 10 °C/min to 860 °C for 5 hr under 60 sccm of N2 gas. After carburization the sample was cooled under 30 sccm N2 and passivated under 30 sccm 1% O2/N2 for 2 hours. |  | 0 | 860 | 10 | N2 | 2 | 5 | 60 | [12 empty] | 860 | 10 | 60 | 1.609438 | 1 | 0 | 0.8857143 | 0.5 | 0.4285714 | 0.7686218 | 1 | 0
1 g of ammonium heptamolybdate tetrahydrate dissolved in 6 mL of DI water. Separately, 0.5 g of sucrose dissolved in 1.5 mL of DI water at 50 °C. The two solutions were then combined. The combined solution was dried at 120 °C in air for 24 hours, then crushed and sieved to 212 microns. 0.6 g of the sieved precursor was carburized at a ramp rate of 10 °C/min to 860 °C for 5 hr under 100 sccm of N2 gas. After carburization the sample was cooled under 30 sccm N2 and passivated under 30 sccm 1% O2/N2 for 2 hours. |  | 0 | 860 | 10 | N2 | 2 | 5 | 100 | [12 empty] | 860 | 10 | 100 | 1.609438 | 1 | 0 | 0.8857143 | 0.5 | 1 | 0.7686218 | 1 | 0
1 g of ammonium heptamolybdate tetrahydrate dissolved in 6 mL of DI water. Separately, 0.5 g of sucrose dissolved in 1.5 mL of DI water at 50 °C. The two solutions were then combined. The combined solution was dried at 120 °C in air for 24 hours, then crushed and sieved to 212 microns. 0.6 g of the sieved precursor was carburized at a ramp rate of 10 °C/min to 860 °C for 10 hr under 30 sccm of N2 gas. After carburization the sample was cooled under 30 sccm N2 and passivated under 30 sccm 1% O2/N2 for 2 hours. |  | 0 | 860 | 10 | N2 | 2 | 10 | 30 | [12 empty] | 860 | 10 | 30 | 2.302585 | 1 | 0 | 0.8857143 | 0.5 | 0 | 1 | 1 | 0
1 g of ammonium heptamolybdate tetrahydrate dissolved in 6 mL of DI water. Separately, 0.5 g of sucrose dissolved in 1.5 mL of DI water at 50 °C. The two solutions were then combined. The combined solution was dried at 120 °C in air for 24 hours, then crushed and sieved to 212 microns. 0.6 g of the sieved precursor was carburized at a ramp rate of 10 °C/min to 860 °C for 10 hr under 60 sccm of N2 gas. After carburization the sample was cooled under 30 sccm N2 and passivated under 30 sccm 1% O2/N2 for 2 hours. |  | 0 | 860 | 10 | N2 | 2 | 10 | 60 | [12 empty] | 860 | 10 | 60 | 2.302585 | 1 | 0 | 0.8857143 | 0.5 | 0.4285714 | 1 | 1 | 0
1 g of ammonium heptamolybdate tetrahydrate dissolved in 6 mL of DI water. Separately, 0.5 g of sucrose dissolved in 1.5 mL of DI water at 50 °C. The two solutions were then combined. The combined solution was dried at 120 °C in air for 24 hours, then crushed and sieved to 212 microns. 0.6 g of the sieved precursor was carburized at a ramp rate of 10 °C/min to 860 °C for 10 hr under 100 sccm of N2 gas. After carburization the sample was cooled under 30 sccm N2 and passivated under 30 sccm 1% O2/N2 for 2 hours. |  | 0 | 860 | 10 | N2 | 2 | 10 | 100 | [12 empty] | 860 | 10 | 100 | 2.302585 | 1 | 0 | 0.8857143 | 0.5 | 1 | 1 | 1 | 0
1 g of ammonium heptamolybdate tetrahydrate dissolved in 4 mL of DI water. Separately, 2 g of sucrose dissolved in 3.5 mL of DI water at 50 °C. The two solutions were then combined. The combined solution was dried at 120 °C in air for 24 hours, then crushed and sieved to 212 microns. 0.6 g of the sieved precursor was carburized at a ramp rate of 15 °C/min to 860 °C for 0.5 hr under 30 sccm of H2 gas. After carburization the sample was cooled under 30 sccm N2 and passivated under 30 sccm 1% O2/N2 for 2 hours. |  | 0 | 860 | 15 | H2 | 0.5 | 0.5 | 30 | [12 empty] | 860 | 15 | 30 | -0.6931472 | -1 | 1 | 0.8857143 | 1 | 0 | 0 | 0 | 1
1 g of ammonium heptamolybdate tetrahydrate dissolved in 4 mL of DI water. Separately, 2 g of sucrose dissolved in 3.5 mL of DI water at 50 °C. The two solutions were then combined. The combined solution was dried at 120 °C in air for 24 hours, then crushed and sieved to 212 microns. 0.6 g of the sieved precursor was carburized at a ramp rate of 15 °C/min to 860 °C for 0.5 hr under 60 sccm of H2 gas. After carburization the sample was cooled under 30 sccm N2 and passivated under 30 sccm 1% O2/N2 for 2 hours. |  | 0 | 860 | 15 | H2 | 0.5 | 0.5 | 60 | [12 empty] | 860 | 15 | 60 | -0.6931472 | -1 | 1 | 0.8857143 | 1 | 0.4285714 | 0 | 0 | 1
1 g of ammonium heptamolybdate tetrahydrate dissolved in 4 mL of DI water. Separately, 2 g of sucrose dissolved in 3.5 mL of DI water at 50 °C. The two solutions were then combined. The combined solution was dried at 120 °C in air for 24 hours, then crushed and sieved to 212 microns. 0.6 g of the sieved precursor was carburized at a ramp rate of 15 °C/min to 860 °C for 0.5 hr under 100 sccm of H2 gas. After carburization the sample was cooled under 30 sccm N2 and passivated under 30 sccm 1% O2/N2 for 2 hours. |  | 0 | 860 | 15 | H2 | 0.5 | 0.5 | 100 | [12 empty] | 860 | 15 | 100 | -0.6931472 | -1 | 1 | 0.8857143 | 1 | 1 | 0 | 0 | 1
1 g of ammonium heptamolybdate tetrahydrate dissolved in 4 mL of DI water. Separately, 2 g of sucrose dissolved in 3.5 mL of DI water at 50 °C. The two solutions were then combined. The combined solution was dried at 120 °C in air for 24 hours, then crushed and sieved to 212 microns. 0.6 g of the sieved precursor was carburized at a ramp rate of 15 °C/min to 860 °C for 2 hr under 30 sccm of H2 gas. After carburization the sample was cooled under 30 sccm N2 and passivated under 30 sccm 1% O2/N2 for 2 hours. |  | 0 | 860 | 15 | H2 | 0.5 | 2 | 30 | [12 empty] | 860 | 15 | 30 | 0.6931472 | -1 | 1 | 0.8857143 | 1 | 0 | 0.4627564 | 0 | 1
1 g of ammonium heptamolybdate tetrahydrate dissolved in 4 mL of DI water. Separately, 2 g of sucrose dissolved in 3.5 mL of DI water at 50 °C. The two solutions were then combined. The combined solution was dried at 120 °C in air for 24 hours, then crushed and sieved to 212 microns. 0.6 g of the sieved precursor was carburized at a ramp rate of 15 °C/min to 860 °C for 2 hr under 60 sccm of H2 gas. After carburization the sample was cooled under 30 sccm N2 and passivated under 30 sccm 1% O2/N2 for 2 hours. |  | 0 | 860 | 15 | H2 | 0.5 | 2 | 60 | [12 empty] | 860 | 15 | 60 | 0.6931472 | -1 | 1 | 0.8857143 | 1 | 0.4285714 | 0.4627564 | 0 | 1
1 g of ammonium heptamolybdate tetrahydrate dissolved in 4 mL of DI water. Separately, 2 g of sucrose dissolved in 3.5 mL of DI water at 50 °C. The two solutions were then combined. The combined solution was dried at 120 °C in air for 24 hours, then crushed and sieved to 212 microns. 0.6 g of the sieved precursor was carburized at a ramp rate of 15 °C/min to 860 °C for 2 hr under 100 sccm of H2 gas. After carburization the sample was cooled under 30 sccm N2 and passivated under 30 sccm 1% O2/N2 for 2 hours. |  | 0 | 860 | 15 | H2 | 0.5 | 2 | 100 | [12 empty] | 860 | 15 | 100 | 0.6931472 | -1 | 1 | 0.8857143 | 1 | 1 | 0.4627564 | 0 | 1
1 g of ammonium heptamolybdate tetrahydrate dissolved in 4 mL of DI water. Separately, 2 g of sucrose dissolved in 3.5 mL of DI water at 50 °C. The two solutions were then combined. The combined solution was dried at 120 °C in air for 24 hours, then crushed and sieved to 212 microns. 0.6 g of the sieved precursor was carburized at a ramp rate of 15 °C/min to 860 °C for 5 hr under 30 sccm of H2 gas. After carburization the sample was cooled under 30 sccm N2 and passivated under 30 sccm 1% O2/N2 for 2 hours. |  | 0 | 860 | 15 | H2 | 0.5 | 5 | 30 | [12 empty] | 860 | 15 | 30 | 1.609438 | -1 | 1 | 0.8857143 | 1 | 0 | 0.7686218 | 0 | 1
1 g of ammonium heptamolybdate tetrahydrate dissolved in 4 mL of DI water. Separately, 2 g of sucrose dissolved in 3.5 mL of DI water at 50 °C. The two solutions were then combined. The combined solution was dried at 120 °C in air for 24 hours, then crushed and sieved to 212 microns. 0.6 g of the sieved precursor was carburized at a ramp rate of 15 °C/min to 860 °C for 5 hr under 60 sccm of H2 gas. After carburization the sample was cooled under 30 sccm N2 and passivated under 30 sccm 1% O2/N2 for 2 hours. |  | 0 | 860 | 15 | H2 | 0.5 | 5 | 60 | [12 empty] | 860 | 15 | 60 | 1.609438 | -1 | 1 | 0.8857143 | 1 | 0.4285714 | 0.7686218 | 0 | 1
1 g of ammonium heptamolybdate tetrahydrate dissolved in 4 mL of DI water. Separately, 2 g of sucrose dissolved in 3.5 mL of DI water at 50 °C. The two solutions were then combined. The combined solution was dried at 120 °C in air for 24 hours, then crushed and sieved to 212 microns. 0.6 g of the sieved precursor was carburized at a ramp rate of 15 °C/min to 860 °C for 5 hr under 100 sccm of H2 gas. After carburization the sample was cooled under 30 sccm N2 and passivated under 30 sccm 1% O2/N2 for 2 hours. |  | 0 | 860 | 15 | H2 | 0.5 | 5 | 100 | [12 empty] | 860 | 15 | 100 | 1.609438 | -1 | 1 | 0.8857143 | 1 | 1 | 0.7686218 | 0 | 1
1 g of ammonium heptamolybdate tetrahydrate dissolved in 4 mL of DI water. Separately, 2 g of sucrose dissolved in 3.5 mL of DI water at 50 °C. The two solutions were then combined. The combined solution was dried at 120 °C in air for 24 hours, then crushed and sieved to 212 microns. 0.6 g of the sieved precursor was carburized at a ramp rate of 15 °C/min to 860 °C for 10 hr under 30 sccm of H2 gas. After carburization the sample was cooled under 30 sccm N2 and passivated under 30 sccm 1% O2/N2 for 2 hours. |  | 0 | 860 | 15 | H2 | 0.5 | 10 | 30 | [12 empty] | 860 | 15 | 30 | 2.302585 | -1 | 1 | 0.8857143 | 1 | 0 | 1 | 0 | 1
1 g of ammonium heptamolybdate tetrahydrate dissolved in 4 mL of DI water. Separately, 2 g of sucrose dissolved in 3.5 mL of DI water at 50 °C. The two solutions were then combined. The combined solution was dried at 120 °C in air for 24 hours, then crushed and sieved to 212 microns. 0.6 g of the sieved precursor was carburized at a ramp rate of 15 °C/min to 860 °C for 10 hr under 60 sccm of H2 gas. After carburization the sample was cooled under 30 sccm N2 and passivated under 30 sccm 1% O2/N2 for 2 hours. |  | 0 | 860 | 15 | H2 | 0.5 | 10 | 60 | [12 empty] | 860 | 15 | 60 | 2.302585 | -1 | 1 | 0.8857143 | 1 | 0.4285714 | 1 | 0 | 1
1 g of ammonium heptamolybdate tetrahydrate dissolved in 4 mL of DI water. Separately, 2 g of sucrose dissolved in 3.5 mL of DI water at 50 °C. The two solutions were then combined. The combined solution was dried at 120 °C in air for 24 hours, then crushed and sieved to 212 microns. 0.6 g of the sieved precursor was carburized at a ramp rate of 15 °C/min to 860 °C for 10 hr under 100 sccm of H2 gas. After carburization the sample was cooled under 30 sccm N2 and passivated under 30 sccm 1% O2/N2 for 2 hours. |  | 0 | 860 | 15 | H2 | 0.5 | 10 | 100 | [12 empty] | 860 | 15 | 100 | 2.302585 | -1 | 1 | 0.8857143 | 1 | 1 | 1 | 0 | 1
1 g of ammonium heptamolybdate tetrahydrate dissolved in 5.5 mL of DI water. Separately, 1 g of sucrose dissolved in 2 mL of DI water at 50 °C. The two solutions were then combined. The combined solution was dried at 120 °C in air for 24 hours, then crushed and sieved to 212 microns. 0.6 g of the sieved precursor was carburized at a ramp rate of 15 °C/min to 860 °C for 0.5 hr under 30 sccm of H2 gas. After carburization the sample was cooled under 30 sccm N2 and passivated under 30 sccm 1% O2/N2 for 2 hours. |  | 0 | 860 | 15 | H2 | 1 | 0.5 | 30 | [12 empty] | 860 | 15 | 30 | -0.6931472 | 0 | 1 | 0.8857143 | 1 | 0 | 0 | 0.5 | 1
1 g of ammonium heptamolybdate tetrahydrate dissolved in 5.5 mL of DI water. Separately, 1 g of sucrose dissolved in 2 mL of DI water at 50 °C. The two solutions were then combined. The combined solution was dried at 120 °C in air for 24 hours, then crushed and sieved to 212 microns. 0.6 g of the sieved precursor was carburized at a ramp rate of 15 °C/min to 860 °C for 0.5 hr under 60 sccm of H2 gas. After carburization the sample was cooled under 30 sccm N2 and passivated under 30 sccm 1% O2/N2 for 2 hours. |  | 0 | 860 | 15 | H2 | 1 | 0.5 | 60 | [12 empty] | 860 | 15 | 60 | -0.6931472 | 0 | 1 | 0.8857143 | 1 | 0.4285714 | 0 | 0.5 | 1
1 g of ammonium heptamolybdate tetrahydrate dissolved in 5.5 mL of DI water. Separately, 1 g of sucrose dissolved in 2 mL of DI water at 50 °C. The two solutions were then combined. The combined solution was dried at 120 °C in air for 24 hours, then crushed and sieved to 212 microns. 0.6 g of the sieved precursor was carburized at a ramp rate of 15 °C/min to 860 °C for 0.5 hr under 100 sccm of H2 gas. After carburization the sample was cooled under 30 sccm N2 and passivated under 30 sccm 1% O2/N2 for 2 hours. |  | 0 | 860 | 15 | H2 | 1 | 0.5 | 100 | [12 empty] | 860 | 15 | 100 | -0.6931472 | 0 | 1 | 0.8857143 | 1 | 1 | 0 | 0.5 | 1
1 g of ammonium heptamolybdate tetrahydrate dissolved in 5.5 mL of DI water. Separately, 1 g of sucrose dissolved in 2 mL of DI water at 50 °C. The two solutions were then combined. The combined solution was dried at 120 °C in air for 24 hours, then crushed and sieved to 212 microns. 0.6 g of the sieved precursor was carburized at a ramp rate of 15 °C/min to 860 °C for 2 hr under 30 sccm of H2 gas. After carburization the sample was cooled under 30 sccm N2 and passivated under 30 sccm 1% O2/N2 for 2 hours. |  | 0 | 860 | 15 | H2 | 1 | 2 | 30 | [12 empty] | 860 | 15 | 30 | 0.6931472 | 0 | 1 | 0.8857143 | 1 | 0 | 0.4627564 | 0.5 | 1
1 g of ammonium heptamolybdate tetrahydrate dissolved in 5.5 mL of DI water. Separately, 1 g of sucrose dissolved in 2 mL of DI water at 50 °C. The two solutions were then combined. The combined solution was dried at 120 °C in air for 24 hours, then crushed and sieved to 212 microns. 0.6 g of the sieved precursor was carburized at a ramp rate of 15 °C/min to 860 °C for 2 hr under 60 sccm of H2 gas. After carburization the sample was cooled under 30 sccm N2 and passivated under 30 sccm 1% O2/N2 for 2 hours. |  | 0 | 860 | 15 | H2 | 1 | 2 | 60 | [12 empty] | 860 | 15 | 60 | 0.6931472 | 0 | 1 | 0.8857143 | 1 | 0.4285714 | 0.4627564 | 0.5 | 1
1 g of ammonium heptamolybdate tetrahydrate dissolved in 5.5 mL of DI water. Separately, 1 g of sucrose dissolved in 2 mL of DI water at 50 °C. The two solutions were then combined. The combined solution was dried at 120 °C in air for 24 hours, then crushed and sieved to 212 microns. 0.6 g of the sieved precursor was carburized at a ramp rate of 15 °C/min to 860 °C for 2 hr under 100 sccm of H2 gas. After carburization the sample was cooled under 30 sccm N2 and passivated under 30 sccm 1% O2/N2 for 2 hours. |  | 0 | 860 | 15 | H2 | 1 | 2 | 100 | [12 empty] | 860 | 15 | 100 | 0.6931472 | 0 | 1 | 0.8857143 | 1 | 1 | 0.4627564 | 0.5 | 1
1 g of ammonium heptamolybdate tetrahydrate dissolved in 5.5 mL of DI water. Separately, 1 g of sucrose dissolved in 2 mL of DI water at 50 °C. The two solutions were then combined. The combined solution was dried at 120 °C in air for 24 hours, then crushed and sieved to 212 microns. 0.6 g of the sieved precursor was carburized at a ramp rate of 15 °C/min to 860 °C for 5 hr under 30 sccm of H2 gas. After carburization the sample was cooled under 30 sccm N2 and passivated under 30 sccm 1% O2/N2 for 2 hours. |  | 0 | 860 | 15 | H2 | 1 | 5 | 30 | [12 empty] | 860 | 15 | 30 | 1.609438 | 0 | 1 | 0.8857143 | 1 | 0 | 0.7686218 | 0.5 | 1
1 g of ammonium heptamolybdate tetrahydrate dissolved in 5.5 mL of DI water. Separately, 1 g of sucrose dissolved in 2 mL of DI water at 50 °C. The two solutions were then combined. The combined solution was dried at 120 °C in air for 24 hours, then crushed and sieved to 212 microns. 0.6 g of the sieved precursor was carburized at a ramp rate of 15 °C/min to 860 °C for 5 hr under 60 sccm of H2 gas. After carburization the sample was cooled under 30 sccm N2 and passivated under 30 sccm 1% O2/N2 for 2 hours. |  | 0 | 860 | 15 | H2 | 1 | 5 | 60 | [12 empty] | 860 | 15 | 60 | 1.609438 | 0 | 1 | 0.8857143 | 1 | 0.4285714 | 0.7686218 | 0.5 | 1
1 g of ammonium heptamolybdate tetrahydrate dissolved in 5.5 mL of DI water. Separately, 1 g of sucrose dissolved in 2 mL of DI water at 50 °C. The two solutions were then combined. The combined solution was dried at 120 °C in air for 24 hours, then crushed and sieved to 212 microns. 0.6 g of the sieved precursor was carburized at a ramp rate of 15 °C/min to 860 °C for 5 hr under 100 sccm of H2 gas. After carburization the sample was cooled under 30 sccm N2 and passivated under 30 sccm 1% O2/N2 for 2 hours. |  | 0 | 860 | 15 | H2 | 1 | 5 | 100 | [12 empty] | 860 | 15 | 100 | 1.609438 | 0 | 1 | 0.8857143 | 1 | 1 | 0.7686218 | 0.5 | 1
1 g of ammonium heptamolybdate tetrahydrate dissolved in 5.5 mL of DI water. Separately, 1 g of sucrose dissolved in 2 mL of DI water at 50 °C. The two solutions were then combined. The combined solution was dried at 120 °C in air for 24 hours, then crushed and sieved to 212 microns. 0.6 g of the sieved precursor was carburized at a ramp rate of 15 °C/min to 860 °C for 10 hr under 30 sccm of H2 gas. After carburization the sample was cooled under 30 sccm N2 and passivated under 30 sccm 1% O2/N2 for 2 hours. |  | 0 | 860 | 15 | H2 | 1 | 10 | 30 | [12 empty] | 860 | 15 | 30 | 2.302585 | 0 | 1 | 0.8857143 | 1 | 0 | 1 | 0.5 | 1
1 g of ammonium heptamolybdate tetrahydrate dissolved in 5.5 mL of DI water. Separately, 1 g of sucrose dissolved in 2 mL of DI water at 50 °C. The two solutions were then combined. The combined solution was dried at 120 °C in air for 24 hours, then crushed and sieved to 212 microns. 0.6 g of the sieved precursor was carburized at a ramp rate of 15 °C/min to 860 °C for 10 hr under 60 sccm of H2 gas. After carburization the sample was cooled under 30 sccm N2 and passivated under 30 sccm 1% O2/N2 for 2 hours. |  | 0 | 860 | 15 | H2 | 1 | 10 | 60 | [12 empty] | 860 | 15 | 60 | 2.302585 | 0 | 1 | 0.8857143 | 1 | 0.4285714 | 1 | 0.5 | 1
1 g of ammonium heptamolybdate tetrahydrate dissolved in 5.5 mL of DI water. Separately, 1 g of sucrose dissolved in 2 mL of DI water at 50 °C. The two solutions were then combined. The combined solution was dried at 120 °C in air for 24 hours, then crushed and sieved to 212 microns. 0.6 g of the sieved precursor was carburized at a ramp rate of 15 °C/min to 860 °C for 10 hr under 100 sccm of H2 gas. After carburization the sample was cooled under 30 sccm N2 and passivated under 30 sccm 1% O2/N2 for 2 hours. |  | 0 | 860 | 15 | H2 | 1 | 10 | 100 | [12 empty] | 860 | 15 | 100 | 2.302585 | 0 | 1 | 0.8857143 | 1 | 1 | 1 | 0.5 | 1
1 g of ammonium heptamolybdate tetrahydrate dissolved in 6 mL of DI water. Separately, 0.5 g of sucrose dissolved in 1.5 mL of DI water at 50 °C. The two solutions were then combined. The combined solution was dried at 120 °C in air for 24 hours, then crushed and sieved to 212 microns. 0.6 g of the sieved precursor was carburized at a ramp rate of 15 °C/min to 860 °C for 0.5 hr under 30 sccm of H2 gas. After carburization the sample was cooled under 30 sccm N2 and passivated under 30 sccm 1% O2/N2 for 2 hours. |  | 0 | 860 | 15 | H2 | 2 | 0.5 | 30 | [12 empty] | 860 | 15 | 30 | -0.6931472 | 1 | 1 | 0.8857143 | 1 | 0 | 0 | 1 | 1
1 g of ammonium heptamolybdate tetrahydrate dissolved in 6 mL of DI water. Separately, 0.5 g of sucrose dissolved in 1.5 mL of DI water at 50 °C. The two solutions were then combined. The combined solution was dried at 120 °C in air for 24 hours, then crushed and sieved to 212 microns. 0.6 g of the sieved precursor was carburized at a ramp rate of 15 °C/min to 860 °C for 0.5 hr under 60 sccm of H2 gas. After carburization the sample was cooled under 30 sccm N2 and passivated under 30 sccm 1% O2/N2 for 2 hours. |  | 0 | 860 | 15 | H2 | 2 | 0.5 | 60 | [12 empty] | 860 | 15 | 60 | -0.6931472 | 1 | 1 | 0.8857143 | 1 | 0.4285714 | 0 | 1 | 1
1 g of ammonium heptamolybdate tetrahydrate dissolved in 6 mL of DI water. Separately, 0.5 g of sucrose dissolved in 1.5 mL of DI water at 50 °C. The two solutions were then combined. The combined solution was dried at 120 °C in air for 24 hours, then crushed and sieved to 212 microns. 0.6 g of the sieved precursor was carburized at a ramp rate of 15 °C/min to 860 °C for 0.5 hr under 100 sccm of H2 gas. After carburization the sample was cooled under 30 sccm N2 and passivated under 30 sccm 1% O2/N2 for 2 hours. |  | 0 | 860 | 15 | H2 | 2 | 0.5 | 100 | [12 empty] | 860 | 15 | 100 | -0.6931472 | 1 | 1 | 0.8857143 | 1 | 1 | 0 | 1 | 1
1 g of ammonium heptamolybdate tetrahydrate dissolved in 6 mL of DI water. Separately, 0.5 g of sucrose dissolved in 1.5 mL of DI water at 50 °C. The two solutions were then combined. The combined solution was dried at 120 °C in air for 24 hours, then crushed and sieved to 212 microns. 0.6 g of the sieved precursor was carburized at a ramp rate of 15 °C/min to 860 °C for 2 hr under 30 sccm of H2 gas. After carburization the sample was cooled under 30 sccm N2 and passivated under 30 sccm 1% O2/N2 for 2 hours. |  | 0 | 860 | 15 | H2 | 2 | 2 | 30 | [12 empty] | 860 | 15 | 30 | 0.6931472 | 1 | 1 | 0.8857143 | 1 | 0 | 0.4627564 | 1 | 1
1 g of ammonium heptamolybdate tetrahydrate dissolved in 6 mL of DI water. Separately, 0.5 g of sucrose dissolved in 1.5 mL of DI water at 50 °C. The two solutions were then combined. The combined solution was dried at 120 °C in air for 24 hours, then crushed and sieved to 212 microns. 0.6 g of the sieved precursor was carburized at a ramp rate of 15 °C/min to 860 °C for 2 hr under 60 sccm of H2 gas. After carburization the sample was cooled under 30 sccm N2 and passivated under 30 sccm 1% O2/N2 for 2 hours. |  | 0 | 860 | 15 | H2 | 2 | 2 | 60 | [12 empty] | 860 | 15 | 60 | 0.6931472 | 1 | 1 | 0.8857143 | 1 | 0.4285714 | 0.4627564 | 1 | 1
1 g of ammonium heptamolybdate tetrahydrate dissolved in 6 mL of DI water. Separately, 0.5 g of sucrose dissolved in 1.5 mL of DI water at 50 °C. The two solutions were then combined. The combined solution was dried at 120 °C in air for 24 hours, then crushed and sieved to 212 microns. 0.6 g of the sieved precursor was carburized at a ramp rate of 15 °C/min to 860 °C for 2 hr under 100 sccm of H2 gas. After carburization the sample was cooled under 30 sccm N2 and passivated under 30 sccm 1% O2/N2 for 2 hours. |  | 0 | 860 | 15 | H2 | 2 | 2 | 100 | [12 empty] | 860 | 15 | 100 | 0.6931472 | 1 | 1 | 0.8857143 | 1 | 1 | 0.4627564 | 1 | 1
1 g of ammonium heptamolybdate tetrahydrate dissolved in 6 mL of DI water. Separately, 0.5 g of sucrose dissolved in 1.5 mL of DI water at 50 °C. The two solutions were then combined. The combined solution was dried at 120 °C in air for 24 hours, then crushed and sieved to 212 microns. 0.6 g of the sieved precursor was carburized at a ramp rate of 15 °C/min to 860 °C for 5 hr under 30 sccm of H2 gas. After carburization the sample was cooled under 30 sccm N2 and passivated under 30 sccm 1% O2/N2 for 2 hours. |  | 0 | 860 | 15 | H2 | 2 | 5 | 30 | [12 empty] | 860 | 15 | 30 | 1.609438 | 1 | 1 | 0.8857143 | 1 | 0 | 0.7686218 | 1 | 1
1 g of ammonium heptamolybdate tetrahydrate dissolved in 6 mL of DI water. Separately, 0.5 g of sucrose dissolved in 1.5 mL of DI water at 50 °C. The two solutions were then combined. The combined solution was dried at 120 °C in air for 24 hours, then crushed and sieved to 212 microns. 0.6 g of the sieved precursor was carburized at a ramp rate of 15 °C/min to 860 °C for 5 hr under 60 sccm of H2 gas. After carburization the sample was cooled under 30 sccm N2 and passivated under 30 sccm 1% O2/N2 for 2 hours. |  | 0 | 860 | 15 | H2 | 2 | 5 | 60 | [12 empty] | 860 | 15 | 60 | 1.609438 | 1 | 1 | 0.8857143 | 1 | 0.4285714 | 0.7686218 | 1 | 1
1 g of ammonium heptamolybdate tetrahydrate dissolved in 6 mL of DI water. Separately, 0.5 g of sucrose dissolved in 1.5 mL of DI water at 50 °C. The two solutions were then combined. The combined solution was dried at 120 °C in air for 24 hours, then crushed and sieved to 212 microns. 0.6 g of the sieved precursor was carburized at a ramp rate of 15 °C/min to 860 °C for 5 hr under 100 sccm of H2 gas. After carburization the sample was cooled under 30 sccm N2 and passivated under 30 sccm 1% O2/N2 for 2 hours. |  | 0 | 860 | 15 | H2 | 2 | 5 | 100 | [12 empty] | 860 | 15 | 100 | 1.609438 | 1 | 1 | 0.8857143 | 1 | 1 | 0.7686218 | 1 | 1
1 g of ammonium heptamolybdate tetrahydrate dissolved in 6 mL of DI water. Separately, 0.5 g of sucrose dissolved in 1.5 mL of DI water at 50 °C. The two solutions were then combined. The combined solution was dried at 120 °C in air for 24 hours, then crushed and sieved to 212 microns. 0.6 g of the sieved precursor was carburized at a ramp rate of 15 °C/min to 860 °C for 10 hr under 30 sccm of H2 gas. After carburization the sample was cooled under 30 sccm N2 and passivated under 30 sccm 1% O2/N2 for 2 hours. |  | 0 | 860 | 15 | H2 | 2 | 10 | 30 | [12 empty] | 860 | 15 | 30 | 2.302585 | 1 | 1 | 0.8857143 | 1 | 0 | 1 | 1 | 1
1 g of ammonium heptamolybdate tetrahydrate dissolved in 6 mL of DI water. Separately, 0.5 g of sucrose dissolved in 1.5 mL of DI water at 50 °C. The two solutions were then combined. The combined solution was dried at 120 °C in air for 24 hours, then crushed and sieved to 212 microns. 0.6 g of the sieved precursor was carburized at a ramp rate of 15 °C/min to 860 °C for 10 hr under 60 sccm of H2 gas. After carburization the sample was cooled under 30 sccm N2 and passivated under 30 sccm 1% O2/N2 for 2 hours. |  | 0 | 860 | 15 | H2 | 2 | 10 | 60 | [12 empty] | 860 | 15 | 60 | 2.302585 | 1 | 1 | 0.8857143 | 1 | 0.4285714 | 1 | 1 | 1
1 g of ammonium heptamolybdate tetrahydrate dissolved in 6 mL of DI water. Separately, 0.5 g of sucrose dissolved in 1.5 mL of DI water at 50 °C. The two solutions were then combined. The combined solution was dried at 120 °C in air for 24 hours, then crushed and sieved to 212 microns. 0.6 g of the sieved precursor was carburized at a ramp rate of 15 °C/min to 860 °C for 10 hr under 100 sccm of H2 gas. After carburization the sample was cooled under 30 sccm N2 and passivated under 30 sccm 1% O2/N2 for 2 hours. |  | 0 | 860 | 15 | H2 | 2 | 10 | 100 | [12 empty] | 860 | 15 | 100 | 2.302585 | 1 | 1 | 0.8857143 | 1 | 1 | 1 | 1 | 1
1 g of ammonium heptamolybdate tetrahydrate dissolved in 4 mL of DI water. Separately, 2 g of sucrose dissolved in 3.5 mL of DI water at 50 °C. The two solutions were then combined. The combined solution was dried at 120 °C in air for 24 hours, then crushed and sieved to 212 microns. 0.6 g of the sieved precursor was carburized at a ramp rate of 15 °C/min to 860 °C for 0.5 hr under 30 sccm of N2 gas. After carburization the sample was cooled under 30 sccm N2 and passivated under 30 sccm 1% O2/N2 for 2 hours. |  | 0 | 860 | 15 | N2 | 0.5 | 0.5 | 30 | [12 empty] | 860 | 15 | 30 | -0.6931472 | -1 | 0 | 0.8857143 | 1 | 0 | 0 | 0 | 0
1 g of ammonium heptamolybdate tetrahydrate dissolved in 4 mL of DI water. Separately, 2 g of sucrose dissolved in 3.5 mL of DI water at 50 °C. The two solutions were then combined. The combined solution was dried at 120 °C in air for 24 hours, then crushed and sieved to 212 microns. 0.6 g of the sieved precursor was carburized at a ramp rate of 15 °C/min to 860 °C for 0.5 hr under 60 sccm of N2 gas. After carburization the sample was cooled under 30 sccm N2 and passivated under 30 sccm 1% O2/N2 for 2 hours. |  | 0 | 860 | 15 | N2 | 0.5 | 0.5 | 60 | [12 empty] | 860 | 15 | 60 | -0.6931472 | -1 | 0 | 0.8857143 | 1 | 0.4285714 | 0 | 0 | 0
1 g of ammonium heptamolybdate tetrahydrate dissolved in 4 mL of DI water. Separately, 2 g of sucrose dissolved in 3.5 mL of DI water at 50 °C. The two solutions were then combined. The combined solution was dried at 120 °C in air for 24 hours, then crushed and sieved to 212 microns. 0.6 g of the sieved precursor was carburized at a ramp rate of 15 °C/min to 860 °C for 0.5 hr under 100 sccm of N2 gas. After carburization the sample was cooled under 30 sccm N2 and passivated under 30 sccm 1% O2/N2 for 2 hours. |  | 0 | 860 | 15 | N2 | 0.5 | 0.5 | 100 | [12 empty] | 860 | 15 | 100 | -0.6931472 | -1 | 0 | 0.8857143 | 1 | 1 | 0 | 0 | 0
1 g of ammonium heptamolybdate tetrahydrate dissolved in 4 mL of DI water. Separately, 2 g of sucrose dissolved in 3.5 mL of DI water at 50 °C. The two solutions were then combined. The combined solution was dried at 120 °C in air for 24 hours, then crushed and sieved to 212 microns. 0.6 g of the sieved precursor was carburized at a ramp rate of 15 °C/min to 860 °C for 2 hr under 30 sccm of N2 gas. After carburization the sample was cooled under 30 sccm N2 and passivated under 30 sccm 1% O2/N2 for 2 hours. |  | 0 | 860 | 15 | N2 | 0.5 | 2 | 30 | [12 empty] | 860 | 15 | 30 | 0.6931472 | -1 | 0 | 0.8857143 | 1 | 0 | 0.4627564 | 0 | 0
1 g of ammonium heptamolybdate tetrahydrate dissolved in 4 mL of DI water. Separately, 2 g of sucrose dissolved in 3.5 mL of DI water at 50 °C. The two solutions were then combined. The combined solution was dried at 120 °C in air for 24 hours, then crushed and sieved to 212 microns. 0.6 g of the sieved precursor was carburized at a ramp rate of 15 °C/min to 860 °C for 2 hr under 60 sccm of N2 gas. After carburization the sample was cooled under 30 sccm N2 and passivated under 30 sccm 1% O2/N2 for 2 hours. |  | 0 | 860 | 15 | N2 | 0.5 | 2 | 60 | [12 empty] | 860 | 15 | 60 | 0.6931472 | -1 | 0 | 0.8857143 | 1 | 0.4285714 | 0.4627564 | 0 | 0
1 g of ammonium heptamolybdate tetrahydrate dissolved in 4 mL of DI water. Separately, 2 g of sucrose dissolved in 3.5 mL of DI water at 50 °C. The two solutions were then combined. The combined solution was dried at 120 °C in air for 24 hours, then crushed and sieved to 212 microns. 0.6 g of the sieved precursor was carburized at a ramp rate of 15 °C/min to 860 °C for 2 hr under 100 sccm of N2 gas. After carburization the sample was cooled under 30 sccm N2 and passivated under 30 sccm 1% O2/N2 for 2 hours. |  | 0 | 860 | 15 | N2 | 0.5 | 2 | 100 | [12 empty] | 860 | 15 | 100 | 0.6931472 | -1 | 0 | 0.8857143 | 1 | 1 | 0.4627564 | 0 | 0
1 g of ammonium heptamolybdate tetrahydrate dissolved in 4 mL of DI water. Separately, 2 g of sucrose dissolved in 3.5 mL of DI water at 50 °C. The two solutions were then combined. The combined solution was dried at 120 °C in air for 24 hours, then crushed and sieved to 212 microns. 0.6 g of the sieved precursor was carburized at a ramp rate of 15 °C/min to 860 °C for 5 hr under 30 sccm of N2 gas. After carburization the sample was cooled under 30 sccm N2 and passivated under 30 sccm 1% O2/N2 for 2 hours. |  | 0 | 860 | 15 | N2 | 0.5 | 5 | 30 | [12 empty] | 860 | 15 | 30 | 1.609438 | -1 | 0 | 0.8857143 | 1 | 0 | 0.7686218 | 0 | 0
1 g of ammonium heptamolybdate tetrahydrate dissolved in 4 mL of DI water. Separately, 2 g of sucrose dissolved in 3.5 mL of DI water at 50 °C. The two solutions were then combined. The combined solution was dried at 120 °C in air for 24 hours, then crushed and sieved to 212 microns. 0.6 g of the sieved precursor was carburized at a ramp rate of 15 °C/min to 860 °C for 5 hr under 60 sccm of N2 gas. After carburization the sample was cooled under 30 sccm N2 and passivated under 30 sccm 1% O2/N2 for 2 hours. |  | 0 | 860 | 15 | N2 | 0.5 | 5 | 60 | [12 empty] | 860 | 15 | 60 | 1.609438 | -1 | 0 | 0.8857143 | 1 | 0.4285714 | 0.7686218 | 0 | 0
1 g of ammonium heptamolybdate tetrahydrate dissolved in 4 mL of DI water. Separately, 2 g of sucrose dissolved in 3.5 mL of DI water at 50 °C. The two solutions were then combined. The combined solution was dried at 120 °C in air for 24 hours, then crushed and sieved to 212 microns. 0.6 g of the sieved precursor was carburized at a ramp rate of 15 °C/min to 860 °C for 5 hr under 100 sccm of N2 gas. After carburization the sample was cooled under 30 sccm N2 and passivated under 30 sccm 1% O2/N2 for 2 hours. |  | 0 | 860 | 15 | N2 | 0.5 | 5 | 100 | [12 empty] | 860 | 15 | 100 | 1.609438 | -1 | 0 | 0.8857143 | 1 | 1 | 0.7686218 | 0 | 0
1 g of ammonium heptamolybdate tetrahydrate dissolved in 4 mL of DI water. Separately, 2 g of sucrose dissolved in 3.5 mL of DI water at 50 °C. The two solutions were then combined. The combined solution was dried at 120 °C in air for 24 hours, then crushed and sieved to 212 microns. 0.6 g of the sieved precursor was carburized at a ramp rate of 15 °C/min to 860 °C for 10 hr under 30 sccm of N2 gas. After carburization the sample was cooled under 30 sccm N2 and passivated under 30 sccm 1% O2/N2 for 2 hours. |  | 0 | 860 | 15 | N2 | 0.5 | 10 | 30 | [12 empty] | 860 | 15 | 30 | 2.302585 | -1 | 0 | 0.8857143 | 1 | 0 | 1 | 0 | 0
1 g of ammonium heptamolybdate tetrahydrate dissolved in 4 mL of DI water. Separately, 2 g of sucrose dissolved in 3.5 mL of DI water at 50 °C. The two solutions were then combined. The combined solution was dried at 120 °C in air for 24 hours, then crushed and sieved to 212 microns. 0.6 g of the sieved precursor was carburized at a ramp rate of 15 °C/min to 860 °C for 10 hr under 60 sccm of N2 gas. After carburization the sample was cooled under 30 sccm N2 and passivated under 30 sccm 1% O2/N2 for 2 hours. |  | 0 | 860 | 15 | N2 | 0.5 | 10 | 60 | [12 empty] | 860 | 15 | 60 | 2.302585 | -1 | 0 | 0.8857143 | 1 | 0.4285714 | 1 | 0 | 0
1 g of ammonium heptamolybdate tetrahydrate dissolved in 4 mL of DI water. Separately, 2 g of sucrose dissolved in 3.5 mL of DI water at 50 °C. The two solutions were then combined. The combined solution was dried at 120 °C in air for 24 hours, then crushed and sieved to 212 microns. 0.6 g of the sieved precursor was carburized at a ramp rate of 15 °C/min to 860 °C for 10 hr under 100 sccm of N2 gas. After carburization the sample was cooled under 30 sccm N2 and passivated under 30 sccm 1% O2/N2 for 2 hours. |  | 0 | 860 | 15 | N2 | 0.5 | 10 | 100 | [12 empty] | 860 | 15 | 100 | 2.302585 | -1 | 0 | 0.8857143 | 1 | 1 | 1 | 0 | 0
1 g of ammonium heptamolybdate tetrahydrate dissolved in 5.5 mL of DI water. Separately, 1 g of sucrose dissolved in 2 mL of DI water at 50 °C. The two solutions were then combined. The combined solution was dried at 120 °C in air for 24 hours, then crushed and sieved to 212 microns. 0.6 g of the sieved precursor was carburized at a ramp rate of 15 °C/min to 860 °C for 0.5 hr under 30 sccm of N2 gas. After carburization the sample was cooled under 30 sccm N2 and passivated under 30 sccm 1% O2/N2 for 2 hours. |  | 0 | 860 | 15 | N2 | 1 | 0.5 | 30 | [12 empty] | 860 | 15 | 30 | -0.6931472 | 0 | 0 | 0.8857143 | 1 | 0 | 0 | 0.5 | 0
1 g of ammonium heptamolybdate tetrahydrate dissolved in 5.5 mL of DI water. Separately, 1 g of sucrose dissolved in 2 mL of DI water at 50 °C. The two solutions were then combined. The combined solution was dried at 120 °C in air for 24 hours, then crushed and sieved to 212 microns. 0.6 g of the sieved precursor was carburized at a ramp rate of 15 °C/min to 860 °C for 0.5 hr under 60 sccm of N2 gas. After carburization the sample was cooled under 30 sccm N2 and passivated under 30 sccm 1% O2/N2 for 2 hours. |  | 0 | 860 | 15 | N2 | 1 | 0.5 | 60 | [12 empty] | 860 | 15 | 60 | -0.6931472 | 0 | 0 | 0.8857143 | 1 | 0.4285714 | 0 | 0.5 | 0
1 g of ammonium heptamolybdate tetrahydrate dissolved in 5.5 mL of DI water. Separately, 1 g of sucrose dissolved in 2 mL of DI water at 50 °C. The two solutions were then combined. The combined solution was dried at 120 °C in air for 24 hours, then crushed and sieved to 212 microns. 0.6 g of the sieved precursor was carburized at a ramp rate of 15 °C/min to 860 °C for 0.5 hr under 100 sccm of N2 gas. After carburization the sample was cooled under 30 sccm N2 and passivated under 30 sccm 1% O2/N2 for 2 hours. |  | 0 | 860 | 15 | N2 | 1 | 0.5 | 100 | [12 empty] | 860 | 15 | 100 | -0.6931472 | 0 | 0 | 0.8857143 | 1 | 1 | 0 | 0.5 | 0
1 g of ammonium heptamolybdate tetrahydrate dissolved in 5.5 mL of DI water. Separately, 1 g of sucrose dissolved in 2 mL of DI water at 50 °C. The two solutions were then combined. The combined solution was dried at 120 °C in air for 24 hours, then crushed and sieved to 212 microns. 0.6 g of the sieved precursor was carburized at a ramp rate of 15 °C/min to 860 °C for 2 hr under 30 sccm of N2 gas. After carburization the sample was cooled under 30 sccm N2 and passivated under 30 sccm 1% O2/N2 for 2 hours. |  | 0 | 860 | 15 | N2 | 1 | 2 | 30 | [12 empty] | 860 | 15 | 30 | 0.6931472 | 0 | 0 | 0.8857143 | 1 | 0 | 0.4627564 | 0.5 | 0
1 g of ammonium heptamolybdate tetrahydrate dissolved in 5.5 mL of DI water. Separately, 1 g of sucrose dissolved in 2 mL of DI water at 50 °C. The two solutions were then combined. The combined solution was dried at 120 °C in air for 24 hours, then crushed and sieved to 212 microns. 0.6 g of the sieved precursor was carburized at a ramp rate of 15 °C/min to 860 °C for 2 hr under 60 sccm of N2 gas. After carburization the sample was cooled under 30 sccm N2 and passivated under 30 sccm 1% O2/N2 for 2 hours. |  | 0 | 860 | 15 | N2 | 1 | 2 | 60 | [12 empty] | 860 | 15 | 60 | 0.6931472 | 0 | 0 | 0.8857143 | 1 | 0.4285714 | 0.4627564 | 0.5 | 0
1 g of ammonium heptamolybdate tetrahydrate dissolved in 5.5 mL of DI water. Separately, 1 g of sucrose dissolved in 2 mL of DI water at 50 °C. The two solutions were then combined. The combined solution was dried at 120 °C in air for 24 hours, then crushed and sieved to 212 microns. 0.6 g of the sieved precursor was carburized at a ramp rate of 15 °C/min to 860 °C for 2 hr under 100 sccm of N2 gas. After carburization the sample was cooled under 30 sccm N2 and passivated under 30 sccm 1% O2/N2 for 2 hours. |  | 0 | 860 | 15 | N2 | 1 | 2 | 100 | [12 empty] | 860 | 15 | 100 | 0.6931472 | 0 | 0 | 0.8857143 | 1 | 1 | 0.4627564 | 0.5 | 0
1 g of ammonium heptamolybdate tetrahydrate dissolved in 5.5 mL of DI water. Separately, 1 g of sucrose dissolved in 2 mL of DI water at 50 °C. The two solutions were then combined. The combined solution was dried at 120 °C in air for 24 hours, then crushed and sieved to 212 microns. 0.6 g of the sieved precursor was carburized at a ramp rate of 15 °C/min to 860 °C for 5 hr under 30 sccm of N2 gas. After carburization the sample was cooled under 30 sccm N2 and passivated under 30 sccm 1% O2/N2 for 2 hours. |  | 0 | 860 | 15 | N2 | 1 | 5 | 30 | [12 empty] | 860 | 15 | 30 | 1.609438 | 0 | 0 | 0.8857143 | 1 | 0 | 0.7686218 | 0.5 | 0
1 g of ammonium heptamolybdate tetrahydrate dissolved in 5.5 mL of DI water. Separately, 1 g of sucrose dissolved in 2 mL of DI water at 50 °C. The two solutions were then combined. The combined solution was dried at 120 °C in air for 24 hours, then crushed and sieved to 212 microns. 0.6 g of the sieved precursor was carburized at a ramp rate of 15 °C/min to 860 °C for 5 hr under 60 sccm of N2 gas. After carburization the sample was cooled under 30 sccm N2 and passivated under 30 sccm 1% O2/N2 for 2 hours. |  | 0 | 860 | 15 | N2 | 1 | 5 | 60 | [12 empty] | 860 | 15 | 60 | 1.609438 | 0 | 0 | 0.8857143 | 1 | 0.4285714 | 0.7686218 | 0.5 | 0
1 g of ammonium heptamolybdate tetrahydrate dissolved in 5.5 mL of DI water. Separately, 1 g of sucrose dissolved in 2 mL of DI water at 50 °C. The two solutions were then combined. The combined solution was dried at 120 °C in air for 24 hours, then crushed and sieved to 212 microns. 0.6 g of the sieved precursor was carburized at a ramp rate of 15 °C/min to 860 °C for 5 hr under 100 sccm of N2 gas. After carburization the sample was cooled under 30 sccm N2 and passivated under 30 sccm 1% O2/N2 for 2 hours. |  | 0 | 860 | 15 | N2 | 1 | 5 | 100 | [12 empty] | 860 | 15 | 100 | 1.609438 | 0 | 0 | 0.8857143 | 1 | 1 | 0.7686218 | 0.5 | 0
1 g of ammonium heptamolybdate tetrahydrate dissolved in 5.5 mL of DI water. Separately, 1 g of sucrose dissolved in 2 mL of DI water at 50 °C. The two solutions were then combined. The combined solution was dried at 120 °C in air for 24 hours, then crushed and sieved to 212 microns. 0.6 g of the sieved precursor was carburized at a ramp rate of 15 °C/min to 860 °C for 10 hr under 30 sccm of N2 gas. After carburization the sample was cooled under 30 sccm N2 and passivated under 30 sccm 1% O2/N2 for 2 hours. |  | 0 | 860 | 15 | N2 | 1 | 10 | 30 | [12 empty] | 860 | 15 | 30 | 2.302585 | 0 | 0 | 0.8857143 | 1 | 0 | 1 | 0.5 | 0
1 g of ammonium heptamolybdate tetrahydrate dissolved in 5.5 mL of DI water. Separately, 1 g of sucrose dissolved in 2 mL of DI water at 50 °C. The two solutions were then combined. The combined solution was dried at 120 °C in air for 24 hours, then crushed and sieved to 212 microns. 0.6 g of the sieved precursor was carburized at a ramp rate of 15 °C/min to 860 °C for 10 hr under 60 sccm of N2 gas. After carburization the sample was cooled under 30 sccm N2 and passivated under 30 sccm 1% O2/N2 for 2 hours. |  | 0 | 860 | 15 | N2 | 1 | 10 | 60 | [12 empty] | 860 | 15 | 60 | 2.302585 | 0 | 0 | 0.8857143 | 1 | 0.4285714 | 1 | 0.5 | 0
1 g of ammonium heptamolybdate tetrahydrate dissolved in 5.5 mL of DI water. Separately, 1 g of sucrose dissolved in 2 mL of DI water at 50 °C. The two solutions were then combined. The combined solution was dried at 120 °C in air for 24 hours, then crushed and sieved to 212 microns. 0.6 g of the sieved precursor was carburized at a ramp rate of 15 °C/min to 860 °C for 10 hr under 100 sccm of N2 gas. After carburization the sample was cooled under 30 sccm N2 and passivated under 30 sccm 1% O2/N2 for 2 hours. |  | 0 | 860 | 15 | N2 | 1 | 10 | 100 | [12 empty] | 860 | 15 | 100 | 2.302585 | 0 | 0 | 0.8857143 | 1 | 1 | 1 | 0.5 | 0
1 g of ammonium heptamolybdate tetrahydrate dissolved in 6 mL of DI water. Separately, 0.5 g of sucrose dissolved in 1.5 mL of DI water at 50 °C. The two solutions were then combined. The combined solution was dried at 120 °C in air for 24 hours, then crushed and sieved to 212 microns. 0.6 g of the sieved precursor was carburized at a ramp rate of 15 °C/min to 860 °C for 0.5 hr under 30 sccm of N2 gas. After carburization the sample was cooled under 30 sccm N2 and passivated under 30 sccm 1% O2/N2 for 2 hours. |  | 0 | 860 | 15 | N2 | 2 | 0.5 | 30 | [12 empty] | 860 | 15 | 30 | -0.6931472 | 1 | 0 | 0.8857143 | 1 | 0 | 0 | 1 | 0
1 g of ammonium heptamolybdate tetrahydrate dissolved in 6 mL of DI water. Separately, 0.5 g of sucrose dissolved in 1.5 mL of DI water at 50 °C. The two solutions were then combined. The combined solution was dried at 120 °C in air for 24 hours, then crushed and sieved to 212 microns. 0.6 g of the sieved precursor was carburized at a ramp rate of 15 °C/min to 860 °C for 0.5 hr under 60 sccm of N2 gas. After carburization the sample was cooled under 30 sccm N2 and passivated under 30 sccm 1% O2/N2 for 2 hours. |  | 0 | 860 | 15 | N2 | 2 | 0.5 | 60 | [12 empty] | 860 | 15 | 60 | -0.6931472 | 1 | 0 | 0.8857143 | 1 | 0.4285714 | 0 | 1 | 0
1 g of ammonium heptamolybdate tetrahydrate dissolved in 6 mL of DI water. Separately, 0.5 g of sucrose dissolved in 1.5 mL of DI water at 50 °C. The two solutions were then combined. The combined solution was dried at 120 °C in air for 24 hours, then crushed and sieved to 212 microns. 0.6 g of the sieved precursor was carburized at a ramp rate of 15 °C/min to 860 °C for 0.5 hr under 100 sccm of N2 gas. After carburization the sample was cooled under 30 sccm N2 and passivated under 30 sccm 1% O2/N2 for 2 hours. |  | 0 | 860 | 15 | N2 | 2 | 0.5 | 100 | [12 empty] | 860 | 15 | 100 | -0.6931472 | 1 | 0 | 0.8857143 | 1 | 1 | 0 | 1 | 0
1 g of ammonium heptamolybdate tetrahydrate dissolved in 6 mL of DI water. Separately, 0.5 g of sucrose dissolved in 1.5 mL of DI water at 50 °C. The two solutions were then combined. The combined solution was dried at 120 °C in air for 24 hours, then crushed and sieved to 212 microns. 0.6 g of the sieved precursor was carburized at a ramp rate of 15 °C/min to 860 °C for 2 hr under 30 sccm of N2 gas. After carburization the sample was cooled under 30 sccm N2 and passivated under 30 sccm 1% O2/N2 for 2 hours. |  | 0 | 860 | 15 | N2 | 2 | 2 | 30 | [12 empty] | 860 | 15 | 30 | 0.6931472 | 1 | 0 | 0.8857143 | 1 | 0 | 0.4627564 | 1 | 0
1 g of ammonium heptamolybdate tetrahydrate dissolved in 6 mL of DI water. Separately, 0.5 g of sucrose dissolved in 1.5 mL of DI water at 50 °C. The two solutions were then combined. The combined solution was dried at 120 °C in air for 24 hours, then crushed and sieved to 212 microns. 0.6 g of the sieved precursor was carburized at a ramp rate of 15 °C/min to 860 °C for 2 hr under 60 sccm of N2 gas. After carburization the sample was cooled under 30 sccm N2 and passivated under 30 sccm 1% O2/N2 for 2 hours. |  | 0 | 860 | 15 | N2 | 2 | 2 | 60 | [12 empty] | 860 | 15 | 60 | 0.6931472 | 1 | 0 | 0.8857143 | 1 | 0.4285714 | 0.4627564 | 1 | 0
1 g of ammonium heptamolybdate tetrahydrate dissolved in 6 mL of DI water. Separately, 0.5 g of sucrose dissolved in 1.5 mL of DI water at 50 °C. The two solutions were then combined. The combined solution was dried at 120 °C in air for 24 hours, then crushed and sieved to 212 microns. 0.6 g of the sieved precursor was carburized at a ramp rate of 15 °C/min to 860 °C for 2 hr under 100 sccm of N2 gas. After carburization the sample was cooled under 30 sccm N2 and passivated under 30 sccm 1% O2/N2 for 2 hours. |  | 0 | 860 | 15 | N2 | 2 | 2 | 100 | [12 empty] | 860 | 15 | 100 | 0.6931472 | 1 | 0 | 0.8857143 | 1 | 1 | 0.4627564 | 1 | 0
1 g of ammonium heptamolybdate tetrahydrate dissolved in 6 mL of DI water. Separately, 0.5 g of sucrose dissolved in 1.5 mL of DI water at 50 °C. The two solutions were then combined. The combined solution was dried at 120 °C in air for 24 hours, then crushed and sieved to 212 microns. 0.6 g of the sieved precursor was carburized at a ramp rate of 15 °C/min to 860 °C for 5 hr under 30 sccm of N2 gas. After carburization the sample was cooled under 30 sccm N2 and passivated under 30 sccm 1% O2/N2 for 2 hours. |  | 0 | 860 | 15 | N2 | 2 | 5 | 30 | [12 empty] | 860 | 15 | 30 | 1.609438 | 1 | 0 | 0.8857143 | 1 | 0 | 0.7686218 | 1 | 0
1 g of ammonium heptamolybdate tetrahydrate dissolved in 6 mL of DI water. Separately, 0.5 g of sucrose dissolved in 1.5 mL of DI water at 50 °C. The two solutions were then combined. The combined solution was dried at 120 °C in air for 24 hours, then crushed and sieved to 212 microns. 0.6 g of the sieved precursor was carburized at a ramp rate of 15 °C/min to 860 °C for 5 hr under 60 sccm of N2 gas. After carburization the sample was cooled under 30 sccm N2 and passivated under 30 sccm 1% O2/N2 for 2 hours. |  | 0 | 860 | 15 | N2 | 2 | 5 | 60 | [12 empty] | 860 | 15 | 60 | 1.609438 | 1 | 0 | 0.8857143 | 1 | 0.4285714 | 0.7686218 | 1 | 0
1 g of ammonium heptamolybdate tetrahydrate dissolved in 6 mL of DI water. Separately, 0.5 g of sucrose dissolved in 1.5 mL of DI water at 50 °C. The two solutions were then combined. The combined solution was dried at 120 °C in air for 24 hours, then crushed and sieved to 212 microns. 0.6 g of the sieved precursor was carburized at a ramp rate of 15 °C/min to 860 °C for 5 hr under 100 sccm of N2 gas. After carburization the sample was cooled under 30 sccm N2 and passivated under 30 sccm 1% O2/N2 for 2 hours. |  | 0 | 860 | 15 | N2 | 2 | 5 | 100 | [12 empty] | 860 | 15 | 100 | 1.609438 | 1 | 0 | 0.8857143 | 1 | 1 | 0.7686218 | 1 | 0
1 g of ammonium heptamolybdate tetrahydrate dissolved in 6 mL of DI water. Separately, 0.5 g of sucrose dissolved in 1.5 mL of DI water at 50 °C. The two solutions were then combined. The combined solution was dried at 120 °C in air for 24 hours, then crushed and sieved to 212 microns. 0.6 g of the sieved precursor was carburized at a ramp rate of 15 °C/min to 860 °C for 10 hr under 30 sccm of N2 gas. After carburization the sample was cooled under 30 sccm N2 and passivated under 30 sccm 1% O2/N2 for 2 hours. |  | 0 | 860 | 15 | N2 | 2 | 10 | 30 | [12 empty] | 860 | 15 | 30 | 2.302585 | 1 | 0 | 0.8857143 | 1 | 0 | 1 | 1 | 0
1 g of ammonium heptamolybdate tetrahydrate dissolved in 6 mL of DI water. Separately, 0.5 g of sucrose dissolved in 1.5 mL of DI water at 50 °C. The two solutions were then combined. The combined solution was dried at 120 °C in air for 24 hours, then crushed and sieved to 212 microns. 0.6 g of the sieved precursor was carburized at a ramp rate of 15 °C/min to 860 °C for 10 hr under 60 sccm of N2 gas. After carburization the sample was cooled under 30 sccm N2 and passivated under 30 sccm 1% O2/N2 for 2 hours. |  | 0 | 860 | 15 | N2 | 2 | 10 | 60 | [12 empty] | 860 | 15 | 60 | 2.302585 | 1 | 0 | 0.8857143 | 1 | 0.4285714 | 1 | 1 | 0
1 g of ammonium heptamolybdate tetrahydrate dissolved in 6 mL of DI water. Separately, 0.5 g of sucrose dissolved in 1.5 mL of DI water at 50 °C. The two solutions were then combined. The combined solution was dried at 120 °C in air for 24 hours, then crushed and sieved to 212 microns. 0.6 g of the sieved precursor was carburized at a ramp rate of 15 °C/min to 860 °C for 10 hr under 100 sccm of N2 gas. After carburization the sample was cooled under 30 sccm N2 and passivated under 30 sccm 1% O2/N2 for 2 hours. |  | 0 | 860 | 15 | N2 | 2 | 10 | 100 | [12 empty] | 860 | 15 | 100 | 2.302585 | 1 | 0 | 0.8857143 | 1 | 1 | 1 | 1 | 0
1 g of ammonium heptamolybdate tetrahydrate dissolved in 4 mL of DI water. Separately, 2 g of sucrose dissolved in 3.5 mL of DI water at 50 °C. The two solutions were then combined. The combined solution was dried at 120 °C in air for 24 hours, then crushed and sieved to 212 microns. 0.6 g of the sieved precursor was carburized at a ramp rate of 5 °C/min to 870 °C for 0.5 hr under 30 sccm of H2 gas. After carburization the sample was cooled under 30 sccm N2 and passivated under 30 sccm 1% O2/N2 for 2 hours. |  | 0 | 870 | 5 | H2 | 0.5 | 0.5 | 30 | [12 empty] | 870 | 5 | 30 | -0.6931472 | -1 | 1 | 0.9142857 | 0 | 0 | 0 | 0 | 1
1 g of ammonium heptamolybdate tetrahydrate dissolved in 4 mL of DI water. Separately, 2 g of sucrose dissolved in 3.5 mL of DI water at 50 °C. The two solutions were then combined. The combined solution was dried at 120 °C in air for 24 hours, then crushed and sieved to 212 microns. 0.6 g of the sieved precursor was carburized at a ramp rate of 5 °C/min to 870 °C for 0.5 hr under 60 sccm of H2 gas. After carburization the sample was cooled under 30 sccm N2 and passivated under 30 sccm 1% O2/N2 for 2 hours. |  | 0 | 870 | 5 | H2 | 0.5 | 0.5 | 60 | [12 empty] | 870 | 5 | 60 | -0.6931472 | -1 | 1 | 0.9142857 | 0 | 0.4285714 | 0 | 0 | 1
1 g of ammonium heptamolybdate tetrahydrate dissolved in 4 mL of DI water. Separately, 2 g of sucrose dissolved in 3.5 mL of DI water at 50 °C. The two solutions were then combined. The combined solution was dried at 120 °C in air for 24 hours, then crushed and sieved to 212 microns. 0.6 g of the sieved precursor was carburized at a ramp rate of 5 °C/min to 870 °C for 0.5 hr under 100 sccm of H2 gas. After carburization the sample was cooled under 30 sccm N2 and passivated under 30 sccm 1% O2/N2 for 2 hours. |  | 0 | 870 | 5 | H2 | 0.5 | 0.5 | 100 | [12 empty] | 870 | 5 | 100 | -0.6931472 | -1 | 1 | 0.9142857 | 0 | 1 | 0 | 0 | 1
1 g of ammonium heptamolybdate tetrahydrate dissolved in 4 mL of DI water. Separately, 2 g of sucrose dissolved in 3.5 mL of DI water at 50 °C. The two solutions were then combined. The combined solution was dried at 120 °C in air for 24 hours, then crushed and sieved to 212 microns. 0.6 g of the sieved precursor was carburized at a ramp rate of 5 °C/min to 870 °C for 2 hr under 30 sccm of H2 gas. After carburization the sample was cooled under 30 sccm N2 and passivated under 30 sccm 1% O2/N2 for 2 hours. |  | 0 | 870 | 5 | H2 | 0.5 | 2 | 30 | [12 empty] | 870 | 5 | 30 | 0.6931472 | -1 | 1 | 0.9142857 | 0 | 0 | 0.4627564 | 0 | 1
1 g of ammonium heptamolybdate tetrahydrate dissolved in 4 mL of DI water. Separately, 2 g of sucrose dissolved in 3.5 mL of DI water at 50 °C. The two solutions were then combined. The combined solution was dried at 120 °C in air for 24 hours, then crushed and sieved to 212 microns. 0.6 g of the sieved precursor was carburized at a ramp rate of 5 °C/min to 870 °C for 2 hr under 60 sccm of H2 gas. After carburization the sample was cooled under 30 sccm N2 and passivated under 30 sccm 1% O2/N2 for 2 hours. |  | 0 | 870 | 5 | H2 | 0.5 | 2 | 60 | [12 empty] | 870 | 5 | 60 | 0.6931472 | -1 | 1 | 0.9142857 | 0 | 0.4285714 | 0.4627564 | 0 | 1
1 g of ammonium heptamolybdate tetrahydrate dissolved in 4 mL of DI water. Separately, 2 g of sucrose dissolved in 3.5 mL of DI water at 50 °C. The two solutions were then combined. The combined solution was dried at 120 °C in air for 24 hours, then crushed and sieved to 212 microns. 0.6 g of the sieved precursor was carburized at a ramp rate of 5 °C/min to 870 °C for 2 hr under 100 sccm of H2 gas. After carburization the sample was cooled under 30 sccm N2 and passivated under 30 sccm 1% O2/N2 for 2 hours. |  | 0 | 870 | 5 | H2 | 0.5 | 2 | 100 | [12 empty] | 870 | 5 | 100 | 0.6931472 | -1 | 1 | 0.9142857 | 0 | 1 | 0.4627564 | 0 | 1
1 g of ammonium heptamolybdate tetrahydrate dissolved in 4 mL of DI water. Separately, 2 g of sucrose dissolved in 3.5 mL of DI water at 50 °C. The two solutions were then combined. The combined solution was dried at 120 °C in air for 24 hours, then crushed and sieved to 212 microns. 0.6 g of the sieved precursor was carburized at a ramp rate of 5 °C/min to 870 °C for 5 hr under 30 sccm of H2 gas. After carburization the sample was cooled under 30 sccm N2 and passivated under 30 sccm 1% O2/N2 for 2 hours. |  | 0 | 870 | 5 | H2 | 0.5 | 5 | 30 | [12 empty] | 870 | 5 | 30 | 1.609438 | -1 | 1 | 0.9142857 | 0 | 0 | 0.7686218 | 0 | 1
1 g of ammonium heptamolybdate tetrahydrate dissolved in 4 mL of DI water. Separately, 2 g of sucrose dissolved in 3.5 mL of DI water at 50 °C. The two solutions were then combined. The combined solution was dried at 120 °C in air for 24 hours, then crushed and sieved to 212 microns. 0.6 g of the sieved precursor was carburized at a ramp rate of 5 °C/min to 870 °C for 5 hr under 60 sccm of H2 gas. After carburization the sample was cooled under 30 sccm N2 and passivated under 30 sccm 1% O2/N2 for 2 hours. |  | 0 | 870 | 5 | H2 | 0.5 | 5 | 60 | [12 empty] | 870 | 5 | 60 | 1.609438 | -1 | 1 | 0.9142857 | 0 | 0.4285714 | 0.7686218 | 0 | 1
1 g of ammonium heptamolybdate tetrahydrate dissolved in 4 mL of DI water. Separately, 2 g of sucrose dissolved in 3.5 mL of DI water at 50 °C. The two solutions were then combined. The combined solution was dried at 120 °C in air for 24 hours, then crushed and sieved to 212 microns. 0.6 g of the sieved precursor was carburized at a ramp rate of 5 °C/min to 870 °C for 5 hr under 100 sccm of H2 gas. After carburization the sample was cooled under 30 sccm N2 and passivated under 30 sccm 1% O2/N2 for 2 hours. |  | 0 | 870 | 5 | H2 | 0.5 | 5 | 100 | [12 empty] | 870 | 5 | 100 | 1.609438 | -1 | 1 | 0.9142857 | 0 | 1 | 0.7686218 | 0 | 1
1 g of ammonium heptamolybdate tetrahydrate dissolved in 4 mL of DI water. Separately, 2 g of sucrose dissolved in 3.5 mL of DI water at 50 °C. The two solutions were then combined. The combined solution was dried at 120 °C in air for 24 hours, then crushed and sieved to 212 microns. 0.6 g of the sieved precursor was carburized at a ramp rate of 5 °C/min to 870 °C for 10 hr under 30 sccm of H2 gas. After carburization the sample was cooled under 30 sccm N2 and passivated under 30 sccm 1% O2/N2 for 2 hours. |  | 0 | 870 | 5 | H2 | 0.5 | 10 | 30 | [12 empty] | 870 | 5 | 30 | 2.302585 | -1 | 1 | 0.9142857 | 0 | 0 | 1 | 0 | 1
1 g of ammonium heptamolybdate tetrahydrate dissolved in 4 mL of DI water. Separately, 2 g of sucrose dissolved in 3.5 mL of DI water at 50 °C. The two solutions were then combined. The combined solution was dried at 120 °C in air for 24 hours, then crushed and sieved to 212 microns. 0.6 g of the sieved precursor was carburized at a ramp rate of 5 °C/min to 870 °C for 10 hr under 60 sccm of H2 gas. After carburization the sample was cooled under 30 sccm N2 and passivated under 30 sccm 1% O2/N2 for 2 hours. |  | 0 | 870 | 5 | H2 | 0.5 | 10 | 60 | [12 empty] | 870 | 5 | 60 | 2.302585 | -1 | 1 | 0.9142857 | 0 | 0.4285714 | 1 | 0 | 1
1 g of ammonium heptamolybdate tetrahydrate dissolved in 4 mL of DI water. Separately, 2 g of sucrose dissolved in 3.5 mL of DI water at 50 °C. The two solutions were then combined. The combined solution was dried at 120 °C in air for 24 hours, then crushed and sieved to 212 microns. 0.6 g of the sieved precursor was carburized at a ramp rate of 5 °C/min to 870 °C for 10 hr under 100 sccm of H2 gas. After carburization the sample was cooled under 30 sccm N2 and passivated under 30 sccm 1% O2/N2 for 2 hours. |  | 0 | 870 | 5 | H2 | 0.5 | 10 | 100 | [12 empty] | 870 | 5 | 100 | 2.302585 | -1 | 1 | 0.9142857 | 0 | 1 | 1 | 0 | 1
1 g of ammonium heptamolybdate tetrahydrate dissolved in 5.5 mL of DI water. Separately, 1 g of sucrose dissolved in 2 mL of DI water at 50 °C. The two solutions were then combined. The combined solution was dried at 120 °C in air for 24 hours, then crushed and sieved to 212 microns. 0.6 g of the sieved precursor was carburized at a ramp rate of 5 °C/min to 870 °C for 0.5 hr under 30 sccm of H2 gas. After carburization the sample was cooled under 30 sccm N2 and passivated under 30 sccm 1% O2/N2 for 2 hours. |  | 0 | 870 | 5 | H2 | 1 | 0.5 | 30 | [12 empty] | 870 | 5 | 30 | -0.6931472 | 0 | 1 | 0.9142857 | 0 | 0 | 0 | 0.5 | 1
1 g of ammonium heptamolybdate tetrahydrate dissolved in 5.5 mL of DI water. Separately, 1 g of sucrose dissolved in 2 mL of DI water at 50 °C. The two solutions were then combined. The combined solution was dried at 120 °C in air for 24 hours, then crushed and sieved to 212 microns. 0.6 g of the sieved precursor was carburized at a ramp rate of 5 °C/min to 870 °C for 0.5 hr under 60 sccm of H2 gas. After carburization the sample was cooled under 30 sccm N2 and passivated under 30 sccm 1% O2/N2 for 2 hours. |  | 0 | 870 | 5 | H2 | 1 | 0.5 | 60 | [12 empty] | 870 | 5 | 60 | -0.6931472 | 0 | 1 | 0.9142857 | 0 | 0.4285714 | 0 | 0.5 | 1
1 g of ammonium heptamolybdate tetrahydrate dissolved in 5.5 mL of DI water. Separately, 1 g of sucrose dissolved in 2 mL of DI water at 50 °C. The two solutions were then combined. The combined solution was dried at 120 °C in air for 24 hours, then crushed and sieved to 212 microns. 0.6 g of the sieved precursor was carburized at a ramp rate of 5 °C/min to 870 °C for 0.5 hr under 100 sccm of H2 gas. After carburization the sample was cooled under 30 sccm N2 and passivated under 30 sccm 1% O2/N2 for 2 hours. |  | 0 | 870 | 5 | H2 | 1 | 0.5 | 100 | [12 empty] | 870 | 5 | 100 | -0.6931472 | 0 | 1 | 0.9142857 | 0 | 1 | 0 | 0.5 | 1
1 g of ammonium heptamolybdate tetrahydrate dissolved in 5.5 mL of DI water. Separately, 1 g of sucrose dissolved in 2 mL of DI water at 50 °C. The two solutions were then combined. The combined solution was dried at 120 °C in air for 24 hours, then crushed and sieved to 212 microns. 0.6 g of the sieved precursor was carburized at a ramp rate of 5 °C/min to 870 °C for 2 hr under 30 sccm of H2 gas. After carburization the sample was cooled under 30 sccm N2 and passivated under 30 sccm 1% O2/N2 for 2 hours. |  | 0 | 870 | 5 | H2 | 1 | 2 | 30 | [12 empty] | 870 | 5 | 30 | 0.6931472 | 0 | 1 | 0.9142857 | 0 | 0 | 0.4627564 | 0.5 | 1
1 g of ammonium heptamolybdate tetrahydrate dissolved in 5.5 mL of DI water. Separately, 1 g of sucrose dissolved in 2 mL of DI water at 50 °C. The two solutions were then combined. The combined solution was dried at 120 °C in air for 24 hours, then crushed and sieved to 212 microns. 0.6 g of the sieved precursor was carburized at a ramp rate of 5 °C/min to 870 °C for 2 hr under 60 sccm of H2 gas. After carburization the sample was cooled under 30 sccm N2 and passivated under 30 sccm 1% O2/N2 for 2 hours. |  | 0 | 870 | 5 | H2 | 1 | 2 | 60 | [12 empty] | 870 | 5 | 60 | 0.6931472 | 0 | 1 | 0.9142857 | 0 | 0.4285714 | 0.4627564 | 0.5 | 1
1 g of ammonium heptamolybdate tetrahydrate dissolved in 5.5 mL of DI water. Separately, 1 g of sucrose dissolved in 2 mL of DI water at 50 °C. The two solutions were then combined. The combined solution was dried at 120 °C in air for 24 hours, then crushed and sieved to 212 microns. 0.6 g of the sieved precursor was carburized at a ramp rate of 5 °C/min to 870 °C for 2 hr under 100 sccm of H2 gas. After carburization the sample was cooled under 30 sccm N2 and passivated under 30 sccm 1% O2/N2 for 2 hours. |  | 0 | 870 | 5 | H2 | 1 | 2 | 100 | [12 empty] | 870 | 5 | 100 | 0.6931472 | 0 | 1 | 0.9142857 | 0 | 1 | 0.4627564 | 0.5 | 1
1 g of ammonium heptamolybdate tetrahydrate dissolved in 5.5 mL of DI water. Separately, 1 g of sucrose dissolved in 2 mL of DI water at 50 °C. The two solutions were then combined. The combined solution was dried at 120 °C in air for 24 hours, then crushed and sieved to 212 microns. 0.6 g of the sieved precursor was carburized at a ramp rate of 5 °C/min to 870 °C for 5 hr under 30 sccm of H2 gas. After carburization the sample was cooled under 30 sccm N2 and passivated under 30 sccm 1% O2/N2 for 2 hours. |  | 0 | 870 | 5 | H2 | 1 | 5 | 30 | [12 empty] | 870 | 5 | 30 | 1.609438 | 0 | 1 | 0.9142857 | 0 | 0 | 0.7686218 | 0.5 | 1
1 g of ammonium heptamolybdate tetrahydrate dissolved in 5.5 mL of DI water. Separately, 1 g of sucrose dissolved in 2 mL of DI water at 50 °C. The two solutions were then combined. The combined solution was dried at 120 °C in air for 24 hours, then crushed and sieved to 212 microns. 0.6 g of the sieved precursor was carburized at a ramp rate of 5 °C/min to 870 °C for 5 hr under 60 sccm of H2 gas. After carburization the sample was cooled under 30 sccm N2 and passivated under 30 sccm 1% O2/N2 for 2 hours. |  | 0 | 870 | 5 | H2 | 1 | 5 | 60 | [12 empty] | 870 | 5 | 60 | 1.609438 | 0 | 1 | 0.9142857 | 0 | 0.4285714 | 0.7686218 | 0.5 | 1
1 g of ammonium heptamolybdate tetrahydrate dissolved in 5.5 mL of DI water. Separately, 1 g of sucrose dissolved in 2 mL of DI water at 50 °C. The two solutions were then combined. The combined solution was dried at 120 °C in air for 24 hours, then crushed and sieved to 212 microns. 0.6 g of the sieved precursor was carburized at a ramp rate of 5 °C/min to 870 °C for 5 hr under 100 sccm of H2 gas. After carburization the sample was cooled under 30 sccm N2 and passivated under 30 sccm 1% O2/N2 for 2 hours. |  | 0 | 870 | 5 | H2 | 1 | 5 | 100 | [12 empty] | 870 | 5 | 100 | 1.609438 | 0 | 1 | 0.9142857 | 0 | 1 | 0.7686218 | 0.5 | 1
1 g of ammonium heptamolybdate tetrahydrate dissolved in 5.5 mL of DI water. Separately, 1 g of sucrose dissolved in 2 mL of DI water at 50 °C. The two solutions were then combined. The combined solution was dried at 120 °C in air for 24 hours, then crushed and sieved to 212 microns. 0.6 g of the sieved precursor was carburized at a ramp rate of 5 °C/min to 870 °C for 10 hr under 30 sccm of H2 gas. After carburization the sample was cooled under 30 sccm N2 and passivated under 30 sccm 1% O2/N2 for 2 hours. |  | 0 | 870 | 5 | H2 | 1 | 10 | 30 | [12 empty] | 870 | 5 | 30 | 2.302585 | 0 | 1 | 0.9142857 | 0 | 0 | 1 | 0.5 | 1
1 g of ammonium heptamolybdate tetrahydrate dissolved in 5.5 mL of DI water. Separately, 1 g of sucrose dissolved in 2 mL of DI water at 50 °C. The two solutions were then combined. The combined solution was dried at 120 °C in air for 24 hours, then crushed and sieved to 212 microns. 0.6 g of the sieved precursor was carburized at a ramp rate of 5 °C/min to 870 °C for 10 hr under 60 sccm of H2 gas. After carburization the sample was cooled under 30 sccm N2 and passivated under 30 sccm 1% O2/N2 for 2 hours. |  | 0 | 870 | 5 | H2 | 1 | 10 | 60 | [12 empty] | 870 | 5 | 60 | 2.302585 | 0 | 1 | 0.9142857 | 0 | 0.4285714 | 1 | 0.5 | 1
1 g of ammonium heptamolybdate tetrahydrate dissolved in 5.5 mL of DI water. Separately, 1 g of sucrose dissolved in 2 mL of DI water at 50 °C. The two solutions were then combined. The combined solution was dried at 120 °C in air for 24 hours, then crushed and sieved to 212 microns. 0.6 g of the sieved precursor was carburized at a ramp rate of 5 °C/min to 870 °C for 10 hr under 100 sccm of H2 gas. After carburization the sample was cooled under 30 sccm N2 and passivated under 30 sccm 1% O2/N2 for 2 hours. |  | 0 | 870 | 5 | H2 | 1 | 10 | 100 | [12 empty] | 870 | 5 | 100 | 2.302585 | 0 | 1 | 0.9142857 | 0 | 1 | 1 | 0.5 | 1
1 g of ammonium heptamolybdate tetrahydrate dissolved in 6 mL of DI water. Separately, 0.5 g of sucrose dissolved in 1.5 mL of DI water at 50 °C. The two solutions were then combined. The combined solution was dried at 120 °C in air for 24 hours, then crushed and sieved to 212 microns. 0.6 g of the sieved precursor was carburized at a ramp rate of 5 °C/min to 870 °C for 0.5 hr under 30 sccm of H2 gas. After carburization the sample was cooled under 30 sccm N2 and passivated under 30 sccm 1% O2/N2 for 2 hours. |  | 0 | 870 | 5 | H2 | 2 | 0.5 | 30 | [12 empty] | 870 | 5 | 30 | -0.6931472 | 1 | 1 | 0.9142857 | 0 | 0 | 0 | 1 | 1
1 g of ammonium heptamolybdate tetrahydrate dissolved in 6 mL of DI water. Separately, 0.5 g of sucrose dissolved in 1.5 mL of DI water at 50 °C. The two solutions were then combined. The combined solution was dried at 120 °C in air for 24 hours, then crushed and sieved to 212 microns. 0.6 g of the sieved precursor was carburized at a ramp rate of 5 °C/min to 870 °C for 0.5 hr under 60 sccm of H2 gas. After carburization the sample was cooled under 30 sccm N2 and passivated under 30 sccm 1% O2/N2 for 2 hours. |  | 0 | 870 | 5 | H2 | 2 | 0.5 | 60 | [12 empty] | 870 | 5 | 60 | -0.6931472 | 1 | 1 | 0.9142857 | 0 | 0.4285714 | 0 | 1 | 1
1 g of ammonium heptamolybdate tetrahydrate dissolved in 6 mL of DI water. Separately, 0.5 g of sucrose dissolved in 1.5 mL of DI water at 50 °C. The two solutions were then combined. The combined solution was dried at 120 °C in air for 24 hours, then crushed and sieved to 212 microns. 0.6 g of the sieved precursor was carburized at a ramp rate of 5 °C/min to 870 °C for 0.5 hr under 100 sccm of H2 gas. After carburization the sample was cooled under 30 sccm N2 and passivated under 30 sccm 1% O2/N2 for 2 hours. |  | 0 | 870 | 5 | H2 | 2 | 0.5 | 100 | [12 empty] | 870 | 5 | 100 | -0.6931472 | 1 | 1 | 0.9142857 | 0 | 1 | 0 | 1 | 1
1 g of ammonium heptamolybdate tetrahydrate dissolved in 6 mL of DI water. Separately, 0.5 g of sucrose dissolved in 1.5 mL of DI water at 50 °C. The two solutions were then combined. The combined solution was dried at 120 °C in air for 24 hours, then crushed and sieved to 212 microns. 0.6 g of the sieved precursor was carburized at a ramp rate of 5 °C/min to 870 °C for 2 hr under 30 sccm of H2 gas. After carburization the sample was cooled under 30 sccm N2 and passivated under 30 sccm 1% O2/N2 for 2 hours. |  | 0 | 870 | 5 | H2 | 2 | 2 | 30 | [12 empty] | 870 | 5 | 30 | 0.6931472 | 1 | 1 | 0.9142857 | 0 | 0 | 0.4627564 | 1 | 1
1 g of ammonium heptamolybdate tetrahydrate dissolved in 6 mL of DI water. Separately, 0.5 g of sucrose dissolved in 1.5 mL of DI water at 50 °C. The two solutions were then combined. The combined solution was dried at 120 °C in air for 24 hours, then crushed and sieved to 212 microns. 0.6 g of the sieved precursor was carburized at a ramp rate of 5 °C/min to 870 °C for 2 hr under 60 sccm of H2 gas. After carburization the sample was cooled under 30 sccm N2 and passivated under 30 sccm 1% O2/N2 for 2 hours. |  | 0 | 870 | 5 | H2 | 2 | 2 | 60 | [12 empty] | 870 | 5 | 60 | 0.6931472 | 1 | 1 | 0.9142857 | 0 | 0.4285714 | 0.4627564 | 1 | 1
1 g of ammonium heptamolybdate tetrahydrate dissolved in 6 mL of DI water. Separately, 0.5 g of sucrose dissolved in 1.5 mL of DI water at 50 °C. The two solutions were then combined. The combined solution was dried at 120 °C in air for 24 hours, then crushed and sieved to 212 microns. 0.6 g of the sieved precursor was carburized at a ramp rate of 5 °C/min to 870 °C for 2 hr under 100 sccm of H2 gas. After carburization the sample was cooled under 30 sccm N2 and passivated under 30 sccm 1% O2/N2 for 2 hours. |  | 0 | 870 | 5 | H2 | 2 | 2 | 100 | [12 empty] | 870 | 5 | 100 | 0.6931472 | 1 | 1 | 0.9142857 | 0 | 1 | 0.4627564 | 1 | 1
1 g of ammonium heptamolybdate tetrahydrate dissolved in 6 mL of DI water. Separately, 0.5 g of sucrose dissolved in 1.5 mL of DI water at 50 °C. The two solutions were then combined. The combined solution was dried at 120 °C in air for 24 hours, then crushed and sieved to 212 microns. 0.6 g of the sieved precursor was carburized at a ramp rate of 5 °C/min to 870 °C for 5 hr under 30 sccm of H2 gas. After carburization the sample was cooled under 30 sccm N2 and passivated under 30 sccm 1% O2/N2 for 2 hours. |  | 0 | 870 | 5 | H2 | 2 | 5 | 30 | [12 empty] | 870 | 5 | 30 | 1.609438 | 1 | 1 | 0.9142857 | 0 | 0 | 0.7686218 | 1 | 1
1 g of ammonium heptamolybdate tetrahydrate dissolved in 6 mL of DI water. Separately, 0.5 g of sucrose dissolved in 1.5 mL of DI water at 50 °C. The two solutions were then combined. The combined solution was dried at 120 °C in air for 24 hours, then crushed and sieved to 212 microns. 0.6 g of the sieved precursor was carburized at a ramp rate of 5 °C/min to 870 °C for 5 hr under 60 sccm of H2 gas. After carburization the sample was cooled under 30 sccm N2 and passivated under 30 sccm 1% O2/N2 for 2 hours. |  | 0 | 870 | 5 | H2 | 2 | 5 | 60 | [12 empty] | 870 | 5 | 60 | 1.609438 | 1 | 1 | 0.9142857 | 0 | 0.4285714 | 0.7686218 | 1 | 1
1 g of ammonium heptamolybdate tetrahydrate dissolved in 6 mL of DI water. Separately, 0.5 g of sucrose dissolved in 1.5 mL of DI water at 50 °C. The two solutions were then combined. The combined solution was dried at 120 °C in air for 24 hours, then crushed and sieved to 212 microns. 0.6 g of the sieved precursor was carburized at a ramp rate of 5 °C/min to 870 °C for 5 hr under 100 sccm of H2 gas. After carburization the sample was cooled under 30 sccm N2 and passivated under 30 sccm 1% O2/N2 for 2 hours. |  | 0 | 870 | 5 | H2 | 2 | 5 | 100 | [12 empty] | 870 | 5 | 100 | 1.609438 | 1 | 1 | 0.9142857 | 0 | 1 | 0.7686218 | 1 | 1
1 g of ammonium heptamolybdate tetrahydrate dissolved in 6 mL of DI water. Separately, 0.5 g of sucrose dissolved in 1.5 mL of DI water at 50 °C. The two solutions were then combined. The combined solution was dried at 120 °C in air for 24 hours, then crushed and sieved to 212 microns. 0.6 g of the sieved precursor was carburized at a ramp rate of 5 °C/min to 870 °C for 10 hr under 30 sccm of H2 gas. After carburization the sample was cooled under 30 sccm N2 and passivated under 30 sccm 1% O2/N2 for 2 hours. |  | 0 | 870 | 5 | H2 | 2 | 10 | 30 | [12 empty] | 870 | 5 | 30 | 2.302585 | 1 | 1 | 0.9142857 | 0 | 0 | 1 | 1 | 1
1 g of ammonium heptamolybdate tetrahydrate dissolved in 6 mL of DI water. Separately, 0.5 g of sucrose dissolved in 1.5 mL of DI water at 50 °C. The two solutions were then combined. The combined solution was dried at 120 °C in air for 24 hours, then crushed and sieved to 212 microns. 0.6 g of the sieved precursor was carburized at a ramp rate of 5 °C/min to 870 °C for 10 hr under 60 sccm of H2 gas. After carburization the sample was cooled under 30 sccm N2 and passivated under 30 sccm 1% O2/N2 for 2 hours. |  | 0 | 870 | 5 | H2 | 2 | 10 | 60 | [12 empty] | 870 | 5 | 60 | 2.302585 | 1 | 1 | 0.9142857 | 0 | 0.4285714 | 1 | 1 | 1
1 g of ammonium heptamolybdate tetrahydrate dissolved in 6 mL of DI water. Separately, 0.5 g of sucrose dissolved in 1.5 mL of DI water at 50 °C. The two solutions were then combined. The combined solution was dried at 120 °C in air for 24 hours, then crushed and sieved to 212 microns. 0.6 g of the sieved precursor was carburized at a ramp rate of 5 °C/min to 870 °C for 10 hr under 100 sccm of H2 gas. After carburization the sample was cooled under 30 sccm N2 and passivated under 30 sccm 1% O2/N2 for 2 hours. |  | 0 | 870 | 5 | H2 | 2 | 10 | 100 | [12 empty] | 870 | 5 | 100 | 2.302585 | 1 | 1 | 0.9142857 | 0 | 1 | 1 | 1 | 1
1 g of ammonium heptamolybdate tetrahydrate dissolved in 4 mL of DI water. Separately, 2 g of sucrose dissolved in 3.5 mL of DI water at 50 °C. The two solutions were then combined. The combined solution was dried at 120 °C in air for 24 hours, then crushed and sieved to 212 microns. 0.6 g of the sieved precursor was carburized at a ramp rate of 5 °C/min to 870 °C for 0.5 hr under 30 sccm of N2 gas. After carburization the sample was cooled under 30 sccm N2 and passivated under 30 sccm 1% O2/N2 for 2 hours. |  | 0 | 870 | 5 | N2 | 0.5 | 0.5 | 30 | [12 empty] | 870 | 5 | 30 | -0.6931472 | -1 | 0 | 0.9142857 | 0 | 0 | 0 | 0 | 0
1 g of ammonium heptamolybdate tetrahydrate dissolved in 4 mL of DI water. Separately, 2 g of sucrose dissolved in 3.5 mL of DI water at 50 °C. The two solutions were then combined. The combined solution was dried at 120 °C in air for 24 hours, then crushed and sieved to 212 microns. 0.6 g of the sieved precursor was carburized at a ramp rate of 5 °C/min to 870 °C for 0.5 hr under 60 sccm of N2 gas. After carburization the sample was cooled under 30 sccm N2 and passivated under 30 sccm 1% O2/N2 for 2 hours. |  | 0 | 870 | 5 | N2 | 0.5 | 0.5 | 60 | [12 empty] | 870 | 5 | 60 | -0.6931472 | -1 | 0 | 0.9142857 | 0 | 0.4285714 | 0 | 0 | 0
1 g of ammonium heptamolybdate tetrahydrate dissolved in 4 mL of DI water. Separately, 2 g of sucrose dissolved in 3.5 mL of DI water at 50 °C. The two solutions were then combined. The combined solution was dried at 120 °C in air for 24 hours, then crushed and sieved to 212 microns. 0.6 g of the sieved precursor was carburized at a ramp rate of 5 °C/min to 870 °C for 0.5 hr under 100 sccm of N2 gas. After carburization the sample was cooled under 30 sccm N2 and passivated under 30 sccm 1% O2/N2 for 2 hours. |  | 0 | 870 | 5 | N2 | 0.5 | 0.5 | 100 | [12 empty] | 870 | 5 | 100 | -0.6931472 | -1 | 0 | 0.9142857 | 0 | 1 | 0 | 0 | 0
1 g of ammonium heptamolybdate tetrahydrate dissolved in 4 mL of DI water. Separately, 2 g of sucrose dissolved in 3.5 mL of DI water at 50 °C. The two solutions were then combined. The combined solution was dried at 120 °C in air for 24 hours, then crushed and sieved to 212 microns. 0.6 g of the sieved precursor was carburized at a ramp rate of 5 °C/min to 870 °C for 2 hr under 30 sccm of N2 gas. After carburization the sample was cooled under 30 sccm N2 and passivated under 30 sccm 1% O2/N2 for 2 hours. |  | 0 | 870 | 5 | N2 | 0.5 | 2 | 30 | [12 empty] | 870 | 5 | 30 | 0.6931472 | -1 | 0 | 0.9142857 | 0 | 0 | 0.4627564 | 0 | 0
1 g of ammonium heptamolybdate tetrahydrate dissolved in 4 mL of DI water. Separately, 2 g of sucrose dissolved in 3.5 mL of DI water at 50 °C. The two solutions were then combined. The combined solution was dried at 120 °C in air for 24 hours, then crushed and sieved to 212 microns. 0.6 g of the sieved precursor was carburized at a ramp rate of 5 °C/min to 870 °C for 2 hr under 60 sccm of N2 gas. After carburization the sample was cooled under 30 sccm N2 and passivated under 30 sccm 1% O2/N2 for 2 hours. |  | 0 | 870 | 5 | N2 | 0.5 | 2 | 60 | [12 empty] | 870 | 5 | 60 | 0.6931472 | -1 | 0 | 0.9142857 | 0 | 0.4285714 | 0.4627564 | 0 | 0
1 g of ammonium heptamolybdate tetrahydrate dissolved in 4 mL of DI water. Separately, 2 g of sucrose dissolved in 3.5 mL of DI water at 50 °C. The two solutions were then combined. The combined solution was dried at 120 °C in air for 24 hours, then crushed and sieved to 212 microns. 0.6 g of the sieved precursor was carburized at a ramp rate of 5 °C/min to 870 °C for 2 hr under 100 sccm of N2 gas. After carburization the sample was cooled under 30 sccm N2 and passivated under 30 sccm 1% O2/N2 for 2 hours. |  | 0 | 870 | 5 | N2 | 0.5 | 2 | 100 | [12 empty] | 870 | 5 | 100 | 0.6931472 | -1 | 0 | 0.9142857 | 0 | 1 | 0.4627564 | 0 | 0
1 g of ammonium heptamolybdate tetrahydrate dissolved in 4 mL of DI water. Separately, 2 g of sucrose dissolved in 3.5 mL of DI water at 50 °C. The two solutions were then combined. The combined solution was dried at 120 °C in air for 24 hours, then crushed and sieved to 212 microns. 0.6 g of the sieved precursor was carburized at a ramp rate of 5 °C/min to 870 °C for 5 hr under 30 sccm of N2 gas. After carburization the sample was cooled under 30 sccm N2 and passivated under 30 sccm 1% O2/N2 for 2 hours. |  | 0 | 870 | 5 | N2 | 0.5 | 5 | 30 | [12 empty] | 870 | 5 | 30 | 1.609438 | -1 | 0 | 0.9142857 | 0 | 0 | 0.7686218 | 0 | 0
1 g of ammonium heptamolybdate tetrahydrate dissolved in 4 mL of DI water. Separately, 2 g of sucrose dissolved in 3.5 mL of DI water at 50 °C. The two solutions were then combined. The combined solution was dried at 120 °C in air for 24 hours, then crushed and sieved to 212 microns. 0.6 g of the sieved precursor was carburized at a ramp rate of 5 °C/min to 870 °C for 5 hr under 60 sccm of N2 gas. After carburization the sample was cooled under 30 sccm N2 and passivated under 30 sccm 1% O2/N2 for 2 hours. |  | 0 | 870 | 5 | N2 | 0.5 | 5 | 60 | [12 empty] | 870 | 5 | 60 | 1.609438 | -1 | 0 | 0.9142857 | 0 | 0.4285714 | 0.7686218 | 0 | 0
1 g of ammonium heptamolybdate tetrahydrate dissolved in 4 mL of DI water. Separately, 2 g of sucrose dissolved in 3.5 mL of DI water at 50 °C. The two solutions were then combined. The combined solution was dried at 120 °C in air for 24 hours, then crushed and sieved to 212 microns. 0.6 g of the sieved precursor was carburized at a ramp rate of 5 °C/min to 870 °C for 5 hr under 100 sccm of N2 gas. After carburization the sample was cooled under 30 sccm N2 and passivated under 30 sccm 1% O2/N2 for 2 hours. |  | 0 | 870 | 5 | N2 | 0.5 | 5 | 100 | [12 empty] | 870 | 5 | 100 | 1.609438 | -1 | 0 | 0.9142857 | 0 | 1 | 0.7686218 | 0 | 0
1 g of ammonium heptamolybdate tetrahydrate dissolved in 4 mL of DI water. Separately, 2 g of sucrose dissolved in 3.5 mL of DI water at 50 °C. The two solutions were then combined. The combined solution was dried at 120 °C in air for 24 hours, then crushed and sieved to 212 microns. 0.6 g of the sieved precursor was carburized at a ramp rate of 5 °C/min to 870 °C for 10 hr under 30 sccm of N2 gas. After carburization the sample was cooled under 30 sccm N2 and passivated under 30 sccm 1% O2/N2 for 2 hours. |  | 0 | 870 | 5 | N2 | 0.5 | 10 | 30 | [12 empty] | 870 | 5 | 30 | 2.302585 | -1 | 0 | 0.9142857 | 0 | 0 | 1 | 0 | 0
1 g of ammonium heptamolybdate tetrahydrate dissolved in 4 mL of DI water. Separately, 2 g of sucrose dissolved in 3.5 mL of DI water at 50 °C. The two solutions were then combined. The combined solution was dried at 120 °C in air for 24 hours, then crushed and sieved to 212 microns. 0.6 g of the sieved precursor was carburized at a ramp rate of 5 °C/min to 870 °C for 10 hr under 60 sccm of N2 gas. After carburization the sample was cooled under 30 sccm N2 and passivated under 30 sccm 1% O2/N2 for 2 hours. |  | 0 | 870 | 5 | N2 | 0.5 | 10 | 60 | [12 empty] | 870 | 5 | 60 | 2.302585 | -1 | 0 | 0.9142857 | 0 | 0.4285714 | 1 | 0 | 0
1 g of ammonium heptamolybdate tetrahydrate dissolved in 4 mL of DI water. Separately, 2 g of sucrose dissolved in 3.5 mL of DI water at 50 °C. The two solutions were then combined. The combined solution was dried at 120 °C in air for 24 hours, then crushed and sieved to 212 microns. 0.6 g of the sieved precursor was carburized at a ramp rate of 5 °C/min to 870 °C for 10 hr under 100 sccm of N2 gas. After carburization the sample was cooled under 30 sccm N2 and passivated under 30 sccm 1% O2/N2 for 2 hours. |  | 0 | 870 | 5 | N2 | 0.5 | 10 | 100 | [12 empty] | 870 | 5 | 100 | 2.302585 | -1 | 0 | 0.9142857 | 0 | 1 | 1 | 0 | 0
1 g of ammonium heptamolybdate tetrahydrate dissolved in 5.5 mL of DI water. Separately, 1 g of sucrose dissolved in 2 mL of DI water at 50 °C. The two solutions were then combined. The combined solution was dried at 120 °C in air for 24 hours, then crushed and sieved to 212 microns. 0.6 g of the sieved precursor was carburized at a ramp rate of 5 °C/min to 870 °C for 0.5 hr under 30 sccm of N2 gas. After carburization the sample was cooled under 30 sccm N2 and passivated under 30 sccm 1% O2/N2 for 2 hours. |  | 0 | 870 | 5 | N2 | 1 | 0.5 | 30 | [12 empty] | 870 | 5 | 30 | -0.6931472 | 0 | 0 | 0.9142857 | 0 | 0 | 0 | 0.5 | 0
1 g of ammonium heptamolybdate tetrahydrate dissolved in 5.5 mL of DI water. Separately, 1 g of sucrose dissolved in 2 mL of DI water at 50 °C. The two solutions were then combined. The combined solution was dried at 120 °C in air for 24 hours, then crushed and sieved to 212 microns. 0.6 g of the sieved precursor was carburized at a ramp rate of 5 °C/min to 870 °C for 0.5 hr under 60 sccm of N2 gas. After carburization the sample was cooled under 30 sccm N2 and passivated under 30 sccm 1% O2/N2 for 2 hours. |  | 0 | 870 | 5 | N2 | 1 | 0.5 | 60 | [12 empty] | 870 | 5 | 60 | -0.6931472 | 0 | 0 | 0.9142857 | 0 | 0.4285714 | 0 | 0.5 | 0
1 g of ammonium heptamolybdate tetrahydrate dissolved in 5.5 mL of DI water. Separately, 1 g of sucrose dissolved in 2 mL of DI water at 50 °C. The two solutions were then combined. The combined solution was dried at 120 °C in air for 24 hours, then crushed and sieved to 212 microns. 0.6 g of the sieved precursor was carburized at a ramp rate of 5 °C/min to 870 °C for 0.5 hr under 100 sccm of N2 gas. After carburization the sample was cooled under 30 sccm N2 and passivated under 30 sccm 1% O2/N2 for 2 hours. |  | 0 | 870 | 5 | N2 | 1 | 0.5 | 100 | [12 empty] | 870 | 5 | 100 | -0.6931472 | 0 | 0 | 0.9142857 | 0 | 1 | 0 | 0.5 | 0
1 g of ammonium heptamolybdate tetrahydrate dissolved in 5.5 mL of DI water. Separately, 1 g of sucrose dissolved in 2 mL of DI water at 50 °C. The two solutions were then combined. The combined solution was dried at 120 °C in air for 24 hours, then crushed and sieved to 212 microns. 0.6 g of the sieved precursor was carburized at a ramp rate of 5 °C/min to 870 °C for 2 hr under 30 sccm of N2 gas. After carburization the sample was cooled under 30 sccm N2 and passivated under 30 sccm 1% O2/N2 for 2 hours. |  | 0 | 870 | 5 | N2 | 1 | 2 | 30 | [12 empty] | 870 | 5 | 30 | 0.6931472 | 0 | 0 | 0.9142857 | 0 | 0 | 0.4627564 | 0.5 | 0
1 g of ammonium heptamolybdate tetrahydrate dissolved in 5.5 mL of DI water. Separately, 1 g of sucrose dissolved in 2 mL of DI water at 50 °C. The two solutions were then combined. The combined solution was dried at 120 °C in air for 24 hours, then crushed and sieved to 212 microns. 0.6 g of the sieved precursor was carburized at a ramp rate of 5 °C/min to 870 °C for 2 hr under 60 sccm of N2 gas. After carburization the sample was cooled under 30 sccm N2 and passivated under 30 sccm 1% O2/N2 for 2 hours. |  | 0 | 870 | 5 | N2 | 1 | 2 | 60 | [12 empty] | 870 | 5 | 60 | 0.6931472 | 0 | 0 | 0.9142857 | 0 | 0.4285714 | 0.4627564 | 0.5 | 0
1 g of ammonium heptamolybdate tetrahydrate dissolved in 5.5 mL of DI water. Separately, 1 g of sucrose dissolved in 2 mL of DI water at 50 °C. The two solutions were then combined. The combined solution was dried at 120 °C in air for 24 hours, then crushed and sieved to 212 microns. 0.6 g of the sieved precursor was carburized at a ramp rate of 5 °C/min to 870 °C for 2 hr under 100 sccm of N2 gas. After carburization the sample was cooled under 30 sccm N2 and passivated under 30 sccm 1% O2/N2 for 2 hours. |  | 0 | 870 | 5 | N2 | 1 | 2 | 100 | [12 empty] | 870 | 5 | 100 | 0.6931472 | 0 | 0 | 0.9142857 | 0 | 1 | 0.4627564 | 0.5 | 0
1 g of ammonium heptamolybdate tetrahydrate dissolved in 5.5 mL of DI water. Separately, 1 g of sucrose dissolved in 2 mL of DI water at 50 °C. The two solutions were then combined. The combined solution was dried at 120 °C in air for 24 hours, then crushed and sieved to 212 microns. 0.6 g of the sieved precursor was carburized at a ramp rate of 5 °C/min to 870 °C for 5 hr under 30 sccm of N2 gas. After carburization the sample was cooled under 30 sccm N2 and passivated under 30 sccm 1% O2/N2 for 2 hours. |  | 0 | 870 | 5 | N2 | 1 | 5 | 30 | [12 empty] | 870 | 5 | 30 | 1.609438 | 0 | 0 | 0.9142857 | 0 | 0 | 0.7686218 | 0.5 | 0
1 g of ammonium heptamolybdate tetrahydrate dissolved in 5.5 mL of DI water. Separately, 1 g of sucrose dissolved in 2 mL of DI water at 50 °C. The two solutions were then combined. The combined solution was dried at 120 °C in air for 24 hours, then crushed and sieved to 212 microns. 0.6 g of the sieved precursor was carburized at a ramp rate of 5 °C/min to 870 °C for 5 hr under 60 sccm of N2 gas. After carburization the sample was cooled under 30 sccm N2 and passivated under 30 sccm 1% O2/N2 for 2 hours. |  | 0 | 870 | 5 | N2 | 1 | 5 | 60 | [12 empty] | 870 | 5 | 60 | 1.609438 | 0 | 0 | 0.9142857 | 0 | 0.4285714 | 0.7686218 | 0.5 | 0
1 g of ammonium heptamolybdate tetrahydrate dissolved in 5.5 mL of DI water. Separately, 1 g of sucrose dissolved in 2 mL of DI water at 50 °C. The two solutions were then combined. The combined solution was dried at 120 °C in air for 24 hours, then crushed and sieved to 212 microns. 0.6 g of the sieved precursor was carburized at a ramp rate of 5 °C/min to 870 °C for 5 hr under 100 sccm of N2 gas. After carburization the sample was cooled under 30 sccm N2 and passivated under 30 sccm 1% O2/N2 for 2 hours. |  | 0 | 870 | 5 | N2 | 1 | 5 | 100 | [12 empty] | 870 | 5 | 100 | 1.609438 | 0 | 0 | 0.9142857 | 0 | 1 | 0.7686218 | 0.5 | 0
1 g of ammonium heptamolybdate tetrahydrate dissolved in 5.5 mL of DI water. Separately, 1 g of sucrose dissolved in 2 mL of DI water at 50 °C. The two solutions were then combined. The combined solution was dried at 120 °C in air for 24 hours, then crushed and sieved to 212 microns. 0.6 g of the sieved precursor was carburized at a ramp rate of 5 °C/min to 870 °C for 10 hr under 30 sccm of N2 gas. After carburization the sample was cooled under 30 sccm N2 and passivated under 30 sccm 1% O2/N2 for 2 hours. |  | 0 | 870 | 5 | N2 | 1 | 10 | 30 | [12 empty] | 870 | 5 | 30 | 2.302585 | 0 | 0 | 0.9142857 | 0 | 0 | 1 | 0.5 | 0
1 g of ammonium heptamolybdate tetrahydrate dissolved in 5.5 mL of DI water. Separately, 1 g of sucrose dissolved in 2 mL of DI water at 50 °C. The two solutions were then combined. The combined solution was dried at 120 °C in air for 24 hours, then crushed and sieved to 212 microns. 0.6 g of the sieved precursor was carburized at a ramp rate of 5 °C/min to 870 °C for 10 hr under 60 sccm of N2 gas. After carburization the sample was cooled under 30 sccm N2 and passivated under 30 sccm 1% O2/N2 for 2 hours. |  | 0 | 870 | 5 | N2 | 1 | 10 | 60 | [12 empty] | 870 | 5 | 60 | 2.302585 | 0 | 0 | 0.9142857 | 0 | 0.4285714 | 1 | 0.5 | 0
1 g of ammonium heptamolybdate tetrahydrate dissolved in 5.5 mL of DI water. Separately, 1 g of sucrose dissolved in 2 mL of DI water at 50 °C. The two solutions were then combined. The combined solution was dried at 120 °C in air for 24 hours, then crushed and sieved to 212 microns. 0.6 g of the sieved precursor was carburized at a ramp rate of 5 °C/min to 870 °C for 10 hr under 100 sccm of N2 gas. After carburization the sample was cooled under 30 sccm N2 and passivated under 30 sccm 1% O2/N2 for 2 hours. |  | 0 | 870 | 5 | N2 | 1 | 10 | 100 | [12 empty] | 870 | 5 | 100 | 2.302585 | 0 | 0 | 0.9142857 | 0 | 1 | 1 | 0.5 | 0
1 g of ammonium heptamolybdate tetrahydrate dissolved in 6 mL of DI water. Separately, 0.5 g of sucrose dissolved in 1.5 mL of DI water at 50 °C. The two solutions were then combined. The combined solution was dried at 120 °C in air for 24 hours, then crushed and sieved to 212 microns. 0.6 g of the sieved precursor was carburized at a ramp rate of 5 °C/min to 870 °C for 0.5 hr under 30 sccm of N2 gas. After carburization the sample was cooled under 30 sccm N2 and passivated under 30 sccm 1% O2/N2 for 2 hours. |  | 0 | 870 | 5 | N2 | 2 | 0.5 | 30 | [12 empty] | 870 | 5 | 30 | -0.6931472 | 1 | 0 | 0.9142857 | 0 | 0 | 0 | 1 | 0
1 g of ammonium heptamolybdate tetrahydrate dissolved in 6 mL of DI water. Separately, 0.5 g of sucrose dissolved in 1.5 mL of DI water at 50 °C. The two solutions were then combined. The combined solution was dried at 120 °C in air for 24 hours, then crushed and sieved to 212 microns. 0.6 g of the sieved precursor was carburized at a ramp rate of 5 °C/min to 870 °C for 0.5 hr under 60 sccm of N2 gas. After carburization the sample was cooled under 30 sccm N2 and passivated under 30 sccm 1% O2/N2 for 2 hours. |  | 0 | 870 | 5 | N2 | 2 | 0.5 | 60 | [12 empty] | 870 | 5 | 60 | -0.6931472 | 1 | 0 | 0.9142857 | 0 | 0.4285714 | 0 | 1 | 0
1 g of ammonium heptamolybdate tetrahydrate dissolved in 6 mL of DI water. Separately, 0.5 g of sucrose dissolved in 1.5 mL of DI water at 50 °C. The two solutions were then combined. The combined solution was dried at 120 °C in air for 24 hours, then crushed and sieved to 212 microns. 0.6 g of the sieved precursor was carburized at a ramp rate of 5 °C/min to 870 °C for 0.5 hr under 100 sccm of N2 gas. After carburization the sample was cooled under 30 sccm N2 and passivated under 30 sccm 1% O2/N2 for 2 hours. |  | 0 | 870 | 5 | N2 | 2 | 0.5 | 100 | [12 empty] | 870 | 5 | 100 | -0.6931472 | 1 | 0 | 0.9142857 | 0 | 1 | 0 | 1 | 0
1 g of ammonium heptamolybdate tetrahydrate dissolved in 6 mL of DI water. Separately, 0.5 g of sucrose dissolved in 1.5 mL of DI water at 50 °C. The two solutions were then combined. The combined solution was dried at 120 °C in air for 24 hours, then crushed and sieved to 212 microns. 0.6 g of the sieved precursor was carburized at a ramp rate of 5 °C/min to 870 °C for 2 hr under 30 sccm of N2 gas. After carburization the sample was cooled under 30 sccm N2 and passivated under 30 sccm 1% O2/N2 for 2 hours. |  | 0 | 870 | 5 | N2 | 2 | 2 | 30 | [12 empty] | 870 | 5 | 30 | 0.6931472 | 1 | 0 | 0.9142857 | 0 | 0 | 0.4627564 | 1 | 0
1 g of ammonium heptamolybdate tetrahydrate dissolved in 6 mL of DI water. Separately, 0.5 g of sucrose dissolved in 1.5 mL of DI water at 50 °C. The two solutions were then combined. The combined solution was dried at 120 °C in air for 24 hours, then crushed and sieved to 212 microns. 0.6 g of the sieved precursor was carburized at a ramp rate of 5 °C/min to 870 °C for 2 hr under 60 sccm of N2 gas. After carburization the sample was cooled under 30 sccm N2 and passivated under 30 sccm 1% O2/N2 for 2 hours. |  | 0 | 870 | 5 | N2 | 2 | 2 | 60 | [12 empty] | 870 | 5 | 60 | 0.6931472 | 1 | 0 | 0.9142857 | 0 | 0.4285714 | 0.4627564 | 1 | 0
1 g of ammonium heptamolybdate tetrahydrate dissolved in 6 mL of DI water. Separately, 0.5 g of sucrose dissolved in 1.5 mL of DI water at 50 °C. The two solutions were then combined. The combined solution was dried at 120 °C in air for 24 hours, then crushed and sieved to 212 microns. 0.6 g of the sieved precursor was carburized at a ramp rate of 5 °C/min to 870 °C for 2 hr under 100 sccm of N2 gas. After carburization the sample was cooled under 30 sccm N2 and passivated under 30 sccm 1% O2/N2 for 2 hours. |  | 0 | 870 | 5 | N2 | 2 | 2 | 100 | [12 empty] | 870 | 5 | 100 | 0.6931472 | 1 | 0 | 0.9142857 | 0 | 1 | 0.4627564 | 1 | 0
1 g of ammonium heptamolybdate tetrahydrate dissolved in 6 mL of DI water. Separately, 0.5 g of sucrose dissolved in 1.5 mL of DI water at 50 °C. The two solutions were then combined. The combined solution was dried at 120 °C in air for 24 hours, then crushed and sieved to 212 microns. 0.6 g of the sieved precursor was carburized at a ramp rate of 5 °C/min to 870 °C for 5 hr under 30 sccm of N2 gas. After carburization the sample was cooled under 30 sccm N2 and passivated under 30 sccm 1% O2/N2 for 2 hours. |  | 0 | 870 | 5 | N2 | 2 | 5 | 30 | [12 empty] | 870 | 5 | 30 | 1.609438 | 1 | 0 | 0.9142857 | 0 | 0 | 0.7686218 | 1 | 0
1 g of ammonium heptamolybdate tetrahydrate dissolved in 6 mL of DI water. Separately, 0.5 g of sucrose dissolved in 1.5 mL of DI water at 50 °C. The two solutions were then combined. The combined solution was dried at 120 °C in air for 24 hours, then crushed and sieved to 212 microns. 0.6 g of the sieved precursor was carburized at a ramp rate of 5 °C/min to 870 °C for 5 hr under 60 sccm of N2 gas. After carburization the sample was cooled under 30 sccm N2 and passivated under 30 sccm 1% O2/N2 for 2 hours. |  | 0 | 870 | 5 | N2 | 2 | 5 | 60 | [12 empty] | 870 | 5 | 60 | 1.609438 | 1 | 0 | 0.9142857 | 0 | 0.4285714 | 0.7686218 | 1 | 0
1 g of ammonium heptamolybdate tetrahydrate dissolved in 6 mL of DI water. Separately, 0.5 g of sucrose dissolved in 1.5 mL of DI water at 50 °C. The two solutions were then combined. The combined solution was dried at 120 °C in air for 24 hours, then crushed and sieved to 212 microns. 0.6 g of the sieved precursor was carburized at a ramp rate of 5 °C/min to 870 °C for 5 hr under 100 sccm of N2 gas. After carburization the sample was cooled under 30 sccm N2 and passivated under 30 sccm 1% O2/N2 for 2 hours. |  | 0 | 870 | 5 | N2 | 2 | 5 | 100 | [12 empty] | 870 | 5 | 100 | 1.609438 | 1 | 0 | 0.9142857 | 0 | 1 | 0.7686218 | 1 | 0
1 g of ammonium heptamolybdate tetrahydrate dissolved in 6 mL of DI water. Separately, 0.5 g of sucrose dissolved in 1.5 mL of DI water at 50 °C. The two solutions were then combined. The combined solution was dried at 120 °C in air for 24 hours, then crushed and sieved to 212 microns. 0.6 g of the sieved precursor was carburized at a ramp rate of 5 °C/min to 870 °C for 10 hr under 30 sccm of N2 gas. After carburization the sample was cooled under 30 sccm N2 and passivated under 30 sccm 1% O2/N2 for 2 hours. |  | 0 | 870 | 5 | N2 | 2 | 10 | 30 | [12 empty] | 870 | 5 | 30 | 2.302585 | 1 | 0 | 0.9142857 | 0 | 0 | 1 | 1 | 0
1 g of ammonium heptamolybdate tetrahydrate dissolved in 6 mL of DI water. Separately, 0.5 g of sucrose dissolved in 1.5 mL of DI water at 50 °C. The two solutions were then combined. The combined solution was dried at 120 °C in air for 24 hours, then crushed and sieved to 212 microns. 0.6 g of the sieved precursor was carburized at a ramp rate of 5 °C/min to 870 °C for 10 hr under 60 sccm of N2 gas. After carburization the sample was cooled under 30 sccm N2 and passivated under 30 sccm 1% O2/N2 for 2 hours. |  | 0 | 870 | 5 | N2 | 2 | 10 | 60 | [12 empty] | 870 | 5 | 60 | 2.302585 | 1 | 0 | 0.9142857 | 0 | 0.4285714 | 1 | 1 | 0
1 g of ammonium heptamolybdate tetrahydrate dissolved in 6 mL of DI water. Separately, 0.5 g of sucrose dissolved in 1.5 mL of DI water at 50 °C. The two solutions were then combined. The combined solution was dried at 120 °C in air for 24 hours, then crushed and sieved to 212 microns. 0.6 g of the sieved precursor was carburized at a ramp rate of 5 °C/min to 870 °C for 10 hr under 100 sccm of N2 gas. After carburization the sample was cooled under 30 sccm N2 and passivated under 30 sccm 1% O2/N2 for 2 hours. |  | 0 | 870 | 5 | N2 | 2 | 10 | 100 | [12 empty] | 870 | 5 | 100 | 2.302585 | 1 | 0 | 0.9142857 | 0 | 1 | 1 | 1 | 0
1 g of ammonium heptamolybdate tetrahydrate dissolved in 4 mL of DI water. Separately, 2 g of sucrose dissolved in 3.5 mL of DI water at 50 °C. The two solutions were then combined. The combined solution was dried at 120 °C in air for 24 hours, then crushed and sieved to 212 microns. 0.6 g of the sieved precursor was carburized at a ramp rate of 10 °C/min to 870 °C for 0.5 hr under 30 sccm of H2 gas. After carburization the sample was cooled under 30 sccm N2 and passivated under 30 sccm 1% O2/N2 for 2 hours. |  | 0 | 870 | 10 | H2 | 0.5 | 0.5 | 30 | [12 empty] | 870 | 10 | 30 | -0.6931472 | -1 | 1 | 0.9142857 | 0.5 | 0 | 0 | 0 | 1
1 g of ammonium heptamolybdate tetrahydrate dissolved in 4 mL of DI water. Separately, 2 g of sucrose dissolved in 3.5 mL of DI water at 50 °C. The two solutions were then combined. The combined solution was dried at 120 °C in air for 24 hours, then crushed and sieved to 212 microns. 0.6 g of the sieved precursor was carburized at a ramp rate of 10 °C/min to 870 °C for 0.5 hr under 60 sccm of H2 gas. After carburization the sample was cooled under 30 sccm N2 and passivated under 30 sccm 1% O2/N2 for 2 hours. |  | 0 | 870 | 10 | H2 | 0.5 | 0.5 | 60 | [12 empty] | 870 | 10 | 60 | -0.6931472 | -1 | 1 | 0.9142857 | 0.5 | 0.4285714 | 0 | 0 | 1
1 g of ammonium heptamolybdate tetrahydrate dissolved in 4 mL of DI water. Separately, 2 g of sucrose dissolved in 3.5 mL of DI water at 50 °C. The two solutions were then combined. The combined solution was dried at 120 °C in air for 24 hours, then crushed and sieved to 212 microns. 0.6 g of the sieved precursor was carburized at a ramp rate of 10 °C/min to 870 °C for 0.5 hr under 100 sccm of H2 gas. After carburization the sample was cooled under 30 sccm N2 and passivated under 30 sccm 1% O2/N2 for 2 hours. |  | 0 | 870 | 10 | H2 | 0.5 | 0.5 | 100 | [12 empty] | 870 | 10 | 100 | -0.6931472 | -1 | 1 | 0.9142857 | 0.5 | 1 | 0 | 0 | 1
1 g of ammonium heptamolybdate tetrahydrate dissolved in 4 mL of DI water. Separately, 2 g of sucrose dissolved in 3.5 mL of DI water at 50 °C. The two solutions were then combined. The combined solution was dried at 120 °C in air for 24 hours, then crushed and sieved to 212 microns. 0.6 g of the sieved precursor was carburized at a ramp rate of 10 °C/min to 870 °C for 2 hr under 30 sccm of H2 gas. After carburization the sample was cooled under 30 sccm N2 and passivated under 30 sccm 1% O2/N2 for 2 hours. |  | 0 | 870 | 10 | H2 | 0.5 | 2 | 30 | [12 empty] | 870 | 10 | 30 | 0.6931472 | -1 | 1 | 0.9142857 | 0.5 | 0 | 0.4627564 | 0 | 1
1 g of ammonium heptamolybdate tetrahydrate dissolved in 4 mL of DI water. Separately, 2 g of sucrose dissolved in 3.5 mL of DI water at 50 °C. The two solutions were then combined. The combined solution was dried at 120 °C in air for 24 hours, then crushed and sieved to 212 microns. 0.6 g of the sieved precursor was carburized at a ramp rate of 10 °C/min to 870 °C for 2 hr under 60 sccm of H2 gas. After carburization the sample was cooled under 30 sccm N2 and passivated under 30 sccm 1% O2/N2 for 2 hours. |  | 0 | 870 | 10 | H2 | 0.5 | 2 | 60 | [12 empty] | 870 | 10 | 60 | 0.6931472 | -1 | 1 | 0.9142857 | 0.5 | 0.4285714 | 0.4627564 | 0 | 1
1 g of ammonium heptamolybdate tetrahydrate dissolved in 4 mL of DI water. Separately, 2 g of sucrose dissolved in 3.5 mL of DI water at 50 °C. The two solutions were then combined. The combined solution was dried at 120 °C in air for 24 hours, then crushed and sieved to 212 microns. 0.6 g of the sieved precursor was carburized at a ramp rate of 10 °C/min to 870 °C for 2 hr under 100 sccm of H2 gas. After carburization the sample was cooled under 30 sccm N2 and passivated under 30 sccm 1% O2/N2 for 2 hours. |  | 0 | 870 | 10 | H2 | 0.5 | 2 | 100 | [12 empty] | 870 | 10 | 100 | 0.6931472 | -1 | 1 | 0.9142857 | 0.5 | 1 | 0.4627564 | 0 | 1
1 g of ammonium heptamolybdate tetrahydrate dissolved in 4 mL of DI water. Separately, 2 g of sucrose dissolved in 3.5 mL of DI water at 50 °C. The two solutions were then combined. The combined solution was dried at 120 °C in air for 24 hours, then crushed and sieved to 212 microns. 0.6 g of the sieved precursor was carburized at a ramp rate of 10 °C/min to 870 °C for 5 hr under 30 sccm of H2 gas. After carburization the sample was cooled under 30 sccm N2 and passivated under 30 sccm 1% O2/N2 for 2 hours. |  | 0 | 870 | 10 | H2 | 0.5 | 5 | 30 | [12 empty] | 870 | 10 | 30 | 1.609438 | -1 | 1 | 0.9142857 | 0.5 | 0 | 0.7686218 | 0 | 1
1 g of ammonium heptamolybdate tetrahydrate dissolved in 4 mL of DI water. Separately, 2 g of sucrose dissolved in 3.5 mL of DI water at 50 °C. The two solutions were then combined. The combined solution was dried at 120 °C in air for 24 hours, then crushed and sieved to 212 microns. 0.6 g of the sieved precursor was carburized at a ramp rate of 10 °C/min to 870 °C for 5 hr under 60 sccm of H2 gas. After carburization the sample was cooled under 30 sccm N2 and passivated under 30 sccm 1% O2/N2 for 2 hours. |  | 0 | 870 | 10 | H2 | 0.5 | 5 | 60 | [12 empty] | 870 | 10 | 60 | 1.609438 | -1 | 1 | 0.9142857 | 0.5 | 0.4285714 | 0.7686218 | 0 | 1
1 g of ammonium heptamolybdate tetrahydrate dissolved in 4 mL of DI water. Separately, 2 g of sucrose dissolved in 3.5 mL of DI water at 50 °C. The two solutions were then combined. The combined solution was dried at 120 °C in air for 24 hours, then crushed and sieved to 212 microns. 0.6 g of the sieved precursor was carburized at a ramp rate of 10 °C/min to 870 °C for 5 hr under 100 sccm of H2 gas. After carburization the sample was cooled under 30 sccm N2 and passivated under 30 sccm 1% O2/N2 for 2 hours. |  | 0 | 870 | 10 | H2 | 0.5 | 5 | 100 | [12 empty] | 870 | 10 | 100 | 1.609438 | -1 | 1 | 0.9142857 | 0.5 | 1 | 0.7686218 | 0 | 1
1 g of ammonium heptamolybdate tetrahydrate dissolved in 4 mL of DI water. Separately, 2 g of sucrose dissolved in 3.5 mL of DI water at 50 °C. The two solutions were then combined. The combined solution was dried at 120 °C in air for 24 hours, then crushed and sieved to 212 microns. 0.6 g of the sieved precursor was carburized at a ramp rate of 10 °C/min to 870 °C for 10 hr under 30 sccm of H2 gas. After carburization the sample was cooled under 30 sccm N2 and passivated under 30 sccm 1% O2/N2 for 2 hours. |  | 0 | 870 | 10 | H2 | 0.5 | 10 | 30 | [12 empty] | 870 | 10 | 30 | 2.302585 | -1 | 1 | 0.9142857 | 0.5 | 0 | 1 | 0 | 1
1 g of ammonium heptamolybdate tetrahydrate dissolved in 4 mL of DI water. Separately, 2 g of sucrose dissolved in 3.5 mL of DI water at 50 °C. The two solutions were then combined. The combined solution was dried at 120 °C in air for 24 hours, then crushed and sieved to 212 microns. 0.6 g of the sieved precursor was carburized at a ramp rate of 10 °C/min to 870 °C for 10 hr under 60 sccm of H2 gas. After carburization the sample was cooled under 30 sccm N2 and passivated under 30 sccm 1% O2/N2 for 2 hours. |  | 0 | 870 | 10 | H2 | 0.5 | 10 | 60 | [12 empty] | 870 | 10 | 60 | 2.302585 | -1 | 1 | 0.9142857 | 0.5 | 0.4285714 | 1 | 0 | 1
1 g of ammonium heptamolybdate tetrahydrate dissolved in 4 mL of DI water. Separately, 2 g of sucrose dissolved in 3.5 mL of DI water at 50 °C. The two solutions were then combined. The combined solution was dried at 120 °C in air for 24 hours, then crushed and sieved to 212 microns. 0.6 g of the sieved precursor was carburized at a ramp rate of 10 °C/min to 870 °C for 10 hr under 100 sccm of H2 gas. After carburization the sample was cooled under 30 sccm N2 and passivated under 30 sccm 1% O2/N2 for 2 hours. |  | 0 | 870 | 10 | H2 | 0.5 | 10 | 100 | [12 empty] | 870 | 10 | 100 | 2.302585 | -1 | 1 | 0.9142857 | 0.5 | 1 | 1 | 0 | 1
1 g of ammonium heptamolybdate tetrahydrate dissolved in 5.5 mL of DI water. Separately, 1 g of sucrose dissolved in 2 mL of DI water at 50 °C. The two solutions were then combined. The combined solution was dried at 120 °C in air for 24 hours, then crushed and sieved to 212 microns. 0.6 g of the sieved precursor was carburized at a ramp rate of 10 °C/min to 870 °C for 0.5 hr under 30 sccm of H2 gas. After carburization the sample was cooled under 30 sccm N2 and passivated under 30 sccm 1% O2/N2 for 2 hours. |  | 0 | 870 | 10 | H2 | 1 | 0.5 | 30 | [12 empty] | 870 | 10 | 30 | -0.6931472 | 0 | 1 | 0.9142857 | 0.5 | 0 | 0 | 0.5 | 1
1 g of ammonium heptamolybdate tetrahydrate dissolved in 5.5 mL of DI water. Separately, 1 g of sucrose dissolved in 2 mL of DI water at 50 °C. The two solutions were then combined. The combined solution was dried at 120 °C in air for 24 hours, then crushed and sieved to 212 microns. 0.6 g of the sieved precursor was carburized at a ramp rate of 10 °C/min to 870 °C for 0.5 hr under 60 sccm of H2 gas. After carburization the sample was cooled under 30 sccm N2 and passivated under 30 sccm 1% O2/N2 for 2 hours. |  | 0 | 870 | 10 | H2 | 1 | 0.5 | 60 | [12 empty] | 870 | 10 | 60 | -0.6931472 | 0 | 1 | 0.9142857 | 0.5 | 0.4285714 | 0 | 0.5 | 1
1 g of ammonium heptamolybdate tetrahydrate dissolved in 5.5 mL of DI water. Separately, 1 g of sucrose dissolved in 2 mL of DI water at 50 °C. The two solutions were then combined. The combined solution was dried at 120 °C in air for 24 hours, then crushed and sieved to 212 microns. 0.6 g of the sieved precursor was carburized at a ramp rate of 10 °C/min to 870 °C for 0.5 hr under 100 sccm of H2 gas. After carburization the sample was cooled under 30 sccm N2 and passivated under 30 sccm 1% O2/N2 for 2 hours. |  | 0 | 870 | 10 | H2 | 1 | 0.5 | 100 | [12 empty] | 870 | 10 | 100 | -0.6931472 | 0 | 1 | 0.9142857 | 0.5 | 1 | 0 | 0.5 | 1
1 g of ammonium heptamolybdate tetrahydrate dissolved in 5.5 mL of DI water. Separately, 1 g of sucrose dissolved in 2 mL of DI water at 50 °C. The two solutions were then combined. The combined solution was dried at 120 °C in air for 24 hours, then crushed and sieved to 212 microns. 0.6 g of the sieved precursor was carburized at a ramp rate of 10 °C/min to 870 °C for 2 hr under 30 sccm of H2 gas. After carburization the sample was cooled under 30 sccm N2 and passivated under 30 sccm 1% O2/N2 for 2 hours. |  | 0 | 870 | 10 | H2 | 1 | 2 | 30 | [12 empty] | 870 | 10 | 30 | 0.6931472 | 0 | 1 | 0.9142857 | 0.5 | 0 | 0.4627564 | 0.5 | 1
1 g of ammonium heptamolybdate tetrahydrate dissolved in 5.5 mL of DI water. Separately, 1 g of sucrose dissolved in 2 mL of DI water at 50 °C. The two solutions were then combined. The combined solution was dried at 120 °C in air for 24 hours, then crushed and sieved to 212 microns. 0.6 g of the sieved precursor was carburized at a ramp rate of 10 °C/min to 870 °C for 2 hr under 60 sccm of H2 gas. After carburization the sample was cooled under 30 sccm N2 and passivated under 30 sccm 1% O2/N2 for 2 hours. |  | 0 | 870 | 10 | H2 | 1 | 2 | 60 | [12 empty] | 870 | 10 | 60 | 0.6931472 | 0 | 1 | 0.9142857 | 0.5 | 0.4285714 | 0.4627564 | 0.5 | 1
1 g of ammonium heptamolybdate tetrahydrate dissolved in 5.5 mL of DI water. Separately, 1 g of sucrose dissolved in 2 mL of DI water at 50 °C. The two solutions were then combined. The combined solution was dried at 120 °C in air for 24 hours, then crushed and sieved to 212 microns. 0.6 g of the sieved precursor was carburized at a ramp rate of 10 °C/min to 870 °C for 2 hr under 100 sccm of H2 gas. After carburization the sample was cooled under 30 sccm N2 and passivated under 30 sccm 1% O2/N2 for 2 hours. |  | 0 | 870 | 10 | H2 | 1 | 2 | 100 | [12 empty] | 870 | 10 | 100 | 0.6931472 | 0 | 1 | 0.9142857 | 0.5 | 1 | 0.4627564 | 0.5 | 1
1 g of ammonium heptamolybdate tetrahydrate dissolved in 5.5 mL of DI water. Separately, 1 g of sucrose dissolved in 2 mL of DI water at 50 °C. The two solutions were then combined. The combined solution was dried at 120 °C in air for 24 hours, then crushed and sieved to 212 microns. 0.6 g of the sieved precursor was carburized at a ramp rate of 10 °C/min to 870 °C for 5 hr under 30 sccm of H2 gas. After carburization the sample was cooled under 30 sccm N2 and passivated under 30 sccm 1% O2/N2 for 2 hours. |  | 0 | 870 | 10 | H2 | 1 | 5 | 30 | [12 empty] | 870 | 10 | 30 | 1.609438 | 0 | 1 | 0.9142857 | 0.5 | 0 | 0.7686218 | 0.5 | 1
1 g of ammonium heptamolybdate tetrahydrate dissolved in 5.5 mL of DI water. Separately, 1 g of sucrose dissolved in 2 mL of DI water at 50 °C. The two solutions were then combined. The combined solution was dried at 120 °C in air for 24 hours, then crushed and sieved to 212 microns. 0.6 g of the sieved precursor was carburized at a ramp rate of 10 °C/min to 870 °C for 5 hr under 60 sccm of H2 gas. After carburization the sample was cooled under 30 sccm N2 and passivated under 30 sccm 1% O2/N2 for 2 hours. |  | 0 | 870 | 10 | H2 | 1 | 5 | 60 | [12 empty] | 870 | 10 | 60 | 1.609438 | 0 | 1 | 0.9142857 | 0.5 | 0.4285714 | 0.7686218 | 0.5 | 1
1 g of ammonium heptamolybdate tetrahydrate dissolved in 5.5 mL of DI water. Separately, 1 g of sucrose dissolved in 2 mL of DI water at 50 °C. The two solutions were then combined. The combined solution was dried at 120 °C in air for 24 hours, then crushed and sieved to 212 microns. 0.6 g of the sieved precursor was carburized at a ramp rate of 10 °C/min to 870 °C for 5 hr under 100 sccm of H2 gas. After carburization the sample was cooled under 30 sccm N2 and passivated under 30 sccm 1% O2/N2 for 2 hours. |  | 0 | 870 | 10 | H2 | 1 | 5 | 100 | [12 empty] | 870 | 10 | 100 | 1.609438 | 0 | 1 | 0.9142857 | 0.5 | 1 | 0.7686218 | 0.5 | 1
1 g of ammonium heptamolybdate tetrahydrate dissolved in 5.5 mL of DI water. Separately, 1 g of sucrose dissolved in 2 mL of DI water at 50 °C. The two solutions were then combined. The combined solution was dried at 120 °C in air for 24 hours, then crushed and sieved to 212 microns. 0.6 g of the sieved precursor was carburized at a ramp rate of 10 °C/min to 870 °C for 10 hr under 30 sccm of H2 gas. After carburization the sample was cooled under 30 sccm N2 and passivated under 30 sccm 1% O2/N2 for 2 hours. |  | 0 | 870 | 10 | H2 | 1 | 10 | 30 | [12 empty] | 870 | 10 | 30 | 2.302585 | 0 | 1 | 0.9142857 | 0.5 | 0 | 1 | 0.5 | 1
1 g of ammonium heptamolybdate tetrahydrate dissolved in 5.5 mL of DI water. Separately, 1 g of sucrose dissolved in 2 mL of DI water at 50 °C. The two solutions were then combined. The combined solution was dried at 120 °C in air for 24 hours, then crushed and sieved to 212 microns. 0.6 g of the sieved precursor was carburized at a ramp rate of 10 °C/min to 870 °C for 10 hr under 60 sccm of H2 gas. After carburization the sample was cooled under 30 sccm N2 and passivated under 30 sccm 1% O2/N2 for 2 hours. |  | 0 | 870 | 10 | H2 | 1 | 10 | 60 | [12 empty] | 870 | 10 | 60 | 2.302585 | 0 | 1 | 0.9142857 | 0.5 | 0.4285714 | 1 | 0.5 | 1
1 g of ammonium heptamolybdate tetrahydrate dissolved in 5.5 mL of DI water. Separately, 1 g of sucrose dissolved in 2 mL of DI water at 50 °C. The two solutions were then combined. The combined solution was dried at 120 °C in air for 24 hours, then crushed and sieved to 212 microns. 0.6 g of the sieved precursor was carburized at a ramp rate of 10 °C/min to 870 °C for 10 hr under 100 sccm of H2 gas. After carburization the sample was cooled under 30 sccm N2 and passivated under 30 sccm 1% O2/N2 for 2 hours. |  | 0 | 870 | 10 | H2 | 1 | 10 | 100 | [12 empty] | 870 | 10 | 100 | 2.302585 | 0 | 1 | 0.9142857 | 0.5 | 1 | 1 | 0.5 | 1
1 g of ammonium heptamolybdate tetrahydrate dissolved in 6 mL of DI water. Separately, 0.5 g of sucrose dissolved in 1.5 mL of DI water at 50 °C. The two solutions were then combined. The combined solution was dried at 120 °C in air for 24 hours, then crushed and sieved to 212 microns. 0.6 g of the sieved precursor was carburized at a ramp rate of 10 °C/min to 870 °C for 0.5 hr under 30 sccm of H2 gas. After carburization the sample was cooled under 30 sccm N2 and passivated under 30 sccm 1% O2/N2 for 2 hours. |  | 0 | 870 | 10 | H2 | 2 | 0.5 | 30 | [12 empty] | 870 | 10 | 30 | -0.6931472 | 1 | 1 | 0.9142857 | 0.5 | 0 | 0 | 1 | 1
1 g of ammonium heptamolybdate tetrahydrate dissolved in 6 mL of DI water. Separately, 0.5 g of sucrose dissolved in 1.5 mL of DI water at 50 °C. The two solutions were then combined. The combined solution was dried at 120 °C in air for 24 hours, then crushed and sieved to 212 microns. 0.6 g of the sieved precursor was carburized at a ramp rate of 10 °C/min to 870 °C for 0.5 hr under 60 sccm of H2 gas. After carburization the sample was cooled under 30 sccm N2 and passivated under 30 sccm 1% O2/N2 for 2 hours. |  | 0 | 870 | 10 | H2 | 2 | 0.5 | 60 | [12 empty] | 870 | 10 | 60 | -0.6931472 | 1 | 1 | 0.9142857 | 0.5 | 0.4285714 | 0 | 1 | 1
1 g of ammonium heptamolybdate tetrahydrate dissolved in 6 mL of DI water. Separately, 0.5 g of sucrose dissolved in 1.5 mL of DI water at 50 °C. The two solutions were then combined. The combined solution was dried at 120 °C in air for 24 hours, then crushed and sieved to 212 microns. 0.6 g of the sieved precursor was carburized at a ramp rate of 10 °C/min to 870 °C for 0.5 hr under 100 sccm of H2 gas. After carburization the sample was cooled under 30 sccm N2 and passivated under 30 sccm 1% O2/N2 for 2 hours. |  | 0 | 870 | 10 | H2 | 2 | 0.5 | 100 | [12 empty] | 870 | 10 | 100 | -0.6931472 | 1 | 1 | 0.9142857 | 0.5 | 1 | 0 | 1 | 1
1 g of ammonium heptamolybdate tetrahydrate dissolved in 6 mL of DI water. Separately, 0.5 g of sucrose dissolved in 1.5 mL of DI water at 50 °C. The two solutions were then combined. The combined solution was dried at 120 °C in air for 24 hours, then crushed and sieved to 212 microns. 0.6 g of the sieved precursor was carburized at a ramp rate of 10 °C/min to 870 °C for 2 hr under 30 sccm of H2 gas. After carburization the sample was cooled under 30 sccm N2 and passivated under 30 sccm 1% O2/N2 for 2 hours. |  | 0 | 870 | 10 | H2 | 2 | 2 | 30 | [12 empty] | 870 | 10 | 30 | 0.6931472 | 1 | 1 | 0.9142857 | 0.5 | 0 | 0.4627564 | 1 | 1
1 g of ammonium heptamolybdate tetrahydrate dissolved in 6 mL of DI water. Separately, 0.5 g of sucrose dissolved in 1.5 mL of DI water at 50 °C. The two solutions were then combined. The combined solution was dried at 120 °C in air for 24 hours, then crushed and sieved to 212 microns. 0.6 g of the sieved precursor was carburized at a ramp rate of 10 °C/min to 870 °C for 2 hr under 60 sccm of H2 gas. After carburization the sample was cooled under 30 sccm N2 and passivated under 30 sccm 1% O2/N2 for 2 hours. |  | 0 | 870 | 10 | H2 | 2 | 2 | 60 | [12 empty] | 870 | 10 | 60 | 0.6931472 | 1 | 1 | 0.9142857 | 0.5 | 0.4285714 | 0.4627564 | 1 | 1
1 g of ammonium heptamolybdate tetrahydrate dissolved in 6 mL of DI water. Separately, 0.5 g of sucrose dissolved in 1.5 mL of DI water at 50 °C. The two solutions were then combined. The combined solution was dried at 120 °C in air for 24 hours, then crushed and sieved to 212 microns. 0.6 g of the sieved precursor was carburized at a ramp rate of 10 °C/min to 870 °C for 2 hr under 100 sccm of H2 gas. After carburization the sample was cooled under 30 sccm N2 and passivated under 30 sccm 1% O2/N2 for 2 hours. |  | 0 | 870 | 10 | H2 | 2 | 2 | 100 | [12 empty] | 870 | 10 | 100 | 0.6931472 | 1 | 1 | 0.9142857 | 0.5 | 1 | 0.4627564 | 1 | 1
1 g of ammonium heptamolybdate tetrahydrate dissolved in 6 mL of DI water. Separately, 0.5 g of sucrose dissolved in 1.5 mL of DI water at 50 °C. The two solutions were then combined. The combined solution was dried at 120 °C in air for 24 hours, then crushed and sieved to 212 microns. 0.6 g of the sieved precursor was carburized at a ramp rate of 10 °C/min to 870 °C for 5 hr under 30 sccm of H2 gas. After carburization the sample was cooled under 30 sccm N2 and passivated under 30 sccm 1% O2/N2 for 2 hours. |  | 0 | 870 | 10 | H2 | 2 | 5 | 30 | [12 empty] | 870 | 10 | 30 | 1.609438 | 1 | 1 | 0.9142857 | 0.5 | 0 | 0.7686218 | 1 | 1
1 g of ammonium heptamolybdate tetrahydrate dissolved in 6 mL of DI water. Separately, 0.5 g of sucrose dissolved in 1.5 mL of DI water at 50 °C. The two solutions were then combined. The combined solution was dried at 120 °C in air for 24 hours, then crushed and sieved to 212 microns. 0.6 g of the sieved precursor was carburized at a ramp rate of 10 °C/min to 870 °C for 5 hr under 60 sccm of H2 gas. After carburization the sample was cooled under 30 sccm N2 and passivated under 30 sccm 1% O2/N2 for 2 hours. |  | 0 | 870 | 10 | H2 | 2 | 5 | 60 | [12 empty] | 870 | 10 | 60 | 1.609438 | 1 | 1 | 0.9142857 | 0.5 | 0.4285714 | 0.7686218 | 1 | 1
1 g of ammonium heptamolybdate tetrahydrate dissolved in 6 mL of DI water. Separately, 0.5 g of sucrose dissolved in 1.5 mL of DI water at 50 °C. The two solutions were then combined. The combined solution was dried at 120 °C in air for 24 hours, then crushed and sieved to 212 microns. 0.6 g of the sieved precursor was carburized at a ramp rate of 10 °C/min to 870 °C for 5 hr under 100 sccm of H2 gas. After carburization the sample was cooled under 30 sccm N2 and passivated under 30 sccm 1% O2/N2 for 2 hours. |  | 0 | 870 | 10 | H2 | 2 | 5 | 100 | [12 empty] | 870 | 10 | 100 | 1.609438 | 1 | 1 | 0.9142857 | 0.5 | 1 | 0.7686218 | 1 | 1
1 g of ammonium heptamolybdate tetrahydrate dissolved in 6 mL of DI water. Separately, 0.5 g of sucrose dissolved in 1.5 mL of DI water at 50 °C. The two solutions were then combined. The combined solution was dried at 120 °C in air for 24 hours, then crushed and sieved to 212 microns. 0.6 g of the sieved precursor was carburized at a ramp rate of 10 °C/min to 870 °C for 10 hr under 30 sccm of H2 gas. After carburization the sample was cooled under 30 sccm N2 and passivated under 30 sccm 1% O2/N2 for 2 hours. |  | 0 | 870 | 10 | H2 | 2 | 10 | 30 | [12 empty] | 870 | 10 | 30 | 2.302585 | 1 | 1 | 0.9142857 | 0.5 | 0 | 1 | 1 | 1
1 g of ammonium heptamolybdate tetrahydrate dissolved in 6 mL of DI water. Separately, 0.5 g of sucrose dissolved in 1.5 mL of DI water at 50 °C. The two solutions were then combined. The combined solution was dried at 120 °C in air for 24 hours, then crushed and sieved to 212 microns. 0.6 g of the sieved precursor was carburized at a ramp rate of 10 °C/min to 870 °C for 10 hr under 60 sccm of H2 gas. After carburization the sample was cooled under 30 sccm N2 and passivated under 30 sccm 1% O2/N2 for 2 hours. |  | 0 | 870 | 10 | H2 | 2 | 10 | 60 | [12 empty] | 870 | 10 | 60 | 2.302585 | 1 | 1 | 0.9142857 | 0.5 | 0.4285714 | 1 | 1 | 1
1 g of ammonium heptamolybdate tetrahydrate dissolved in 6 mL of DI water. Separately, 0.5 g of sucrose dissolved in 1.5 mL of DI water at 50 °C. The two solutions were then combined. The combined solution was dried at 120 °C in air for 24 hours, then crushed and sieved to 212 microns. 0.6 g of the sieved precursor was carburized at a ramp rate of 10 °C/min to 870 °C for 10 hr under 100 sccm of H2 gas. After carburization the sample was cooled under 30 sccm N2 and passivated under 30 sccm 1% O2/N2 for 2 hours. |  | 0 | 870 | 10 | H2 | 2 | 10 | 100 | [12 empty] | 870 | 10 | 100 | 2.302585 | 1 | 1 | 0.9142857 | 0.5 | 1 | 1 | 1 | 1
1 g of ammonium heptamolybdate tetrahydrate dissolved in 4 mL of DI water. Separately, 2 g of sucrose dissolved in 3.5 mL of DI water at 50 °C. The two solutions were then combined. The combined solution was dried at 120 °C in air for 24 hours, then crushed and sieved to 212 microns. 0.6 g of the sieved precursor was carburized at a ramp rate of 10 °C/min to 870 °C for 0.5 hr under 30 sccm of N2 gas. After carburization the sample was cooled under 30 sccm N2 and passivated under 30 sccm 1% O2/N2 for 2 hours. |  | 0 | 870 | 10 | N2 | 0.5 | 0.5 | 30 | [12 empty] | 870 | 10 | 30 | -0.6931472 | -1 | 0 | 0.9142857 | 0.5 | 0 | 0 | 0 | 0
1 g of ammonium heptamolybdate tetrahydrate dissolved in 4 mL of DI water. Separately, 2 g of sucrose dissolved in 3.5 mL of DI water at 50 °C. The two solutions were then combined. The combined solution was dried at 120 °C in air for 24 hours, then crushed and sieved to 212 microns. 0.6 g of the sieved precursor was carburized at a ramp rate of 10 °C/min to 870 °C for 0.5 hr under 60 sccm of N2 gas. After carburization the sample was cooled under 30 sccm N2 and passivated under 30 sccm 1% O2/N2 for 2 hours. |  | 0 | 870 | 10 | N2 | 0.5 | 0.5 | 60 | [12 empty] | 870 | 10 | 60 | -0.6931472 | -1 | 0 | 0.9142857 | 0.5 | 0.4285714 | 0 | 0 | 0
1 g of ammonium heptamolybdate tetrahydrate dissolved in 4 mL of DI water. Separately, 2 g of sucrose dissolved in 3.5 mL of DI water at 50 °C. The two solutions were then combined. The combined solution was dried at 120 °C in air for 24 hours, then crushed and sieved to 212 microns. 0.6 g of the sieved precursor was carburized at a ramp rate of 10 °C/min to 870 °C for 0.5 hr under 100 sccm of N2 gas. After carburization the sample was cooled under 30 sccm N2 and passivated under 30 sccm 1% O2/N2 for 2 hours. |  | 0 | 870 | 10 | N2 | 0.5 | 0.5 | 100 | [12 empty] | 870 | 10 | 100 | -0.6931472 | -1 | 0 | 0.9142857 | 0.5 | 1 | 0 | 0 | 0
1 g of ammonium heptamolybdate tetrahydrate dissolved in 4 mL of DI water. Separately, 2 g of sucrose dissolved in 3.5 mL of DI water at 50 °C. The two solutions were then combined. The combined solution was dried at 120 °C in air for 24 hours, then crushed and sieved to 212 microns. 0.6 g of the sieved precursor was carburized at a ramp rate of 10 °C/min to 870 °C for 2 hr under 30 sccm of N2 gas. After carburization the sample was cooled under 30 sccm N2 and passivated under 30 sccm 1% O2/N2 for 2 hours. |  | 0 | 870 | 10 | N2 | 0.5 | 2 | 30 | [12 empty] | 870 | 10 | 30 | 0.6931472 | -1 | 0 | 0.9142857 | 0.5 | 0 | 0.4627564 | 0 | 0
1 g of ammonium heptamolybdate tetrahydrate dissolved in 4 mL of DI water. Separately, 2 g of sucrose dissolved in 3.5 mL of DI water at 50 °C. The two solutions were then combined. The combined solution was dried at 120 °C in air for 24 hours, then crushed and sieved to 212 microns. 0.6 g of the sieved precursor was carburized at a ramp rate of 10 °C/min to 870 °C for 2 hr under 60 sccm of N2 gas. After carburization the sample was cooled under 30 sccm N2 and passivated under 30 sccm 1% O2/N2 for 2 hours. |  | 0 | 870 | 10 | N2 | 0.5 | 2 | 60 | [12 empty] | 870 | 10 | 60 | 0.6931472 | -1 | 0 | 0.9142857 | 0.5 | 0.4285714 | 0.4627564 | 0 | 0
1 g of ammonium heptamolybdate tetrahydrate dissolved in 4 mL of DI water. Separately, 2 g of sucrose dissolved in 3.5 mL of DI water at 50 °C. The two solutions were then combined. The combined solution was dried at 120 °C in air for 24 hours, then crushed and sieved to 212 microns. 0.6 g of the sieved precursor was carburized at a ramp rate of 10 °C/min to 870 °C for 2 hr under 100 sccm of N2 gas. After carburization the sample was cooled under 30 sccm N2 and passivated under 30 sccm 1% O2/N2 for 2 hours. |  | 0 | 870 | 10 | N2 | 0.5 | 2 | 100 | [12 empty] | 870 | 10 | 100 | 0.6931472 | -1 | 0 | 0.9142857 | 0.5 | 1 | 0.4627564 | 0 | 0
1 g of ammonium heptamolybdate tetrahydrate dissolved in 4 mL of DI water. Separately, 2 g of sucrose dissolved in 3.5 mL of DI water at 50 °C. The two solutions were then combined. The combined solution was dried at 120 °C in air for 24 hours, then crushed and sieved to 212 microns. 0.6 g of the sieved precursor was carburized at a ramp rate of 10 °C/min to 870 °C for 5 hr under 30 sccm of N2 gas. After carburization the sample was cooled under 30 sccm N2 and passivated under 30 sccm 1% O2/N2 for 2 hours. |  | 0 | 870 | 10 | N2 | 0.5 | 5 | 30 | [12 empty] | 870 | 10 | 30 | 1.609438 | -1 | 0 | 0.9142857 | 0.5 | 0 | 0.7686218 | 0 | 0
1 g of ammonium heptamolybdate tetrahydrate dissolved in 4 mL of DI water. Separately, 2 g of sucrose dissolved in 3.5 mL of DI water at 50 °C. The two solutions were then combined. The combined solution was dried at 120 °C in air for 24 hours, then crushed and sieved to 212 microns. 0.6 g of the sieved precursor was carburized at a ramp rate of 10 °C/min to 870 °C for 5 hr under 60 sccm of N2 gas. After carburization the sample was cooled under 30 sccm N2 and passivated under 30 sccm 1% O2/N2 for 2 hours. |  | 0 | 870 | 10 | N2 | 0.5 | 5 | 60 | [12 empty] | 870 | 10 | 60 | 1.609438 | -1 | 0 | 0.9142857 | 0.5 | 0.4285714 | 0.7686218 | 0 | 0
1 g of ammonium heptamolybdate tetrahydrate dissolved in 4 mL of DI water. Separately, 2 g of sucrose dissolved in 3.5 mL of DI water at 50 °C. The two solutions were then combined. The combined solution was dried at 120 °C in air for 24 hours, then crushed and sieved to 212 microns. 0.6 g of the sieved precursor was carburized at a ramp rate of 10 °C/min to 870 °C for 5 hr under 100 sccm of N2 gas. After carburization the sample was cooled under 30 sccm N2 and passivated under 30 sccm 1% O2/N2 for 2 hours. |  | 0 | 870 | 10 | N2 | 0.5 | 5 | 100 | [12 empty] | 870 | 10 | 100 | 1.609438 | -1 | 0 | 0.9142857 | 0.5 | 1 | 0.7686218 | 0 | 0
1 g of ammonium heptamolybdate tetrahydrate dissolved in 4 mL of DI water. Separately, 2 g of sucrose dissolved in 3.5 mL of DI water at 50 °C. The two solutions were then combined. The combined solution was dried at 120 °C in air for 24 hours, then crushed and sieved to 212 microns. 0.6 g of the sieved precursor was carburized at a ramp rate of 10 °C/min to 870 °C for 10 hr under 30 sccm of N2 gas. After carburization the sample was cooled under 30 sccm N2 and passivated under 30 sccm 1% O2/N2 for 2 hours. |  | 0 | 870 | 10 | N2 | 0.5 | 10 | 30 | [12 empty] | 870 | 10 | 30 | 2.302585 | -1 | 0 | 0.9142857 | 0.5 | 0 | 1 | 0 | 0
1 g of ammonium heptamolybdate tetrahydrate dissolved in 4 mL of DI water. Separately, 2 g of sucrose dissolved in 3.5 mL of DI water at 50 °C. The two solutions were then combined. The combined solution was dried at 120 °C in air for 24 hours, then crushed and sieved to 212 microns. 0.6 g of the sieved precursor was carburized at a ramp rate of 10 °C/min to 870 °C for 10 hr under 60 sccm of N2 gas. After carburization the sample was cooled under 30 sccm N2 and passivated under 30 sccm 1% O2/N2 for 2 hours. |  | 0 | 870 | 10 | N2 | 0.5 | 10 | 60 | [12 empty] | 870 | 10 | 60 | 2.302585 | -1 | 0 | 0.9142857 | 0.5 | 0.4285714 | 1 | 0 | 0
1 g of ammonium heptamolybdate tetrahydrate dissolved in 4 mL of DI water. Separately, 2 g of sucrose dissolved in 3.5 mL of DI water at 50 °C. The two solutions were then combined. The combined solution was dried at 120 °C in air for 24 hours, then crushed and sieved to 212 microns. 0.6 g of the sieved precursor was carburized at a ramp rate of 10 °C/min to 870 °C for 10 hr under 100 sccm of N2 gas. After carburization the sample was cooled under 30 sccm N2 and passivated under 30 sccm 1% O2/N2 for 2 hours. |  | 0 | 870 | 10 | N2 | 0.5 | 10 | 100 | [12 empty] | 870 | 10 | 100 | 2.302585 | -1 | 0 | 0.9142857 | 0.5 | 1 | 1 | 0 | 0
1 g of ammonium heptamolybdate tetrahydrate dissolved in 5.5 mL of DI water. Separately, 1 g of sucrose dissolved in 2 mL of DI water at 50 °C. The two solutions were then combined. The combined solution was dried at 120 °C in air for 24 hours, then crushed and sieved to 212 microns. 0.6 g of the sieved precursor was carburized at a ramp rate of 10 °C/min to 870 °C for 0.5 hr under 30 sccm of N2 gas. After carburization the sample was cooled under 30 sccm N2 and passivated under 30 sccm 1% O2/N2 for 2 hours. |  | 0 | 870 | 10 | N2 | 1 | 0.5 | 30 | [12 empty] | 870 | 10 | 30 | -0.6931472 | 0 | 0 | 0.9142857 | 0.5 | 0 | 0 | 0.5 | 0
1 g of ammonium heptamolybdate tetrahydrate dissolved in 5.5 mL of DI water. Separately, 1 g of sucrose dissolved in 2 mL of DI water at 50 °C. The two solutions were then combined. The combined solution was dried at 120 °C in air for 24 hours, then crushed and sieved to 212 microns. 0.6 g of the sieved precursor was carburized at a ramp rate of 10 °C/min to 870 °C for 0.5 hr under 60 sccm of N2 gas. After carburization the sample was cooled under 30 sccm N2 and passivated under 30 sccm 1% O2/N2 for 2 hours. |  | 0 | 870 | 10 | N2 | 1 | 0.5 | 60 | [12 empty] | 870 | 10 | 60 | -0.6931472 | 0 | 0 | 0.9142857 | 0.5 | 0.4285714 | 0 | 0.5 | 0
1 g of ammonium heptamolybdate tetrahydrate dissolved in 5.5 mL of DI water. Separately, 1 g of sucrose dissolved in 2 mL of DI water at 50 °C. The two solutions were then combined. The combined solution was dried at 120 °C in air for 24 hours, then crushed and sieved to 212 microns. 0.6 g of the sieved precursor was carburized at a ramp rate of 10 °C/min to 870 °C for 0.5 hr under 100 sccm of N2 gas. After carburization the sample was cooled under 30 sccm N2 and passivated under 30 sccm 1% O2/N2 for 2 hours. |  | 0 | 870 | 10 | N2 | 1 | 0.5 | 100 | [12 empty] | 870 | 10 | 100 | -0.6931472 | 0 | 0 | 0.9142857 | 0.5 | 1 | 0 | 0.5 | 0
1 g of ammonium heptamolybdate tetrahydrate dissolved in 5.5 mL of DI water. Separately, 1 g of sucrose dissolved in 2 mL of DI water at 50 °C. The two solutions were then combined. The combined solution was dried at 120 °C in air for 24 hours, then crushed and sieved to 212 microns. 0.6 g of the sieved precursor was carburized at a ramp rate of 10 °C/min to 870 °C for 2 hr under 30 sccm of N2 gas. After carburization the sample was cooled under 30 sccm N2 and passivated under 30 sccm 1% O2/N2 for 2 hours. |  | 0 | 870 | 10 | N2 | 1 | 2 | 30 | [12 empty] | 870 | 10 | 30 | 0.6931472 | 0 | 0 | 0.9142857 | 0.5 | 0 | 0.4627564 | 0.5 | 0
1 g of ammonium heptamolybdate tetrahydrate dissolved in 5.5 mL of DI water. Separately, 1 g of sucrose dissolved in 2 mL of DI water at 50 °C. The two solutions were then combined. The combined solution was dried at 120 °C in air for 24 hours, then crushed and sieved to 212 microns. 0.6 g of the sieved precursor was carburized at a ramp rate of 10 °C/min to 870 °C for 2 hr under 60 sccm of N2 gas. After carburization the sample was cooled under 30 sccm N2 and passivated under 30 sccm 1% O2/N2 for 2 hours. |  | 0 | 870 | 10 | N2 | 1 | 2 | 60 | [12 empty] | 870 | 10 | 60 | 0.6931472 | 0 | 0 | 0.9142857 | 0.5 | 0.4285714 | 0.4627564 | 0.5 | 0
1 g of ammonium heptamolybdate tetrahydrate dissolved in 5.5 mL of DI water. Separately, 1 g of sucrose dissolved in 2 mL of DI water at 50 °C. The two solutions were then combined. The combined solution was dried at 120 °C in air for 24 hours, then crushed and sieved to 212 microns. 0.6 g of the sieved precursor was carburized at a ramp rate of 10 °C/min to 870 °C for 2 hr under 100 sccm of N2 gas. After carburization the sample was cooled under 30 sccm N2 and passivated under 30 sccm 1% O2/N2 for 2 hours. |  | 0 | 870 | 10 | N2 | 1 | 2 | 100 | [12 empty] | 870 | 10 | 100 | 0.6931472 | 0 | 0 | 0.9142857 | 0.5 | 1 | 0.4627564 | 0.5 | 0
1 g of ammonium heptamolybdate tetrahydrate dissolved in 5.5 mL of DI water. Separately, 1 g of sucrose dissolved in 2 mL of DI water at 50 °C. The two solutions were then combined. The combined solution was dried at 120 °C in air for 24 hours, then crushed and sieved to 212 microns. 0.6 g of the sieved precursor was carburized at a ramp rate of 10 °C/min to 870 °C for 5 hr under 30 sccm of N2 gas. After carburization the sample was cooled under 30 sccm N2 and passivated under 30 sccm 1% O2/N2 for 2 hours. |  | 0 | 870 | 10 | N2 | 1 | 5 | 30 | [12 empty] | 870 | 10 | 30 | 1.609438 | 0 | 0 | 0.9142857 | 0.5 | 0 | 0.7686218 | 0.5 | 0
1 g of ammonium heptamolybdate tetrahydrate dissolved in 5.5 mL of DI water. Separately, 1 g of sucrose dissolved in 2 mL of DI water at 50 °C. The two solutions were then combined. The combined solution was dried at 120 °C in air for 24 hours, then crushed and sieved to 212 microns. 0.6 g of the sieved precursor was carburized at a ramp rate of 10 °C/min to 870 °C for 5 hr under 60 sccm of N2 gas. After carburization the sample was cooled under 30 sccm N2 and passivated under 30 sccm 1% O2/N2 for 2 hours. |  | 0 | 870 | 10 | N2 | 1 | 5 | 60 | [12 empty] | 870 | 10 | 60 | 1.609438 | 0 | 0 | 0.9142857 | 0.5 | 0.4285714 | 0.7686218 | 0.5 | 0
1 g of ammonium heptamolybdate tetrahydrate dissolved in 5.5 mL of DI water. Separately, 1 g of sucrose dissolved in 2 mL of DI water at 50 °C. The two solutions were then combined. The combined solution was dried at 120 °C in air for 24 hours, then crushed and sieved to 212 microns. 0.6 g of the sieved precursor was carburized at a ramp rate of 10 °C/min to 870 °C for 5 hr under 100 sccm of N2 gas. After carburization the sample was cooled under 30 sccm N2 and passivated under 30 sccm 1% O2/N2 for 2 hours. |  | 0 | 870 | 10 | N2 | 1 | 5 | 100 | [12 empty] | 870 | 10 | 100 | 1.609438 | 0 | 0 | 0.9142857 | 0.5 | 1 | 0.7686218 | 0.5 | 0
1 g of ammonium heptamolybdate tetrahydrate dissolved in 5.5 mL of DI water. Separately, 1 g of sucrose dissolved in 2 mL of DI water at 50 °C. The two solutions were then combined. The combined solution was dried at 120 °C in air for 24 hours, then crushed and sieved to 212 microns. 0.6 g of the sieved precursor was carburized at a ramp rate of 10 °C/min to 870 °C for 10 hr under 30 sccm of N2 gas. After carburization the sample was cooled under 30 sccm N2 and passivated under 30 sccm 1% O2/N2 for 2 hours. |  | 0 | 870 | 10 | N2 | 1 | 10 | 30 | [12 empty] | 870 | 10 | 30 | 2.302585 | 0 | 0 | 0.9142857 | 0.5 | 0 | 1 | 0.5 | 0
1 g of ammonium heptamolybdate tetrahydrate dissolved in 5.5 mL of DI water. Separately, 1 g of sucrose dissolved in 2 mL of DI water at 50 °C. The two solutions were then combined. The combined solution was dried at 120 °C in air for 24 hours, then crushed and sieved to 212 microns. 0.6 g of the sieved precursor was carburized at a ramp rate of 10 °C/min to 870 °C for 10 hr under 60 sccm of N2 gas. After carburization the sample was cooled under 30 sccm N2 and passivated under 30 sccm 1% O2/N2 for 2 hours. |  | 0 | 870 | 10 | N2 | 1 | 10 | 60 | [12 empty] | 870 | 10 | 60 | 2.302585 | 0 | 0 | 0.9142857 | 0.5 | 0.4285714 | 1 | 0.5 | 0
1 g of ammonium heptamolybdate tetrahydrate dissolved in 5.5 mL of DI water. Separately, 1 g of sucrose dissolved in 2 mL of DI water at 50 °C. The two solutions were then combined. The combined solution was dried at 120 °C in air for 24 hours, then crushed and sieved to 212 microns. 0.6 g of the sieved precursor was carburized at a ramp rate of 10 °C/min to 870 °C for 10 hr under 100 sccm of N2 gas. After carburization the sample was cooled under 30 sccm N2 and passivated under 30 sccm 1% O2/N2 for 2 hours. |  | 0 | 870 | 10 | N2 | 1 | 10 | 100 | [12 empty] | 870 | 10 | 100 | 2.302585 | 0 | 0 | 0.9142857 | 0.5 | 1 | 1 | 0.5 | 0
1 g of ammonium heptamolybdate tetrahydrate dissolved in 6 mL of DI water. Separately, 0.5 g of sucrose dissolved in 1.5 mL of DI water at 50 °C. The two solutions were then combined. The combined solution was dried at 120 °C in air for 24 hours, then crushed and sieved to 212 microns. 0.6 g of the sieved precursor was carburized at a ramp rate of 10 °C/min to 870 °C for 0.5 hr under 30 sccm of N2 gas. After carburization the sample was cooled under 30 sccm N2 and passivated under 30 sccm 1% O2/N2 for 2 hours. |  | 0 | 870 | 10 | N2 | 2 | 0.5 | 30 | [12 empty] | 870 | 10 | 30 | -0.6931472 | 1 | 0 | 0.9142857 | 0.5 | 0 | 0 | 1 | 0
1 g of ammonium heptamolybdate tetrahydrate dissolved in 6 mL of DI water. Separately, 0.5 g of sucrose dissolved in 1.5 mL of DI water at 50 °C. The two solutions were then combined. The combined solution was dried at 120 °C in air for 24 hours, then crushed and sieved to 212 microns. 0.6 g of the sieved precursor was carburized at a ramp rate of 10 °C/min to 870 °C for 0.5 hr under 60 sccm of N2 gas. After carburization the sample was cooled under 30 sccm N2 and passivated under 30 sccm 1% O2/N2 for 2 hours. |  | 0 | 870 | 10 | N2 | 2 | 0.5 | 60 | [12 empty] | 870 | 10 | 60 | -0.6931472 | 1 | 0 | 0.9142857 | 0.5 | 0.4285714 | 0 | 1 | 0
1 g of ammonium heptamolybdate tetrahydrate dissolved in 6 mL of DI water. Separately, 0.5 g of sucrose dissolved in 1.5 mL of DI water at 50 °C. The two solutions were then combined. The combined solution was dried at 120 °C in air for 24 hours, then crushed and sieved to 212 microns. 0.6 g of the sieved precursor was carburized at a ramp rate of 10 °C/min to 870 °C for 0.5 hr under 100 sccm of N2 gas. After carburization the sample was cooled under 30 sccm N2 and passivated under 30 sccm 1% O2/N2 for 2 hours. |  | 0 | 870 | 10 | N2 | 2 | 0.5 | 100 | [12 empty] | 870 | 10 | 100 | -0.6931472 | 1 | 0 | 0.9142857 | 0.5 | 1 | 0 | 1 | 0
1 g of ammonium heptamolybdate tetrahydrate dissolved in 6 mL of DI water. Separately, 0.5 g of sucrose dissolved in 1.5 mL of DI water at 50 °C. The two solutions were then combined. The combined solution was dried at 120 °C in air for 24 hours, then crushed and sieved to 212 microns. 0.6 g of the sieved precursor was carburized at a ramp rate of 10 °C/min to 870 °C for 2 hr under 30 sccm of N2 gas. After carburization the sample was cooled under 30 sccm N2 and passivated under 30 sccm 1% O2/N2 for 2 hours. |  | 0 | 870 | 10 | N2 | 2 | 2 | 30 | [12 empty] | 870 | 10 | 30 | 0.6931472 | 1 | 0 | 0.9142857 | 0.5 | 0 | 0.4627564 | 1 | 0
1 g of ammonium heptamolybdate tetrahydrate dissolved in 6 mL of DI water. Separately, 0.5 g of sucrose dissolved in 1.5 mL of DI water at 50 °C. The two solutions were then combined. The combined solution was dried at 120 °C in air for 24 hours, then crushed and sieved to 212 microns. 0.6 g of the sieved precursor was carburized at a ramp rate of 10 °C/min to 870 °C for 2 hr under 60 sccm of N2 gas. After carburization the sample was cooled under 30 sccm N2 and passivated under 30 sccm 1% O2/N2 for 2 hours. |  | 0 | 870 | 10 | N2 | 2 | 2 | 60 | [12 empty] | 870 | 10 | 60 | 0.6931472 | 1 | 0 | 0.9142857 | 0.5 | 0.4285714 | 0.4627564 | 1 | 0
1 g of ammonium heptamolybdate tetrahydrate dissolved in 6 mL of DI water. Separately, 0.5 g of sucrose dissolved in 1.5 mL of DI water at 50 °C. The two solutions were then combined. The combined solution was dried at 120 °C in air for 24 hours, then crushed and sieved to 212 microns. 0.6 g of the sieved precursor was carburized at a ramp rate of 10 °C/min to 870 °C for 2 hr under 100 sccm of N2 gas. After carburization the sample was cooled under 30 sccm N2 and passivated under 30 sccm 1% O2/N2 for 2 hours. |  | 0 | 870 | 10 | N2 | 2 | 2 | 100 | [12 empty] | 870 | 10 | 100 | 0.6931472 | 1 | 0 | 0.9142857 | 0.5 | 1 | 0.4627564 | 1 | 0
1 g of ammonium heptamolybdate tetrahydrate dissolved in 6 mL of DI water. Separately, 0.5 g of sucrose dissolved in 1.5 mL of DI water at 50 °C. The two solutions were then combined. The combined solution was dried at 120 °C in air for 24 hours, then crushed and sieved to 212 microns. 0.6 g of the sieved precursor was carburized at a ramp rate of 10 °C/min to 870 °C for 5 hr under 30 sccm of N2 gas. After carburization the sample was cooled under 30 sccm N2 and passivated under 30 sccm 1% O2/N2 for 2 hours. |  | 0 | 870 | 10 | N2 | 2 | 5 | 30 | [12 empty] | 870 | 10 | 30 | 1.609438 | 1 | 0 | 0.9142857 | 0.5 | 0 | 0.7686218 | 1 | 0
1 g of ammonium heptamolybdate tetrahydrate dissolved in 6 mL of DI water. Separately, 0.5 g of sucrose dissolved in 1.5 mL of DI water at 50 °C. The two solutions were then combined. The combined solution was dried at 120 °C in air for 24 hours, then crushed and sieved to 212 microns. 0.6 g of the sieved precursor was carburized at a ramp rate of 10 °C/min to 870 °C for 5 hr under 60 sccm of N2 gas. After carburization the sample was cooled under 30 sccm N2 and passivated under 30 sccm 1% O2/N2 for 2 hours. |  | 0 | 870 | 10 | N2 | 2 | 5 | 60 | [12 empty] | 870 | 10 | 60 | 1.609438 | 1 | 0 | 0.9142857 | 0.5 | 0.4285714 | 0.7686218 | 1 | 0
1 g of ammonium heptamolybdate tetrahydrate dissolved in 6 mL of DI water. Separately, 0.5 g of sucrose dissolved in 1.5 mL of DI water at 50 °C. The two solutions were then combined. The combined solution was dried at 120 °C in air for 24 hours, then crushed and sieved to 212 microns. 0.6 g of the sieved precursor was carburized at a ramp rate of 10 °C/min to 870 °C for 5 hr under 100 sccm of N2 gas. After carburization the sample was cooled under 30 sccm N2 and passivated under 30 sccm 1% O2/N2 for 2 hours. |  | 0 | 870 | 10 | N2 | 2 | 5 | 100 | [12 empty] | 870 | 10 | 100 | 1.609438 | 1 | 0 | 0.9142857 | 0.5 | 1 | 0.7686218 | 1 | 0
1 g of ammonium heptamolybdate tetrahydrate dissolved in 6 mL of DI water. Separately, 0.5 g of sucrose dissolved in 1.5 mL of DI water at 50 °C. The two solutions were then combined. The combined solution was dried at 120 °C in air for 24 hours, then crushed and sieved to 212 microns. 0.6 g of the sieved precursor was carburized at a ramp rate of 10 °C/min to 870 °C for 10 hr under 30 sccm of N2 gas. After carburization the sample was cooled under 30 sccm N2 and passivated under 30 sccm 1% O2/N2 for 2 hours. |  | 0 | 870 | 10 | N2 | 2 | 10 | 30 | [12 empty] | 870 | 10 | 30 | 2.302585 | 1 | 0 | 0.9142857 | 0.5 | 0 | 1 | 1 | 0
1 g of ammonium heptamolybdate tetrahydrate dissolved in 6 mL of DI water. Separately, 0.5 g of sucrose dissolved in 1.5 mL of DI water at 50 °C. The two solutions were then combined. The combined solution was dried at 120 °C in air for 24 hours, then crushed and sieved to 212 microns. 0.6 g of the sieved precursor was carburized at a ramp rate of 10 °C/min to 870 °C for 10 hr under 60 sccm of N2 gas. After carburization the sample was cooled under 30 sccm N2 and passivated under 30 sccm 1% O2/N2 for 2 hours. |  | 0 | 870 | 10 | N2 | 2 | 10 | 60 | [12 empty] | 870 | 10 | 60 | 2.302585 | 1 | 0 | 0.9142857 | 0.5 | 0.4285714 | 1 | 1 | 0
1 g of ammonium heptamolybdate tetrahydrate dissolved in 6 mL of DI water. Separately, 0.5 g of sucrose dissolved in 1.5 mL of DI water at 50 °C. The two solutions were then combined. The combined solution was dried at 120 °C in air for 24 hours, then crushed and sieved to 212 microns. 0.6 g of the sieved precursor was carburized at a ramp rate of 10 °C/min to 870 °C for 10 hr under 100 sccm of N2 gas. After carburization the sample was cooled under 30 sccm N2 and passivated under 30 sccm 1% O2/N2 for 2 hours. |  | 0 | 870 | 10 | N2 | 2 | 10 | 100 | [12 empty] | 870 | 10 | 100 | 2.302585 | 1 | 0 | 0.9142857 | 0.5 | 1 | 1 | 1 | 0
1 g of ammonium heptamolybdate tetrahydrate dissolved in 4 mL of DI water. Separately, 2 g of sucrose dissolved in 3.5 mL of DI water at 50 °C. The two solutions were then combined. The combined solution was dried at 120 °C in air for 24 hours, then crushed and sieved to 212 microns. 0.6 g of the sieved precursor was carburized at a ramp rate of 15 °C/min to 870 °C for 0.5 hr under 30 sccm of H2 gas. After carburization the sample was cooled under 30 sccm N2 and passivated under 30 sccm 1% O2/N2 for 2 hours. |  | 0 | 870 | 15 | H2 | 0.5 | 0.5 | 30 | [12 empty] | 870 | 15 | 30 | -0.6931472 | -1 | 1 | 0.9142857 | 1 | 0 | 0 | 0 | 1
1 g of ammonium heptamolybdate tetrahydrate dissolved in 4 mL of DI water. Separately, 2 g of sucrose dissolved in 3.5 mL of DI water at 50 °C. The two solutions were then combined. The combined solution was dried at 120 °C in air for 24 hours, then crushed and sieved to 212 microns. 0.6 g of the sieved precursor was carburized at a ramp rate of 15 °C/min to 870 °C for 0.5 hr under 60 sccm of H2 gas. After carburization the sample was cooled under 30 sccm N2 and passivated under 30 sccm 1% O2/N2 for 2 hours. |  | 0 | 870 | 15 | H2 | 0.5 | 0.5 | 60 | [12 empty] | 870 | 15 | 60 | -0.6931472 | -1 | 1 | 0.9142857 | 1 | 0.4285714 | 0 | 0 | 1
1 g of ammonium heptamolybdate tetrahydrate dissolved in 4 mL of DI water. Separately, 2 g of sucrose dissolved in 3.5 mL of DI water at 50 °C. The two solutions were then combined. The combined solution was dried at 120 °C in air for 24 hours, then crushed and sieved to 212 microns. 0.6 g of the sieved precursor was carburized at a ramp rate of 15 °C/min to 870 °C for 0.5 hr under 100 sccm of H2 gas. After carburization the sample was cooled under 30 sccm N2 and passivated under 30 sccm 1% O2/N2 for 2 hours. |  | 0 | 870 | 15 | H2 | 0.5 | 0.5 | 100 | [12 empty] | 870 | 15 | 100 | -0.6931472 | -1 | 1 | 0.9142857 | 1 | 1 | 0 | 0 | 1
1 g of ammonium heptamolybdate tetrahydrate dissolved in 4 mL of DI water. Separately, 2 g of sucrose dissolved in 3.5 mL of DI water at 50 °C. The two solutions were then combined. The combined solution was dried at 120 °C in air for 24 hours, then crushed and sieved to 212 microns. 0.6 g of the sieved precursor was carburized at a ramp rate of 15 °C/min to 870 °C for 2 hr under 30 sccm of H2 gas. After carburization the sample was cooled under 30 sccm N2 and passivated under 30 sccm 1% O2/N2 for 2 hours. |  | 0 | 870 | 15 | H2 | 0.5 | 2 | 30 | [12 empty] | 870 | 15 | 30 | 0.6931472 | -1 | 1 | 0.9142857 | 1 | 0 | 0.4627564 | 0 | 1
1 g of ammonium heptamolybdate tetrahydrate dissolved in 4 mL of DI water. Separately, 2 g of sucrose dissolved in 3.5 mL of DI water at 50 °C. The two solutions were then combined. The combined solution was dried at 120 °C in air for 24 hours, then crushed and sieved to 212 microns. 0.6 g of the sieved precursor was carburized at a ramp rate of 15 °C/min to 870 °C for 2 hr under 60 sccm of H2 gas. After carburization the sample was cooled under 30 sccm N2 and passivated under 30 sccm 1% O2/N2 for 2 hours. |  | 0 | 870 | 15 | H2 | 0.5 | 2 | 60 | [12 empty] | 870 | 15 | 60 | 0.6931472 | -1 | 1 | 0.9142857 | 1 | 0.4285714 | 0.4627564 | 0 | 1
1 g of ammonium heptamolybdate tetrahydrate dissolved in 4 mL of DI water. Separately, 2 g of sucrose dissolved in 3.5 mL of DI water at 50 °C. The two solutions were then combined. The combined solution was dried at 120 °C in air for 24 hours, then crushed and sieved to 212 microns. 0.6 g of the sieved precursor was carburized at a ramp rate of 15 °C/min to 870 °C for 2 hr under 100 sccm of H2 gas. After carburization the sample was cooled under 30 sccm N2 and passivated under 30 sccm 1% O2/N2 for 2 hours. |  | 0 | 870 | 15 | H2 | 0.5 | 2 | 100 | [12 empty] | 870 | 15 | 100 | 0.6931472 | -1 | 1 | 0.9142857 | 1 | 1 | 0.4627564 | 0 | 1
1 g of ammonium heptamolybdate tetrahydrate dissolved in 4 mL of DI water. Separately, 2 g of sucrose dissolved in 3.5 mL of DI water at 50 °C. The two solutions were then combined. The combined solution was dried at 120 °C in air for 24 hours, then crushed and sieved to 212 microns. 0.6 g of the sieved precursor was carburized at a ramp rate of 15 °C/min to 870 °C for 5 hr under 30 sccm of H2 gas. After carburization the sample was cooled under 30 sccm N2 and passivated under 30 sccm 1% O2/N2 for 2 hours. |  | 0 | 870 | 15 | H2 | 0.5 | 5 | 30 | [12 empty] | 870 | 15 | 30 | 1.609438 | -1 | 1 | 0.9142857 | 1 | 0 | 0.7686218 | 0 | 1
1 g of ammonium heptamolybdate tetrahydrate dissolved in 4 mL of DI water. Separately, 2 g of sucrose dissolved in 3.5 mL of DI water at 50 °C. The two solutions were then combined. The combined solution was dried at 120 °C in air for 24 hours, then crushed and sieved to 212 microns. 0.6 g of the sieved precursor was carburized at a ramp rate of 15 °C/min to 870 °C for 5 hr under 60 sccm of H2 gas. After carburization the sample was cooled under 30 sccm N2 and passivated under 30 sccm 1% O2/N2 for 2 hours. |  | 0 | 870 | 15 | H2 | 0.5 | 5 | 60 | [12 empty] | 870 | 15 | 60 | 1.609438 | -1 | 1 | 0.9142857 | 1 | 0.4285714 | 0.7686218 | 0 | 1
1 g of ammonium heptamolybdate tetrahydrate dissolved in 4 mL of DI water. Separately, 2 g of sucrose dissolved in 3.5 mL of DI water at 50 °C. The two solutions were then combined. The combined solution was dried at 120 °C in air for 24 hours, then crushed and sieved to 212 microns. 0.6 g of the sieved precursor was carburized at a ramp rate of 15 °C/min to 870 °C for 5 hr under 100 sccm of H2 gas. After carburization the sample was cooled under 30 sccm N2 and passivated under 30 sccm 1% O2/N2 for 2 hours. |  | 0 | 870 | 15 | H2 | 0.5 | 5 | 100 | [12 empty] | 870 | 15 | 100 | 1.609438 | -1 | 1 | 0.9142857 | 1 | 1 | 0.7686218 | 0 | 1
1 g of ammonium heptamolybdate tetrahydrate dissolved in 4 mL of DI water. Separately, 2 g of sucrose dissolved in 3.5 mL of DI water at 50 °C. The two solutions were then combined. The combined solution was dried at 120 °C in air for 24 hours, then crushed and sieved to 212 microns. 0.6 g of the sieved precursor was carburized at a ramp rate of 15 °C/min to 870 °C for 10 hr under 30 sccm of H2 gas. After carburization the sample was cooled under 30 sccm N2 and passivated under 30 sccm 1% O2/N2 for 2 hours. |  | 0 | 870 | 15 | H2 | 0.5 | 10 | 30 | [12 empty] | 870 | 15 | 30 | 2.302585 | -1 | 1 | 0.9142857 | 1 | 0 | 1 | 0 | 1
1 g of ammonium heptamolybdate tetrahydrate dissolved in 4 mL of DI water. Separately, 2 g of sucrose dissolved in 3.5 mL of DI water at 50 °C. The two solutions were then combined. The combined solution was dried at 120 °C in air for 24 hours, then crushed and sieved to 212 microns. 0.6 g of the sieved precursor was carburized at a ramp rate of 15 °C/min to 870 °C for 10 hr under 60 sccm of H2 gas. After carburization the sample was cooled under 30 sccm N2 and passivated under 30 sccm 1% O2/N2 for 2 hours. |  | 0 | 870 | 15 | H2 | 0.5 | 10 | 60 | [12 empty] | 870 | 15 | 60 | 2.302585 | -1 | 1 | 0.9142857 | 1 | 0.4285714 | 1 | 0 | 1
1 g of ammonium heptamolybdate tetrahydrate dissolved in 4 mL of DI water. Separately, 2 g of sucrose dissolved in 3.5 mL of DI water at 50 °C. The two solutions were then combined. The combined solution was dried at 120 °C in air for 24 hours, then crushed and sieved to 212 microns. 0.6 g of the sieved precursor was carburized at a ramp rate of 15 °C/min to 870 °C for 10 hr under 100 sccm of H2 gas. After carburization the sample was cooled under 30 sccm N2 and passivated under 30 sccm 1% O2/N2 for 2 hours. |  | 0 | 870 | 15 | H2 | 0.5 | 10 | 100 | [12 empty] | 870 | 15 | 100 | 2.302585 | -1 | 1 | 0.9142857 | 1 | 1 | 1 | 0 | 1
1 g of ammonium heptamolybdate tetrahydrate dissolved in 5.5 mL of DI water. Separately, 1 g of sucrose dissolved in 2 mL of DI water at 50 °C. The two solutions were then combined. The combined solution was dried at 120 °C in air for 24 hours, then crushed and sieved to 212 microns. 0.6 g of the sieved precursor was carburized at a ramp rate of 15 °C/min to 870 °C for 0.5 hr under 30 sccm of H2 gas. After carburization the sample was cooled under 30 sccm N2 and passivated under 30 sccm 1% O2/N2 for 2 hours. |  | 0 | 870 | 15 | H2 | 1 | 0.5 | 30 | [12 empty] | 870 | 15 | 30 | -0.6931472 | 0 | 1 | 0.9142857 | 1 | 0 | 0 | 0.5 | 1
1 g of ammonium heptamolybdate tetrahydrate dissolved in 5.5 mL of DI water. Separately, 1 g of sucrose dissolved in 2 mL of DI water at 50 °C. The two solutions were then combined. The combined solution was dried at 120 °C in air for 24 hours, then crushed and sieved to 212 microns. 0.6 g of the sieved precursor was carburized at a ramp rate of 15 °C/min to 870 °C for 0.5 hr under 60 sccm of H2 gas. After carburization the sample was cooled under 30 sccm N2 and passivated under 30 sccm 1% O2/N2 for 2 hours. |  | 0 | 870 | 15 | H2 | 1 | 0.5 | 60 | [12 empty] | 870 | 15 | 60 | -0.6931472 | 0 | 1 | 0.9142857 | 1 | 0.4285714 | 0 | 0.5 | 1
1 g of ammonium heptamolybdate tetrahydrate dissolved in 5.5 mL of DI water. Separately, 1 g of sucrose dissolved in 2 mL of DI water at 50 °C. The two solutions were then combined. The combined solution was dried at 120 °C in air for 24 hours, then crushed and sieved to 212 microns. 0.6 g of the sieved precursor was carburized at a ramp rate of 15 °C/min to 870 °C for 0.5 hr under 100 sccm of H2 gas. After carburization the sample was cooled under 30 sccm N2 and passivated under 30 sccm 1% O2/N2 for 2 hours. |  | 0 | 870 | 15 | H2 | 1 | 0.5 | 100 | [12 empty] | 870 | 15 | 100 | -0.6931472 | 0 | 1 | 0.9142857 | 1 | 1 | 0 | 0.5 | 1
1 g of ammonium heptamolybdate tetrahydrate dissolved in 5.5 mL of DI water. Separately, 1 g of sucrose dissolved in 2 mL of DI water at 50 °C. The two solutions were then combined. The combined solution was dried at 120 °C in air for 24 hours, then crushed and sieved to 212 microns. 0.6 g of the sieved precursor was carburized at a ramp rate of 15 °C/min to 870 °C for 2 hr under 30 sccm of H2 gas. After carburization the sample was cooled under 30 sccm N2 and passivated under 30 sccm 1% O2/N2 for 2 hours. |  | 0 | 870 | 15 | H2 | 1 | 2 | 30 | [12 empty] | 870 | 15 | 30 | 0.6931472 | 0 | 1 | 0.9142857 | 1 | 0 | 0.4627564 | 0.5 | 1
1 g of ammonium heptamolybdate tetrahydrate dissolved in 5.5 mL of DI water. Separately, 1 g of sucrose dissolved in 2 mL of DI water at 50 °C. The two solutions were then combined. The combined solution was dried at 120 °C in air for 24 hours, then crushed and sieved to 212 microns. 0.6 g of the sieved precursor was carburized at a ramp rate of 15 °C/min to 870 °C for 2 hr under 60 sccm of H2 gas. After carburization the sample was cooled under 30 sccm N2 and passivated under 30 sccm 1% O2/N2 for 2 hours. |  | 0 | 870 | 15 | H2 | 1 | 2 | 60 | [12 empty] | 870 | 15 | 60 | 0.6931472 | 0 | 1 | 0.9142857 | 1 | 0.4285714 | 0.4627564 | 0.5 | 1
1 g of ammonium heptamolybdate tetrahydrate dissolved in 5.5 mL of DI water. Separately, 1 g of sucrose dissolved in 2 mL of DI water at 50 °C. The two solutions were then combined. The combined solution was dried at 120 °C in air for 24 hours, then crushed and sieved to 212 microns. 0.6 g of the sieved precursor was carburized at a ramp rate of 15 °C/min to 870 °C for 2 hr under 100 sccm of H2 gas. After carburization the sample was cooled under 30 sccm N2 and passivated under 30 sccm 1% O2/N2 for 2 hours. |  | 0 | 870 | 15 | H2 | 1 | 2 | 100 | [12 empty] | 870 | 15 | 100 | 0.6931472 | 0 | 1 | 0.9142857 | 1 | 1 | 0.4627564 | 0.5 | 1
1 g of ammonium heptamolybdate tetrahydrate dissolved in 5.5 mL of DI water. Separately, 1 g of sucrose dissolved in 2 mL of DI water at 50 °C. The two solutions were then combined. The combined solution was dried at 120 °C in air for 24 hours, then crushed and sieved to 212 microns. 0.6 g of the sieved precursor was carburized at a ramp rate of 15 °C/min to 870 °C for 5 hr under 30 sccm of H2 gas. After carburization the sample was cooled under 30 sccm N2 and passivated under 30 sccm 1% O2/N2 for 2 hours. |  | 0 | 870 | 15 | H2 | 1 | 5 | 30 | [12 empty] | 870 | 15 | 30 | 1.609438 | 0 | 1 | 0.9142857 | 1 | 0 | 0.7686218 | 0.5 | 1
1 g of ammonium heptamolybdate tetrahydrate dissolved in 5.5 mL of DI water. Separately, 1 g of sucrose dissolved in 2 mL of DI water at 50 °C. The two solutions were then combined. The combined solution was dried at 120 °C in air for 24 hours, then crushed and sieved to 212 microns. 0.6 g of the sieved precursor was carburized at a ramp rate of 15 °C/min to 870 °C for 5 hr under 60 sccm of H2 gas. After carburization the sample was cooled under 30 sccm N2 and passivated under 30 sccm 1% O2/N2 for 2 hours. |  | 0 | 870 | 15 | H2 | 1 | 5 | 60 | [12 empty] | 870 | 15 | 60 | 1.609438 | 0 | 1 | 0.9142857 | 1 | 0.4285714 | 0.7686218 | 0.5 | 1
1 g of ammonium heptamolybdate tetrahydrate dissolved in 5.5 mL of DI water. Separately, 1 g of sucrose dissolved in 2 mL of DI water at 50 °C. The two solutions were then combined. The combined solution was dried at 120 °C in air for 24 hours, then crushed and sieved to 212 microns. 0.6 g of the sieved precursor was carburized at a ramp rate of 15 °C/min to 870 °C for 5 hr under 100 sccm of H2 gas. After carburization the sample was cooled under 30 sccm N2 and passivated under 30 sccm 1% O2/N2 for 2 hours. |  | 0 | 870 | 15 | H2 | 1 | 5 | 100 | [12 empty] | 870 | 15 | 100 | 1.609438 | 0 | 1 | 0.9142857 | 1 | 1 | 0.7686218 | 0.5 | 1
1 g of ammonium heptamolybdate tetrahydrate dissolved in 5.5 mL of DI water. Separately, 1 g of sucrose dissolved in 2 mL of DI water at 50 °C. The two solutions were then combined. The combined solution was dried at 120 °C in air for 24 hours, then crushed and sieved to 212 microns. 0.6 g of the sieved precursor was carburized at a ramp rate of 15 °C/min to 870 °C for 10 hr under 30 sccm of H2 gas. After carburization the sample was cooled under 30 sccm N2 and passivated under 30 sccm 1% O2/N2 for 2 hours. |  | 0 | 870 | 15 | H2 | 1 | 10 | 30 | [12 empty] | 870 | 15 | 30 | 2.302585 | 0 | 1 | 0.9142857 | 1 | 0 | 1 | 0.5 | 1
1 g of ammonium heptamolybdate tetrahydrate dissolved in 5.5 mL of DI water. Separately, 1 g of sucrose dissolved in 2 mL of DI water at 50 °C. The two solutions were then combined. The combined solution was dried at 120 °C in air for 24 hours, then crushed and sieved to 212 microns. 0.6 g of the sieved precursor was carburized at a ramp rate of 15 °C/min to 870 °C for 10 hr under 60 sccm of H2 gas. After carburization the sample was cooled under 30 sccm N2 and passivated under 30 sccm 1% O2/N2 for 2 hours. |  | 0 | 870 | 15 | H2 | 1 | 10 | 60 | [12 empty] | 870 | 15 | 60 | 2.302585 | 0 | 1 | 0.9142857 | 1 | 0.4285714 | 1 | 0.5 | 1
1 g of ammonium heptamolybdate tetrahydrate dissolved in 5.5 mL of DI water. Separately, 1 g of sucrose dissolved in 2 mL of DI water at 50 °C. The two solutions were then combined. The combined solution was dried at 120 °C in air for 24 hours, then crushed and sieved to 212 microns. 0.6 g of the sieved precursor was carburized at a ramp rate of 15 °C/min to 870 °C for 10 hr under 100 sccm of H2 gas. After carburization the sample was cooled under 30 sccm N2 and passivated under 30 sccm 1% O2/N2 for 2 hours. |  | 0 | 870 | 15 | H2 | 1 | 10 | 100 | [12 empty] | 870 | 15 | 100 | 2.302585 | 0 | 1 | 0.9142857 | 1 | 1 | 1 | 0.5 | 1
1 g of ammonium heptamolybdate tetrahydrate dissolved in 6 mL of DI water. Separately, 0.5 g of sucrose dissolved in 1.5 mL of DI water at 50 °C. The two solutions were then combined. The combined solution was dried at 120 °C in air for 24 hours, then crushed and sieved to 212 microns. 0.6 g of the sieved precursor was carburized at a ramp rate of 15 °C/min to 870 °C for 0.5 hr under 30 sccm of H2 gas. After carburization the sample was cooled under 30 sccm N2 and passivated under 30 sccm 1% O2/N2 for 2 hours. |  | 0 | 870 | 15 | H2 | 2 | 0.5 | 30 | [12 empty] | 870 | 15 | 30 | -0.6931472 | 1 | 1 | 0.9142857 | 1 | 0 | 0 | 1 | 1
1 g of ammonium heptamolybdate tetrahydrate dissolved in 6 mL of DI water. Separately, 0.5 g of sucrose dissolved in 1.5 mL of DI water at 50 °C. The two solutions were then combined. The combined solution was dried at 120 °C in air for 24 hours, then crushed and sieved to 212 microns. 0.6 g of the sieved precursor was carburized at a ramp rate of 15 °C/min to 870 °C for 0.5 hr under 60 sccm of H2 gas. After carburization the sample was cooled under 30 sccm N2 and passivated under 30 sccm 1% O2/N2 for 2 hours. |  | 0 | 870 | 15 | H2 | 2 | 0.5 | 60 | [12 empty] | 870 | 15 | 60 | -0.6931472 | 1 | 1 | 0.9142857 | 1 | 0.4285714 | 0 | 1 | 1
1 g of ammonium heptamolybdate tetrahydrate dissolved in 6 mL of DI water. Separately, 0.5 g of sucrose dissolved in 1.5 mL of DI water at 50 °C. The two solutions were then combined. The combined solution was dried at 120 °C in air for 24 hours, then crushed and sieved to 212 microns. 0.6 g of the sieved precursor was carburized at a ramp rate of 15 °C/min to 870 °C for 0.5 hr under 100 sccm of H2 gas. After carburization the sample was cooled under 30 sccm N2 and passivated under 30 sccm 1% O2/N2 for 2 hours. |  | 0 | 870 | 15 | H2 | 2 | 0.5 | 100 | [12 empty] | 870 | 15 | 100 | -0.6931472 | 1 | 1 | 0.9142857 | 1 | 1 | 0 | 1 | 1
1 g of ammonium heptamolybdate tetrahydrate dissolved in 6 mL of DI water. Separately, 0.5 g of sucrose dissolved in 1.5 mL of DI water at 50 °C. The two solutions were then combined. The combined solution was dried at 120 °C in air for 24 hours, then crushed and sieved to 212 microns. 0.6 g of the sieved precursor was carburized at a ramp rate of 15 °C/min to 870 °C for 2 hr under 30 sccm of H2 gas. After carburization the sample was cooled under 30 sccm N2 and passivated under 30 sccm 1% O2/N2 for 2 hours. |  | 0 | 870 | 15 | H2 | 2 | 2 | 30 | [12 empty] | 870 | 15 | 30 | 0.6931472 | 1 | 1 | 0.9142857 | 1 | 0 | 0.4627564 | 1 | 1
1 g of ammonium heptamolybdate tetrahydrate dissolved in 6 mL of DI water. Separately, 0.5 g of sucrose dissolved in 1.5 mL of DI water at 50 °C. The two solutions were then combined. The combined solution was dried at 120 °C in air for 24 hours, then crushed and sieved to 212 microns. 0.6 g of the sieved precursor was carburized at a ramp rate of 15 °C/min to 870 °C for 2 hr under 60 sccm of H2 gas. After carburization the sample was cooled under 30 sccm N2 and passivated under 30 sccm 1% O2/N2 for 2 hours. |  | 0 | 870 | 15 | H2 | 2 | 2 | 60 | [12 empty] | 870 | 15 | 60 | 0.6931472 | 1 | 1 | 0.9142857 | 1 | 0.4285714 | 0.4627564 | 1 | 1
1 g of ammonium heptamolybdate tetrahydrate dissolved in 6 mL of DI water. Separately, 0.5 g of sucrose dissolved in 1.5 mL of DI water at 50 °C. The two solutions were then combined. The combined solution was dried at 120 °C in air for 24 hours, then crushed and sieved to 212 microns. 0.6 g of the sieved precursor was carburized at a ramp rate of 15 °C/min to 870 °C for 2 hr under 100 sccm of H2 gas. After carburization the sample was cooled under 30 sccm N2 and passivated under 30 sccm 1% O2/N2 for 2 hours. |  | 0 | 870 | 15 | H2 | 2 | 2 | 100 | [12 empty] | 870 | 15 | 100 | 0.6931472 | 1 | 1 | 0.9142857 | 1 | 1 | 0.4627564 | 1 | 1
1 g of ammonium heptamolybdate tetrahydrate dissolved in 6 mL of DI water. Separately, 0.5 g of sucrose dissolved in 1.5 mL of DI water at 50 °C. The two solutions were then combined. The combined solution was dried at 120 °C in air for 24 hours, then crushed and sieved to 212 microns. 0.6 g of the sieved precursor was carburized at a ramp rate of 15 °C/min to 870 °C for 5 hr under 30 sccm of H2 gas. After carburization the sample was cooled under 30 sccm N2 and passivated under 30 sccm 1% O2/N2 for 2 hours. |  | 0 | 870 | 15 | H2 | 2 | 5 | 30 | [12 empty] | 870 | 15 | 30 | 1.609438 | 1 | 1 | 0.9142857 | 1 | 0 | 0.7686218 | 1 | 1
1 g of ammonium heptamolybdate tetrahydrate dissolved in 6 mL of DI water. Separately, 0.5 g of sucrose dissolved in 1.5 mL of DI water at 50 °C. The two solutions were then combined. The combined solution was dried at 120 °C in air for 24 hours, then crushed and sieved to 212 microns. 0.6 g of the sieved precursor was carburized at a ramp rate of 15 °C/min to 870 °C for 5 hr under 60 sccm of H2 gas. After carburization the sample was cooled under 30 sccm N2 and passivated under 30 sccm 1% O2/N2 for 2 hours. |  | 0 | 870 | 15 | H2 | 2 | 5 | 60 | [12 empty] | 870 | 15 | 60 | 1.609438 | 1 | 1 | 0.9142857 | 1 | 0.4285714 | 0.7686218 | 1 | 1
1 g of ammonium heptamolybdate tetrahydrate dissolved in 6 mL of DI water. Separately, 0.5 g of sucrose dissolved in 1.5 mL of DI water at 50 °C. The two solutions were then combined. The combined solution was dried at 120 °C in air for 24 hours, then crushed and sieved to 212 microns. 0.6 g of the sieved precursor was carburized at a ramp rate of 15 °C/min to 870 °C for 5 hr under 100 sccm of H2 gas. After carburization the sample was cooled under 30 sccm N2 and passivated under 30 sccm 1% O2/N2 for 2 hours. |  | 0 | 870 | 15 | H2 | 2 | 5 | 100 | [12 empty] | 870 | 15 | 100 | 1.609438 | 1 | 1 | 0.9142857 | 1 | 1 | 0.7686218 | 1 | 1
1 g of ammonium heptamolybdate tetrahydrate dissolved in 6 mL of DI water. Separately, 0.5 g of sucrose dissolved in 1.5 mL of DI water at 50 °C. The two solutions were then combined. The combined solution was dried at 120 °C in air for 24 hours, then crushed and sieved to 212 microns. 0.6 g of the sieved precursor was carburized at a ramp rate of 15 °C/min to 870 °C for 10 hr under 30 sccm of H2 gas. After carburization the sample was cooled under 30 sccm N2 and passivated under 30 sccm 1% O2/N2 for 2 hours. |  | 0 | 870 | 15 | H2 | 2 | 10 | 30 | [12 empty] | 870 | 15 | 30 | 2.302585 | 1 | 1 | 0.9142857 | 1 | 0 | 1 | 1 | 1
1 g of ammonium heptamolybdate tetrahydrate dissolved in 6 mL of DI water. Separately, 0.5 g of sucrose dissolved in 1.5 mL of DI water at 50 °C. The two solutions were then combined. The combined solution was dried at 120 °C in air for 24 hours, then crushed and sieved to 212 microns. 0.6 g of the sieved precursor was carburized at a ramp rate of 15 °C/min to 870 °C for 10 hr under 60 sccm of H2 gas. After carburization the sample was cooled under 30 sccm N2 and passivated under 30 sccm 1% O2/N2 for 2 hours. |  | 0 | 870 | 15 | H2 | 2 | 10 | 60 | [12 empty] | 870 | 15 | 60 | 2.302585 | 1 | 1 | 0.9142857 | 1 | 0.4285714 | 1 | 1 | 1
1 g of ammonium heptamolybdate tetrahydrate dissolved in 6 mL of DI water. Separately, 0.5 g of sucrose dissolved in 1.5 mL of DI water at 50 °C. The two solutions were then combined. The combined solution was dried at 120 °C in air for 24 hours, then crushed and sieved to 212 microns. 0.6 g of the sieved precursor was carburized at a ramp rate of 15 °C/min to 870 °C for 10 hr under 100 sccm of H2 gas. After carburization the sample was cooled under 30 sccm N2 and passivated under 30 sccm 1% O2/N2 for 2 hours. |  | 0 | 870 | 15 | H2 | 2 | 10 | 100 | [12 empty] | 870 | 15 | 100 | 2.302585 | 1 | 1 | 0.9142857 | 1 | 1 | 1 | 1 | 1
1 g of ammonium heptamolybdate tetrahydrate dissolved in 4 mL of DI water. Separately, 2 g of sucrose dissolved in 3.5 mL of DI water at 50 °C. The two solutions were then combined. The combined solution was dried at 120 °C in air for 24 hours, then crushed and sieved to 212 microns. 0.6 g of the sieved precursor was carburized at a ramp rate of 15 °C/min to 870 °C for 0.5 hr under 30 sccm of N2 gas. After carburization the sample was cooled under 30 sccm N2 and passivated under 30 sccm 1% O2/N2 for 2 hours. |  | 0 | 870 | 15 | N2 | 0.5 | 0.5 | 30 | [12 empty] | 870 | 15 | 30 | -0.6931472 | -1 | 0 | 0.9142857 | 1 | 0 | 0 | 0 | 0
1 g of ammonium heptamolybdate tetrahydrate dissolved in 4 mL of DI water. Separately, 2 g of sucrose dissolved in 3.5 mL of DI water at 50 °C. The two solutions were then combined. The combined solution was dried at 120 °C in air for 24 hours, then crushed and sieved to 212 microns. 0.6 g of the sieved precursor was carburized at a ramp rate of 15 °C/min to 870 °C for 0.5 hr under 60 sccm of N2 gas. After carburization the sample was cooled under 30 sccm N2 and passivated under 30 sccm 1% O2/N2 for 2 hours. |  | 0 | 870 | 15 | N2 | 0.5 | 0.5 | 60 | [12 empty] | 870 | 15 | 60 | -0.6931472 | -1 | 0 | 0.9142857 | 1 | 0.4285714 | 0 | 0 | 0
1 g of ammonium heptamolybdate tetrahydrate dissolved in 4 mL of DI water. Separately, 2 g of sucrose dissolved in 3.5 mL of DI water at 50 °C. The two solutions were then combined. The combined solution was dried at 120 °C in air for 24 hours, then crushed and sieved to 212 microns. 0.6 g of the sieved precursor was carburized at a ramp rate of 15 °C/min to 870 °C for 0.5 hr under 100 sccm of N2 gas. After carburization the sample was cooled under 30 sccm N2 and passivated under 30 sccm 1% O2/N2 for 2 hours. |  | 0 | 870 | 15 | N2 | 0.5 | 0.5 | 100 | [12 empty] | 870 | 15 | 100 | -0.6931472 | -1 | 0 | 0.9142857 | 1 | 1 | 0 | 0 | 0
1 g of ammonium heptamolybdate tetrahydrate dissolved in 4 mL of DI water. Separately, 2 g of sucrose dissolved in 3.5 mL of DI water at 50 °C. The two solutions were then combined. The combined solution was dried at 120 °C in air for 24 hours, then crushed and sieved to 212 microns. 0.6 g of the sieved precursor was carburized at a ramp rate of 15 °C/min to 870 °C for 2 hr under 30 sccm of N2 gas. After carburization the sample was cooled under 30 sccm N2 and passivated under 30 sccm 1% O2/N2 for 2 hours. |  | 0 | 870 | 15 | N2 | 0.5 | 2 | 30 | [12 empty] | 870 | 15 | 30 | 0.6931472 | -1 | 0 | 0.9142857 | 1 | 0 | 0.4627564 | 0 | 0
1 g of ammonium heptamolybdate tetrahydrate dissolved in 4 mL of DI water. Separately, 2 g of sucrose dissolved in 3.5 mL of DI water at 50 °C. The two solutions were then combined. The combined solution was dried at 120 °C in air for 24 hours, then crushed and sieved to 212 microns. 0.6 g of the sieved precursor was carburized at a ramp rate of 15 °C/min to 870 °C for 2 hr under 60 sccm of N2 gas. After carburization the sample was cooled under 30 sccm N2 and passivated under 30 sccm 1% O2/N2 for 2 hours. |  | 0 | 870 | 15 | N2 | 0.5 | 2 | 60 | [12 empty] | 870 | 15 | 60 | 0.6931472 | -1 | 0 | 0.9142857 | 1 | 0.4285714 | 0.4627564 | 0 | 0
1 g of ammonium heptamolybdate tetrahydrate dissolved in 4 mL of DI water. Separately, 2 g of sucrose dissolved in 3.5 mL of DI water at 50 °C. The two solutions were then combined. The combined solution was dried at 120 °C in air for 24 hours, then crushed and sieved to 212 microns. 0.6 g of the sieved precursor was carburized at a ramp rate of 15 °C/min to 870 °C for 2 hr under 100 sccm of N2 gas. After carburization the sample was cooled under 30 sccm N2 and passivated under 30 sccm 1% O2/N2 for 2 hours. |  | 0 | 870 | 15 | N2 | 0.5 | 2 | 100 | [12 empty] | 870 | 15 | 100 | 0.6931472 | -1 | 0 | 0.9142857 | 1 | 1 | 0.4627564 | 0 | 0
1 g of ammonium heptamolybdate tetrahydrate dissolved in 4 mL of DI water. Separately, 2 g of sucrose dissolved in 3.5 mL of DI water at 50 °C. The two solutions were then combined. The combined solution was dried at 120 °C in air for 24 hours, then crushed and sieved to 212 microns. 0.6 g of the sieved precursor was carburized at a ramp rate of 15 °C/min to 870 °C for 5 hr under 30 sccm of N2 gas. After carburization the sample was cooled under 30 sccm N2 and passivated under 30 sccm 1% O2/N2 for 2 hours. |  | 0 | 870 | 15 | N2 | 0.5 | 5 | 30 | [12 empty] | 870 | 15 | 30 | 1.609438 | -1 | 0 | 0.9142857 | 1 | 0 | 0.7686218 | 0 | 0
1 g of ammonium heptamolybdate tetrahydrate dissolved in 4 mL of DI water. Separately, 2 g of sucrose dissolved in 3.5 mL of DI water at 50 °C. The two solutions were then combined. The combined solution was dried at 120 °C in air for 24 hours, then crushed and sieved to 212 microns. 0.6 g of the sieved precursor was carburized at a ramp rate of 15 °C/min to 870 °C for 5 hr under 60 sccm of N2 gas. After carburization the sample was cooled under 30 sccm N2 and passivated under 30 sccm 1% O2/N2 for 2 hours. |  | 0 | 870 | 15 | N2 | 0.5 | 5 | 60 | [12 empty] | 870 | 15 | 60 | 1.609438 | -1 | 0 | 0.9142857 | 1 | 0.4285714 | 0.7686218 | 0 | 0
1 g of ammonium heptamolybdate tetrahydrate dissolved in 4 mL of DI water. Separately, 2 g of sucrose dissolved in 3.5 mL of DI water at 50 °C. The two solutions were then combined. The combined solution was dried at 120 °C in air for 24 hours, then crushed and sieved to 212 microns. 0.6 g of the sieved precursor was carburized at a ramp rate of 15 °C/min to 870 °C for 5 hr under 100 sccm of N2 gas. After carburization the sample was cooled under 30 sccm N2 and passivated under 30 sccm 1% O2/N2 for 2 hours. |  | 0 | 870 | 15 | N2 | 0.5 | 5 | 100 | [12 empty] | 870 | 15 | 100 | 1.609438 | -1 | 0 | 0.9142857 | 1 | 1 | 0.7686218 | 0 | 0
1 g of ammonium heptamolybdate tetrahydrate dissolved in 4 mL of DI water. Separately, 2 g of sucrose dissolved in 3.5 mL of DI water at 50 °C. The two solutions were then combined. The combined solution was dried at 120 °C in air for 24 hours, then crushed and sieved to 212 microns. 0.6 g of the sieved precursor was carburized at a ramp rate of 15 °C/min to 870 °C for 10 hr under 30 sccm of N2 gas. After carburization the sample was cooled under 30 sccm N2 and passivated under 30 sccm 1% O2/N2 for 2 hours. |  | 0 | 870 | 15 | N2 | 0.5 | 10 | 30 | [12 empty] | 870 | 15 | 30 | 2.302585 | -1 | 0 | 0.9142857 | 1 | 0 | 1 | 0 | 0
1 g of ammonium heptamolybdate tetrahydrate dissolved in 4 mL of DI water. Separately, 2 g of sucrose dissolved in 3.5 mL of DI water at 50 °C. The two solutions were then combined. The combined solution was dried at 120 °C in air for 24 hours, then crushed and sieved to 212 microns. 0.6 g of the sieved precursor was carburized at a ramp rate of 15 °C/min to 870 °C for 10 hr under 60 sccm of N2 gas. After carburization the sample was cooled under 30 sccm N2 and passivated under 30 sccm 1% O2/N2 for 2 hours. |  | 0 | 870 | 15 | N2 | 0.5 | 10 | 60 | [12 empty] | 870 | 15 | 60 | 2.302585 | -1 | 0 | 0.9142857 | 1 | 0.4285714 | 1 | 0 | 0
1 g of ammonium heptamolybdate tetrahydrate dissolved in 4 mL of DI water. Separately, 2 g of sucrose dissolved in 3.5 mL of DI water at 50 °C. The two solutions were then combined. The combined solution was dried at 120 °C in air for 24 hours, then crushed and sieved to 212 microns. 0.6 g of the sieved precursor was carburized at a ramp rate of 15 °C/min to 870 °C for 10 hr under 100 sccm of N2 gas. After carburization the sample was cooled under 30 sccm N2 and passivated under 30 sccm 1% O2/N2 for 2 hours. |  | 0 | 870 | 15 | N2 | 0.5 | 10 | 100 | [12 empty] | 870 | 15 | 100 | 2.302585 | -1 | 0 | 0.9142857 | 1 | 1 | 1 | 0 | 0
1 g of ammonium heptamolybdate tetrahydrate dissolved in 5.5 mL of DI water. Separately, 1 g of sucrose dissolved in 2 mL of DI water at 50 °C. The two solutions were then combined. The combined solution was dried at 120 °C in air for 24 hours, then crushed and sieved to 212 microns. 0.6 g of the sieved precursor was carburized at a ramp rate of 15 °C/min to 870 °C for 0.5 hr under 30 sccm of N2 gas. After carburization the sample was cooled under 30 sccm N2 and passivated under 30 sccm 1% O2/N2 for 2 hours. |  | 0 | 870 | 15 | N2 | 1 | 0.5 | 30 | [12 empty] | 870 | 15 | 30 | -0.6931472 | 0 | 0 | 0.9142857 | 1 | 0 | 0 | 0.5 | 0
1 g of ammonium heptamolybdate tetrahydrate dissolved in 5.5 mL of DI water. Separately, 1 g of sucrose dissolved in 2 mL of DI water at 50 °C. The two solutions were then combined. The combined solution was dried at 120 °C in air for 24 hours, then crushed and sieved to 212 microns. 0.6 g of the sieved precursor was carburized at a ramp rate of 15 °C/min to 870 °C for 0.5 hr under 60 sccm of N2 gas. After carburization the sample was cooled under 30 sccm N2 and passivated under 30 sccm 1% O2/N2 for 2 hours. |  | 0 | 870 | 15 | N2 | 1 | 0.5 | 60 | [12 empty] | 870 | 15 | 60 | -0.6931472 | 0 | 0 | 0.9142857 | 1 | 0.4285714 | 0 | 0.5 | 0
1 g of ammonium heptamolybdate tetrahydrate dissolved in 5.5 mL of DI water. Separately, 1 g of sucrose dissolved in 2 mL of DI water at 50 °C. The two solutions were then combined. The combined solution was dried at 120 °C in air for 24 hours, then crushed and sieved to 212 microns. 0.6 g of the sieved precursor was carburized at a ramp rate of 15 °C/min to 870 °C for 0.5 hr under 100 sccm of N2 gas. After carburization the sample was cooled under 30 sccm N2 and passivated under 30 sccm 1% O2/N2 for 2 hours. |  | 0 | 870 | 15 | N2 | 1 | 0.5 | 100 | [12 empty] | 870 | 15 | 100 | -0.6931472 | 0 | 0 | 0.9142857 | 1 | 1 | 0 | 0.5 | 0
1 g of ammonium heptamolybdate tetrahydrate dissolved in 5.5 mL of DI water. Separately, 1 g of sucrose dissolved in 2 mL of DI water at 50 °C. The two solutions were then combined. The combined solution was dried at 120 °C in air for 24 hours, then crushed and sieved to 212 microns. 0.6 g of the sieved precursor was carburized at a ramp rate of 15 °C/min to 870 °C for 2 hr under 30 sccm of N2 gas. After carburization the sample was cooled under 30 sccm N2 and passivated under 30 sccm 1% O2/N2 for 2 hours. |  | 0 | 870 | 15 | N2 | 1 | 2 | 30 | [12 empty] | 870 | 15 | 30 | 0.6931472 | 0 | 0 | 0.9142857 | 1 | 0 | 0.4627564 | 0.5 | 0
1 g of ammonium heptamolybdate tetrahydrate dissolved in 5.5 mL of DI water. Separately, 1 g of sucrose dissolved in 2 mL of DI water at 50 °C. The two solutions were then combined. The combined solution was dried at 120 °C in air for 24 hours, then crushed and sieved to 212 microns. 0.6 g of the sieved precursor was carburized at a ramp rate of 15 °C/min to 870 °C for 2 hr under 60 sccm of N2 gas. After carburization the sample was cooled under 30 sccm N2 and passivated under 30 sccm 1% O2/N2 for 2 hours. |  | 0 | 870 | 15 | N2 | 1 | 2 | 60 | [12 empty] | 870 | 15 | 60 | 0.6931472 | 0 | 0 | 0.9142857 | 1 | 0.4285714 | 0.4627564 | 0.5 | 0
1 g of ammonium heptamolybdate tetrahydrate dissolved in 5.5 mL of DI water. Separately, 1 g of sucrose dissolved in 2 mL of DI water at 50 °C. The two solutions were then combined. The combined solution was dried at 120 °C in air for 24 hours, then crushed and sieved to 212 microns. 0.6 g of the sieved precursor was carburized at a ramp rate of 15 °C/min to 870 °C for 2 hr under 100 sccm of N2 gas. After carburization the sample was cooled under 30 sccm N2 and passivated under 30 sccm 1% O2/N2 for 2 hours. |  | 0 | 870 | 15 | N2 | 1 | 2 | 100 | [12 empty] | 870 | 15 | 100 | 0.6931472 | 0 | 0 | 0.9142857 | 1 | 1 | 0.4627564 | 0.5 | 0
1 g of ammonium heptamolybdate tetrahydrate dissolved in 5.5 mL of DI water. Separately, 1 g of sucrose dissolved in 2 mL of DI water at 50 °C. The two solutions were then combined. The combined solution was dried at 120 °C in air for 24 hours, then crushed and sieved to 212 microns. 0.6 g of the sieved precursor was carburized at a ramp rate of 15 °C/min to 870 °C for 5 hr under 30 sccm of N2 gas. After carburization the sample was cooled under 30 sccm N2 and passivated under 30 sccm 1% O2/N2 for 2 hours. |  | 0 | 870 | 15 | N2 | 1 | 5 | 30 | [12 empty] | 870 | 15 | 30 | 1.609438 | 0 | 0 | 0.9142857 | 1 | 0 | 0.7686218 | 0.5 | 0
1 g of ammonium heptamolybdate tetrahydrate dissolved in 5.5 mL of DI water. Separately, 1 g of sucrose dissolved in 2 mL of DI water at 50 °C. The two solutions were then combined. The combined solution was dried at 120 °C in air for 24 hours, then crushed and sieved to 212 microns. 0.6 g of the sieved precursor was carburized at a ramp rate of 15 °C/min to 870 °C for 5 hr under 60 sccm of N2 gas. After carburization the sample was cooled under 30 sccm N2 and passivated under 30 sccm 1% O2/N2 for 2 hours. |  | 0 | 870 | 15 | N2 | 1 | 5 | 60 | [12 empty] | 870 | 15 | 60 | 1.609438 | 0 | 0 | 0.9142857 | 1 | 0.4285714 | 0.7686218 | 0.5 | 0
1 g of ammonium heptamolybdate tetrahydrate dissolved in 5.5 mL of DI water. Separately, 1 g of sucrose dissolved in 2 mL of DI water at 50 °C. The two solutions were then combined. The combined solution was dried at 120 °C in air for 24 hours, then crushed and sieved to 212 microns. 0.6 g of the sieved precursor was carburized at a ramp rate of 15 °C/min to 870 °C for 5 hr under 100 sccm of N2 gas. After carburization the sample was cooled under 30 sccm N2 and passivated under 30 sccm 1% O2/N2 for 2 hours. |  | 0 | 870 | 15 | N2 | 1 | 5 | 100 | [12 empty] | 870 | 15 | 100 | 1.609438 | 0 | 0 | 0.9142857 | 1 | 1 | 0.7686218 | 0.5 | 0
1 g of ammonium heptamolybdate tetrahydrate dissolved in 5.5 mL of DI water. Separately, 1 g of sucrose dissolved in 2 mL of DI water at 50 °C. The two solutions were then combined. The combined solution was dried at 120 °C in air for 24 hours, then crushed and sieved to 212 microns. 0.6 g of the sieved precursor was carburized at a ramp rate of 15 °C/min to 870 °C for 10 hr under 30 sccm of N2 gas. After carburization the sample was cooled under 30 sccm N2 and passivated under 30 sccm 1% O2/N2 for 2 hours. |  | 0 | 870 | 15 | N2 | 1 | 10 | 30 | [12 empty] | 870 | 15 | 30 | 2.302585 | 0 | 0 | 0.9142857 | 1 | 0 | 1 | 0.5 | 0
1 g of ammonium heptamolybdate tetrahydrate dissolved in 5.5 mL of DI water. Separately, 1 g of sucrose dissolved in 2 mL of DI water at 50 °C. The two solutions were then combined. The combined solution was dried at 120 °C in air for 24 hours, then crushed and sieved to 212 microns. 0.6 g of the sieved precursor was carburized at a ramp rate of 15 °C/min to 870 °C for 10 hr under 60 sccm of N2 gas. After carburization the sample was cooled under 30 sccm N2 and passivated under 30 sccm 1% O2/N2 for 2 hours. |  | 0 | 870 | 15 | N2 | 1 | 10 | 60 | [12 empty] | 870 | 15 | 60 | 2.302585 | 0 | 0 | 0.9142857 | 1 | 0.4285714 | 1 | 0.5 | 0
1 g of ammonium heptamolybdate tetrahydrate dissolved in 5.5 mL of DI water. Separately, 1 g of sucrose dissolved in 2 mL of DI water at 50 °C. The two solutions were then combined. The combined solution was dried at 120 °C in air for 24 hours, then crushed and sieved to 212 microns. 0.6 g of the sieved precursor was carburized at a ramp rate of 15 °C/min to 870 °C for 10 hr under 100 sccm of N2 gas. After carburization the sample was cooled under 30 sccm N2 and passivated under 30 sccm 1% O2/N2 for 2 hours. |  | 0 | 870 | 15 | N2 | 1 | 10 | 100 | [12 empty] | 870 | 15 | 100 | 2.302585 | 0 | 0 | 0.9142857 | 1 | 1 | 1 | 0.5 | 0
1 g of ammonium heptamolybdate tetrahydrate dissolved in 6 mL of DI water. Separately, 0.5 g of sucrose dissolved in 1.5 mL of DI water at 50 °C. The two solutions were then combined. The combined solution was dried at 120 °C in air for 24 hours, then crushed and sieved to 212 microns. 0.6 g of the sieved precursor was carburized at a ramp rate of 15 °C/min to 870 °C for 0.5 hr under 30 sccm of N2 gas. After carburization the sample was cooled under 30 sccm N2 and passivated under 30 sccm 1% O2/N2 for 2 hours. |  | 0 | 870 | 15 | N2 | 2 | 0.5 | 30 | [12 empty] | 870 | 15 | 30 | -0.6931472 | 1 | 0 | 0.9142857 | 1 | 0 | 0 | 1 | 0
1 g of ammonium heptamolybdate tetrahydrate dissolved in 6 mL of DI water. Separately, 0.5 g of sucrose dissolved in 1.5 mL of DI water at 50 °C. The two solutions were then combined. The combined solution was dried at 120 °C in air for 24 hours, then crushed and sieved to 212 microns. 0.6 g of the sieved precursor was carburized at a ramp rate of 15 °C/min to 870 °C for 0.5 hr under 60 sccm of N2 gas. After carburization the sample was cooled under 30 sccm N2 and passivated under 30 sccm 1% O2/N2 for 2 hours. |  | 0 | 870 | 15 | N2 | 2 | 0.5 | 60 | [12 empty] | 870 | 15 | 60 | -0.6931472 | 1 | 0 | 0.9142857 | 1 | 0.4285714 | 0 | 1 | 0
1 g of ammonium heptamolybdate tetrahydrate dissolved in 6 mL of DI water. Separately, 0.5 g of sucrose dissolved in 1.5 mL of DI water at 50 °C. The two solutions were then combined. The combined solution was dried at 120 °C in air for 24 hours, then crushed and sieved to 212 microns. 0.6 g of the sieved precursor was carburized at a ramp rate of 15 °C/min to 870 °C for 0.5 hr under 100 sccm of N2 gas. After carburization the sample was cooled under 30 sccm N2 and passivated under 30 sccm 1% O2/N2 for 2 hours. |  | 0 | 870 | 15 | N2 | 2 | 0.5 | 100 | [12 empty] | 870 | 15 | 100 | -0.6931472 | 1 | 0 | 0.9142857 | 1 | 1 | 0 | 1 | 0
1 g of ammonium heptamolybdate tetrahydrate dissolved in 6 mL of DI water. Separately, 0.5 g of sucrose dissolved in 1.5 mL of DI water at 50 °C. The two solutions were then combined. The combined solution was dried at 120 °C in air for 24 hours, then crushed and sieved to 212 microns. 0.6 g of the sieved precursor was carburized at a ramp rate of 15 °C/min to 870 °C for 2 hr under 30 sccm of N2 gas. After carburization the sample was cooled under 30 sccm N2 and passivated under 30 sccm 1% O2/N2 for 2 hours. |  | 0 | 870 | 15 | N2 | 2 | 2 | 30 | [12 empty] | 870 | 15 | 30 | 0.6931472 | 1 | 0 | 0.9142857 | 1 | 0 | 0.4627564 | 1 | 0
1 g of ammonium heptamolybdate tetrahydrate dissolved in 6 mL of DI water. Separately, 0.5 g of sucrose dissolved in 1.5 mL of DI water at 50 °C. The two solutions were then combined. The combined solution was dried at 120 °C in air for 24 hours, then crushed and sieved to 212 microns. 0.6 g of the sieved precursor was carburized at a ramp rate of 15 °C/min to 870 °C for 2 hr under 60 sccm of N2 gas. After carburization the sample was cooled under 30 sccm N2 and passivated under 30 sccm 1% O2/N2 for 2 hours. |  | 0 | 870 | 15 | N2 | 2 | 2 | 60 | [12 empty] | 870 | 15 | 60 | 0.6931472 | 1 | 0 | 0.9142857 | 1 | 0.4285714 | 0.4627564 | 1 | 0
1 g of ammonium heptamolybdate tetrahydrate dissolved in 6 mL of DI water. Separately, 0.5 g of sucrose dissolved in 1.5 mL of DI water at 50 °C. The two solutions were then combined. The combined solution was dried at 120 °C in air for 24 hours, then crushed and sieved to 212 microns. 0.6 g of the sieved precursor was carburized at a ramp rate of 15 °C/min to 870 °C for 2 hr under 100 sccm of N2 gas. After carburization the sample was cooled under 30 sccm N2 and passivated under 30 sccm 1% O2/N2 for 2 hours. |  | 0 | 870 | 15 | N2 | 2 | 2 | 100 | [12 empty] | 870 | 15 | 100 | 0.6931472 | 1 | 0 | 0.9142857 | 1 | 1 | 0.4627564 | 1 | 0
1 g of ammonium heptamolybdate tetrahydrate dissolved in 6 mL of DI water. Separately, 0.5 g of sucrose dissolved in 1.5 mL of DI water at 50 °C. The two solutions were then combined. The combined solution was dried at 120 °C in air for 24 hours, then crushed and sieved to 212 microns. 0.6 g of the sieved precursor was carburized at a ramp rate of 15 °C/min to 870 °C for 5 hr under 30 sccm of N2 gas. After carburization the sample was cooled under 30 sccm N2 and passivated under 30 sccm 1% O2/N2 for 2 hours. |  | 0 | 870 | 15 | N2 | 2 | 5 | 30 | [12 empty] | 870 | 15 | 30 | 1.609438 | 1 | 0 | 0.9142857 | 1 | 0 | 0.7686218 | 1 | 0
1 g of ammonium heptamolybdate tetrahydrate dissolved in 6 mL of DI water. Separately, 0.5 g of sucrose dissolved in 1.5 mL of DI water at 50 °C. The two solutions were then combined. The combined solution was dried at 120 °C in air for 24 hours, then crushed and sieved to 212 microns. 0.6 g of the sieved precursor was carburized at a ramp rate of 15 °C/min to 870 °C for 5 hr under 60 sccm of N2 gas. After carburization the sample was cooled under 30 sccm N2 and passivated under 30 sccm 1% O2/N2 for 2 hours. |  | 0 | 870 | 15 | N2 | 2 | 5 | 60 | [12 empty] | 870 | 15 | 60 | 1.609438 | 1 | 0 | 0.9142857 | 1 | 0.4285714 | 0.7686218 | 1 | 0
1 g of ammonium heptamolybdate tetrahydrate dissolved in 6 mL of DI water. Separately, 0.5 g of sucrose dissolved in 1.5 mL of DI water at 50 °C. The two solutions were then combined. The combined solution was dried at 120 °C in air for 24 hours, then crushed and sieved to 212 microns. 0.6 g of the sieved precursor was carburized at a ramp rate of 15 °C/min to 870 °C for 5 hr under 100 sccm of N2 gas. After carburization the sample was cooled under 30 sccm N2 and passivated under 30 sccm 1% O2/N2 for 2 hours. |  | 0 | 870 | 15 | N2 | 2 | 5 | 100 | [12 empty] | 870 | 15 | 100 | 1.609438 | 1 | 0 | 0.9142857 | 1 | 1 | 0.7686218 | 1 | 0
1 g of ammonium heptamolybdate tetrahydrate dissolved in 6 mL of DI water. Separately, 0.5 g of sucrose dissolved in 1.5 mL of DI water at 50 °C. The two solutions were then combined. The combined solution was dried at 120 °C in air for 24 hours, then crushed and sieved to 212 microns. 0.6 g of the sieved precursor was carburized at a ramp rate of 15 °C/min to 870 °C for 10 hr under 30 sccm of N2 gas. After carburization the sample was cooled under 30 sccm N2 and passivated under 30 sccm 1% O2/N2 for 2 hours. |  | 0 | 870 | 15 | N2 | 2 | 10 | 30 | [12 empty] | 870 | 15 | 30 | 2.302585 | 1 | 0 | 0.9142857 | 1 | 0 | 1 | 1 | 0
1 g of ammonium heptamolybdate tetrahydrate dissolved in 6 mL of DI water. Separately, 0.5 g of sucrose dissolved in 1.5 mL of DI water at 50 °C. The two solutions were then combined. The combined solution was dried at 120 °C in air for 24 hours, then crushed and sieved to 212 microns. 0.6 g of the sieved precursor was carburized at a ramp rate of 15 °C/min to 870 °C for 10 hr under 60 sccm of N2 gas. After carburization the sample was cooled under 30 sccm N2 and passivated under 30 sccm 1% O2/N2 for 2 hours. |  | 0 | 870 | 15 | N2 | 2 | 10 | 60 | [12 empty] | 870 | 15 | 60 | 2.302585 | 1 | 0 | 0.9142857 | 1 | 0.4285714 | 1 | 1 | 0
1 g of ammonium heptamolybdate tetrahydrate dissolved in 6 mL of DI water. Separately, 0.5 g of sucrose dissolved in 1.5 mL of DI water at 50 °C. The two solutions were then combined. The combined solution was dried at 120 °C in air for 24 hours, then crushed and sieved to 212 microns. 0.6 g of the sieved precursor was carburized at a ramp rate of 15 °C/min to 870 °C for 10 hr under 100 sccm of N2 gas. After carburization the sample was cooled under 30 sccm N2 and passivated under 30 sccm 1% O2/N2 for 2 hours. |  | 0 | 870 | 15 | N2 | 2 | 10 | 100 | [12 empty] | 870 | 15 | 100 | 2.302585 | 1 | 0 | 0.9142857 | 1 | 1 | 1 | 1 | 0
1 g of ammonium heptamolybdate tetrahydrate dissolved in 4 mL of DI water. Separately, 2 g of sucrose dissolved in 3.5 mL of DI water at 50 °C. The two solutions were then combined. The combined solution was dried at 120 °C in air for 24 hours, then crushed and sieved to 212 microns. 0.6 g of the sieved precursor was carburized at a ramp rate of 5 °C/min to 880 °C for 0.5 hr under 30 sccm of H2 gas. After carburization the sample was cooled under 30 sccm N2 and passivated under 30 sccm 1% O2/N2 for 2 hours. |  | 0 | 880 | 5 | H2 | 0.5 | 0.5 | 30 | [12 empty] | 880 | 5 | 30 | -0.6931472 | -1 | 1 | 0.9428571 | 0 | 0 | 0 | 0 | 1
1 g of ammonium heptamolybdate tetrahydrate dissolved in 4 mL of DI water. Separately, 2 g of sucrose dissolved in 3.5 mL of DI water at 50 °C. The two solutions were then combined. The combined solution was dried at 120 °C in air for 24 hours, then crushed and sieved to 212 microns. 0.6 g of the sieved precursor was carburized at a ramp rate of 5 °C/min to 880 °C for 0.5 hr under 60 sccm of H2 gas. After carburization the sample was cooled under 30 sccm N2 and passivated under 30 sccm 1% O2/N2 for 2 hours. |  | 0 | 880 | 5 | H2 | 0.5 | 0.5 | 60 | [12 empty] | 880 | 5 | 60 | -0.6931472 | -1 | 1 | 0.9428571 | 0 | 0.4285714 | 0 | 0 | 1
1 g of ammonium heptamolybdate tetrahydrate dissolved in 4 mL of DI water. Separately, 2 g of sucrose dissolved in 3.5 mL of DI water at 50 °C. The two solutions were then combined. The combined solution was dried at 120 °C in air for 24 hours, then crushed and sieved to 212 microns. 0.6 g of the sieved precursor was carburized at a ramp rate of 5 °C/min to 880 °C for 0.5 hr under 100 sccm of H2 gas. After carburization the sample was cooled under 30 sccm N2 and passivated under 30 sccm 1% O2/N2 for 2 hours. |  | 0 | 880 | 5 | H2 | 0.5 | 0.5 | 100 | [12 empty] | 880 | 5 | 100 | -0.6931472 | -1 | 1 | 0.9428571 | 0 | 1 | 0 | 0 | 1
1 g of ammonium heptamolybdate tetrahydrate dissolved in 4 mL of DI water. Separately, 2 g of sucrose dissolved in 3.5 mL of DI water at 50 °C. The two solutions were then combined. The combined solution was dried at 120 °C in air for 24 hours, then crushed and sieved to 212 microns. 0.6 g of the sieved precursor was carburized at a ramp rate of 5 °C/min to 880 °C for 2 hr under 30 sccm of H2 gas. After carburization the sample was cooled under 30 sccm N2 and passivated under 30 sccm 1% O2/N2 for 2 hours. |  | 0 | 880 | 5 | H2 | 0.5 | 2 | 30 | [12 empty] | 880 | 5 | 30 | 0.6931472 | -1 | 1 | 0.9428571 | 0 | 0 | 0.4627564 | 0 | 1
1 g of ammonium heptamolybdate tetrahydrate dissolved in 4 mL of DI water. Separately, 2 g of sucrose dissolved in 3.5 mL of DI water at 50 °C. The two solutions were then combined. The combined solution was dried at 120 °C in air for 24 hours, then crushed and sieved to 212 microns. 0.6 g of the sieved precursor was carburized at a ramp rate of 5 °C/min to 880 °C for 2 hr under 60 sccm of H2 gas. After carburization the sample was cooled under 30 sccm N2 and passivated under 30 sccm 1% O2/N2 for 2 hours. |  | 0 | 880 | 5 | H2 | 0.5 | 2 | 60 | [12 empty] | 880 | 5 | 60 | 0.6931472 | -1 | 1 | 0.9428571 | 0 | 0.4285714 | 0.4627564 | 0 | 1
1 g of ammonium heptamolybdate tetrahydrate dissolved in 4 mL of DI water. Separately, 2 g of sucrose dissolved in 3.5 mL of DI water at 50 °C. The two solutions were then combined. The combined solution was dried at 120 °C in air for 24 hours, then crushed and sieved to 212 microns. 0.6 g of the sieved precursor was carburized at a ramp rate of 5 °C/min to 880 °C for 2 hr under 100 sccm of H2 gas. After carburization the sample was cooled under 30 sccm N2 and passivated under 30 sccm 1% O2/N2 for 2 hours. |  | 0 | 880 | 5 | H2 | 0.5 | 2 | 100 | [12 empty] | 880 | 5 | 100 | 0.6931472 | -1 | 1 | 0.9428571 | 0 | 1 | 0.4627564 | 0 | 1
1 g of ammonium heptamolybdate tetrahydrate dissolved in 4 mL of DI water. Separately, 2 g of sucrose dissolved in 3.5 mL of DI water at 50 °C. The two solutions were then combined. The combined solution was dried at 120 °C in air for 24 hours, then crushed and sieved to 212 microns. 0.6 g of the sieved precursor was carburized at a ramp rate of 5 °C/min to 880 °C for 5 hr under 30 sccm of H2 gas. After carburization the sample was cooled under 30 sccm N2 and passivated under 30 sccm 1% O2/N2 for 2 hours. |  | 0 | 880 | 5 | H2 | 0.5 | 5 | 30 | [12 empty] | 880 | 5 | 30 | 1.609438 | -1 | 1 | 0.9428571 | 0 | 0 | 0.7686218 | 0 | 1
1 g of ammonium heptamolybdate tetrahydrate dissolved in 4 mL of DI water. Separately, 2 g of sucrose dissolved in 3.5 mL of DI water at 50 °C. The two solutions were then combined. The combined solution was dried at 120 °C in air for 24 hours, then crushed and sieved to 212 microns. 0.6 g of the sieved precursor was carburized at a ramp rate of 5 °C/min to 880 °C for 5 hr under 60 sccm of H2 gas. After carburization the sample was cooled under 30 sccm N2 and passivated under 30 sccm 1% O2/N2 for 2 hours. |  | 0 | 880 | 5 | H2 | 0.5 | 5 | 60 | [12 empty] | 880 | 5 | 60 | 1.609438 | -1 | 1 | 0.9428571 | 0 | 0.4285714 | 0.7686218 | 0 | 1
1 g of ammonium heptamolybdate tetrahydrate dissolved in 4 mL of DI water. Separately, 2 g of sucrose dissolved in 3.5 mL of DI water at 50 °C. The two solutions were then combined. The combined solution was dried at 120 °C in air for 24 hours, then crushed and sieved to 212 microns. 0.6 g of the sieved precursor was carburized at a ramp rate of 5 °C/min to 880 °C for 5 hr under 100 sccm of H2 gas. After carburization the sample was cooled under 30 sccm N2 and passivated under 30 sccm 1% O2/N2 for 2 hours. |  | 0 | 880 | 5 | H2 | 0.5 | 5 | 100 | [12 empty] | 880 | 5 | 100 | 1.609438 | -1 | 1 | 0.9428571 | 0 | 1 | 0.7686218 | 0 | 1
1 g of ammonium heptamolybdate tetrahydrate dissolved in 4 mL of DI water. Separately, 2 g of sucrose dissolved in 3.5 mL of DI water at 50 °C. The two solutions were then combined. The combined solution was dried at 120 °C in air for 24 hours, then crushed and sieved to 212 microns. 0.6 g of the sieved precursor was carburized at a ramp rate of 5 °C/min to 880 °C for 10 hr under 30 sccm of H2 gas. After carburization the sample was cooled under 30 sccm N2 and passivated under 30 sccm 1% O2/N2 for 2 hours. |  | 0 | 880 | 5 | H2 | 0.5 | 10 | 30 | [12 empty] | 880 | 5 | 30 | 2.302585 | -1 | 1 | 0.9428571 | 0 | 0 | 1 | 0 | 1
1 g of ammonium heptamolybdate tetrahydrate dissolved in 4 mL of DI water. Separately, 2 g of sucrose dissolved in 3.5 mL of DI water at 50 °C. The two solutions were then combined. The combined solution was dried at 120 °C in air for 24 hours, then crushed and sieved to 212 microns. 0.6 g of the sieved precursor was carburized at a ramp rate of 5 °C/min to 880 °C for 10 hr under 60 sccm of H2 gas. After carburization the sample was cooled under 30 sccm N2 and passivated under 30 sccm 1% O2/N2 for 2 hours. |  | 0 | 880 | 5 | H2 | 0.5 | 10 | 60 | [12 empty] | 880 | 5 | 60 | 2.302585 | -1 | 1 | 0.9428571 | 0 | 0.4285714 | 1 | 0 | 1
1 g of ammonium heptamolybdate tetrahydrate dissolved in 4 mL of DI water. Separately, 2 g of sucrose dissolved in 3.5 mL of DI water at 50 °C. The two solutions were then combined. The combined solution was dried at 120 °C in air for 24 hours, then crushed and sieved to 212 microns. 0.6 g of the sieved precursor was carburized at a ramp rate of 5 °C/min to 880 °C for 10 hr under 100 sccm of H2 gas. After carburization the sample was cooled under 30 sccm N2 and passivated under 30 sccm 1% O2/N2 for 2 hours. |  | 0 | 880 | 5 | H2 | 0.5 | 10 | 100 | [12 empty] | 880 | 5 | 100 | 2.302585 | -1 | 1 | 0.9428571 | 0 | 1 | 1 | 0 | 1
1 g of ammonium heptamolybdate tetrahydrate dissolved in 5.5 mL of DI water. Separately, 1 g of sucrose dissolved in 2 mL of DI water at 50 °C. The two solutions were then combined. The combined solution was dried at 120 °C in air for 24 hours, then crushed and sieved to 212 microns. 0.6 g of the sieved precursor was carburized at a ramp rate of 5 °C/min to 880 °C for 0.5 hr under 30 sccm of H2 gas. After carburization the sample was cooled under 30 sccm N2 and passivated under 30 sccm 1% O2/N2 for 2 hours. |  | 0 | 880 | 5 | H2 | 1 | 0.5 | 30 | [12 empty] | 880 | 5 | 30 | -0.6931472 | 0 | 1 | 0.9428571 | 0 | 0 | 0 | 0.5 | 1
1 g of ammonium heptamolybdate tetrahydrate dissolved in 5.5 mL of DI water. Separately, 1 g of sucrose dissolved in 2 mL of DI water at 50 °C. The two solutions were then combined. The combined solution was dried at 120 °C in air for 24 hours, then crushed and sieved to 212 microns. 0.6 g of the sieved precursor was carburized at a ramp rate of 5 °C/min to 880 °C for 0.5 hr under 60 sccm of H2 gas. After carburization the sample was cooled under 30 sccm N2 and passivated under 30 sccm 1% O2/N2 for 2 hours. |  | 0 | 880 | 5 | H2 | 1 | 0.5 | 60 | [12 empty] | 880 | 5 | 60 | -0.6931472 | 0 | 1 | 0.9428571 | 0 | 0.4285714 | 0 | 0.5 | 1
1 g of ammonium heptamolybdate tetrahydrate dissolved in 5.5 mL of DI water. Separately, 1 g of sucrose dissolved in 2 mL of DI water at 50 °C. The two solutions were then combined. The combined solution was dried at 120 °C in air for 24 hours, then crushed and sieved to 212 microns. 0.6 g of the sieved precursor was carburized at a ramp rate of 5 °C/min to 880 °C for 0.5 hr under 100 sccm of H2 gas. After carburization the sample was cooled under 30 sccm N2 and passivated under 30 sccm 1% O2/N2 for 2 hours. |  | 0 | 880 | 5 | H2 | 1 | 0.5 | 100 | [12 empty] | 880 | 5 | 100 | -0.6931472 | 0 | 1 | 0.9428571 | 0 | 1 | 0 | 0.5 | 1
1 g of ammonium heptamolybdate tetrahydrate dissolved in 5.5 mL of DI water. Separately, 1 g of sucrose dissolved in 2 mL of DI water at 50 °C. The two solutions were then combined. The combined solution was dried at 120 °C in air for 24 hours, then crushed and sieved to 212 microns. 0.6 g of the sieved precursor was carburized at a ramp rate of 5 °C/min to 880 °C for 2 hr under 30 sccm of H2 gas. After carburization the sample was cooled under 30 sccm N2 and passivated under 30 sccm 1% O2/N2 for 2 hours. |  | 0 | 880 | 5 | H2 | 1 | 2 | 30 | [12 empty] | 880 | 5 | 30 | 0.6931472 | 0 | 1 | 0.9428571 | 0 | 0 | 0.4627564 | 0.5 | 1
1 g of ammonium heptamolybdate tetrahydrate dissolved in 5.5 mL of DI water. Separately, 1 g of sucrose dissolved in 2 mL of DI water at 50 °C. The two solutions were then combined. The combined solution was dried at 120 °C in air for 24 hours, then crushed and sieved to 212 microns. 0.6 g of the sieved precursor was carburized at a ramp rate of 5 °C/min to 880 °C for 2 hr under 60 sccm of H2 gas. After carburization the sample was cooled under 30 sccm N2 and passivated under 30 sccm 1% O2/N2 for 2 hours. |  | 0 | 880 | 5 | H2 | 1 | 2 | 60 | [12 empty] | 880 | 5 | 60 | 0.6931472 | 0 | 1 | 0.9428571 | 0 | 0.4285714 | 0.4627564 | 0.5 | 1
1 g of ammonium heptamolybdate tetrahydrate dissolved in 5.5 mL of DI water. Separately, 1 g of sucrose dissolved in 2 mL of DI water at 50 °C. The two solutions were then combined. The combined solution was dried at 120 °C in air for 24 hours, then crushed and sieved to 212 microns. 0.6 g of the sieved precursor was carburized at a ramp rate of 5 °C/min to 880 °C for 2 hr under 100 sccm of H2 gas. After carburization the sample was cooled under 30 sccm N2 and passivated under 30 sccm 1% O2/N2 for 2 hours. |  | 0 | 880 | 5 | H2 | 1 | 2 | 100 | [12 empty] | 880 | 5 | 100 | 0.6931472 | 0 | 1 | 0.9428571 | 0 | 1 | 0.4627564 | 0.5 | 1
1 g of ammonium heptamolybdate tetrahydrate dissolved in 5.5 mL of DI water. Separately, 1 g of sucrose dissolved in 2 mL of DI water at 50 °C. The two solutions were then combined. The combined solution was dried at 120 °C in air for 24 hours, then crushed and sieved to 212 microns. 0.6 g of the sieved precursor was carburized at a ramp rate of 5 °C/min to 880 °C for 5 hr under 30 sccm of H2 gas. After carburization the sample was cooled under 30 sccm N2 and passivated under 30 sccm 1% O2/N2 for 2 hours. |  | 0 | 880 | 5 | H2 | 1 | 5 | 30 | [12 empty] | 880 | 5 | 30 | 1.609438 | 0 | 1 | 0.9428571 | 0 | 0 | 0.7686218 | 0.5 | 1
1 g of ammonium heptamolybdate tetrahydrate dissolved in 5.5 mL of DI water. Separately, 1 g of sucrose dissolved in 2 mL of DI water at 50 °C. The two solutions were then combined. The combined solution was dried at 120 °C in air for 24 hours, then crushed and sieved to 212 microns. 0.6 g of the sieved precursor was carburized at a ramp rate of 5 °C/min to 880 °C for 5 hr under 60 sccm of H2 gas. After carburization the sample was cooled under 30 sccm N2 and passivated under 30 sccm 1% O2/N2 for 2 hours. |  | 0 | 880 | 5 | H2 | 1 | 5 | 60 | [12 empty] | 880 | 5 | 60 | 1.609438 | 0 | 1 | 0.9428571 | 0 | 0.4285714 | 0.7686218 | 0.5 | 1
1 g of ammonium heptamolybdate tetrahydrate dissolved in 5.5 mL of DI water. Separately, 1 g of sucrose dissolved in 2 mL of DI water at 50 °C. The two solutions were then combined. The combined solution was dried at 120 °C in air for 24 hours, then crushed and sieved to 212 microns. 0.6 g of the sieved precursor was carburized at a ramp rate of 5 °C/min to 880 °C for 5 hr under 100 sccm of H2 gas. After carburization the sample was cooled under 30 sccm N2 and passivated under 30 sccm 1% O2/N2 for 2 hours. |  | 0 | 880 | 5 | H2 | 1 | 5 | 100 | [12 empty] | 880 | 5 | 100 | 1.609438 | 0 | 1 | 0.9428571 | 0 | 1 | 0.7686218 | 0.5 | 1
1 g of ammonium heptamolybdate tetrahydrate dissolved in 5.5 mL of DI water. Separately, 1 g of sucrose dissolved in 2 mL of DI water at 50 °C. The two solutions were then combined. The combined solution was dried at 120 °C in air for 24 hours, then crushed and sieved to 212 microns. 0.6 g of the sieved precursor was carburized at a ramp rate of 5 °C/min to 880 °C for 10 hr under 30 sccm of H2 gas. After carburization the sample was cooled under 30 sccm N2 and passivated under 30 sccm 1% O2/N2 for 2 hours. |  | 0 | 880 | 5 | H2 | 1 | 10 | 30 | [12 empty] | 880 | 5 | 30 | 2.302585 | 0 | 1 | 0.9428571 | 0 | 0 | 1 | 0.5 | 1
1 g of ammonium heptamolybdate tetrahydrate dissolved in 5.5 mL of DI water. Separately, 1 g of sucrose dissolved in 2 mL of DI water at 50 °C. The two solutions were then combined. The combined solution was dried at 120 °C in air for 24 hours, then crushed and sieved to 212 microns. 0.6 g of the sieved precursor was carburized at a ramp rate of 5 °C/min to 880 °C for 10 hr under 60 sccm of H2 gas. After carburization the sample was cooled under 30 sccm N2 and passivated under 30 sccm 1% O2/N2 for 2 hours. |  | 0 | 880 | 5 | H2 | 1 | 10 | 60 | [12 empty] | 880 | 5 | 60 | 2.302585 | 0 | 1 | 0.9428571 | 0 | 0.4285714 | 1 | 0.5 | 1
1 g of ammonium heptamolybdate tetrahydrate dissolved in 5.5 mL of DI water. Separately, 1 g of sucrose dissolved in 2 mL of DI water at 50 °C. The two solutions were then combined. The combined solution was dried at 120 °C in air for 24 hours, then crushed and sieved to 212 microns. 0.6 g of the sieved precursor was carburized at a ramp rate of 5 °C/min to 880 °C for 10 hr under 100 sccm of H2 gas. After carburization the sample was cooled under 30 sccm N2 and passivated under 30 sccm 1% O2/N2 for 2 hours. |  | 0 | 880 | 5 | H2 | 1 | 10 | 100 | [12 empty] | 880 | 5 | 100 | 2.302585 | 0 | 1 | 0.9428571 | 0 | 1 | 1 | 0.5 | 1
1 g of ammonium heptamolybdate tetrahydrate dissolved in 6 mL of DI water. Separately, 0.5 g of sucrose dissolved in 1.5 mL of DI water at 50 °C. The two solutions were then combined. The combined solution was dried at 120 °C in air for 24 hours, then crushed and sieved to 212 microns. 0.6 g of the sieved precursor was carburized at a ramp rate of 5 °C/min to 880 °C for 0.5 hr under 30 sccm of H2 gas. After carburization the sample was cooled under 30 sccm N2 and passivated under 30 sccm 1% O2/N2 for 2 hours. |  | 0 | 880 | 5 | H2 | 2 | 0.5 | 30 | [12 empty] | 880 | 5 | 30 | -0.6931472 | 1 | 1 | 0.9428571 | 0 | 0 | 0 | 1 | 1
1 g of ammonium heptamolybdate tetrahydrate dissolved in 6 mL of DI water. Separately, 0.5 g of sucrose dissolved in 1.5 mL of DI water at 50 °C. The two solutions were then combined. The combined solution was dried at 120 °C in air for 24 hours, then crushed and sieved to 212 microns. 0.6 g of the sieved precursor was carburized at a ramp rate of 5 °C/min to 880 °C for 0.5 hr under 60 sccm of H2 gas. After carburization the sample was cooled under 30 sccm N2 and passivated under 30 sccm 1% O2/N2 for 2 hours. |  | 0 | 880 | 5 | H2 | 2 | 0.5 | 60 | [12 empty] | 880 | 5 | 60 | -0.6931472 | 1 | 1 | 0.9428571 | 0 | 0.4285714 | 0 | 1 | 1
1 g of ammonium heptamolybdate tetrahydrate dissolved in 6 mL of DI water. Separately, 0.5 g of sucrose dissolved in 1.5 mL of DI water at 50 °C. The two solutions were then combined. The combined solution was dried at 120 °C in air for 24 hours, then crushed and sieved to 212 microns. 0.6 g of the sieved precursor was carburized at a ramp rate of 5 °C/min to 880 °C for 0.5 hr under 100 sccm of H2 gas. After carburization the sample was cooled under 30 sccm N2 and passivated under 30 sccm 1% O2/N2 for 2 hours. |  | 0 | 880 | 5 | H2 | 2 | 0.5 | 100 | [12 empty] | 880 | 5 | 100 | -0.6931472 | 1 | 1 | 0.9428571 | 0 | 1 | 0 | 1 | 1
1 g of ammonium heptamolybdate tetrahydrate dissolved in 6 mL of DI water. Separately, 0.5 g of sucrose dissolved in 1.5 mL of DI water at 50 °C. The two solutions were then combined. The combined solution was dried at 120 °C in air for 24 hours, then crushed and sieved to 212 microns. 0.6 g of the sieved precursor was carburized at a ramp rate of 5 °C/min to 880 °C for 2 hr under 30 sccm of H2 gas. After carburization the sample was cooled under 30 sccm N2 and passivated under 30 sccm 1% O2/N2 for 2 hours. |  | 0 | 880 | 5 | H2 | 2 | 2 | 30 | [12 empty] | 880 | 5 | 30 | 0.6931472 | 1 | 1 | 0.9428571 | 0 | 0 | 0.4627564 | 1 | 1
1 g of ammonium heptamolybdate tetrahydrate dissolved in 6 mL of DI water. Separately, 0.5 g of sucrose dissolved in 1.5 mL of DI water at 50 °C. The two solutions were then combined. The combined solution was dried at 120 °C in air for 24 hours, then crushed and sieved to 212 microns. 0.6 g of the sieved precursor was carburized at a ramp rate of 5 °C/min to 880 °C for 2 hr under 60 sccm of H2 gas. After carburization the sample was cooled under 30 sccm N2 and passivated under 30 sccm 1% O2/N2 for 2 hours. |  | 0 | 880 | 5 | H2 | 2 | 2 | 60 | [12 empty] | 880 | 5 | 60 | 0.6931472 | 1 | 1 | 0.9428571 | 0 | 0.4285714 | 0.4627564 | 1 | 1
1 g of ammonium heptamolybdate tetrahydrate dissolved in 6 mL of DI water. Separately, 0.5 g of sucrose dissolved in 1.5 mL of DI water at 50 °C. The two solutions were then combined. The combined solution was dried at 120 °C in air for 24 hours, then crushed and sieved to 212 microns. 0.6 g of the sieved precursor was carburized at a ramp rate of 5 °C/min to 880 °C for 2 hr under 100 sccm of H2 gas. After carburization the sample was cooled under 30 sccm N2 and passivated under 30 sccm 1% O2/N2 for 2 hours. |  | 0 | 880 | 5 | H2 | 2 | 2 | 100 | [12 empty] | 880 | 5 | 100 | 0.6931472 | 1 | 1 | 0.9428571 | 0 | 1 | 0.4627564 | 1 | 1
1 g of ammonium heptamolybdate tetrahydrate dissolved in 6 mL of DI water. Separately, 0.5 g of sucrose dissolved in 1.5 mL of DI water at 50 °C. The two solutions were then combined. The combined solution was dried at 120 °C in air for 24 hours, then crushed and sieved to 212 microns. 0.6 g of the sieved precursor was carburized at a ramp rate of 5 °C/min to 880 °C for 5 hr under 30 sccm of H2 gas. After carburization the sample was cooled under 30 sccm N2 and passivated under 30 sccm 1% O2/N2 for 2 hours. |  | 0 | 880 | 5 | H2 | 2 | 5 | 30 | [12 empty] | 880 | 5 | 30 | 1.609438 | 1 | 1 | 0.9428571 | 0 | 0 | 0.7686218 | 1 | 1
1 g of ammonium heptamolybdate tetrahydrate dissolved in 6 mL of DI water. Separately, 0.5 g of sucrose dissolved in 1.5 mL of DI water at 50 °C. The two solutions were then combined. The combined solution was dried at 120 °C in air for 24 hours, then crushed and sieved to 212 microns. 0.6 g of the sieved precursor was carburized at a ramp rate of 5 °C/min to 880 °C for 5 hr under 60 sccm of H2 gas. After carburization the sample was cooled under 30 sccm N2 and passivated under 30 sccm 1% O2/N2 for 2 hours. |  | 0 | 880 | 5 | H2 | 2 | 5 | 60 | [12 empty] | 880 | 5 | 60 | 1.609438 | 1 | 1 | 0.9428571 | 0 | 0.4285714 | 0.7686218 | 1 | 1
1 g of ammonium heptamolybdate tetrahydrate dissolved in 6 mL of DI water. Separately, 0.5 g of sucrose dissolved in 1.5 mL of DI water at 50 °C. The two solutions were then combined. The combined solution was dried at 120 °C in air for 24 hours, then crushed and sieved to 212 microns. 0.6 g of the sieved precursor was carburized at a ramp rate of 5 °C/min to 880 °C for 5 hr under 100 sccm of H2 gas. After carburization the sample was cooled under 30 sccm N2 and passivated under 30 sccm 1% O2/N2 for 2 hours. |  | 0 | 880 | 5 | H2 | 2 | 5 | 100 | [12 empty] | 880 | 5 | 100 | 1.609438 | 1 | 1 | 0.9428571 | 0 | 1 | 0.7686218 | 1 | 1
1 g of ammonium heptamolybdate tetrahydrate dissolved in 6 mL of DI water. Separately, 0.5 g of sucrose dissolved in 1.5 mL of DI water at 50 °C. The two solutions were then combined. The combined solution was dried at 120 °C in air for 24 hours, then crushed and sieved to 212 microns. 0.6 g of the sieved precursor was carburized at a ramp rate of 5 °C/min to 880 °C for 10 hr under 30 sccm of H2 gas. After carburization the sample was cooled under 30 sccm N2 and passivated under 30 sccm 1% O2/N2 for 2 hours. |  | 0 | 880 | 5 | H2 | 2 | 10 | 30 | [12 empty] | 880 | 5 | 30 | 2.302585 | 1 | 1 | 0.9428571 | 0 | 0 | 1 | 1 | 1
1 g of ammonium heptamolybdate tetrahydrate dissolved in 6 mL of DI water. Separately, 0.5 g of sucrose dissolved in 1.5 mL of DI water at 50 °C. The two solutions were then combined. The combined solution was dried at 120 °C in air for 24 hours, then crushed and sieved to 212 microns. 0.6 g of the sieved precursor was carburized at a ramp rate of 5 °C/min to 880 °C for 10 hr under 60 sccm of H2 gas. After carburization the sample was cooled under 30 sccm N2 and passivated under 30 sccm 1% O2/N2 for 2 hours. |  | 0 | 880 | 5 | H2 | 2 | 10 | 60 | [12 empty] | 880 | 5 | 60 | 2.302585 | 1 | 1 | 0.9428571 | 0 | 0.4285714 | 1 | 1 | 1
1 g of ammonium heptamolybdate tetrahydrate dissolved in 6 mL of DI water. Separately, 0.5 g of sucrose dissolved in 1.5 mL of DI water at 50 °C. The two solutions were then combined. The combined solution was dried at 120 °C in air for 24 hours, then crushed and sieved to 212 microns. 0.6 g of the sieved precursor was carburized at a ramp rate of 5 °C/min to 880 °C for 10 hr under 100 sccm of H2 gas. After carburization the sample was cooled under 30 sccm N2 and passivated under 30 sccm 1% O2/N2 for 2 hours. |  | 0 | 880 | 5 | H2 | 2 | 10 | 100 | [12 empty] | 880 | 5 | 100 | 2.302585 | 1 | 1 | 0.9428571 | 0 | 1 | 1 | 1 | 1
1 g of ammonium heptamolybdate tetrahydrate dissolved in 4 mL of DI water. Separately, 2 g of sucrose dissolved in 3.5 mL of DI water at 50 °C. The two solutions were then combined. The combined solution was dried at 120 °C in air for 24 hours, then crushed and sieved to 212 microns. 0.6 g of the sieved precursor was carburized at a ramp rate of 5 °C/min to 880 °C for 0.5 hr under 30 sccm of N2 gas. After carburization the sample was cooled under 30 sccm N2 and passivated under 30 sccm 1% O2/N2 for 2 hours. |  | 0 | 880 | 5 | N2 | 0.5 | 0.5 | 30 | [12 empty] | 880 | 5 | 30 | -0.6931472 | -1 | 0 | 0.9428571 | 0 | 0 | 0 | 0 | 0
1 g of ammonium heptamolybdate tetrahydrate dissolved in 4 mL of DI water. Separately, 2 g of sucrose dissolved in 3.5 mL of DI water at 50 °C. The two solutions were then combined. The combined solution was dried at 120 °C in air for 24 hours, then crushed and sieved to 212 microns. 0.6 g of the sieved precursor was carburized at a ramp rate of 5 °C/min to 880 °C for 0.5 hr under 60 sccm of N2 gas. After carburization the sample was cooled under 30 sccm N2 and passivated under 30 sccm 1% O2/N2 for 2 hours. |  | 0 | 880 | 5 | N2 | 0.5 | 0.5 | 60 | [12 empty] | 880 | 5 | 60 | -0.6931472 | -1 | 0 | 0.9428571 | 0 | 0.4285714 | 0 | 0 | 0
1 g of ammonium heptamolybdate tetrahydrate dissolved in 4 mL of DI water. Separately, 2 g of sucrose dissolved in 3.5 mL of DI water at 50 °C. The two solutions were then combined. The combined solution was dried at 120 °C in air for 24 hours, then crushed and sieved to 212 microns. 0.6 g of the sieved precursor was carburized at a ramp rate of 5 °C/min to 880 °C for 0.5 hr under 100 sccm of N2 gas. After carburization the sample was cooled under 30 sccm N2 and passivated under 30 sccm 1% O2/N2 for 2 hours. |  | 0 | 880 | 5 | N2 | 0.5 | 0.5 | 100 | [12 empty] | 880 | 5 | 100 | -0.6931472 | -1 | 0 | 0.9428571 | 0 | 1 | 0 | 0 | 0
1 g of ammonium heptamolybdate tetrahydrate dissolved in 4 mL of DI water. Separately, 2 g of sucrose dissolved in 3.5 mL of DI water at 50 °C. The two solutions were then combined. The combined solution was dried at 120 °C in air for 24 hours, then crushed and sieved to 212 microns. 0.6 g of the sieved precursor was carburized at a ramp rate of 5 °C/min to 880 °C for 2 hr under 30 sccm of N2 gas. After carburization the sample was cooled under 30 sccm N2 and passivated under 30 sccm 1% O2/N2 for 2 hours. |  | 0 | 880 | 5 | N2 | 0.5 | 2 | 30 | [12 empty] | 880 | 5 | 30 | 0.6931472 | -1 | 0 | 0.9428571 | 0 | 0 | 0.4627564 | 0 | 0
1 g of ammonium heptamolybdate tetrahydrate dissolved in 4 mL of DI water. Separately, 2 g of sucrose dissolved in 3.5 mL of DI water at 50 °C. The two solutions were then combined. The combined solution was dried at 120 °C in air for 24 hours, then crushed and sieved to 212 microns. 0.6 g of the sieved precursor was carburized at a ramp rate of 5 °C/min to 880 °C for 2 hr under 60 sccm of N2 gas. After carburization the sample was cooled under 30 sccm N2 and passivated under 30 sccm 1% O2/N2 for 2 hours. |  | 0 | 880 | 5 | N2 | 0.5 | 2 | 60 | [12 empty] | 880 | 5 | 60 | 0.6931472 | -1 | 0 | 0.9428571 | 0 | 0.4285714 | 0.4627564 | 0 | 0
1 g of ammonium heptamolybdate tetrahydrate dissolved in 4 mL of DI water. Separately, 2 g of sucrose dissolved in 3.5 mL of DI water at 50 °C. The two solutions were then combined. The combined solution was dried at 120 °C in air for 24 hours, then crushed and sieved to 212 microns. 0.6 g of the sieved precursor was carburized at a ramp rate of 5 °C/min to 880 °C for 2 hr under 100 sccm of N2 gas. After carburization the sample was cooled under 30 sccm N2 and passivated under 30 sccm 1% O2/N2 for 2 hours. |  | 0 | 880 | 5 | N2 | 0.5 | 2 | 100 | [12 empty] | 880 | 5 | 100 | 0.6931472 | -1 | 0 | 0.9428571 | 0 | 1 | 0.4627564 | 0 | 0
1 g of ammonium heptamolybdate tetrahydrate dissolved in 4 mL of DI water. Separately, 2 g of sucrose dissolved in 3.5 mL of DI water at 50 °C. The two solutions were then combined. The combined solution was dried at 120 °C in air for 24 hours, then crushed and sieved to 212 microns. 0.6 g of the sieved precursor was carburized at a ramp rate of 5 °C/min to 880 °C for 5 hr under 30 sccm of N2 gas. After carburization the sample was cooled under 30 sccm N2 and passivated under 30 sccm 1% O2/N2 for 2 hours. |  | 0 | 880 | 5 | N2 | 0.5 | 5 | 30 | [12 empty] | 880 | 5 | 30 | 1.609438 | -1 | 0 | 0.9428571 | 0 | 0 | 0.7686218 | 0 | 0
1 g of ammonium heptamolybdate tetrahydrate dissolved in 4 mL of DI water. Separately, 2 g of sucrose dissolved in 3.5 mL of DI water at 50 °C. The two solutions were then combined. The combined solution was dried at 120 °C in air for 24 hours, then crushed and sieved to 212 microns. 0.6 g of the sieved precursor was carburized at a ramp rate of 5 °C/min to 880 °C for 5 hr under 60 sccm of N2 gas. After carburization the sample was cooled under 30 sccm N2 and passivated under 30 sccm 1% O2/N2 for 2 hours. |  | 0 | 880 | 5 | N2 | 0.5 | 5 | 60 | [12 empty] | 880 | 5 | 60 | 1.609438 | -1 | 0 | 0.9428571 | 0 | 0.4285714 | 0.7686218 | 0 | 0
1 g of ammonium heptamolybdate tetrahydrate dissolved in 4 mL of DI water. Separately, 2 g of sucrose dissolved in 3.5 mL of DI water at 50 °C. The two solutions were then combined. The combined solution was dried at 120 °C in air for 24 hours, then crushed and sieved to 212 microns. 0.6 g of the sieved precursor was carburized at a ramp rate of 5 °C/min to 880 °C for 5 hr under 100 sccm of N2 gas. After carburization the sample was cooled under 30 sccm N2 and passivated under 30 sccm 1% O2/N2 for 2 hours. |  | 0 | 880 | 5 | N2 | 0.5 | 5 | 100 | [12 empty] | 880 | 5 | 100 | 1.609438 | -1 | 0 | 0.9428571 | 0 | 1 | 0.7686218 | 0 | 0
1 g of ammonium heptamolybdate tetrahydrate dissolved in 4 mL of DI water. Separately, 2 g of sucrose dissolved in 3.5 mL of DI water at 50 °C. The two solutions were then combined. The combined solution was dried at 120 °C in air for 24 hours, then crushed and sieved to 212 microns. 0.6 g of the sieved precursor was carburized at a ramp rate of 5 °C/min to 880 °C for 10 hr under 30 sccm of N2 gas. After carburization the sample was cooled under 30 sccm N2 and passivated under 30 sccm 1% O2/N2 for 2 hours. |  | 0 | 880 | 5 | N2 | 0.5 | 10 | 30 | [12 empty] | 880 | 5 | 30 | 2.302585 | -1 | 0 | 0.9428571 | 0 | 0 | 1 | 0 | 0
1 g of ammonium heptamolybdate tetrahydrate dissolved in 4 mL of DI water. Separately, 2 g of sucrose dissolved in 3.5 mL of DI water at 50 °C. The two solutions were then combined. The combined solution was dried at 120 °C in air for 24 hours, then crushed and sieved to 212 microns. 0.6 g of the sieved precursor was carburized at a ramp rate of 5 °C/min to 880 °C for 10 hr under 60 sccm of N2 gas. After carburization the sample was cooled under 30 sccm N2 and passivated under 30 sccm 1% O2/N2 for 2 hours. |  | 0 | 880 | 5 | N2 | 0.5 | 10 | 60 | [12 empty] | 880 | 5 | 60 | 2.302585 | -1 | 0 | 0.9428571 | 0 | 0.4285714 | 1 | 0 | 0
1 g of ammonium heptamolybdate tetrahydrate dissolved in 4 mL of DI water. Separately, 2 g of sucrose dissolved in 3.5 mL of DI water at 50 °C. The two solutions were then combined. The combined solution was dried at 120 °C in air for 24 hours, then crushed and sieved to 212 microns. 0.6 g of the sieved precursor was carburized at a ramp rate of 5 °C/min to 880 °C for 10 hr under 100 sccm of N2 gas. After carburization the sample was cooled under 30 sccm N2 and passivated under 30 sccm 1% O2/N2 for 2 hours. |  | 0 | 880 | 5 | N2 | 0.5 | 10 | 100 | [12 empty] | 880 | 5 | 100 | 2.302585 | -1 | 0 | 0.9428571 | 0 | 1 | 1 | 0 | 0
1 g of ammonium heptamolybdate tetrahydrate dissolved in 5.5 mL of DI water. Separately, 1 g of sucrose dissolved in 2 mL of DI water at 50 °C. The two solutions were then combined. The combined solution was dried at 120 °C in air for 24 hours, then crushed and sieved to 212 microns. 0.6 g of the sieved precursor was carburized at a ramp rate of 5 °C/min to 880 °C for 0.5 hr under 30 sccm of N2 gas. After carburization the sample was cooled under 30 sccm N2 and passivated under 30 sccm 1% O2/N2 for 2 hours. |  | 0 | 880 | 5 | N2 | 1 | 0.5 | 30 | [12 empty] | 880 | 5 | 30 | -0.6931472 | 0 | 0 | 0.9428571 | 0 | 0 | 0 | 0.5 | 0
1 g of ammonium heptamolybdate tetrahydrate dissolved in 5.5 mL of DI water. Separately, 1 g of sucrose dissolved in 2 mL of DI water at 50 °C. The two solutions were then combined. The combined solution was dried at 120 °C in air for 24 hours, then crushed and sieved to 212 microns. 0.6 g of the sieved precursor was carburized at a ramp rate of 5 °C/min to 880 °C for 0.5 hr under 60 sccm of N2 gas. After carburization the sample was cooled under 30 sccm N2 and passivated under 30 sccm 1% O2/N2 for 2 hours. |  | 0 | 880 | 5 | N2 | 1 | 0.5 | 60 | [12 empty] | 880 | 5 | 60 | -0.6931472 | 0 | 0 | 0.9428571 | 0 | 0.4285714 | 0 | 0.5 | 0
1 g of ammonium heptamolybdate tetrahydrate dissolved in 5.5 mL of DI water. Separately, 1 g of sucrose dissolved in 2 mL of DI water at 50 °C. The two solutions were then combined. The combined solution was dried at 120 °C in air for 24 hours, then crushed and sieved to 212 microns. 0.6 g of the sieved precursor was carburized at a ramp rate of 5 °C/min to 880 °C for 0.5 hr under 100 sccm of N2 gas. After carburization the sample was cooled under 30 sccm N2 and passivated under 30 sccm 1% O2/N2 for 2 hours. |  | 0 | 880 | 5 | N2 | 1 | 0.5 | 100 | [12 empty] | 880 | 5 | 100 | -0.6931472 | 0 | 0 | 0.9428571 | 0 | 1 | 0 | 0.5 | 0
1 g of ammonium heptamolybdate tetrahydrate dissolved in 5.5 mL of DI water. Separately, 1 g of sucrose dissolved in 2 mL of DI water at 50 °C. The two solutions were then combined. The combined solution was dried at 120 °C in air for 24 hours, then crushed and sieved to 212 microns. 0.6 g of the sieved precursor was carburized at a ramp rate of 5 °C/min to 880 °C for 2 hr under 30 sccm of N2 gas. After carburization the sample was cooled under 30 sccm N2 and passivated under 30 sccm 1% O2/N2 for 2 hours. |  | 0 | 880 | 5 | N2 | 1 | 2 | 30 | [12 empty] | 880 | 5 | 30 | 0.6931472 | 0 | 0 | 0.9428571 | 0 | 0 | 0.4627564 | 0.5 | 0
1 g of ammonium heptamolybdate tetrahydrate dissolved in 5.5 mL of DI water. Separately, 1 g of sucrose dissolved in 2 mL of DI water at 50 °C. The two solutions were then combined. The combined solution was dried at 120 °C in air for 24 hours, then crushed and sieved to 212 microns. 0.6 g of the sieved precursor was carburized at a ramp rate of 5 °C/min to 880 °C for 2 hr under 60 sccm of N2 gas. After carburization the sample was cooled under 30 sccm N2 and passivated under 30 sccm 1% O2/N2 for 2 hours. |  | 0 | 880 | 5 | N2 | 1 | 2 | 60 | [12 empty] | 880 | 5 | 60 | 0.6931472 | 0 | 0 | 0.9428571 | 0 | 0.4285714 | 0.4627564 | 0.5 | 0
1 g of ammonium heptamolybdate tetrahydrate dissolved in 5.5 mL of DI water. Separately, 1 g of sucrose dissolved in 2 mL of DI water at 50 °C. The two solutions were then combined. The combined solution was dried at 120 °C in air for 24 hours, then crushed and sieved to 212 microns. 0.6 g of the sieved precursor was carburized at a ramp rate of 5 °C/min to 880 °C for 2 hr under 100 sccm of N2 gas. After carburization the sample was cooled under 30 sccm N2 and passivated under 30 sccm 1% O2/N2 for 2 hours. |  | 0 | 880 | 5 | N2 | 1 | 2 | 100 | [12 empty] | 880 | 5 | 100 | 0.6931472 | 0 | 0 | 0.9428571 | 0 | 1 | 0.4627564 | 0.5 | 0
1 g of ammonium heptamolybdate tetrahydrate dissolved in 5.5 mL of DI water. Separately, 1 g of sucrose dissolved in 2 mL of DI water at 50 °C. The two solutions were then combined. The combined solution was dried at 120 °C in air for 24 hours, then crushed and sieved to 212 microns. 0.6 g of the sieved precursor was carburized at a ramp rate of 5 °C/min to 880 °C for 5 hr under 30 sccm of N2 gas. After carburization the sample was cooled under 30 sccm N2 and passivated under 30 sccm 1% O2/N2 for 2 hours. |  | 0 | 880 | 5 | N2 | 1 | 5 | 30 | [12 empty] | 880 | 5 | 30 | 1.609438 | 0 | 0 | 0.9428571 | 0 | 0 | 0.7686218 | 0.5 | 0
1 g of ammonium heptamolybdate tetrahydrate dissolved in 5.5 mL of DI water. Separately, 1 g of sucrose dissolved in 2 mL of DI water at 50 °C. The two solutions were then combined. The combined solution was dried at 120 °C in air for 24 hours, then crushed and sieved to 212 microns. 0.6 g of the sieved precursor was carburized at a ramp rate of 5 °C/min to 880 °C for 5 hr under 60 sccm of N2 gas. After carburization the sample was cooled under 30 sccm N2 and passivated under 30 sccm 1% O2/N2 for 2 hours. |  | 0 | 880 | 5 | N2 | 1 | 5 | 60 | [12 empty] | 880 | 5 | 60 | 1.609438 | 0 | 0 | 0.9428571 | 0 | 0.4285714 | 0.7686218 | 0.5 | 0
1 g of ammonium heptamolybdate tetrahydrate dissolved in 5.5 mL of DI water. Separately, 1 g of sucrose dissolved in 2 mL of DI water at 50 °C. The two solutions were then combined. The combined solution was dried at 120 °C in air for 24 hours, then crushed and sieved to 212 microns. 0.6 g of the sieved precursor was carburized at a ramp rate of 5 °C/min to 880 °C for 5 hr under 100 sccm of N2 gas. After carburization the sample was cooled under 30 sccm N2 and passivated under 30 sccm 1% O2/N2 for 2 hours. |  | 0 | 880 | 5 | N2 | 1 | 5 | 100 | [12 empty] | 880 | 5 | 100 | 1.609438 | 0 | 0 | 0.9428571 | 0 | 1 | 0.7686218 | 0.5 | 0
1 g of ammonium heptamolybdate tetrahydrate dissolved in 5.5 mL of DI water. Separately, 1 g of sucrose dissolved in 2 mL of DI water at 50 °C. The two solutions were then combined. The combined solution was dried at 120 °C in air for 24 hours, then crushed and sieved to 212 microns. 0.6 g of the sieved precursor was carburized at a ramp rate of 5 °C/min to 880 °C for 10 hr under 30 sccm of N2 gas. After carburization the sample was cooled under 30 sccm N2 and passivated under 30 sccm 1% O2/N2 for 2 hours. |  | 0 | 880 | 5 | N2 | 1 | 10 | 30 | [12 empty] | 880 | 5 | 30 | 2.302585 | 0 | 0 | 0.9428571 | 0 | 0 | 1 | 0.5 | 0
1 g of ammonium heptamolybdate tetrahydrate dissolved in 5.5 mL of DI water. Separately, 1 g of sucrose dissolved in 2 mL of DI water at 50 °C. The two solutions were then combined. The combined solution was dried at 120 °C in air for 24 hours, then crushed and sieved to 212 microns. 0.6 g of the sieved precursor was carburized at a ramp rate of 5 °C/min to 880 °C for 10 hr under 60 sccm of N2 gas. After carburization the sample was cooled under 30 sccm N2 and passivated under 30 sccm 1% O2/N2 for 2 hours. |  | 0 | 880 | 5 | N2 | 1 | 10 | 60 | [12 empty] | 880 | 5 | 60 | 2.302585 | 0 | 0 | 0.9428571 | 0 | 0.4285714 | 1 | 0.5 | 0
1 g of ammonium heptamolybdate tetrahydrate dissolved in 5.5 mL of DI water. Separately, 1 g of sucrose dissolved in 2 mL of DI water at 50 °C. The two solutions were then combined. The combined solution was dried at 120 °C in air for 24 hours, then crushed and sieved to 212 microns. 0.6 g of the sieved precursor was carburized at a ramp rate of 5 °C/min to 880 °C for 10 hr under 100 sccm of N2 gas. After carburization the sample was cooled under 30 sccm N2 and passivated under 30 sccm 1% O2/N2 for 2 hours. |  | 0 | 880 | 5 | N2 | 1 | 10 | 100 | [12 empty] | 880 | 5 | 100 | 2.302585 | 0 | 0 | 0.9428571 | 0 | 1 | 1 | 0.5 | 0
1 g of ammonium heptamolybdate tetrahydrate dissolved in 6 mL of DI water. Separately, 0.5 g of sucrose dissolved in 1.5 mL of DI water at 50 °C. The two solutions were then combined. The combined solution was dried at 120 °C in air for 24 hours, then crushed and sieved to 212 microns. 0.6 g of the sieved precursor was carburized at a ramp rate of 5 °C/min to 880 °C for 0.5 hr under 30 sccm of N2 gas. After carburization the sample was cooled under 30 sccm N2 and passivated under 30 sccm 1% O2/N2 for 2 hours. |  | 0 | 880 | 5 | N2 | 2 | 0.5 | 30 | [12 empty] | 880 | 5 | 30 | -0.6931472 | 1 | 0 | 0.9428571 | 0 | 0 | 0 | 1 | 0
1 g of ammonium heptamolybdate tetrahydrate dissolved in 6 mL of DI water. Separately, 0.5 g of sucrose dissolved in 1.5 mL of DI water at 50 °C. The two solutions were then combined. The combined solution was dried at 120 °C in air for 24 hours, then crushed and sieved to 212 microns. 0.6 g of the sieved precursor was carburized at a ramp rate of 5 °C/min to 880 °C for 0.5 hr under 60 sccm of N2 gas. After carburization the sample was cooled under 30 sccm N2 and passivated under 30 sccm 1% O2/N2 for 2 hours. |  | 0 | 880 | 5 | N2 | 2 | 0.5 | 60 | [12 empty] | 880 | 5 | 60 | -0.6931472 | 1 | 0 | 0.9428571 | 0 | 0.4285714 | 0 | 1 | 0
1 g of ammonium heptamolybdate tetrahydrate dissolved in 6 mL of DI water. Separately, 0.5 g of sucrose dissolved in 1.5 mL of DI water at 50 °C. The two solutions were then combined. The combined solution was dried at 120 °C in air for 24 hours, then crushed and sieved to 212 microns. 0.6 g of the sieved precursor was carburized at a ramp rate of 5 °C/min to 880 °C for 0.5 hr under 100 sccm of N2 gas. After carburization the sample was cooled under 30 sccm N2 and passivated under 30 sccm 1% O2/N2 for 2 hours. |  | 0 | 880 | 5 | N2 | 2 | 0.5 | 100 | [12 empty] | 880 | 5 | 100 | -0.6931472 | 1 | 0 | 0.9428571 | 0 | 1 | 0 | 1 | 0
1 g of ammonium heptamolybdate tetrahydrate dissolved in 6 mL of DI water. Separately, 0.5 g of sucrose dissolved in 1.5 mL of DI water at 50 °C. The two solutions were then combined. The combined solution was dried at 120 °C in air for 24 hours, then crushed and sieved to 212 microns. 0.6 g of the sieved precursor was carburized at a ramp rate of 5 °C/min to 880 °C for 2 hr under 30 sccm of N2 gas. After carburization the sample was cooled under 30 sccm N2 and passivated under 30 sccm 1% O2/N2 for 2 hours. |  | 0 | 880 | 5 | N2 | 2 | 2 | 30 | [12 empty] | 880 | 5 | 30 | 0.6931472 | 1 | 0 | 0.9428571 | 0 | 0 | 0.4627564 | 1 | 0
1 g of ammonium heptamolybdate tetrahydrate dissolved in 6 mL of DI water. Separately, 0.5 g of sucrose dissolved in 1.5 mL of DI water at 50 °C. The two solutions were then combined. The combined solution was dried at 120 °C in air for 24 hours, then crushed and sieved to 212 microns. 0.6 g of the sieved precursor was carburized at a ramp rate of 5 °C/min to 880 °C for 2 hr under 60 sccm of N2 gas. After carburization the sample was cooled under 30 sccm N2 and passivated under 30 sccm 1% O2/N2 for 2 hours. |  | 0 | 880 | 5 | N2 | 2 | 2 | 60 | [12 empty] | 880 | 5 | 60 | 0.6931472 | 1 | 0 | 0.9428571 | 0 | 0.4285714 | 0.4627564 | 1 | 0
1 g of ammonium heptamolybdate tetrahydrate dissolved in 6 mL of DI water. Separately, 0.5 g of sucrose dissolved in 1.5 mL of DI water at 50 °C. The two solutions were then combined. The combined solution was dried at 120 °C in air for 24 hours, then crushed and sieved to 212 microns. 0.6 g of the sieved precursor was carburized at a ramp rate of 5 °C/min to 880 °C for 2 hr under 100 sccm of N2 gas. After carburization the sample was cooled under 30 sccm N2 and passivated under 30 sccm 1% O2/N2 for 2 hours. |  | 0 | 880 | 5 | N2 | 2 | 2 | 100 | [12 empty] | 880 | 5 | 100 | 0.6931472 | 1 | 0 | 0.9428571 | 0 | 1 | 0.4627564 | 1 | 0
1 g of ammonium heptamolybdate tetrahydrate dissolved in 6 mL of DI water. Separately, 0.5 g of sucrose dissolved in 1.5 mL of DI water at 50 °C. The two solutions were then combined. The combined solution was dried at 120 °C in air for 24 hours, then crushed and sieved to 212 microns. 0.6 g of the sieved precursor was carburized at a ramp rate of 5 °C/min to 880 °C for 5 hr under 30 sccm of N2 gas. After carburization the sample was cooled under 30 sccm N2 and passivated under 30 sccm 1% O2/N2 for 2 hours. |  | 0 | 880 | 5 | N2 | 2 | 5 | 30 | [12 empty] | 880 | 5 | 30 | 1.609438 | 1 | 0 | 0.9428571 | 0 | 0 | 0.7686218 | 1 | 0
1 g of ammonium heptamolybdate tetrahydrate dissolved in 6 mL of DI water. Separately, 0.5 g of sucrose dissolved in 1.5 mL of DI water at 50 °C. The two solutions were then combined. The combined solution was dried at 120 °C in air for 24 hours, then crushed and sieved to 212 microns. 0.6 g of the sieved precursor was carburized at a ramp rate of 5 °C/min to 880 °C for 5 hr under 60 sccm of N2 gas. After carburization the sample was cooled under 30 sccm N2 and passivated under 30 sccm 1% O2/N2 for 2 hours. |  | 0 | 880 | 5 | N2 | 2 | 5 | 60 | [12 empty] | 880 | 5 | 60 | 1.609438 | 1 | 0 | 0.9428571 | 0 | 0.4285714 | 0.7686218 | 1 | 0
1 g of ammonium heptamolybdate tetrahydrate dissolved in 6 mL of DI water. Separately, 0.5 g of sucrose dissolved in 1.5 mL of DI water at 50 °C. The two solutions were then combined. The combined solution was dried at 120 °C in air for 24 hours, then crushed and sieved to 212 microns. 0.6 g of the sieved precursor was carburized at a ramp rate of 5 °C/min to 880 °C for 5 hr under 100 sccm of N2 gas. After carburization the sample was cooled under 30 sccm N2 and passivated under 30 sccm 1% O2/N2 for 2 hours. |  | 0 | 880 | 5 | N2 | 2 | 5 | 100 | [12 empty] | 880 | 5 | 100 | 1.609438 | 1 | 0 | 0.9428571 | 0 | 1 | 0.7686218 | 1 | 0
1 g of ammonium heptamolybdate tetrahydrate dissolved in 6 mL of DI water. Separately, 0.5 g of sucrose dissolved in 1.5 mL of DI water at 50 °C. The two solutions were then combined. The combined solution was dried at 120 °C in air for 24 hours, then crushed and sieved to 212 microns. 0.6 g of the sieved precursor was carburized at a ramp rate of 5 °C/min to 880 °C for 10 hr under 30 sccm of N2 gas. After carburization the sample was cooled under 30 sccm N2 and passivated under 30 sccm 1% O2/N2 for 2 hours. |  | 0 | 880 | 5 | N2 | 2 | 10 | 30 | [12 empty] | 880 | 5 | 30 | 2.302585 | 1 | 0 | 0.9428571 | 0 | 0 | 1 | 1 | 0
1 g of ammonium heptamolybdate tetrahydrate dissolved in 6 mL of DI water. Separately, 0.5 g of sucrose dissolved in 1.5 mL of DI water at 50 °C. The two solutions were then combined. The combined solution was dried at 120 °C in air for 24 hours, then crushed and sieved to 212 microns. 0.6 g of the sieved precursor was carburized at a ramp rate of 5 °C/min to 880 °C for 10 hr under 60 sccm of N2 gas. After carburization the sample was cooled under 30 sccm N2 and passivated under 30 sccm 1% O2/N2 for 2 hours. |  | 0 | 880 | 5 | N2 | 2 | 10 | 60 | [12 empty] | 880 | 5 | 60 | 2.302585 | 1 | 0 | 0.9428571 | 0 | 0.4285714 | 1 | 1 | 0
1 g of ammonium heptamolybdate tetrahydrate dissolved in 6 mL of DI water. Separately, 0.5 g of sucrose dissolved in 1.5 mL of DI water at 50 °C. The two solutions were then combined. The combined solution was dried at 120 °C in air for 24 hours, then crushed and sieved to 212 microns. 0.6 g of the sieved precursor was carburized at a ramp rate of 5 °C/min to 880 °C for 10 hr under 100 sccm of N2 gas. After carburization the sample was cooled under 30 sccm N2 and passivated under 30 sccm 1% O2/N2 for 2 hours. |  | 0 | 880 | 5 | N2 | 2 | 10 | 100 | [12 empty] | 880 | 5 | 100 | 2.302585 | 1 | 0 | 0.9428571 | 0 | 1 | 1 | 1 | 0
1 g of ammonium heptamolybdate tetrahydrate dissolved in 4 mL of DI water. Separately, 2 g of sucrose dissolved in 3.5 mL of DI water at 50 °C. The two solutions were then combined. The combined solution was dried at 120 °C in air for 24 hours, then crushed and sieved to 212 microns. 0.6 g of the sieved precursor was carburized at a ramp rate of 10 °C/min to 880 °C for 0.5 hr under 30 sccm of H2 gas. After carburization the sample was cooled under 30 sccm N2 and passivated under 30 sccm 1% O2/N2 for 2 hours. |  | 0 | 880 | 10 | H2 | 0.5 | 0.5 | 30 | [12 empty] | 880 | 10 | 30 | -0.6931472 | -1 | 1 | 0.9428571 | 0.5 | 0 | 0 | 0 | 1
1 g of ammonium heptamolybdate tetrahydrate dissolved in 4 mL of DI water. Separately, 2 g of sucrose dissolved in 3.5 mL of DI water at 50 °C. The two solutions were then combined. The combined solution was dried at 120 °C in air for 24 hours, then crushed and sieved to 212 microns. 0.6 g of the sieved precursor was carburized at a ramp rate of 10 °C/min to 880 °C for 0.5 hr under 60 sccm of H2 gas. After carburization the sample was cooled under 30 sccm N2 and passivated under 30 sccm 1% O2/N2 for 2 hours. |  | 0 | 880 | 10 | H2 | 0.5 | 0.5 | 60 | [12 empty] | 880 | 10 | 60 | -0.6931472 | -1 | 1 | 0.9428571 | 0.5 | 0.4285714 | 0 | 0 | 1
1 g of ammonium heptamolybdate tetrahydrate dissolved in 4 mL of DI water. Separately, 2 g of sucrose dissolved in 3.5 mL of DI water at 50 °C. The two solutions were then combined. The combined solution was dried at 120 °C in air for 24 hours, then crushed and sieved to 212 microns. 0.6 g of the sieved precursor was carburized at a ramp rate of 10 °C/min to 880 °C for 0.5 hr under 100 sccm of H2 gas. After carburization the sample was cooled under 30 sccm N2 and passivated under 30 sccm 1% O2/N2 for 2 hours. |  | 0 | 880 | 10 | H2 | 0.5 | 0.5 | 100 | [12 empty] | 880 | 10 | 100 | -0.6931472 | -1 | 1 | 0.9428571 | 0.5 | 1 | 0 | 0 | 1
1 g of ammonium heptamolybdate tetrahydrate dissolved in 4 mL of DI water. Separately, 2 g of sucrose dissolved in 3.5 mL of DI water at 50 °C. The two solutions were then combined. The combined solution was dried at 120 °C in air for 24 hours, then crushed and sieved to 212 microns. 0.6 g of the sieved precursor was carburized at a ramp rate of 10 °C/min to 880 °C for 2 hr under 30 sccm of H2 gas. After carburization the sample was cooled under 30 sccm N2 and passivated under 30 sccm 1% O2/N2 for 2 hours. |  | 0 | 880 | 10 | H2 | 0.5 | 2 | 30 | [12 empty] | 880 | 10 | 30 | 0.6931472 | -1 | 1 | 0.9428571 | 0.5 | 0 | 0.4627564 | 0 | 1
1 g of ammonium heptamolybdate tetrahydrate dissolved in 4 mL of DI water. Separately, 2 g of sucrose dissolved in 3.5 mL of DI water at 50 °C. The two solutions were then combined. The combined solution was dried at 120 °C in air for 24 hours, then crushed and sieved to 212 microns. 0.6 g of the sieved precursor was carburized at a ramp rate of 10 °C/min to 880 °C for 2 hr under 60 sccm of H2 gas. After carburization the sample was cooled under 30 sccm N2 and passivated under 30 sccm 1% O2/N2 for 2 hours. |  | 0 | 880 | 10 | H2 | 0.5 | 2 | 60 | [12 empty] | 880 | 10 | 60 | 0.6931472 | -1 | 1 | 0.9428571 | 0.5 | 0.4285714 | 0.4627564 | 0 | 1
1 g of ammonium heptamolybdate tetrahydrate dissolved in 4 mL of DI water. Separately, 2 g of sucrose dissolved in 3.5 mL of DI water at 50 °C. The two solutions were then combined. The combined solution was dried at 120 °C in air for 24 hours, then crushed and sieved to 212 microns. 0.6 g of the sieved precursor was carburized at a ramp rate of 10 °C/min to 880 °C for 2 hr under 100 sccm of H2 gas. After carburization the sample was cooled under 30 sccm N2 and passivated under 30 sccm 1% O2/N2 for 2 hours. |  | 0 | 880 | 10 | H2 | 0.5 | 2 | 100 | [12 empty] | 880 | 10 | 100 | 0.6931472 | -1 | 1 | 0.9428571 | 0.5 | 1 | 0.4627564 | 0 | 1
1 g of ammonium heptamolybdate tetrahydrate dissolved in 4 mL of DI water. Separately, 2 g of sucrose dissolved in 3.5 mL of DI water at 50 °C. The two solutions were then combined. The combined solution was dried at 120 °C in air for 24 hours, then crushed and sieved to 212 microns. 0.6 g of the sieved precursor was carburized at a ramp rate of 10 °C/min to 880 °C for 5 hr under 30 sccm of H2 gas. After carburization the sample was cooled under 30 sccm N2 and passivated under 30 sccm 1% O2/N2 for 2 hours. |  | 0 | 880 | 10 | H2 | 0.5 | 5 | 30 | [12 empty] | 880 | 10 | 30 | 1.609438 | -1 | 1 | 0.9428571 | 0.5 | 0 | 0.7686218 | 0 | 1
1 g of ammonium heptamolybdate tetrahydrate dissolved in 4 mL of DI water. Separately, 2 g of sucrose dissolved in 3.5 mL of DI water at 50 °C. The two solutions were then combined. The combined solution was dried at 120 °C in air for 24 hours, then crushed and sieved to 212 microns. 0.6 g of the sieved precursor was carburized at a ramp rate of 10 °C/min to 880 °C for 5 hr under 60 sccm of H2 gas. After carburization the sample was cooled under 30 sccm N2 and passivated under 30 sccm 1% O2/N2 for 2 hours. |  | 0 | 880 | 10 | H2 | 0.5 | 5 | 60 | [12 empty] | 880 | 10 | 60 | 1.609438 | -1 | 1 | 0.9428571 | 0.5 | 0.4285714 | 0.7686218 | 0 | 1
1 g of ammonium heptamolybdate tetrahydrate dissolved in 4 mL of DI water. Separately, 2 g of sucrose dissolved in 3.5 mL of DI water at 50 °C. The two solutions were then combined. The combined solution was dried at 120 °C in air for 24 hours, then crushed and sieved to 212 microns. 0.6 g of the sieved precursor was carburized at a ramp rate of 10 °C/min to 880 °C for 5 hr under 100 sccm of H2 gas. After carburization the sample was cooled under 30 sccm N2 and passivated under 30 sccm 1% O2/N2 for 2 hours. |  | 0 | 880 | 10 | H2 | 0.5 | 5 | 100 | [12 empty] | 880 | 10 | 100 | 1.609438 | -1 | 1 | 0.9428571 | 0.5 | 1 | 0.7686218 | 0 | 1
1 g of ammonium heptamolybdate tetrahydrate dissolved in 4 mL of DI water. Separately, 2 g of sucrose dissolved in 3.5 mL of DI water at 50 °C. The two solutions were then combined. The combined solution was dried at 120 °C in air for 24 hours, then crushed and sieved to 212 microns. 0.6 g of the sieved precursor was carburized at a ramp rate of 10 °C/min to 880 °C for 10 hr under 30 sccm of H2 gas. After carburization the sample was cooled under 30 sccm N2 and passivated under 30 sccm 1% O2/N2 for 2 hours. |  | 0 | 880 | 10 | H2 | 0.5 | 10 | 30 | [12 empty] | 880 | 10 | 30 | 2.302585 | -1 | 1 | 0.9428571 | 0.5 | 0 | 1 | 0 | 1
1 g of ammonium heptamolybdate tetrahydrate dissolved in 4 mL of DI water. Separately, 2 g of sucrose dissolved in 3.5 mL of DI water at 50 °C. The two solutions were then combined. The combined solution was dried at 120 °C in air for 24 hours, then crushed and sieved to 212 microns. 0.6 g of the sieved precursor was carburized at a ramp rate of 10 °C/min to 880 °C for 10 hr under 60 sccm of H2 gas. After carburization the sample was cooled under 30 sccm N2 and passivated under 30 sccm 1% O2/N2 for 2 hours. |  | 0 | 880 | 10 | H2 | 0.5 | 10 | 60 | [12 empty] | 880 | 10 | 60 | 2.302585 | -1 | 1 | 0.9428571 | 0.5 | 0.4285714 | 1 | 0 | 1
1 g of ammonium heptamolybdate tetrahydrate dissolved in 4 mL of DI water. Separately, 2 g of sucrose dissolved in 3.5 mL of DI water at 50 °C. The two solutions were then combined. The combined solution was dried at 120 °C in air for 24 hours, then crushed and sieved to 212 microns. 0.6 g of the sieved precursor was carburized at a ramp rate of 10 °C/min to 880 °C for 10 hr under 100 sccm of H2 gas. After carburization the sample was cooled under 30 sccm N2 and passivated under 30 sccm 1% O2/N2 for 2 hours. |  | 0 | 880 | 10 | H2 | 0.5 | 10 | 100 | [12 empty] | 880 | 10 | 100 | 2.302585 | -1 | 1 | 0.9428571 | 0.5 | 1 | 1 | 0 | 1
1 g of ammonium heptamolybdate tetrahydrate dissolved in 5.5 mL of DI water. Separately, 1 g of sucrose dissolved in 2 mL of DI water at 50 °C. The two solutions were then combined. The combined solution was dried at 120 °C in air for 24 hours, then crushed and sieved to 212 microns. 0.6 g of the sieved precursor was carburized at a ramp rate of 10 °C/min to 880 °C for 0.5 hr under 30 sccm of H2 gas. After carburization the sample was cooled under 30 sccm N2 and passivated under 30 sccm 1% O2/N2 for 2 hours. |  | 0 | 880 | 10 | H2 | 1 | 0.5 | 30 | [12 empty] | 880 | 10 | 30 | -0.6931472 | 0 | 1 | 0.9428571 | 0.5 | 0 | 0 | 0.5 | 1
1 g of ammonium heptamolybdate tetrahydrate dissolved in 5.5 mL of DI water. Separately, 1 g of sucrose dissolved in 2 mL of DI water at 50 °C. The two solutions were then combined. The combined solution was dried at 120 °C in air for 24 hours, then crushed and sieved to 212 microns. 0.6 g of the sieved precursor was carburized at a ramp rate of 10 °C/min to 880 °C for 0.5 hr under 60 sccm of H2 gas. After carburization the sample was cooled under 30 sccm N2 and passivated under 30 sccm 1% O2/N2 for 2 hours. |  | 0 | 880 | 10 | H2 | 1 | 0.5 | 60 | [12 empty] | 880 | 10 | 60 | -0.6931472 | 0 | 1 | 0.9428571 | 0.5 | 0.4285714 | 0 | 0.5 | 1
1 g of ammonium heptamolybdate tetrahydrate dissolved in 5.5 mL of DI water. Separately, 1 g of sucrose dissolved in 2 mL of DI water at 50 °C. The two solutions were then combined. The combined solution was dried at 120 °C in air for 24 hours, then crushed and sieved to 212 microns. 0.6 g of the sieved precursor was carburized at a ramp rate of 10 °C/min to 880 °C for 0.5 hr under 100 sccm of H2 gas. After carburization the sample was cooled under 30 sccm N2 and passivated under 30 sccm 1% O2/N2 for 2 hours. |  | 0 | 880 | 10 | H2 | 1 | 0.5 | 100 | [12 empty] | 880 | 10 | 100 | -0.6931472 | 0 | 1 | 0.9428571 | 0.5 | 1 | 0 | 0.5 | 1
1 g of ammonium heptamolybdate tetrahydrate dissolved in 5.5 mL of DI water. Separately, 1 g of sucrose dissolved in 2 mL of DI water at 50 °C. The two solutions were then combined. The combined solution was dried at 120 °C in air for 24 hours, then crushed and sieved to 212 microns. 0.6 g of the sieved precursor was carburized at a ramp rate of 10 °C/min to 880 °C for 2 hr under 30 sccm of H2 gas. After carburization the sample was cooled under 30 sccm N2 and passivated under 30 sccm 1% O2/N2 for 2 hours. |  | 0 | 880 | 10 | H2 | 1 | 2 | 30 | [12 empty] | 880 | 10 | 30 | 0.6931472 | 0 | 1 | 0.9428571 | 0.5 | 0 | 0.4627564 | 0.5 | 1
1 g of ammonium heptamolybdate tetrahydrate dissolved in 5.5 mL of DI water. Separately, 1 g of sucrose dissolved in 2 mL of DI water at 50 °C. The two solutions were then combined. The combined solution was dried at 120 °C in air for 24 hours, then crushed and sieved to 212 microns. 0.6 g of the sieved precursor was carburized at a ramp rate of 10 °C/min to 880 °C for 2 hr under 60 sccm of H2 gas. After carburization the sample was cooled under 30 sccm N2 and passivated under 30 sccm 1% O2/N2 for 2 hours. |  | 0 | 880 | 10 | H2 | 1 | 2 | 60 | [12 empty] | 880 | 10 | 60 | 0.6931472 | 0 | 1 | 0.9428571 | 0.5 | 0.4285714 | 0.4627564 | 0.5 | 1
1 g of ammonium heptamolybdate tetrahydrate dissolved in 5.5 mL of DI water. Separately, 1 g of sucrose dissolved in 2 mL of DI water at 50 °C. The two solutions were then combined. The combined solution was dried at 120 °C in air for 24 hours, then crushed and sieved to 212 microns. 0.6 g of the sieved precursor was carburized at a ramp rate of 10 °C/min to 880 °C for 2 hr under 100 sccm of H2 gas. After carburization the sample was cooled under 30 sccm N2 and passivated under 30 sccm 1% O2/N2 for 2 hours. |  | 0 | 880 | 10 | H2 | 1 | 2 | 100 | [12 empty] | 880 | 10 | 100 | 0.6931472 | 0 | 1 | 0.9428571 | 0.5 | 1 | 0.4627564 | 0.5 | 1
1 g of ammonium heptamolybdate tetrahydrate dissolved in 5.5 mL of DI water. Separately, 1 g of sucrose dissolved in 2 mL of DI water at 50 °C. The two solutions were then combined. The combined solution was dried at 120 °C in air for 24 hours, then crushed and sieved to 212 microns. 0.6 g of the sieved precursor was carburized at a ramp rate of 10 °C/min to 880 °C for 5 hr under 30 sccm of H2 gas. After carburization the sample was cooled under 30 sccm N2 and passivated under 30 sccm 1% O2/N2 for 2 hours. |  | 0 | 880 | 10 | H2 | 1 | 5 | 30 | [12 empty] | 880 | 10 | 30 | 1.609438 | 0 | 1 | 0.9428571 | 0.5 | 0 | 0.7686218 | 0.5 | 1
1 g of ammonium heptamolybdate tetrahydrate dissolved in 5.5 mL of DI water. Separately, 1 g of sucrose dissolved in 2 mL of DI water at 50 °C. The two solutions were then combined. The combined solution was dried at 120 °C in air for 24 hours, then crushed and sieved to 212 microns. 0.6 g of the sieved precursor was carburized at a ramp rate of 10 °C/min to 880 °C for 5 hr under 60 sccm of H2 gas. After carburization the sample was cooled under 30 sccm N2 and passivated under 30 sccm 1% O2/N2 for 2 hours. |  | 0 | 880 | 10 | H2 | 1 | 5 | 60 | [12 empty] | 880 | 10 | 60 | 1.609438 | 0 | 1 | 0.9428571 | 0.5 | 0.4285714 | 0.7686218 | 0.5 | 1
1 g of ammonium heptamolybdate tetrahydrate dissolved in 5.5 mL of DI water. Separately, 1 g of sucrose dissolved in 2 mL of DI water at 50 °C. The two solutions were then combined. The combined solution was dried at 120 °C in air for 24 hours, then crushed and sieved to 212 microns. 0.6 g of the sieved precursor was carburized at a ramp rate of 10 °C/min to 880 °C for 5 hr under 100 sccm of H2 gas. After carburization the sample was cooled under 30 sccm N2 and passivated under 30 sccm 1% O2/N2 for 2 hours. |  | 0 | 880 | 10 | H2 | 1 | 5 | 100 | [12 empty] | 880 | 10 | 100 | 1.609438 | 0 | 1 | 0.9428571 | 0.5 | 1 | 0.7686218 | 0.5 | 1
1 g of ammonium heptamolybdate tetrahydrate dissolved in 5.5 mL of DI water. Separately, 1 g of sucrose dissolved in 2 mL of DI water at 50 °C. The two solutions were then combined. The combined solution was dried at 120 °C in air for 24 hours, then crushed and sieved to 212 microns. 0.6 g of the sieved precursor was carburized at a ramp rate of 10 °C/min to 880 °C for 10 hr under 30 sccm of H2 gas. After carburization the sample was cooled under 30 sccm N2 and passivated under 30 sccm 1% O2/N2 for 2 hours. |  | 0 | 880 | 10 | H2 | 1 | 10 | 30 | [12 empty] | 880 | 10 | 30 | 2.302585 | 0 | 1 | 0.9428571 | 0.5 | 0 | 1 | 0.5 | 1
1 g of ammonium heptamolybdate tetrahydrate dissolved in 5.5 mL of DI water. Separately, 1 g of sucrose dissolved in 2 mL of DI water at 50 °C. The two solutions were then combined. The combined solution was dried at 120 °C in air for 24 hours, then crushed and sieved to 212 microns. 0.6 g of the sieved precursor was carburized at a ramp rate of 10 °C/min to 880 °C for 10 hr under 60 sccm of H2 gas. After carburization the sample was cooled under 30 sccm N2 and passivated under 30 sccm 1% O2/N2 for 2 hours. |  | 0 | 880 | 10 | H2 | 1 | 10 | 60 | [12 empty] | 880 | 10 | 60 | 2.302585 | 0 | 1 | 0.9428571 | 0.5 | 0.4285714 | 1 | 0.5 | 1
1 g of ammonium heptamolybdate tetrahydrate dissolved in 5.5 mL of DI water. Separately, 1 g of sucrose dissolved in 2 mL of DI water at 50 °C. The two solutions were then combined. The combined solution was dried at 120 °C in air for 24 hours, then crushed and sieved to 212 microns. 0.6 g of the sieved precursor was carburized at a ramp rate of 10 °C/min to 880 °C for 10 hr under 100 sccm of H2 gas. After carburization the sample was cooled under 30 sccm N2 and passivated under 30 sccm 1% O2/N2 for 2 hours. |  | 0 | 880 | 10 | H2 | 1 | 10 | 100 | [12 empty] | 880 | 10 | 100 | 2.302585 | 0 | 1 | 0.9428571 | 0.5 | 1 | 1 | 0.5 | 1
1 g of ammonium heptamolybdate tetrahydrate dissolved in 6 mL of DI water. Separately, 0.5 g of sucrose dissolved in 1.5 mL of DI water at 50 °C. The two solutions were then combined. The combined solution was dried at 120 °C in air for 24 hours, then crushed and sieved to 212 microns. 0.6 g of the sieved precursor was carburized at a ramp rate of 10 °C/min to 880 °C for 0.5 hr under 30 sccm of H2 gas. After carburization the sample was cooled under 30 sccm N2 and passivated under 30 sccm 1% O2/N2 for 2 hours. |  | 0 | 880 | 10 | H2 | 2 | 0.5 | 30 | [12 empty] | 880 | 10 | 30 | -0.6931472 | 1 | 1 | 0.9428571 | 0.5 | 0 | 0 | 1 | 1
1 g of ammonium heptamolybdate tetrahydrate dissolved in 6 mL of DI water. Separately, 0.5 g of sucrose dissolved in 1.5 mL of DI water at 50 °C. The two solutions were then combined. The combined solution was dried at 120 °C in air for 24 hours, then crushed and sieved to 212 microns. 0.6 g of the sieved precursor was carburized at a ramp rate of 10 °C/min to 880 °C for 0.5 hr under 60 sccm of H2 gas. After carburization the sample was cooled under 30 sccm N2 and passivated under 30 sccm 1% O2/N2 for 2 hours. |  | 0 | 880 | 10 | H2 | 2 | 0.5 | 60 | [12 empty] | 880 | 10 | 60 | -0.6931472 | 1 | 1 | 0.9428571 | 0.5 | 0.4285714 | 0 | 1 | 1
1 g of ammonium heptamolybdate tetrahydrate dissolved in 6 mL of DI water. Separately, 0.5 g of sucrose dissolved in 1.5 mL of DI water at 50 °C. The two solutions were then combined. The combined solution was dried at 120 °C in air for 24 hours, then crushed and sieved to 212 microns. 0.6 g of the sieved precursor was carburized at a ramp rate of 10 °C/min to 880 °C for 0.5 hr under 100 sccm of H2 gas. After carburization the sample was cooled under 30 sccm N2 and passivated under 30 sccm 1% O2/N2 for 2 hours. |  | 0 | 880 | 10 | H2 | 2 | 0.5 | 100 | [12 empty] | 880 | 10 | 100 | -0.6931472 | 1 | 1 | 0.9428571 | 0.5 | 1 | 0 | 1 | 1
1 g of ammonium heptamolybdate tetrahydrate dissolved in 6 mL of DI water. Separately, 0.5 g of sucrose dissolved in 1.5 mL of DI water at 50 °C. The two solutions were then combined. The combined solution was dried at 120 °C in air for 24 hours, then crushed and sieved to 212 microns. 0.6 g of the sieved precursor was carburized at a ramp rate of 10 °C/min to 880 °C for 2 hr under 30 sccm of H2 gas. After carburization the sample was cooled under 30 sccm N2 and passivated under 30 sccm 1% O2/N2 for 2 hours. |  | 0 | 880 | 10 | H2 | 2 | 2 | 30 | [12 empty] | 880 | 10 | 30 | 0.6931472 | 1 | 1 | 0.9428571 | 0.5 | 0 | 0.4627564 | 1 | 1
1 g of ammonium heptamolybdate tetrahydrate dissolved in 6 mL of DI water. Separately, 0.5 g of sucrose dissolved in 1.5 mL of DI water at 50 °C. The two solutions were then combined. The combined solution was dried at 120 °C in air for 24 hours, then crushed and sieved to 212 microns. 0.6 g of the sieved precursor was carburized at a ramp rate of 10 °C/min to 880 °C for 2 hr under 60 sccm of H2 gas. After carburization the sample was cooled under 30 sccm N2 and passivated under 30 sccm 1% O2/N2 for 2 hours. |  | 0 | 880 | 10 | H2 | 2 | 2 | 60 | [12 empty] | 880 | 10 | 60 | 0.6931472 | 1 | 1 | 0.9428571 | 0.5 | 0.4285714 | 0.4627564 | 1 | 1
1 g of ammonium heptamolybdate tetrahydrate dissolved in 6 mL of DI water. Separately, 0.5 g of sucrose dissolved in 1.5 mL of DI water at 50 °C. The two solutions were then combined. The combined solution was dried at 120 °C in air for 24 hours, then crushed and sieved to 212 microns. 0.6 g of the sieved precursor was carburized at a ramp rate of 10 °C/min to 880 °C for 2 hr under 100 sccm of H2 gas. After carburization the sample was cooled under 30 sccm N2 and passivated under 30 sccm 1% O2/N2 for 2 hours. |  | 0 | 880 | 10 | H2 | 2 | 2 | 100 | [12 empty] | 880 | 10 | 100 | 0.6931472 | 1 | 1 | 0.9428571 | 0.5 | 1 | 0.4627564 | 1 | 1
1 g of ammonium heptamolybdate tetrahydrate dissolved in 6 mL of DI water. Separately, 0.5 g of sucrose dissolved in 1.5 mL of DI water at 50 °C. The two solutions were then combined. The combined solution was dried at 120 °C in air for 24 hours, then crushed and sieved to 212 microns. 0.6 g of the sieved precursor was carburized at a ramp rate of 10 °C/min to 880 °C for 5 hr under 30 sccm of H2 gas. After carburization the sample was cooled under 30 sccm N2 and passivated under 30 sccm 1% O2/N2 for 2 hours. |  | 0 | 880 | 10 | H2 | 2 | 5 | 30 | [12 empty] | 880 | 10 | 30 | 1.609438 | 1 | 1 | 0.9428571 | 0.5 | 0 | 0.7686218 | 1 | 1
1 g of ammonium heptamolybdate tetrahydrate dissolved in 6 mL of DI water. Separately, 0.5 g of sucrose dissolved in 1.5 mL of DI water at 50 °C. The two solutions were then combined. The combined solution was dried at 120 °C in air for 24 hours, then crushed and sieved to 212 microns. 0.6 g of the sieved precursor was carburized at a ramp rate of 10 °C/min to 880 °C for 5 hr under 60 sccm of H2 gas. After carburization the sample was cooled under 30 sccm N2 and passivated under 30 sccm 1% O2/N2 for 2 hours. |  | 0 | 880 | 10 | H2 | 2 | 5 | 60 | [12 empty] | 880 | 10 | 60 | 1.609438 | 1 | 1 | 0.9428571 | 0.5 | 0.4285714 | 0.7686218 | 1 | 1
1 g of ammonium heptamolybdate tetrahydrate dissolved in 6 mL of DI water. Separately, 0.5 g of sucrose dissolved in 1.5 mL of DI water at 50 °C. The two solutions were then combined. The combined solution was dried at 120 °C in air for 24 hours, then crushed and sieved to 212 microns. 0.6 g of the sieved precursor was carburized at a ramp rate of 10 °C/min to 880 °C for 5 hr under 100 sccm of H2 gas. After carburization the sample was cooled under 30 sccm N2 and passivated under 30 sccm 1% O2/N2 for 2 hours. |  | 0 | 880 | 10 | H2 | 2 | 5 | 100 | [12 empty] | 880 | 10 | 100 | 1.609438 | 1 | 1 | 0.9428571 | 0.5 | 1 | 0.7686218 | 1 | 1
1 g of ammonium heptamolybdate tetrahydrate dissolved in 6 mL of DI water. Separately, 0.5 g of sucrose dissolved in 1.5 mL of DI water at 50 °C. The two solutions were then combined. The combined solution was dried at 120 °C in air for 24 hours, then crushed and sieved to 212 microns. 0.6 g of the sieved precursor was carburized at a ramp rate of 10 °C/min to 880 °C for 10 hr under 30 sccm of H2 gas. After carburization the sample was cooled under 30 sccm N2 and passivated under 30 sccm 1% O2/N2 for 2 hours. |  | 0 | 880 | 10 | H2 | 2 | 10 | 30 | [12 empty] | 880 | 10 | 30 | 2.302585 | 1 | 1 | 0.9428571 | 0.5 | 0 | 1 | 1 | 1
1 g of ammonium heptamolybdate tetrahydrate dissolved in 6 mL of DI water. Separately, 0.5 g of sucrose dissolved in 1.5 mL of DI water at 50 °C. The two solutions were then combined. The combined solution was dried at 120 °C in air for 24 hours, then crushed and sieved to 212 microns. 0.6 g of the sieved precursor was carburized at a ramp rate of 10 °C/min to 880 °C for 10 hr under 60 sccm of H2 gas. After carburization the sample was cooled under 30 sccm N2 and passivated under 30 sccm 1% O2/N2 for 2 hours. |  | 0 | 880 | 10 | H2 | 2 | 10 | 60 | [12 empty] | 880 | 10 | 60 | 2.302585 | 1 | 1 | 0.9428571 | 0.5 | 0.4285714 | 1 | 1 | 1
1 g of ammonium heptamolybdate tetrahydrate dissolved in 6 mL of DI water. Separately, 0.5 g of sucrose dissolved in 1.5 mL of DI water at 50 °C. The two solutions were then combined. The combined solution was dried at 120 °C in air for 24 hours, then crushed and sieved to 212 microns. 0.6 g of the sieved precursor was carburized at a ramp rate of 10 °C/min to 880 °C for 10 hr under 100 sccm of H2 gas. After carburization the sample was cooled under 30 sccm N2 and passivated under 30 sccm 1% O2/N2 for 2 hours. |  | 0 | 880 | 10 | H2 | 2 | 10 | 100 | [12 empty] | 880 | 10 | 100 | 2.302585 | 1 | 1 | 0.9428571 | 0.5 | 1 | 1 | 1 | 1
1 g of ammonium heptamolybdate tetrahydrate dissolved in 4 mL of DI water. Separately, 2 g of sucrose dissolved in 3.5 mL of DI water at 50 °C. The two solutions were then combined. The combined solution was dried at 120 °C in air for 24 hours, then crushed and sieved to 212 microns. 0.6 g of the sieved precursor was carburized at a ramp rate of 10 °C/min to 880 °C for 0.5 hr under 30 sccm of N2 gas. After carburization the sample was cooled under 30 sccm N2 and passivated under 30 sccm 1% O2/N2 for 2 hours. |  | 0 | 880 | 10 | N2 | 0.5 | 0.5 | 30 | [12 empty] | 880 | 10 | 30 | -0.6931472 | -1 | 0 | 0.9428571 | 0.5 | 0 | 0 | 0 | 0
1 g of ammonium heptamolybdate tetrahydrate dissolved in 4 mL of DI water. Separately, 2 g of sucrose dissolved in 3.5 mL of DI water at 50 °C. The two solutions were then combined. The combined solution was dried at 120 °C in air for 24 hours, then crushed and sieved to 212 microns. 0.6 g of the sieved precursor was carburized at a ramp rate of 10 °C/min to 880 °C for 0.5 hr under 60 sccm of N2 gas. After carburization the sample was cooled under 30 sccm N2 and passivated under 30 sccm 1% O2/N2 for 2 hours. |  | 0 | 880 | 10 | N2 | 0.5 | 0.5 | 60 | [12 empty] | 880 | 10 | 60 | -0.6931472 | -1 | 0 | 0.9428571 | 0.5 | 0.4285714 | 0 | 0 | 0
1 g of ammonium heptamolybdate tetrahydrate dissolved in 4 mL of DI water. Separately, 2 g of sucrose dissolved in 3.5 mL of DI water at 50 °C. The two solutions were then combined. The combined solution was dried at 120 °C in air for 24 hours, then crushed and sieved to 212 microns. 0.6 g of the sieved precursor was carburized at a ramp rate of 10 °C/min to 880 °C for 0.5 hr under 100 sccm of N2 gas. After carburization the sample was cooled under 30 sccm N2 and passivated under 30 sccm 1% O2/N2 for 2 hours. |  | 0 | 880 | 10 | N2 | 0.5 | 0.5 | 100 | [12 empty] | 880 | 10 | 100 | -0.6931472 | -1 | 0 | 0.9428571 | 0.5 | 1 | 0 | 0 | 0
1 g of ammonium heptamolybdate tetrahydrate dissolved in 4 mL of DI water. Separately, 2 g of sucrose dissolved in 3.5 mL of DI water at 50 °C. The two solutions were then combined. The combined solution was dried at 120 °C in air for 24 hours, then crushed and sieved to 212 microns. 0.6 g of the sieved precursor was carburized at a ramp rate of 10 °C/min to 880 °C for 2 hr under 30 sccm of N2 gas. After carburization the sample was cooled under 30 sccm N2 and passivated under 30 sccm 1% O2/N2 for 2 hours. |  | 0 | 880 | 10 | N2 | 0.5 | 2 | 30 | [12 empty] | 880 | 10 | 30 | 0.6931472 | -1 | 0 | 0.9428571 | 0.5 | 0 | 0.4627564 | 0 | 0
1 g of ammonium heptamolybdate tetrahydrate dissolved in 4 mL of DI water. Separately, 2 g of sucrose dissolved in 3.5 mL of DI water at 50 °C. The two solutions were then combined. The combined solution was dried at 120 °C in air for 24 hours, then crushed and sieved to 212 microns. 0.6 g of the sieved precursor was carburized at a ramp rate of 10 °C/min to 880 °C for 2 hr under 60 sccm of N2 gas. After carburization the sample was cooled under 30 sccm N2 and passivated under 30 sccm 1% O2/N2 for 2 hours. |  | 0 | 880 | 10 | N2 | 0.5 | 2 | 60 | [12 empty] | 880 | 10 | 60 | 0.6931472 | -1 | 0 | 0.9428571 | 0.5 | 0.4285714 | 0.4627564 | 0 | 0
1 g of ammonium heptamolybdate tetrahydrate dissolved in 4 mL of DI water. Separately, 2 g of sucrose dissolved in 3.5 mL of DI water at 50 °C. The two solutions were then combined. The combined solution was dried at 120 °C in air for 24 hours, then crushed and sieved to 212 microns. 0.6 g of the sieved precursor was carburized at a ramp rate of 10 °C/min to 880 °C for 2 hr under 100 sccm of N2 gas. After carburization the sample was cooled under 30 sccm N2 and passivated under 30 sccm 1% O2/N2 for 2 hours. |  | 0 | 880 | 10 | N2 | 0.5 | 2 | 100 | [12 empty] | 880 | 10 | 100 | 0.6931472 | -1 | 0 | 0.9428571 | 0.5 | 1 | 0.4627564 | 0 | 0
1 g of ammonium heptamolybdate tetrahydrate dissolved in 4 mL of DI water. Separately, 2 g of sucrose dissolved in 3.5 mL of DI water at 50 °C. The two solutions were then combined. The combined solution was dried at 120 °C in air for 24 hours, then crushed and sieved to 212 microns. 0.6 g of the sieved precursor was carburized at a ramp rate of 10 °C/min to 880 °C for 5 hr under 30 sccm of N2 gas. After carburization the sample was cooled under 30 sccm N2 and passivated under 30 sccm 1% O2/N2 for 2 hours. |  | 0 | 880 | 10 | N2 | 0.5 | 5 | 30 | [12 empty] | 880 | 10 | 30 | 1.609438 | -1 | 0 | 0.9428571 | 0.5 | 0 | 0.7686218 | 0 | 0
1 g of ammonium heptamolybdate tetrahydrate dissolved in 4 mL of DI water. Separately, 2 g of sucrose dissolved in 3.5 mL of DI water at 50 °C. The two solutions were then combined. The combined solution was dried at 120 °C in air for 24 hours, then crushed and sieved to 212 microns. 0.6 g of the sieved precursor was carburized at a ramp rate of 10 °C/min to 880 °C for 5 hr under 60 sccm of N2 gas. After carburization the sample was cooled under 30 sccm N2 and passivated under 30 sccm 1% O2/N2 for 2 hours. |  | 0 | 880 | 10 | N2 | 0.5 | 5 | 60 | [12 empty] | 880 | 10 | 60 | 1.609438 | -1 | 0 | 0.9428571 | 0.5 | 0.4285714 | 0.7686218 | 0 | 0
1 g of ammonium heptamolybdate tetrahydrate dissolved in 4 mL of DI water. Separately, 2 g of sucrose dissolved in 3.5 mL of DI water at 50 °C. The two solutions were then combined. The combined solution was dried at 120 °C in air for 24 hours, then crushed and sieved to 212 microns. 0.6 g of the sieved precursor was carburized at a ramp rate of 10 °C/min to 880 °C for 5 hr under 100 sccm of N2 gas. After carburization the sample was cooled under 30 sccm N2 and passivated under 30 sccm 1% O2/N2 for 2 hours. |  | 0 | 880 | 10 | N2 | 0.5 | 5 | 100 | [12 empty] | 880 | 10 | 100 | 1.609438 | -1 | 0 | 0.9428571 | 0.5 | 1 | 0.7686218 | 0 | 0
1 g of ammonium heptamolybdate tetrahydrate dissolved in 4 mL of DI water. Separately, 2 g of sucrose dissolved in 3.5 mL of DI water at 50 °C. The two solutions were then combined. The combined solution was dried at 120 °C in air for 24 hours, then crushed and sieved to 212 microns. 0.6 g of the sieved precursor was carburized at a ramp rate of 10 °C/min to 880 °C for 10 hr under 30 sccm of N2 gas. After carburization the sample was cooled under 30 sccm N2 and passivated under 30 sccm 1% O2/N2 for 2 hours. |  | 0 | 880 | 10 | N2 | 0.5 | 10 | 30 | [12 empty] | 880 | 10 | 30 | 2.302585 | -1 | 0 | 0.9428571 | 0.5 | 0 | 1 | 0 | 0
1 g of ammonium heptamolybdate tetrahydrate dissolved in 4 mL of DI water. Separately, 2 g of sucrose dissolved in 3.5 mL of DI water at 50 °C. The two solutions were then combined. The combined solution was dried at 120 °C in air for 24 hours, then crushed and sieved to 212 microns. 0.6 g of the sieved precursor was carburized at a ramp rate of 10 °C/min to 880 °C for 10 hr under 60 sccm of N2 gas. After carburization the sample was cooled under 30 sccm N2 and passivated under 30 sccm 1% O2/N2 for 2 hours. |  | 0 | 880 | 10 | N2 | 0.5 | 10 | 60 | [12 empty] | 880 | 10 | 60 | 2.302585 | -1 | 0 | 0.9428571 | 0.5 | 0.4285714 | 1 | 0 | 0
1 g of ammonium heptamolybdate tetrahydrate dissolved in 4 mL of DI water. Separately, 2 g of sucrose dissolved in 3.5 mL of DI water at 50 °C. The two solutions were then combined. The combined solution was dried at 120 °C in air for 24 hours, then crushed and sieved to 212 microns. 0.6 g of the sieved precursor was carburized at a ramp rate of 10 °C/min to 880 °C for 10 hr under 100 sccm of N2 gas. After carburization the sample was cooled under 30 sccm N2 and passivated under 30 sccm 1% O2/N2 for 2 hours. |  | 0 | 880 | 10 | N2 | 0.5 | 10 | 100 | [12 empty] | 880 | 10 | 100 | 2.302585 | -1 | 0 | 0.9428571 | 0.5 | 1 | 1 | 0 | 0
1 g of ammonium heptamolybdate tetrahydrate dissolved in 5.5 mL of DI water. Separately, 1 g of sucrose dissolved in 2 mL of DI water at 50 °C. The two solutions were then combined. The combined solution was dried at 120 °C in air for 24 hours, then crushed and sieved to 212 microns. 0.6 g of the sieved precursor was carburized at a ramp rate of 10 °C/min to 880 °C for 0.5 hr under 30 sccm of N2 gas. After carburization the sample was cooled under 30 sccm N2 and passivated under 30 sccm 1% O2/N2 for 2 hours. |  | 0 | 880 | 10 | N2 | 1 | 0.5 | 30 | [12 empty] | 880 | 10 | 30 | -0.6931472 | 0 | 0 | 0.9428571 | 0.5 | 0 | 0 | 0.5 | 0
1 g of ammonium heptamolybdate tetrahydrate dissolved in 5.5 mL of DI water. Separately, 1 g of sucrose dissolved in 2 mL of DI water at 50 °C. The two solutions were then combined. The combined solution was dried at 120 °C in air for 24 hours, then crushed and sieved to 212 microns. 0.6 g of the sieved precursor was carburized at a ramp rate of 10 °C/min to 880 °C for 0.5 hr under 60 sccm of N2 gas. After carburization the sample was cooled under 30 sccm N2 and passivated under 30 sccm 1% O2/N2 for 2 hours. |  | 0 | 880 | 10 | N2 | 1 | 0.5 | 60 | [12 empty] | 880 | 10 | 60 | -0.6931472 | 0 | 0 | 0.9428571 | 0.5 | 0.4285714 | 0 | 0.5 | 0
1 g of ammonium heptamolybdate tetrahydrate dissolved in 5.5 mL of DI water. Separately, 1 g of sucrose dissolved in 2 mL of DI water at 50 °C. The two solutions were then combined. The combined solution was dried at 120 °C in air for 24 hours, then crushed and sieved to 212 microns. 0.6 g of the sieved precursor was carburized at a ramp rate of 10 °C/min to 880 °C for 0.5 hr under 100 sccm of N2 gas. After carburization the sample was cooled under 30 sccm N2 and passivated under 30 sccm 1% O2/N2 for 2 hours. |  | 0 | 880 | 10 | N2 | 1 | 0.5 | 100 | [12 empty] | 880 | 10 | 100 | -0.6931472 | 0 | 0 | 0.9428571 | 0.5 | 1 | 0 | 0.5 | 0
1 g of ammonium heptamolybdate tetrahydrate dissolved in 5.5 mL of DI water. Separately, 1 g of sucrose dissolved in 2 mL of DI water at 50 °C. The two solutions were then combined. The combined solution was dried at 120 °C in air for 24 hours, then crushed and sieved to 212 microns. 0.6 g of the sieved precursor was carburized at a ramp rate of 10 °C/min to 880 °C for 2 hr under 30 sccm of N2 gas. After carburization the sample was cooled under 30 sccm N2 and passivated under 30 sccm 1% O2/N2 for 2 hours. |  | 0 | 880 | 10 | N2 | 1 | 2 | 30 | [12 empty] | 880 | 10 | 30 | 0.6931472 | 0 | 0 | 0.9428571 | 0.5 | 0 | 0.4627564 | 0.5 | 0
1 g of ammonium heptamolybdate tetrahydrate dissolved in 5.5 mL of DI water. Separately, 1 g of sucrose dissolved in 2 mL of DI water at 50 °C. The two solutions were then combined. The combined solution was dried at 120 °C in air for 24 hours, then crushed and sieved to 212 microns. 0.6 g of the sieved precursor was carburized at a ramp rate of 10 °C/min to 880 °C for 2 hr under 60 sccm of N2 gas. After carburization the sample was cooled under 30 sccm N2 and passivated under 30 sccm 1% O2/N2 for 2 hours. |  | 0 | 880 | 10 | N2 | 1 | 2 | 60 | [12 empty] | 880 | 10 | 60 | 0.6931472 | 0 | 0 | 0.9428571 | 0.5 | 0.4285714 | 0.4627564 | 0.5 | 0
1 g of ammonium heptamolybdate tetrahydrate dissolved in 5.5 mL of DI water. Separately, 1 g of sucrose dissolved in 2 mL of DI water at 50 °C. The two solutions were then combined. The combined solution was dried at 120 °C in air for 24 hours, then crushed and sieved to 212 microns. 0.6 g of the sieved precursor was carburized at a ramp rate of 10 °C/min to 880 °C for 2 hr under 100 sccm of N2 gas. After carburization the sample was cooled under 30 sccm N2 and passivated under 30 sccm 1% O2/N2 for 2 hours. |  | 0 | 880 | 10 | N2 | 1 | 2 | 100 | [12 empty] | 880 | 10 | 100 | 0.6931472 | 0 | 0 | 0.9428571 | 0.5 | 1 | 0.4627564 | 0.5 | 0
1 g of ammonium heptamolybdate tetrahydrate dissolved in 5.5 mL of DI water. Separately, 1 g of sucrose dissolved in 2 mL of DI water at 50 °C. The two solutions were then combined. The combined solution was dried at 120 °C in air for 24 hours, then crushed and sieved to 212 microns. 0.6 g of the sieved precursor was carburized at a ramp rate of 10 °C/min to 880 °C for 5 hr under 30 sccm of N2 gas. After carburization the sample was cooled under 30 sccm N2 and passivated under 30 sccm 1% O2/N2 for 2 hours. |  | 0 | 880 | 10 | N2 | 1 | 5 | 30 | [12 empty] | 880 | 10 | 30 | 1.609438 | 0 | 0 | 0.9428571 | 0.5 | 0 | 0.7686218 | 0.5 | 0
1 g of ammonium heptamolybdate tetrahydrate dissolved in 5.5 mL of DI water. Separately, 1 g of sucrose dissolved in 2 mL of DI water at 50 °C. The two solutions were then combined. The combined solution was dried at 120 °C in air for 24 hours, then crushed and sieved to 212 microns. 0.6 g of the sieved precursor was carburized at a ramp rate of 10 °C/min to 880 °C for 5 hr under 60 sccm of N2 gas. After carburization the sample was cooled under 30 sccm N2 and passivated under 30 sccm 1% O2/N2 for 2 hours. |  | 0 | 880 | 10 | N2 | 1 | 5 | 60 | [12 empty] | 880 | 10 | 60 | 1.609438 | 0 | 0 | 0.9428571 | 0.5 | 0.4285714 | 0.7686218 | 0.5 | 0
1 g of ammonium heptamolybdate tetrahydrate dissolved in 5.5 mL of DI water. Separately, 1 g of sucrose dissolved in 2 mL of DI water at 50 °C. The two solutions were then combined. The combined solution was dried at 120 °C in air for 24 hours, then crushed and sieved to 212 microns. 0.6 g of the sieved precursor was carburized at a ramp rate of 10 °C/min to 880 °C for 5 hr under 100 sccm of N2 gas. After carburization the sample was cooled under 30 sccm N2 and passivated under 30 sccm 1% O2/N2 for 2 hours. |  | 0 | 880 | 10 | N2 | 1 | 5 | 100 | [12 empty] | 880 | 10 | 100 | 1.609438 | 0 | 0 | 0.9428571 | 0.5 | 1 | 0.7686218 | 0.5 | 0
1 g of ammonium heptamolybdate tetrahydrate dissolved in 5.5 mL of DI water. Separately, 1 g of sucrose dissolved in 2 mL of DI water at 50 °C. The two solutions were then combined. The combined solution was dried at 120 °C in air for 24 hours, then crushed and sieved to 212 microns. 0.6 g of the sieved precursor was carburized at a ramp rate of 10 °C/min to 880 °C for 10 hr under 30 sccm of N2 gas. After carburization the sample was cooled under 30 sccm N2 and passivated under 30 sccm 1% O2/N2 for 2 hours. |  | 0 | 880 | 10 | N2 | 1 | 10 | 30 | [12 empty] | 880 | 10 | 30 | 2.302585 | 0 | 0 | 0.9428571 | 0.5 | 0 | 1 | 0.5 | 0
1 g of ammonium heptamolybdate tetrahydrate dissolved in 5.5 mL of DI water. Separately, 1 g of sucrose dissolved in 2 mL of DI water at 50 °C. The two solutions were then combined. The combined solution was dried at 120 °C in air for 24 hours, then crushed and sieved to 212 microns. 0.6 g of the sieved precursor was carburized at a ramp rate of 10 °C/min to 880 °C for 10 hr under 60 sccm of N2 gas. After carburization the sample was cooled under 30 sccm N2 and passivated under 30 sccm 1% O2/N2 for 2 hours. |  | 0 | 880 | 10 | N2 | 1 | 10 | 60 | [12 empty] | 880 | 10 | 60 | 2.302585 | 0 | 0 | 0.9428571 | 0.5 | 0.4285714 | 1 | 0.5 | 0
1 g of ammonium heptamolybdate tetrahydrate dissolved in 5.5 mL of DI water. Separately, 1 g of sucrose dissolved in 2 mL of DI water at 50 °C. The two solutions were then combined. The combined solution was dried at 120 °C in air for 24 hours, then crushed and sieved to 212 microns. 0.6 g of the sieved precursor was carburized at a ramp rate of 10 °C/min to 880 °C for 10 hr under 100 sccm of N2 gas. After carburization the sample was cooled under 30 sccm N2 and passivated under 30 sccm 1% O2/N2 for 2 hours. |  | 0 | 880 | 10 | N2 | 1 | 10 | 100 | [12 empty] | 880 | 10 | 100 | 2.302585 | 0 | 0 | 0.9428571 | 0.5 | 1 | 1 | 0.5 | 0
1 g of ammonium heptamolybdate tetrahydrate dissolved in 6 mL of DI water. Separately, 0.5 g of sucrose dissolved in 1.5 mL of DI water at 50 °C. The two solutions were then combined. The combined solution was dried at 120 °C in air for 24 hours, then crushed and sieved to 212 microns. 0.6 g of the sieved precursor was carburized at a ramp rate of 10 °C/min to 880 °C for 0.5 hr under 30 sccm of N2 gas. After carburization the sample was cooled under 30 sccm N2 and passivated under 30 sccm 1% O2/N2 for 2 hours. |  | 0 | 880 | 10 | N2 | 2 | 0.5 | 30 | [12 empty] | 880 | 10 | 30 | -0.6931472 | 1 | 0 | 0.9428571 | 0.5 | 0 | 0 | 1 | 0
1 g of ammonium heptamolybdate tetrahydrate dissolved in 6 mL of DI water. Separately, 0.5 g of sucrose dissolved in 1.5 mL of DI water at 50 °C. The two solutions were then combined. The combined solution was dried at 120 °C in air for 24 hours, then crushed and sieved to 212 microns. 0.6 g of the sieved precursor was carburized at a ramp rate of 10 °C/min to 880 °C for 0.5 hr under 60 sccm of N2 gas. After carburization the sample was cooled under 30 sccm N2 and passivated under 30 sccm 1% O2/N2 for 2 hours. |  | 0 | 880 | 10 | N2 | 2 | 0.5 | 60 | [12 empty] | 880 | 10 | 60 | -0.6931472 | 1 | 0 | 0.9428571 | 0.5 | 0.4285714 | 0 | 1 | 0
1 g of ammonium heptamolybdate tetrahydrate dissolved in 6 mL of DI water. Separately, 0.5 g of sucrose dissolved in 1.5 mL of DI water at 50 °C. The two solutions were then combined. The combined solution was dried at 120 °C in air for 24 hours, then crushed and sieved to 212 microns. 0.6 g of the sieved precursor was carburized at a ramp rate of 10 °C/min to 880 °C for 0.5 hr under 100 sccm of N2 gas. After carburization the sample was cooled under 30 sccm N2 and passivated under 30 sccm 1% O2/N2 for 2 hours. |  | 0 | 880 | 10 | N2 | 2 | 0.5 | 100 | [12 empty] | 880 | 10 | 100 | -0.6931472 | 1 | 0 | 0.9428571 | 0.5 | 1 | 0 | 1 | 0
1 g of ammonium heptamolybdate tetrahydrate dissolved in 6 mL of DI water. Separately, 0.5 g of sucrose dissolved in 1.5 mL of DI water at 50 °C. The two solutions were then combined. The combined solution was dried at 120 °C in air for 24 hours, then crushed and sieved to 212 microns. 0.6 g of the sieved precursor was carburized at a ramp rate of 10 °C/min to 880 °C for 2 hr under 30 sccm of N2 gas. After carburization the sample was cooled under 30 sccm N2 and passivated under 30 sccm 1% O2/N2 for 2 hours. |  | 0 | 880 | 10 | N2 | 2 | 2 | 30 | [12 empty] | 880 | 10 | 30 | 0.6931472 | 1 | 0 | 0.9428571 | 0.5 | 0 | 0.4627564 | 1 | 0
1 g of ammonium heptamolybdate tetrahydrate dissolved in 6 mL of DI water. Separately, 0.5 g of sucrose dissolved in 1.5 mL of DI water at 50 °C. The two solutions were then combined. The combined solution was dried at 120 °C in air for 24 hours, then crushed and sieved to 212 microns. 0.6 g of the sieved precursor was carburized at a ramp rate of 10 °C/min to 880 °C for 2 hr under 60 sccm of N2 gas. After carburization the sample was cooled under 30 sccm N2 and passivated under 30 sccm 1% O2/N2 for 2 hours. |  | 0 | 880 | 10 | N2 | 2 | 2 | 60 | [12 empty] | 880 | 10 | 60 | 0.6931472 | 1 | 0 | 0.9428571 | 0.5 | 0.4285714 | 0.4627564 | 1 | 0
1 g of ammonium heptamolybdate tetrahydrate dissolved in 6 mL of DI water. Separately, 0.5 g of sucrose dissolved in 1.5 mL of DI water at 50 °C. The two solutions were then combined. The combined solution was dried at 120 °C in air for 24 hours, then crushed and sieved to 212 microns. 0.6 g of the sieved precursor was carburized at a ramp rate of 10 °C/min to 880 °C for 2 hr under 100 sccm of N2 gas. After carburization the sample was cooled under 30 sccm N2 and passivated under 30 sccm 1% O2/N2 for 2 hours. |  | 0 | 880 | 10 | N2 | 2 | 2 | 100 | [12 empty] | 880 | 10 | 100 | 0.6931472 | 1 | 0 | 0.9428571 | 0.5 | 1 | 0.4627564 | 1 | 0
1 g of ammonium heptamolybdate tetrahydrate dissolved in 6 mL of DI water. Separately, 0.5 g of sucrose dissolved in 1.5 mL of DI water at 50 °C. The two solutions were then combined. The combined solution was dried at 120 °C in air for 24 hours, then crushed and sieved to 212 microns. 0.6 g of the sieved precursor was carburized at a ramp rate of 10 °C/min to 880 °C for 5 hr under 30 sccm of N2 gas. After carburization the sample was cooled under 30 sccm N2 and passivated under 30 sccm 1% O2/N2 for 2 hours. |  | 0 | 880 | 10 | N2 | 2 | 5 | 30 | [12 empty] | 880 | 10 | 30 | 1.609438 | 1 | 0 | 0.9428571 | 0.5 | 0 | 0.7686218 | 1 | 0
1 g of ammonium heptamolybdate tetrahydrate dissolved in 6 mL of DI water. Separately, 0.5 g of sucrose dissolved in 1.5 mL of DI water at 50 °C. The two solutions were then combined. The combined solution was dried at 120 °C in air for 24 hours, then crushed and sieved to 212 microns. 0.6 g of the sieved precursor was carburized at a ramp rate of 10 °C/min to 880 °C for 5 hr under 60 sccm of N2 gas. After carburization the sample was cooled under 30 sccm N2 and passivated under 30 sccm 1% O2/N2 for 2 hours. |  | 0 | 880 | 10 | N2 | 2 | 5 | 60 | [12 empty] | 880 | 10 | 60 | 1.609438 | 1 | 0 | 0.9428571 | 0.5 | 0.4285714 | 0.7686218 | 1 | 0
1 g of ammonium heptamolybdate tetrahydrate dissolved in 6 mL of DI water. Separately, 0.5 g of sucrose dissolved in 1.5 mL of DI water at 50 °C. The two solutions were then combined. The combined solution was dried at 120 °C in air for 24 hours, then crushed and sieved to 212 microns. 0.6 g of the sieved precursor was carburized at a ramp rate of 10 °C/min to 880 °C for 5 hr under 100 sccm of N2 gas. After carburization the sample was cooled under 30 sccm N2 and passivated under 30 sccm 1% O2/N2 for 2 hours. |  | 0 | 880 | 10 | N2 | 2 | 5 | 100 | [12 empty] | 880 | 10 | 100 | 1.609438 | 1 | 0 | 0.9428571 | 0.5 | 1 | 0.7686218 | 1 | 0
1 g of ammonium heptamolybdate tetrahydrate dissolved in 6 mL of DI water. Separately, 0.5 g of sucrose dissolved in 1.5 mL of DI water at 50 °C. The two solutions were then combined. The combined solution was dried at 120 °C in air for 24 hours, then crushed and sieved to 212 microns. 0.6 g of the sieved precursor was carburized at a ramp rate of 10 °C/min to 880 °C for 10 hr under 30 sccm of N2 gas. After carburization the sample was cooled under 30 sccm N2 and passivated under 30 sccm 1% O2/N2 for 2 hours. |  | 0 | 880 | 10 | N2 | 2 | 10 | 30 | [12 empty] | 880 | 10 | 30 | 2.302585 | 1 | 0 | 0.9428571 | 0.5 | 0 | 1 | 1 | 0
1 g of ammonium heptamolybdate tetrahydrate dissolved in 6 mL of DI water. Separately, 0.5 g of sucrose dissolved in 1.5 mL of DI water at 50 °C. The two solutions were then combined. The combined solution was dried at 120 °C in air for 24 hours, then crushed and sieved to 212 microns. 0.6 g of the sieved precursor was carburized at a ramp rate of 10 °C/min to 880 °C for 10 hr under 60 sccm of N2 gas. After carburization the sample was cooled under 30 sccm N2 and passivated under 30 sccm 1% O2/N2 for 2 hours. |  | 0 | 880 | 10 | N2 | 2 | 10 | 60 | [12 empty] | 880 | 10 | 60 | 2.302585 | 1 | 0 | 0.9428571 | 0.5 | 0.4285714 | 1 | 1 | 0
1 g of ammonium heptamolybdate tetrahydrate dissolved in 6 mL of DI water. Separately, 0.5 g of sucrose dissolved in 1.5 mL of DI water at 50 °C. The two solutions were then combined. The combined solution was dried at 120 °C in air for 24 hours, then crushed and sieved to 212 microns. 0.6 g of the sieved precursor was carburized at a ramp rate of 10 °C/min to 880 °C for 10 hr under 100 sccm of N2 gas. After carburization the sample was cooled under 30 sccm N2 and passivated under 30 sccm 1% O2/N2 for 2 hours. |  | 0 | 880 | 10 | N2 | 2 | 10 | 100 | [12 empty] | 880 | 10 | 100 | 2.302585 | 1 | 0 | 0.9428571 | 0.5 | 1 | 1 | 1 | 0
1 g of ammonium heptamolybdate tetrahydrate dissolved in 4 mL of DI water. Separately, 2 g of sucrose dissolved in 3.5 mL of DI water at 50 °C. The two solutions were then combined. The combined solution was dried at 120 °C in air for 24 hours, then crushed and sieved to 212 microns. 0.6 g of the sieved precursor was carburized at a ramp rate of 15 °C/min to 880 °C for 0.5 hr under 30 sccm of H2 gas. After carburization the sample was cooled under 30 sccm N2 and passivated under 30 sccm 1% O2/N2 for 2 hours. |  | 0 | 880 | 15 | H2 | 0.5 | 0.5 | 30 | [12 empty] | 880 | 15 | 30 | -0.6931472 | -1 | 1 | 0.9428571 | 1 | 0 | 0 | 0 | 1
1 g of ammonium heptamolybdate tetrahydrate dissolved in 4 mL of DI water. Separately, 2 g of sucrose dissolved in 3.5 mL of DI water at 50 °C. The two solutions were then combined. The combined solution was dried at 120 °C in air for 24 hours, then crushed and sieved to 212 microns. 0.6 g of the sieved precursor was carburized at a ramp rate of 15 °C/min to 880 °C for 0.5 hr under 60 sccm of H2 gas. After carburization the sample was cooled under 30 sccm N2 and passivated under 30 sccm 1% O2/N2 for 2 hours. |  | 0 | 880 | 15 | H2 | 0.5 | 0.5 | 60 | [12 empty] | 880 | 15 | 60 | -0.6931472 | -1 | 1 | 0.9428571 | 1 | 0.4285714 | 0 | 0 | 1
1 g of ammonium heptamolybdate tetrahydrate dissolved in 4 mL of DI water. Separately, 2 g of sucrose dissolved in 3.5 mL of DI water at 50 °C. The two solutions were then combined. The combined solution was dried at 120 °C in air for 24 hours, then crushed and sieved to 212 microns. 0.6 g of the sieved precursor was carburized at a ramp rate of 15 °C/min to 880 °C for 0.5 hr under 100 sccm of H2 gas. After carburization the sample was cooled under 30 sccm N2 and passivated under 30 sccm 1% O2/N2 for 2 hours. |  | 0 | 880 | 15 | H2 | 0.5 | 0.5 | 100 | [12 empty] | 880 | 15 | 100 | -0.6931472 | -1 | 1 | 0.9428571 | 1 | 1 | 0 | 0 | 1
1 g of ammonium heptamolybdate tetrahydrate dissolved in 4 mL of DI water. Separately, 2 g of sucrose dissolved in 3.5 mL of DI water at 50 °C. The two solutions were then combined. The combined solution was dried at 120 °C in air for 24 hours, then crushed and sieved to 212 microns. 0.6 g of the sieved precursor was carburized at a ramp rate of 15 °C/min to 880 °C for 2 hr under 30 sccm of H2 gas. After carburization the sample was cooled under 30 sccm N2 and passivated under 30 sccm 1% O2/N2 for 2 hours. |  | 0 | 880 | 15 | H2 | 0.5 | 2 | 30 | [12 empty] | 880 | 15 | 30 | 0.6931472 | -1 | 1 | 0.9428571 | 1 | 0 | 0.4627564 | 0 | 1
1 g of ammonium heptamolybdate tetrahydrate dissolved in 4 mL of DI water. Separately, 2 g of sucrose dissolved in 3.5 mL of DI water at 50 °C. The two solutions were then combined. The combined solution was dried at 120 °C in air for 24 hours, then crushed and sieved to 212 microns. 0.6 g of the sieved precursor was carburized at a ramp rate of 15 °C/min to 880 °C for 2 hr under 60 sccm of H2 gas. After carburization the sample was cooled under 30 sccm N2 and passivated under 30 sccm 1% O2/N2 for 2 hours. |  | 0 | 880 | 15 | H2 | 0.5 | 2 | 60 | [12 empty] | 880 | 15 | 60 | 0.6931472 | -1 | 1 | 0.9428571 | 1 | 0.4285714 | 0.4627564 | 0 | 1
1 g of ammonium heptamolybdate tetrahydrate dissolved in 4 mL of DI water. Separately, 2 g of sucrose dissolved in 3.5 mL of DI water at 50 °C. The two solutions were then combined. The combined solution was dried at 120 °C in air for 24 hours, then crushed and sieved to 212 microns. 0.6 g of the sieved precursor was carburized at a ramp rate of 15 °C/min to 880 °C for 2 hr under 100 sccm of H2 gas. After carburization the sample was cooled under 30 sccm N2 and passivated under 30 sccm 1% O2/N2 for 2 hours. |  | 0 | 880 | 15 | H2 | 0.5 | 2 | 100 | [12 empty] | 880 | 15 | 100 | 0.6931472 | -1 | 1 | 0.9428571 | 1 | 1 | 0.4627564 | 0 | 1
1 g of ammonium heptamolybdate tetrahydrate dissolved in 4 mL of DI water. Separately, 2 g of sucrose dissolved in 3.5 mL of DI water at 50 °C. The two solutions were then combined. The combined solution was dried at 120 °C in air for 24 hours, then crushed and sieved to 212 microns. 0.6 g of the sieved precursor was carburized at a ramp rate of 15 °C/min to 880 °C for 5 hr under 30 sccm of H2 gas. After carburization the sample was cooled under 30 sccm N2 and passivated under 30 sccm 1% O2/N2 for 2 hours. |  | 0 | 880 | 15 | H2 | 0.5 | 5 | 30 | [12 empty] | 880 | 15 | 30 | 1.609438 | -1 | 1 | 0.9428571 | 1 | 0 | 0.7686218 | 0 | 1
1 g of ammonium heptamolybdate tetrahydrate dissolved in 4 mL of DI water. Separately, 2 g of sucrose dissolved in 3.5 mL of DI water at 50 °C. The two solutions were then combined. The combined solution was dried at 120 °C in air for 24 hours, then crushed and sieved to 212 microns. 0.6 g of the sieved precursor was carburized at a ramp rate of 15 °C/min to 880 °C for 5 hr under 60 sccm of H2 gas. After carburization the sample was cooled under 30 sccm N2 and passivated under 30 sccm 1% O2/N2 for 2 hours. |  | 0 | 880 | 15 | H2 | 0.5 | 5 | 60 | [12 empty] | 880 | 15 | 60 | 1.609438 | -1 | 1 | 0.9428571 | 1 | 0.4285714 | 0.7686218 | 0 | 1
1 g of ammonium heptamolybdate tetrahydrate dissolved in 4 mL of DI water. Separately, 2 g of sucrose dissolved in 3.5 mL of DI water at 50 °C. The two solutions were then combined. The combined solution was dried at 120 °C in air for 24 hours, then crushed and sieved to 212 microns. 0.6 g of the sieved precursor was carburized at a ramp rate of 15 °C/min to 880 °C for 5 hr under 100 sccm of H2 gas. After carburization the sample was cooled under 30 sccm N2 and passivated under 30 sccm 1% O2/N2 for 2 hours. |  | 0 | 880 | 15 | H2 | 0.5 | 5 | 100 | [12 empty] | 880 | 15 | 100 | 1.609438 | -1 | 1 | 0.9428571 | 1 | 1 | 0.7686218 | 0 | 1
1 g of ammonium heptamolybdate tetrahydrate dissolved in 4 mL of DI water. Separately, 2 g of sucrose dissolved in 3.5 mL of DI water at 50 °C. The two solutions were then combined. The combined solution was dried at 120 °C in air for 24 hours, then crushed and sieved to 212 microns. 0.6 g of the sieved precursor was carburized at a ramp rate of 15 °C/min to 880 °C for 10 hr under 30 sccm of H2 gas. After carburization the sample was cooled under 30 sccm N2 and passivated under 30 sccm 1% O2/N2 for 2 hours. |  | 0 | 880 | 15 | H2 | 0.5 | 10 | 30 | [12 empty] | 880 | 15 | 30 | 2.302585 | -1 | 1 | 0.9428571 | 1 | 0 | 1 | 0 | 1
1 g of ammonium heptamolybdate tetrahydrate dissolved in 4 mL of DI water. Separately, 2 g of sucrose dissolved in 3.5 mL of DI water at 50 °C. The two solutions were then combined. The combined solution was dried at 120 °C in air for 24 hours, then crushed and sieved to 212 microns. 0.6 g of the sieved precursor was carburized at a ramp rate of 15 °C/min to 880 °C for 10 hr under 60 sccm of H2 gas. After carburization the sample was cooled under 30 sccm N2 and passivated under 30 sccm 1% O2/N2 for 2 hours. |  | 0 | 880 | 15 | H2 | 0.5 | 10 | 60 | [12 empty] | 880 | 15 | 60 | 2.302585 | -1 | 1 | 0.9428571 | 1 | 0.4285714 | 1 | 0 | 1
1 g of ammonium heptamolybdate tetrahydrate dissolved in 4 mL of DI water. Separately, 2 g of sucrose dissolved in 3.5 mL of DI water at 50 °C. The two solutions were then combined. The combined solution was dried at 120 °C in air for 24 hours, then crushed and sieved to 212 microns. 0.6 g of the sieved precursor was carburized at a ramp rate of 15 °C/min to 880 °C for 10 hr under 100 sccm of H2 gas. After carburization the sample was cooled under 30 sccm N2 and passivated under 30 sccm 1% O2/N2 for 2 hours. |  | 0 | 880 | 15 | H2 | 0.5 | 10 | 100 | [12 empty] | 880 | 15 | 100 | 2.302585 | -1 | 1 | 0.9428571 | 1 | 1 | 1 | 0 | 1
1 g of ammonium heptamolybdate tetrahydrate dissolved in 5.5 mL of DI water. Separately, 1 g of sucrose dissolved in 2 mL of DI water at 50 °C. The two solutions were then combined. The combined solution was dried at 120 °C in air for 24 hours, then crushed and sieved to 212 microns. 0.6 g of the sieved precursor was carburized at a ramp rate of 15 °C/min to 880 °C for 0.5 hr under 30 sccm of H2 gas. After carburization the sample was cooled under 30 sccm N2 and passivated under 30 sccm 1% O2/N2 for 2 hours. |  | 0 | 880 | 15 | H2 | 1 | 0.5 | 30 | [12 empty] | 880 | 15 | 30 | -0.6931472 | 0 | 1 | 0.9428571 | 1 | 0 | 0 | 0.5 | 1
1 g of ammonium heptamolybdate tetrahydrate dissolved in 5.5 mL of DI water. Separately, 1 g of sucrose dissolved in 2 mL of DI water at 50 °C. The two solutions were then combined. The combined solution was dried at 120 °C in air for 24 hours, then crushed and sieved to 212 microns. 0.6 g of the sieved precursor was carburized at a ramp rate of 15 °C/min to 880 °C for 0.5 hr under 60 sccm of H2 gas. After carburization the sample was cooled under 30 sccm N2 and passivated under 30 sccm 1% O2/N2 for 2 hours. |  | 0 | 880 | 15 | H2 | 1 | 0.5 | 60 | [12 empty] | 880 | 15 | 60 | -0.6931472 | 0 | 1 | 0.9428571 | 1 | 0.4285714 | 0 | 0.5 | 1
1 g of ammonium heptamolybdate tetrahydrate dissolved in 5.5 mL of DI water. Separately, 1 g of sucrose dissolved in 2 mL of DI water at 50 °C. The two solutions were then combined. The combined solution was dried at 120 °C in air for 24 hours, then crushed and sieved to 212 microns. 0.6 g of the sieved precursor was carburized at a ramp rate of 15 °C/min to 880 °C for 0.5 hr under 100 sccm of H2 gas. After carburization the sample was cooled under 30 sccm N2 and passivated under 30 sccm 1% O2/N2 for 2 hours. |  | 0 | 880 | 15 | H2 | 1 | 0.5 | 100 | [12 empty] | 880 | 15 | 100 | -0.6931472 | 0 | 1 | 0.9428571 | 1 | 1 | 0 | 0.5 | 1
1 g of ammonium heptamolybdate tetrahydrate dissolved in 5.5 mL of DI water. Separately, 1 g of sucrose dissolved in 2 mL of DI water at 50 °C. The two solutions were then combined. The combined solution was dried at 120 °C in air for 24 hours, then crushed and sieved to 212 microns. 0.6 g of the sieved precursor was carburized at a ramp rate of 15 °C/min to 880 °C for 2 hr under 30 sccm of H2 gas. After carburization the sample was cooled under 30 sccm N2 and passivated under 30 sccm 1% O2/N2 for 2 hours. |  | 0 | 880 | 15 | H2 | 1 | 2 | 30 | [12 empty] | 880 | 15 | 30 | 0.6931472 | 0 | 1 | 0.9428571 | 1 | 0 | 0.4627564 | 0.5 | 1
1 g of ammonium heptamolybdate tetrahydrate dissolved in 5.5 mL of DI water. Separately, 1 g of sucrose dissolved in 2 mL of DI water at 50 °C. The two solutions were then combined. The combined solution was dried at 120 °C in air for 24 hours, then crushed and sieved to 212 microns. 0.6 g of the sieved precursor was carburized at a ramp rate of 15 °C/min to 880 °C for 2 hr under 60 sccm of H2 gas. After carburization the sample was cooled under 30 sccm N2 and passivated under 30 sccm 1% O2/N2 for 2 hours. |  | 0 | 880 | 15 | H2 | 1 | 2 | 60 | [12 empty] | 880 | 15 | 60 | 0.6931472 | 0 | 1 | 0.9428571 | 1 | 0.4285714 | 0.4627564 | 0.5 | 1
1 g of ammonium heptamolybdate tetrahydrate dissolved in 5.5 mL of DI water. Separately, 1 g of sucrose dissolved in 2 mL of DI water at 50 °C. The two solutions were then combined. The combined solution was dried at 120 °C in air for 24 hours, then crushed and sieved to 212 microns. 0.6 g of the sieved precursor was carburized at a ramp rate of 15 °C/min to 880 °C for 2 hr under 100 sccm of H2 gas. After carburization the sample was cooled under 30 sccm N2 and passivated under 30 sccm 1% O2/N2 for 2 hours. |  | 0 | 880 | 15 | H2 | 1 | 2 | 100 | [12 empty] | 880 | 15 | 100 | 0.6931472 | 0 | 1 | 0.9428571 | 1 | 1 | 0.4627564 | 0.5 | 1
1 g of ammonium heptamolybdate tetrahydrate dissolved in 5.5 mL of DI water. Separately, 1 g of sucrose dissolved in 2 mL of DI water at 50 °C. The two solutions were then combined. The combined solution was dried at 120 °C in air for 24 hours, then crushed and sieved to 212 microns. 0.6 g of the sieved precursor was carburized at a ramp rate of 15 °C/min to 880 °C for 5 hr under 30 sccm of H2 gas. After carburization the sample was cooled under 30 sccm N2 and passivated under 30 sccm 1% O2/N2 for 2 hours. |  | 0 | 880 | 15 | H2 | 1 | 5 | 30 | [12 empty] | 880 | 15 | 30 | 1.609438 | 0 | 1 | 0.9428571 | 1 | 0 | 0.7686218 | 0.5 | 1
1 g of ammonium heptamolybdate tetrahydrate dissolved in 5.5 mL of DI water. Separately, 1 g of sucrose dissolved in 2 mL of DI water at 50 °C. The two solutions were then combined. The combined solution was dried at 120 °C in air for 24 hours, then crushed and sieved to 212 microns. 0.6 g of the sieved precursor was carburized at a ramp rate of 15 °C/min to 880 °C for 5 hr under 60 sccm of H2 gas. After carburization the sample was cooled under 30 sccm N2 and passivated under 30 sccm 1% O2/N2 for 2 hours. |  | 0 | 880 | 15 | H2 | 1 | 5 | 60 | [12 empty] | 880 | 15 | 60 | 1.609438 | 0 | 1 | 0.9428571 | 1 | 0.4285714 | 0.7686218 | 0.5 | 1
1 g of ammonium heptamolybdate tetrahydrate dissolved in 5.5 mL of DI water. Separately, 1 g of sucrose dissolved in 2 mL of DI water at 50 °C. The two solutions were then combined. The combined solution was dried at 120 °C in air for 24 hours, then crushed and sieved to 212 microns. 0.6 g of the sieved precursor was carburized at a ramp rate of 15 °C/min to 880 °C for 5 hr under 100 sccm of H2 gas. After carburization the sample was cooled under 30 sccm N2 and passivated under 30 sccm 1% O2/N2 for 2 hours. |  | 0 | 880 | 15 | H2 | 1 | 5 | 100 | [12 empty] | 880 | 15 | 100 | 1.609438 | 0 | 1 | 0.9428571 | 1 | 1 | 0.7686218 | 0.5 | 1
1 g of ammonium heptamolybdate tetrahydrate dissolved in 5.5 mL of DI water. Separately, 1 g of sucrose dissolved in 2 mL of DI water at 50 °C. The two solutions were then combined. The combined solution was dried at 120 °C in air for 24 hours, then crushed and sieved to 212 microns. 0.6 g of the sieved precursor was carburized at a ramp rate of 15 °C/min to 880 °C for 10 hr under 30 sccm of H2 gas. After carburization the sample was cooled under 30 sccm N2 and passivated under 30 sccm 1% O2/N2 for 2 hours. |  | 0 | 880 | 15 | H2 | 1 | 10 | 30 | [12 empty] | 880 | 15 | 30 | 2.302585 | 0 | 1 | 0.9428571 | 1 | 0 | 1 | 0.5 | 1
1 g of ammonium heptamolybdate tetrahydrate dissolved in 5.5 mL of DI water. Separately, 1 g of sucrose dissolved in 2 mL of DI water at 50 °C. The two solutions were then combined. The combined solution was dried at 120 °C in air for 24 hours, then crushed and sieved to 212 microns. 0.6 g of the sieved precursor was carburized at a ramp rate of 15 °C/min to 880 °C for 10 hr under 60 sccm of H2 gas. After carburization the sample was cooled under 30 sccm N2 and passivated under 30 sccm 1% O2/N2 for 2 hours. |  | 0 | 880 | 15 | H2 | 1 | 10 | 60 | [12 empty] | 880 | 15 | 60 | 2.302585 | 0 | 1 | 0.9428571 | 1 | 0.4285714 | 1 | 0.5 | 1
1 g of ammonium heptamolybdate tetrahydrate dissolved in 5.5 mL of DI water. Separately, 1 g of sucrose dissolved in 2 mL of DI water at 50 °C. The two solutions were then combined. The combined solution was dried at 120 °C in air for 24 hours, then crushed and sieved to 212 microns. 0.6 g of the sieved precursor was carburized at a ramp rate of 15 °C/min to 880 °C for 10 hr under 100 sccm of H2 gas. After carburization the sample was cooled under 30 sccm N2 and passivated under 30 sccm 1% O2/N2 for 2 hours. |  | 0 | 880 | 15 | H2 | 1 | 10 | 100 | [12 empty] | 880 | 15 | 100 | 2.302585 | 0 | 1 | 0.9428571 | 1 | 1 | 1 | 0.5 | 1
1 g of ammonium heptamolybdate tetrahydrate dissolved in 6 mL of DI water. Separately, 0.5 g of sucrose dissolved in 1.5 mL of DI water at 50 °C. The two solutions were then combined. The combined solution was dried at 120 °C in air for 24 hours, then crushed and sieved to 212 microns. 0.6 g of the sieved precursor was carburized at a ramp rate of 15 °C/min to 880 °C for 0.5 hr under 30 sccm of H2 gas. After carburization the sample was cooled under 30 sccm N2 and passivated under 30 sccm 1% O2/N2 for 2 hours. |  | 0 | 880 | 15 | H2 | 2 | 0.5 | 30 | [12 empty] | 880 | 15 | 30 | -0.6931472 | 1 | 1 | 0.9428571 | 1 | 0 | 0 | 1 | 1
1 g of ammonium heptamolybdate tetrahydrate dissolved in 6 mL of DI water. Separately, 0.5 g of sucrose dissolved in 1.5 mL of DI water at 50 °C. The two solutions were then combined. The combined solution was dried at 120 °C in air for 24 hours, then crushed and sieved to 212 microns. 0.6 g of the sieved precursor was carburized at a ramp rate of 15 °C/min to 880 °C for 0.5 hr under 60 sccm of H2 gas. After carburization the sample was cooled under 30 sccm N2 and passivated under 30 sccm 1% O2/N2 for 2 hours. |  | 0 | 880 | 15 | H2 | 2 | 0.5 | 60 | [12 empty] | 880 | 15 | 60 | -0.6931472 | 1 | 1 | 0.9428571 | 1 | 0.4285714 | 0 | 1 | 1
1 g of ammonium heptamolybdate tetrahydrate dissolved in 6 mL of DI water. Separately, 0.5 g of sucrose dissolved in 1.5 mL of DI water at 50 °C. The two solutions were then combined. The combined solution was dried at 120 °C in air for 24 hours, then crushed and sieved to 212 microns. 0.6 g of the sieved precursor was carburized at a ramp rate of 15 °C/min to 880 °C for 0.5 hr under 100 sccm of H2 gas. After carburization the sample was cooled under 30 sccm N2 and passivated under 30 sccm 1% O2/N2 for 2 hours. |  | 0 | 880 | 15 | H2 | 2 | 0.5 | 100 | [12 empty] | 880 | 15 | 100 | -0.6931472 | 1 | 1 | 0.9428571 | 1 | 1 | 0 | 1 | 1
1 g of ammonium heptamolybdate tetrahydrate dissolved in 6 mL of DI water. Separately, 0.5 g of sucrose dissolved in 1.5 mL of DI water at 50 °C. The two solutions were then combined. The combined solution was dried at 120 °C in air for 24 hours, then crushed and sieved to 212 microns. 0.6 g of the sieved precursor was carburized at a ramp rate of 15 °C/min to 880 °C for 2 hr under 30 sccm of H2 gas. After carburization the sample was cooled under 30 sccm N2 and passivated under 30 sccm 1% O2/N2 for 2 hours. |  | 0 | 880 | 15 | H2 | 2 | 2 | 30 | [12 empty] | 880 | 15 | 30 | 0.6931472 | 1 | 1 | 0.9428571 | 1 | 0 | 0.4627564 | 1 | 1
1 g of ammonium heptamolybdate tetrahydrate dissolved in 6 mL of DI water. Separately, 0.5 g of sucrose dissolved in 1.5 mL of DI water at 50 °C. The two solutions were then combined. The combined solution was dried at 120 °C in air for 24 hours, then crushed and sieved to 212 microns. 0.6 g of the sieved precursor was carburized at a ramp rate of 15 °C/min to 880 °C for 2 hr under 60 sccm of H2 gas. After carburization the sample was cooled under 30 sccm N2 and passivated under 30 sccm 1% O2/N2 for 2 hours. |  | 0 | 880 | 15 | H2 | 2 | 2 | 60 | [12 empty] | 880 | 15 | 60 | 0.6931472 | 1 | 1 | 0.9428571 | 1 | 0.4285714 | 0.4627564 | 1 | 1
1 g of ammonium heptamolybdate tetrahydrate dissolved in 6 mL of DI water. Separately, 0.5 g of sucrose dissolved in 1.5 mL of DI water at 50 °C. The two solutions were then combined. The combined solution was dried at 120 °C in air for 24 hours, then crushed and sieved to 212 microns. 0.6 g of the sieved precursor was carburized at a ramp rate of 15 °C/min to 880 °C for 2 hr under 100 sccm of H2 gas. After carburization the sample was cooled under 30 sccm N2 and passivated under 30 sccm 1% O2/N2 for 2 hours. |  | 0 | 880 | 15 | H2 | 2 | 2 | 100 | [12 empty] | 880 | 15 | 100 | 0.6931472 | 1 | 1 | 0.9428571 | 1 | 1 | 0.4627564 | 1 | 1
1 g of ammonium heptamolybdate tetrahydrate dissolved in 6 mL of DI water. Separately, 0.5 g of sucrose dissolved in 1.5 mL of DI water at 50 °C. The two solutions were then combined. The combined solution was dried at 120 °C in air for 24 hours, then crushed and sieved to 212 microns. 0.6 g of the sieved precursor was carburized at a ramp rate of 15 °C/min to 880 °C for 5 hr under 30 sccm of H2 gas. After carburization the sample was cooled under 30 sccm N2 and passivated under 30 sccm 1% O2/N2 for 2 hours. |  | 0 | 880 | 15 | H2 | 2 | 5 | 30 | [12 empty] | 880 | 15 | 30 | 1.609438 | 1 | 1 | 0.9428571 | 1 | 0 | 0.7686218 | 1 | 1
1 g of ammonium heptamolybdate tetrahydrate dissolved in 6 mL of DI water. Separately, 0.5 g of sucrose dissolved in 1.5 mL of DI water at 50 °C. The two solutions were then combined. The combined solution was dried at 120 °C in air for 24 hours, then crushed and sieved to 212 microns. 0.6 g of the sieved precursor was carburized at a ramp rate of 15 °C/min to 880 °C for 5 hr under 60 sccm of H2 gas. After carburization the sample was cooled under 30 sccm N2 and passivated under 30 sccm 1% O2/N2 for 2 hours. |  | 0 | 880 | 15 | H2 | 2 | 5 | 60 | [12 empty] | 880 | 15 | 60 | 1.609438 | 1 | 1 | 0.9428571 | 1 | 0.4285714 | 0.7686218 | 1 | 1
1 g of ammonium heptamolybdate tetrahydrate dissolved in 6 mL of DI water. Separately, 0.5 g of sucrose dissolved in 1.5 mL of DI water at 50 °C. The two solutions were then combined. The combined solution was dried at 120 °C in air for 24 hours, then crushed and sieved to 212 microns. 0.6 g of the sieved precursor was carburized at a ramp rate of 15 °C/min to 880 °C for 5 hr under 100 sccm of H2 gas. After carburization the sample was cooled under 30 sccm N2 and passivated under 30 sccm 1% O2/N2 for 2 hours. |  | 0 | 880 | 15 | H2 | 2 | 5 | 100 | [12 empty] | 880 | 15 | 100 | 1.609438 | 1 | 1 | 0.9428571 | 1 | 1 | 0.7686218 | 1 | 1
1 g of ammonium heptamolybdate tetrahydrate dissolved in 6 mL of DI water. Separately, 0.5 g of sucrose dissolved in 1.5 mL of DI water at 50 °C. The two solutions were then combined. The combined solution was dried at 120 °C in air for 24 hours, then crushed and sieved to 212 microns. 0.6 g of the sieved precursor was carburized at a ramp rate of 15 °C/min to 880 °C for 10 hr under 30 sccm of H2 gas. After carburization the sample was cooled under 30 sccm N2 and passivated under 30 sccm 1% O2/N2 for 2 hours. |  | 0 | 880 | 15 | H2 | 2 | 10 | 30 | [12 empty] | 880 | 15 | 30 | 2.302585 | 1 | 1 | 0.9428571 | 1 | 0 | 1 | 1 | 1
1 g of ammonium heptamolybdate tetrahydrate dissolved in 6 mL of DI water. Separately, 0.5 g of sucrose dissolved in 1.5 mL of DI water at 50 °C. The two solutions were then combined. The combined solution was dried at 120 °C in air for 24 hours, then crushed and sieved to 212 microns. 0.6 g of the sieved precursor was carburized at a ramp rate of 15 °C/min to 880 °C for 10 hr under 60 sccm of H2 gas. After carburization the sample was cooled under 30 sccm N2 and passivated under 30 sccm 1% O2/N2 for 2 hours. |  | 0 | 880 | 15 | H2 | 2 | 10 | 60 | [12 empty] | 880 | 15 | 60 | 2.302585 | 1 | 1 | 0.9428571 | 1 | 0.4285714 | 1 | 1 | 1
1 g of ammonium heptamolybdate tetrahydrate dissolved in 6 mL of DI water. Separately, 0.5 g of sucrose dissolved in 1.5 mL of DI water at 50 °C. The two solutions were then combined. The combined solution was dried at 120 °C in air for 24 hours, then crushed and sieved to 212 microns. 0.6 g of the sieved precursor was carburized at a ramp rate of 15 °C/min to 880 °C for 10 hr under 100 sccm of H2 gas. After carburization the sample was cooled under 30 sccm N2 and passivated under 30 sccm 1% O2/N2 for 2 hours. |  | 0 | 880 | 15 | H2 | 2 | 10 | 100 | [12 empty] | 880 | 15 | 100 | 2.302585 | 1 | 1 | 0.9428571 | 1 | 1 | 1 | 1 | 1
1 g of ammonium heptamolybdate tetrahydrate dissolved in 4 mL of DI water. Separately, 2 g of sucrose dissolved in 3.5 mL of DI water at 50 °C. The two solutions were then combined. The combined solution was dried at 120 °C in air for 24 hours, then crushed and sieved to 212 microns. 0.6 g of the sieved precursor was carburized at a ramp rate of 15 °C/min to 880 °C for 0.5 hr under 30 sccm of N2 gas. After carburization the sample was cooled under 30 sccm N2 and passivated under 30 sccm 1% O2/N2 for 2 hours. |  | 0 | 880 | 15 | N2 | 0.5 | 0.5 | 30 | [12 empty] | 880 | 15 | 30 | -0.6931472 | -1 | 0 | 0.9428571 | 1 | 0 | 0 | 0 | 0
1 g of ammonium heptamolybdate tetrahydrate dissolved in 4 mL of DI water. Separately, 2 g of sucrose dissolved in 3.5 mL of DI water at 50 °C. The two solutions were then combined. The combined solution was dried at 120 °C in air for 24 hours, then crushed and sieved to 212 microns. 0.6 g of the sieved precursor was carburized at a ramp rate of 15 °C/min to 880 °C for 0.5 hr under 60 sccm of N2 gas. After carburization the sample was cooled under 30 sccm N2 and passivated under 30 sccm 1% O2/N2 for 2 hours. |  | 0 | 880 | 15 | N2 | 0.5 | 0.5 | 60 | [12 empty] | 880 | 15 | 60 | -0.6931472 | -1 | 0 | 0.9428571 | 1 | 0.4285714 | 0 | 0 | 0
1 g of ammonium heptamolybdate tetrahydrate dissolved in 4 mL of DI water. Separately, 2 g of sucrose dissolved in 3.5 mL of DI water at 50 °C. The two solutions were then combined. The combined solution was dried at 120 °C in air for 24 hours, then crushed and sieved to 212 microns. 0.6 g of the sieved precursor was carburized at a ramp rate of 15 °C/min to 880 °C for 0.5 hr under 100 sccm of N2 gas. After carburization the sample was cooled under 30 sccm N2 and passivated under 30 sccm 1% O2/N2 for 2 hours. |  | 0 | 880 | 15 | N2 | 0.5 | 0.5 | 100 | [12 empty] | 880 | 15 | 100 | -0.6931472 | -1 | 0 | 0.9428571 | 1 | 1 | 0 | 0 | 0
1 g of ammonium heptamolybdate tetrahydrate dissolved in 4 mL of DI water. Separately, 2 g of sucrose dissolved in 3.5 mL of DI water at 50 °C. The two solutions were then combined. The combined solution was dried at 120 °C in air for 24 hours, then crushed and sieved to 212 microns. 0.6 g of the sieved precursor was carburized at a ramp rate of 15 °C/min to 880 °C for 2 hr under 30 sccm of N2 gas. After carburization the sample was cooled under 30 sccm N2 and passivated under 30 sccm 1% O2/N2 for 2 hours. |  | 0 | 880 | 15 | N2 | 0.5 | 2 | 30 | [12 empty] | 880 | 15 | 30 | 0.6931472 | -1 | 0 | 0.9428571 | 1 | 0 | 0.4627564 | 0 | 0
1 g of ammonium heptamolybdate tetrahydrate dissolved in 4 mL of DI water. Separately, 2 g of sucrose dissolved in 3.5 mL of DI water at 50 °C. The two solutions were then combined. The combined solution was dried at 120 °C in air for 24 hours, then crushed and sieved to 212 microns. 0.6 g of the sieved precursor was carburized at a ramp rate of 15 °C/min to 880 °C for 2 hr under 60 sccm of N2 gas. After carburization the sample was cooled under 30 sccm N2 and passivated under 30 sccm 1% O2/N2 for 2 hours. |  | 0 | 880 | 15 | N2 | 0.5 | 2 | 60 | [12 empty] | 880 | 15 | 60 | 0.6931472 | -1 | 0 | 0.9428571 | 1 | 0.4285714 | 0.4627564 | 0 | 0
1 g of ammonium heptamolybdate tetrahydrate dissolved in 4 mL of DI water. Separately, 2 g of sucrose dissolved in 3.5 mL of DI water at 50 °C. The two solutions were then combined. The combined solution was dried at 120 °C in air for 24 hours, then crushed and sieved to 212 microns. 0.6 g of the sieved precursor was carburized at a ramp rate of 15 °C/min to 880 °C for 2 hr under 100 sccm of N2 gas. After carburization the sample was cooled under 30 sccm N2 and passivated under 30 sccm 1% O2/N2 for 2 hours. |  | 0 | 880 | 15 | N2 | 0.5 | 2 | 100 | [12 empty] | 880 | 15 | 100 | 0.6931472 | -1 | 0 | 0.9428571 | 1 | 1 | 0.4627564 | 0 | 0
1 g of ammonium heptamolybdate tetrahydrate dissolved in 4 mL of DI water. Separately, 2 g of sucrose dissolved in 3.5 mL of DI water at 50 °C. The two solutions were then combined. The combined solution was dried at 120 °C in air for 24 hours, then crushed and sieved to 212 microns. 0.6 g of the sieved precursor was carburized at a ramp rate of 15 °C/min to 880 °C for 5 hr under 30 sccm of N2 gas. After carburization the sample was cooled under 30 sccm N2 and passivated under 30 sccm 1% O2/N2 for 2 hours. |  | 0 | 880 | 15 | N2 | 0.5 | 5 | 30 | [12 empty] | 880 | 15 | 30 | 1.609438 | -1 | 0 | 0.9428571 | 1 | 0 | 0.7686218 | 0 | 0
1 g of ammonium heptamolybdate tetrahydrate dissolved in 4 mL of DI water. Separately, 2 g of sucrose dissolved in 3.5 mL of DI water at 50 °C. The two solutions were then combined. The combined solution was dried at 120 °C in air for 24 hours, then crushed and sieved to 212 microns. 0.6 g of the sieved precursor was carburized at a ramp rate of 15 °C/min to 880 °C for 5 hr under 60 sccm of N2 gas. After carburization the sample was cooled under 30 sccm N2 and passivated under 30 sccm 1% O2/N2 for 2 hours. |  | 0 | 880 | 15 | N2 | 0.5 | 5 | 60 | [12 empty] | 880 | 15 | 60 | 1.609438 | -1 | 0 | 0.9428571 | 1 | 0.4285714 | 0.7686218 | 0 | 0
1 g of ammonium heptamolybdate tetrahydrate dissolved in 4 mL of DI water. Separately, 2 g of sucrose dissolved in 3.5 mL of DI water at 50 °C. The two solutions were then combined. The combined solution was dried at 120 °C in air for 24 hours, then crushed and sieved to 212 microns. 0.6 g of the sieved precursor was carburized at a ramp rate of 15 °C/min to 880 °C for 5 hr under 100 sccm of N2 gas. After carburization the sample was cooled under 30 sccm N2 and passivated under 30 sccm 1% O2/N2 for 2 hours. |  | 0 | 880 | 15 | N2 | 0.5 | 5 | 100 | [12 empty] | 880 | 15 | 100 | 1.609438 | -1 | 0 | 0.9428571 | 1 | 1 | 0.7686218 | 0 | 0
1 g of ammonium heptamolybdate tetrahydrate dissolved in 4 mL of DI water. Separately, 2 g of sucrose dissolved in 3.5 mL of DI water at 50 °C. The two solutions were then combined. The combined solution was dried at 120 °C in air for 24 hours, then crushed and sieved to 212 microns. 0.6 g of the sieved precursor was carburized at a ramp rate of 15 °C/min to 880 °C for 10 hr under 30 sccm of N2 gas. After carburization the sample was cooled under 30 sccm N2 and passivated under 30 sccm 1% O2/N2 for 2 hours. |  | 0 | 880 | 15 | N2 | 0.5 | 10 | 30 | [12 empty] | 880 | 15 | 30 | 2.302585 | -1 | 0 | 0.9428571 | 1 | 0 | 1 | 0 | 0
1 g of ammonium heptamolybdate tetrahydrate dissolved in 4 mL of DI water. Separately, 2 g of sucrose dissolved in 3.5 mL of DI water at 50 °C. The two solutions were then combined. The combined solution was dried at 120 °C in air for 24 hours, then crushed and sieved to 212 microns. 0.6 g of the sieved precursor was carburized at a ramp rate of 15 °C/min to 880 °C for 10 hr under 60 sccm of N2 gas. After carburization the sample was cooled under 30 sccm N2 and passivated under 30 sccm 1% O2/N2 for 2 hours. |  | 0 | 880 | 15 | N2 | 0.5 | 10 | 60 | [12 empty] | 880 | 15 | 60 | 2.302585 | -1 | 0 | 0.9428571 | 1 | 0.4285714 | 1 | 0 | 0
1 g of ammonium heptamolybdate tetrahydrate dissolved in 4 mL of DI water. Separately, 2 g of sucrose dissolved in 3.5 mL of DI water at 50 °C. The two solutions were then combined. The combined solution was dried at 120 °C in air for 24 hours, then crushed and sieved to 212 microns. 0.6 g of the sieved precursor was carburized at a ramp rate of 15 °C/min to 880 °C for 10 hr under 100 sccm of N2 gas. After carburization the sample was cooled under 30 sccm N2 and passivated under 30 sccm 1% O2/N2 for 2 hours. |  | 0 | 880 | 15 | N2 | 0.5 | 10 | 100 | [12 empty] | 880 | 15 | 100 | 2.302585 | -1 | 0 | 0.9428571 | 1 | 1 | 1 | 0 | 0
1 g of ammonium heptamolybdate tetrahydrate dissolved in 5.5 mL of DI water. Separately, 1 g of sucrose dissolved in 2 mL of DI water at 50 °C. The two solutions were then combined. The combined solution was dried at 120 °C in air for 24 hours, then crushed and sieved to 212 microns. 0.6 g of the sieved precursor was carburized at a ramp rate of 15 °C/min to 880 °C for 0.5 hr under 30 sccm of N2 gas. After carburization the sample was cooled under 30 sccm N2 and passivated under 30 sccm 1% O2/N2 for 2 hours. |  | 0 | 880 | 15 | N2 | 1 | 0.5 | 30 | [12 empty] | 880 | 15 | 30 | -0.6931472 | 0 | 0 | 0.9428571 | 1 | 0 | 0 | 0.5 | 0
1 g of ammonium heptamolybdate tetrahydrate dissolved in 5.5 mL of DI water. Separately, 1 g of sucrose dissolved in 2 mL of DI water at 50 °C. The two solutions were then combined. The combined solution was dried at 120 °C in air for 24 hours, then crushed and sieved to 212 microns. 0.6 g of the sieved precursor was carburized at a ramp rate of 15 °C/min to 880 °C for 0.5 hr under 60 sccm of N2 gas. After carburization the sample was cooled under 30 sccm N2 and passivated under 30 sccm 1% O2/N2 for 2 hours. |  | 0 | 880 | 15 | N2 | 1 | 0.5 | 60 | [12 empty] | 880 | 15 | 60 | -0.6931472 | 0 | 0 | 0.9428571 | 1 | 0.4285714 | 0 | 0.5 | 0
1 g of ammonium heptamolybdate tetrahydrate dissolved in 5.5 mL of DI water. Separately, 1 g of sucrose dissolved in 2 mL of DI water at 50 °C. The two solutions were then combined. The combined solution was dried at 120 °C in air for 24 hours, then crushed and sieved to 212 microns. 0.6 g of the sieved precursor was carburized at a ramp rate of 15 °C/min to 880 °C for 0.5 hr under 100 sccm of N2 gas. After carburization the sample was cooled under 30 sccm N2 and passivated under 30 sccm 1% O2/N2 for 2 hours. |  | 0 | 880 | 15 | N2 | 1 | 0.5 | 100 | [12 empty] | 880 | 15 | 100 | -0.6931472 | 0 | 0 | 0.9428571 | 1 | 1 | 0 | 0.5 | 0
1 g of ammonium heptamolybdate tetrahydrate dissolved in 5.5 mL of DI water. Separately, 1 g of sucrose dissolved in 2 mL of DI water at 50 °C. The two solutions were then combined. The combined solution was dried at 120 °C in air for 24 hours, then crushed and sieved to 212 microns. 0.6 g of the sieved precursor was carburized at a ramp rate of 15 °C/min to 880 °C for 2 hr under 30 sccm of N2 gas. After carburization the sample was cooled under 30 sccm N2 and passivated under 30 sccm 1% O2/N2 for 2 hours. |  | 0 | 880 | 15 | N2 | 1 | 2 | 30 | [12 empty] | 880 | 15 | 30 | 0.6931472 | 0 | 0 | 0.9428571 | 1 | 0 | 0.4627564 | 0.5 | 0
1 g of ammonium heptamolybdate tetrahydrate dissolved in 5.5 mL of DI water. Separately, 1 g of sucrose dissolved in 2 mL of DI water at 50 °C. The two solutions were then combined. The combined solution was dried at 120 °C in air for 24 hours, then crushed and sieved to 212 microns. 0.6 g of the sieved precursor was carburized at a ramp rate of 15 °C/min to 880 °C for 2 hr under 60 sccm of N2 gas. After carburization the sample was cooled under 30 sccm N2 and passivated under 30 sccm 1% O2/N2 for 2 hours. |  | 0 | 880 | 15 | N2 | 1 | 2 | 60 | [12 empty] | 880 | 15 | 60 | 0.6931472 | 0 | 0 | 0.9428571 | 1 | 0.4285714 | 0.4627564 | 0.5 | 0
1 g of ammonium heptamolybdate tetrahydrate dissolved in 5.5 mL of DI water. Separately, 1 g of sucrose dissolved in 2 mL of DI water at 50 °C. The two solutions were then combined. The combined solution was dried at 120 °C in air for 24 hours, then crushed and sieved to 212 microns. 0.6 g of the sieved precursor was carburized at a ramp rate of 15 °C/min to 880 °C for 2 hr under 100 sccm of N2 gas. After carburization the sample was cooled under 30 sccm N2 and passivated under 30 sccm 1% O2/N2 for 2 hours. |  | 0 | 880 | 15 | N2 | 1 | 2 | 100 | [12 empty] | 880 | 15 | 100 | 0.6931472 | 0 | 0 | 0.9428571 | 1 | 1 | 0.4627564 | 0.5 | 0
1 g of ammonium heptamolybdate tetrahydrate dissolved in 5.5 mL of DI water. Separately, 1 g of sucrose dissolved in 2 mL of DI water at 50 °C. The two solutions were then combined. The combined solution was dried at 120 °C in air for 24 hours, then crushed and sieved to 212 microns. 0.6 g of the sieved precursor was carburized at a ramp rate of 15 °C/min to 880 °C for 5 hr under 30 sccm of N2 gas. After carburization the sample was cooled under 30 sccm N2 and passivated under 30 sccm 1% O2/N2 for 2 hours. |  | 0 | 880 | 15 | N2 | 1 | 5 | 30 | [12 empty] | 880 | 15 | 30 | 1.609438 | 0 | 0 | 0.9428571 | 1 | 0 | 0.7686218 | 0.5 | 0
1 g of ammonium heptamolybdate tetrahydrate dissolved in 5.5 mL of DI water. Separately, 1 g of sucrose dissolved in 2 mL of DI water at 50 °C. The two solutions were then combined. The combined solution was dried at 120 °C in air for 24 hours, then crushed and sieved to 212 microns. 0.6 g of the sieved precursor was carburized at a ramp rate of 15 °C/min to 880 °C for 5 hr under 60 sccm of N2 gas. After carburization the sample was cooled under 30 sccm N2 and passivated under 30 sccm 1% O2/N2 for 2 hours. |  | 0 | 880 | 15 | N2 | 1 | 5 | 60 | [12 empty] | 880 | 15 | 60 | 1.609438 | 0 | 0 | 0.9428571 | 1 | 0.4285714 | 0.7686218 | 0.5 | 0
1 g of ammonium heptamolybdate tetrahydrate dissolved in 5.5 mL of DI water. Separately, 1 g of sucrose dissolved in 2 mL of DI water at 50 °C. The two solutions were then combined. The combined solution was dried at 120 °C in air for 24 hours, then crushed and sieved to 212 microns. 0.6 g of the sieved precursor was carburized at a ramp rate of 15 °C/min to 880 °C for 5 hr under 100 sccm of N2 gas. After carburization the sample was cooled under 30 sccm N2 and passivated under 30 sccm 1% O2/N2 for 2 hours. |  | 0 | 880 | 15 | N2 | 1 | 5 | 100 | [12 empty] | 880 | 15 | 100 | 1.609438 | 0 | 0 | 0.9428571 | 1 | 1 | 0.7686218 | 0.5 | 0
1 g of ammonium heptamolybdate tetrahydrate dissolved in 5.5 mL of DI water. Separately, 1 g of sucrose dissolved in 2 mL of DI water at 50 °C. The two solutions were then combined. The combined solution was dried at 120 °C in air for 24 hours, then crushed and sieved to 212 microns. 0.6 g of the sieved precursor was carburized at a ramp rate of 15 °C/min to 880 °C for 10 hr under 30 sccm of N2 gas. After carburization the sample was cooled under 30 sccm N2 and passivated under 30 sccm 1% O2/N2 for 2 hours. |  | 0 | 880 | 15 | N2 | 1 | 10 | 30 | [12 empty] | 880 | 15 | 30 | 2.302585 | 0 | 0 | 0.9428571 | 1 | 0 | 1 | 0.5 | 0
1 g of ammonium heptamolybdate tetrahydrate dissolved in 5.5 mL of DI water. Separately, 1 g of sucrose dissolved in 2 mL of DI water at 50 °C. The two solutions were then combined. The combined solution was dried at 120 °C in air for 24 hours, then crushed and sieved to 212 microns. 0.6 g of the sieved precursor was carburized at a ramp rate of 15 °C/min to 880 °C for 10 hr under 60 sccm of N2 gas. After carburization the sample was cooled under 30 sccm N2 and passivated under 30 sccm 1% O2/N2 for 2 hours. |  | 0 | 880 | 15 | N2 | 1 | 10 | 60 | [12 empty] | 880 | 15 | 60 | 2.302585 | 0 | 0 | 0.9428571 | 1 | 0.4285714 | 1 | 0.5 | 0
1 g of ammonium heptamolybdate tetrahydrate dissolved in 5.5 mL of DI water. Separately, 1 g of sucrose dissolved in 2 mL of DI water at 50 °C. The two solutions were then combined. The combined solution was dried at 120 °C in air for 24 hours, then crushed and sieved to 212 microns. 0.6 g of the sieved precursor was carburized at a ramp rate of 15 °C/min to 880 °C for 10 hr under 100 sccm of N2 gas. After carburization the sample was cooled under 30 sccm N2 and passivated under 30 sccm 1% O2/N2 for 2 hours. |  | 0 | 880 | 15 | N2 | 1 | 10 | 100 | [12 empty] | 880 | 15 | 100 | 2.302585 | 0 | 0 | 0.9428571 | 1 | 1 | 1 | 0.5 | 0
1 g of ammonium heptamolybdate tetrahydrate dissolved in 6 mL of DI water. Separately, 0.5 g of sucrose dissolved in 1.5 mL of DI water at 50 °C. The two solutions were then combined. The combined solution was dried at 120 °C in air for 24 hours, then crushed and sieved to 212 microns. 0.6 g of the sieved precursor was carburized at a ramp rate of 15 °C/min to 880 °C for 0.5 hr under 30 sccm of N2 gas. After carburization the sample was cooled under 30 sccm N2 and passivated under 30 sccm 1% O2/N2 for 2 hours. |  | 0 | 880 | 15 | N2 | 2 | 0.5 | 30 | [12 empty] | 880 | 15 | 30 | -0.6931472 | 1 | 0 | 0.9428571 | 1 | 0 | 0 | 1 | 0
1 g of ammonium heptamolybdate tetrahydrate dissolved in 6 mL of DI water. Separately, 0.5 g of sucrose dissolved in 1.5 mL of DI water at 50 °C. The two solutions were then combined. The combined solution was dried at 120 °C in air for 24 hours, then crushed and sieved to 212 microns. 0.6 g of the sieved precursor was carburized at a ramp rate of 15 °C/min to 880 °C for 0.5 hr under 60 sccm of N2 gas. After carburization the sample was cooled under 30 sccm N2 and passivated under 30 sccm 1% O2/N2 for 2 hours. |  | 0 | 880 | 15 | N2 | 2 | 0.5 | 60 | [12 empty] | 880 | 15 | 60 | -0.6931472 | 1 | 0 | 0.9428571 | 1 | 0.4285714 | 0 | 1 | 0
1 g of ammonium heptamolybdate tetrahydrate dissolved in 6 mL of DI water. Separately, 0.5 g of sucrose dissolved in 1.5 mL of DI water at 50 °C. The two solutions were then combined. The combined solution was dried at 120 °C in air for 24 hours, then crushed and sieved to 212 microns. 0.6 g of the sieved precursor was carburized at a ramp rate of 15 °C/min to 880 °C for 0.5 hr under 100 sccm of N2 gas. After carburization the sample was cooled under 30 sccm N2 and passivated under 30 sccm 1% O2/N2 for 2 hours. |  | 0 | 880 | 15 | N2 | 2 | 0.5 | 100 | [12 empty] | 880 | 15 | 100 | -0.6931472 | 1 | 0 | 0.9428571 | 1 | 1 | 0 | 1 | 0
1 g of ammonium heptamolybdate tetrahydrate dissolved in 6 mL of DI water. Separately, 0.5 g of sucrose dissolved in 1.5 mL of DI water at 50 °C. The two solutions were then combined. The combined solution was dried at 120 °C in air for 24 hours, then crushed and sieved to 212 microns. 0.6 g of the sieved precursor was carburized at a ramp rate of 15 °C/min to 880 °C for 2 hr under 30 sccm of N2 gas. After carburization the sample was cooled under 30 sccm N2 and passivated under 30 sccm 1% O2/N2 for 2 hours. |  | 0 | 880 | 15 | N2 | 2 | 2 | 30 | [12 empty] | 880 | 15 | 30 | 0.6931472 | 1 | 0 | 0.9428571 | 1 | 0 | 0.4627564 | 1 | 0
1 g of ammonium heptamolybdate tetrahydrate dissolved in 6 mL of DI water. Separately, 0.5 g of sucrose dissolved in 1.5 mL of DI water at 50 °C. The two solutions were then combined. The combined solution was dried at 120 °C in air for 24 hours, then crushed and sieved to 212 microns. 0.6 g of the sieved precursor was carburized at a ramp rate of 15 °C/min to 880 °C for 2 hr under 60 sccm of N2 gas. After carburization the sample was cooled under 30 sccm N2 and passivated under 30 sccm 1% O2/N2 for 2 hours. |  | 0 | 880 | 15 | N2 | 2 | 2 | 60 | [12 empty] | 880 | 15 | 60 | 0.6931472 | 1 | 0 | 0.9428571 | 1 | 0.4285714 | 0.4627564 | 1 | 0
1 g of ammonium heptamolybdate tetrahydrate dissolved in 6 mL of DI water. Separately, 0.5 g of sucrose dissolved in 1.5 mL of DI water at 50 °C. The two solutions were then combined. The combined solution was dried at 120 °C in air for 24 hours, then crushed and sieved to 212 microns. 0.6 g of the sieved precursor was carburized at a ramp rate of 15 °C/min to 880 °C for 2 hr under 100 sccm of N2 gas. After carburization the sample was cooled under 30 sccm N2 and passivated under 30 sccm 1% O2/N2 for 2 hours. |  | 0 | 880 | 15 | N2 | 2 | 2 | 100 | [12 empty] | 880 | 15 | 100 | 0.6931472 | 1 | 0 | 0.9428571 | 1 | 1 | 0.4627564 | 1 | 0
1 g of ammonium heptamolybdate tetrahydrate dissolved in 6 mL of DI water. Separately, 0.5 g of sucrose dissolved in 1.5 mL of DI water at 50 °C. The two solutions were then combined. The combined solution was dried at 120 °C in air for 24 hours, then crushed and sieved to 212 microns. 0.6 g of the sieved precursor was carburized at a ramp rate of 15 °C/min to 880 °C for 5 hr under 30 sccm of N2 gas. After carburization the sample was cooled under 30 sccm N2 and passivated under 30 sccm 1% O2/N2 for 2 hours. |  | 0 | 880 | 15 | N2 | 2 | 5 | 30 | [12 empty] | 880 | 15 | 30 | 1.609438 | 1 | 0 | 0.9428571 | 1 | 0 | 0.7686218 | 1 | 0
1 g of ammonium heptamolybdate tetrahydrate dissolved in 6 mL of DI water. Separately, 0.5 g of sucrose dissolved in 1.5 mL of DI water at 50 °C. The two solutions were then combined. The combined solution was dried at 120 °C in air for 24 hours, then crushed and sieved to 212 microns. 0.6 g of the sieved precursor was carburized at a ramp rate of 15 °C/min to 880 °C for 5 hr under 60 sccm of N2 gas. After carburization the sample was cooled under 30 sccm N2 and passivated under 30 sccm 1% O2/N2 for 2 hours. |  | 0 | 880 | 15 | N2 | 2 | 5 | 60 | [12 empty] | 880 | 15 | 60 | 1.609438 | 1 | 0 | 0.9428571 | 1 | 0.4285714 | 0.7686218 | 1 | 0
1 g of ammonium heptamolybdate tetrahydrate dissolved in 6 mL of DI water. Separately, 0.5 g of sucrose dissolved in 1.5 mL of DI water at 50 °C. The two solutions were then combined. The combined solution was dried at 120 °C in air for 24 hours, then crushed and sieved to 212 microns. 0.6 g of the sieved precursor was carburized at a ramp rate of 15 °C/min to 880 °C for 5 hr under 100 sccm of N2 gas. After carburization the sample was cooled under 30 sccm N2 and passivated under 30 sccm 1% O2/N2 for 2 hours. |  | 0 | 880 | 15 | N2 | 2 | 5 | 100 | [12 empty] | 880 | 15 | 100 | 1.609438 | 1 | 0 | 0.9428571 | 1 | 1 | 0.7686218 | 1 | 0
1 g of ammonium heptamolybdate tetrahydrate dissolved in 6 mL of DI water. Separately, 0.5 g of sucrose dissolved in 1.5 mL of DI water at 50 °C. The two solutions were then combined. The combined solution was dried at 120 °C in air for 24 hours, then crushed and sieved to 212 microns. 0.6 g of the sieved precursor was carburized at a ramp rate of 15 °C/min to 880 °C for 10 hr under 30 sccm of N2 gas. After carburization the sample was cooled under 30 sccm N2 and passivated under 30 sccm 1% O2/N2 for 2 hours. |  | 0 | 880 | 15 | N2 | 2 | 10 | 30 | [12 empty] | 880 | 15 | 30 | 2.302585 | 1 | 0 | 0.9428571 | 1 | 0 | 1 | 1 | 0
1 g of ammonium heptamolybdate tetrahydrate dissolved in 6 mL of DI water. Separately, 0.5 g of sucrose dissolved in 1.5 mL of DI water at 50 °C. The two solutions were then combined. The combined solution was dried at 120 °C in air for 24 hours, then crushed and sieved to 212 microns. 0.6 g of the sieved precursor was carburized at a ramp rate of 15 °C/min to 880 °C for 10 hr under 60 sccm of N2 gas. After carburization the sample was cooled under 30 sccm N2 and passivated under 30 sccm 1% O2/N2 for 2 hours. |  | 0 | 880 | 15 | N2 | 2 | 10 | 60 | [12 empty] | 880 | 15 | 60 | 2.302585 | 1 | 0 | 0.9428571 | 1 | 0.4285714 | 1 | 1 | 0
1 g of ammonium heptamolybdate tetrahydrate dissolved in 6 mL of DI water. Separately, 0.5 g of sucrose dissolved in 1.5 mL of DI water at 50 °C. The two solutions were then combined. The combined solution was dried at 120 °C in air for 24 hours, then crushed and sieved to 212 microns. 0.6 g of the sieved precursor was carburized at a ramp rate of 15 °C/min to 880 °C for 10 hr under 100 sccm of N2 gas. After carburization the sample was cooled under 30 sccm N2 and passivated under 30 sccm 1% O2/N2 for 2 hours. |  | 0 | 880 | 15 | N2 | 2 | 10 | 100 | [12 empty] | 880 | 15 | 100 | 2.302585 | 1 | 0 | 0.9428571 | 1 | 1 | 1 | 1 | 0
1 g of ammonium heptamolybdate tetrahydrate dissolved in 4 mL of DI water. Separately, 2 g of sucrose dissolved in 3.5 mL of DI water at 50 °C. The two solutions were then combined. The combined solution was dried at 120 °C in air for 24 hours, then crushed and sieved to 212 microns. 0.6 g of the sieved precursor was carburized at a ramp rate of 5 °C/min to 890 °C for 0.5 hr under 30 sccm of H2 gas. After carburization the sample was cooled under 30 sccm N2 and passivated under 30 sccm 1% O2/N2 for 2 hours. |  | 0 | 890 | 5 | H2 | 0.5 | 0.5 | 30 | [12 empty] | 890 | 5 | 30 | -0.6931472 | -1 | 1 | 0.9714286 | 0 | 0 | 0 | 0 | 1
1 g of ammonium heptamolybdate tetrahydrate dissolved in 4 mL of DI water. Separately, 2 g of sucrose dissolved in 3.5 mL of DI water at 50 °C. The two solutions were then combined. The combined solution was dried at 120 °C in air for 24 hours, then crushed and sieved to 212 microns. 0.6 g of the sieved precursor was carburized at a ramp rate of 5 °C/min to 890 °C for 0.5 hr under 60 sccm of H2 gas. After carburization the sample was cooled under 30 sccm N2 and passivated under 30 sccm 1% O2/N2 for 2 hours. |  | 0 | 890 | 5 | H2 | 0.5 | 0.5 | 60 | [12 empty] | 890 | 5 | 60 | -0.6931472 | -1 | 1 | 0.9714286 | 0 | 0.4285714 | 0 | 0 | 1
1 g of ammonium heptamolybdate tetrahydrate dissolved in 4 mL of DI water. Separately, 2 g of sucrose dissolved in 3.5 mL of DI water at 50 °C. The two solutions were then combined. The combined solution was dried at 120 °C in air for 24 hours, then crushed and sieved to 212 microns. 0.6 g of the sieved precursor was carburized at a ramp rate of 5 °C/min to 890 °C for 0.5 hr under 100 sccm of H2 gas. After carburization the sample was cooled under 30 sccm N2 and passivated under 30 sccm 1% O2/N2 for 2 hours. |  | 0 | 890 | 5 | H2 | 0.5 | 0.5 | 100 | [12 empty] | 890 | 5 | 100 | -0.6931472 | -1 | 1 | 0.9714286 | 0 | 1 | 0 | 0 | 1
1 g of ammonium heptamolybdate tetrahydrate dissolved in 4 mL of DI water. Separately, 2 g of sucrose dissolved in 3.5 mL of DI water at 50 °C. The two solutions were then combined. The combined solution was dried at 120 °C in air for 24 hours, then crushed and sieved to 212 microns. 0.6 g of the sieved precursor was carburized at a ramp rate of 5 °C/min to 890 °C for 2 hr under 30 sccm of H2 gas. After carburization the sample was cooled under 30 sccm N2 and passivated under 30 sccm 1% O2/N2 for 2 hours. |  | 0 | 890 | 5 | H2 | 0.5 | 2 | 30 | [12 empty] | 890 | 5 | 30 | 0.6931472 | -1 | 1 | 0.9714286 | 0 | 0 | 0.4627564 | 0 | 1
1 g of ammonium heptamolybdate tetrahydrate dissolved in 4 mL of DI water. Separately, 2 g of sucrose dissolved in 3.5 mL of DI water at 50 °C. The two solutions were then combined. The combined solution was dried at 120 °C in air for 24 hours, then crushed and sieved to 212 microns. 0.6 g of the sieved precursor was carburized at a ramp rate of 5 °C/min to 890 °C for 2 hr under 60 sccm of H2 gas. After carburization the sample was cooled under 30 sccm N2 and passivated under 30 sccm 1% O2/N2 for 2 hours. |  | 0 | 890 | 5 | H2 | 0.5 | 2 | 60 | [12 empty] | 890 | 5 | 60 | 0.6931472 | -1 | 1 | 0.9714286 | 0 | 0.4285714 | 0.4627564 | 0 | 1
1 g of ammonium heptamolybdate tetrahydrate dissolved in 4 mL of DI water. Separately, 2 g of sucrose dissolved in 3.5 mL of DI water at 50 °C. The two solutions were then combined. The combined solution was dried at 120 °C in air for 24 hours, then crushed and sieved to 212 microns. 0.6 g of the sieved precursor was carburized at a ramp rate of 5 °C/min to 890 °C for 2 hr under 100 sccm of H2 gas. After carburization the sample was cooled under 30 sccm N2 and passivated under 30 sccm 1% O2/N2 for 2 hours. |  | 0 | 890 | 5 | H2 | 0.5 | 2 | 100 | [12 empty] | 890 | 5 | 100 | 0.6931472 | -1 | 1 | 0.9714286 | 0 | 1 | 0.4627564 | 0 | 1
1 g of ammonium heptamolybdate tetrahydrate dissolved in 4 mL of DI water. Separately, 2 g of sucrose dissolved in 3.5 mL of DI water at 50 °C. The two solutions were then combined. The combined solution was dried at 120 °C in air for 24 hours, then crushed and sieved to 212 microns. 0.6 g of the sieved precursor was carburized at a ramp rate of 5 °C/min to 890 °C for 5 hr under 30 sccm of H2 gas. After carburization the sample was cooled under 30 sccm N2 and passivated under 30 sccm 1% O2/N2 for 2 hours. |  | 0 | 890 | 5 | H2 | 0.5 | 5 | 30 | [12 empty] | 890 | 5 | 30 | 1.609438 | -1 | 1 | 0.9714286 | 0 | 0 | 0.7686218 | 0 | 1
1 g of ammonium heptamolybdate tetrahydrate dissolved in 4 mL of DI water. Separately, 2 g of sucrose dissolved in 3.5 mL of DI water at 50 °C. The two solutions were then combined. The combined solution was dried at 120 °C in air for 24 hours, then crushed and sieved to 212 microns. 0.6 g of the sieved precursor was carburized at a ramp rate of 5 °C/min to 890 °C for 5 hr under 60 sccm of H2 gas. After carburization the sample was cooled under 30 sccm N2 and passivated under 30 sccm 1% O2/N2 for 2 hours. |  | 0 | 890 | 5 | H2 | 0.5 | 5 | 60 | [12 empty] | 890 | 5 | 60 | 1.609438 | -1 | 1 | 0.9714286 | 0 | 0.4285714 | 0.7686218 | 0 | 1
1 g of ammonium heptamolybdate tetrahydrate dissolved in 4 mL of DI water. Separately, 2 g of sucrose dissolved in 3.5 mL of DI water at 50 °C. The two solutions were then combined. The combined solution was dried at 120 °C in air for 24 hours, then crushed and sieved to 212 microns. 0.6 g of the sieved precursor was carburized at a ramp rate of 5 °C/min to 890 °C for 5 hr under 100 sccm of H2 gas. After carburization the sample was cooled under 30 sccm N2 and passivated under 30 sccm 1% O2/N2 for 2 hours. |  | 0 | 890 | 5 | H2 | 0.5 | 5 | 100 | [12 empty] | 890 | 5 | 100 | 1.609438 | -1 | 1 | 0.9714286 | 0 | 1 | 0.7686218 | 0 | 1
1 g of ammonium heptamolybdate tetrahydrate dissolved in 4 mL of DI water. Separately, 2 g of sucrose dissolved in 3.5 mL of DI water at 50 °C. The two solutions were then combined. The combined solution was dried at 120 °C in air for 24 hours, then crushed and sieved to 212 microns. 0.6 g of the sieved precursor was carburized at a ramp rate of 5 °C/min to 890 °C for 10 hr under 30 sccm of H2 gas. After carburization the sample was cooled under 30 sccm N2 and passivated under 30 sccm 1% O2/N2 for 2 hours. |  | 0 | 890 | 5 | H2 | 0.5 | 10 | 30 | [12 empty] | 890 | 5 | 30 | 2.302585 | -1 | 1 | 0.9714286 | 0 | 0 | 1 | 0 | 1
1 g of ammonium heptamolybdate tetrahydrate dissolved in 4 mL of DI water. Separately, 2 g of sucrose dissolved in 3.5 mL of DI water at 50 °C. The two solutions were then combined. The combined solution was dried at 120 °C in air for 24 hours, then crushed and sieved to 212 microns. 0.6 g of the sieved precursor was carburized at a ramp rate of 5 °C/min to 890 °C for 10 hr under 60 sccm of H2 gas. After carburization the sample was cooled under 30 sccm N2 and passivated under 30 sccm 1% O2/N2 for 2 hours. |  | 0 | 890 | 5 | H2 | 0.5 | 10 | 60 | [12 empty] | 890 | 5 | 60 | 2.302585 | -1 | 1 | 0.9714286 | 0 | 0.4285714 | 1 | 0 | 1
1 g of ammonium heptamolybdate tetrahydrate dissolved in 4 mL of DI water. Separately, 2 g of sucrose dissolved in 3.5 mL of DI water at 50 °C. The two solutions were then combined. The combined solution was dried at 120 °C in air for 24 hours, then crushed and sieved to 212 microns. 0.6 g of the sieved precursor was carburized at a ramp rate of 5 °C/min to 890 °C for 10 hr under 100 sccm of H2 gas. After carburization the sample was cooled under 30 sccm N2 and passivated under 30 sccm 1% O2/N2 for 2 hours. |  | 0 | 890 | 5 | H2 | 0.5 | 10 | 100 | [12 empty] | 890 | 5 | 100 | 2.302585 | -1 | 1 | 0.9714286 | 0 | 1 | 1 | 0 | 1
1 g of ammonium heptamolybdate tetrahydrate dissolved in 5.5 mL of DI water. Separately, 1 g of sucrose dissolved in 2 mL of DI water at 50 °C. The two solutions were then combined. The combined solution was dried at 120 °C in air for 24 hours, then crushed and sieved to 212 microns. 0.6 g of the sieved precursor was carburized at a ramp rate of 5 °C/min to 890 °C for 0.5 hr under 30 sccm of H2 gas. After carburization the sample was cooled under 30 sccm N2 and passivated under 30 sccm 1% O2/N2 for 2 hours. |  | 0 | 890 | 5 | H2 | 1 | 0.5 | 30 | [12 empty] | 890 | 5 | 30 | -0.6931472 | 0 | 1 | 0.9714286 | 0 | 0 | 0 | 0.5 | 1
1 g of ammonium heptamolybdate tetrahydrate dissolved in 5.5 mL of DI water. Separately, 1 g of sucrose dissolved in 2 mL of DI water at 50 °C. The two solutions were then combined. The combined solution was dried at 120 °C in air for 24 hours, then crushed and sieved to 212 microns. 0.6 g of the sieved precursor was carburized at a ramp rate of 5 °C/min to 890 °C for 0.5 hr under 60 sccm of H2 gas. After carburization the sample was cooled under 30 sccm N2 and passivated under 30 sccm 1% O2/N2 for 2 hours. |  | 0 | 890 | 5 | H2 | 1 | 0.5 | 60 | [12 empty] | 890 | 5 | 60 | -0.6931472 | 0 | 1 | 0.9714286 | 0 | 0.4285714 | 0 | 0.5 | 1
1 g of ammonium heptamolybdate tetrahydrate dissolved in 5.5 mL of DI water. Separately, 1 g of sucrose dissolved in 2 mL of DI water at 50 °C. The two solutions were then combined. The combined solution was dried at 120 °C in air for 24 hours, then crushed and sieved to 212 microns. 0.6 g of the sieved precursor was carburized at a ramp rate of 5 °C/min to 890 °C for 0.5 hr under 100 sccm of H2 gas. After carburization the sample was cooled under 30 sccm N2 and passivated under 30 sccm 1% O2/N2 for 2 hours. |  | 0 | 890 | 5 | H2 | 1 | 0.5 | 100 | [12 empty] | 890 | 5 | 100 | -0.6931472 | 0 | 1 | 0.9714286 | 0 | 1 | 0 | 0.5 | 1
1 g of ammonium heptamolybdate tetrahydrate dissolved in 5.5 mL of DI water. Separately, 1 g of sucrose dissolved in 2 mL of DI water at 50 °C. The two solutions were then combined. The combined solution was dried at 120 °C in air for 24 hours, then crushed and sieved to 212 microns. 0.6 g of the sieved precursor was carburized at a ramp rate of 5 °C/min to 890 °C for 2 hr under 30 sccm of H2 gas. After carburization the sample was cooled under 30 sccm N2 and passivated under 30 sccm 1% O2/N2 for 2 hours. |  | 0 | 890 | 5 | H2 | 1 | 2 | 30 | [12 empty] | 890 | 5 | 30 | 0.6931472 | 0 | 1 | 0.9714286 | 0 | 0 | 0.4627564 | 0.5 | 1
1 g of ammonium heptamolybdate tetrahydrate dissolved in 5.5 mL of DI water. Separately, 1 g of sucrose dissolved in 2 mL of DI water at 50 °C. The two solutions were then combined. The combined solution was dried at 120 °C in air for 24 hours, then crushed and sieved to 212 microns. 0.6 g of the sieved precursor was carburized at a ramp rate of 5 °C/min to 890 °C for 2 hr under 60 sccm of H2 gas. After carburization the sample was cooled under 30 sccm N2 and passivated under 30 sccm 1% O2/N2 for 2 hours. |  | 0 | 890 | 5 | H2 | 1 | 2 | 60 | [12 empty] | 890 | 5 | 60 | 0.6931472 | 0 | 1 | 0.9714286 | 0 | 0.4285714 | 0.4627564 | 0.5 | 1
1 g of ammonium heptamolybdate tetrahydrate dissolved in 5.5 mL of DI water. Separately, 1 g of sucrose dissolved in 2 mL of DI water at 50 °C. The two solutions were then combined. The combined solution was dried at 120 °C in air for 24 hours, then crushed and sieved to 212 microns. 0.6 g of the sieved precursor was carburized at a ramp rate of 5 °C/min to 890 °C for 2 hr under 100 sccm of H2 gas. After carburization the sample was cooled under 30 sccm N2 and passivated under 30 sccm 1% O2/N2 for 2 hours. |  | 0 | 890 | 5 | H2 | 1 | 2 | 100 | [12 empty] | 890 | 5 | 100 | 0.6931472 | 0 | 1 | 0.9714286 | 0 | 1 | 0.4627564 | 0.5 | 1
1 g of ammonium heptamolybdate tetrahydrate dissolved in 5.5 mL of DI water. Separately, 1 g of sucrose dissolved in 2 mL of DI water at 50 °C. The two solutions were then combined. The combined solution was dried at 120 °C in air for 24 hours, then crushed and sieved to 212 microns. 0.6 g of the sieved precursor was carburized at a ramp rate of 5 °C/min to 890 °C for 5 hr under 30 sccm of H2 gas. After carburization the sample was cooled under 30 sccm N2 and passivated under 30 sccm 1% O2/N2 for 2 hours. |  | 0 | 890 | 5 | H2 | 1 | 5 | 30 | [12 empty] | 890 | 5 | 30 | 1.609438 | 0 | 1 | 0.9714286 | 0 | 0 | 0.7686218 | 0.5 | 1
1 g of ammonium heptamolybdate tetrahydrate dissolved in 5.5 mL of DI water. Separately, 1 g of sucrose dissolved in 2 mL of DI water at 50 °C. The two solutions were then combined. The combined solution was dried at 120 °C in air for 24 hours, then crushed and sieved to 212 microns. 0.6 g of the sieved precursor was carburized at a ramp rate of 5 °C/min to 890 °C for 5 hr under 60 sccm of H2 gas. After carburization the sample was cooled under 30 sccm N2 and passivated under 30 sccm 1% O2/N2 for 2 hours. |  | 0 | 890 | 5 | H2 | 1 | 5 | 60 | [12 empty] | 890 | 5 | 60 | 1.609438 | 0 | 1 | 0.9714286 | 0 | 0.4285714 | 0.7686218 | 0.5 | 1
1 g of ammonium heptamolybdate tetrahydrate dissolved in 5.5 mL of DI water. Separately, 1 g of sucrose dissolved in 2 mL of DI water at 50 °C. The two solutions were then combined. The combined solution was dried at 120 °C in air for 24 hours, then crushed and sieved to 212 microns. 0.6 g of the sieved precursor was carburized at a ramp rate of 5 °C/min to 890 °C for 5 hr under 100 sccm of H2 gas. After carburization the sample was cooled under 30 sccm N2 and passivated under 30 sccm 1% O2/N2 for 2 hours. |  | 0 | 890 | 5 | H2 | 1 | 5 | 100 | [12 empty] | 890 | 5 | 100 | 1.609438 | 0 | 1 | 0.9714286 | 0 | 1 | 0.7686218 | 0.5 | 1
1 g of ammonium heptamolybdate tetrahydrate dissolved in 5.5 mL of DI water. Separately, 1 g of sucrose dissolved in 2 mL of DI water at 50 °C. The two solutions were then combined. The combined solution was dried at 120 °C in air for 24 hours, then crushed and sieved to 212 microns. 0.6 g of the sieved precursor was carburized at a ramp rate of 5 °C/min to 890 °C for 10 hr under 30 sccm of H2 gas. After carburization the sample was cooled under 30 sccm N2 and passivated under 30 sccm 1% O2/N2 for 2 hours. |  | 0 | 890 | 5 | H2 | 1 | 10 | 30 | [12 empty] | 890 | 5 | 30 | 2.302585 | 0 | 1 | 0.9714286 | 0 | 0 | 1 | 0.5 | 1
1 g of ammonium heptamolybdate tetrahydrate dissolved in 5.5 mL of DI water. Separately, 1 g of sucrose dissolved in 2 mL of DI water at 50 °C. The two solutions were then combined. The combined solution was dried at 120 °C in air for 24 hours, then crushed and sieved to 212 microns. 0.6 g of the sieved precursor was carburized at a ramp rate of 5 °C/min to 890 °C for 10 hr under 60 sccm of H2 gas. After carburization the sample was cooled under 30 sccm N2 and passivated under 30 sccm 1% O2/N2 for 2 hours. |  | 0 | 890 | 5 | H2 | 1 | 10 | 60 | [12 empty] | 890 | 5 | 60 | 2.302585 | 0 | 1 | 0.9714286 | 0 | 0.4285714 | 1 | 0.5 | 1
1 g of ammonium heptamolybdate tetrahydrate dissolved in 5.5 mL of DI water. Separately, 1 g of sucrose dissolved in 2 mL of DI water at 50 °C. The two solutions were then combined. The combined solution was dried at 120 °C in air for 24 hours, then crushed and sieved to 212 microns. 0.6 g of the sieved precursor was carburized at a ramp rate of 5 °C/min to 890 °C for 10 hr under 100 sccm of H2 gas. After carburization the sample was cooled under 30 sccm N2 and passivated under 30 sccm 1% O2/N2 for 2 hours. |  | 0 | 890 | 5 | H2 | 1 | 10 | 100 | [12 empty] | 890 | 5 | 100 | 2.302585 | 0 | 1 | 0.9714286 | 0 | 1 | 1 | 0.5 | 1
1 g of ammonium heptamolybdate tetrahydrate dissolved in 6 mL of DI water. Separately, 0.5 g of sucrose dissolved in 1.5 mL of DI water at 50 °C. The two solutions were then combined. The combined solution was dried at 120 °C in air for 24 hours, then crushed and sieved to 212 microns. 0.6 g of the sieved precursor was carburized at a ramp rate of 5 °C/min to 890 °C for 0.5 hr under 30 sccm of H2 gas. After carburization the sample was cooled under 30 sccm N2 and passivated under 30 sccm 1% O2/N2 for 2 hours. |  | 0 | 890 | 5 | H2 | 2 | 0.5 | 30 | [12 empty] | 890 | 5 | 30 | -0.6931472 | 1 | 1 | 0.9714286 | 0 | 0 | 0 | 1 | 1
1 g of ammonium heptamolybdate tetrahydrate dissolved in 6 mL of DI water. Separately, 0.5 g of sucrose dissolved in 1.5 mL of DI water at 50 °C. The two solutions were then combined. The combined solution was dried at 120 °C in air for 24 hours, then crushed and sieved to 212 microns. 0.6 g of the sieved precursor was carburized at a ramp rate of 5 °C/min to 890 °C for 0.5 hr under 60 sccm of H2 gas. After carburization the sample was cooled under 30 sccm N2 and passivated under 30 sccm 1% O2/N2 for 2 hours. |  | 0 | 890 | 5 | H2 | 2 | 0.5 | 60 | [12 empty] | 890 | 5 | 60 | -0.6931472 | 1 | 1 | 0.9714286 | 0 | 0.4285714 | 0 | 1 | 1
1 g of ammonium heptamolybdate tetrahydrate dissolved in 6 mL of DI water. Separately, 0.5 g of sucrose dissolved in 1.5 mL of DI water at 50 °C. The two solutions were then combined. The combined solution was dried at 120 °C in air for 24 hours, then crushed and sieved to 212 microns. 0.6 g of the sieved precursor was carburized at a ramp rate of 5 °C/min to 890 °C for 0.5 hr under 100 sccm of H2 gas. After carburization the sample was cooled under 30 sccm N2 and passivated under 30 sccm 1% O2/N2 for 2 hours. |  | 0 | 890 | 5 | H2 | 2 | 0.5 | 100 | [12 empty] | 890 | 5 | 100 | -0.6931472 | 1 | 1 | 0.9714286 | 0 | 1 | 0 | 1 | 1
1 g of ammonium heptamolybdate tetrahydrate dissolved in 6 mL of DI water. Separately, 0.5 g of sucrose dissolved in 1.5 mL of DI water at 50 °C. The two solutions were then combined. The combined solution was dried at 120 °C in air for 24 hours, then crushed and sieved to 212 microns. 0.6 g of the sieved precursor was carburized at a ramp rate of 5 °C/min to 890 °C for 2 hr under 30 sccm of H2 gas. After carburization the sample was cooled under 30 sccm N2 and passivated under 30 sccm 1% O2/N2 for 2 hours. |  | 0 | 890 | 5 | H2 | 2 | 2 | 30 | [12 empty] | 890 | 5 | 30 | 0.6931472 | 1 | 1 | 0.9714286 | 0 | 0 | 0.4627564 | 1 | 1
1 g of ammonium heptamolybdate tetrahydrate dissolved in 6 mL of DI water. Separately, 0.5 g of sucrose dissolved in 1.5 mL of DI water at 50 °C. The two solutions were then combined. The combined solution was dried at 120 °C in air for 24 hours, then crushed and sieved to 212 microns. 0.6 g of the sieved precursor was carburized at a ramp rate of 5 °C/min to 890 °C for 2 hr under 60 sccm of H2 gas. After carburization the sample was cooled under 30 sccm N2 and passivated under 30 sccm 1% O2/N2 for 2 hours. |  | 0 | 890 | 5 | H2 | 2 | 2 | 60 | [12 empty] | 890 | 5 | 60 | 0.6931472 | 1 | 1 | 0.9714286 | 0 | 0.4285714 | 0.4627564 | 1 | 1
1 g of ammonium heptamolybdate tetrahydrate dissolved in 6 mL of DI water. Separately, 0.5 g of sucrose dissolved in 1.5 mL of DI water at 50 °C. The two solutions were then combined. The combined solution was dried at 120 °C in air for 24 hours, then crushed and sieved to 212 microns. 0.6 g of the sieved precursor was carburized at a ramp rate of 5 °C/min to 890 °C for 2 hr under 100 sccm of H2 gas. After carburization the sample was cooled under 30 sccm N2 and passivated under 30 sccm 1% O2/N2 for 2 hours. |  | 0 | 890 | 5 | H2 | 2 | 2 | 100 | [12 empty] | 890 | 5 | 100 | 0.6931472 | 1 | 1 | 0.9714286 | 0 | 1 | 0.4627564 | 1 | 1
1 g of ammonium heptamolybdate tetrahydrate dissolved in 6 mL of DI water. Separately, 0.5 g of sucrose dissolved in 1.5 mL of DI water at 50 °C. The two solutions were then combined. The combined solution was dried at 120 °C in air for 24 hours, then crushed and sieved to 212 microns. 0.6 g of the sieved precursor was carburized at a ramp rate of 5 °C/min to 890 °C for 5 hr under 30 sccm of H2 gas. After carburization the sample was cooled under 30 sccm N2 and passivated under 30 sccm 1% O2/N2 for 2 hours. |  | 0 | 890 | 5 | H2 | 2 | 5 | 30 | [12 empty] | 890 | 5 | 30 | 1.609438 | 1 | 1 | 0.9714286 | 0 | 0 | 0.7686218 | 1 | 1
1 g of ammonium heptamolybdate tetrahydrate dissolved in 6 mL of DI water. Separately, 0.5 g of sucrose dissolved in 1.5 mL of DI water at 50 °C. The two solutions were then combined. The combined solution was dried at 120 °C in air for 24 hours, then crushed and sieved to 212 microns. 0.6 g of the sieved precursor was carburized at a ramp rate of 5 °C/min to 890 °C for 5 hr under 60 sccm of H2 gas. After carburization the sample was cooled under 30 sccm N2 and passivated under 30 sccm 1% O2/N2 for 2 hours. |  | 0 | 890 | 5 | H2 | 2 | 5 | 60 | [12 empty] | 890 | 5 | 60 | 1.609438 | 1 | 1 | 0.9714286 | 0 | 0.4285714 | 0.7686218 | 1 | 1
1 g of ammonium heptamolybdate tetrahydrate dissolved in 6 mL of DI water. Separately, 0.5 g of sucrose dissolved in 1.5 mL of DI water at 50 °C. The two solutions were then combined. The combined solution was dried at 120 °C in air for 24 hours, then crushed and sieved to 212 microns. 0.6 g of the sieved precursor was carburized at a ramp rate of 5 °C/min to 890 °C for 5 hr under 100 sccm of H2 gas. After carburization the sample was cooled under 30 sccm N2 and passivated under 30 sccm 1% O2/N2 for 2 hours. |  | 0 | 890 | 5 | H2 | 2 | 5 | 100 | [12 empty] | 890 | 5 | 100 | 1.609438 | 1 | 1 | 0.9714286 | 0 | 1 | 0.7686218 | 1 | 1
1 g of ammonium heptamolybdate tetrahydrate dissolved in 6 mL of DI water. Separately, 0.5 g of sucrose dissolved in 1.5 mL of DI water at 50 °C. The two solutions were then combined. The combined solution was dried at 120 °C in air for 24 hours, then crushed and sieved to 212 microns. 0.6 g of the sieved precursor was carburized at a ramp rate of 5 °C/min to 890 °C for 10 hr under 30 sccm of H2 gas. After carburization the sample was cooled under 30 sccm N2 and passivated under 30 sccm 1% O2/N2 for 2 hours. |  | 0 | 890 | 5 | H2 | 2 | 10 | 30 | [12 empty] | 890 | 5 | 30 | 2.302585 | 1 | 1 | 0.9714286 | 0 | 0 | 1 | 1 | 1
1 g of ammonium heptamolybdate tetrahydrate dissolved in 6 mL of DI water. Separately, 0.5 g of sucrose dissolved in 1.5 mL of DI water at 50 °C. The two solutions were then combined. The combined solution was dried at 120 °C in air for 24 hours, then crushed and sieved to 212 microns. 0.6 g of the sieved precursor was carburized at a ramp rate of 5 °C/min to 890 °C for 10 hr under 60 sccm of H2 gas. After carburization the sample was cooled under 30 sccm N2 and passivated under 30 sccm 1% O2/N2 for 2 hours. |  | 0 | 890 | 5 | H2 | 2 | 10 | 60 | [12 empty] | 890 | 5 | 60 | 2.302585 | 1 | 1 | 0.9714286 | 0 | 0.4285714 | 1 | 1 | 1
1 g of ammonium heptamolybdate tetrahydrate dissolved in 6 mL of DI water. Separately, 0.5 g of sucrose dissolved in 1.5 mL of DI water at 50 °C. The two solutions were then combined. The combined solution was dried at 120 °C in air for 24 hours, then crushed and sieved to 212 microns. 0.6 g of the sieved precursor was carburized at a ramp rate of 5 °C/min to 890 °C for 10 hr under 100 sccm of H2 gas. After carburization the sample was cooled under 30 sccm N2 and passivated under 30 sccm 1% O2/N2 for 2 hours. |  | 0 | 890 | 5 | H2 | 2 | 10 | 100 | [12 empty] | 890 | 5 | 100 | 2.302585 | 1 | 1 | 0.9714286 | 0 | 1 | 1 | 1 | 1
1 g of ammonium heptamolybdate tetrahydrate dissolved in 4 mL of DI water. Separately, 2 g of sucrose dissolved in 3.5 mL of DI water at 50 °C. The two solutions were then combined. The combined solution was dried at 120 °C in air for 24 hours, then crushed and sieved to 212 microns. 0.6 g of the sieved precursor was carburized at a ramp rate of 5 °C/min to 890 °C for 0.5 hr under 30 sccm of N2 gas. After carburization the sample was cooled under 30 sccm N2 and passivated under 30 sccm 1% O2/N2 for 2 hours. |  | 0 | 890 | 5 | N2 | 0.5 | 0.5 | 30 | [12 empty] | 890 | 5 | 30 | -0.6931472 | -1 | 0 | 0.9714286 | 0 | 0 | 0 | 0 | 0
1 g of ammonium heptamolybdate tetrahydrate dissolved in 4 mL of DI water. Separately, 2 g of sucrose dissolved in 3.5 mL of DI water at 50 °C. The two solutions were then combined. The combined solution was dried at 120 °C in air for 24 hours, then crushed and sieved to 212 microns. 0.6 g of the sieved precursor was carburized at a ramp rate of 5 °C/min to 890 °C for 0.5 hr under 60 sccm of N2 gas. After carburization the sample was cooled under 30 sccm N2 and passivated under 30 sccm 1% O2/N2 for 2 hours. |  | 0 | 890 | 5 | N2 | 0.5 | 0.5 | 60 | [12 empty] | 890 | 5 | 60 | -0.6931472 | -1 | 0 | 0.9714286 | 0 | 0.4285714 | 0 | 0 | 0
1 g of ammonium heptamolybdate tetrahydrate dissolved in 4 mL of DI water. Separately, 2 g of sucrose dissolved in 3.5 mL of DI water at 50 °C. The two solutions were then combined. The combined solution was dried at 120 °C in air for 24 hours, then crushed and sieved to 212 microns. 0.6 g of the sieved precursor was carburized at a ramp rate of 5 °C/min to 890 °C for 0.5 hr under 100 sccm of N2 gas. After carburization the sample was cooled under 30 sccm N2 and passivated under 30 sccm 1% O2/N2 for 2 hours. |  | 0 | 890 | 5 | N2 | 0.5 | 0.5 | 100 | [12 empty] | 890 | 5 | 100 | -0.6931472 | -1 | 0 | 0.9714286 | 0 | 1 | 0 | 0 | 0
1 g of ammonium heptamolybdate tetrahydrate dissolved in 4 mL of DI water. Separately, 2 g of sucrose dissolved in 3.5 mL of DI water at 50 °C. The two solutions were then combined. The combined solution was dried at 120 °C in air for 24 hours, then crushed and sieved to 212 microns. 0.6 g of the sieved precursor was carburized at a ramp rate of 5 °C/min to 890 °C for 2 hr under 30 sccm of N2 gas. After carburization the sample was cooled under 30 sccm N2 and passivated under 30 sccm 1% O2/N2 for 2 hours. |  | 0 | 890 | 5 | N2 | 0.5 | 2 | 30 | [12 empty] | 890 | 5 | 30 | 0.6931472 | -1 | 0 | 0.9714286 | 0 | 0 | 0.4627564 | 0 | 0
1 g of ammonium heptamolybdate tetrahydrate dissolved in 4 mL of DI water. Separately, 2 g of sucrose dissolved in 3.5 mL of DI water at 50 °C. The two solutions were then combined. The combined solution was dried at 120 °C in air for 24 hours, then crushed and sieved to 212 microns. 0.6 g of the sieved precursor was carburized at a ramp rate of 5 °C/min to 890 °C for 2 hr under 60 sccm of N2 gas. After carburization the sample was cooled under 30 sccm N2 and passivated under 30 sccm 1% O2/N2 for 2 hours. |  | 0 | 890 | 5 | N2 | 0.5 | 2 | 60 | [12 empty] | 890 | 5 | 60 | 0.6931472 | -1 | 0 | 0.9714286 | 0 | 0.4285714 | 0.4627564 | 0 | 0
1 g of ammonium heptamolybdate tetrahydrate dissolved in 4 mL of DI water. Separately, 2 g of sucrose dissolved in 3.5 mL of DI water at 50 °C. The two solutions were then combined. The combined solution was dried at 120 °C in air for 24 hours, then crushed and sieved to 212 microns. 0.6 g of the sieved precursor was carburized at a ramp rate of 5 °C/min to 890 °C for 2 hr under 100 sccm of N2 gas. After carburization the sample was cooled under 30 sccm N2 and passivated under 30 sccm 1% O2/N2 for 2 hours. |  | 0 | 890 | 5 | N2 | 0.5 | 2 | 100 | [12 empty] | 890 | 5 | 100 | 0.6931472 | -1 | 0 | 0.9714286 | 0 | 1 | 0.4627564 | 0 | 0
1 g of ammonium heptamolybdate tetrahydrate dissolved in 4 mL of DI water. Separately, 2 g of sucrose dissolved in 3.5 mL of DI water at 50 °C. The two solutions were then combined. The combined solution was dried at 120 °C in air for 24 hours, then crushed and sieved to 212 microns. 0.6 g of the sieved precursor was carburized at a ramp rate of 5 °C/min to 890 °C for 5 hr under 30 sccm of N2 gas. After carburization the sample was cooled under 30 sccm N2 and passivated under 30 sccm 1% O2/N2 for 2 hours. |  | 0 | 890 | 5 | N2 | 0.5 | 5 | 30 | [12 empty] | 890 | 5 | 30 | 1.609438 | -1 | 0 | 0.9714286 | 0 | 0 | 0.7686218 | 0 | 0
1 g of ammonium heptamolybdate tetrahydrate dissolved in 4 mL of DI water. Separately, 2 g of sucrose dissolved in 3.5 mL of DI water at 50 °C. The two solutions were then combined. The combined solution was dried at 120 °C in air for 24 hours, then crushed and sieved to 212 microns. 0.6 g of the sieved precursor was carburized at a ramp rate of 5 °C/min to 890 °C for 5 hr under 60 sccm of N2 gas. After carburization the sample was cooled under 30 sccm N2 and passivated under 30 sccm 1% O2/N2 for 2 hours. |  | 0 | 890 | 5 | N2 | 0.5 | 5 | 60 | [12 empty] | 890 | 5 | 60 | 1.609438 | -1 | 0 | 0.9714286 | 0 | 0.4285714 | 0.7686218 | 0 | 0
1 g of ammonium heptamolybdate tetrahydrate dissolved in 4 mL of DI water. Separately, 2 g of sucrose dissolved in 3.5 mL of DI water at 50 °C. The two solutions were then combined. The combined solution was dried at 120 °C in air for 24 hours, then crushed and sieved to 212 microns. 0.6 g of the sieved precursor was carburized at a ramp rate of 5 °C/min to 890 °C for 5 hr under 100 sccm of N2 gas. After carburization the sample was cooled under 30 sccm N2 and passivated under 30 sccm 1% O2/N2 for 2 hours. |  | 0 | 890 | 5 | N2 | 0.5 | 5 | 100 | [12 empty] | 890 | 5 | 100 | 1.609438 | -1 | 0 | 0.9714286 | 0 | 1 | 0.7686218 | 0 | 0
1 g of ammonium heptamolybdate tetrahydrate dissolved in 4 mL of DI water. Separately, 2 g of sucrose dissolved in 3.5 mL of DI water at 50 °C. The two solutions were then combined. The combined solution was dried at 120 °C in air for 24 hours, then crushed and sieved to 212 microns. 0.6 g of the sieved precursor was carburized at a ramp rate of 5 °C/min to 890 °C for 10 hr under 30 sccm of N2 gas. After carburization the sample was cooled under 30 sccm N2 and passivated under 30 sccm 1% O2/N2 for 2 hours. |  | 0 | 890 | 5 | N2 | 0.5 | 10 | 30 | [12 empty] | 890 | 5 | 30 | 2.302585 | -1 | 0 | 0.9714286 | 0 | 0 | 1 | 0 | 0
1 g of ammonium heptamolybdate tetrahydrate dissolved in 4 mL of DI water. Separately, 2 g of sucrose dissolved in 3.5 mL of DI water at 50 °C. The two solutions were then combined. The combined solution was dried at 120 °C in air for 24 hours, then crushed and sieved to 212 microns. 0.6 g of the sieved precursor was carburized at a ramp rate of 5 °C/min to 890 °C for 10 hr under 60 sccm of N2 gas. After carburization the sample was cooled under 30 sccm N2 and passivated under 30 sccm 1% O2/N2 for 2 hours. |  | 0 | 890 | 5 | N2 | 0.5 | 10 | 60 | [12 empty] | 890 | 5 | 60 | 2.302585 | -1 | 0 | 0.9714286 | 0 | 0.4285714 | 1 | 0 | 0
1 g of ammonium heptamolybdate tetrahydrate dissolved in 4 mL of DI water. Separately, 2 g of sucrose dissolved in 3.5 mL of DI water at 50 °C. The two solutions were then combined. The combined solution was dried at 120 °C in air for 24 hours, then crushed and sieved to 212 microns. 0.6 g of the sieved precursor was carburized at a ramp rate of 5 °C/min to 890 °C for 10 hr under 100 sccm of N2 gas. After carburization the sample was cooled under 30 sccm N2 and passivated under 30 sccm 1% O2/N2 for 2 hours. |  | 0 | 890 | 5 | N2 | 0.5 | 10 | 100 | [12 empty] | 890 | 5 | 100 | 2.302585 | -1 | 0 | 0.9714286 | 0 | 1 | 1 | 0 | 0
1 g of ammonium heptamolybdate tetrahydrate dissolved in 5.5 mL of DI water. Separately, 1 g of sucrose dissolved in 2 mL of DI water at 50 °C. The two solutions were then combined. The combined solution was dried at 120 °C in air for 24 hours, then crushed and sieved to 212 microns. 0.6 g of the sieved precursor was carburized at a ramp rate of 5 °C/min to 890 °C for 0.5 hr under 30 sccm of N2 gas. After carburization the sample was cooled under 30 sccm N2 and passivated under 30 sccm 1% O2/N2 for 2 hours. |  | 0 | 890 | 5 | N2 | 1 | 0.5 | 30 | [12 empty] | 890 | 5 | 30 | -0.6931472 | 0 | 0 | 0.9714286 | 0 | 0 | 0 | 0.5 | 0
1 g of ammonium heptamolybdate tetrahydrate dissolved in 5.5 mL of DI water. Separately, 1 g of sucrose dissolved in 2 mL of DI water at 50 °C. The two solutions were then combined. The combined solution was dried at 120 °C in air for 24 hours, then crushed and sieved to 212 microns. 0.6 g of the sieved precursor was carburized at a ramp rate of 5 °C/min to 890 °C for 0.5 hr under 60 sccm of N2 gas. After carburization the sample was cooled under 30 sccm N2 and passivated under 30 sccm 1% O2/N2 for 2 hours. |  | 0 | 890 | 5 | N2 | 1 | 0.5 | 60 | [12 empty] | 890 | 5 | 60 | -0.6931472 | 0 | 0 | 0.9714286 | 0 | 0.4285714 | 0 | 0.5 | 0
1 g of ammonium heptamolybdate tetrahydrate dissolved in 5.5 mL of DI water. Separately, 1 g of sucrose dissolved in 2 mL of DI water at 50 °C. The two solutions were then combined. The combined solution was dried at 120 °C in air for 24 hours, then crushed and sieved to 212 microns. 0.6 g of the sieved precursor was carburized at a ramp rate of 5 °C/min to 890 °C for 0.5 hr under 100 sccm of N2 gas. After carburization the sample was cooled under 30 sccm N2 and passivated under 30 sccm 1% O2/N2 for 2 hours. |  | 0 | 890 | 5 | N2 | 1 | 0.5 | 100 | [12 empty] | 890 | 5 | 100 | -0.6931472 | 0 | 0 | 0.9714286 | 0 | 1 | 0 | 0.5 | 0
1 g of ammonium heptamolybdate tetrahydrate dissolved in 5.5 mL of DI water. Separately, 1 g of sucrose dissolved in 2 mL of DI water at 50 °C. The two solutions were then combined. The combined solution was dried at 120 °C in air for 24 hours, then crushed and sieved to 212 microns. 0.6 g of the sieved precursor was carburized at a ramp rate of 5 °C/min to 890 °C for 2 hr under 30 sccm of N2 gas. After carburization the sample was cooled under 30 sccm N2 and passivated under 30 sccm 1% O2/N2 for 2 hours. |  | 0 | 890 | 5 | N2 | 1 | 2 | 30 | [12 empty] | 890 | 5 | 30 | 0.6931472 | 0 | 0 | 0.9714286 | 0 | 0 | 0.4627564 | 0.5 | 0
1 g of ammonium heptamolybdate tetrahydrate dissolved in 5.5 mL of DI water. Separately, 1 g of sucrose dissolved in 2 mL of DI water at 50 °C. The two solutions were then combined. The combined solution was dried at 120 °C in air for 24 hours, then crushed and sieved to 212 microns. 0.6 g of the sieved precursor was carburized at a ramp rate of 5 °C/min to 890 °C for 2 hr under 60 sccm of N2 gas. After carburization the sample was cooled under 30 sccm N2 and passivated under 30 sccm 1% O2/N2 for 2 hours. |  | 0 | 890 | 5 | N2 | 1 | 2 | 60 | [12 empty] | 890 | 5 | 60 | 0.6931472 | 0 | 0 | 0.9714286 | 0 | 0.4285714 | 0.4627564 | 0.5 | 0
1 g of ammonium heptamolybdate tetrahydrate dissolved in 5.5 mL of DI water. Separately, 1 g of sucrose dissolved in 2 mL of DI water at 50 °C. The two solutions were then combined. The combined solution was dried at 120 °C in air for 24 hours, then crushed and sieved to 212 microns. 0.6 g of the sieved precursor was carburized at a ramp rate of 5 °C/min to 890 °C for 2 hr under 100 sccm of N2 gas. After carburization the sample was cooled under 30 sccm N2 and passivated under 30 sccm 1% O2/N2 for 2 hours. |  | 0 | 890 | 5 | N2 | 1 | 2 | 100 | [12 empty] | 890 | 5 | 100 | 0.6931472 | 0 | 0 | 0.9714286 | 0 | 1 | 0.4627564 | 0.5 | 0
1 g of ammonium heptamolybdate tetrahydrate dissolved in 5.5 mL of DI water. Separately, 1 g of sucrose dissolved in 2 mL of DI water at 50 °C. The two solutions were then combined. The combined solution was dried at 120 °C in air for 24 hours, then crushed and sieved to 212 microns. 0.6 g of the sieved precursor was carburized at a ramp rate of 5 °C/min to 890 °C for 5 hr under 30 sccm of N2 gas. After carburization the sample was cooled under 30 sccm N2 and passivated under 30 sccm 1% O2/N2 for 2 hours. |  | 0 | 890 | 5 | N2 | 1 | 5 | 30 | [12 empty] | 890 | 5 | 30 | 1.609438 | 0 | 0 | 0.9714286 | 0 | 0 | 0.7686218 | 0.5 | 0
1 g of ammonium heptamolybdate tetrahydrate dissolved in 5.5 mL of DI water. Separately, 1 g of sucrose dissolved in 2 mL of DI water at 50 °C. The two solutions were then combined. The combined solution was dried at 120 °C in air for 24 hours, then crushed and sieved to 212 microns. 0.6 g of the sieved precursor was carburized at a ramp rate of 5 °C/min to 890 °C for 5 hr under 60 sccm of N2 gas. After carburization the sample was cooled under 30 sccm N2 and passivated under 30 sccm 1% O2/N2 for 2 hours. |  | 0 | 890 | 5 | N2 | 1 | 5 | 60 | [12 empty] | 890 | 5 | 60 | 1.609438 | 0 | 0 | 0.9714286 | 0 | 0.4285714 | 0.7686218 | 0.5 | 0
1 g of ammonium heptamolybdate tetrahydrate dissolved in 5.5 mL of DI water. Separately, 1 g of sucrose dissolved in 2 mL of DI water at 50 °C. The two solutions were then combined. The combined solution was dried at 120 °C in air for 24 hours, then crushed and sieved to 212 microns. 0.6 g of the sieved precursor was carburized at a ramp rate of 5 °C/min to 890 °C for 5 hr under 100 sccm of N2 gas. After carburization the sample was cooled under 30 sccm N2 and passivated under 30 sccm 1% O2/N2 for 2 hours. |  | 0 | 890 | 5 | N2 | 1 | 5 | 100 | [12 empty] | 890 | 5 | 100 | 1.609438 | 0 | 0 | 0.9714286 | 0 | 1 | 0.7686218 | 0.5 | 0
1 g of ammonium heptamolybdate tetrahydrate dissolved in 5.5 mL of DI water. Separately, 1 g of sucrose dissolved in 2 mL of DI water at 50 °C. The two solutions were then combined. The combined solution was dried at 120 °C in air for 24 hours, then crushed and sieved to 212 microns. 0.6 g of the sieved precursor was carburized at a ramp rate of 5 °C/min to 890 °C for 10 hr under 30 sccm of N2 gas. After carburization the sample was cooled under 30 sccm N2 and passivated under 30 sccm 1% O2/N2 for 2 hours. |  | 0 | 890 | 5 | N2 | 1 | 10 | 30 | [12 empty] | 890 | 5 | 30 | 2.302585 | 0 | 0 | 0.9714286 | 0 | 0 | 1 | 0.5 | 0
1 g of ammonium heptamolybdate tetrahydrate dissolved in 5.5 mL of DI water. Separately, 1 g of sucrose dissolved in 2 mL of DI water at 50 °C. The two solutions were then combined. The combined solution was dried at 120 °C in air for 24 hours, then crushed and sieved to 212 microns. 0.6 g of the sieved precursor was carburized at a ramp rate of 5 °C/min to 890 °C for 10 hr under 60 sccm of N2 gas. After carburization the sample was cooled under 30 sccm N2 and passivated under 30 sccm 1% O2/N2 for 2 hours. |  | 0 | 890 | 5 | N2 | 1 | 10 | 60 | [12 empty] | 890 | 5 | 60 | 2.302585 | 0 | 0 | 0.9714286 | 0 | 0.4285714 | 1 | 0.5 | 0
1 g of ammonium heptamolybdate tetrahydrate dissolved in 5.5 mL of DI water. Separately, 1 g of sucrose dissolved in 2 mL of DI water at 50 °C. The two solutions were then combined. The combined solution was dried at 120 °C in air for 24 hours, then crushed and sieved to 212 microns. 0.6 g of the sieved precursor was carburized at a ramp rate of 5 °C/min to 890 °C for 10 hr under 100 sccm of N2 gas. After carburization the sample was cooled under 30 sccm N2 and passivated under 30 sccm 1% O2/N2 for 2 hours. |  | 0 | 890 | 5 | N2 | 1 | 10 | 100 | [12 empty] | 890 | 5 | 100 | 2.302585 | 0 | 0 | 0.9714286 | 0 | 1 | 1 | 0.5 | 0
1 g of ammonium heptamolybdate tetrahydrate dissolved in 6 mL of DI water. Separately, 0.5 g of sucrose dissolved in 1.5 mL of DI water at 50 °C. The two solutions were then combined. The combined solution was dried at 120 °C in air for 24 hours, then crushed and sieved to 212 microns. 0.6 g of the sieved precursor was carburized at a ramp rate of 5 °C/min to 890 °C for 0.5 hr under 30 sccm of N2 gas. After carburization the sample was cooled under 30 sccm N2 and passivated under 30 sccm 1% O2/N2 for 2 hours. |  | 0 | 890 | 5 | N2 | 2 | 0.5 | 30 | [12 empty] | 890 | 5 | 30 | -0.6931472 | 1 | 0 | 0.9714286 | 0 | 0 | 0 | 1 | 0
1 g of ammonium heptamolybdate tetrahydrate dissolved in 6 mL of DI water. Separately, 0.5 g of sucrose dissolved in 1.5 mL of DI water at 50 °C. The two solutions were then combined. The combined solution was dried at 120 °C in air for 24 hours, then crushed and sieved to 212 microns. 0.6 g of the sieved precursor was carburized at a ramp rate of 5 °C/min to 890 °C for 0.5 hr under 60 sccm of N2 gas. After carburization the sample was cooled under 30 sccm N2 and passivated under 30 sccm 1% O2/N2 for 2 hours. |  | 0 | 890 | 5 | N2 | 2 | 0.5 | 60 | [12 empty] | 890 | 5 | 60 | -0.6931472 | 1 | 0 | 0.9714286 | 0 | 0.4285714 | 0 | 1 | 0
1 g of ammonium heptamolybdate tetrahydrate dissolved in 6 mL of DI water. Separately, 0.5 g of sucrose dissolved in 1.5 mL of DI water at 50 °C. The two solutions were then combined. The combined solution was dried at 120 °C in air for 24 hours, then crushed and sieved to 212 microns. 0.6 g of the sieved precursor was carburized at a ramp rate of 5 °C/min to 890 °C for 0.5 hr under 100 sccm of N2 gas. After carburization the sample was cooled under 30 sccm N2 and passivated under 30 sccm 1% O2/N2 for 2 hours. |  | 0 | 890 | 5 | N2 | 2 | 0.5 | 100 | [12 empty] | 890 | 5 | 100 | -0.6931472 | 1 | 0 | 0.9714286 | 0 | 1 | 0 | 1 | 0
1 g of ammonium heptamolybdate tetrahydrate dissolved in 6 mL of DI water. Separately, 0.5 g of sucrose dissolved in 1.5 mL of DI water at 50 °C. The two solutions were then combined. The combined solution was dried at 120 °C in air for 24 hours, then crushed and sieved to 212 microns. 0.6 g of the sieved precursor was carburized at a ramp rate of 5 °C/min to 890 °C for 2 hr under 30 sccm of N2 gas. After carburization the sample was cooled under 30 sccm N2 and passivated under 30 sccm 1% O2/N2 for 2 hours. |  | 0 | 890 | 5 | N2 | 2 | 2 | 30 | [12 empty] | 890 | 5 | 30 | 0.6931472 | 1 | 0 | 0.9714286 | 0 | 0 | 0.4627564 | 1 | 0
1 g of ammonium heptamolybdate tetrahydrate dissolved in 6 mL of DI water. Separately, 0.5 g of sucrose dissolved in 1.5 mL of DI water at 50 °C. The two solutions were then combined. The combined solution was dried at 120 °C in air for 24 hours, then crushed and sieved to 212 microns. 0.6 g of the sieved precursor was carburized at a ramp rate of 5 °C/min to 890 °C for 2 hr under 60 sccm of N2 gas. After carburization the sample was cooled under 30 sccm N2 and passivated under 30 sccm 1% O2/N2 for 2 hours. |  | 0 | 890 | 5 | N2 | 2 | 2 | 60 | [12 empty] | 890 | 5 | 60 | 0.6931472 | 1 | 0 | 0.9714286 | 0 | 0.4285714 | 0.4627564 | 1 | 0
1 g of ammonium heptamolybdate tetrahydrate dissolved in 6 mL of DI water. Separately, 0.5 g of sucrose dissolved in 1.5 mL of DI water at 50 °C. The two solutions were then combined. The combined solution was dried at 120 °C in air for 24 hours, then crushed and sieved to 212 microns. 0.6 g of the sieved precursor was carburized at a ramp rate of 5 °C/min to 890 °C for 2 hr under 100 sccm of N2 gas. After carburization the sample was cooled under 30 sccm N2 and passivated under 30 sccm 1% O2/N2 for 2 hours. |  | 0 | 890 | 5 | N2 | 2 | 2 | 100 | [12 empty] | 890 | 5 | 100 | 0.6931472 | 1 | 0 | 0.9714286 | 0 | 1 | 0.4627564 | 1 | 0
1 g of ammonium heptamolybdate tetrahydrate dissolved in 6 mL of DI water. Separately, 0.5 g of sucrose dissolved in 1.5 mL of DI water at 50 °C. The two solutions were then combined. The combined solution was dried at 120 °C in air for 24 hours, then crushed and sieved to 212 microns. 0.6 g of the sieved precursor was carburized at a ramp rate of 5 °C/min to 890 °C for 5 hr under 30 sccm of N2 gas. After carburization the sample was cooled under 30 sccm N2 and passivated under 30 sccm 1% O2/N2 for 2 hours. |  | 0 | 890 | 5 | N2 | 2 | 5 | 30 | [12 empty] | 890 | 5 | 30 | 1.609438 | 1 | 0 | 0.9714286 | 0 | 0 | 0.7686218 | 1 | 0
1 g of ammonium heptamolybdate tetrahydrate dissolved in 6 mL of DI water. Separately, 0.5 g of sucrose dissolved in 1.5 mL of DI water at 50 °C. The two solutions were then combined. The combined solution was dried at 120 °C in air for 24 hours, then crushed and sieved to 212 microns. 0.6 g of the sieved precursor was carburized at a ramp rate of 5 °C/min to 890 °C for 5 hr under 60 sccm of N2 gas. After carburization the sample was cooled under 30 sccm N2 and passivated under 30 sccm 1% O2/N2 for 2 hours. |  | 0 | 890 | 5 | N2 | 2 | 5 | 60 | [12 empty] | 890 | 5 | 60 | 1.609438 | 1 | 0 | 0.9714286 | 0 | 0.4285714 | 0.7686218 | 1 | 0
1 g of ammonium heptamolybdate tetrahydrate dissolved in 6 mL of DI water. Separately, 0.5 g of sucrose dissolved in 1.5 mL of DI water at 50 °C. The two solutions were then combined. The combined solution was dried at 120 °C in air for 24 hours, then crushed and sieved to 212 microns. 0.6 g of the sieved precursor was carburized at a ramp rate of 5 °C/min to 890 °C for 5 hr under 100 sccm of N2 gas. After carburization the sample was cooled under 30 sccm N2 and passivated under 30 sccm 1% O2/N2 for 2 hours. |  | 0 | 890 | 5 | N2 | 2 | 5 | 100 | [12 empty] | 890 | 5 | 100 | 1.609438 | 1 | 0 | 0.9714286 | 0 | 1 | 0.7686218 | 1 | 0
1 g of ammonium heptamolybdate tetrahydrate dissolved in 6 mL of DI water. Separately, 0.5 g of sucrose dissolved in 1.5 mL of DI water at 50 °C. The two solutions were then combined. The combined solution was dried at 120 °C in air for 24 hours, then crushed and sieved to 212 microns. 0.6 g of the sieved precursor was carburized at a ramp rate of 5 °C/min to 890 °C for 10 hr under 30 sccm of N2 gas. After carburization the sample was cooled under 30 sccm N2 and passivated under 30 sccm 1% O2/N2 for 2 hours. |  | 0 | 890 | 5 | N2 | 2 | 10 | 30 | [12 empty] | 890 | 5 | 30 | 2.302585 | 1 | 0 | 0.9714286 | 0 | 0 | 1 | 1 | 0
1 g of ammonium heptamolybdate tetrahydrate dissolved in 6 mL of DI water. Separately, 0.5 g of sucrose dissolved in 1.5 mL of DI water at 50 °C. The two solutions were then combined. The combined solution was dried at 120 °C in air for 24 hours, then crushed and sieved to 212 microns. 0.6 g of the sieved precursor was carburized at a ramp rate of 5 °C/min to 890 °C for 10 hr under 60 sccm of N2 gas. After carburization the sample was cooled under 30 sccm N2 and passivated under 30 sccm 1% O2/N2 for 2 hours. |  | 0 | 890 | 5 | N2 | 2 | 10 | 60 | [12 empty] | 890 | 5 | 60 | 2.302585 | 1 | 0 | 0.9714286 | 0 | 0.4285714 | 1 | 1 | 0
1 g of ammonium heptamolybdate tetrahydrate dissolved in 6 mL of DI water. Separately, 0.5 g of sucrose dissolved in 1.5 mL of DI water at 50 °C. The two solutions were then combined. The combined solution was dried at 120 °C in air for 24 hours, then crushed and sieved to 212 microns. 0.6 g of the sieved precursor was carburized at a ramp rate of 5 °C/min to 890 °C for 10 hr under 100 sccm of N2 gas. After carburization the sample was cooled under 30 sccm N2 and passivated under 30 sccm 1% O2/N2 for 2 hours. |  | 0 | 890 | 5 | N2 | 2 | 10 | 100 | [12 empty] | 890 | 5 | 100 | 2.302585 | 1 | 0 | 0.9714286 | 0 | 1 | 1 | 1 | 0
1 g of ammonium heptamolybdate tetrahydrate dissolved in 4 mL of DI water. Separately, 2 g of sucrose dissolved in 3.5 mL of DI water at 50 °C. The two solutions were then combined. The combined solution was dried at 120 °C in air for 24 hours, then crushed and sieved to 212 microns. 0.6 g of the sieved precursor was carburized at a ramp rate of 10 °C/min to 890 °C for 0.5 hr under 30 sccm of H2 gas. After carburization the sample was cooled under 30 sccm N2 and passivated under 30 sccm 1% O2/N2 for 2 hours. |  | 0 | 890 | 10 | H2 | 0.5 | 0.5 | 30 | [12 empty] | 890 | 10 | 30 | -0.6931472 | -1 | 1 | 0.9714286 | 0.5 | 0 | 0 | 0 | 1
1 g of ammonium heptamolybdate tetrahydrate dissolved in 4 mL of DI water. Separately, 2 g of sucrose dissolved in 3.5 mL of DI water at 50 °C. The two solutions were then combined. The combined solution was dried at 120 °C in air for 24 hours, then crushed and sieved to 212 microns. 0.6 g of the sieved precursor was carburized at a ramp rate of 10 °C/min to 890 °C for 0.5 hr under 60 sccm of H2 gas. After carburization the sample was cooled under 30 sccm N2 and passivated under 30 sccm 1% O2/N2 for 2 hours. |  | 0 | 890 | 10 | H2 | 0.5 | 0.5 | 60 | [12 empty] | 890 | 10 | 60 | -0.6931472 | -1 | 1 | 0.9714286 | 0.5 | 0.4285714 | 0 | 0 | 1
1 g of ammonium heptamolybdate tetrahydrate dissolved in 4 mL of DI water. Separately, 2 g of sucrose dissolved in 3.5 mL of DI water at 50 °C. The two solutions were then combined. The combined solution was dried at 120 °C in air for 24 hours, then crushed and sieved to 212 microns. 0.6 g of the sieved precursor was carburized at a ramp rate of 10 °C/min to 890 °C for 0.5 hr under 100 sccm of H2 gas. After carburization the sample was cooled under 30 sccm N2 and passivated under 30 sccm 1% O2/N2 for 2 hours. |  | 0 | 890 | 10 | H2 | 0.5 | 0.5 | 100 | [12 empty] | 890 | 10 | 100 | -0.6931472 | -1 | 1 | 0.9714286 | 0.5 | 1 | 0 | 0 | 1
1 g of ammonium heptamolybdate tetrahydrate dissolved in 4 mL of DI water. Separately, 2 g of sucrose dissolved in 3.5 mL of DI water at 50 °C. The two solutions were then combined. The combined solution was dried at 120 °C in air for 24 hours, then crushed and sieved to 212 microns. 0.6 g of the sieved precursor was carburized at a ramp rate of 10 °C/min to 890 °C for 2 hr under 30 sccm of H2 gas. After carburization the sample was cooled under 30 sccm N2 and passivated under 30 sccm 1% O2/N2 for 2 hours. |  | 0 | 890 | 10 | H2 | 0.5 | 2 | 30 | [12 empty] | 890 | 10 | 30 | 0.6931472 | -1 | 1 | 0.9714286 | 0.5 | 0 | 0.4627564 | 0 | 1
1 g of ammonium heptamolybdate tetrahydrate dissolved in 4 mL of DI water. Separately, 2 g of sucrose dissolved in 3.5 mL of DI water at 50 °C. The two solutions were then combined. The combined solution was dried at 120 °C in air for 24 hours, then crushed and sieved to 212 microns. 0.6 g of the sieved precursor was carburized at a ramp rate of 10 °C/min to 890 °C for 2 hr under 60 sccm of H2 gas. After carburization the sample was cooled under 30 sccm N2 and passivated under 30 sccm 1% O2/N2 for 2 hours. |  | 0 | 890 | 10 | H2 | 0.5 | 2 | 60 | [12 empty] | 890 | 10 | 60 | 0.6931472 | -1 | 1 | 0.9714286 | 0.5 | 0.4285714 | 0.4627564 | 0 | 1
1 g of ammonium heptamolybdate tetrahydrate dissolved in 4 mL of DI water. Separately, 2 g of sucrose dissolved in 3.5 mL of DI water at 50 °C. The two solutions were then combined. The combined solution was dried at 120 °C in air for 24 hours, then crushed and sieved to 212 microns. 0.6 g of the sieved precursor was carburized at a ramp rate of 10 °C/min to 890 °C for 2 hr under 100 sccm of H2 gas. After carburization the sample was cooled under 30 sccm N2 and passivated under 30 sccm 1% O2/N2 for 2 hours. |  | 0 | 890 | 10 | H2 | 0.5 | 2 | 100 | [12 empty] | 890 | 10 | 100 | 0.6931472 | -1 | 1 | 0.9714286 | 0.5 | 1 | 0.4627564 | 0 | 1
1 g of ammonium heptamolybdate tetrahydrate dissolved in 4 mL of DI water. Separately, 2 g of sucrose dissolved in 3.5 mL of DI water at 50 °C. The two solutions were then combined. The combined solution was dried at 120 °C in air for 24 hours, then crushed and sieved to 212 microns. 0.6 g of the sieved precursor was carburized at a ramp rate of 10 °C/min to 890 °C for 5 hr under 30 sccm of H2 gas. After carburization the sample was cooled under 30 sccm N2 and passivated under 30 sccm 1% O2/N2 for 2 hours. |  | 0 | 890 | 10 | H2 | 0.5 | 5 | 30 | [12 empty] | 890 | 10 | 30 | 1.609438 | -1 | 1 | 0.9714286 | 0.5 | 0 | 0.7686218 | 0 | 1
1 g of ammonium heptamolybdate tetrahydrate dissolved in 4 mL of DI water. Separately, 2 g of sucrose dissolved in 3.5 mL of DI water at 50 °C. The two solutions were then combined. The combined solution was dried at 120 °C in air for 24 hours, then crushed and sieved to 212 microns. 0.6 g of the sieved precursor was carburized at a ramp rate of 10 °C/min to 890 °C for 5 hr under 60 sccm of H2 gas. After carburization the sample was cooled under 30 sccm N2 and passivated under 30 sccm 1% O2/N2 for 2 hours. |  | 0 | 890 | 10 | H2 | 0.5 | 5 | 60 | [12 empty] | 890 | 10 | 60 | 1.609438 | -1 | 1 | 0.9714286 | 0.5 | 0.4285714 | 0.7686218 | 0 | 1
1 g of ammonium heptamolybdate tetrahydrate dissolved in 4 mL of DI water. Separately, 2 g of sucrose dissolved in 3.5 mL of DI water at 50 °C. The two solutions were then combined. The combined solution was dried at 120 °C in air for 24 hours, then crushed and sieved to 212 microns. 0.6 g of the sieved precursor was carburized at a ramp rate of 10 °C/min to 890 °C for 5 hr under 100 sccm of H2 gas. After carburization the sample was cooled under 30 sccm N2 and passivated under 30 sccm 1% O2/N2 for 2 hours. |  | 0 | 890 | 10 | H2 | 0.5 | 5 | 100 | [12 empty] | 890 | 10 | 100 | 1.609438 | -1 | 1 | 0.9714286 | 0.5 | 1 | 0.7686218 | 0 | 1
1 g of ammonium heptamolybdate tetrahydrate dissolved in 4 mL of DI water. Separately, 2 g of sucrose dissolved in 3.5 mL of DI water at 50 °C. The two solutions were then combined. The combined solution was dried at 120 °C in air for 24 hours, then crushed and sieved to 212 microns. 0.6 g of the sieved precursor was carburized at a ramp rate of 10 °C/min to 890 °C for 10 hr under 30 sccm of H2 gas. After carburization the sample was cooled under 30 sccm N2 and passivated under 30 sccm 1% O2/N2 for 2 hours. |  | 0 | 890 | 10 | H2 | 0.5 | 10 | 30 | [12 empty] | 890 | 10 | 30 | 2.302585 | -1 | 1 | 0.9714286 | 0.5 | 0 | 1 | 0 | 1
1 g of ammonium heptamolybdate tetrahydrate dissolved in 4 mL of DI water. Separately, 2 g of sucrose dissolved in 3.5 mL of DI water at 50 °C. The two solutions were then combined. The combined solution was dried at 120 °C in air for 24 hours, then crushed and sieved to 212 microns. 0.6 g of the sieved precursor was carburized at a ramp rate of 10 °C/min to 890 °C for 10 hr under 60 sccm of H2 gas. After carburization the sample was cooled under 30 sccm N2 and passivated under 30 sccm 1% O2/N2 for 2 hours. |  | 0 | 890 | 10 | H2 | 0.5 | 10 | 60 | [12 empty] | 890 | 10 | 60 | 2.302585 | -1 | 1 | 0.9714286 | 0.5 | 0.4285714 | 1 | 0 | 1
1 g of ammonium heptamolybdate tetrahydrate dissolved in 4 mL of DI water. Separately, 2 g of sucrose dissolved in 3.5 mL of DI water at 50 °C. The two solutions were then combined. The combined solution was dried at 120 °C in air for 24 hours, then crushed and sieved to 212 microns. 0.6 g of the sieved precursor was carburized at a ramp rate of 10 °C/min to 890 °C for 10 hr under 100 sccm of H2 gas. After carburization the sample was cooled under 30 sccm N2 and passivated under 30 sccm 1% O2/N2 for 2 hours. |  | 0 | 890 | 10 | H2 | 0.5 | 10 | 100 | [12 empty] | 890 | 10 | 100 | 2.302585 | -1 | 1 | 0.9714286 | 0.5 | 1 | 1 | 0 | 1
1 g of ammonium heptamolybdate tetrahydrate dissolved in 5.5 mL of DI water. Separately, 1 g of sucrose dissolved in 2 mL of DI water at 50 °C. The two solutions were then combined. The combined solution was dried at 120 °C in air for 24 hours, then crushed and sieved to 212 microns. 0.6 g of the sieved precursor was carburized at a ramp rate of 10 °C/min to 890 °C for 0.5 hr under 30 sccm of H2 gas. After carburization the sample was cooled under 30 sccm N2 and passivated under 30 sccm 1% O2/N2 for 2 hours. |  | 0 | 890 | 10 | H2 | 1 | 0.5 | 30 | [12 empty] | 890 | 10 | 30 | -0.6931472 | 0 | 1 | 0.9714286 | 0.5 | 0 | 0 | 0.5 | 1
1 g of ammonium heptamolybdate tetrahydrate dissolved in 5.5 mL of DI water. Separately, 1 g of sucrose dissolved in 2 mL of DI water at 50 °C. The two solutions were then combined. The combined solution was dried at 120 °C in air for 24 hours, then crushed and sieved to 212 microns. 0.6 g of the sieved precursor was carburized at a ramp rate of 10 °C/min to 890 °C for 0.5 hr under 60 sccm of H2 gas. After carburization the sample was cooled under 30 sccm N2 and passivated under 30 sccm 1% O2/N2 for 2 hours. |  | 0 | 890 | 10 | H2 | 1 | 0.5 | 60 | [12 empty] | 890 | 10 | 60 | -0.6931472 | 0 | 1 | 0.9714286 | 0.5 | 0.4285714 | 0 | 0.5 | 1
1 g of ammonium heptamolybdate tetrahydrate dissolved in 5.5 mL of DI water. Separately, 1 g of sucrose dissolved in 2 mL of DI water at 50 °C. The two solutions were then combined. The combined solution was dried at 120 °C in air for 24 hours, then crushed and sieved to 212 microns. 0.6 g of the sieved precursor was carburized at a ramp rate of 10 °C/min to 890 °C for 0.5 hr under 100 sccm of H2 gas. After carburization the sample was cooled under 30 sccm N2 and passivated under 30 sccm 1% O2/N2 for 2 hours. |  | 0 | 890 | 10 | H2 | 1 | 0.5 | 100 | [12 empty] | 890 | 10 | 100 | -0.6931472 | 0 | 1 | 0.9714286 | 0.5 | 1 | 0 | 0.5 | 1
1 g of ammonium heptamolybdate tetrahydrate dissolved in 5.5 mL of DI water. Separately, 1 g of sucrose dissolved in 2 mL of DI water at 50 °C. The two solutions were then combined. The combined solution was dried at 120 °C in air for 24 hours, then crushed and sieved to 212 microns. 0.6 g of the sieved precursor was carburized at a ramp rate of 10 °C/min to 890 °C for 2 hr under 30 sccm of H2 gas. After carburization the sample was cooled under 30 sccm N2 and passivated under 30 sccm 1% O2/N2 for 2 hours. |  | 0 | 890 | 10 | H2 | 1 | 2 | 30 | [12 empty] | 890 | 10 | 30 | 0.6931472 | 0 | 1 | 0.9714286 | 0.5 | 0 | 0.4627564 | 0.5 | 1
1 g of ammonium heptamolybdate tetrahydrate dissolved in 5.5 mL of DI water. Separately, 1 g of sucrose dissolved in 2 mL of DI water at 50 °C. The two solutions were then combined. The combined solution was dried at 120 °C in air for 24 hours, then crushed and sieved to 212 microns. 0.6 g of the sieved precursor was carburized at a ramp rate of 10 °C/min to 890 °C for 2 hr under 60 sccm of H2 gas. After carburization the sample was cooled under 30 sccm N2 and passivated under 30 sccm 1% O2/N2 for 2 hours. |  | 0 | 890 | 10 | H2 | 1 | 2 | 60 | [12 empty] | 890 | 10 | 60 | 0.6931472 | 0 | 1 | 0.9714286 | 0.5 | 0.4285714 | 0.4627564 | 0.5 | 1
1 g of ammonium heptamolybdate tetrahydrate dissolved in 5.5 mL of DI water. Separately, 1 g of sucrose dissolved in 2 mL of DI water at 50 °C. The two solutions were then combined. The combined solution was dried at 120 °C in air for 24 hours, then crushed and sieved to 212 microns. 0.6 g of the sieved precursor was carburized at a ramp rate of 10 °C/min to 890 °C for 2 hr under 100 sccm of H2 gas. After carburization the sample was cooled under 30 sccm N2 and passivated under 30 sccm 1% O2/N2 for 2 hours. |  | 0 | 890 | 10 | H2 | 1 | 2 | 100 | [12 empty] | 890 | 10 | 100 | 0.6931472 | 0 | 1 | 0.9714286 | 0.5 | 1 | 0.4627564 | 0.5 | 1
1 g of ammonium heptamolybdate tetrahydrate dissolved in 5.5 mL of DI water. Separately, 1 g of sucrose dissolved in 2 mL of DI water at 50 °C. The two solutions were then combined. The combined solution was dried at 120 °C in air for 24 hours, then crushed and sieved to 212 microns. 0.6 g of the sieved precursor was carburized at a ramp rate of 10 °C/min to 890 °C for 5 hr under 30 sccm of H2 gas. After carburization the sample was cooled under 30 sccm N2 and passivated under 30 sccm 1% O2/N2 for 2 hours. |  | 0 | 890 | 10 | H2 | 1 | 5 | 30 | [12 empty] | 890 | 10 | 30 | 1.609438 | 0 | 1 | 0.9714286 | 0.5 | 0 | 0.7686218 | 0.5 | 1
1 g of ammonium heptamolybdate tetrahydrate dissolved in 5.5 mL of DI water. Separately, 1 g of sucrose dissolved in 2 mL of DI water at 50 °C. The two solutions were then combined. The combined solution was dried at 120 °C in air for 24 hours, then crushed and sieved to 212 microns. 0.6 g of the sieved precursor was carburized at a ramp rate of 10 °C/min to 890 °C for 5 hr under 60 sccm of H2 gas. After carburization the sample was cooled under 30 sccm N2 and passivated under 30 sccm 1% O2/N2 for 2 hours. |  | 0 | 890 | 10 | H2 | 1 | 5 | 60 | [12 empty] | 890 | 10 | 60 | 1.609438 | 0 | 1 | 0.9714286 | 0.5 | 0.4285714 | 0.7686218 | 0.5 | 1
1 g of ammonium heptamolybdate tetrahydrate dissolved in 5.5 mL of DI water. Separately, 1 g of sucrose dissolved in 2 mL of DI water at 50 °C. The two solutions were then combined. The combined solution was dried at 120 °C in air for 24 hours, then crushed and sieved to 212 microns. 0.6 g of the sieved precursor was carburized at a ramp rate of 10 °C/min to 890 °C for 5 hr under 100 sccm of H2 gas. After carburization the sample was cooled under 30 sccm N2 and passivated under 30 sccm 1% O2/N2 for 2 hours. |  | 0 | 890 | 10 | H2 | 1 | 5 | 100 | [12 empty] | 890 | 10 | 100 | 1.609438 | 0 | 1 | 0.9714286 | 0.5 | 1 | 0.7686218 | 0.5 | 1
1 g of ammonium heptamolybdate tetrahydrate dissolved in 5.5 mL of DI water. Separately, 1 g of sucrose dissolved in 2 mL of DI water at 50 °C. The two solutions were then combined. The combined solution was dried at 120 °C in air for 24 hours, then crushed and sieved to 212 microns. 0.6 g of the sieved precursor was carburized at a ramp rate of 10 °C/min to 890 °C for 10 hr under 30 sccm of H2 gas. After carburization the sample was cooled under 30 sccm N2 and passivated under 30 sccm 1% O2/N2 for 2 hours. |  | 0 | 890 | 10 | H2 | 1 | 10 | 30 | [12 empty] | 890 | 10 | 30 | 2.302585 | 0 | 1 | 0.9714286 | 0.5 | 0 | 1 | 0.5 | 1
1 g of ammonium heptamolybdate tetrahydrate dissolved in 5.5 mL of DI water. Separately, 1 g of sucrose dissolved in 2 mL of DI water at 50 °C. The two solutions were then combined. The combined solution was dried at 120 °C in air for 24 hours, then crushed and sieved to 212 microns. 0.6 g of the sieved precursor was carburized at a ramp rate of 10 °C/min to 890 °C for 10 hr under 60 sccm of H2 gas. After carburization the sample was cooled under 30 sccm N2 and passivated under 30 sccm 1% O2/N2 for 2 hours. |  | 0 | 890 | 10 | H2 | 1 | 10 | 60 | [12 empty] | 890 | 10 | 60 | 2.302585 | 0 | 1 | 0.9714286 | 0.5 | 0.4285714 | 1 | 0.5 | 1
1 g of ammonium heptamolybdate tetrahydrate dissolved in 5.5 mL of DI water. Separately, 1 g of sucrose dissolved in 2 mL of DI water at 50 °C. The two solutions were then combined. The combined solution was dried at 120 °C in air for 24 hours, then crushed and sieved to 212 microns. 0.6 g of the sieved precursor was carburized at a ramp rate of 10 °C/min to 890 °C for 10 hr under 100 sccm of H2 gas. After carburization the sample was cooled under 30 sccm N2 and passivated under 30 sccm 1% O2/N2 for 2 hours. |  | 0 | 890 | 10 | H2 | 1 | 10 | 100 | [12 empty] | 890 | 10 | 100 | 2.302585 | 0 | 1 | 0.9714286 | 0.5 | 1 | 1 | 0.5 | 1
1 g of ammonium heptamolybdate tetrahydrate dissolved in 6 mL of DI water. Separately, 0.5 g of sucrose dissolved in 1.5 mL of DI water at 50 °C. The two solutions were then combined. The combined solution was dried at 120 °C in air for 24 hours, then crushed and sieved to 212 microns. 0.6 g of the sieved precursor was carburized at a ramp rate of 10 °C/min to 890 °C for 0.5 hr under 30 sccm of H2 gas. After carburization the sample was cooled under 30 sccm N2 and passivated under 30 sccm 1% O2/N2 for 2 hours. |  | 0 | 890 | 10 | H2 | 2 | 0.5 | 30 | [12 empty] | 890 | 10 | 30 | -0.6931472 | 1 | 1 | 0.9714286 | 0.5 | 0 | 0 | 1 | 1
1 g of ammonium heptamolybdate tetrahydrate dissolved in 6 mL of DI water. Separately, 0.5 g of sucrose dissolved in 1.5 mL of DI water at 50 °C. The two solutions were then combined. The combined solution was dried at 120 °C in air for 24 hours, then crushed and sieved to 212 microns. 0.6 g of the sieved precursor was carburized at a ramp rate of 10 °C/min to 890 °C for 0.5 hr under 60 sccm of H2 gas. After carburization the sample was cooled under 30 sccm N2 and passivated under 30 sccm 1% O2/N2 for 2 hours. |  | 0 | 890 | 10 | H2 | 2 | 0.5 | 60 | [12 empty] | 890 | 10 | 60 | -0.6931472 | 1 | 1 | 0.9714286 | 0.5 | 0.4285714 | 0 | 1 | 1
1 g of ammonium heptamolybdate tetrahydrate dissolved in 6 mL of DI water. Separately, 0.5 g of sucrose dissolved in 1.5 mL of DI water at 50 °C. The two solutions were then combined. The combined solution was dried at 120 °C in air for 24 hours, then crushed and sieved to 212 microns. 0.6 g of the sieved precursor was carburized at a ramp rate of 10 °C/min to 890 °C for 0.5 hr under 100 sccm of H2 gas. After carburization the sample was cooled under 30 sccm N2 and passivated under 30 sccm 1% O2/N2 for 2 hours. |  | 0 | 890 | 10 | H2 | 2 | 0.5 | 100 | [12 empty] | 890 | 10 | 100 | -0.6931472 | 1 | 1 | 0.9714286 | 0.5 | 1 | 0 | 1 | 1
1 g of ammonium heptamolybdate tetrahydrate dissolved in 6 mL of DI water. Separately, 0.5 g of sucrose dissolved in 1.5 mL of DI water at 50 °C. The two solutions were then combined. The combined solution was dried at 120 °C in air for 24 hours, then crushed and sieved to 212 microns. 0.6 g of the sieved precursor was carburized at a ramp rate of 10 °C/min to 890 °C for 2 hr under 30 sccm of H2 gas. After carburization the sample was cooled under 30 sccm N2 and passivated under 30 sccm 1% O2/N2 for 2 hours. |  | 0 | 890 | 10 | H2 | 2 | 2 | 30 | [12 empty] | 890 | 10 | 30 | 0.6931472 | 1 | 1 | 0.9714286 | 0.5 | 0 | 0.4627564 | 1 | 1
1 g of ammonium heptamolybdate tetrahydrate dissolved in 6 mL of DI water. Separately, 0.5 g of sucrose dissolved in 1.5 mL of DI water at 50 °C. The two solutions were then combined. The combined solution was dried at 120 °C in air for 24 hours, then crushed and sieved to 212 microns. 0.6 g of the sieved precursor was carburized at a ramp rate of 10 °C/min to 890 °C for 2 hr under 60 sccm of H2 gas. After carburization the sample was cooled under 30 sccm N2 and passivated under 30 sccm 1% O2/N2 for 2 hours. |  | 0 | 890 | 10 | H2 | 2 | 2 | 60 | [12 empty] | 890 | 10 | 60 | 0.6931472 | 1 | 1 | 0.9714286 | 0.5 | 0.4285714 | 0.4627564 | 1 | 1
1 g of ammonium heptamolybdate tetrahydrate dissolved in 6 mL of DI water. Separately, 0.5 g of sucrose dissolved in 1.5 mL of DI water at 50 °C. The two solutions were then combined. The combined solution was dried at 120 °C in air for 24 hours, then crushed and sieved to 212 microns. 0.6 g of the sieved precursor was carburized at a ramp rate of 10 °C/min to 890 °C for 2 hr under 100 sccm of H2 gas. After carburization the sample was cooled under 30 sccm N2 and passivated under 30 sccm 1% O2/N2 for 2 hours. |  | 0 | 890 | 10 | H2 | 2 | 2 | 100 | [12 empty] | 890 | 10 | 100 | 0.6931472 | 1 | 1 | 0.9714286 | 0.5 | 1 | 0.4627564 | 1 | 1
1 g of ammonium heptamolybdate tetrahydrate dissolved in 6 mL of DI water. Separately, 0.5 g of sucrose dissolved in 1.5 mL of DI water at 50 °C. The two solutions were then combined. The combined solution was dried at 120 °C in air for 24 hours, then crushed and sieved to 212 microns. 0.6 g of the sieved precursor was carburized at a ramp rate of 10 °C/min to 890 °C for 5 hr under 30 sccm of H2 gas. After carburization the sample was cooled under 30 sccm N2 and passivated under 30 sccm 1% O2/N2 for 2 hours. |  | 0 | 890 | 10 | H2 | 2 | 5 | 30 | [12 empty] | 890 | 10 | 30 | 1.609438 | 1 | 1 | 0.9714286 | 0.5 | 0 | 0.7686218 | 1 | 1
1 g of ammonium heptamolybdate tetrahydrate dissolved in 6 mL of DI water. Separately, 0.5 g of sucrose dissolved in 1.5 mL of DI water at 50 °C. The two solutions were then combined. The combined solution was dried at 120 °C in air for 24 hours, then crushed and sieved to 212 microns. 0.6 g of the sieved precursor was carburized at a ramp rate of 10 °C/min to 890 °C for 5 hr under 60 sccm of H2 gas. After carburization the sample was cooled under 30 sccm N2 and passivated under 30 sccm 1% O2/N2 for 2 hours. |  | 0 | 890 | 10 | H2 | 2 | 5 | 60 | [12 empty] | 890 | 10 | 60 | 1.609438 | 1 | 1 | 0.9714286 | 0.5 | 0.4285714 | 0.7686218 | 1 | 1
1 g of ammonium heptamolybdate tetrahydrate dissolved in 6 mL of DI water. Separately, 0.5 g of sucrose dissolved in 1.5 mL of DI water at 50 °C. The two solutions were then combined. The combined solution was dried at 120 °C in air for 24 hours, then crushed and sieved to 212 microns. 0.6 g of the sieved precursor was carburized at a ramp rate of 10 °C/min to 890 °C for 5 hr under 100 sccm of H2 gas. After carburization the sample was cooled under 30 sccm N2 and passivated under 30 sccm 1% O2/N2 for 2 hours. |  | 0 | 890 | 10 | H2 | 2 | 5 | 100 | [12 empty] | 890 | 10 | 100 | 1.609438 | 1 | 1 | 0.9714286 | 0.5 | 1 | 0.7686218 | 1 | 1
1 g of ammonium heptamolybdate tetrahydrate dissolved in 6 mL of DI water. Separately, 0.5 g of sucrose dissolved in 1.5 mL of DI water at 50 °C. The two solutions were then combined. The combined solution was dried at 120 °C in air for 24 hours, then crushed and sieved to 212 microns. 0.6 g of the sieved precursor was carburized at a ramp rate of 10 °C/min to 890 °C for 10 hr under 30 sccm of H2 gas. After carburization the sample was cooled under 30 sccm N2 and passivated under 30 sccm 1% O2/N2 for 2 hours. |  | 0 | 890 | 10 | H2 | 2 | 10 | 30 | [12 empty] | 890 | 10 | 30 | 2.302585 | 1 | 1 | 0.9714286 | 0.5 | 0 | 1 | 1 | 1
1 g of ammonium heptamolybdate tetrahydrate dissolved in 6 mL of DI water. Separately, 0.5 g of sucrose dissolved in 1.5 mL of DI water at 50 °C. The two solutions were then combined. The combined solution was dried at 120 °C in air for 24 hours, then crushed and sieved to 212 microns. 0.6 g of the sieved precursor was carburized at a ramp rate of 10 °C/min to 890 °C for 10 hr under 60 sccm of H2 gas. After carburization the sample was cooled under 30 sccm N2 and passivated under 30 sccm 1% O2/N2 for 2 hours. |  | 0 | 890 | 10 | H2 | 2 | 10 | 60 | [12 empty] | 890 | 10 | 60 | 2.302585 | 1 | 1 | 0.9714286 | 0.5 | 0.4285714 | 1 | 1 | 1
1 g of ammonium heptamolybdate tetrahydrate dissolved in 6 mL of DI water. Separately, 0.5 g of sucrose dissolved in 1.5 mL of DI water at 50 °C. The two solutions were then combined. The combined solution was dried at 120 °C in air for 24 hours, then crushed and sieved to 212 microns. 0.6 g of the sieved precursor was carburized at a ramp rate of 10 °C/min to 890 °C for 10 hr under 100 sccm of H2 gas. After carburization the sample was cooled under 30 sccm N2 and passivated under 30 sccm 1% O2/N2 for 2 hours. |  | 0 | 890 | 10 | H2 | 2 | 10 | 100 | [12 empty] | 890 | 10 | 100 | 2.302585 | 1 | 1 | 0.9714286 | 0.5 | 1 | 1 | 1 | 1
1 g of ammonium heptamolybdate tetrahydrate dissolved in 4 mL of DI water. Separately, 2 g of sucrose dissolved in 3.5 mL of DI water at 50 °C. The two solutions were then combined. The combined solution was dried at 120 °C in air for 24 hours, then crushed and sieved to 212 microns. 0.6 g of the sieved precursor was carburized at a ramp rate of 10 °C/min to 890 °C for 0.5 hr under 30 sccm of N2 gas. After carburization the sample was cooled under 30 sccm N2 and passivated under 30 sccm 1% O2/N2 for 2 hours. |  | 0 | 890 | 10 | N2 | 0.5 | 0.5 | 30 | [12 empty] | 890 | 10 | 30 | -0.6931472 | -1 | 0 | 0.9714286 | 0.5 | 0 | 0 | 0 | 0
1 g of ammonium heptamolybdate tetrahydrate dissolved in 4 mL of DI water. Separately, 2 g of sucrose dissolved in 3.5 mL of DI water at 50 °C. The two solutions were then combined. The combined solution was dried at 120 °C in air for 24 hours, then crushed and sieved to 212 microns. 0.6 g of the sieved precursor was carburized at a ramp rate of 10 °C/min to 890 °C for 0.5 hr under 60 sccm of N2 gas. After carburization the sample was cooled under 30 sccm N2 and passivated under 30 sccm 1% O2/N2 for 2 hours. |  | 0 | 890 | 10 | N2 | 0.5 | 0.5 | 60 | [12 empty] | 890 | 10 | 60 | -0.6931472 | -1 | 0 | 0.9714286 | 0.5 | 0.4285714 | 0 | 0 | 0
1 g of ammonium heptamolybdate tetrahydrate dissolved in 4 mL of DI water. Separately, 2 g of sucrose dissolved in 3.5 mL of DI water at 50 °C. The two solutions were then combined. The combined solution was dried at 120 °C in air for 24 hours, then crushed and sieved to 212 microns. 0.6 g of the sieved precursor was carburized at a ramp rate of 10 °C/min to 890 °C for 0.5 hr under 100 sccm of N2 gas. After carburization the sample was cooled under 30 sccm N2 and passivated under 30 sccm 1% O2/N2 for 2 hours. |  | 0 | 890 | 10 | N2 | 0.5 | 0.5 | 100 | [12 empty] | 890 | 10 | 100 | -0.6931472 | -1 | 0 | 0.9714286 | 0.5 | 1 | 0 | 0 | 0
1 g of ammonium heptamolybdate tetrahydrate dissolved in 4 mL of DI water. Separately, 2 g of sucrose dissolved in 3.5 mL of DI water at 50 °C. The two solutions were then combined. The combined solution was dried at 120 °C in air for 24 hours, then crushed and sieved to 212 microns. 0.6 g of the sieved precursor was carburized at a ramp rate of 10 °C/min to 890 °C for 2 hr under 30 sccm of N2 gas. After carburization the sample was cooled under 30 sccm N2 and passivated under 30 sccm 1% O2/N2 for 2 hours. |  | 0 | 890 | 10 | N2 | 0.5 | 2 | 30 | [12 empty] | 890 | 10 | 30 | 0.6931472 | -1 | 0 | 0.9714286 | 0.5 | 0 | 0.4627564 | 0 | 0
1 g of ammonium heptamolybdate tetrahydrate dissolved in 4 mL of DI water. Separately, 2 g of sucrose dissolved in 3.5 mL of DI water at 50 °C. The two solutions were then combined. The combined solution was dried at 120 °C in air for 24 hours, then crushed and sieved to 212 microns. 0.6 g of the sieved precursor was carburized at a ramp rate of 10 °C/min to 890 °C for 2 hr under 60 sccm of N2 gas. After carburization the sample was cooled under 30 sccm N2 and passivated under 30 sccm 1% O2/N2 for 2 hours. |  | 0 | 890 | 10 | N2 | 0.5 | 2 | 60 | [12 empty] | 890 | 10 | 60 | 0.6931472 | -1 | 0 | 0.9714286 | 0.5 | 0.4285714 | 0.4627564 | 0 | 0
1 g of ammonium heptamolybdate tetrahydrate dissolved in 4 mL of DI water. Separately, 2 g of sucrose dissolved in 3.5 mL of DI water at 50 °C. The two solutions were then combined. The combined solution was dried at 120 °C in air for 24 hours, then crushed and sieved to 212 microns. 0.6 g of the sieved precursor was carburized at a ramp rate of 10 °C/min to 890 °C for 2 hr under 100 sccm of N2 gas. After carburization the sample was cooled under 30 sccm N2 and passivated under 30 sccm 1% O2/N2 for 2 hours. |  | 0 | 890 | 10 | N2 | 0.5 | 2 | 100 | [12 empty] | 890 | 10 | 100 | 0.6931472 | -1 | 0 | 0.9714286 | 0.5 | 1 | 0.4627564 | 0 | 0
1 g of ammonium heptamolybdate tetrahydrate dissolved in 4 mL of DI water. Separately, 2 g of sucrose dissolved in 3.5 mL of DI water at 50 °C. The two solutions were then combined. The combined solution was dried at 120 °C in air for 24 hours, then crushed and sieved to 212 microns. 0.6 g of the sieved precursor was carburized at a ramp rate of 10 °C/min to 890 °C for 5 hr under 30 sccm of N2 gas. After carburization the sample was cooled under 30 sccm N2 and passivated under 30 sccm 1% O2/N2 for 2 hours. |  | 0 | 890 | 10 | N2 | 0.5 | 5 | 30 | [12 empty] | 890 | 10 | 30 | 1.609438 | -1 | 0 | 0.9714286 | 0.5 | 0 | 0.7686218 | 0 | 0
1 g of ammonium heptamolybdate tetrahydrate dissolved in 4 mL of DI water. Separately, 2 g of sucrose dissolved in 3.5 mL of DI water at 50 °C. The two solutions were then combined. The combined solution was dried at 120 °C in air for 24 hours, then crushed and sieved to 212 microns. 0.6 g of the sieved precursor was carburized at a ramp rate of 10 °C/min to 890 °C for 5 hr under 60 sccm of N2 gas. After carburization the sample was cooled under 30 sccm N2 and passivated under 30 sccm 1% O2/N2 for 2 hours. |  | 0 | 890 | 10 | N2 | 0.5 | 5 | 60 | [12 empty] | 890 | 10 | 60 | 1.609438 | -1 | 0 | 0.9714286 | 0.5 | 0.4285714 | 0.7686218 | 0 | 0
1 g of ammonium heptamolybdate tetrahydrate dissolved in 4 mL of DI water. Separately, 2 g of sucrose dissolved in 3.5 mL of DI water at 50 °C. The two solutions were then combined. The combined solution was dried at 120 °C in air for 24 hours, then crushed and sieved to 212 microns. 0.6 g of the sieved precursor was carburized at a ramp rate of 10 °C/min to 890 °C for 5 hr under 100 sccm of N2 gas. After carburization the sample was cooled under 30 sccm N2 and passivated under 30 sccm 1% O2/N2 for 2 hours. |  | 0 | 890 | 10 | N2 | 0.5 | 5 | 100 | [12 empty] | 890 | 10 | 100 | 1.609438 | -1 | 0 | 0.9714286 | 0.5 | 1 | 0.7686218 | 0 | 0
1 g of ammonium heptamolybdate tetrahydrate dissolved in 4 mL of DI water. Separately, 2 g of sucrose dissolved in 3.5 mL of DI water at 50 °C. The two solutions were then combined. The combined solution was dried at 120 °C in air for 24 hours, then crushed and sieved to 212 microns. 0.6 g of the sieved precursor was carburized at a ramp rate of 10 °C/min to 890 °C for 10 hr under 30 sccm of N2 gas. After carburization the sample was cooled under 30 sccm N2 and passivated under 30 sccm 1% O2/N2 for 2 hours. |  | 0 | 890 | 10 | N2 | 0.5 | 10 | 30 | [12 empty] | 890 | 10 | 30 | 2.302585 | -1 | 0 | 0.9714286 | 0.5 | 0 | 1 | 0 | 0
1 g of ammonium heptamolybdate tetrahydrate dissolved in 4 mL of DI water. Separately, 2 g of sucrose dissolved in 3.5 mL of DI water at 50 °C. The two solutions were then combined. The combined solution was dried at 120 °C in air for 24 hours, then crushed and sieved to 212 microns. 0.6 g of the sieved precursor was carburized at a ramp rate of 10 °C/min to 890 °C for 10 hr under 60 sccm of N2 gas. After carburization the sample was cooled under 30 sccm N2 and passivated under 30 sccm 1% O2/N2 for 2 hours. |  | 0 | 890 | 10 | N2 | 0.5 | 10 | 60 | [12 empty] | 890 | 10 | 60 | 2.302585 | -1 | 0 | 0.9714286 | 0.5 | 0.4285714 | 1 | 0 | 0
1 g of ammonium heptamolybdate tetrahydrate dissolved in 4 mL of DI water. Separately, 2 g of sucrose dissolved in 3.5 mL of DI water at 50 °C. The two solutions were then combined. The combined solution was dried at 120 °C in air for 24 hours, then crushed and sieved to 212 microns. 0.6 g of the sieved precursor was carburized at a ramp rate of 10 °C/min to 890 °C for 10 hr under 100 sccm of N2 gas. After carburization the sample was cooled under 30 sccm N2 and passivated under 30 sccm 1% O2/N2 for 2 hours. |  | 0 | 890 | 10 | N2 | 0.5 | 10 | 100 | [12 empty] | 890 | 10 | 100 | 2.302585 | -1 | 0 | 0.9714286 | 0.5 | 1 | 1 | 0 | 0
1 g of ammonium heptamolybdate tetrahydrate dissolved in 5.5 mL of DI water. Separately, 1 g of sucrose dissolved in 2 mL of DI water at 50 °C. The two solutions were then combined. The combined solution was dried at 120 °C in air for 24 hours, then crushed and sieved to 212 microns. 0.6 g of the sieved precursor was carburized at a ramp rate of 10 °C/min to 890 °C for 0.5 hr under 30 sccm of N2 gas. After carburization the sample was cooled under 30 sccm N2 and passivated under 30 sccm 1% O2/N2 for 2 hours. |  | 0 | 890 | 10 | N2 | 1 | 0.5 | 30 | [12 empty] | 890 | 10 | 30 | -0.6931472 | 0 | 0 | 0.9714286 | 0.5 | 0 | 0 | 0.5 | 0
1 g of ammonium heptamolybdate tetrahydrate dissolved in 5.5 mL of DI water. Separately, 1 g of sucrose dissolved in 2 mL of DI water at 50 °C. The two solutions were then combined. The combined solution was dried at 120 °C in air for 24 hours, then crushed and sieved to 212 microns. 0.6 g of the sieved precursor was carburized at a ramp rate of 10 °C/min to 890 °C for 0.5 hr under 60 sccm of N2 gas. After carburization the sample was cooled under 30 sccm N2 and passivated under 30 sccm 1% O2/N2 for 2 hours. |  | 0 | 890 | 10 | N2 | 1 | 0.5 | 60 | [12 empty] | 890 | 10 | 60 | -0.6931472 | 0 | 0 | 0.9714286 | 0.5 | 0.4285714 | 0 | 0.5 | 0
1 g of ammonium heptamolybdate tetrahydrate dissolved in 5.5 mL of DI water. Separately, 1 g of sucrose dissolved in 2 mL of DI water at 50 °C. The two solutions were then combined. The combined solution was dried at 120 °C in air for 24 hours, then crushed and sieved to 212 microns. 0.6 g of the sieved precursor was carburized at a ramp rate of 10 °C/min to 890 °C for 0.5 hr under 100 sccm of N2 gas. After carburization the sample was cooled under 30 sccm N2 and passivated under 30 sccm 1% O2/N2 for 2 hours. |  | 0 | 890 | 10 | N2 | 1 | 0.5 | 100 | [12 empty] | 890 | 10 | 100 | -0.6931472 | 0 | 0 | 0.9714286 | 0.5 | 1 | 0 | 0.5 | 0
1 g of ammonium heptamolybdate tetrahydrate dissolved in 5.5 mL of DI water. Separately, 1 g of sucrose dissolved in 2 mL of DI water at 50 °C. The two solutions were then combined. The combined solution was dried at 120 °C in air for 24 hours, then crushed and sieved to 212 microns. 0.6 g of the sieved precursor was carburized at a ramp rate of 10 °C/min to 890 °C for 2 hr under 30 sccm of N2 gas. After carburization the sample was cooled under 30 sccm N2 and passivated under 30 sccm 1% O2/N2 for 2 hours. |  | 0 | 890 | 10 | N2 | 1 | 2 | 30 | [12 empty] | 890 | 10 | 30 | 0.6931472 | 0 | 0 | 0.9714286 | 0.5 | 0 | 0.4627564 | 0.5 | 0
1 g of ammonium heptamolybdate tetrahydrate dissolved in 5.5 mL of DI water. Separately, 1 g of sucrose dissolved in 2 mL of DI water at 50 °C. The two solutions were then combined. The combined solution was dried at 120 °C in air for 24 hours, then crushed and sieved to 212 microns. 0.6 g of the sieved precursor was carburized at a ramp rate of 10 °C/min to 890 °C for 2 hr under 60 sccm of N2 gas. After carburization the sample was cooled under 30 sccm N2 and passivated under 30 sccm 1% O2/N2 for 2 hours. |  | 0 | 890 | 10 | N2 | 1 | 2 | 60 | [12 empty] | 890 | 10 | 60 | 0.6931472 | 0 | 0 | 0.9714286 | 0.5 | 0.4285714 | 0.4627564 | 0.5 | 0
1 g of ammonium heptamolybdate tetrahydrate dissolved in 5.5 mL of DI water. Separately, 1 g of sucrose dissolved in 2 mL of DI water at 50 °C. The two solutions were then combined. The combined solution was dried at 120 °C in air for 24 hours, then crushed and sieved to 212 microns. 0.6 g of the sieved precursor was carburized at a ramp rate of 10 °C/min to 890 °C for 2 hr under 100 sccm of N2 gas. After carburization the sample was cooled under 30 sccm N2 and passivated under 30 sccm 1% O2/N2 for 2 hours. |  | 0 | 890 | 10 | N2 | 1 | 2 | 100 | [12 empty] | 890 | 10 | 100 | 0.6931472 | 0 | 0 | 0.9714286 | 0.5 | 1 | 0.4627564 | 0.5 | 0
1 g of ammonium heptamolybdate tetrahydrate dissolved in 5.5 mL of DI water. Separately, 1 g of sucrose dissolved in 2 mL of DI water at 50 °C. The two solutions were then combined. The combined solution was dried at 120 °C in air for 24 hours, then crushed and sieved to 212 microns. 0.6 g of the sieved precursor was carburized at a ramp rate of 10 °C/min to 890 °C for 5 hr under 30 sccm of N2 gas. After carburization the sample was cooled under 30 sccm N2 and passivated under 30 sccm 1% O2/N2 for 2 hours. |  | 0 | 890 | 10 | N2 | 1 | 5 | 30 | [12 empty] | 890 | 10 | 30 | 1.609438 | 0 | 0 | 0.9714286 | 0.5 | 0 | 0.7686218 | 0.5 | 0
1 g of ammonium heptamolybdate tetrahydrate dissolved in 5.5 mL of DI water. Separately, 1 g of sucrose dissolved in 2 mL of DI water at 50 °C. The two solutions were then combined. The combined solution was dried at 120 °C in air for 24 hours, then crushed and sieved to 212 microns. 0.6 g of the sieved precursor was carburized at a ramp rate of 10 °C/min to 890 °C for 5 hr under 60 sccm of N2 gas. After carburization the sample was cooled under 30 sccm N2 and passivated under 30 sccm 1% O2/N2 for 2 hours. |  | 0 | 890 | 10 | N2 | 1 | 5 | 60 | [12 empty] | 890 | 10 | 60 | 1.609438 | 0 | 0 | 0.9714286 | 0.5 | 0.4285714 | 0.7686218 | 0.5 | 0
1 g of ammonium heptamolybdate tetrahydrate dissolved in 5.5 mL of DI water. Separately, 1 g of sucrose dissolved in 2 mL of DI water at 50 °C. The two solutions were then combined. The combined solution was dried at 120 °C in air for 24 hours, then crushed and sieved to 212 microns. 0.6 g of the sieved precursor was carburized at a ramp rate of 10 °C/min to 890 °C for 5 hr under 100 sccm of N2 gas. After carburization the sample was cooled under 30 sccm N2 and passivated under 30 sccm 1% O2/N2 for 2 hours. |  | 0 | 890 | 10 | N2 | 1 | 5 | 100 | [12 empty] | 890 | 10 | 100 | 1.609438 | 0 | 0 | 0.9714286 | 0.5 | 1 | 0.7686218 | 0.5 | 0
1 g of ammonium heptamolybdate tetrahydrate dissolved in 5.5 mL of DI water. Separately, 1 g of sucrose dissolved in 2 mL of DI water at 50 °C. The two solutions were then combined. The combined solution was dried at 120 °C in air for 24 hours, then crushed and sieved to 212 microns. 0.6 g of the sieved precursor was carburized at a ramp rate of 10 °C/min to 890 °C for 10 hr under 30 sccm of N2 gas. After carburization the sample was cooled under 30 sccm N2 and passivated under 30 sccm 1% O2/N2 for 2 hours. |  | 0 | 890 | 10 | N2 | 1 | 10 | 30 | [12 empty] | 890 | 10 | 30 | 2.302585 | 0 | 0 | 0.9714286 | 0.5 | 0 | 1 | 0.5 | 0
1 g of ammonium heptamolybdate tetrahydrate dissolved in 5.5 mL of DI water. Separately, 1 g of sucrose dissolved in 2 mL of DI water at 50 °C. The two solutions were then combined. The combined solution was dried at 120 °C in air for 24 hours, then crushed and sieved to 212 microns. 0.6 g of the sieved precursor was carburized at a ramp rate of 10 °C/min to 890 °C for 10 hr under 60 sccm of N2 gas. After carburization the sample was cooled under 30 sccm N2 and passivated under 30 sccm 1% O2/N2 for 2 hours. |  | 0 | 890 | 10 | N2 | 1 | 10 | 60 | [12 empty] | 890 | 10 | 60 | 2.302585 | 0 | 0 | 0.9714286 | 0.5 | 0.4285714 | 1 | 0.5 | 0
1 g of ammonium heptamolybdate tetrahydrate dissolved in 5.5 mL of DI water. Separately, 1 g of sucrose dissolved in 2 mL of DI water at 50 °C. The two solutions were then combined. The combined solution was dried at 120 °C in air for 24 hours, then crushed and sieved to 212 microns. 0.6 g of the sieved precursor was carburized at a ramp rate of 10 °C/min to 890 °C for 10 hr under 100 sccm of N2 gas. After carburization the sample was cooled under 30 sccm N2 and passivated under 30 sccm 1% O2/N2 for 2 hours. |  | 0 | 890 | 10 | N2 | 1 | 10 | 100 | [12 empty] | 890 | 10 | 100 | 2.302585 | 0 | 0 | 0.9714286 | 0.5 | 1 | 1 | 0.5 | 0
1 g of ammonium heptamolybdate tetrahydrate dissolved in 6 mL of DI water. Separately, 0.5 g of sucrose dissolved in 1.5 mL of DI water at 50 °C. The two solutions were then combined. The combined solution was dried at 120 °C in air for 24 hours, then crushed and sieved to 212 microns. 0.6 g of the sieved precursor was carburized at a ramp rate of 10 °C/min to 890 °C for 0.5 hr under 30 sccm of N2 gas. After carburization the sample was cooled under 30 sccm N2 and passivated under 30 sccm 1% O2/N2 for 2 hours. |  | 0 | 890 | 10 | N2 | 2 | 0.5 | 30 | [12 empty] | 890 | 10 | 30 | -0.6931472 | 1 | 0 | 0.9714286 | 0.5 | 0 | 0 | 1 | 0
1 g of ammonium heptamolybdate tetrahydrate dissolved in 6 mL of DI water. Separately, 0.5 g of sucrose dissolved in 1.5 mL of DI water at 50 °C. The two solutions were then combined. The combined solution was dried at 120 °C in air for 24 hours, then crushed and sieved to 212 microns. 0.6 g of the sieved precursor was carburized at a ramp rate of 10 °C/min to 890 °C for 0.5 hr under 60 sccm of N2 gas. After carburization the sample was cooled under 30 sccm N2 and passivated under 30 sccm 1% O2/N2 for 2 hours. |  | 0 | 890 | 10 | N2 | 2 | 0.5 | 60 | [12 empty] | 890 | 10 | 60 | -0.6931472 | 1 | 0 | 0.9714286 | 0.5 | 0.4285714 | 0 | 1 | 0
1 g of ammonium heptamolybdate tetrahydrate dissolved in 6 mL of DI water. Separately, 0.5 g of sucrose dissolved in 1.5 mL of DI water at 50 °C. The two solutions were then combined. The combined solution was dried at 120 °C in air for 24 hours, then crushed and sieved to 212 microns. 0.6 g of the sieved precursor was carburized at a ramp rate of 10 °C/min to 890 °C for 0.5 hr under 100 sccm of N2 gas. After carburization the sample was cooled under 30 sccm N2 and passivated under 30 sccm 1% O2/N2 for 2 hours. |  | 0 | 890 | 10 | N2 | 2 | 0.5 | 100 | [12 empty] | 890 | 10 | 100 | -0.6931472 | 1 | 0 | 0.9714286 | 0.5 | 1 | 0 | 1 | 0
1 g of ammonium heptamolybdate tetrahydrate dissolved in 6 mL of DI water. Separately, 0.5 g of sucrose dissolved in 1.5 mL of DI water at 50 °C. The two solutions were then combined. The combined solution was dried at 120 °C in air for 24 hours, then crushed and sieved to 212 microns. 0.6 g of the sieved precursor was carburized at a ramp rate of 10 °C/min to 890 °C for 2 hr under 30 sccm of N2 gas. After carburization the sample was cooled under 30 sccm N2 and passivated under 30 sccm 1% O2/N2 for 2 hours. |  | 0 | 890 | 10 | N2 | 2 | 2 | 30 | [12 empty] | 890 | 10 | 30 | 0.6931472 | 1 | 0 | 0.9714286 | 0.5 | 0 | 0.4627564 | 1 | 0
1 g of ammonium heptamolybdate tetrahydrate dissolved in 6 mL of DI water. Separately, 0.5 g of sucrose dissolved in 1.5 mL of DI water at 50 °C. The two solutions were then combined. The combined solution was dried at 120 °C in air for 24 hours, then crushed and sieved to 212 microns. 0.6 g of the sieved precursor was carburized at a ramp rate of 10 °C/min to 890 °C for 2 hr under 60 sccm of N2 gas. After carburization the sample was cooled under 30 sccm N2 and passivated under 30 sccm 1% O2/N2 for 2 hours. |  | 0 | 890 | 10 | N2 | 2 | 2 | 60 | [12 empty] | 890 | 10 | 60 | 0.6931472 | 1 | 0 | 0.9714286 | 0.5 | 0.4285714 | 0.4627564 | 1 | 0
1 g of ammonium heptamolybdate tetrahydrate dissolved in 6 mL of DI water. Separately, 0.5 g of sucrose dissolved in 1.5 mL of DI water at 50 °C. The two solutions were then combined. The combined solution was dried at 120 °C in air for 24 hours, then crushed and sieved to 212 microns. 0.6 g of the sieved precursor was carburized at a ramp rate of 10 °C/min to 890 °C for 2 hr under 100 sccm of N2 gas. After carburization the sample was cooled under 30 sccm N2 and passivated under 30 sccm 1% O2/N2 for 2 hours. |  | 0 | 890 | 10 | N2 | 2 | 2 | 100 | [12 empty] | 890 | 10 | 100 | 0.6931472 | 1 | 0 | 0.9714286 | 0.5 | 1 | 0.4627564 | 1 | 0
1 g of ammonium heptamolybdate tetrahydrate dissolved in 6 mL of DI water. Separately, 0.5 g of sucrose dissolved in 1.5 mL of DI water at 50 °C. The two solutions were then combined. The combined solution was dried at 120 °C in air for 24 hours, then crushed and sieved to 212 microns. 0.6 g of the sieved precursor was carburized at a ramp rate of 10 °C/min to 890 °C for 5 hr under 30 sccm of N2 gas. After carburization the sample was cooled under 30 sccm N2 and passivated under 30 sccm 1% O2/N2 for 2 hours. |  | 0 | 890 | 10 | N2 | 2 | 5 | 30 | [12 empty] | 890 | 10 | 30 | 1.609438 | 1 | 0 | 0.9714286 | 0.5 | 0 | 0.7686218 | 1 | 0
1 g of ammonium heptamolybdate tetrahydrate dissolved in 6 mL of DI water. Separately, 0.5 g of sucrose dissolved in 1.5 mL of DI water at 50 °C. The two solutions were then combined. The combined solution was dried at 120 °C in air for 24 hours, then crushed and sieved to 212 microns. 0.6 g of the sieved precursor was carburized at a ramp rate of 10 °C/min to 890 °C for 5 hr under 60 sccm of N2 gas. After carburization the sample was cooled under 30 sccm N2 and passivated under 30 sccm 1% O2/N2 for 2 hours. |  | 0 | 890 | 10 | N2 | 2 | 5 | 60 | [12 empty] | 890 | 10 | 60 | 1.609438 | 1 | 0 | 0.9714286 | 0.5 | 0.4285714 | 0.7686218 | 1 | 0
1 g of ammonium heptamolybdate tetrahydrate dissolved in 6 mL of DI water. Separately, 0.5 g of sucrose dissolved in 1.5 mL of DI water at 50 °C. The two solutions were then combined. The combined solution was dried at 120 °C in air for 24 hours, then crushed and sieved to 212 microns. 0.6 g of the sieved precursor was carburized at a ramp rate of 10 °C/min to 890 °C for 5 hr under 100 sccm of N2 gas. After carburization the sample was cooled under 30 sccm N2 and passivated under 30 sccm 1% O2/N2 for 2 hours. |  | 0 | 890 | 10 | N2 | 2 | 5 | 100 | [12 empty] | 890 | 10 | 100 | 1.609438 | 1 | 0 | 0.9714286 | 0.5 | 1 | 0.7686218 | 1 | 0
1 g of ammonium heptamolybdate tetrahydrate dissolved in 6 mL of DI water. Separately, 0.5 g of sucrose dissolved in 1.5 mL of DI water at 50 °C. The two solutions were then combined. The combined solution was dried at 120 °C in air for 24 hours, then crushed and sieved to 212 microns. 0.6 g of the sieved precursor was carburized at a ramp rate of 10 °C/min to 890 °C for 10 hr under 30 sccm of N2 gas. After carburization the sample was cooled under 30 sccm N2 and passivated under 30 sccm 1% O2/N2 for 2 hours. |  | 0 | 890 | 10 | N2 | 2 | 10 | 30 | [12 empty] | 890 | 10 | 30 | 2.302585 | 1 | 0 | 0.9714286 | 0.5 | 0 | 1 | 1 | 0
1 g of ammonium heptamolybdate tetrahydrate dissolved in 6 mL of DI water. Separately, 0.5 g of sucrose dissolved in 1.5 mL of DI water at 50 °C. The two solutions were then combined. The combined solution was dried at 120 °C in air for 24 hours, then crushed and sieved to 212 microns. 0.6 g of the sieved precursor was carburized at a ramp rate of 10 °C/min to 890 °C for 10 hr under 60 sccm of N2 gas. After carburization the sample was cooled under 30 sccm N2 and passivated under 30 sccm 1% O2/N2 for 2 hours. |  | 0 | 890 | 10 | N2 | 2 | 10 | 60 | [12 empty] | 890 | 10 | 60 | 2.302585 | 1 | 0 | 0.9714286 | 0.5 | 0.4285714 | 1 | 1 | 0
1 g of ammonium heptamolybdate tetrahydrate dissolved in 6 mL of DI water. Separately, 0.5 g of sucrose dissolved in 1.5 mL of DI water at 50 °C. The two solutions were then combined. The combined solution was dried at 120 °C in air for 24 hours, then crushed and sieved to 212 microns. 0.6 g of the sieved precursor was carburized at a ramp rate of 10 °C/min to 890 °C for 10 hr under 100 sccm of N2 gas. After carburization the sample was cooled under 30 sccm N2 and passivated under 30 sccm 1% O2/N2 for 2 hours. |  | 0 | 890 | 10 | N2 | 2 | 10 | 100 | [12 empty] | 890 | 10 | 100 | 2.302585 | 1 | 0 | 0.9714286 | 0.5 | 1 | 1 | 1 | 0
1 g of ammonium heptamolybdate tetrahydrate dissolved in 4 mL of DI water. Separately, 2 g of sucrose dissolved in 3.5 mL of DI water at 50 °C. The two solutions were then combined. The combined solution was dried at 120 °C in air for 24 hours, then crushed and sieved to 212 microns. 0.6 g of the sieved precursor was carburized at a ramp rate of 15 °C/min to 890 °C for 0.5 hr under 30 sccm of H2 gas. After carburization the sample was cooled under 30 sccm N2 and passivated under 30 sccm 1% O2/N2 for 2 hours. |  | 0 | 890 | 15 | H2 | 0.5 | 0.5 | 30 | [12 empty] | 890 | 15 | 30 | -0.6931472 | -1 | 1 | 0.9714286 | 1 | 0 | 0 | 0 | 1
1 g of ammonium heptamolybdate tetrahydrate dissolved in 4 mL of DI water. Separately, 2 g of sucrose dissolved in 3.5 mL of DI water at 50 °C. The two solutions were then combined. The combined solution was dried at 120 °C in air for 24 hours, then crushed and sieved to 212 microns. 0.6 g of the sieved precursor was carburized at a ramp rate of 15 °C/min to 890 °C for 0.5 hr under 60 sccm of H2 gas. After carburization the sample was cooled under 30 sccm N2 and passivated under 30 sccm 1% O2/N2 for 2 hours. |  | 0 | 890 | 15 | H2 | 0.5 | 0.5 | 60 | [12 empty] | 890 | 15 | 60 | -0.6931472 | -1 | 1 | 0.9714286 | 1 | 0.4285714 | 0 | 0 | 1
1 g of ammonium heptamolybdate tetrahydrate dissolved in 4 mL of DI water. Separately, 2 g of sucrose dissolved in 3.5 mL of DI water at 50 °C. The two solutions were then combined. The combined solution was dried at 120 °C in air for 24 hours, then crushed and sieved to 212 microns. 0.6 g of the sieved precursor was carburized at a ramp rate of 15 °C/min to 890 °C for 0.5 hr under 100 sccm of H2 gas. After carburization the sample was cooled under 30 sccm N2 and passivated under 30 sccm 1% O2/N2 for 2 hours. |  | 0 | 890 | 15 | H2 | 0.5 | 0.5 | 100 | [12 empty] | 890 | 15 | 100 | -0.6931472 | -1 | 1 | 0.9714286 | 1 | 1 | 0 | 0 | 1
1 g of ammonium heptamolybdate tetrahydrate dissolved in 4 mL of DI water. Separately, 2 g of sucrose dissolved in 3.5 mL of DI water at 50 °C. The two solutions were then combined. The combined solution was dried at 120 °C in air for 24 hours, then crushed and sieved to 212 microns. 0.6 g of the sieved precursor was carburized at a ramp rate of 15 °C/min to 890 °C for 2 hr under 30 sccm of H2 gas. After carburization the sample was cooled under 30 sccm N2 and passivated under 30 sccm 1% O2/N2 for 2 hours. |  | 0 | 890 | 15 | H2 | 0.5 | 2 | 30 | [12 empty] | 890 | 15 | 30 | 0.6931472 | -1 | 1 | 0.9714286 | 1 | 0 | 0.4627564 | 0 | 1
1 g of ammonium heptamolybdate tetrahydrate dissolved in 4 mL of DI water. Separately, 2 g of sucrose dissolved in 3.5 mL of DI water at 50 °C. The two solutions were then combined. The combined solution was dried at 120 °C in air for 24 hours, then crushed and sieved to 212 microns. 0.6 g of the sieved precursor was carburized at a ramp rate of 15 °C/min to 890 °C for 2 hr under 60 sccm of H2 gas. After carburization the sample was cooled under 30 sccm N2 and passivated under 30 sccm 1% O2/N2 for 2 hours. |  | 0 | 890 | 15 | H2 | 0.5 | 2 | 60 | [12 empty] | 890 | 15 | 60 | 0.6931472 | -1 | 1 | 0.9714286 | 1 | 0.4285714 | 0.4627564 | 0 | 1
1 g of ammonium heptamolybdate tetrahydrate dissolved in 4 mL of DI water. Separately, 2 g of sucrose dissolved in 3.5 mL of DI water at 50 °C. The two solutions were then combined. The combined solution was dried at 120 °C in air for 24 hours, then crushed and sieved to 212 microns. 0.6 g of the sieved precursor was carburized at a ramp rate of 15 °C/min to 890 °C for 2 hr under 100 sccm of H2 gas. After carburization the sample was cooled under 30 sccm N2 and passivated under 30 sccm 1% O2/N2 for 2 hours. |  | 0 | 890 | 15 | H2 | 0.5 | 2 | 100 | [12 empty] | 890 | 15 | 100 | 0.6931472 | -1 | 1 | 0.9714286 | 1 | 1 | 0.4627564 | 0 | 1
1 g of ammonium heptamolybdate tetrahydrate dissolved in 4 mL of DI water. Separately, 2 g of sucrose dissolved in 3.5 mL of DI water at 50 °C. The two solutions were then combined. The combined solution was dried at 120 °C in air for 24 hours, then crushed and sieved to 212 microns. 0.6 g of the sieved precursor was carburized at a ramp rate of 15 °C/min to 890 °C for 5 hr under 30 sccm of H2 gas. After carburization the sample was cooled under 30 sccm N2 and passivated under 30 sccm 1% O2/N2 for 2 hours. |  | 0 | 890 | 15 | H2 | 0.5 | 5 | 30 | [12 empty] | 890 | 15 | 30 | 1.609438 | -1 | 1 | 0.9714286 | 1 | 0 | 0.7686218 | 0 | 1
1 g of ammonium heptamolybdate tetrahydrate dissolved in 4 mL of DI water. Separately, 2 g of sucrose dissolved in 3.5 mL of DI water at 50 °C. The two solutions were then combined. The combined solution was dried at 120 °C in air for 24 hours, then crushed and sieved to 212 microns. 0.6 g of the sieved precursor was carburized at a ramp rate of 15 °C/min to 890 °C for 5 hr under 60 sccm of H2 gas. After carburization the sample was cooled under 30 sccm N2 and passivated under 30 sccm 1% O2/N2 for 2 hours. |  | 0 | 890 | 15 | H2 | 0.5 | 5 | 60 | [12 empty] | 890 | 15 | 60 | 1.609438 | -1 | 1 | 0.9714286 | 1 | 0.4285714 | 0.7686218 | 0 | 1
1 g of ammonium heptamolybdate tetrahydrate dissolved in 4 mL of DI water. Separately, 2 g of sucrose dissolved in 3.5 mL of DI water at 50 °C. The two solutions were then combined. The combined solution was dried at 120 °C in air for 24 hours, then crushed and sieved to 212 microns. 0.6 g of the sieved precursor was carburized at a ramp rate of 15 °C/min to 890 °C for 5 hr under 100 sccm of H2 gas. After carburization the sample was cooled under 30 sccm N2 and passivated under 30 sccm 1% O2/N2 for 2 hours. |  | 0 | 890 | 15 | H2 | 0.5 | 5 | 100 | [12 empty] | 890 | 15 | 100 | 1.609438 | -1 | 1 | 0.9714286 | 1 | 1 | 0.7686218 | 0 | 1
1 g of ammonium heptamolybdate tetrahydrate dissolved in 4 mL of DI water. Separately, 2 g of sucrose dissolved in 3.5 mL of DI water at 50 °C. The two solutions were then combined. The combined solution was dried at 120 °C in air for 24 hours, then crushed and sieved to 212 microns. 0.6 g of the sieved precursor was carburized at a ramp rate of 15 °C/min to 890 °C for 10 hr under 30 sccm of H2 gas. After carburization the sample was cooled under 30 sccm N2 and passivated under 30 sccm 1% O2/N2 for 2 hours. |  | 0 | 890 | 15 | H2 | 0.5 | 10 | 30 | [12 empty] | 890 | 15 | 30 | 2.302585 | -1 | 1 | 0.9714286 | 1 | 0 | 1 | 0 | 1
1 g of ammonium heptamolybdate tetrahydrate dissolved in 4 mL of DI water. Separately, 2 g of sucrose dissolved in 3.5 mL of DI water at 50 °C. The two solutions were then combined. The combined solution was dried at 120 °C in air for 24 hours, then crushed and sieved to 212 microns. 0.6 g of the sieved precursor was carburized at a ramp rate of 15 °C/min to 890 °C for 10 hr under 60 sccm of H2 gas. After carburization the sample was cooled under 30 sccm N2 and passivated under 30 sccm 1% O2/N2 for 2 hours. |  | 0 | 890 | 15 | H2 | 0.5 | 10 | 60 | [12 empty] | 890 | 15 | 60 | 2.302585 | -1 | 1 | 0.9714286 | 1 | 0.4285714 | 1 | 0 | 1
1 g of ammonium heptamolybdate tetrahydrate dissolved in 4 mL of DI water. Separately, 2 g of sucrose dissolved in 3.5 mL of DI water at 50 °C. The two solutions were then combined. The combined solution was dried at 120 °C in air for 24 hours, then crushed and sieved to 212 microns. 0.6 g of the sieved precursor was carburized at a ramp rate of 15 °C/min to 890 °C for 10 hr under 100 sccm of H2 gas. After carburization the sample was cooled under 30 sccm N2 and passivated under 30 sccm 1% O2/N2 for 2 hours. |  | 0 | 890 | 15 | H2 | 0.5 | 10 | 100 | [12 empty] | 890 | 15 | 100 | 2.302585 | -1 | 1 | 0.9714286 | 1 | 1 | 1 | 0 | 1
1 g of ammonium heptamolybdate tetrahydrate dissolved in 5.5 mL of DI water. Separately, 1 g of sucrose dissolved in 2 mL of DI water at 50 °C. The two solutions were then combined. The combined solution was dried at 120 °C in air for 24 hours, then crushed and sieved to 212 microns. 0.6 g of the sieved precursor was carburized at a ramp rate of 15 °C/min to 890 °C for 0.5 hr under 30 sccm of H2 gas. After carburization the sample was cooled under 30 sccm N2 and passivated under 30 sccm 1% O2/N2 for 2 hours. |  | 0 | 890 | 15 | H2 | 1 | 0.5 | 30 | [12 empty] | 890 | 15 | 30 | -0.6931472 | 0 | 1 | 0.9714286 | 1 | 0 | 0 | 0.5 | 1
1 g of ammonium heptamolybdate tetrahydrate dissolved in 5.5 mL of DI water. Separately, 1 g of sucrose dissolved in 2 mL of DI water at 50 °C. The two solutions were then combined. The combined solution was dried at 120 °C in air for 24 hours, then crushed and sieved to 212 microns. 0.6 g of the sieved precursor was carburized at a ramp rate of 15 °C/min to 890 °C for 0.5 hr under 60 sccm of H2 gas. After carburization the sample was cooled under 30 sccm N2 and passivated under 30 sccm 1% O2/N2 for 2 hours. |  | 0 | 890 | 15 | H2 | 1 | 0.5 | 60 | [12 empty] | 890 | 15 | 60 | -0.6931472 | 0 | 1 | 0.9714286 | 1 | 0.4285714 | 0 | 0.5 | 1
1 g of ammonium heptamolybdate tetrahydrate dissolved in 5.5 mL of DI water. Separately, 1 g of sucrose dissolved in 2 mL of DI water at 50 °C. The two solutions were then combined. The combined solution was dried at 120 °C in air for 24 hours, then crushed and sieved to 212 microns. 0.6 g of the sieved precursor was carburized at a ramp rate of 15 °C/min to 890 °C for 0.5 hr under 100 sccm of H2 gas. After carburization the sample was cooled under 30 sccm N2 and passivated under 30 sccm 1% O2/N2 for 2 hours. |  | 0 | 890 | 15 | H2 | 1 | 0.5 | 100 | [12 empty] | 890 | 15 | 100 | -0.6931472 | 0 | 1 | 0.9714286 | 1 | 1 | 0 | 0.5 | 1
1 g of ammonium heptamolybdate tetrahydrate dissolved in 5.5 mL of DI water. Separately, 1 g of sucrose dissolved in 2 mL of DI water at 50 °C. The two solutions were then combined. The combined solution was dried at 120 °C in air for 24 hours, then crushed and sieved to 212 microns. 0.6 g of the sieved precursor was carburized at a ramp rate of 15 °C/min to 890 °C for 2 hr under 30 sccm of H2 gas. After carburization the sample was cooled under 30 sccm N2 and passivated under 30 sccm 1% O2/N2 for 2 hours. |  | 0 | 890 | 15 | H2 | 1 | 2 | 30 | [12 empty] | 890 | 15 | 30 | 0.6931472 | 0 | 1 | 0.9714286 | 1 | 0 | 0.4627564 | 0.5 | 1
1 g of ammonium heptamolybdate tetrahydrate dissolved in 5.5 mL of DI water. Separately, 1 g of sucrose dissolved in 2 mL of DI water at 50 °C. The two solutions were then combined. The combined solution was dried at 120 °C in air for 24 hours, then crushed and sieved to 212 microns. 0.6 g of the sieved precursor was carburized at a ramp rate of 15 °C/min to 890 °C for 2 hr under 60 sccm of H2 gas. After carburization the sample was cooled under 30 sccm N2 and passivated under 30 sccm 1% O2/N2 for 2 hours. |  | 0 | 890 | 15 | H2 | 1 | 2 | 60 | [12 empty] | 890 | 15 | 60 | 0.6931472 | 0 | 1 | 0.9714286 | 1 | 0.4285714 | 0.4627564 | 0.5 | 1
1 g of ammonium heptamolybdate tetrahydrate dissolved in 5.5 mL of DI water. Separately, 1 g of sucrose dissolved in 2 mL of DI water at 50 °C. The two solutions were then combined. The combined solution was dried at 120 °C in air for 24 hours, then crushed and sieved to 212 microns. 0.6 g of the sieved precursor was carburized at a ramp rate of 15 °C/min to 890 °C for 2 hr under 100 sccm of H2 gas. After carburization the sample was cooled under 30 sccm N2 and passivated under 30 sccm 1% O2/N2 for 2 hours. |  | 0 | 890 | 15 | H2 | 1 | 2 | 100 | [12 empty] | 890 | 15 | 100 | 0.6931472 | 0 | 1 | 0.9714286 | 1 | 1 | 0.4627564 | 0.5 | 1
1 g of ammonium heptamolybdate tetrahydrate dissolved in 5.5 mL of DI water. Separately, 1 g of sucrose dissolved in 2 mL of DI water at 50 °C. The two solutions were then combined. The combined solution was dried at 120 °C in air for 24 hours, then crushed and sieved to 212 microns. 0.6 g of the sieved precursor was carburized at a ramp rate of 15 °C/min to 890 °C for 5 hr under 30 sccm of H2 gas. After carburization the sample was cooled under 30 sccm N2 and passivated under 30 sccm 1% O2/N2 for 2 hours. |  | 0 | 890 | 15 | H2 | 1 | 5 | 30 | [12 empty] | 890 | 15 | 30 | 1.609438 | 0 | 1 | 0.9714286 | 1 | 0 | 0.7686218 | 0.5 | 1
1 g of ammonium heptamolybdate tetrahydrate dissolved in 5.5 mL of DI water. Separately, 1 g of sucrose dissolved in 2 mL of DI water at 50 °C. The two solutions were then combined. The combined solution was dried at 120 °C in air for 24 hours, then crushed and sieved to 212 microns. 0.6 g of the sieved precursor was carburized at a ramp rate of 15 °C/min to 890 °C for 5 hr under 60 sccm of H2 gas. After carburization the sample was cooled under 30 sccm N2 and passivated under 30 sccm 1% O2/N2 for 2 hours. |  | 0 | 890 | 15 | H2 | 1 | 5 | 60 | [12 empty] | 890 | 15 | 60 | 1.609438 | 0 | 1 | 0.9714286 | 1 | 0.4285714 | 0.7686218 | 0.5 | 1
1 g of ammonium heptamolybdate tetrahydrate dissolved in 5.5 mL of DI water. Separately, 1 g of sucrose dissolved in 2 mL of DI water at 50 °C. The two solutions were then combined. The combined solution was dried at 120 °C in air for 24 hours, then crushed and sieved to 212 microns. 0.6 g of the sieved precursor was carburized at a ramp rate of 15 °C/min to 890 °C for 5 hr under 100 sccm of H2 gas. After carburization the sample was cooled under 30 sccm N2 and passivated under 30 sccm 1% O2/N2 for 2 hours. |  | 0 | 890 | 15 | H2 | 1 | 5 | 100 | [12 empty] | 890 | 15 | 100 | 1.609438 | 0 | 1 | 0.9714286 | 1 | 1 | 0.7686218 | 0.5 | 1
1 g of ammonium heptamolybdate tetrahydrate dissolved in 5.5 mL of DI water. Separately, 1 g of sucrose dissolved in 2 mL of DI water at 50 °C. The two solutions were then combined. The combined solution was dried at 120 °C in air for 24 hours, then crushed and sieved to 212 microns. 0.6 g of the sieved precursor was carburized at a ramp rate of 15 °C/min to 890 °C for 10 hr under 30 sccm of H2 gas. After carburization the sample was cooled under 30 sccm N2 and passivated under 30 sccm 1% O2/N2 for 2 hours. |  | 0 | 890 | 15 | H2 | 1 | 10 | 30 | [12 empty] | 890 | 15 | 30 | 2.302585 | 0 | 1 | 0.9714286 | 1 | 0 | 1 | 0.5 | 1
1 g of ammonium heptamolybdate tetrahydrate dissolved in 5.5 mL of DI water. Separately, 1 g of sucrose dissolved in 2 mL of DI water at 50 °C. The two solutions were then combined. The combined solution was dried at 120 °C in air for 24 hours, then crushed and sieved to 212 microns. 0.6 g of the sieved precursor was carburized at a ramp rate of 15 °C/min to 890 °C for 10 hr under 60 sccm of H2 gas. After carburization the sample was cooled under 30 sccm N2 and passivated under 30 sccm 1% O2/N2 for 2 hours. |  | 0 | 890 | 15 | H2 | 1 | 10 | 60 | [12 empty] | 890 | 15 | 60 | 2.302585 | 0 | 1 | 0.9714286 | 1 | 0.4285714 | 1 | 0.5 | 1
1 g of ammonium heptamolybdate tetrahydrate dissolved in 5.5 mL of DI water. Separately, 1 g of sucrose dissolved in 2 mL of DI water at 50 °C. The two solutions were then combined. The combined solution was dried at 120 °C in air for 24 hours, then crushed and sieved to 212 microns. 0.6 g of the sieved precursor was carburized at a ramp rate of 15 °C/min to 890 °C for 10 hr under 100 sccm of H2 gas. After carburization the sample was cooled under 30 sccm N2 and passivated under 30 sccm 1% O2/N2 for 2 hours. |  | 0 | 890 | 15 | H2 | 1 | 10 | 100 | [12 empty] | 890 | 15 | 100 | 2.302585 | 0 | 1 | 0.9714286 | 1 | 1 | 1 | 0.5 | 1
1 g of ammonium heptamolybdate tetrahydrate dissolved in 6 mL of DI water. Separately, 0.5 g of sucrose dissolved in 1.5 mL of DI water at 50 °C. The two solutions were then combined. The combined solution was dried at 120 °C in air for 24 hours, then crushed and sieved to 212 microns. 0.6 g of the sieved precursor was carburized at a ramp rate of 15 °C/min to 890 °C for 0.5 hr under 30 sccm of H2 gas. After carburization the sample was cooled under 30 sccm N2 and passivated under 30 sccm 1% O2/N2 for 2 hours. |  | 0 | 890 | 15 | H2 | 2 | 0.5 | 30 | [12 empty] | 890 | 15 | 30 | -0.6931472 | 1 | 1 | 0.9714286 | 1 | 0 | 0 | 1 | 1
1 g of ammonium heptamolybdate tetrahydrate dissolved in 6 mL of DI water. Separately, 0.5 g of sucrose dissolved in 1.5 mL of DI water at 50 °C. The two solutions were then combined. The combined solution was dried at 120 °C in air for 24 hours, then crushed and sieved to 212 microns. 0.6 g of the sieved precursor was carburized at a ramp rate of 15 °C/min to 890 °C for 0.5 hr under 60 sccm of H2 gas. After carburization the sample was cooled under 30 sccm N2 and passivated under 30 sccm 1% O2/N2 for 2 hours. |  | 0 | 890 | 15 | H2 | 2 | 0.5 | 60 | [12 empty] | 890 | 15 | 60 | -0.6931472 | 1 | 1 | 0.9714286 | 1 | 0.4285714 | 0 | 1 | 1
1 g of ammonium heptamolybdate tetrahydrate dissolved in 6 mL of DI water. Separately, 0.5 g of sucrose dissolved in 1.5 mL of DI water at 50 °C. The two solutions were then combined. The combined solution was dried at 120 °C in air for 24 hours, then crushed and sieved to 212 microns. 0.6 g of the sieved precursor was carburized at a ramp rate of 15 °C/min to 890 °C for 0.5 hr under 100 sccm of H2 gas. After carburization the sample was cooled under 30 sccm N2 and passivated under 30 sccm 1% O2/N2 for 2 hours. |  | 0 | 890 | 15 | H2 | 2 | 0.5 | 100 | [12 empty] | 890 | 15 | 100 | -0.6931472 | 1 | 1 | 0.9714286 | 1 | 1 | 0 | 1 | 1
1 g of ammonium heptamolybdate tetrahydrate dissolved in 6 mL of DI water. Separately, 0.5 g of sucrose dissolved in 1.5 mL of DI water at 50 °C. The two solutions were then combined. The combined solution was dried at 120 °C in air for 24 hours, then crushed and sieved to 212 microns. 0.6 g of the sieved precursor was carburized at a ramp rate of 15 °C/min to 890 °C for 2 hr under 30 sccm of H2 gas. After carburization the sample was cooled under 30 sccm N2 and passivated under 30 sccm 1% O2/N2 for 2 hours. |  | 0 | 890 | 15 | H2 | 2 | 2 | 30 | [12 empty] | 890 | 15 | 30 | 0.6931472 | 1 | 1 | 0.9714286 | 1 | 0 | 0.4627564 | 1 | 1
1 g of ammonium heptamolybdate tetrahydrate dissolved in 6 mL of DI water. Separately, 0.5 g of sucrose dissolved in 1.5 mL of DI water at 50 °C. The two solutions were then combined. The combined solution was dried at 120 °C in air for 24 hours, then crushed and sieved to 212 microns. 0.6 g of the sieved precursor was carburized at a ramp rate of 15 °C/min to 890 °C for 2 hr under 60 sccm of H2 gas. After carburization the sample was cooled under 30 sccm N2 and passivated under 30 sccm 1% O2/N2 for 2 hours. |  | 0 | 890 | 15 | H2 | 2 | 2 | 60 | [12 empty] | 890 | 15 | 60 | 0.6931472 | 1 | 1 | 0.9714286 | 1 | 0.4285714 | 0.4627564 | 1 | 1
1 g of ammonium heptamolybdate tetrahydrate dissolved in 6 mL of DI water. Separately, 0.5 g of sucrose dissolved in 1.5 mL of DI water at 50 °C. The two solutions were then combined. The combined solution was dried at 120 °C in air for 24 hours, then crushed and sieved to 212 microns. 0.6 g of the sieved precursor was carburized at a ramp rate of 15 °C/min to 890 °C for 2 hr under 100 sccm of H2 gas. After carburization the sample was cooled under 30 sccm N2 and passivated under 30 sccm 1% O2/N2 for 2 hours. |  | 0 | 890 | 15 | H2 | 2 | 2 | 100 | [12 empty] | 890 | 15 | 100 | 0.6931472 | 1 | 1 | 0.9714286 | 1 | 1 | 0.4627564 | 1 | 1
1 g of ammonium heptamolybdate tetrahydrate dissolved in 6 mL of DI water. Separately, 0.5 g of sucrose dissolved in 1.5 mL of DI water at 50 °C. The two solutions were then combined. The combined solution was dried at 120 °C in air for 24 hours, then crushed and sieved to 212 microns. 0.6 g of the sieved precursor was carburized at a ramp rate of 15 °C/min to 890 °C for 5 hr under 30 sccm of H2 gas. After carburization the sample was cooled under 30 sccm N2 and passivated under 30 sccm 1% O2/N2 for 2 hours. |  | 0 | 890 | 15 | H2 | 2 | 5 | 30 | [12 empty] | 890 | 15 | 30 | 1.609438 | 1 | 1 | 0.9714286 | 1 | 0 | 0.7686218 | 1 | 1
1 g of ammonium heptamolybdate tetrahydrate dissolved in 6 mL of DI water. Separately, 0.5 g of sucrose dissolved in 1.5 mL of DI water at 50 °C. The two solutions were then combined. The combined solution was dried at 120 °C in air for 24 hours, then crushed and sieved to 212 microns. 0.6 g of the sieved precursor was carburized at a ramp rate of 15 °C/min to 890 °C for 5 hr under 60 sccm of H2 gas. After carburization the sample was cooled under 30 sccm N2 and passivated under 30 sccm 1% O2/N2 for 2 hours. |  | 0 | 890 | 15 | H2 | 2 | 5 | 60 | [12 empty] | 890 | 15 | 60 | 1.609438 | 1 | 1 | 0.9714286 | 1 | 0.4285714 | 0.7686218 | 1 | 1
1 g of ammonium heptamolybdate tetrahydrate dissolved in 6 mL of DI water. Separately, 0.5 g of sucrose dissolved in 1.5 mL of DI water at 50 °C. The two solutions were then combined. The combined solution was dried at 120 °C in air for 24 hours, then crushed and sieved to 212 microns. 0.6 g of the sieved precursor was carburized at a ramp rate of 15 °C/min to 890 °C for 5 hr under 100 sccm of H2 gas. After carburization the sample was cooled under 30 sccm N2 and passivated under 30 sccm 1% O2/N2 for 2 hours. |  | 0 | 890 | 15 | H2 | 2 | 5 | 100 | [12 empty] | 890 | 15 | 100 | 1.609438 | 1 | 1 | 0.9714286 | 1 | 1 | 0.7686218 | 1 | 1
1 g of ammonium heptamolybdate tetrahydrate dissolved in 6 mL of DI water. Separately, 0.5 g of sucrose dissolved in 1.5 mL of DI water at 50 °C. The two solutions were then combined. The combined solution was dried at 120 °C in air for 24 hours, then crushed and sieved to 212 microns. 0.6 g of the sieved precursor was carburized at a ramp rate of 15 °C/min to 890 °C for 10 hr under 30 sccm of H2 gas. After carburization the sample was cooled under 30 sccm N2 and passivated under 30 sccm 1% O2/N2 for 2 hours. |  | 0 | 890 | 15 | H2 | 2 | 10 | 30 | [12 empty] | 890 | 15 | 30 | 2.302585 | 1 | 1 | 0.9714286 | 1 | 0 | 1 | 1 | 1
1 g of ammonium heptamolybdate tetrahydrate dissolved in 6 mL of DI water. Separately, 0.5 g of sucrose dissolved in 1.5 mL of DI water at 50 °C. The two solutions were then combined. The combined solution was dried at 120 °C in air for 24 hours, then crushed and sieved to 212 microns. 0.6 g of the sieved precursor was carburized at a ramp rate of 15 °C/min to 890 °C for 10 hr under 60 sccm of H2 gas. After carburization the sample was cooled under 30 sccm N2 and passivated under 30 sccm 1% O2/N2 for 2 hours. |  | 0 | 890 | 15 | H2 | 2 | 10 | 60 | [12 empty] | 890 | 15 | 60 | 2.302585 | 1 | 1 | 0.9714286 | 1 | 0.4285714 | 1 | 1 | 1
1 g of ammonium heptamolybdate tetrahydrate dissolved in 6 mL of DI water. Separately, 0.5 g of sucrose dissolved in 1.5 mL of DI water at 50 °C. The two solutions were then combined. The combined solution was dried at 120 °C in air for 24 hours, then crushed and sieved to 212 microns. 0.6 g of the sieved precursor was carburized at a ramp rate of 15 °C/min to 890 °C for 10 hr under 100 sccm of H2 gas. After carburization the sample was cooled under 30 sccm N2 and passivated under 30 sccm 1% O2/N2 for 2 hours. |  | 0 | 890 | 15 | H2 | 2 | 10 | 100 | [12 empty] | 890 | 15 | 100 | 2.302585 | 1 | 1 | 0.9714286 | 1 | 1 | 1 | 1 | 1
1 g of ammonium heptamolybdate tetrahydrate dissolved in 4 mL of DI water. Separately, 2 g of sucrose dissolved in 3.5 mL of DI water at 50 °C. The two solutions were then combined. The combined solution was dried at 120 °C in air for 24 hours, then crushed and sieved to 212 microns. 0.6 g of the sieved precursor was carburized at a ramp rate of 15 °C/min to 890 °C for 0.5 hr under 30 sccm of N2 gas. After carburization the sample was cooled under 30 sccm N2 and passivated under 30 sccm 1% O2/N2 for 2 hours. |  | 0 | 890 | 15 | N2 | 0.5 | 0.5 | 30 | [12 empty] | 890 | 15 | 30 | -0.6931472 | -1 | 0 | 0.9714286 | 1 | 0 | 0 | 0 | 0
1 g of ammonium heptamolybdate tetrahydrate dissolved in 4 mL of DI water. Separately, 2 g of sucrose dissolved in 3.5 mL of DI water at 50 °C. The two solutions were then combined. The combined solution was dried at 120 °C in air for 24 hours, then crushed and sieved to 212 microns. 0.6 g of the sieved precursor was carburized at a ramp rate of 15 °C/min to 890 °C for 0.5 hr under 60 sccm of N2 gas. After carburization the sample was cooled under 30 sccm N2 and passivated under 30 sccm 1% O2/N2 for 2 hours. |  | 0 | 890 | 15 | N2 | 0.5 | 0.5 | 60 | [12 empty] | 890 | 15 | 60 | -0.6931472 | -1 | 0 | 0.9714286 | 1 | 0.4285714 | 0 | 0 | 0
1 g of ammonium heptamolybdate tetrahydrate dissolved in 4 mL of DI water. Separately, 2 g of sucrose dissolved in 3.5 mL of DI water at 50 °C. The two solutions were then combined. The combined solution was dried at 120 °C in air for 24 hours, then crushed and sieved to 212 microns. 0.6 g of the sieved precursor was carburized at a ramp rate of 15 °C/min to 890 °C for 0.5 hr under 100 sccm of N2 gas. After carburization the sample was cooled under 30 sccm N2 and passivated under 30 sccm 1% O2/N2 for 2 hours. |  | 0 | 890 | 15 | N2 | 0.5 | 0.5 | 100 | [12 empty] | 890 | 15 | 100 | -0.6931472 | -1 | 0 | 0.9714286 | 1 | 1 | 0 | 0 | 0
1 g of ammonium heptamolybdate tetrahydrate dissolved in 4 mL of DI water. Separately, 2 g of sucrose dissolved in 3.5 mL of DI water at 50 °C. The two solutions were then combined. The combined solution was dried at 120 °C in air for 24 hours, then crushed and sieved to 212 microns. 0.6 g of the sieved precursor was carburized at a ramp rate of 15 °C/min to 890 °C for 2 hr under 30 sccm of N2 gas. After carburization the sample was cooled under 30 sccm N2 and passivated under 30 sccm 1% O2/N2 for 2 hours. |  | 0 | 890 | 15 | N2 | 0.5 | 2 | 30 | [12 empty] | 890 | 15 | 30 | 0.6931472 | -1 | 0 | 0.9714286 | 1 | 0 | 0.4627564 | 0 | 0
1 g of ammonium heptamolybdate tetrahydrate dissolved in 4 mL of DI water. Separately, 2 g of sucrose dissolved in 3.5 mL of DI water at 50 °C. The two solutions were then combined. The combined solution was dried at 120 °C in air for 24 hours, then crushed and sieved to 212 microns. 0.6 g of the sieved precursor was carburized at a ramp rate of 15 °C/min to 890 °C for 2 hr under 60 sccm of N2 gas. After carburization the sample was cooled under 30 sccm N2 and passivated under 30 sccm 1% O2/N2 for 2 hours. |  | 0 | 890 | 15 | N2 | 0.5 | 2 | 60 | [12 empty] | 890 | 15 | 60 | 0.6931472 | -1 | 0 | 0.9714286 | 1 | 0.4285714 | 0.4627564 | 0 | 0
1 g of ammonium heptamolybdate tetrahydrate dissolved in 4 mL of DI water. Separately, 2 g of sucrose dissolved in 3.5 mL of DI water at 50 °C. The two solutions were then combined. The combined solution was dried at 120 °C in air for 24 hours, then crushed and sieved to 212 microns. 0.6 g of the sieved precursor was carburized at a ramp rate of 15 °C/min to 890 °C for 2 hr under 100 sccm of N2 gas. After carburization the sample was cooled under 30 sccm N2 and passivated under 30 sccm 1% O2/N2 for 2 hours. |  | 0 | 890 | 15 | N2 | 0.5 | 2 | 100 | [12 empty] | 890 | 15 | 100 | 0.6931472 | -1 | 0 | 0.9714286 | 1 | 1 | 0.4627564 | 0 | 0
1 g of ammonium heptamolybdate tetrahydrate dissolved in 4 mL of DI water. Separately, 2 g of sucrose dissolved in 3.5 mL of DI water at 50 °C. The two solutions were then combined. The combined solution was dried at 120 °C in air for 24 hours, then crushed and sieved to 212 microns. 0.6 g of the sieved precursor was carburized at a ramp rate of 15 °C/min to 890 °C for 5 hr under 30 sccm of N2 gas. After carburization the sample was cooled under 30 sccm N2 and passivated under 30 sccm 1% O2/N2 for 2 hours. |  | 0 | 890 | 15 | N2 | 0.5 | 5 | 30 | [12 empty] | 890 | 15 | 30 | 1.609438 | -1 | 0 | 0.9714286 | 1 | 0 | 0.7686218 | 0 | 0
1 g of ammonium heptamolybdate tetrahydrate dissolved in 4 mL of DI water. Separately, 2 g of sucrose dissolved in 3.5 mL of DI water at 50 °C. The two solutions were then combined. The combined solution was dried at 120 °C in air for 24 hours, then crushed and sieved to 212 microns. 0.6 g of the sieved precursor was carburized at a ramp rate of 15 °C/min to 890 °C for 5 hr under 60 sccm of N2 gas. After carburization the sample was cooled under 30 sccm N2 and passivated under 30 sccm 1% O2/N2 for 2 hours. |  | 0 | 890 | 15 | N2 | 0.5 | 5 | 60 | [12 empty] | 890 | 15 | 60 | 1.609438 | -1 | 0 | 0.9714286 | 1 | 0.4285714 | 0.7686218 | 0 | 0
1 g of ammonium heptamolybdate tetrahydrate dissolved in 4 mL of DI water. Separately, 2 g of sucrose dissolved in 3.5 mL of DI water at 50 °C. The two solutions were then combined. The combined solution was dried at 120 °C in air for 24 hours, then crushed and sieved to 212 microns. 0.6 g of the sieved precursor was carburized at a ramp rate of 15 °C/min to 890 °C for 5 hr under 100 sccm of N2 gas. After carburization the sample was cooled under 30 sccm N2 and passivated under 30 sccm 1% O2/N2 for 2 hours. |  | 0 | 890 | 15 | N2 | 0.5 | 5 | 100 | [12 empty] | 890 | 15 | 100 | 1.609438 | -1 | 0 | 0.9714286 | 1 | 1 | 0.7686218 | 0 | 0
1 g of ammonium heptamolybdate tetrahydrate dissolved in 4 mL of DI water. Separately, 2 g of sucrose dissolved in 3.5 mL of DI water at 50 °C. The two solutions were then combined. The combined solution was dried at 120 °C in air for 24 hours, then crushed and sieved to 212 microns. 0.6 g of the sieved precursor was carburized at a ramp rate of 15 °C/min to 890 °C for 10 hr under 30 sccm of N2 gas. After carburization the sample was cooled under 30 sccm N2 and passivated under 30 sccm 1% O2/N2 for 2 hours. |  | 0 | 890 | 15 | N2 | 0.5 | 10 | 30 | [12 empty] | 890 | 15 | 30 | 2.302585 | -1 | 0 | 0.9714286 | 1 | 0 | 1 | 0 | 0
1 g of ammonium heptamolybdate tetrahydrate dissolved in 4 mL of DI water. Separately, 2 g of sucrose dissolved in 3.5 mL of DI water at 50 °C. The two solutions were then combined. The combined solution was dried at 120 °C in air for 24 hours, then crushed and sieved to 212 microns. 0.6 g of the sieved precursor was carburized at a ramp rate of 15 °C/min to 890 °C for 10 hr under 60 sccm of N2 gas. After carburization the sample was cooled under 30 sccm N2 and passivated under 30 sccm 1% O2/N2 for 2 hours. |  | 0 | 890 | 15 | N2 | 0.5 | 10 | 60 | [12 empty] | 890 | 15 | 60 | 2.302585 | -1 | 0 | 0.9714286 | 1 | 0.4285714 | 1 | 0 | 0
1 g of ammonium heptamolybdate tetrahydrate dissolved in 4 mL of DI water. Separately, 2 g of sucrose dissolved in 3.5 mL of DI water at 50 °C. The two solutions were then combined. The combined solution was dried at 120 °C in air for 24 hours, then crushed and sieved to 212 microns. 0.6 g of the sieved precursor was carburized at a ramp rate of 15 °C/min to 890 °C for 10 hr under 100 sccm of N2 gas. After carburization the sample was cooled under 30 sccm N2 and passivated under 30 sccm 1% O2/N2 for 2 hours. |  | 0 | 890 | 15 | N2 | 0.5 | 10 | 100 | [12 empty] | 890 | 15 | 100 | 2.302585 | -1 | 0 | 0.9714286 | 1 | 1 | 1 | 0 | 0
1 g of ammonium heptamolybdate tetrahydrate dissolved in 5.5 mL of DI water. Separately, 1 g of sucrose dissolved in 2 mL of DI water at 50 °C. The two solutions were then combined. The combined solution was dried at 120 °C in air for 24 hours, then crushed and sieved to 212 microns. 0.6 g of the sieved precursor was carburized at a ramp rate of 15 °C/min to 890 °C for 0.5 hr under 30 sccm of N2 gas. After carburization the sample was cooled under 30 sccm N2 and passivated under 30 sccm 1% O2/N2 for 2 hours. |  | 0 | 890 | 15 | N2 | 1 | 0.5 | 30 | [12 empty] | 890 | 15 | 30 | -0.6931472 | 0 | 0 | 0.9714286 | 1 | 0 | 0 | 0.5 | 0
1 g of ammonium heptamolybdate tetrahydrate dissolved in 5.5 mL of DI water. Separately, 1 g of sucrose dissolved in 2 mL of DI water at 50 °C. The two solutions were then combined. The combined solution was dried at 120 °C in air for 24 hours, then crushed and sieved to 212 microns. 0.6 g of the sieved precursor was carburized at a ramp rate of 15 °C/min to 890 °C for 0.5 hr under 60 sccm of N2 gas. After carburization the sample was cooled under 30 sccm N2 and passivated under 30 sccm 1% O2/N2 for 2 hours. |  | 0 | 890 | 15 | N2 | 1 | 0.5 | 60 | [12 empty] | 890 | 15 | 60 | -0.6931472 | 0 | 0 | 0.9714286 | 1 | 0.4285714 | 0 | 0.5 | 0
1 g of ammonium heptamolybdate tetrahydrate dissolved in 5.5 mL of DI water. Separately, 1 g of sucrose dissolved in 2 mL of DI water at 50 °C. The two solutions were then combined. The combined solution was dried at 120 °C in air for 24 hours, then crushed and sieved to 212 microns. 0.6 g of the sieved precursor was carburized at a ramp rate of 15 °C/min to 890 °C for 0.5 hr under 100 sccm of N2 gas. After carburization the sample was cooled under 30 sccm N2 and passivated under 30 sccm 1% O2/N2 for 2 hours. |  | 0 | 890 | 15 | N2 | 1 | 0.5 | 100 | [12 empty] | 890 | 15 | 100 | -0.6931472 | 0 | 0 | 0.9714286 | 1 | 1 | 0 | 0.5 | 0
1 g of ammonium heptamolybdate tetrahydrate dissolved in 5.5 mL of DI water. Separately, 1 g of sucrose dissolved in 2 mL of DI water at 50 °C. The two solutions were then combined. The combined solution was dried at 120 °C in air for 24 hours, then crushed and sieved to 212 microns. 0.6 g of the sieved precursor was carburized at a ramp rate of 15 °C/min to 890 °C for 2 hr under 30 sccm of N2 gas. After carburization the sample was cooled under 30 sccm N2 and passivated under 30 sccm 1% O2/N2 for 2 hours. |  | 0 | 890 | 15 | N2 | 1 | 2 | 30 | [12 empty] | 890 | 15 | 30 | 0.6931472 | 0 | 0 | 0.9714286 | 1 | 0 | 0.4627564 | 0.5 | 0
1 g of ammonium heptamolybdate tetrahydrate dissolved in 5.5 mL of DI water. Separately, 1 g of sucrose dissolved in 2 mL of DI water at 50 °C. The two solutions were then combined. The combined solution was dried at 120 °C in air for 24 hours, then crushed and sieved to 212 microns. 0.6 g of the sieved precursor was carburized at a ramp rate of 15 °C/min to 890 °C for 2 hr under 60 sccm of N2 gas. After carburization the sample was cooled under 30 sccm N2 and passivated under 30 sccm 1% O2/N2 for 2 hours. |  | 0 | 890 | 15 | N2 | 1 | 2 | 60 | [12 empty] | 890 | 15 | 60 | 0.6931472 | 0 | 0 | 0.9714286 | 1 | 0.4285714 | 0.4627564 | 0.5 | 0
1 g of ammonium heptamolybdate tetrahydrate dissolved in 5.5 mL of DI water. Separately, 1 g of sucrose dissolved in 2 mL of DI water at 50 °C. The two solutions were then combined. The combined solution was dried at 120 °C in air for 24 hours, then crushed and sieved to 212 microns. 0.6 g of the sieved precursor was carburized at a ramp rate of 15 °C/min to 890 °C for 2 hr under 100 sccm of N2 gas. After carburization the sample was cooled under 30 sccm N2 and passivated under 30 sccm 1% O2/N2 for 2 hours. |  | 0 | 890 | 15 | N2 | 1 | 2 | 100 | [12 empty] | 890 | 15 | 100 | 0.6931472 | 0 | 0 | 0.9714286 | 1 | 1 | 0.4627564 | 0.5 | 0
1 g of ammonium heptamolybdate tetrahydrate dissolved in 5.5 mL of DI water. Separately, 1 g of sucrose dissolved in 2 mL of DI water at 50 °C. The two solutions were then combined. The combined solution was dried at 120 °C in air for 24 hours, then crushed and sieved to 212 microns. 0.6 g of the sieved precursor was carburized at a ramp rate of 15 °C/min to 890 °C for 5 hr under 30 sccm of N2 gas. After carburization the sample was cooled under 30 sccm N2 and passivated under 30 sccm 1% O2/N2 for 2 hours. |  | 0 | 890 | 15 | N2 | 1 | 5 | 30 | [12 empty] | 890 | 15 | 30 | 1.609438 | 0 | 0 | 0.9714286 | 1 | 0 | 0.7686218 | 0.5 | 0
1 g of ammonium heptamolybdate tetrahydrate dissolved in 5.5 mL of DI water. Separately, 1 g of sucrose dissolved in 2 mL of DI water at 50 °C. The two solutions were then combined. The combined solution was dried at 120 °C in air for 24 hours, then crushed and sieved to 212 microns. 0.6 g of the sieved precursor was carburized at a ramp rate of 15 °C/min to 890 °C for 5 hr under 60 sccm of N2 gas. After carburization the sample was cooled under 30 sccm N2 and passivated under 30 sccm 1% O2/N2 for 2 hours. |  | 0 | 890 | 15 | N2 | 1 | 5 | 60 | [12 empty] | 890 | 15 | 60 | 1.609438 | 0 | 0 | 0.9714286 | 1 | 0.4285714 | 0.7686218 | 0.5 | 0
1 g of ammonium heptamolybdate tetrahydrate dissolved in 5.5 mL of DI water. Separately, 1 g of sucrose dissolved in 2 mL of DI water at 50 °C. The two solutions were then combined. The combined solution was dried at 120 °C in air for 24 hours, then crushed and sieved to 212 microns. 0.6 g of the sieved precursor was carburized at a ramp rate of 15 °C/min to 890 °C for 5 hr under 100 sccm of N2 gas. After carburization the sample was cooled under 30 sccm N2 and passivated under 30 sccm 1% O2/N2 for 2 hours. |  | 0 | 890 | 15 | N2 | 1 | 5 | 100 | [12 empty] | 890 | 15 | 100 | 1.609438 | 0 | 0 | 0.9714286 | 1 | 1 | 0.7686218 | 0.5 | 0
1 g of ammonium heptamolybdate tetrahydrate dissolved in 5.5 mL of DI water. Separately, 1 g of sucrose dissolved in 2 mL of DI water at 50 °C. The two solutions were then combined. The combined solution was dried at 120 °C in air for 24 hours, then crushed and sieved to 212 microns. 0.6 g of the sieved precursor was carburized at a ramp rate of 15 °C/min to 890 °C for 10 hr under 30 sccm of N2 gas. After carburization the sample was cooled under 30 sccm N2 and passivated under 30 sccm 1% O2/N2 for 2 hours. |  | 0 | 890 | 15 | N2 | 1 | 10 | 30 | [12 empty] | 890 | 15 | 30 | 2.302585 | 0 | 0 | 0.9714286 | 1 | 0 | 1 | 0.5 | 0
1 g of ammonium heptamolybdate tetrahydrate dissolved in 5.5 mL of DI water. Separately, 1 g of sucrose dissolved in 2 mL of DI water at 50 °C. The two solutions were then combined. The combined solution was dried at 120 °C in air for 24 hours, then crushed and sieved to 212 microns. 0.6 g of the sieved precursor was carburized at a ramp rate of 15 °C/min to 890 °C for 10 hr under 60 sccm of N2 gas. After carburization the sample was cooled under 30 sccm N2 and passivated under 30 sccm 1% O2/N2 for 2 hours. |  | 0 | 890 | 15 | N2 | 1 | 10 | 60 | [12 empty] | 890 | 15 | 60 | 2.302585 | 0 | 0 | 0.9714286 | 1 | 0.4285714 | 1 | 0.5 | 0
1 g of ammonium heptamolybdate tetrahydrate dissolved in 5.5 mL of DI water. Separately, 1 g of sucrose dissolved in 2 mL of DI water at 50 °C. The two solutions were then combined. The combined solution was dried at 120 °C in air for 24 hours, then crushed and sieved to 212 microns. 0.6 g of the sieved precursor was carburized at a ramp rate of 15 °C/min to 890 °C for 10 hr under 100 sccm of N2 gas. After carburization the sample was cooled under 30 sccm N2 and passivated under 30 sccm 1% O2/N2 for 2 hours. |  | 0 | 890 | 15 | N2 | 1 | 10 | 100 | [12 empty] | 890 | 15 | 100 | 2.302585 | 0 | 0 | 0.9714286 | 1 | 1 | 1 | 0.5 | 0
1 g of ammonium heptamolybdate tetrahydrate dissolved in 6 mL of DI water. Separately, 0.5 g of sucrose dissolved in 1.5 mL of DI water at 50 °C. The two solutions were then combined. The combined solution was dried at 120 °C in air for 24 hours, then crushed and sieved to 212 microns. 0.6 g of the sieved precursor was carburized at a ramp rate of 15 °C/min to 890 °C for 0.5 hr under 30 sccm of N2 gas. After carburization the sample was cooled under 30 sccm N2 and passivated under 30 sccm 1% O2/N2 for 2 hours. |  | 0 | 890 | 15 | N2 | 2 | 0.5 | 30 | [12 empty] | 890 | 15 | 30 | -0.6931472 | 1 | 0 | 0.9714286 | 1 | 0 | 0 | 1 | 0
1 g of ammonium heptamolybdate tetrahydrate dissolved in 6 mL of DI water. Separately, 0.5 g of sucrose dissolved in 1.5 mL of DI water at 50 °C. The two solutions were then combined. The combined solution was dried at 120 °C in air for 24 hours, then crushed and sieved to 212 microns. 0.6 g of the sieved precursor was carburized at a ramp rate of 15 °C/min to 890 °C for 0.5 hr under 60 sccm of N2 gas. After carburization the sample was cooled under 30 sccm N2 and passivated under 30 sccm 1% O2/N2 for 2 hours. |  | 0 | 890 | 15 | N2 | 2 | 0.5 | 60 | [12 empty] | 890 | 15 | 60 | -0.6931472 | 1 | 0 | 0.9714286 | 1 | 0.4285714 | 0 | 1 | 0
1 g of ammonium heptamolybdate tetrahydrate dissolved in 6 mL of DI water. Separately, 0.5 g of sucrose dissolved in 1.5 mL of DI water at 50 °C. The two solutions were then combined. The combined solution was dried at 120 °C in air for 24 hours, then crushed and sieved to 212 microns. 0.6 g of the sieved precursor was carburized at a ramp rate of 15 °C/min to 890 °C for 0.5 hr under 100 sccm of N2 gas. After carburization the sample was cooled under 30 sccm N2 and passivated under 30 sccm 1% O2/N2 for 2 hours. |  | 0 | 890 | 15 | N2 | 2 | 0.5 | 100 | [12 empty] | 890 | 15 | 100 | -0.6931472 | 1 | 0 | 0.9714286 | 1 | 1 | 0 | 1 | 0
1 g of ammonium heptamolybdate tetrahydrate dissolved in 6 mL of DI water. Separately, 0.5 g of sucrose dissolved in 1.5 mL of DI water at 50 °C. The two solutions were then combined. The combined solution was dried at 120 °C in air for 24 hours, then crushed and sieved to 212 microns. 0.6 g of the sieved precursor was carburized at a ramp rate of 15 °C/min to 890 °C for 2 hr under 30 sccm of N2 gas. After carburization the sample was cooled under 30 sccm N2 and passivated under 30 sccm 1% O2/N2 for 2 hours. |  | 0 | 890 | 15 | N2 | 2 | 2 | 30 | [12 empty] | 890 | 15 | 30 | 0.6931472 | 1 | 0 | 0.9714286 | 1 | 0 | 0.4627564 | 1 | 0
1 g of ammonium heptamolybdate tetrahydrate dissolved in 6 mL of DI water. Separately, 0.5 g of sucrose dissolved in 1.5 mL of DI water at 50 °C. The two solutions were then combined. The combined solution was dried at 120 °C in air for 24 hours, then crushed and sieved to 212 microns. 0.6 g of the sieved precursor was carburized at a ramp rate of 15 °C/min to 890 °C for 2 hr under 60 sccm of N2 gas. After carburization the sample was cooled under 30 sccm N2 and passivated under 30 sccm 1% O2/N2 for 2 hours. |  | 0 | 890 | 15 | N2 | 2 | 2 | 60 | [12 empty] | 890 | 15 | 60 | 0.6931472 | 1 | 0 | 0.9714286 | 1 | 0.4285714 | 0.4627564 | 1 | 0
1 g of ammonium heptamolybdate tetrahydrate dissolved in 6 mL of DI water. Separately, 0.5 g of sucrose dissolved in 1.5 mL of DI water at 50 °C. The two solutions were then combined. The combined solution was dried at 120 °C in air for 24 hours, then crushed and sieved to 212 microns. 0.6 g of the sieved precursor was carburized at a ramp rate of 15 °C/min to 890 °C for 2 hr under 100 sccm of N2 gas. After carburization the sample was cooled under 30 sccm N2 and passivated under 30 sccm 1% O2/N2 for 2 hours. |  | 0 | 890 | 15 | N2 | 2 | 2 | 100 | [12 empty] | 890 | 15 | 100 | 0.6931472 | 1 | 0 | 0.9714286 | 1 | 1 | 0.4627564 | 1 | 0
1 g of ammonium heptamolybdate tetrahydrate dissolved in 6 mL of DI water. Separately, 0.5 g of sucrose dissolved in 1.5 mL of DI water at 50 °C. The two solutions were then combined. The combined solution was dried at 120 °C in air for 24 hours, then crushed and sieved to 212 microns. 0.6 g of the sieved precursor was carburized at a ramp rate of 15 °C/min to 890 °C for 5 hr under 30 sccm of N2 gas. After carburization the sample was cooled under 30 sccm N2 and passivated under 30 sccm 1% O2/N2 for 2 hours. |  | 0 | 890 | 15 | N2 | 2 | 5 | 30 | [12 empty] | 890 | 15 | 30 | 1.609438 | 1 | 0 | 0.9714286 | 1 | 0 | 0.7686218 | 1 | 0
1 g of ammonium heptamolybdate tetrahydrate dissolved in 6 mL of DI water. Separately, 0.5 g of sucrose dissolved in 1.5 mL of DI water at 50 °C. The two solutions were then combined. The combined solution was dried at 120 °C in air for 24 hours, then crushed and sieved to 212 microns. 0.6 g of the sieved precursor was carburized at a ramp rate of 15 °C/min to 890 °C for 5 hr under 60 sccm of N2 gas. After carburization the sample was cooled under 30 sccm N2 and passivated under 30 sccm 1% O2/N2 for 2 hours. |  | 0 | 890 | 15 | N2 | 2 | 5 | 60 | [12 empty] | 890 | 15 | 60 | 1.609438 | 1 | 0 | 0.9714286 | 1 | 0.4285714 | 0.7686218 | 1 | 0
1 g of ammonium heptamolybdate tetrahydrate dissolved in 6 mL of DI water. Separately, 0.5 g of sucrose dissolved in 1.5 mL of DI water at 50 °C. The two solutions were then combined. The combined solution was dried at 120 °C in air for 24 hours, then crushed and sieved to 212 microns. 0.6 g of the sieved precursor was carburized at a ramp rate of 15 °C/min to 890 °C for 5 hr under 100 sccm of N2 gas. After carburization the sample was cooled under 30 sccm N2 and passivated under 30 sccm 1% O2/N2 for 2 hours. |  | 0 | 890 | 15 | N2 | 2 | 5 | 100 | [12 empty] | 890 | 15 | 100 | 1.609438 | 1 | 0 | 0.9714286 | 1 | 1 | 0.7686218 | 1 | 0
1 g of ammonium heptamolybdate tetrahydrate dissolved in 6 mL of DI water. Separately, 0.5 g of sucrose dissolved in 1.5 mL of DI water at 50 °C. The two solutions were then combined. The combined solution was dried at 120 °C in air for 24 hours, then crushed and sieved to 212 microns. 0.6 g of the sieved precursor was carburized at a ramp rate of 15 °C/min to 890 °C for 10 hr under 30 sccm of N2 gas. After carburization the sample was cooled under 30 sccm N2 and passivated under 30 sccm 1% O2/N2 for 2 hours. |  | 0 | 890 | 15 | N2 | 2 | 10 | 30 | [12 empty] | 890 | 15 | 30 | 2.302585 | 1 | 0 | 0.9714286 | 1 | 0 | 1 | 1 | 0
1 g of ammonium heptamolybdate tetrahydrate dissolved in 6 mL of DI water. Separately, 0.5 g of sucrose dissolved in 1.5 mL of DI water at 50 °C. The two solutions were then combined. The combined solution was dried at 120 °C in air for 24 hours, then crushed and sieved to 212 microns. 0.6 g of the sieved precursor was carburized at a ramp rate of 15 °C/min to 890 °C for 10 hr under 60 sccm of N2 gas. After carburization the sample was cooled under 30 sccm N2 and passivated under 30 sccm 1% O2/N2 for 2 hours. |  | 0 | 890 | 15 | N2 | 2 | 10 | 60 | [12 empty] | 890 | 15 | 60 | 2.302585 | 1 | 0 | 0.9714286 | 1 | 0.4285714 | 1 | 1 | 0
1 g of ammonium heptamolybdate tetrahydrate dissolved in 6 mL of DI water. Separately, 0.5 g of sucrose dissolved in 1.5 mL of DI water at 50 °C. The two solutions were then combined. The combined solution was dried at 120 °C in air for 24 hours, then crushed and sieved to 212 microns. 0.6 g of the sieved precursor was carburized at a ramp rate of 15 °C/min to 890 °C for 10 hr under 100 sccm of N2 gas. After carburization the sample was cooled under 30 sccm N2 and passivated under 30 sccm 1% O2/N2 for 2 hours. |  | 0 | 890 | 15 | N2 | 2 | 10 | 100 | [12 empty] | 890 | 15 | 100 | 2.302585 | 1 | 0 | 0.9714286 | 1 | 1 | 1 | 1 | 0
1 g of ammonium heptamolybdate tetrahydrate dissolved in 4 mL of DI water. Separately, 2 g of sucrose dissolved in 3.5 mL of DI water at 50 °C. The two solutions were then combined. The combined solution was dried at 120 °C in air for 24 hours, then crushed and sieved to 212 microns. 0.6 g of the sieved precursor was carburized at a ramp rate of 5 °C/min to 900 °C for 0.5 hr under 30 sccm of H2 gas. After carburization the sample was cooled under 30 sccm N2 and passivated under 30 sccm 1% O2/N2 for 2 hours. |  | 0 | 900 | 5 | H2 | 0.5 | 0.5 | 30 | [12 empty] | 900 | 5 | 30 | -0.6931472 | -1 | 1 | 1 | 0 | 0 | 0 | 0 | 1
1 g of ammonium heptamolybdate tetrahydrate dissolved in 4 mL of DI water. Separately, 2 g of sucrose dissolved in 3.5 mL of DI water at 50 °C. The two solutions were then combined. The combined solution was dried at 120 °C in air for 24 hours, then crushed and sieved to 212 microns. 0.6 g of the sieved precursor was carburized at a ramp rate of 5 °C/min to 900 °C for 0.5 hr under 60 sccm of H2 gas. After carburization the sample was cooled under 30 sccm N2 and passivated under 30 sccm 1% O2/N2 for 2 hours. |  | 0 | 900 | 5 | H2 | 0.5 | 0.5 | 60 | [12 empty] | 900 | 5 | 60 | -0.6931472 | -1 | 1 | 1 | 0 | 0.4285714 | 0 | 0 | 1
1 g of ammonium heptamolybdate tetrahydrate dissolved in 4 mL of DI water. Separately, 2 g of sucrose dissolved in 3.5 mL of DI water at 50 °C. The two solutions were then combined. The combined solution was dried at 120 °C in air for 24 hours, then crushed and sieved to 212 microns. 0.6 g of the sieved precursor was carburized at a ramp rate of 5 °C/min to 900 °C for 0.5 hr under 100 sccm of H2 gas. After carburization the sample was cooled under 30 sccm N2 and passivated under 30 sccm 1% O2/N2 for 2 hours. |  | 0 | 900 | 5 | H2 | 0.5 | 0.5 | 100 | [12 empty] | 900 | 5 | 100 | -0.6931472 | -1 | 1 | 1 | 0 | 1 | 0 | 0 | 1
1 g of ammonium heptamolybdate tetrahydrate dissolved in 4 mL of DI water. Separately, 2 g of sucrose dissolved in 3.5 mL of DI water at 50 °C. The two solutions were then combined. The combined solution was dried at 120 °C in air for 24 hours, then crushed and sieved to 212 microns. 0.6 g of the sieved precursor was carburized at a ramp rate of 5 °C/min to 900 °C for 2 hr under 30 sccm of H2 gas. After carburization the sample was cooled under 30 sccm N2 and passivated under 30 sccm 1% O2/N2 for 2 hours. |  | 0 | 900 | 5 | H2 | 0.5 | 2 | 30 | [12 empty] | 900 | 5 | 30 | 0.6931472 | -1 | 1 | 1 | 0 | 0 | 0.4627564 | 0 | 1
1 g of ammonium heptamolybdate tetrahydrate dissolved in 4 mL of DI water. Separately, 2 g of sucrose dissolved in 3.5 mL of DI water at 50 °C. The two solutions were then combined. The combined solution was dried at 120 °C in air for 24 hours, then crushed and sieved to 212 microns. 0.6 g of the sieved precursor was carburized at a ramp rate of 5 °C/min to 900 °C for 2 hr under 60 sccm of H2 gas. After carburization the sample was cooled under 30 sccm N2 and passivated under 30 sccm 1% O2/N2 for 2 hours. |  | 0 | 900 | 5 | H2 | 0.5 | 2 | 60 | [12 empty] | 900 | 5 | 60 | 0.6931472 | -1 | 1 | 1 | 0 | 0.4285714 | 0.4627564 | 0 | 1
1 g of ammonium heptamolybdate tetrahydrate dissolved in 4 mL of DI water. Separately, 2 g of sucrose dissolved in 3.5 mL of DI water at 50 °C. The two solutions were then combined. The combined solution was dried at 120 °C in air for 24 hours, then crushed and sieved to 212 microns. 0.6 g of the sieved precursor was carburized at a ramp rate of 5 °C/min to 900 °C for 2 hr under 100 sccm of H2 gas. After carburization the sample was cooled under 30 sccm N2 and passivated under 30 sccm 1% O2/N2 for 2 hours. |  | 0 | 900 | 5 | H2 | 0.5 | 2 | 100 | [12 empty] | 900 | 5 | 100 | 0.6931472 | -1 | 1 | 1 | 0 | 1 | 0.4627564 | 0 | 1
1 g of ammonium heptamolybdate tetrahydrate dissolved in 4 mL of DI water. Separately, 2 g of sucrose dissolved in 3.5 mL of DI water at 50 °C. The two solutions were then combined. The combined solution was dried at 120 °C in air for 24 hours, then crushed and sieved to 212 microns. 0.6 g of the sieved precursor was carburized at a ramp rate of 5 °C/min to 900 °C for 5 hr under 30 sccm of H2 gas. After carburization the sample was cooled under 30 sccm N2 and passivated under 30 sccm 1% O2/N2 for 2 hours. |  | 0 | 900 | 5 | H2 | 0.5 | 5 | 30 | [12 empty] | 900 | 5 | 30 | 1.609438 | -1 | 1 | 1 | 0 | 0 | 0.7686218 | 0 | 1
1 g of ammonium heptamolybdate tetrahydrate dissolved in 4 mL of DI water. Separately, 2 g of sucrose dissolved in 3.5 mL of DI water at 50 °C. The two solutions were then combined. The combined solution was dried at 120 °C in air for 24 hours, then crushed and sieved to 212 microns. 0.6 g of the sieved precursor was carburized at a ramp rate of 5 °C/min to 900 °C for 5 hr under 60 sccm of H2 gas. After carburization the sample was cooled under 30 sccm N2 and passivated under 30 sccm 1% O2/N2 for 2 hours. |  | 0 | 900 | 5 | H2 | 0.5 | 5 | 60 | [12 empty] | 900 | 5 | 60 | 1.609438 | -1 | 1 | 1 | 0 | 0.4285714 | 0.7686218 | 0 | 1
1 g of ammonium heptamolybdate tetrahydrate dissolved in 4 mL of DI water. Separately, 2 g of sucrose dissolved in 3.5 mL of DI water at 50 °C. The two solutions were then combined. The combined solution was dried at 120 °C in air for 24 hours, then crushed and sieved to 212 microns. 0.6 g of the sieved precursor was carburized at a ramp rate of 5 °C/min to 900 °C for 5 hr under 100 sccm of H2 gas. After carburization the sample was cooled under 30 sccm N2 and passivated under 30 sccm 1% O2/N2 for 2 hours. |  | 0 | 900 | 5 | H2 | 0.5 | 5 | 100 | [12 empty] | 900 | 5 | 100 | 1.609438 | -1 | 1 | 1 | 0 | 1 | 0.7686218 | 0 | 1
1 g of ammonium heptamolybdate tetrahydrate dissolved in 4 mL of DI water. Separately, 2 g of sucrose dissolved in 3.5 mL of DI water at 50 °C. The two solutions were then combined. The combined solution was dried at 120 °C in air for 24 hours, then crushed and sieved to 212 microns. 0.6 g of the sieved precursor was carburized at a ramp rate of 5 °C/min to 900 °C for 10 hr under 30 sccm of H2 gas. After carburization the sample was cooled under 30 sccm N2 and passivated under 30 sccm 1% O2/N2 for 2 hours. |  | 0 | 900 | 5 | H2 | 0.5 | 10 | 30 | [12 empty] | 900 | 5 | 30 | 2.302585 | -1 | 1 | 1 | 0 | 0 | 1 | 0 | 1
1 g of ammonium heptamolybdate tetrahydrate dissolved in 4 mL of DI water. Separately, 2 g of sucrose dissolved in 3.5 mL of DI water at 50 °C. The two solutions were then combined. The combined solution was dried at 120 °C in air for 24 hours, then crushed and sieved to 212 microns. 0.6 g of the sieved precursor was carburized at a ramp rate of 5 °C/min to 900 °C for 10 hr under 60 sccm of H2 gas. After carburization the sample was cooled under 30 sccm N2 and passivated under 30 sccm 1% O2/N2 for 2 hours. |  | 0 | 900 | 5 | H2 | 0.5 | 10 | 60 | [12 empty] | 900 | 5 | 60 | 2.302585 | -1 | 1 | 1 | 0 | 0.4285714 | 1 | 0 | 1
1 g of ammonium heptamolybdate tetrahydrate dissolved in 4 mL of DI water. Separately, 2 g of sucrose dissolved in 3.5 mL of DI water at 50 °C. The two solutions were then combined. The combined solution was dried at 120 °C in air for 24 hours, then crushed and sieved to 212 microns. 0.6 g of the sieved precursor was carburized at a ramp rate of 5 °C/min to 900 °C for 10 hr under 100 sccm of H2 gas. After carburization the sample was cooled under 30 sccm N2 and passivated under 30 sccm 1% O2/N2 for 2 hours. |  | 0 | 900 | 5 | H2 | 0.5 | 10 | 100 | [12 empty] | 900 | 5 | 100 | 2.302585 | -1 | 1 | 1 | 0 | 1 | 1 | 0 | 1
1 g of ammonium heptamolybdate tetrahydrate dissolved in 5.5 mL of DI water. Separately, 1 g of sucrose dissolved in 2 mL of DI water at 50 °C. The two solutions were then combined. The combined solution was dried at 120 °C in air for 24 hours, then crushed and sieved to 212 microns. 0.6 g of the sieved precursor was carburized at a ramp rate of 5 °C/min to 900 °C for 0.5 hr under 30 sccm of H2 gas. After carburization the sample was cooled under 30 sccm N2 and passivated under 30 sccm 1% O2/N2 for 2 hours. |  | 0 | 900 | 5 | H2 | 1 | 0.5 | 30 | [12 empty] | 900 | 5 | 30 | -0.6931472 | 0 | 1 | 1 | 0 | 0 | 0 | 0.5 | 1
1 g of ammonium heptamolybdate tetrahydrate dissolved in 5.5 mL of DI water. Separately, 1 g of sucrose dissolved in 2 mL of DI water at 50 °C. The two solutions were then combined. The combined solution was dried at 120 °C in air for 24 hours, then crushed and sieved to 212 microns. 0.6 g of the sieved precursor was carburized at a ramp rate of 5 °C/min to 900 °C for 0.5 hr under 60 sccm of H2 gas. After carburization the sample was cooled under 30 sccm N2 and passivated under 30 sccm 1% O2/N2 for 2 hours. |  | 0 | 900 | 5 | H2 | 1 | 0.5 | 60 | [12 empty] | 900 | 5 | 60 | -0.6931472 | 0 | 1 | 1 | 0 | 0.4285714 | 0 | 0.5 | 1
1 g of ammonium heptamolybdate tetrahydrate dissolved in 5.5 mL of DI water. Separately, 1 g of sucrose dissolved in 2 mL of DI water at 50 °C. The two solutions were then combined. The combined solution was dried at 120 °C in air for 24 hours, then crushed and sieved to 212 microns. 0.6 g of the sieved precursor was carburized at a ramp rate of 5 °C/min to 900 °C for 0.5 hr under 100 sccm of H2 gas. After carburization the sample was cooled under 30 sccm N2 and passivated under 30 sccm 1% O2/N2 for 2 hours. |  | 0 | 900 | 5 | H2 | 1 | 0.5 | 100 | [12 empty] | 900 | 5 | 100 | -0.6931472 | 0 | 1 | 1 | 0 | 1 | 0 | 0.5 | 1
1 g of ammonium heptamolybdate tetrahydrate dissolved in 5.5 mL of DI water. Separately, 1 g of sucrose dissolved in 2 mL of DI water at 50 °C. The two solutions were then combined. The combined solution was dried at 120 °C in air for 24 hours, then crushed and sieved to 212 microns. 0.6 g of the sieved precursor was carburized at a ramp rate of 5 °C/min to 900 °C for 2 hr under 30 sccm of H2 gas. After carburization the sample was cooled under 30 sccm N2 and passivated under 30 sccm 1% O2/N2 for 2 hours. |  | 0 | 900 | 5 | H2 | 1 | 2 | 30 | [12 empty] | 900 | 5 | 30 | 0.6931472 | 0 | 1 | 1 | 0 | 0 | 0.4627564 | 0.5 | 1
1 g of ammonium heptamolybdate tetrahydrate dissolved in 5.5 mL of DI water. Separately, 1 g of sucrose dissolved in 2 mL of DI water at 50 °C. The two solutions were then combined. The combined solution was dried at 120 °C in air for 24 hours, then crushed and sieved to 212 microns. 0.6 g of the sieved precursor was carburized at a ramp rate of 5 °C/min to 900 °C for 2 hr under 60 sccm of H2 gas. After carburization the sample was cooled under 30 sccm N2 and passivated under 30 sccm 1% O2/N2 for 2 hours. |  | 0 | 900 | 5 | H2 | 1 | 2 | 60 | [12 empty] | 900 | 5 | 60 | 0.6931472 | 0 | 1 | 1 | 0 | 0.4285714 | 0.4627564 | 0.5 | 1
1 g of ammonium heptamolybdate tetrahydrate dissolved in 5.5 mL of DI water. Separately, 1 g of sucrose dissolved in 2 mL of DI water at 50 °C. The two solutions were then combined. The combined solution was dried at 120 °C in air for 24 hours, then crushed and sieved to 212 microns. 0.6 g of the sieved precursor was carburized at a ramp rate of 5 °C/min to 900 °C for 2 hr under 100 sccm of H2 gas. After carburization the sample was cooled under 30 sccm N2 and passivated under 30 sccm 1% O2/N2 for 2 hours. |  | 0 | 900 | 5 | H2 | 1 | 2 | 100 | [12 empty] | 900 | 5 | 100 | 0.6931472 | 0 | 1 | 1 | 0 | 1 | 0.4627564 | 0.5 | 1
1 g of ammonium heptamolybdate tetrahydrate dissolved in 5.5 mL of DI water. Separately, 1 g of sucrose dissolved in 2 mL of DI water at 50 °C. The two solutions were then combined. The combined solution was dried at 120 °C in air for 24 hours, then crushed and sieved to 212 microns. 0.6 g of the sieved precursor was carburized at a ramp rate of 5 °C/min to 900 °C for 5 hr under 30 sccm of H2 gas. After carburization the sample was cooled under 30 sccm N2 and passivated under 30 sccm 1% O2/N2 for 2 hours. |  | 0 | 900 | 5 | H2 | 1 | 5 | 30 | [12 empty] | 900 | 5 | 30 | 1.609438 | 0 | 1 | 1 | 0 | 0 | 0.7686218 | 0.5 | 1
1 g of ammonium heptamolybdate tetrahydrate dissolved in 5.5 mL of DI water. Separately, 1 g of sucrose dissolved in 2 mL of DI water at 50 °C. The two solutions were then combined. The combined solution was dried at 120 °C in air for 24 hours, then crushed and sieved to 212 microns. 0.6 g of the sieved precursor was carburized at a ramp rate of 5 °C/min to 900 °C for 5 hr under 60 sccm of H2 gas. After carburization the sample was cooled under 30 sccm N2 and passivated under 30 sccm 1% O2/N2 for 2 hours. |  | 0 | 900 | 5 | H2 | 1 | 5 | 60 | [12 empty] | 900 | 5 | 60 | 1.609438 | 0 | 1 | 1 | 0 | 0.4285714 | 0.7686218 | 0.5 | 1
1 g of ammonium heptamolybdate tetrahydrate dissolved in 5.5 mL of DI water. Separately, 1 g of sucrose dissolved in 2 mL of DI water at 50 °C. The two solutions were then combined. The combined solution was dried at 120 °C in air for 24 hours, then crushed and sieved to 212 microns. 0.6 g of the sieved precursor was carburized at a ramp rate of 5 °C/min to 900 °C for 5 hr under 100 sccm of H2 gas. After carburization the sample was cooled under 30 sccm N2 and passivated under 30 sccm 1% O2/N2 for 2 hours. |  | 0 | 900 | 5 | H2 | 1 | 5 | 100 | [12 empty] | 900 | 5 | 100 | 1.609438 | 0 | 1 | 1 | 0 | 1 | 0.7686218 | 0.5 | 1
1 g of ammonium heptamolybdate tetrahydrate dissolved in 5.5 mL of DI water. Separately, 1 g of sucrose dissolved in 2 mL of DI water at 50 °C. The two solutions were then combined. The combined solution was dried at 120 °C in air for 24 hours, then crushed and sieved to 212 microns. 0.6 g of the sieved precursor was carburized at a ramp rate of 5 °C/min to 900 °C for 10 hr under 30 sccm of H2 gas. After carburization the sample was cooled under 30 sccm N2 and passivated under 30 sccm 1% O2/N2 for 2 hours. |  | 0 | 900 | 5 | H2 | 1 | 10 | 30 | [12 empty] | 900 | 5 | 30 | 2.302585 | 0 | 1 | 1 | 0 | 0 | 1 | 0.5 | 1
1 g of ammonium heptamolybdate tetrahydrate dissolved in 5.5 mL of DI water. Separately, 1 g of sucrose dissolved in 2 mL of DI water at 50 °C. The two solutions were then combined. The combined solution was dried at 120 °C in air for 24 hours, then crushed and sieved to 212 microns. 0.6 g of the sieved precursor was carburized at a ramp rate of 5 °C/min to 900 °C for 10 hr under 60 sccm of H2 gas. After carburization the sample was cooled under 30 sccm N2 and passivated under 30 sccm 1% O2/N2 for 2 hours. |  | 0 | 900 | 5 | H2 | 1 | 10 | 60 | [12 empty] | 900 | 5 | 60 | 2.302585 | 0 | 1 | 1 | 0 | 0.4285714 | 1 | 0.5 | 1
1 g of ammonium heptamolybdate tetrahydrate dissolved in 5.5 mL of DI water. Separately, 1 g of sucrose dissolved in 2 mL of DI water at 50 °C. The two solutions were then combined. The combined solution was dried at 120 °C in air for 24 hours, then crushed and sieved to 212 microns. 0.6 g of the sieved precursor was carburized at a ramp rate of 5 °C/min to 900 °C for 10 hr under 100 sccm of H2 gas. After carburization the sample was cooled under 30 sccm N2 and passivated under 30 sccm 1% O2/N2 for 2 hours. |  | 0 | 900 | 5 | H2 | 1 | 10 | 100 | [12 empty] | 900 | 5 | 100 | 2.302585 | 0 | 1 | 1 | 0 | 1 | 1 | 0.5 | 1
1 g of ammonium heptamolybdate tetrahydrate dissolved in 6 mL of DI water. Separately, 0.5 g of sucrose dissolved in 1.5 mL of DI water at 50 °C. The two solutions were then combined. The combined solution was dried at 120 °C in air for 24 hours, then crushed and sieved to 212 microns. 0.6 g of the sieved precursor was carburized at a ramp rate of 5 °C/min to 900 °C for 0.5 hr under 30 sccm of H2 gas. After carburization the sample was cooled under 30 sccm N2 and passivated under 30 sccm 1% O2/N2 for 2 hours. |  | 0 | 900 | 5 | H2 | 2 | 0.5 | 30 | [12 empty] | 900 | 5 | 30 | -0.6931472 | 1 | 1 | 1 | 0 | 0 | 0 | 1 | 1
1 g of ammonium heptamolybdate tetrahydrate dissolved in 6 mL of DI water. Separately, 0.5 g of sucrose dissolved in 1.5 mL of DI water at 50 °C. The two solutions were then combined. The combined solution was dried at 120 °C in air for 24 hours, then crushed and sieved to 212 microns. 0.6 g of the sieved precursor was carburized at a ramp rate of 5 °C/min to 900 °C for 0.5 hr under 60 sccm of H2 gas. After carburization the sample was cooled under 30 sccm N2 and passivated under 30 sccm 1% O2/N2 for 2 hours. |  | 0 | 900 | 5 | H2 | 2 | 0.5 | 60 | [12 empty] | 900 | 5 | 60 | -0.6931472 | 1 | 1 | 1 | 0 | 0.4285714 | 0 | 1 | 1
1 g of ammonium heptamolybdate tetrahydrate dissolved in 6 mL of DI water. Separately, 0.5 g of sucrose dissolved in 1.5 mL of DI water at 50 °C. The two solutions were then combined. The combined solution was dried at 120 °C in air for 24 hours, then crushed and sieved to 212 microns. 0.6 g of the sieved precursor was carburized at a ramp rate of 5 °C/min to 900 °C for 0.5 hr under 100 sccm of H2 gas. After carburization the sample was cooled under 30 sccm N2 and passivated under 30 sccm 1% O2/N2 for 2 hours. |  | 0 | 900 | 5 | H2 | 2 | 0.5 | 100 | [12 empty] | 900 | 5 | 100 | -0.6931472 | 1 | 1 | 1 | 0 | 1 | 0 | 1 | 1
1 g of ammonium heptamolybdate tetrahydrate dissolved in 6 mL of DI water. Separately, 0.5 g of sucrose dissolved in 1.5 mL of DI water at 50 °C. The two solutions were then combined. The combined solution was dried at 120 °C in air for 24 hours, then crushed and sieved to 212 microns. 0.6 g of the sieved precursor was carburized at a ramp rate of 5 °C/min to 900 °C for 2 hr under 30 sccm of H2 gas. After carburization the sample was cooled under 30 sccm N2 and passivated under 30 sccm 1% O2/N2 for 2 hours. |  | 0 | 900 | 5 | H2 | 2 | 2 | 30 | [12 empty] | 900 | 5 | 30 | 0.6931472 | 1 | 1 | 1 | 0 | 0 | 0.4627564 | 1 | 1
1 g of ammonium heptamolybdate tetrahydrate dissolved in 6 mL of DI water. Separately, 0.5 g of sucrose dissolved in 1.5 mL of DI water at 50 °C. The two solutions were then combined. The combined solution was dried at 120 °C in air for 24 hours, then crushed and sieved to 212 microns. 0.6 g of the sieved precursor was carburized at a ramp rate of 5 °C/min to 900 °C for 2 hr under 60 sccm of H2 gas. After carburization the sample was cooled under 30 sccm N2 and passivated under 30 sccm 1% O2/N2 for 2 hours. |  | 0 | 900 | 5 | H2 | 2 | 2 | 60 | [12 empty] | 900 | 5 | 60 | 0.6931472 | 1 | 1 | 1 | 0 | 0.4285714 | 0.4627564 | 1 | 1
1 g of ammonium heptamolybdate tetrahydrate dissolved in 6 mL of DI water. Separately, 0.5 g of sucrose dissolved in 1.5 mL of DI water at 50 °C. The two solutions were then combined. The combined solution was dried at 120 °C in air for 24 hours, then crushed and sieved to 212 microns. 0.6 g of the sieved precursor was carburized at a ramp rate of 5 °C/min to 900 °C for 2 hr under 100 sccm of H2 gas. After carburization the sample was cooled under 30 sccm N2 and passivated under 30 sccm 1% O2/N2 for 2 hours. |  | 0 | 900 | 5 | H2 | 2 | 2 | 100 | [12 empty] | 900 | 5 | 100 | 0.6931472 | 1 | 1 | 1 | 0 | 1 | 0.4627564 | 1 | 1
1 g of ammonium heptamolybdate tetrahydrate dissolved in 6 mL of DI water. Separately, 0.5 g of sucrose dissolved in 1.5 mL of DI water at 50 °C. The two solutions were then combined. The combined solution was dried at 120 °C in air for 24 hours, then crushed and sieved to 212 microns. 0.6 g of the sieved precursor was carburized at a ramp rate of 5 °C/min to 900 °C for 5 hr under 30 sccm of H2 gas. After carburization the sample was cooled under 30 sccm N2 and passivated under 30 sccm 1% O2/N2 for 2 hours. |  | 0 | 900 | 5 | H2 | 2 | 5 | 30 | [12 empty] | 900 | 5 | 30 | 1.609438 | 1 | 1 | 1 | 0 | 0 | 0.7686218 | 1 | 1
1 g of ammonium heptamolybdate tetrahydrate dissolved in 6 mL of DI water. Separately, 0.5 g of sucrose dissolved in 1.5 mL of DI water at 50 °C. The two solutions were then combined. The combined solution was dried at 120 °C in air for 24 hours, then crushed and sieved to 212 microns. 0.6 g of the sieved precursor was carburized at a ramp rate of 5 °C/min to 900 °C for 5 hr under 60 sccm of H2 gas. After carburization the sample was cooled under 30 sccm N2 and passivated under 30 sccm 1% O2/N2 for 2 hours. |  | 0 | 900 | 5 | H2 | 2 | 5 | 60 | [12 empty] | 900 | 5 | 60 | 1.609438 | 1 | 1 | 1 | 0 | 0.4285714 | 0.7686218 | 1 | 1
1 g of ammonium heptamolybdate tetrahydrate dissolved in 6 mL of DI water. Separately, 0.5 g of sucrose dissolved in 1.5 mL of DI water at 50 °C. The two solutions were then combined. The combined solution was dried at 120 °C in air for 24 hours, then crushed and sieved to 212 microns. 0.6 g of the sieved precursor was carburized at a ramp rate of 5 °C/min to 900 °C for 5 hr under 100 sccm of H2 gas. After carburization the sample was cooled under 30 sccm N2 and passivated under 30 sccm 1% O2/N2 for 2 hours. |  | 0 | 900 | 5 | H2 | 2 | 5 | 100 | [12 empty] | 900 | 5 | 100 | 1.609438 | 1 | 1 | 1 | 0 | 1 | 0.7686218 | 1 | 1
1 g of ammonium heptamolybdate tetrahydrate dissolved in 6 mL of DI water. Separately, 0.5 g of sucrose dissolved in 1.5 mL of DI water at 50 °C. The two solutions were then combined. The combined solution was dried at 120 °C in air for 24 hours, then crushed and sieved to 212 microns. 0.6 g of the sieved precursor was carburized at a ramp rate of 5 °C/min to 900 °C for 10 hr under 30 sccm of H2 gas. After carburization the sample was cooled under 30 sccm N2 and passivated under 30 sccm 1% O2/N2 for 2 hours. |  | 0 | 900 | 5 | H2 | 2 | 10 | 30 | [12 empty] | 900 | 5 | 30 | 2.302585 | 1 | 1 | 1 | 0 | 0 | 1 | 1 | 1
1 g of ammonium heptamolybdate tetrahydrate dissolved in 6 mL of DI water. Separately, 0.5 g of sucrose dissolved in 1.5 mL of DI water at 50 °C. The two solutions were then combined. The combined solution was dried at 120 °C in air for 24 hours, then crushed and sieved to 212 microns. 0.6 g of the sieved precursor was carburized at a ramp rate of 5 °C/min to 900 °C for 10 hr under 60 sccm of H2 gas. After carburization the sample was cooled under 30 sccm N2 and passivated under 30 sccm 1% O2/N2 for 2 hours. |  | 0 | 900 | 5 | H2 | 2 | 10 | 60 | [12 empty] | 900 | 5 | 60 | 2.302585 | 1 | 1 | 1 | 0 | 0.4285714 | 1 | 1 | 1
1 g of ammonium heptamolybdate tetrahydrate dissolved in 6 mL of DI water. Separately, 0.5 g of sucrose dissolved in 1.5 mL of DI water at 50 °C. The two solutions were then combined. The combined solution was dried at 120 °C in air for 24 hours, then crushed and sieved to 212 microns. 0.6 g of the sieved precursor was carburized at a ramp rate of 5 °C/min to 900 °C for 10 hr under 100 sccm of H2 gas. After carburization the sample was cooled under 30 sccm N2 and passivated under 30 sccm 1% O2/N2 for 2 hours. |  | 0 | 900 | 5 | H2 | 2 | 10 | 100 | [12 empty] | 900 | 5 | 100 | 2.302585 | 1 | 1 | 1 | 0 | 1 | 1 | 1 | 1
1 g of ammonium heptamolybdate tetrahydrate dissolved in 4 mL of DI water. Separately, 2 g of sucrose dissolved in 3.5 mL of DI water at 50 °C. The two solutions were then combined. The combined solution was dried at 120 °C in air for 24 hours, then crushed and sieved to 212 microns. 0.6 g of the sieved precursor was carburized at a ramp rate of 5 °C/min to 900 °C for 0.5 hr under 30 sccm of N2 gas. After carburization the sample was cooled under 30 sccm N2 and passivated under 30 sccm 1% O2/N2 for 2 hours. |  | 0 | 900 | 5 | N2 | 0.5 | 0.5 | 30 | [12 empty] | 900 | 5 | 30 | -0.6931472 | -1 | 0 | 1 | 0 | 0 | 0 | 0 | 0
1 g of ammonium heptamolybdate tetrahydrate dissolved in 4 mL of DI water. Separately, 2 g of sucrose dissolved in 3.5 mL of DI water at 50 °C. The two solutions were then combined. The combined solution was dried at 120 °C in air for 24 hours, then crushed and sieved to 212 microns. 0.6 g of the sieved precursor was carburized at a ramp rate of 5 °C/min to 900 °C for 0.5 hr under 60 sccm of N2 gas. After carburization the sample was cooled under 30 sccm N2 and passivated under 30 sccm 1% O2/N2 for 2 hours. |  | 0 | 900 | 5 | N2 | 0.5 | 0.5 | 60 | [12 empty] | 900 | 5 | 60 | -0.6931472 | -1 | 0 | 1 | 0 | 0.4285714 | 0 | 0 | 0
1 g of ammonium heptamolybdate tetrahydrate dissolved in 4 mL of DI water. Separately, 2 g of sucrose dissolved in 3.5 mL of DI water at 50 °C. The two solutions were then combined. The combined solution was dried at 120 °C in air for 24 hours, then crushed and sieved to 212 microns. 0.6 g of the sieved precursor was carburized at a ramp rate of 5 °C/min to 900 °C for 0.5 hr under 100 sccm of N2 gas. After carburization the sample was cooled under 30 sccm N2 and passivated under 30 sccm 1% O2/N2 for 2 hours. |  | 0 | 900 | 5 | N2 | 0.5 | 0.5 | 100 | [12 empty] | 900 | 5 | 100 | -0.6931472 | -1 | 0 | 1 | 0 | 1 | 0 | 0 | 0
1 g of ammonium heptamolybdate tetrahydrate dissolved in 4 mL of DI water. Separately, 2 g of sucrose dissolved in 3.5 mL of DI water at 50 °C. The two solutions were then combined. The combined solution was dried at 120 °C in air for 24 hours, then crushed and sieved to 212 microns. 0.6 g of the sieved precursor was carburized at a ramp rate of 5 °C/min to 900 °C for 2 hr under 30 sccm of N2 gas. After carburization the sample was cooled under 30 sccm N2 and passivated under 30 sccm 1% O2/N2 for 2 hours. |  | 0 | 900 | 5 | N2 | 0.5 | 2 | 30 | [12 empty] | 900 | 5 | 30 | 0.6931472 | -1 | 0 | 1 | 0 | 0 | 0.4627564 | 0 | 0
1 g of ammonium heptamolybdate tetrahydrate dissolved in 4 mL of DI water. Separately, 2 g of sucrose dissolved in 3.5 mL of DI water at 50 °C. The two solutions were then combined. The combined solution was dried at 120 °C in air for 24 hours, then crushed and sieved to 212 microns. 0.6 g of the sieved precursor was carburized at a ramp rate of 5 °C/min to 900 °C for 2 hr under 60 sccm of N2 gas. After carburization the sample was cooled under 30 sccm N2 and passivated under 30 sccm 1% O2/N2 for 2 hours. |  | 0 | 900 | 5 | N2 | 0.5 | 2 | 60 | [12 empty] | 900 | 5 | 60 | 0.6931472 | -1 | 0 | 1 | 0 | 0.4285714 | 0.4627564 | 0 | 0
1 g of ammonium heptamolybdate tetrahydrate dissolved in 4 mL of DI water. Separately, 2 g of sucrose dissolved in 3.5 mL of DI water at 50 °C. The two solutions were then combined. The combined solution was dried at 120 °C in air for 24 hours, then crushed and sieved to 212 microns. 0.6 g of the sieved precursor was carburized at a ramp rate of 5 °C/min to 900 °C for 2 hr under 100 sccm of N2 gas. After carburization the sample was cooled under 30 sccm N2 and passivated under 30 sccm 1% O2/N2 for 2 hours. |  | 0 | 900 | 5 | N2 | 0.5 | 2 | 100 | [12 empty] | 900 | 5 | 100 | 0.6931472 | -1 | 0 | 1 | 0 | 1 | 0.4627564 | 0 | 0
1 g of ammonium heptamolybdate tetrahydrate dissolved in 4 mL of DI water. Separately, 2 g of sucrose dissolved in 3.5 mL of DI water at 50 °C. The two solutions were then combined. The combined solution was dried at 120 °C in air for 24 hours, then crushed and sieved to 212 microns. 0.6 g of the sieved precursor was carburized at a ramp rate of 5 °C/min to 900 °C for 5 hr under 30 sccm of N2 gas. After carburization the sample was cooled under 30 sccm N2 and passivated under 30 sccm 1% O2/N2 for 2 hours. |  | 0 | 900 | 5 | N2 | 0.5 | 5 | 30 | [12 empty] | 900 | 5 | 30 | 1.609438 | -1 | 0 | 1 | 0 | 0 | 0.7686218 | 0 | 0
1 g of ammonium heptamolybdate tetrahydrate dissolved in 4 mL of DI water. Separately, 2 g of sucrose dissolved in 3.5 mL of DI water at 50 °C. The two solutions were then combined. The combined solution was dried at 120 °C in air for 24 hours, then crushed and sieved to 212 microns. 0.6 g of the sieved precursor was carburized at a ramp rate of 5 °C/min to 900 °C for 5 hr under 60 sccm of N2 gas. After carburization the sample was cooled under 30 sccm N2 and passivated under 30 sccm 1% O2/N2 for 2 hours. |  | 0 | 900 | 5 | N2 | 0.5 | 5 | 60 | [12 empty] | 900 | 5 | 60 | 1.609438 | -1 | 0 | 1 | 0 | 0.4285714 | 0.7686218 | 0 | 0
1 g of ammonium heptamolybdate tetrahydrate dissolved in 4 mL of DI water. Separately, 2 g of sucrose dissolved in 3.5 mL of DI water at 50 °C. The two solutions were then combined. The combined solution was dried at 120 °C in air for 24 hours, then crushed and sieved to 212 microns. 0.6 g of the sieved precursor was carburized at a ramp rate of 5 °C/min to 900 °C for 5 hr under 100 sccm of N2 gas. After carburization the sample was cooled under 30 sccm N2 and passivated under 30 sccm 1% O2/N2 for 2 hours. |  | 0 | 900 | 5 | N2 | 0.5 | 5 | 100 | [12 empty] | 900 | 5 | 100 | 1.609438 | -1 | 0 | 1 | 0 | 1 | 0.7686218 | 0 | 0
1 g of ammonium heptamolybdate tetrahydrate dissolved in 4 mL of DI water. Separately, 2 g of sucrose dissolved in 3.5 mL of DI water at 50 °C. The two solutions were then combined. The combined solution was dried at 120 °C in air for 24 hours, then crushed and sieved to 212 microns. 0.6 g of the sieved precursor was carburized at a ramp rate of 5 °C/min to 900 °C for 10 hr under 30 sccm of N2 gas. After carburization the sample was cooled under 30 sccm N2 and passivated under 30 sccm 1% O2/N2 for 2 hours. |  | 0 | 900 | 5 | N2 | 0.5 | 10 | 30 | [12 empty] | 900 | 5 | 30 | 2.302585 | -1 | 0 | 1 | 0 | 0 | 1 | 0 | 0
1 g of ammonium heptamolybdate tetrahydrate dissolved in 4 mL of DI water. Separately, 2 g of sucrose dissolved in 3.5 mL of DI water at 50 °C. The two solutions were then combined. The combined solution was dried at 120 °C in air for 24 hours, then crushed and sieved to 212 microns. 0.6 g of the sieved precursor was carburized at a ramp rate of 5 °C/min to 900 °C for 10 hr under 60 sccm of N2 gas. After carburization the sample was cooled under 30 sccm N2 and passivated under 30 sccm 1% O2/N2 for 2 hours. |  | 0 | 900 | 5 | N2 | 0.5 | 10 | 60 | [12 empty] | 900 | 5 | 60 | 2.302585 | -1 | 0 | 1 | 0 | 0.4285714 | 1 | 0 | 0
1 g of ammonium heptamolybdate tetrahydrate dissolved in 4 mL of DI water. Separately, 2 g of sucrose dissolved in 3.5 mL of DI water at 50 °C. The two solutions were then combined. The combined solution was dried at 120 °C in air for 24 hours, then crushed and sieved to 212 microns. 0.6 g of the sieved precursor was carburized at a ramp rate of 5 °C/min to 900 °C for 10 hr under 100 sccm of N2 gas. After carburization the sample was cooled under 30 sccm N2 and passivated under 30 sccm 1% O2/N2 for 2 hours. |  | 0 | 900 | 5 | N2 | 0.5 | 10 | 100 | [12 empty] | 900 | 5 | 100 | 2.302585 | -1 | 0 | 1 | 0 | 1 | 1 | 0 | 0
1 g of ammonium heptamolybdate tetrahydrate dissolved in 5.5 mL of DI water. Separately, 1 g of sucrose dissolved in 2 mL of DI water at 50 °C. The two solutions were then combined. The combined solution was dried at 120 °C in air for 24 hours, then crushed and sieved to 212 microns. 0.6 g of the sieved precursor was carburized at a ramp rate of 5 °C/min to 900 °C for 0.5 hr under 30 sccm of N2 gas. After carburization the sample was cooled under 30 sccm N2 and passivated under 30 sccm 1% O2/N2 for 2 hours. |  | 0 | 900 | 5 | N2 | 1 | 0.5 | 30 | [12 empty] | 900 | 5 | 30 | -0.6931472 | 0 | 0 | 1 | 0 | 0 | 0 | 0.5 | 0
1 g of ammonium heptamolybdate tetrahydrate dissolved in 5.5 mL of DI water. Separately, 1 g of sucrose dissolved in 2 mL of DI water at 50 °C. The two solutions were then combined. The combined solution was dried at 120 °C in air for 24 hours, then crushed and sieved to 212 microns. 0.6 g of the sieved precursor was carburized at a ramp rate of 5 °C/min to 900 °C for 0.5 hr under 60 sccm of N2 gas. After carburization the sample was cooled under 30 sccm N2 and passivated under 30 sccm 1% O2/N2 for 2 hours. |  | 0 | 900 | 5 | N2 | 1 | 0.5 | 60 | [12 empty] | 900 | 5 | 60 | -0.6931472 | 0 | 0 | 1 | 0 | 0.4285714 | 0 | 0.5 | 0
1 g of ammonium heptamolybdate tetrahydrate dissolved in 5.5 mL of DI water. Separately, 1 g of sucrose dissolved in 2 mL of DI water at 50 °C. The two solutions were then combined. The combined solution was dried at 120 °C in air for 24 hours, then crushed and sieved to 212 microns. 0.6 g of the sieved precursor was carburized at a ramp rate of 5 °C/min to 900 °C for 0.5 hr under 100 sccm of N2 gas. After carburization the sample was cooled under 30 sccm N2 and passivated under 30 sccm 1% O2/N2 for 2 hours. |  | 0 | 900 | 5 | N2 | 1 | 0.5 | 100 | [12 empty] | 900 | 5 | 100 | -0.6931472 | 0 | 0 | 1 | 0 | 1 | 0 | 0.5 | 0
1 g of ammonium heptamolybdate tetrahydrate dissolved in 5.5 mL of DI water. Separately, 1 g of sucrose dissolved in 2 mL of DI water at 50 °C. The two solutions were then combined. The combined solution was dried at 120 °C in air for 24 hours, then crushed and sieved to 212 microns. 0.6 g of the sieved precursor was carburized at a ramp rate of 5 °C/min to 900 °C for 2 hr under 30 sccm of N2 gas. After carburization the sample was cooled under 30 sccm N2 and passivated under 30 sccm 1% O2/N2 for 2 hours. |  | 0 | 900 | 5 | N2 | 1 | 2 | 30 | [12 empty] | 900 | 5 | 30 | 0.6931472 | 0 | 0 | 1 | 0 | 0 | 0.4627564 | 0.5 | 0
1 g of ammonium heptamolybdate tetrahydrate dissolved in 5.5 mL of DI water. Separately, 1 g of sucrose dissolved in 2 mL of DI water at 50 °C. The two solutions were then combined. The combined solution was dried at 120 °C in air for 24 hours, then crushed and sieved to 212 microns. 0.6 g of the sieved precursor was carburized at a ramp rate of 5 °C/min to 900 °C for 2 hr under 60 sccm of N2 gas. After carburization the sample was cooled under 30 sccm N2 and passivated under 30 sccm 1% O2/N2 for 2 hours. |  | 0 | 900 | 5 | N2 | 1 | 2 | 60 | [12 empty] | 900 | 5 | 60 | 0.6931472 | 0 | 0 | 1 | 0 | 0.4285714 | 0.4627564 | 0.5 | 0
1 g of ammonium heptamolybdate tetrahydrate dissolved in 5.5 mL of DI water. Separately, 1 g of sucrose dissolved in 2 mL of DI water at 50 °C. The two solutions were then combined. The combined solution was dried at 120 °C in air for 24 hours, then crushed and sieved to 212 microns. 0.6 g of the sieved precursor was carburized at a ramp rate of 5 °C/min to 900 °C for 2 hr under 100 sccm of N2 gas. After carburization the sample was cooled under 30 sccm N2 and passivated under 30 sccm 1% O2/N2 for 2 hours. |  | 0 | 900 | 5 | N2 | 1 | 2 | 100 | [12 empty] | 900 | 5 | 100 | 0.6931472 | 0 | 0 | 1 | 0 | 1 | 0.4627564 | 0.5 | 0
1 g of ammonium heptamolybdate tetrahydrate dissolved in 5.5 mL of DI water. Separately, 1 g of sucrose dissolved in 2 mL of DI water at 50 °C. The two solutions were then combined. The combined solution was dried at 120 °C in air for 24 hours, then crushed and sieved to 212 microns. 0.6 g of the sieved precursor was carburized at a ramp rate of 5 °C/min to 900 °C for 5 hr under 30 sccm of N2 gas. After carburization the sample was cooled under 30 sccm N2 and passivated under 30 sccm 1% O2/N2 for 2 hours. |  | 0 | 900 | 5 | N2 | 1 | 5 | 30 | [12 empty] | 900 | 5 | 30 | 1.609438 | 0 | 0 | 1 | 0 | 0 | 0.7686218 | 0.5 | 0
1 g of ammonium heptamolybdate tetrahydrate dissolved in 5.5 mL of DI water. Separately, 1 g of sucrose dissolved in 2 mL of DI water at 50 °C. The two solutions were then combined. The combined solution was dried at 120 °C in air for 24 hours, then crushed and sieved to 212 microns. 0.6 g of the sieved precursor was carburized at a ramp rate of 5 °C/min to 900 °C for 5 hr under 60 sccm of N2 gas. After carburization the sample was cooled under 30 sccm N2 and passivated under 30 sccm 1% O2/N2 for 2 hours. |  | 0 | 900 | 5 | N2 | 1 | 5 | 60 | [12 empty] | 900 | 5 | 60 | 1.609438 | 0 | 0 | 1 | 0 | 0.4285714 | 0.7686218 | 0.5 | 0
1 g of ammonium heptamolybdate tetrahydrate dissolved in 5.5 mL of DI water. Separately, 1 g of sucrose dissolved in 2 mL of DI water at 50 °C. The two solutions were then combined. The combined solution was dried at 120 °C in air for 24 hours, then crushed and sieved to 212 microns. 0.6 g of the sieved precursor was carburized at a ramp rate of 5 °C/min to 900 °C for 5 hr under 100 sccm of N2 gas. After carburization the sample was cooled under 30 sccm N2 and passivated under 30 sccm 1% O2/N2 for 2 hours. |  | 0 | 900 | 5 | N2 | 1 | 5 | 100 | [12 empty] | 900 | 5 | 100 | 1.609438 | 0 | 0 | 1 | 0 | 1 | 0.7686218 | 0.5 | 0
1 g of ammonium heptamolybdate tetrahydrate dissolved in 5.5 mL of DI water. Separately, 1 g of sucrose dissolved in 2 mL of DI water at 50 °C. The two solutions were then combined. The combined solution was dried at 120 °C in air for 24 hours, then crushed and sieved to 212 microns. 0.6 g of the sieved precursor was carburized at a ramp rate of 5 °C/min to 900 °C for 10 hr under 30 sccm of N2 gas. After carburization the sample was cooled under 30 sccm N2 and passivated under 30 sccm 1% O2/N2 for 2 hours. |  | 0 | 900 | 5 | N2 | 1 | 10 | 30 | [12 empty] | 900 | 5 | 30 | 2.302585 | 0 | 0 | 1 | 0 | 0 | 1 | 0.5 | 0
1 g of ammonium heptamolybdate tetrahydrate dissolved in 5.5 mL of DI water. Separately, 1 g of sucrose dissolved in 2 mL of DI water at 50 °C. The two solutions were then combined. The combined solution was dried at 120 °C in air for 24 hours, then crushed and sieved to 212 microns. 0.6 g of the sieved precursor was carburized at a ramp rate of 5 °C/min to 900 °C for 10 hr under 60 sccm of N2 gas. After carburization the sample was cooled under 30 sccm N2 and passivated under 30 sccm 1% O2/N2 for 2 hours. |  | 0 | 900 | 5 | N2 | 1 | 10 | 60 | [12 empty] | 900 | 5 | 60 | 2.302585 | 0 | 0 | 1 | 0 | 0.4285714 | 1 | 0.5 | 0
1 g of ammonium heptamolybdate tetrahydrate dissolved in 5.5 mL of DI water. Separately, 1 g of sucrose dissolved in 2 mL of DI water at 50 °C. The two solutions were then combined. The combined solution was dried at 120 °C in air for 24 hours, then crushed and sieved to 212 microns. 0.6 g of the sieved precursor was carburized at a ramp rate of 5 °C/min to 900 °C for 10 hr under 100 sccm of N2 gas. After carburization the sample was cooled under 30 sccm N2 and passivated under 30 sccm 1% O2/N2 for 2 hours. |  | 0 | 900 | 5 | N2 | 1 | 10 | 100 | [12 empty] | 900 | 5 | 100 | 2.302585 | 0 | 0 | 1 | 0 | 1 | 1 | 0.5 | 0
1 g of ammonium heptamolybdate tetrahydrate dissolved in 6 mL of DI water. Separately, 0.5 g of sucrose dissolved in 1.5 mL of DI water at 50 °C. The two solutions were then combined. The combined solution was dried at 120 °C in air for 24 hours, then crushed and sieved to 212 microns. 0.6 g of the sieved precursor was carburized at a ramp rate of 5 °C/min to 900 °C for 0.5 hr under 30 sccm of N2 gas. After carburization the sample was cooled under 30 sccm N2 and passivated under 30 sccm 1% O2/N2 for 2 hours. |  | 0 | 900 | 5 | N2 | 2 | 0.5 | 30 | [12 empty] | 900 | 5 | 30 | -0.6931472 | 1 | 0 | 1 | 0 | 0 | 0 | 1 | 0
1 g of ammonium heptamolybdate tetrahydrate dissolved in 6 mL of DI water. Separately, 0.5 g of sucrose dissolved in 1.5 mL of DI water at 50 °C. The two solutions were then combined. The combined solution was dried at 120 °C in air for 24 hours, then crushed and sieved to 212 microns. 0.6 g of the sieved precursor was carburized at a ramp rate of 5 °C/min to 900 °C for 0.5 hr under 60 sccm of N2 gas. After carburization the sample was cooled under 30 sccm N2 and passivated under 30 sccm 1% O2/N2 for 2 hours. |  | 0 | 900 | 5 | N2 | 2 | 0.5 | 60 | [12 empty] | 900 | 5 | 60 | -0.6931472 | 1 | 0 | 1 | 0 | 0.4285714 | 0 | 1 | 0
1 g of ammonium heptamolybdate tetrahydrate dissolved in 6 mL of DI water. Separately, 0.5 g of sucrose dissolved in 1.5 mL of DI water at 50 °C. The two solutions were then combined. The combined solution was dried at 120 °C in air for 24 hours, then crushed and sieved to 212 microns. 0.6 g of the sieved precursor was carburized at a ramp rate of 5 °C/min to 900 °C for 0.5 hr under 100 sccm of N2 gas. After carburization the sample was cooled under 30 sccm N2 and passivated under 30 sccm 1% O2/N2 for 2 hours. |  | 0 | 900 | 5 | N2 | 2 | 0.5 | 100 | [12 empty] | 900 | 5 | 100 | -0.6931472 | 1 | 0 | 1 | 0 | 1 | 0 | 1 | 0
1 g of ammonium heptamolybdate tetrahydrate dissolved in 6 mL of DI water. Separately, 0.5 g of sucrose dissolved in 1.5 mL of DI water at 50 °C. The two solutions were then combined. The combined solution was dried at 120 °C in air for 24 hours, then crushed and sieved to 212 microns. 0.6 g of the sieved precursor was carburized at a ramp rate of 5 °C/min to 900 °C for 2 hr under 30 sccm of N2 gas. After carburization the sample was cooled under 30 sccm N2 and passivated under 30 sccm 1% O2/N2 for 2 hours. |  | 0 | 900 | 5 | N2 | 2 | 2 | 30 | [12 empty] | 900 | 5 | 30 | 0.6931472 | 1 | 0 | 1 | 0 | 0 | 0.4627564 | 1 | 0
1 g of ammonium heptamolybdate tetrahydrate dissolved in 6 mL of DI water. Separately, 0.5 g of sucrose dissolved in 1.5 mL of DI water at 50 °C. The two solutions were then combined. The combined solution was dried at 120 °C in air for 24 hours, then crushed and sieved to 212 microns. 0.6 g of the sieved precursor was carburized at a ramp rate of 5 °C/min to 900 °C for 2 hr under 60 sccm of N2 gas. After carburization the sample was cooled under 30 sccm N2 and passivated under 30 sccm 1% O2/N2 for 2 hours. |  | 0 | 900 | 5 | N2 | 2 | 2 | 60 | [12 empty] | 900 | 5 | 60 | 0.6931472 | 1 | 0 | 1 | 0 | 0.4285714 | 0.4627564 | 1 | 0
1 g of ammonium heptamolybdate tetrahydrate dissolved in 6 mL of DI water. Separately, 0.5 g of sucrose dissolved in 1.5 mL of DI water at 50 °C. The two solutions were then combined. The combined solution was dried at 120 °C in air for 24 hours, then crushed and sieved to 212 microns. 0.6 g of the sieved precursor was carburized at a ramp rate of 5 °C/min to 900 °C for 2 hr under 100 sccm of N2 gas. After carburization the sample was cooled under 30 sccm N2 and passivated under 30 sccm 1% O2/N2 for 2 hours. |  | 0 | 900 | 5 | N2 | 2 | 2 | 100 | [12 empty] | 900 | 5 | 100 | 0.6931472 | 1 | 0 | 1 | 0 | 1 | 0.4627564 | 1 | 0
1 g of ammonium heptamolybdate tetrahydrate dissolved in 6 mL of DI water. Separately, 0.5 g of sucrose dissolved in 1.5 mL of DI water at 50 °C. The two solutions were then combined. The combined solution was dried at 120 °C in air for 24 hours, then crushed and sieved to 212 microns. 0.6 g of the sieved precursor was carburized at a ramp rate of 5 °C/min to 900 °C for 5 hr under 30 sccm of N2 gas. After carburization the sample was cooled under 30 sccm N2 and passivated under 30 sccm 1% O2/N2 for 2 hours. |  | 0 | 900 | 5 | N2 | 2 | 5 | 30 | [12 empty] | 900 | 5 | 30 | 1.609438 | 1 | 0 | 1 | 0 | 0 | 0.7686218 | 1 | 0
1 g of ammonium heptamolybdate tetrahydrate dissolved in 6 mL of DI water. Separately, 0.5 g of sucrose dissolved in 1.5 mL of DI water at 50 °C. The two solutions were then combined. The combined solution was dried at 120 °C in air for 24 hours, then crushed and sieved to 212 microns. 0.6 g of the sieved precursor was carburized at a ramp rate of 5 °C/min to 900 °C for 5 hr under 60 sccm of N2 gas. After carburization the sample was cooled under 30 sccm N2 and passivated under 30 sccm 1% O2/N2 for 2 hours. |  | 0 | 900 | 5 | N2 | 2 | 5 | 60 | [12 empty] | 900 | 5 | 60 | 1.609438 | 1 | 0 | 1 | 0 | 0.4285714 | 0.7686218 | 1 | 0
1 g of ammonium heptamolybdate tetrahydrate dissolved in 6 mL of DI water. Separately, 0.5 g of sucrose dissolved in 1.5 mL of DI water at 50 °C. The two solutions were then combined. The combined solution was dried at 120 °C in air for 24 hours, then crushed and sieved to 212 microns. 0.6 g of the sieved precursor was carburized at a ramp rate of 5 °C/min to 900 °C for 5 hr under 100 sccm of N2 gas. After carburization the sample was cooled under 30 sccm N2 and passivated under 30 sccm 1% O2/N2 for 2 hours. |  | 0 | 900 | 5 | N2 | 2 | 5 | 100 | [12 empty] | 900 | 5 | 100 | 1.609438 | 1 | 0 | 1 | 0 | 1 | 0.7686218 | 1 | 0
1 g of ammonium heptamolybdate tetrahydrate dissolved in 6 mL of DI water. Separately, 0.5 g of sucrose dissolved in 1.5 mL of DI water at 50 °C. The two solutions were then combined. The combined solution was dried at 120 °C in air for 24 hours, then crushed and sieved to 212 microns. 0.6 g of the sieved precursor was carburized at a ramp rate of 5 °C/min to 900 °C for 10 hr under 30 sccm of N2 gas. After carburization the sample was cooled under 30 sccm N2 and passivated under 30 sccm 1% O2/N2 for 2 hours. |  | 0 | 900 | 5 | N2 | 2 | 10 | 30 | [12 empty] | 900 | 5 | 30 | 2.302585 | 1 | 0 | 1 | 0 | 0 | 1 | 1 | 0
1 g of ammonium heptamolybdate tetrahydrate dissolved in 6 mL of DI water. Separately, 0.5 g of sucrose dissolved in 1.5 mL of DI water at 50 °C. The two solutions were then combined. The combined solution was dried at 120 °C in air for 24 hours, then crushed and sieved to 212 microns. 0.6 g of the sieved precursor was carburized at a ramp rate of 5 °C/min to 900 °C for 10 hr under 60 sccm of N2 gas. After carburization the sample was cooled under 30 sccm N2 and passivated under 30 sccm 1% O2/N2 for 2 hours. |  | 0 | 900 | 5 | N2 | 2 | 10 | 60 | [12 empty] | 900 | 5 | 60 | 2.302585 | 1 | 0 | 1 | 0 | 0.4285714 | 1 | 1 | 0
1 g of ammonium heptamolybdate tetrahydrate dissolved in 6 mL of DI water. Separately, 0.5 g of sucrose dissolved in 1.5 mL of DI water at 50 °C. The two solutions were then combined. The combined solution was dried at 120 °C in air for 24 hours, then crushed and sieved to 212 microns. 0.6 g of the sieved precursor was carburized at a ramp rate of 5 °C/min to 900 °C for 10 hr under 100 sccm of N2 gas. After carburization the sample was cooled under 30 sccm N2 and passivated under 30 sccm 1% O2/N2 for 2 hours. |  | 0 | 900 | 5 | N2 | 2 | 10 | 100 | [12 empty] | 900 | 5 | 100 | 2.302585 | 1 | 0 | 1 | 0 | 1 | 1 | 1 | 0
1 g of ammonium heptamolybdate tetrahydrate dissolved in 4 mL of DI water. Separately, 2 g of sucrose dissolved in 3.5 mL of DI water at 50 °C. The two solutions were then combined. The combined solution was dried at 120 °C in air for 24 hours, then crushed and sieved to 212 microns. 0.6 g of the sieved precursor was carburized at a ramp rate of 10 °C/min to 900 °C for 0.5 hr under 30 sccm of H2 gas. After carburization the sample was cooled under 30 sccm N2 and passivated under 30 sccm 1% O2/N2 for 2 hours. |  | 0 | 900 | 10 | H2 | 0.5 | 0.5 | 30 | [12 empty] | 900 | 10 | 30 | -0.6931472 | -1 | 1 | 1 | 0.5 | 0 | 0 | 0 | 1
1 g of ammonium heptamolybdate tetrahydrate dissolved in 4 mL of DI water. Separately, 2 g of sucrose dissolved in 3.5 mL of DI water at 50 °C. The two solutions were then combined. The combined solution was dried at 120 °C in air for 24 hours, then crushed and sieved to 212 microns. 0.6 g of the sieved precursor was carburized at a ramp rate of 10 °C/min to 900 °C for 0.5 hr under 60 sccm of H2 gas. After carburization the sample was cooled under 30 sccm N2 and passivated under 30 sccm 1% O2/N2 for 2 hours. |  | 0 | 900 | 10 | H2 | 0.5 | 0.5 | 60 | [12 empty] | 900 | 10 | 60 | -0.6931472 | -1 | 1 | 1 | 0.5 | 0.4285714 | 0 | 0 | 1
1 g of ammonium heptamolybdate tetrahydrate dissolved in 4 mL of DI water. Separately, 2 g of sucrose dissolved in 3.5 mL of DI water at 50 °C. The two solutions were then combined. The combined solution was dried at 120 °C in air for 24 hours, then crushed and sieved to 212 microns. 0.6 g of the sieved precursor was carburized at a ramp rate of 10 °C/min to 900 °C for 0.5 hr under 100 sccm of H2 gas. After carburization the sample was cooled under 30 sccm N2 and passivated under 30 sccm 1% O2/N2 for 2 hours. |  | 0 | 900 | 10 | H2 | 0.5 | 0.5 | 100 | [12 empty] | 900 | 10 | 100 | -0.6931472 | -1 | 1 | 1 | 0.5 | 1 | 0 | 0 | 1
1 g of ammonium heptamolybdate tetrahydrate dissolved in 4 mL of DI water. Separately, 2 g of sucrose dissolved in 3.5 mL of DI water at 50 °C. The two solutions were then combined. The combined solution was dried at 120 °C in air for 24 hours, then crushed and sieved to 212 microns. 0.6 g of the sieved precursor was carburized at a ramp rate of 10 °C/min to 900 °C for 2 hr under 30 sccm of H2 gas. After carburization the sample was cooled under 30 sccm N2 and passivated under 30 sccm 1% O2/N2 for 2 hours. |  | 0 | 900 | 10 | H2 | 0.5 | 2 | 30 | [12 empty] | 900 | 10 | 30 | 0.6931472 | -1 | 1 | 1 | 0.5 | 0 | 0.4627564 | 0 | 1
1 g of ammonium heptamolybdate tetrahydrate dissolved in 4 mL of DI water. Separately, 2 g of sucrose dissolved in 3.5 mL of DI water at 50 °C. The two solutions were then combined. The combined solution was dried at 120 °C in air for 24 hours, then crushed and sieved to 212 microns. 0.6 g of the sieved precursor was carburized at a ramp rate of 10 °C/min to 900 °C for 2 hr under 60 sccm of H2 gas. After carburization the sample was cooled under 30 sccm N2 and passivated under 30 sccm 1% O2/N2 for 2 hours. |  | 0 | 900 | 10 | H2 | 0.5 | 2 | 60 | [12 empty] | 900 | 10 | 60 | 0.6931472 | -1 | 1 | 1 | 0.5 | 0.4285714 | 0.4627564 | 0 | 1
1 g of ammonium heptamolybdate tetrahydrate dissolved in 4 mL of DI water. Separately, 2 g of sucrose dissolved in 3.5 mL of DI water at 50 °C. The two solutions were then combined. The combined solution was dried at 120 °C in air for 24 hours, then crushed and sieved to 212 microns. 0.6 g of the sieved precursor was carburized at a ramp rate of 10 °C/min to 900 °C for 2 hr under 100 sccm of H2 gas. After carburization the sample was cooled under 30 sccm N2 and passivated under 30 sccm 1% O2/N2 for 2 hours. |  | 0 | 900 | 10 | H2 | 0.5 | 2 | 100 | [12 empty] | 900 | 10 | 100 | 0.6931472 | -1 | 1 | 1 | 0.5 | 1 | 0.4627564 | 0 | 1
1 g of ammonium heptamolybdate tetrahydrate dissolved in 4 mL of DI water. Separately, 2 g of sucrose dissolved in 3.5 mL of DI water at 50 °C. The two solutions were then combined. The combined solution was dried at 120 °C in air for 24 hours, then crushed and sieved to 212 microns. 0.6 g of the sieved precursor was carburized at a ramp rate of 10 °C/min to 900 °C for 5 hr under 30 sccm of H2 gas. After carburization the sample was cooled under 30 sccm N2 and passivated under 30 sccm 1% O2/N2 for 2 hours. |  | 0 | 900 | 10 | H2 | 0.5 | 5 | 30 | [12 empty] | 900 | 10 | 30 | 1.609438 | -1 | 1 | 1 | 0.5 | 0 | 0.7686218 | 0 | 1
1 g of ammonium heptamolybdate tetrahydrate dissolved in 4 mL of DI water. Separately, 2 g of sucrose dissolved in 3.5 mL of DI water at 50 °C. The two solutions were then combined. The combined solution was dried at 120 °C in air for 24 hours, then crushed and sieved to 212 microns. 0.6 g of the sieved precursor was carburized at a ramp rate of 10 °C/min to 900 °C for 5 hr under 60 sccm of H2 gas. After carburization the sample was cooled under 30 sccm N2 and passivated under 30 sccm 1% O2/N2 for 2 hours. |  | 0 | 900 | 10 | H2 | 0.5 | 5 | 60 | [12 empty] | 900 | 10 | 60 | 1.609438 | -1 | 1 | 1 | 0.5 | 0.4285714 | 0.7686218 | 0 | 1
1 g of ammonium heptamolybdate tetrahydrate dissolved in 4 mL of DI water. Separately, 2 g of sucrose dissolved in 3.5 mL of DI water at 50 °C. The two solutions were then combined. The combined solution was dried at 120 °C in air for 24 hours, then crushed and sieved to 212 microns. 0.6 g of the sieved precursor was carburized at a ramp rate of 10 °C/min to 900 °C for 5 hr under 100 sccm of H2 gas. After carburization the sample was cooled under 30 sccm N2 and passivated under 30 sccm 1% O2/N2 for 2 hours. |  | 0 | 900 | 10 | H2 | 0.5 | 5 | 100 | [12 empty] | 900 | 10 | 100 | 1.609438 | -1 | 1 | 1 | 0.5 | 1 | 0.7686218 | 0 | 1
1 g of ammonium heptamolybdate tetrahydrate dissolved in 4 mL of DI water. Separately, 2 g of sucrose dissolved in 3.5 mL of DI water at 50 °C. The two solutions were then combined. The combined solution was dried at 120 °C in air for 24 hours, then crushed and sieved to 212 microns. 0.6 g of the sieved precursor was carburized at a ramp rate of 10 °C/min to 900 °C for 10 hr under 30 sccm of H2 gas. After carburization the sample was cooled under 30 sccm N2 and passivated under 30 sccm 1% O2/N2 for 2 hours. |  | 0 | 900 | 10 | H2 | 0.5 | 10 | 30 | [12 empty] | 900 | 10 | 30 | 2.302585 | -1 | 1 | 1 | 0.5 | 0 | 1 | 0 | 1
1 g of ammonium heptamolybdate tetrahydrate dissolved in 4 mL of DI water. Separately, 2 g of sucrose dissolved in 3.5 mL of DI water at 50 °C. The two solutions were then combined. The combined solution was dried at 120 °C in air for 24 hours, then crushed and sieved to 212 microns. 0.6 g of the sieved precursor was carburized at a ramp rate of 10 °C/min to 900 °C for 10 hr under 60 sccm of H2 gas. After carburization the sample was cooled under 30 sccm N2 and passivated under 30 sccm 1% O2/N2 for 2 hours. |  | 0 | 900 | 10 | H2 | 0.5 | 10 | 60 | [12 empty] | 900 | 10 | 60 | 2.302585 | -1 | 1 | 1 | 0.5 | 0.4285714 | 1 | 0 | 1
1 g of ammonium heptamolybdate tetrahydrate dissolved in 4 mL of DI water. Separately, 2 g of sucrose dissolved in 3.5 mL of DI water at 50 °C. The two solutions were then combined. The combined solution was dried at 120 °C in air for 24 hours, then crushed and sieved to 212 microns. 0.6 g of the sieved precursor was carburized at a ramp rate of 10 °C/min to 900 °C for 10 hr under 100 sccm of H2 gas. After carburization the sample was cooled under 30 sccm N2 and passivated under 30 sccm 1% O2/N2 for 2 hours. |  | 0 | 900 | 10 | H2 | 0.5 | 10 | 100 | [12 empty] | 900 | 10 | 100 | 2.302585 | -1 | 1 | 1 | 0.5 | 1 | 1 | 0 | 1
1 g of ammonium heptamolybdate tetrahydrate dissolved in 5.5 mL of DI water. Separately, 1 g of sucrose dissolved in 2 mL of DI water at 50 °C. The two solutions were then combined. The combined solution was dried at 120 °C in air for 24 hours, then crushed and sieved to 212 microns. 0.6 g of the sieved precursor was carburized at a ramp rate of 10 °C/min to 900 °C for 0.5 hr under 30 sccm of H2 gas. After carburization the sample was cooled under 30 sccm N2 and passivated under 30 sccm 1% O2/N2 for 2 hours. |  | 0 | 900 | 10 | H2 | 1 | 0.5 | 30 | [12 empty] | 900 | 10 | 30 | -0.6931472 | 0 | 1 | 1 | 0.5 | 0 | 0 | 0.5 | 1
1 g of ammonium heptamolybdate tetrahydrate dissolved in 5.5 mL of DI water. Separately, 1 g of sucrose dissolved in 2 mL of DI water at 50 °C. The two solutions were then combined. The combined solution was dried at 120 °C in air for 24 hours, then crushed and sieved to 212 microns. 0.6 g of the sieved precursor was carburized at a ramp rate of 10 °C/min to 900 °C for 0.5 hr under 60 sccm of H2 gas. After carburization the sample was cooled under 30 sccm N2 and passivated under 30 sccm 1% O2/N2 for 2 hours. |  | 0 | 900 | 10 | H2 | 1 | 0.5 | 60 | [12 empty] | 900 | 10 | 60 | -0.6931472 | 0 | 1 | 1 | 0.5 | 0.4285714 | 0 | 0.5 | 1
1 g of ammonium heptamolybdate tetrahydrate dissolved in 5.5 mL of DI water. Separately, 1 g of sucrose dissolved in 2 mL of DI water at 50 °C. The two solutions were then combined. The combined solution was dried at 120 °C in air for 24 hours, then crushed and sieved to 212 microns. 0.6 g of the sieved precursor was carburized at a ramp rate of 10 °C/min to 900 °C for 0.5 hr under 100 sccm of H2 gas. After carburization the sample was cooled under 30 sccm N2 and passivated under 30 sccm 1% O2/N2 for 2 hours. |  | 0 | 900 | 10 | H2 | 1 | 0.5 | 100 | [12 empty] | 900 | 10 | 100 | -0.6931472 | 0 | 1 | 1 | 0.5 | 1 | 0 | 0.5 | 1
1 g of ammonium heptamolybdate tetrahydrate dissolved in 5.5 mL of DI water. Separately, 1 g of sucrose dissolved in 2 mL of DI water at 50 °C. The two solutions were then combined. The combined solution was dried at 120 °C in air for 24 hours, then crushed and sieved to 212 microns. 0.6 g of the sieved precursor was carburized at a ramp rate of 10 °C/min to 900 °C for 2 hr under 30 sccm of H2 gas. After carburization the sample was cooled under 30 sccm N2 and passivated under 30 sccm 1% O2/N2 for 2 hours. |  | 0 | 900 | 10 | H2 | 1 | 2 | 30 | [12 empty] | 900 | 10 | 30 | 0.6931472 | 0 | 1 | 1 | 0.5 | 0 | 0.4627564 | 0.5 | 1
1 g of ammonium heptamolybdate tetrahydrate dissolved in 5.5 mL of DI water. Separately, 1 g of sucrose dissolved in 2 mL of DI water at 50 °C. The two solutions were then combined. The combined solution was dried at 120 °C in air for 24 hours, then crushed and sieved to 212 microns. 0.6 g of the sieved precursor was carburized at a ramp rate of 10 °C/min to 900 °C for 2 hr under 60 sccm of H2 gas. After carburization the sample was cooled under 30 sccm N2 and passivated under 30 sccm 1% O2/N2 for 2 hours. |  | 0 | 900 | 10 | H2 | 1 | 2 | 60 | [12 empty] | 900 | 10 | 60 | 0.6931472 | 0 | 1 | 1 | 0.5 | 0.4285714 | 0.4627564 | 0.5 | 1
1 g of ammonium heptamolybdate tetrahydrate dissolved in 5.5 mL of DI water. Separately, 1 g of sucrose dissolved in 2 mL of DI water at 50 °C. The two solutions were then combined. The combined solution was dried at 120 °C in air for 24 hours, then crushed and sieved to 212 microns. 0.6 g of the sieved precursor was carburized at a ramp rate of 10 °C/min to 900 °C for 2 hr under 100 sccm of H2 gas. After carburization the sample was cooled under 30 sccm N2 and passivated under 30 sccm 1% O2/N2 for 2 hours. |  | 0 | 900 | 10 | H2 | 1 | 2 | 100 | [12 empty] | 900 | 10 | 100 | 0.6931472 | 0 | 1 | 1 | 0.5 | 1 | 0.4627564 | 0.5 | 1
1 g of ammonium heptamolybdate tetrahydrate dissolved in 5.5 mL of DI water. Separately, 1 g of sucrose dissolved in 2 mL of DI water at 50 °C. The two solutions were then combined. The combined solution was dried at 120 °C in air for 24 hours, then crushed and sieved to 212 microns. 0.6 g of the sieved precursor was carburized at a ramp rate of 10 °C/min to 900 °C for 5 hr under 30 sccm of H2 gas. After carburization the sample was cooled under 30 sccm N2 and passivated under 30 sccm 1% O2/N2 for 2 hours. |  | 0 | 900 | 10 | H2 | 1 | 5 | 30 | [12 empty] | 900 | 10 | 30 | 1.609438 | 0 | 1 | 1 | 0.5 | 0 | 0.7686218 | 0.5 | 1
1 g of ammonium heptamolybdate tetrahydrate dissolved in 5.5 mL of DI water. Separately, 1 g of sucrose dissolved in 2 mL of DI water at 50 °C. The two solutions were then combined. The combined solution was dried at 120 °C in air for 24 hours, then crushed and sieved to 212 microns. 0.6 g of the sieved precursor was carburized at a ramp rate of 10 °C/min to 900 °C for 5 hr under 60 sccm of H2 gas. After carburization the sample was cooled under 30 sccm N2 and passivated under 30 sccm 1% O2/N2 for 2 hours. |  | 0 | 900 | 10 | H2 | 1 | 5 | 60 | [12 empty] | 900 | 10 | 60 | 1.609438 | 0 | 1 | 1 | 0.5 | 0.4285714 | 0.7686218 | 0.5 | 1
1 g of ammonium heptamolybdate tetrahydrate dissolved in 5.5 mL of DI water. Separately, 1 g of sucrose dissolved in 2 mL of DI water at 50 °C. The two solutions were then combined. The combined solution was dried at 120 °C in air for 24 hours, then crushed and sieved to 212 microns. 0.6 g of the sieved precursor was carburized at a ramp rate of 10 °C/min to 900 °C for 5 hr under 100 sccm of H2 gas. After carburization the sample was cooled under 30 sccm N2 and passivated under 30 sccm 1% O2/N2 for 2 hours. |  | 0 | 900 | 10 | H2 | 1 | 5 | 100 | [12 empty] | 900 | 10 | 100 | 1.609438 | 0 | 1 | 1 | 0.5 | 1 | 0.7686218 | 0.5 | 1
1 g of ammonium heptamolybdate tetrahydrate dissolved in 5.5 mL of DI water. Separately, 1 g of sucrose dissolved in 2 mL of DI water at 50 °C. The two solutions were then combined. The combined solution was dried at 120 °C in air for 24 hours, then crushed and sieved to 212 microns. 0.6 g of the sieved precursor was carburized at a ramp rate of 10 °C/min to 900 °C for 10 hr under 30 sccm of H2 gas. After carburization the sample was cooled under 30 sccm N2 and passivated under 30 sccm 1% O2/N2 for 2 hours. |  | 0 | 900 | 10 | H2 | 1 | 10 | 30 | [12 empty] | 900 | 10 | 30 | 2.302585 | 0 | 1 | 1 | 0.5 | 0 | 1 | 0.5 | 1
1 g of ammonium heptamolybdate tetrahydrate dissolved in 5.5 mL of DI water. Separately, 1 g of sucrose dissolved in 2 mL of DI water at 50 °C. The two solutions were then combined. The combined solution was dried at 120 °C in air for 24 hours, then crushed and sieved to 212 microns. 0.6 g of the sieved precursor was carburized at a ramp rate of 10 °C/min to 900 °C for 10 hr under 60 sccm of H2 gas. After carburization the sample was cooled under 30 sccm N2 and passivated under 30 sccm 1% O2/N2 for 2 hours. |  | 0 | 900 | 10 | H2 | 1 | 10 | 60 | [12 empty] | 900 | 10 | 60 | 2.302585 | 0 | 1 | 1 | 0.5 | 0.4285714 | 1 | 0.5 | 1
1 g of ammonium heptamolybdate tetrahydrate dissolved in 5.5 mL of DI water. Separately, 1 g of sucrose dissolved in 2 mL of DI water at 50 °C. The two solutions were then combined. The combined solution was dried at 120 °C in air for 24 hours, then crushed and sieved to 212 microns. 0.6 g of the sieved precursor was carburized at a ramp rate of 10 °C/min to 900 °C for 10 hr under 100 sccm of H2 gas. After carburization the sample was cooled under 30 sccm N2 and passivated under 30 sccm 1% O2/N2 for 2 hours. |  | 0 | 900 | 10 | H2 | 1 | 10 | 100 | [12 empty] | 900 | 10 | 100 | 2.302585 | 0 | 1 | 1 | 0.5 | 1 | 1 | 0.5 | 1
1 g of ammonium heptamolybdate tetrahydrate dissolved in 6 mL of DI water. Separately, 0.5 g of sucrose dissolved in 1.5 mL of DI water at 50 °C. The two solutions were then combined. The combined solution was dried at 120 °C in air for 24 hours, then crushed and sieved to 212 microns. 0.6 g of the sieved precursor was carburized at a ramp rate of 10 °C/min to 900 °C for 0.5 hr under 30 sccm of H2 gas. After carburization the sample was cooled under 30 sccm N2 and passivated under 30 sccm 1% O2/N2 for 2 hours. |  | 0 | 900 | 10 | H2 | 2 | 0.5 | 30 | [12 empty] | 900 | 10 | 30 | -0.6931472 | 1 | 1 | 1 | 0.5 | 0 | 0 | 1 | 1
1 g of ammonium heptamolybdate tetrahydrate dissolved in 6 mL of DI water. Separately, 0.5 g of sucrose dissolved in 1.5 mL of DI water at 50 °C. The two solutions were then combined. The combined solution was dried at 120 °C in air for 24 hours, then crushed and sieved to 212 microns. 0.6 g of the sieved precursor was carburized at a ramp rate of 10 °C/min to 900 °C for 0.5 hr under 60 sccm of H2 gas. After carburization the sample was cooled under 30 sccm N2 and passivated under 30 sccm 1% O2/N2 for 2 hours. |  | 0 | 900 | 10 | H2 | 2 | 0.5 | 60 | [12 empty] | 900 | 10 | 60 | -0.6931472 | 1 | 1 | 1 | 0.5 | 0.4285714 | 0 | 1 | 1
1 g of ammonium heptamolybdate tetrahydrate dissolved in 6 mL of DI water. Separately, 0.5 g of sucrose dissolved in 1.5 mL of DI water at 50 °C. The two solutions were then combined. The combined solution was dried at 120 °C in air for 24 hours, then crushed and sieved to 212 microns. 0.6 g of the sieved precursor was carburized at a ramp rate of 10 °C/min to 900 °C for 0.5 hr under 100 sccm of H2 gas. After carburization the sample was cooled under 30 sccm N2 and passivated under 30 sccm 1% O2/N2 for 2 hours. |  | 0 | 900 | 10 | H2 | 2 | 0.5 | 100 | [12 empty] | 900 | 10 | 100 | -0.6931472 | 1 | 1 | 1 | 0.5 | 1 | 0 | 1 | 1
1 g of ammonium heptamolybdate tetrahydrate dissolved in 6 mL of DI water. Separately, 0.5 g of sucrose dissolved in 1.5 mL of DI water at 50 °C. The two solutions were then combined. The combined solution was dried at 120 °C in air for 24 hours, then crushed and sieved to 212 microns. 0.6 g of the sieved precursor was carburized at a ramp rate of 10 °C/min to 900 °C for 2 hr under 30 sccm of H2 gas. After carburization the sample was cooled under 30 sccm N2 and passivated under 30 sccm 1% O2/N2 for 2 hours. |  | 0 | 900 | 10 | H2 | 2 | 2 | 30 | [12 empty] | 900 | 10 | 30 | 0.6931472 | 1 | 1 | 1 | 0.5 | 0 | 0.4627564 | 1 | 1
1 g of ammonium heptamolybdate tetrahydrate dissolved in 6 mL of DI water. Separately, 0.5 g of sucrose dissolved in 1.5 mL of DI water at 50 °C. The two solutions were then combined. The combined solution was dried at 120 °C in air for 24 hours, then crushed and sieved to 212 microns. 0.6 g of the sieved precursor was carburized at a ramp rate of 10 °C/min to 900 °C for 2 hr under 60 sccm of H2 gas. After carburization the sample was cooled under 30 sccm N2 and passivated under 30 sccm 1% O2/N2 for 2 hours. |  | 0 | 900 | 10 | H2 | 2 | 2 | 60 | [12 empty] | 900 | 10 | 60 | 0.6931472 | 1 | 1 | 1 | 0.5 | 0.4285714 | 0.4627564 | 1 | 1
1 g of ammonium heptamolybdate tetrahydrate dissolved in 6 mL of DI water. Separately, 0.5 g of sucrose dissolved in 1.5 mL of DI water at 50 °C. The two solutions were then combined. The combined solution was dried at 120 °C in air for 24 hours, then crushed and sieved to 212 microns. 0.6 g of the sieved precursor was carburized at a ramp rate of 10 °C/min to 900 °C for 2 hr under 100 sccm of H2 gas. After carburization the sample was cooled under 30 sccm N2 and passivated under 30 sccm 1% O2/N2 for 2 hours. |  | 0 | 900 | 10 | H2 | 2 | 2 | 100 | [12 empty] | 900 | 10 | 100 | 0.6931472 | 1 | 1 | 1 | 0.5 | 1 | 0.4627564 | 1 | 1
1 g of ammonium heptamolybdate tetrahydrate dissolved in 6 mL of DI water. Separately, 0.5 g of sucrose dissolved in 1.5 mL of DI water at 50 °C. The two solutions were then combined. The combined solution was dried at 120 °C in air for 24 hours, then crushed and sieved to 212 microns. 0.6 g of the sieved precursor was carburized at a ramp rate of 10 °C/min to 900 °C for 5 hr under 30 sccm of H2 gas. After carburization the sample was cooled under 30 sccm N2 and passivated under 30 sccm 1% O2/N2 for 2 hours. |  | 0 | 900 | 10 | H2 | 2 | 5 | 30 | [12 empty] | 900 | 10 | 30 | 1.609438 | 1 | 1 | 1 | 0.5 | 0 | 0.7686218 | 1 | 1
1 g of ammonium heptamolybdate tetrahydrate dissolved in 6 mL of DI water. Separately, 0.5 g of sucrose dissolved in 1.5 mL of DI water at 50 °C. The two solutions were then combined. The combined solution was dried at 120 °C in air for 24 hours, then crushed and sieved to 212 microns. 0.6 g of the sieved precursor was carburized at a ramp rate of 10 °C/min to 900 °C for 5 hr under 60 sccm of H2 gas. After carburization the sample was cooled under 30 sccm N2 and passivated under 30 sccm 1% O2/N2 for 2 hours. |  | 0 | 900 | 10 | H2 | 2 | 5 | 60 | [12 empty] | 900 | 10 | 60 | 1.609438 | 1 | 1 | 1 | 0.5 | 0.4285714 | 0.7686218 | 1 | 1
1 g of ammonium heptamolybdate tetrahydrate dissolved in 6 mL of DI water. Separately, 0.5 g of sucrose dissolved in 1.5 mL of DI water at 50 °C. The two solutions were then combined. The combined solution was dried at 120 °C in air for 24 hours, then crushed and sieved to 212 microns. 0.6 g of the sieved precursor was carburized at a ramp rate of 10 °C/min to 900 °C for 5 hr under 100 sccm of H2 gas. After carburization the sample was cooled under 30 sccm N2 and passivated under 30 sccm 1% O2/N2 for 2 hours. |  | 0 | 900 | 10 | H2 | 2 | 5 | 100 | [12 empty] | 900 | 10 | 100 | 1.609438 | 1 | 1 | 1 | 0.5 | 1 | 0.7686218 | 1 | 1
1 g of ammonium heptamolybdate tetrahydrate dissolved in 6 mL of DI water. Separately, 0.5 g of sucrose dissolved in 1.5 mL of DI water at 50 °C. The two solutions were then combined. The combined solution was dried at 120 °C in air for 24 hours, then crushed and sieved to 212 microns. 0.6 g of the sieved precursor was carburized at a ramp rate of 10 °C/min to 900 °C for 10 hr under 30 sccm of H2 gas. After carburization the sample was cooled under 30 sccm N2 and passivated under 30 sccm 1% O2/N2 for 2 hours. |  | 0 | 900 | 10 | H2 | 2 | 10 | 30 | [12 empty] | 900 | 10 | 30 | 2.302585 | 1 | 1 | 1 | 0.5 | 0 | 1 | 1 | 1
1 g of ammonium heptamolybdate tetrahydrate dissolved in 6 mL of DI water. Separately, 0.5 g of sucrose dissolved in 1.5 mL of DI water at 50 °C. The two solutions were then combined. The combined solution was dried at 120 °C in air for 24 hours, then crushed and sieved to 212 microns. 0.6 g of the sieved precursor was carburized at a ramp rate of 10 °C/min to 900 °C for 10 hr under 60 sccm of H2 gas. After carburization the sample was cooled under 30 sccm N2 and passivated under 30 sccm 1% O2/N2 for 2 hours. |  | 0 | 900 | 10 | H2 | 2 | 10 | 60 | [12 empty] | 900 | 10 | 60 | 2.302585 | 1 | 1 | 1 | 0.5 | 0.4285714 | 1 | 1 | 1
1 g of ammonium heptamolybdate tetrahydrate dissolved in 6 mL of DI water. Separately, 0.5 g of sucrose dissolved in 1.5 mL of DI water at 50 °C. The two solutions were then combined. The combined solution was dried at 120 °C in air for 24 hours, then crushed and sieved to 212 microns. 0.6 g of the sieved precursor was carburized at a ramp rate of 10 °C/min to 900 °C for 10 hr under 100 sccm of H2 gas. After carburization the sample was cooled under 30 sccm N2 and passivated under 30 sccm 1% O2/N2 for 2 hours. |  | 0 | 900 | 10 | H2 | 2 | 10 | 100 | [12 empty] | 900 | 10 | 100 | 2.302585 | 1 | 1 | 1 | 0.5 | 1 | 1 | 1 | 1
1 g of ammonium heptamolybdate tetrahydrate dissolved in 4 mL of DI water. Separately, 2 g of sucrose dissolved in 3.5 mL of DI water at 50 °C. The two solutions were then combined. The combined solution was dried at 120 °C in air for 24 hours, then crushed and sieved to 212 microns. 0.6 g of the sieved precursor was carburized at a ramp rate of 10 °C/min to 900 °C for 0.5 hr under 30 sccm of N2 gas. After carburization the sample was cooled under 30 sccm N2 and passivated under 30 sccm 1% O2/N2 for 2 hours. |  | 0 | 900 | 10 | N2 | 0.5 | 0.5 | 30 | [12 empty] | 900 | 10 | 30 | -0.6931472 | -1 | 0 | 1 | 0.5 | 0 | 0 | 0 | 0
1 g of ammonium heptamolybdate tetrahydrate dissolved in 4 mL of DI water. Separately, 2 g of sucrose dissolved in 3.5 mL of DI water at 50 °C. The two solutions were then combined. The combined solution was dried at 120 °C in air for 24 hours, then crushed and sieved to 212 microns. 0.6 g of the sieved precursor was carburized at a ramp rate of 10 °C/min to 900 °C for 0.5 hr under 60 sccm of N2 gas. After carburization the sample was cooled under 30 sccm N2 and passivated under 30 sccm 1% O2/N2 for 2 hours. |  | 0 | 900 | 10 | N2 | 0.5 | 0.5 | 60 | [12 empty] | 900 | 10 | 60 | -0.6931472 | -1 | 0 | 1 | 0.5 | 0.4285714 | 0 | 0 | 0
1 g of ammonium heptamolybdate tetrahydrate dissolved in 4 mL of DI water. Separately, 2 g of sucrose dissolved in 3.5 mL of DI water at 50 °C. The two solutions were then combined. The combined solution was dried at 120 °C in air for 24 hours, then crushed and sieved to 212 microns. 0.6 g of the sieved precursor was carburized at a ramp rate of 10 °C/min to 900 °C for 0.5 hr under 100 sccm of N2 gas. After carburization the sample was cooled under 30 sccm N2 and passivated under 30 sccm 1% O2/N2 for 2 hours. |  | 0 | 900 | 10 | N2 | 0.5 | 0.5 | 100 | [12 empty] | 900 | 10 | 100 | -0.6931472 | -1 | 0 | 1 | 0.5 | 1 | 0 | 0 | 0
1 g of ammonium heptamolybdate tetrahydrate dissolved in 4 mL of DI water. Separately, 2 g of sucrose dissolved in 3.5 mL of DI water at 50 °C. The two solutions were then combined. The combined solution was dried at 120 °C in air for 24 hours, then crushed and sieved to 212 microns. 0.6 g of the sieved precursor was carburized at a ramp rate of 10 °C/min to 900 °C for 2 hr under 30 sccm of N2 gas. After carburization the sample was cooled under 30 sccm N2 and passivated under 30 sccm 1% O2/N2 for 2 hours. |  | 0 | 900 | 10 | N2 | 0.5 | 2 | 30 | [12 empty] | 900 | 10 | 30 | 0.6931472 | -1 | 0 | 1 | 0.5 | 0 | 0.4627564 | 0 | 0
1 g of ammonium heptamolybdate tetrahydrate dissolved in 4 mL of DI water. Separately, 2 g of sucrose dissolved in 3.5 mL of DI water at 50 °C. The two solutions were then combined. The combined solution was dried at 120 °C in air for 24 hours, then crushed and sieved to 212 microns. 0.6 g of the sieved precursor was carburized at a ramp rate of 10 °C/min to 900 °C for 2 hr under 60 sccm of N2 gas. After carburization the sample was cooled under 30 sccm N2 and passivated under 30 sccm 1% O2/N2 for 2 hours. |  | 0 | 900 | 10 | N2 | 0.5 | 2 | 60 | [12 empty] | 900 | 10 | 60 | 0.6931472 | -1 | 0 | 1 | 0.5 | 0.4285714 | 0.4627564 | 0 | 0
1 g of ammonium heptamolybdate tetrahydrate dissolved in 4 mL of DI water. Separately, 2 g of sucrose dissolved in 3.5 mL of DI water at 50 °C. The two solutions were then combined. The combined solution was dried at 120 °C in air for 24 hours, then crushed and sieved to 212 microns. 0.6 g of the sieved precursor was carburized at a ramp rate of 10 °C/min to 900 °C for 2 hr under 100 sccm of N2 gas. After carburization the sample was cooled under 30 sccm N2 and passivated under 30 sccm 1% O2/N2 for 2 hours. |  | 0 | 900 | 10 | N2 | 0.5 | 2 | 100 | [12 empty] | 900 | 10 | 100 | 0.6931472 | -1 | 0 | 1 | 0.5 | 1 | 0.4627564 | 0 | 0
1 g of ammonium heptamolybdate tetrahydrate dissolved in 4 mL of DI water. Separately, 2 g of sucrose dissolved in 3.5 mL of DI water at 50 °C. The two solutions were then combined. The combined solution was dried at 120 °C in air for 24 hours, then crushed and sieved to 212 microns. 0.6 g of the sieved precursor was carburized at a ramp rate of 10 °C/min to 900 °C for 5 hr under 30 sccm of N2 gas. After carburization the sample was cooled under 30 sccm N2 and passivated under 30 sccm 1% O2/N2 for 2 hours. |  | 0 | 900 | 10 | N2 | 0.5 | 5 | 30 | [12 empty] | 900 | 10 | 30 | 1.609438 | -1 | 0 | 1 | 0.5 | 0 | 0.7686218 | 0 | 0
1 g of ammonium heptamolybdate tetrahydrate dissolved in 4 mL of DI water. Separately, 2 g of sucrose dissolved in 3.5 mL of DI water at 50 °C. The two solutions were then combined. The combined solution was dried at 120 °C in air for 24 hours, then crushed and sieved to 212 microns. 0.6 g of the sieved precursor was carburized at a ramp rate of 10 °C/min to 900 °C for 5 hr under 60 sccm of N2 gas. After carburization the sample was cooled under 30 sccm N2 and passivated under 30 sccm 1% O2/N2 for 2 hours. |  | 0 | 900 | 10 | N2 | 0.5 | 5 | 60 | [12 empty] | 900 | 10 | 60 | 1.609438 | -1 | 0 | 1 | 0.5 | 0.4285714 | 0.7686218 | 0 | 0
1 g of ammonium heptamolybdate tetrahydrate dissolved in 4 mL of DI water. Separately, 2 g of sucrose dissolved in 3.5 mL of DI water at 50 °C. The two solutions were then combined. The combined solution was dried at 120 °C in air for 24 hours, then crushed and sieved to 212 microns. 0.6 g of the sieved precursor was carburized at a ramp rate of 10 °C/min to 900 °C for 5 hr under 100 sccm of N2 gas. After carburization the sample was cooled under 30 sccm N2 and passivated under 30 sccm 1% O2/N2 for 2 hours. |  | 0 | 900 | 10 | N2 | 0.5 | 5 | 100 | [12 empty] | 900 | 10 | 100 | 1.609438 | -1 | 0 | 1 | 0.5 | 1 | 0.7686218 | 0 | 0
1 g of ammonium heptamolybdate tetrahydrate dissolved in 4 mL of DI water. Separately, 2 g of sucrose dissolved in 3.5 mL of DI water at 50 °C. The two solutions were then combined. The combined solution was dried at 120 °C in air for 24 hours, then crushed and sieved to 212 microns. 0.6 g of the sieved precursor was carburized at a ramp rate of 10 °C/min to 900 °C for 10 hr under 30 sccm of N2 gas. After carburization the sample was cooled under 30 sccm N2 and passivated under 30 sccm 1% O2/N2 for 2 hours. |  | 0 | 900 | 10 | N2 | 0.5 | 10 | 30 | [12 empty] | 900 | 10 | 30 | 2.302585 | -1 | 0 | 1 | 0.5 | 0 | 1 | 0 | 0
1 g of ammonium heptamolybdate tetrahydrate dissolved in 4 mL of DI water. Separately, 2 g of sucrose dissolved in 3.5 mL of DI water at 50 °C. The two solutions were then combined. The combined solution was dried at 120 °C in air for 24 hours, then crushed and sieved to 212 microns. 0.6 g of the sieved precursor was carburized at a ramp rate of 10 °C/min to 900 °C for 10 hr under 60 sccm of N2 gas. After carburization the sample was cooled under 30 sccm N2 and passivated under 30 sccm 1% O2/N2 for 2 hours. |  | 0 | 900 | 10 | N2 | 0.5 | 10 | 60 | [12 empty] | 900 | 10 | 60 | 2.302585 | -1 | 0 | 1 | 0.5 | 0.4285714 | 1 | 0 | 0
1 g of ammonium heptamolybdate tetrahydrate dissolved in 4 mL of DI water. Separately, 2 g of sucrose dissolved in 3.5 mL of DI water at 50 °C. The two solutions were then combined. The combined solution was dried at 120 °C in air for 24 hours, then crushed and sieved to 212 microns. 0.6 g of the sieved precursor was carburized at a ramp rate of 10 °C/min to 900 °C for 10 hr under 100 sccm of N2 gas. After carburization the sample was cooled under 30 sccm N2 and passivated under 30 sccm 1% O2/N2 for 2 hours. |  | 0 | 900 | 10 | N2 | 0.5 | 10 | 100 | [12 empty] | 900 | 10 | 100 | 2.302585 | -1 | 0 | 1 | 0.5 | 1 | 1 | 0 | 0
1 g of ammonium heptamolybdate tetrahydrate dissolved in 5.5 mL of DI water. Separately, 1 g of sucrose dissolved in 2 mL of DI water at 50 °C. The two solutions were then combined. The combined solution was dried at 120 °C in air for 24 hours, then crushed and sieved to 212 microns. 0.6 g of the sieved precursor was carburized at a ramp rate of 10 °C/min to 900 °C for 0.5 hr under 30 sccm of N2 gas. After carburization the sample was cooled under 30 sccm N2 and passivated under 30 sccm 1% O2/N2 for 2 hours. |  | 0 | 900 | 10 | N2 | 1 | 0.5 | 30 | [12 empty] | 900 | 10 | 30 | -0.6931472 | 0 | 0 | 1 | 0.5 | 0 | 0 | 0.5 | 0
1 g of ammonium heptamolybdate tetrahydrate dissolved in 5.5 mL of DI water. Separately, 1 g of sucrose dissolved in 2 mL of DI water at 50 °C. The two solutions were then combined. The combined solution was dried at 120 °C in air for 24 hours, then crushed and sieved to 212 microns. 0.6 g of the sieved precursor was carburized at a ramp rate of 10 °C/min to 900 °C for 0.5 hr under 60 sccm of N2 gas. After carburization the sample was cooled under 30 sccm N2 and passivated under 30 sccm 1% O2/N2 for 2 hours. |  | 0 | 900 | 10 | N2 | 1 | 0.5 | 60 | [12 empty] | 900 | 10 | 60 | -0.6931472 | 0 | 0 | 1 | 0.5 | 0.4285714 | 0 | 0.5 | 0
1 g of ammonium heptamolybdate tetrahydrate dissolved in 5.5 mL of DI water. Separately, 1 g of sucrose dissolved in 2 mL of DI water at 50 °C. The two solutions were then combined. The combined solution was dried at 120 °C in air for 24 hours, then crushed and sieved to 212 microns. 0.6 g of the sieved precursor was carburized at a ramp rate of 10 °C/min to 900 °C for 0.5 hr under 100 sccm of N2 gas. After carburization the sample was cooled under 30 sccm N2 and passivated under 30 sccm 1% O2/N2 for 2 hours. |  | 0 | 900 | 10 | N2 | 1 | 0.5 | 100 | [12 empty] | 900 | 10 | 100 | -0.6931472 | 0 | 0 | 1 | 0.5 | 1 | 0 | 0.5 | 0
1 g of ammonium heptamolybdate tetrahydrate dissolved in 5.5 mL of DI water. Separately, 1 g of sucrose dissolved in 2 mL of DI water at 50 °C. The two solutions were then combined. The combined solution was dried at 120 °C in air for 24 hours, then crushed and sieved to 212 microns. 0.6 g of the sieved precursor was carburized at a ramp rate of 10 °C/min to 900 °C for 2 hr under 30 sccm of N2 gas. After carburization the sample was cooled under 30 sccm N2 and passivated under 30 sccm 1% O2/N2 for 2 hours. |  | 0 | 900 | 10 | N2 | 1 | 2 | 30 | [12 empty] | 900 | 10 | 30 | 0.6931472 | 0 | 0 | 1 | 0.5 | 0 | 0.4627564 | 0.5 | 0
1 g of ammonium heptamolybdate tetrahydrate dissolved in 5.5 mL of DI water. Separately, 1 g of sucrose dissolved in 2 mL of DI water at 50 °C. The two solutions were then combined. The combined solution was dried at 120 °C in air for 24 hours, then crushed and sieved to 212 microns. 0.6 g of the sieved precursor was carburized at a ramp rate of 10 °C/min to 900 °C for 2 hr under 60 sccm of N2 gas. After carburization the sample was cooled under 30 sccm N2 and passivated under 30 sccm 1% O2/N2 for 2 hours. |  | 0 | 900 | 10 | N2 | 1 | 2 | 60 | [12 empty] | 900 | 10 | 60 | 0.6931472 | 0 | 0 | 1 | 0.5 | 0.4285714 | 0.4627564 | 0.5 | 0
1 g of ammonium heptamolybdate tetrahydrate dissolved in 5.5 mL of DI water. Separately, 1 g of sucrose dissolved in 2 mL of DI water at 50 °C. The two solutions were then combined. The combined solution was dried at 120 °C in air for 24 hours, then crushed and sieved to 212 microns. 0.6 g of the sieved precursor was carburized at a ramp rate of 10 °C/min to 900 °C for 2 hr under 100 sccm of N2 gas. After carburization the sample was cooled under 30 sccm N2 and passivated under 30 sccm 1% O2/N2 for 2 hours. |  | 0 | 900 | 10 | N2 | 1 | 2 | 100 | [12 empty] | 900 | 10 | 100 | 0.6931472 | 0 | 0 | 1 | 0.5 | 1 | 0.4627564 | 0.5 | 0
1 g of ammonium heptamolybdate tetrahydrate dissolved in 5.5 mL of DI water. Separately, 1 g of sucrose dissolved in 2 mL of DI water at 50 °C. The two solutions were then combined. The combined solution was dried at 120 °C in air for 24 hours, then crushed and sieved to 212 microns. 0.6 g of the sieved precursor was carburized at a ramp rate of 10 °C/min to 900 °C for 5 hr under 30 sccm of N2 gas. After carburization the sample was cooled under 30 sccm N2 and passivated under 30 sccm 1% O2/N2 for 2 hours. |  | 0 | 900 | 10 | N2 | 1 | 5 | 30 | [12 empty] | 900 | 10 | 30 | 1.609438 | 0 | 0 | 1 | 0.5 | 0 | 0.7686218 | 0.5 | 0
1 g of ammonium heptamolybdate tetrahydrate dissolved in 5.5 mL of DI water. Separately, 1 g of sucrose dissolved in 2 mL of DI water at 50 °C. The two solutions were then combined. The combined solution was dried at 120 °C in air for 24 hours, then crushed and sieved to 212 microns. 0.6 g of the sieved precursor was carburized at a ramp rate of 10 °C/min to 900 °C for 5 hr under 60 sccm of N2 gas. After carburization the sample was cooled under 30 sccm N2 and passivated under 30 sccm 1% O2/N2 for 2 hours. |  | 0 | 900 | 10 | N2 | 1 | 5 | 60 | [12 empty] | 900 | 10 | 60 | 1.609438 | 0 | 0 | 1 | 0.5 | 0.4285714 | 0.7686218 | 0.5 | 0
1 g of ammonium heptamolybdate tetrahydrate dissolved in 5.5 mL of DI water. Separately, 1 g of sucrose dissolved in 2 mL of DI water at 50 °C. The two solutions were then combined. The combined solution was dried at 120 °C in air for 24 hours, then crushed and sieved to 212 microns. 0.6 g of the sieved precursor was carburized at a ramp rate of 10 °C/min to 900 °C for 5 hr under 100 sccm of N2 gas. After carburization the sample was cooled under 30 sccm N2 and passivated under 30 sccm 1% O2/N2 for 2 hours. |  | 0 | 900 | 10 | N2 | 1 | 5 | 100 | [12 empty] | 900 | 10 | 100 | 1.609438 | 0 | 0 | 1 | 0.5 | 1 | 0.7686218 | 0.5 | 0
1 g of ammonium heptamolybdate tetrahydrate dissolved in 5.5 mL of DI water. Separately, 1 g of sucrose dissolved in 2 mL of DI water at 50 °C. The two solutions were then combined. The combined solution was dried at 120 °C in air for 24 hours, then crushed and sieved to 212 microns. 0.6 g of the sieved precursor was carburized at a ramp rate of 10 °C/min to 900 °C for 10 hr under 30 sccm of N2 gas. After carburization the sample was cooled under 30 sccm N2 and passivated under 30 sccm 1% O2/N2 for 2 hours. |  | 0 | 900 | 10 | N2 | 1 | 10 | 30 | [12 empty] | 900 | 10 | 30 | 2.302585 | 0 | 0 | 1 | 0.5 | 0 | 1 | 0.5 | 0
1 g of ammonium heptamolybdate tetrahydrate dissolved in 5.5 mL of DI water. Separately, 1 g of sucrose dissolved in 2 mL of DI water at 50 °C. The two solutions were then combined. The combined solution was dried at 120 °C in air for 24 hours, then crushed and sieved to 212 microns. 0.6 g of the sieved precursor was carburized at a ramp rate of 10 °C/min to 900 °C for 10 hr under 60 sccm of N2 gas. After carburization the sample was cooled under 30 sccm N2 and passivated under 30 sccm 1% O2/N2 for 2 hours. |  | 0 | 900 | 10 | N2 | 1 | 10 | 60 | [12 empty] | 900 | 10 | 60 | 2.302585 | 0 | 0 | 1 | 0.5 | 0.4285714 | 1 | 0.5 | 0
1 g of ammonium heptamolybdate tetrahydrate dissolved in 5.5 mL of DI water. Separately, 1 g of sucrose dissolved in 2 mL of DI water at 50 °C. The two solutions were then combined. The combined solution was dried at 120 °C in air for 24 hours, then crushed and sieved to 212 microns. 0.6 g of the sieved precursor was carburized at a ramp rate of 10 °C/min to 900 °C for 10 hr under 100 sccm of N2 gas. After carburization the sample was cooled under 30 sccm N2 and passivated under 30 sccm 1% O2/N2 for 2 hours. |  | 0 | 900 | 10 | N2 | 1 | 10 | 100 | [12 empty] | 900 | 10 | 100 | 2.302585 | 0 | 0 | 1 | 0.5 | 1 | 1 | 0.5 | 0
1 g of ammonium heptamolybdate tetrahydrate dissolved in 6 mL of DI water. Separately, 0.5 g of sucrose dissolved in 1.5 mL of DI water at 50 °C. The two solutions were then combined. The combined solution was dried at 120 °C in air for 24 hours, then crushed and sieved to 212 microns. 0.6 g of the sieved precursor was carburized at a ramp rate of 10 °C/min to 900 °C for 0.5 hr under 30 sccm of N2 gas. After carburization the sample was cooled under 30 sccm N2 and passivated under 30 sccm 1% O2/N2 for 2 hours. |  | 0 | 900 | 10 | N2 | 2 | 0.5 | 30 | [12 empty] | 900 | 10 | 30 | -0.6931472 | 1 | 0 | 1 | 0.5 | 0 | 0 | 1 | 0
1 g of ammonium heptamolybdate tetrahydrate dissolved in 6 mL of DI water. Separately, 0.5 g of sucrose dissolved in 1.5 mL of DI water at 50 °C. The two solutions were then combined. The combined solution was dried at 120 °C in air for 24 hours, then crushed and sieved to 212 microns. 0.6 g of the sieved precursor was carburized at a ramp rate of 10 °C/min to 900 °C for 0.5 hr under 60 sccm of N2 gas. After carburization the sample was cooled under 30 sccm N2 and passivated under 30 sccm 1% O2/N2 for 2 hours. |  | 0 | 900 | 10 | N2 | 2 | 0.5 | 60 | [12 empty] | 900 | 10 | 60 | -0.6931472 | 1 | 0 | 1 | 0.5 | 0.4285714 | 0 | 1 | 0
1 g of ammonium heptamolybdate tetrahydrate dissolved in 6 mL of DI water. Separately, 0.5 g of sucrose dissolved in 1.5 mL of DI water at 50 °C. The two solutions were then combined. The combined solution was dried at 120 °C in air for 24 hours, then crushed and sieved to 212 microns. 0.6 g of the sieved precursor was carburized at a ramp rate of 10 °C/min to 900 °C for 0.5 hr under 100 sccm of N2 gas. After carburization the sample was cooled under 30 sccm N2 and passivated under 30 sccm 1% O2/N2 for 2 hours. |  | 0 | 900 | 10 | N2 | 2 | 0.5 | 100 | [12 empty] | 900 | 10 | 100 | -0.6931472 | 1 | 0 | 1 | 0.5 | 1 | 0 | 1 | 0
1 g of ammonium heptamolybdate tetrahydrate dissolved in 6 mL of DI water. Separately, 0.5 g of sucrose dissolved in 1.5 mL of DI water at 50 °C. The two solutions were then combined. The combined solution was dried at 120 °C in air for 24 hours, then crushed and sieved to 212 microns. 0.6 g of the sieved precursor was carburized at a ramp rate of 10 °C/min to 900 °C for 2 hr under 30 sccm of N2 gas. After carburization the sample was cooled under 30 sccm N2 and passivated under 30 sccm 1% O2/N2 for 2 hours. |  | 0 | 900 | 10 | N2 | 2 | 2 | 30 | [12 empty] | 900 | 10 | 30 | 0.6931472 | 1 | 0 | 1 | 0.5 | 0 | 0.4627564 | 1 | 0
1 g of ammonium heptamolybdate tetrahydrate dissolved in 6 mL of DI water. Separately, 0.5 g of sucrose dissolved in 1.5 mL of DI water at 50 °C. The two solutions were then combined. The combined solution was dried at 120 °C in air for 24 hours, then crushed and sieved to 212 microns. 0.6 g of the sieved precursor was carburized at a ramp rate of 10 °C/min to 900 °C for 2 hr under 60 sccm of N2 gas. After carburization the sample was cooled under 30 sccm N2 and passivated under 30 sccm 1% O2/N2 for 2 hours. |  | 0 | 900 | 10 | N2 | 2 | 2 | 60 | [12 empty] | 900 | 10 | 60 | 0.6931472 | 1 | 0 | 1 | 0.5 | 0.4285714 | 0.4627564 | 1 | 0
1 g of ammonium heptamolybdate tetrahydrate dissolved in 6 mL of DI water. Separately, 0.5 g of sucrose dissolved in 1.5 mL of DI water at 50 °C. The two solutions were then combined. The combined solution was dried at 120 °C in air for 24 hours, then crushed and sieved to 212 microns. 0.6 g of the sieved precursor was carburized at a ramp rate of 10 °C/min to 900 °C for 2 hr under 100 sccm of N2 gas. After carburization the sample was cooled under 30 sccm N2 and passivated under 30 sccm 1% O2/N2 for 2 hours. |  | 0 | 900 | 10 | N2 | 2 | 2 | 100 | [12 empty] | 900 | 10 | 100 | 0.6931472 | 1 | 0 | 1 | 0.5 | 1 | 0.4627564 | 1 | 0
1 g of ammonium heptamolybdate tetrahydrate dissolved in 6 mL of DI water. Separately, 0.5 g of sucrose dissolved in 1.5 mL of DI water at 50 °C. The two solutions were then combined. The combined solution was dried at 120 °C in air for 24 hours, then crushed and sieved to 212 microns. 0.6 g of the sieved precursor was carburized at a ramp rate of 10 °C/min to 900 °C for 5 hr under 30 sccm of N2 gas. After carburization the sample was cooled under 30 sccm N2 and passivated under 30 sccm 1% O2/N2 for 2 hours. |  | 0 | 900 | 10 | N2 | 2 | 5 | 30 | [12 empty] | 900 | 10 | 30 | 1.609438 | 1 | 0 | 1 | 0.5 | 0 | 0.7686218 | 1 | 0
1 g of ammonium heptamolybdate tetrahydrate dissolved in 6 mL of DI water. Separately, 0.5 g of sucrose dissolved in 1.5 mL of DI water at 50 °C. The two solutions were then combined. The combined solution was dried at 120 °C in air for 24 hours, then crushed and sieved to 212 microns. 0.6 g of the sieved precursor was carburized at a ramp rate of 10 °C/min to 900 °C for 5 hr under 60 sccm of N2 gas. After carburization the sample was cooled under 30 sccm N2 and passivated under 30 sccm 1% O2/N2 for 2 hours. |  | 0 | 900 | 10 | N2 | 2 | 5 | 60 | [12 empty] | 900 | 10 | 60 | 1.609438 | 1 | 0 | 1 | 0.5 | 0.4285714 | 0.7686218 | 1 | 0
1 g of ammonium heptamolybdate tetrahydrate dissolved in 6 mL of DI water. Separately, 0.5 g of sucrose dissolved in 1.5 mL of DI water at 50 °C. The two solutions were then combined. The combined solution was dried at 120 °C in air for 24 hours, then crushed and sieved to 212 microns. 0.6 g of the sieved precursor was carburized at a ramp rate of 10 °C/min to 900 °C for 5 hr under 100 sccm of N2 gas. After carburization the sample was cooled under 30 sccm N2 and passivated under 30 sccm 1% O2/N2 for 2 hours. |  | 0 | 900 | 10 | N2 | 2 | 5 | 100 | [12 empty] | 900 | 10 | 100 | 1.609438 | 1 | 0 | 1 | 0.5 | 1 | 0.7686218 | 1 | 0
1 g of ammonium heptamolybdate tetrahydrate dissolved in 6 mL of DI water. Separately, 0.5 g of sucrose dissolved in 1.5 mL of DI water at 50 °C. The two solutions were then combined. The combined solution was dried at 120 °C in air for 24 hours, then crushed and sieved to 212 microns. 0.6 g of the sieved precursor was carburized at a ramp rate of 10 °C/min to 900 °C for 10 hr under 30 sccm of N2 gas. After carburization the sample was cooled under 30 sccm N2 and passivated under 30 sccm 1% O2/N2 for 2 hours. |  | 0 | 900 | 10 | N2 | 2 | 10 | 30 | [12 empty] | 900 | 10 | 30 | 2.302585 | 1 | 0 | 1 | 0.5 | 0 | 1 | 1 | 0
1 g of ammonium heptamolybdate tetrahydrate dissolved in 6 mL of DI water. Separately, 0.5 g of sucrose dissolved in 1.5 mL of DI water at 50 °C. The two solutions were then combined. The combined solution was dried at 120 °C in air for 24 hours, then crushed and sieved to 212 microns. 0.6 g of the sieved precursor was carburized at a ramp rate of 10 °C/min to 900 °C for 10 hr under 60 sccm of N2 gas. After carburization the sample was cooled under 30 sccm N2 and passivated under 30 sccm 1% O2/N2 for 2 hours. |  | 0 | 900 | 10 | N2 | 2 | 10 | 60 | [12 empty] | 900 | 10 | 60 | 2.302585 | 1 | 0 | 1 | 0.5 | 0.4285714 | 1 | 1 | 0
1 g of ammonium heptamolybdate tetrahydrate dissolved in 6 mL of DI water. Separately, 0.5 g of sucrose dissolved in 1.5 mL of DI water at 50 °C. The two solutions were then combined. The combined solution was dried at 120 °C in air for 24 hours, then crushed and sieved to 212 microns. 0.6 g of the sieved precursor was carburized at a ramp rate of 10 °C/min to 900 °C for 10 hr under 100 sccm of N2 gas. After carburization the sample was cooled under 30 sccm N2 and passivated under 30 sccm 1% O2/N2 for 2 hours. |  | 0 | 900 | 10 | N2 | 2 | 10 | 100 | [12 empty] | 900 | 10 | 100 | 2.302585 | 1 | 0 | 1 | 0.5 | 1 | 1 | 1 | 0
1 g of ammonium heptamolybdate tetrahydrate dissolved in 4 mL of DI water. Separately, 2 g of sucrose dissolved in 3.5 mL of DI water at 50 °C. The two solutions were then combined. The combined solution was dried at 120 °C in air for 24 hours, then crushed and sieved to 212 microns. 0.6 g of the sieved precursor was carburized at a ramp rate of 15 °C/min to 900 °C for 0.5 hr under 30 sccm of H2 gas. After carburization the sample was cooled under 30 sccm N2 and passivated under 30 sccm 1% O2/N2 for 2 hours. |  | 0 | 900 | 15 | H2 | 0.5 | 0.5 | 30 | [12 empty] | 900 | 15 | 30 | -0.6931472 | -1 | 1 | 1 | 1 | 0 | 0 | 0 | 1
1 g of ammonium heptamolybdate tetrahydrate dissolved in 4 mL of DI water. Separately, 2 g of sucrose dissolved in 3.5 mL of DI water at 50 °C. The two solutions were then combined. The combined solution was dried at 120 °C in air for 24 hours, then crushed and sieved to 212 microns. 0.6 g of the sieved precursor was carburized at a ramp rate of 15 °C/min to 900 °C for 0.5 hr under 60 sccm of H2 gas. After carburization the sample was cooled under 30 sccm N2 and passivated under 30 sccm 1% O2/N2 for 2 hours. |  | 0 | 900 | 15 | H2 | 0.5 | 0.5 | 60 | [12 empty] | 900 | 15 | 60 | -0.6931472 | -1 | 1 | 1 | 1 | 0.4285714 | 0 | 0 | 1
1 g of ammonium heptamolybdate tetrahydrate dissolved in 4 mL of DI water. Separately, 2 g of sucrose dissolved in 3.5 mL of DI water at 50 °C. The two solutions were then combined. The combined solution was dried at 120 °C in air for 24 hours, then crushed and sieved to 212 microns. 0.6 g of the sieved precursor was carburized at a ramp rate of 15 °C/min to 900 °C for 0.5 hr under 100 sccm of H2 gas. After carburization the sample was cooled under 30 sccm N2 and passivated under 30 sccm 1% O2/N2 for 2 hours. |  | 0 | 900 | 15 | H2 | 0.5 | 0.5 | 100 | [12 empty] | 900 | 15 | 100 | -0.6931472 | -1 | 1 | 1 | 1 | 1 | 0 | 0 | 1
1 g of ammonium heptamolybdate tetrahydrate dissolved in 4 mL of DI water. Separately, 2 g of sucrose dissolved in 3.5 mL of DI water at 50 °C. The two solutions were then combined. The combined solution was dried at 120 °C in air for 24 hours, then crushed and sieved to 212 microns. 0.6 g of the sieved precursor was carburized at a ramp rate of 15 °C/min to 900 °C for 2 hr under 30 sccm of H2 gas. After carburization the sample was cooled under 30 sccm N2 and passivated under 30 sccm 1% O2/N2 for 2 hours. |  | 0 | 900 | 15 | H2 | 0.5 | 2 | 30 | [12 empty] | 900 | 15 | 30 | 0.6931472 | -1 | 1 | 1 | 1 | 0 | 0.4627564 | 0 | 1
1 g of ammonium heptamolybdate tetrahydrate dissolved in 4 mL of DI water. Separately, 2 g of sucrose dissolved in 3.5 mL of DI water at 50 °C. The two solutions were then combined. The combined solution was dried at 120 °C in air for 24 hours, then crushed and sieved to 212 microns. 0.6 g of the sieved precursor was carburized at a ramp rate of 15 °C/min to 900 °C for 2 hr under 60 sccm of H2 gas. After carburization the sample was cooled under 30 sccm N2 and passivated under 30 sccm 1% O2/N2 for 2 hours. |  | 0 | 900 | 15 | H2 | 0.5 | 2 | 60 | [12 empty] | 900 | 15 | 60 | 0.6931472 | -1 | 1 | 1 | 1 | 0.4285714 | 0.4627564 | 0 | 1
1 g of ammonium heptamolybdate tetrahydrate dissolved in 4 mL of DI water. Separately, 2 g of sucrose dissolved in 3.5 mL of DI water at 50 °C. The two solutions were then combined. The combined solution was dried at 120 °C in air for 24 hours, then crushed and sieved to 212 microns. 0.6 g of the sieved precursor was carburized at a ramp rate of 15 °C/min to 900 °C for 2 hr under 100 sccm of H2 gas. After carburization the sample was cooled under 30 sccm N2 and passivated under 30 sccm 1% O2/N2 for 2 hours. |  | 0 | 900 | 15 | H2 | 0.5 | 2 | 100 | [12 empty] | 900 | 15 | 100 | 0.6931472 | -1 | 1 | 1 | 1 | 1 | 0.4627564 | 0 | 1
1 g of ammonium heptamolybdate tetrahydrate dissolved in 4 mL of DI water. Separately, 2 g of sucrose dissolved in 3.5 mL of DI water at 50 °C. The two solutions were then combined. The combined solution was dried at 120 °C in air for 24 hours, then crushed and sieved to 212 microns. 0.6 g of the sieved precursor was carburized at a ramp rate of 15 °C/min to 900 °C for 5 hr under 30 sccm of H2 gas. After carburization the sample was cooled under 30 sccm N2 and passivated under 30 sccm 1% O2/N2 for 2 hours. |  | 0 | 900 | 15 | H2 | 0.5 | 5 | 30 | [12 empty] | 900 | 15 | 30 | 1.609438 | -1 | 1 | 1 | 1 | 0 | 0.7686218 | 0 | 1
1 g of ammonium heptamolybdate tetrahydrate dissolved in 4 mL of DI water. Separately, 2 g of sucrose dissolved in 3.5 mL of DI water at 50 °C. The two solutions were then combined. The combined solution was dried at 120 °C in air for 24 hours, then crushed and sieved to 212 microns. 0.6 g of the sieved precursor was carburized at a ramp rate of 15 °C/min to 900 °C for 5 hr under 60 sccm of H2 gas. After carburization the sample was cooled under 30 sccm N2 and passivated under 30 sccm 1% O2/N2 for 2 hours. |  | 0 | 900 | 15 | H2 | 0.5 | 5 | 60 | [12 empty] | 900 | 15 | 60 | 1.609438 | -1 | 1 | 1 | 1 | 0.4285714 | 0.7686218 | 0 | 1
1 g of ammonium heptamolybdate tetrahydrate dissolved in 4 mL of DI water. Separately, 2 g of sucrose dissolved in 3.5 mL of DI water at 50 °C. The two solutions were then combined. The combined solution was dried at 120 °C in air for 24 hours, then crushed and sieved to 212 microns. 0.6 g of the sieved precursor was carburized at a ramp rate of 15 °C/min to 900 °C for 5 hr under 100 sccm of H2 gas. After carburization the sample was cooled under 30 sccm N2 and passivated under 30 sccm 1% O2/N2 for 2 hours. |  | 0 | 900 | 15 | H2 | 0.5 | 5 | 100 | [12 empty] | 900 | 15 | 100 | 1.609438 | -1 | 1 | 1 | 1 | 1 | 0.7686218 | 0 | 1
1 g of ammonium heptamolybdate tetrahydrate dissolved in 4 mL of DI water. Separately, 2 g of sucrose dissolved in 3.5 mL of DI water at 50 °C. The two solutions were then combined. The combined solution was dried at 120 °C in air for 24 hours, then crushed and sieved to 212 microns. 0.6 g of the sieved precursor was carburized at a ramp rate of 15 °C/min to 900 °C for 10 hr under 30 sccm of H2 gas. After carburization the sample was cooled under 30 sccm N2 and passivated under 30 sccm 1% O2/N2 for 2 hours. |  | 0 | 900 | 15 | H2 | 0.5 | 10 | 30 | [12 empty] | 900 | 15 | 30 | 2.302585 | -1 | 1 | 1 | 1 | 0 | 1 | 0 | 1
1 g of ammonium heptamolybdate tetrahydrate dissolved in 4 mL of DI water. Separately, 2 g of sucrose dissolved in 3.5 mL of DI water at 50 °C. The two solutions were then combined. The combined solution was dried at 120 °C in air for 24 hours, then crushed and sieved to 212 microns. 0.6 g of the sieved precursor was carburized at a ramp rate of 15 °C/min to 900 °C for 10 hr under 60 sccm of H2 gas. After carburization the sample was cooled under 30 sccm N2 and passivated under 30 sccm 1% O2/N2 for 2 hours. |  | 0 | 900 | 15 | H2 | 0.5 | 10 | 60 | [12 empty] | 900 | 15 | 60 | 2.302585 | -1 | 1 | 1 | 1 | 0.4285714 | 1 | 0 | 1
1 g of ammonium heptamolybdate tetrahydrate dissolved in 4 mL of DI water. Separately, 2 g of sucrose dissolved in 3.5 mL of DI water at 50 °C. The two solutions were then combined. The combined solution was dried at 120 °C in air for 24 hours, then crushed and sieved to 212 microns. 0.6 g of the sieved precursor was carburized at a ramp rate of 15 °C/min to 900 °C for 10 hr under 100 sccm of H2 gas. After carburization the sample was cooled under 30 sccm N2 and passivated under 30 sccm 1% O2/N2 for 2 hours. |  | 0 | 900 | 15 | H2 | 0.5 | 10 | 100 | [12 empty] | 900 | 15 | 100 | 2.302585 | -1 | 1 | 1 | 1 | 1 | 1 | 0 | 1
1 g of ammonium heptamolybdate tetrahydrate dissolved in 5.5 mL of DI water. Separately, 1 g of sucrose dissolved in 2 mL of DI water at 50 °C. The two solutions were then combined. The combined solution was dried at 120 °C in air for 24 hours, then crushed and sieved to 212 microns. 0.6 g of the sieved precursor was carburized at a ramp rate of 15 °C/min to 900 °C for 0.5 hr under 30 sccm of H2 gas. After carburization the sample was cooled under 30 sccm N2 and passivated under 30 sccm 1% O2/N2 for 2 hours. |  | 0 | 900 | 15 | H2 | 1 | 0.5 | 30 | [12 empty] | 900 | 15 | 30 | -0.6931472 | 0 | 1 | 1 | 1 | 0 | 0 | 0.5 | 1
1 g of ammonium heptamolybdate tetrahydrate dissolved in 5.5 mL of DI water. Separately, 1 g of sucrose dissolved in 2 mL of DI water at 50 °C. The two solutions were then combined. The combined solution was dried at 120 °C in air for 24 hours, then crushed and sieved to 212 microns. 0.6 g of the sieved precursor was carburized at a ramp rate of 15 °C/min to 900 °C for 0.5 hr under 60 sccm of H2 gas. After carburization the sample was cooled under 30 sccm N2 and passivated under 30 sccm 1% O2/N2 for 2 hours. |  | 0 | 900 | 15 | H2 | 1 | 0.5 | 60 | [12 empty] | 900 | 15 | 60 | -0.6931472 | 0 | 1 | 1 | 1 | 0.4285714 | 0 | 0.5 | 1
1 g of ammonium heptamolybdate tetrahydrate dissolved in 5.5 mL of DI water. Separately, 1 g of sucrose dissolved in 2 mL of DI water at 50 °C. The two solutions were then combined. The combined solution was dried at 120 °C in air for 24 hours, then crushed and sieved to 212 microns. 0.6 g of the sieved precursor was carburized at a ramp rate of 15 °C/min to 900 °C for 0.5 hr under 100 sccm of H2 gas. After carburization the sample was cooled under 30 sccm N2 and passivated under 30 sccm 1% O2/N2 for 2 hours. |  | 0 | 900 | 15 | H2 | 1 | 0.5 | 100 | [12 empty] | 900 | 15 | 100 | -0.6931472 | 0 | 1 | 1 | 1 | 1 | 0 | 0.5 | 1
1 g of ammonium heptamolybdate tetrahydrate dissolved in 5.5 mL of DI water. Separately, 1 g of sucrose dissolved in 2 mL of DI water at 50 °C. The two solutions were then combined. The combined solution was dried at 120 °C in air for 24 hours, then crushed and sieved to 212 microns. 0.6 g of the sieved precursor was carburized at a ramp rate of 15 °C/min to 900 °C for 2 hr under 30 sccm of H2 gas. After carburization the sample was cooled under 30 sccm N2 and passivated under 30 sccm 1% O2/N2 for 2 hours. | M13 | 1 | 900 | 15 | H2 | 1 | 2 | 30 | 0 | 0 | 76.6 | 1.5 | 23.4 | 1.5 | 10.7 | 0.932 | 0.869 | 0 | 0 | MoC.66 | 900 | 15 | 30 | 0.6931472 | 0 | 1 | 1 | 1 | 0 | 0.4627564 | 0.5 | 1
1 g of ammonium heptamolybdate tetrahydrate dissolved in 5.5 mL of DI water. Separately, 1 g of sucrose dissolved in 2 mL of DI water at 50 °C. The two solutions were then combined. The combined solution was dried at 120 °C in air for 24 hours, then crushed and sieved to 212 microns. 0.6 g of the sieved precursor was carburized at a ramp rate of 15 °C/min to 900 °C for 2 hr under 60 sccm of H2 gas. After carburization the sample was cooled under 30 sccm N2 and passivated under 30 sccm 1% O2/N2 for 2 hours. |  | 0 | 900 | 15 | H2 | 1 | 2 | 60 | [12 empty] | 900 | 15 | 60 | 0.6931472 | 0 | 1 | 1 | 1 | 0.4285714 | 0.4627564 | 0.5 | 1
1 g of ammonium heptamolybdate tetrahydrate dissolved in 5.5 mL of DI water. Separately, 1 g of sucrose dissolved in 2 mL of DI water at 50 °C. The two solutions were then combined. The combined solution was dried at 120 °C in air for 24 hours, then crushed and sieved to 212 microns. 0.6 g of the sieved precursor was carburized at a ramp rate of 15 °C/min to 900 °C for 2 hr under 100 sccm of H2 gas. After carburization the sample was cooled under 30 sccm N2 and passivated under 30 sccm 1% O2/N2 for 2 hours. |  | 0 | 900 | 15 | H2 | 1 | 2 | 100 | [12 empty] | 900 | 15 | 100 | 0.6931472 | 0 | 1 | 1 | 1 | 1 | 0.4627564 | 0.5 | 1
1 g of ammonium heptamolybdate tetrahydrate dissolved in 5.5 mL of DI water. Separately, 1 g of sucrose dissolved in 2 mL of DI water at 50 °C. The two solutions were then combined. The combined solution was dried at 120 °C in air for 24 hours, then crushed and sieved to 212 microns. 0.6 g of the sieved precursor was carburized at a ramp rate of 15 °C/min to 900 °C for 5 hr under 30 sccm of H2 gas. After carburization the sample was cooled under 30 sccm N2 and passivated under 30 sccm 1% O2/N2 for 2 hours. |  | 0 | 900 | 15 | H2 | 1 | 5 | 30 | [12 empty] | 900 | 15 | 30 | 1.609438 | 0 | 1 | 1 | 1 | 0 | 0.7686218 | 0.5 | 1
1 g of ammonium heptamolybdate tetrahydrate dissolved in 5.5 mL of DI water. Separately, 1 g of sucrose dissolved in 2 mL of DI water at 50 °C. The two solutions were then combined. The combined solution was dried at 120 °C in air for 24 hours, then crushed and sieved to 212 microns. 0.6 g of the sieved precursor was carburized at a ramp rate of 15 °C/min to 900 °C for 5 hr under 60 sccm of H2 gas. After carburization the sample was cooled under 30 sccm N2 and passivated under 30 sccm 1% O2/N2 for 2 hours. |  | 0 | 900 | 15 | H2 | 1 | 5 | 60 | [12 empty] | 900 | 15 | 60 | 1.609438 | 0 | 1 | 1 | 1 | 0.4285714 | 0.7686218 | 0.5 | 1
1 g of ammonium heptamolybdate tetrahydrate dissolved in 5.5 mL of DI water. Separately, 1 g of sucrose dissolved in 2 mL of DI water at 50 °C. The two solutions were then combined. The combined solution was dried at 120 °C in air for 24 hours, then crushed and sieved to 212 microns. 0.6 g of the sieved precursor was carburized at a ramp rate of 15 °C/min to 900 °C for 5 hr under 100 sccm of H2 gas. After carburization the sample was cooled under 30 sccm N2 and passivated under 30 sccm 1% O2/N2 for 2 hours. |  | 0 | 900 | 15 | H2 | 1 | 5 | 100 | [12 empty] | 900 | 15 | 100 | 1.609438 | 0 | 1 | 1 | 1 | 1 | 0.7686218 | 0.5 | 1
1 g of ammonium heptamolybdate tetrahydrate dissolved in 5.5 mL of DI water. Separately, 1 g of sucrose dissolved in 2 mL of DI water at 50 °C. The two solutions were then combined. The combined solution was dried at 120 °C in air for 24 hours, then crushed and sieved to 212 microns. 0.6 g of the sieved precursor was carburized at a ramp rate of 15 °C/min to 900 °C for 10 hr under 30 sccm of H2 gas. After carburization the sample was cooled under 30 sccm N2 and passivated under 30 sccm 1% O2/N2 for 2 hours. |  | 0 | 900 | 15 | H2 | 1 | 10 | 30 | [12 empty] | 900 | 15 | 30 | 2.302585 | 0 | 1 | 1 | 1 | 0 | 1 | 0.5 | 1
1 g of ammonium heptamolybdate tetrahydrate dissolved in 5.5 mL of DI water. Separately, 1 g of sucrose dissolved in 2 mL of DI water at 50 °C. The two solutions were then combined. The combined solution was dried at 120 °C in air for 24 hours, then crushed and sieved to 212 microns. 0.6 g of the sieved precursor was carburized at a ramp rate of 15 °C/min to 900 °C for 10 hr under 60 sccm of H2 gas. After carburization the sample was cooled under 30 sccm N2 and passivated under 30 sccm 1% O2/N2 for 2 hours. |  | 0 | 900 | 15 | H2 | 1 | 10 | 60 | [12 empty] | 900 | 15 | 60 | 2.302585 | 0 | 1 | 1 | 1 | 0.4285714 | 1 | 0.5 | 1
1 g of ammonium heptamolybdate tetrahydrate dissolved in 5.5 mL of DI water. Separately, 1 g of sucrose dissolved in 2 mL of DI water at 50 °C. The two solutions were then combined. The combined solution was dried at 120 °C in air for 24 hours, then crushed and sieved to 212 microns. 0.6 g of the sieved precursor was carburized at a ramp rate of 15 °C/min to 900 °C for 10 hr under 100 sccm of H2 gas. After carburization the sample was cooled under 30 sccm N2 and passivated under 30 sccm 1% O2/N2 for 2 hours. |  | 0 | 900 | 15 | H2 | 1 | 10 | 100 | [12 empty] | 900 | 15 | 100 | 2.302585 | 0 | 1 | 1 | 1 | 1 | 1 | 0.5 | 1
1 g of ammonium heptamolybdate tetrahydrate dissolved in 6 mL of DI water. Separately, 0.5 g of sucrose dissolved in 1.5 mL of DI water at 50 °C. The two solutions were then combined. The combined solution was dried at 120 °C in air for 24 hours, then crushed and sieved to 212 microns. 0.6 g of the sieved precursor was carburized at a ramp rate of 15 °C/min to 900 °C for 0.5 hr under 30 sccm of H2 gas. After carburization the sample was cooled under 30 sccm N2 and passivated under 30 sccm 1% O2/N2 for 2 hours. |  | 0 | 900 | 15 | H2 | 2 | 0.5 | 30 | [12 empty] | 900 | 15 | 30 | -0.6931472 | 1 | 1 | 1 | 1 | 0 | 0 | 1 | 1
1 g of ammonium heptamolybdate tetrahydrate dissolved in 6 mL of DI water. Separately, 0.5 g of sucrose dissolved in 1.5 mL of DI water at 50 °C. The two solutions were then combined. The combined solution was dried at 120 °C in air for 24 hours, then crushed and sieved to 212 microns. 0.6 g of the sieved precursor was carburized at a ramp rate of 15 °C/min to 900 °C for 0.5 hr under 60 sccm of H2 gas. After carburization the sample was cooled under 30 sccm N2 and passivated under 30 sccm 1% O2/N2 for 2 hours. |  | 0 | 900 | 15 | H2 | 2 | 0.5 | 60 | [12 empty] | 900 | 15 | 60 | -0.6931472 | 1 | 1 | 1 | 1 | 0.4285714 | 0 | 1 | 1
1 g of ammonium heptamolybdate tetrahydrate dissolved in 6 mL of DI water. Separately, 0.5 g of sucrose dissolved in 1.5 mL of DI water at 50 °C. The two solutions were then combined. The combined solution was dried at 120 °C in air for 24 hours, then crushed and sieved to 212 microns. 0.6 g of the sieved precursor was carburized at a ramp rate of 15 °C/min to 900 °C for 0.5 hr under 100 sccm of H2 gas. After carburization the sample was cooled under 30 sccm N2 and passivated under 30 sccm 1% O2/N2 for 2 hours. |  | 0 | 900 | 15 | H2 | 2 | 0.5 | 100 | [12 empty] | 900 | 15 | 100 | -0.6931472 | 1 | 1 | 1 | 1 | 1 | 0 | 1 | 1
1 g of ammonium heptamolybdate tetrahydrate dissolved in 6 mL of DI water. Separately, 0.5 g of sucrose dissolved in 1.5 mL of DI water at 50 °C. The two solutions were then combined. The combined solution was dried at 120 °C in air for 24 hours, then crushed and sieved to 212 microns. 0.6 g of the sieved precursor was carburized at a ramp rate of 15 °C/min to 900 °C for 2 hr under 30 sccm of H2 gas. After carburization the sample was cooled under 30 sccm N2 and passivated under 30 sccm 1% O2/N2 for 2 hours. |  | 0 | 900 | 15 | H2 | 2 | 2 | 30 | [12 empty] | 900 | 15 | 30 | 0.6931472 | 1 | 1 | 1 | 1 | 0 | 0.4627564 | 1 | 1
1 g of ammonium heptamolybdate tetrahydrate dissolved in 6 mL of DI water. Separately, 0.5 g of sucrose dissolved in 1.5 mL of DI water at 50 °C. The two solutions were then combined. The combined solution was dried at 120 °C in air for 24 hours, then crushed and sieved to 212 microns. 0.6 g of the sieved precursor was carburized at a ramp rate of 15 °C/min to 900 °C for 2 hr under 60 sccm of H2 gas. After carburization the sample was cooled under 30 sccm N2 and passivated under 30 sccm 1% O2/N2 for 2 hours. |  | 0 | 900 | 15 | H2 | 2 | 2 | 60 | [12 empty] | 900 | 15 | 60 | 0.6931472 | 1 | 1 | 1 | 1 | 0.4285714 | 0.4627564 | 1 | 1
1 g of ammonium heptamolybdate tetrahydrate dissolved in 6 mL of DI water. Separately, 0.5 g of sucrose dissolved in 1.5 mL of DI water at 50 °C. The two solutions were then combined. The combined solution was dried at 120 °C in air for 24 hours, then crushed and sieved to 212 microns. 0.6 g of the sieved precursor was carburized at a ramp rate of 15 °C/min to 900 °C for 2 hr under 100 sccm of H2 gas. After carburization the sample was cooled under 30 sccm N2 and passivated under 30 sccm 1% O2/N2 for 2 hours. |  | 0 | 900 | 15 | H2 | 2 | 2 | 100 | [12 empty] | 900 | 15 | 100 | 0.6931472 | 1 | 1 | 1 | 1 | 1 | 0.4627564 | 1 | 1
1 g of ammonium heptamolybdate tetrahydrate dissolved in 6 mL of DI water. Separately, 0.5 g of sucrose dissolved in 1.5 mL of DI water at 50 °C. The two solutions were then combined. The combined solution was dried at 120 °C in air for 24 hours, then crushed and sieved to 212 microns. 0.6 g of the sieved precursor was carburized at a ramp rate of 15 °C/min to 900 °C for 5 hr under 30 sccm of H2 gas. After carburization the sample was cooled under 30 sccm N2 and passivated under 30 sccm 1% O2/N2 for 2 hours. |  | 0 | 900 | 15 | H2 | 2 | 5 | 30 | [12 empty] | 900 | 15 | 30 | 1.609438 | 1 | 1 | 1 | 1 | 0 | 0.7686218 | 1 | 1
1 g of ammonium heptamolybdate tetrahydrate dissolved in 6 mL of DI water. Separately, 0.5 g of sucrose dissolved in 1.5 mL of DI water at 50 °C. The two solutions were then combined. The combined solution was dried at 120 °C in air for 24 hours, then crushed and sieved to 212 microns. 0.6 g of the sieved precursor was carburized at a ramp rate of 15 °C/min to 900 °C for 5 hr under 60 sccm of H2 gas. After carburization the sample was cooled under 30 sccm N2 and passivated under 30 sccm 1% O2/N2 for 2 hours. |  | 0 | 900 | 15 | H2 | 2 | 5 | 60 | [12 empty] | 900 | 15 | 60 | 1.609438 | 1 | 1 | 1 | 1 | 0.4285714 | 0.7686218 | 1 | 1
1 g of ammonium heptamolybdate tetrahydrate dissolved in 6 mL of DI water. Separately, 0.5 g of sucrose dissolved in 1.5 mL of DI water at 50 °C. The two solutions were then combined. The combined solution was dried at 120 °C in air for 24 hours, then crushed and sieved to 212 microns. 0.6 g of the sieved precursor was carburized at a ramp rate of 15 °C/min to 900 °C for 5 hr under 100 sccm of H2 gas. After carburization the sample was cooled under 30 sccm N2 and passivated under 30 sccm 1% O2/N2 for 2 hours. |  | 0 | 900 | 15 | H2 | 2 | 5 | 100 | [12 empty] | 900 | 15 | 100 | 1.609438 | 1 | 1 | 1 | 1 | 1 | 0.7686218 | 1 | 1
1 g of ammonium heptamolybdate tetrahydrate dissolved in 6 mL of DI water. Separately, 0.5 g of sucrose dissolved in 1.5 mL of DI water at 50 °C. The two solutions were then combined. The combined solution was dried at 120 °C in air for 24 hours, then crushed and sieved to 212 microns. 0.6 g of the sieved precursor was carburized at a ramp rate of 15 °C/min to 900 °C for 10 hr under 30 sccm of H2 gas. After carburization the sample was cooled under 30 sccm N2 and passivated under 30 sccm 1% O2/N2 for 2 hours. |  | 0 | 900 | 15 | H2 | 2 | 10 | 30 | [12 empty] | 900 | 15 | 30 | 2.302585 | 1 | 1 | 1 | 1 | 0 | 1 | 1 | 1
1 g of ammonium heptamolybdate tetrahydrate dissolved in 6 mL of DI water. Separately, 0.5 g of sucrose dissolved in 1.5 mL of DI water at 50 °C. The two solutions were then combined. The combined solution was dried at 120 °C in air for 24 hours, then crushed and sieved to 212 microns. 0.6 g of the sieved precursor was carburized at a ramp rate of 15 °C/min to 900 °C for 10 hr under 60 sccm of H2 gas. After carburization the sample was cooled under 30 sccm N2 and passivated under 30 sccm 1% O2/N2 for 2 hours. |  | 0 | 900 | 15 | H2 | 2 | 10 | 60 | [12 empty] | 900 | 15 | 60 | 2.302585 | 1 | 1 | 1 | 1 | 0.4285714 | 1 | 1 | 1
1 g of ammonium heptamolybdate tetrahydrate dissolved in 6 mL of DI water. Separately, 0.5 g of sucrose dissolved in 1.5 mL of DI water at 50 °C. The two solutions were then combined. The combined solution was dried at 120 °C in air for 24 hours, then crushed and sieved to 212 microns. 0.6 g of the sieved precursor was carburized at a ramp rate of 15 °C/min to 900 °C for 10 hr under 100 sccm of H2 gas. After carburization the sample was cooled under 30 sccm N2 and passivated under 30 sccm 1% O2/N2 for 2 hours. |  | 0 | 900 | 15 | H2 | 2 | 10 | 100 | [12 empty] | 900 | 15 | 100 | 2.302585 | 1 | 1 | 1 | 1 | 1 | 1 | 1 | 1
1 g of ammonium heptamolybdate tetrahydrate dissolved in 4 mL of DI water. Separately, 2 g of sucrose dissolved in 3.5 mL of DI water at 50 °C. The two solutions were then combined. The combined solution was dried at 120 °C in air for 24 hours, then crushed and sieved to 212 microns. 0.6 g of the sieved precursor was carburized at a ramp rate of 15 °C/min to 900 °C for 0.5 hr under 30 sccm of N2 gas. After carburization the sample was cooled under 30 sccm N2 and passivated under 30 sccm 1% O2/N2 for 2 hours. |  | 0 | 900 | 15 | N2 | 0.5 | 0.5 | 30 | [12 empty] | 900 | 15 | 30 | -0.6931472 | -1 | 0 | 1 | 1 | 0 | 0 | 0 | 0
1 g of ammonium heptamolybdate tetrahydrate dissolved in 4 mL of DI water. Separately, 2 g of sucrose dissolved in 3.5 mL of DI water at 50 °C. The two solutions were then combined. The combined solution was dried at 120 °C in air for 24 hours, then crushed and sieved to 212 microns. 0.6 g of the sieved precursor was carburized at a ramp rate of 15 °C/min to 900 °C for 0.5 hr under 60 sccm of N2 gas. After carburization the sample was cooled under 30 sccm N2 and passivated under 30 sccm 1% O2/N2 for 2 hours. |  | 0 | 900 | 15 | N2 | 0.5 | 0.5 | 60 | [12 empty] | 900 | 15 | 60 | -0.6931472 | -1 | 0 | 1 | 1 | 0.4285714 | 0 | 0 | 0
1 g of ammonium heptamolybdate tetrahydrate dissolved in 4 mL of DI water. Separately, 2 g of sucrose dissolved in 3.5 mL of DI water at 50 °C. The two solutions were then combined. The combined solution was dried at 120 °C in air for 24 hours, then crushed and sieved to 212 microns. 0.6 g of the sieved precursor was carburized at a ramp rate of 15 °C/min to 900 °C for 0.5 hr under 100 sccm of N2 gas. After carburization the sample was cooled under 30 sccm N2 and passivated under 30 sccm 1% O2/N2 for 2 hours. |  | 0 | 900 | 15 | N2 | 0.5 | 0.5 | 100 | [12 empty] | 900 | 15 | 100 | -0.6931472 | -1 | 0 | 1 | 1 | 1 | 0 | 0 | 0
1 g of ammonium heptamolybdate tetrahydrate dissolved in 4 mL of DI water. Separately, 2 g of sucrose dissolved in 3.5 mL of DI water at 50 °C. The two solutions were then combined. The combined solution was dried at 120 °C in air for 24 hours, then crushed and sieved to 212 microns. 0.6 g of the sieved precursor was carburized at a ramp rate of 15 °C/min to 900 °C for 2 hr under 30 sccm of N2 gas. After carburization the sample was cooled under 30 sccm N2 and passivated under 30 sccm 1% O2/N2 for 2 hours. |  | 0 | 900 | 15 | N2 | 0.5 | 2 | 30 | [12 empty] | 900 | 15 | 30 | 0.6931472 | -1 | 0 | 1 | 1 | 0 | 0.4627564 | 0 | 0
1 g of ammonium heptamolybdate tetrahydrate dissolved in 4 mL of DI water. Separately, 2 g of sucrose dissolved in 3.5 mL of DI water at 50 °C. The two solutions were then combined. The combined solution was dried at 120 °C in air for 24 hours, then crushed and sieved to 212 microns. 0.6 g of the sieved precursor was carburized at a ramp rate of 15 °C/min to 900 °C for 2 hr under 60 sccm of N2 gas. After carburization the sample was cooled under 30 sccm N2 and passivated under 30 sccm 1% O2/N2 for 2 hours. |  | 0 | 900 | 15 | N2 | 0.5 | 2 | 60 | [12 empty] | 900 | 15 | 60 | 0.6931472 | -1 | 0 | 1 | 1 | 0.4285714 | 0.4627564 | 0 | 0
1 g of ammonium heptamolybdate tetrahydrate dissolved in 4 mL of DI water. Separately, 2 g of sucrose dissolved in 3.5 mL of DI water at 50 °C. The two solutions were then combined. The combined solution was dried at 120 °C in air for 24 hours, then crushed and sieved to 212 microns. 0.6 g of the sieved precursor was carburized at a ramp rate of 15 °C/min to 900 °C for 2 hr under 100 sccm of N2 gas. After carburization the sample was cooled under 30 sccm N2 and passivated under 30 sccm 1% O2/N2 for 2 hours. |  | 0 | 900 | 15 | N2 | 0.5 | 2 | 100 | [12 empty] | 900 | 15 | 100 | 0.6931472 | -1 | 0 | 1 | 1 | 1 | 0.4627564 | 0 | 0
1 g of ammonium heptamolybdate tetrahydrate dissolved in 4 mL of DI water. Separately, 2 g of sucrose dissolved in 3.5 mL of DI water at 50 °C. The two solutions were then combined. The combined solution was dried at 120 °C in air for 24 hours, then crushed and sieved to 212 microns. 0.6 g of the sieved precursor was carburized at a ramp rate of 15 °C/min to 900 °C for 5 hr under 30 sccm of N2 gas. After carburization the sample was cooled under 30 sccm N2 and passivated under 30 sccm 1% O2/N2 for 2 hours. |  | 0 | 900 | 15 | N2 | 0.5 | 5 | 30 | [12 empty] | 900 | 15 | 30 | 1.609438 | -1 | 0 | 1 | 1 | 0 | 0.7686218 | 0 | 0
1 g of ammonium heptamolybdate tetrahydrate dissolved in 4 mL of DI water. Separately, 2 g of sucrose dissolved in 3.5 mL of DI water at 50 °C. The two solutions were then combined. The combined solution was dried at 120 °C in air for 24 hours, then crushed and sieved to 212 microns. 0.6 g of the sieved precursor was carburized at a ramp rate of 15 °C/min to 900 °C for 5 hr under 60 sccm of N2 gas. After carburization the sample was cooled under 30 sccm N2 and passivated under 30 sccm 1% O2/N2 for 2 hours. |  | 0 | 900 | 15 | N2 | 0.5 | 5 | 60 | [12 empty] | 900 | 15 | 60 | 1.609438 | -1 | 0 | 1 | 1 | 0.4285714 | 0.7686218 | 0 | 0
1 g of ammonium heptamolybdate tetrahydrate dissolved in 4 mL of DI water. Separately, 2 g of sucrose dissolved in 3.5 mL of DI water at 50 °C. The two solutions were then combined. The combined solution was dried at 120 °C in air for 24 hours, then crushed and sieved to 212 microns. 0.6 g of the sieved precursor was carburized at a ramp rate of 15 °C/min to 900 °C for 5 hr under 100 sccm of N2 gas. After carburization the sample was cooled under 30 sccm N2 and passivated under 30 sccm 1% O2/N2 for 2 hours. |  | 0 | 900 | 15 | N2 | 0.5 | 5 | 100 | [12 empty] | 900 | 15 | 100 | 1.609438 | -1 | 0 | 1 | 1 | 1 | 0.7686218 | 0 | 0
1 g of ammonium heptamolybdate tetrahydrate dissolved in 4 mL of DI water. Separately, 2 g of sucrose dissolved in 3.5 mL of DI water at 50 °C. The two solutions were then combined. The combined solution was dried at 120 °C in air for 24 hours, then crushed and sieved to 212 microns. 0.6 g of the sieved precursor was carburized at a ramp rate of 15 °C/min to 900 °C for 10 hr under 30 sccm of N2 gas. After carburization the sample was cooled under 30 sccm N2 and passivated under 30 sccm 1% O2/N2 for 2 hours. |  | 0 | 900 | 15 | N2 | 0.5 | 10 | 30 | [12 empty] | 900 | 15 | 30 | 2.302585 | -1 | 0 | 1 | 1 | 0 | 1 | 0 | 0
1 g of ammonium heptamolybdate tetrahydrate dissolved in 4 mL of DI water. Separately, 2 g of sucrose dissolved in 3.5 mL of DI water at 50 °C. The two solutions were then combined. The combined solution was dried at 120 °C in air for 24 hours, then crushed and sieved to 212 microns. 0.6 g of the sieved precursor was carburized at a ramp rate of 15 °C/min to 900 °C for 10 hr under 60 sccm of N2 gas. After carburization the sample was cooled under 30 sccm N2 and passivated under 30 sccm 1% O2/N2 for 2 hours. |  | 0 | 900 | 15 | N2 | 0.5 | 10 | 60 | [12 empty] | 900 | 15 | 60 | 2.302585 | -1 | 0 | 1 | 1 | 0.4285714 | 1 | 0 | 0
1 g of ammonium heptamolybdate tetrahydrate dissolved in 4 mL of DI water. Separately, 2 g of sucrose dissolved in 3.5 mL of DI water at 50 °C. The two solutions were then combined. The combined solution was dried at 120 °C in air for 24 hours, then crushed and sieved to 212 microns. 0.6 g of the sieved precursor was carburized at a ramp rate of 15 °C/min to 900 °C for 10 hr under 100 sccm of N2 gas. After carburization the sample was cooled under 30 sccm N2 and passivated under 30 sccm 1% O2/N2 for 2 hours. |  | 0 | 900 | 15 | N2 | 0.5 | 10 | 100 | [12 empty] | 900 | 15 | 100 | 2.302585 | -1 | 0 | 1 | 1 | 1 | 1 | 0 | 0
1 g of ammonium heptamolybdate tetrahydrate dissolved in 5.5 mL of DI water. Separately, 1 g of sucrose dissolved in 2 mL of DI water at 50 °C. The two solutions were then combined. The combined solution was dried at 120 °C in air for 24 hours, then crushed and sieved to 212 microns. 0.6 g of the sieved precursor was carburized at a ramp rate of 15 °C/min to 900 °C for 0.5 hr under 30 sccm of N2 gas. After carburization the sample was cooled under 30 sccm N2 and passivated under 30 sccm 1% O2/N2 for 2 hours. |  | 0 | 900 | 15 | N2 | 1 | 0.5 | 30 | [12 empty] | 900 | 15 | 30 | -0.6931472 | 0 | 0 | 1 | 1 | 0 | 0 | 0.5 | 0
1 g of ammonium heptamolybdate tetrahydrate dissolved in 5.5 mL of DI water. Separately, 1 g of sucrose dissolved in 2 mL of DI water at 50 °C. The two solutions were then combined. The combined solution was dried at 120 °C in air for 24 hours, then crushed and sieved to 212 microns. 0.6 g of the sieved precursor was carburized at a ramp rate of 15 °C/min to 900 °C for 0.5 hr under 60 sccm of N2 gas. After carburization the sample was cooled under 30 sccm N2 and passivated under 30 sccm 1% O2/N2 for 2 hours. |  | 0 | 900 | 15 | N2 | 1 | 0.5 | 60 | [12 empty] | 900 | 15 | 60 | -0.6931472 | 0 | 0 | 1 | 1 | 0.4285714 | 0 | 0.5 | 0
1 g of ammonium heptamolybdate tetrahydrate dissolved in 5.5 mL of DI water. Separately, 1 g of sucrose dissolved in 2 mL of DI water at 50 °C. The two solutions were then combined. The combined solution was dried at 120 °C in air for 24 hours, then crushed and sieved to 212 microns. 0.6 g of the sieved precursor was carburized at a ramp rate of 15 °C/min to 900 °C for 0.5 hr under 100 sccm of N2 gas. After carburization the sample was cooled under 30 sccm N2 and passivated under 30 sccm 1% O2/N2 for 2 hours. |  | 0 | 900 | 15 | N2 | 1 | 0.5 | 100 | [12 empty] | 900 | 15 | 100 | -0.6931472 | 0 | 0 | 1 | 1 | 1 | 0 | 0.5 | 0
1 g of ammonium heptamolybdate tetrahydrate dissolved in 5.5 mL of DI water. Separately, 1 g of sucrose dissolved in 2 mL of DI water at 50 °C. The two solutions were then combined. The combined solution was dried at 120 °C in air for 24 hours, then crushed and sieved to 212 microns. 0.6 g of the sieved precursor was carburized at a ramp rate of 15 °C/min to 900 °C for 2 hr under 30 sccm of N2 gas. After carburization the sample was cooled under 30 sccm N2 and passivated under 30 sccm 1% O2/N2 for 2 hours. |  | 0 | 900 | 15 | N2 | 1 | 2 | 30 | [12 empty] | 900 | 15 | 30 | 0.6931472 | 0 | 0 | 1 | 1 | 0 | 0.4627564 | 0.5 | 0
1 g of ammonium heptamolybdate tetrahydrate dissolved in 5.5 mL of DI water. Separately, 1 g of sucrose dissolved in 2 mL of DI water at 50 °C. The two solutions were then combined. The combined solution was dried at 120 °C in air for 24 hours, then crushed and sieved to 212 microns. 0.6 g of the sieved precursor was carburized at a ramp rate of 15 °C/min to 900 °C for 2 hr under 60 sccm of N2 gas. After carburization the sample was cooled under 30 sccm N2 and passivated under 30 sccm 1% O2/N2 for 2 hours. |  | 0 | 900 | 15 | N2 | 1 | 2 | 60 | [12 empty] | 900 | 15 | 60 | 0.6931472 | 0 | 0 | 1 | 1 | 0.4285714 | 0.4627564 | 0.5 | 0
1 g of ammonium heptamolybdate tetrahydrate dissolved in 5.5 mL of DI water. Separately, 1 g of sucrose dissolved in 2 mL of DI water at 50 °C. The two solutions were then combined. The combined solution was dried at 120 °C in air for 24 hours, then crushed and sieved to 212 microns. 0.6 g of the sieved precursor was carburized at a ramp rate of 15 °C/min to 900 °C for 2 hr under 100 sccm of N2 gas. After carburization the sample was cooled under 30 sccm N2 and passivated under 30 sccm 1% O2/N2 for 2 hours. |  | 0 | 900 | 15 | N2 | 1 | 2 | 100 | [12 empty] | 900 | 15 | 100 | 0.6931472 | 0 | 0 | 1 | 1 | 1 | 0.4627564 | 0.5 | 0
1 g of ammonium heptamolybdate tetrahydrate dissolved in 5.5 mL of DI water. Separately, 1 g of sucrose dissolved in 2 mL of DI water at 50 °C. The two solutions were then combined. The combined solution was dried at 120 °C in air for 24 hours, then crushed and sieved to 212 microns. 0.6 g of the sieved precursor was carburized at a ramp rate of 15 °C/min to 900 °C for 5 hr under 30 sccm of N2 gas. After carburization the sample was cooled under 30 sccm N2 and passivated under 30 sccm 1% O2/N2 for 2 hours. |  | 0 | 900 | 15 | N2 | 1 | 5 | 30 | [12 empty] | 900 | 15 | 30 | 1.609438 | 0 | 0 | 1 | 1 | 0 | 0.7686218 | 0.5 | 0
1 g of ammonium heptamolybdate tetrahydrate dissolved in 5.5 mL of DI water. Separately, 1 g of sucrose dissolved in 2 mL of DI water at 50 °C. The two solutions were then combined. The combined solution was dried at 120 °C in air for 24 hours, then crushed and sieved to 212 microns. 0.6 g of the sieved precursor was carburized at a ramp rate of 15 °C/min to 900 °C for 5 hr under 60 sccm of N2 gas. After carburization the sample was cooled under 30 sccm N2 and passivated under 30 sccm 1% O2/N2 for 2 hours. |  | 0 | 900 | 15 | N2 | 1 | 5 | 60 | [12 empty] | 900 | 15 | 60 | 1.609438 | 0 | 0 | 1 | 1 | 0.4285714 | 0.7686218 | 0.5 | 0
1 g of ammonium heptamolybdate tetrahydrate dissolved in 5.5 mL of DI water. Separately, 1 g of sucrose dissolved in 2 mL of DI water at 50 °C. The two solutions were then combined. The combined solution was dried at 120 °C in air for 24 hours, then crushed and sieved to 212 microns. 0.6 g of the sieved precursor was carburized at a ramp rate of 15 °C/min to 900 °C for 5 hr under 100 sccm of N2 gas. After carburization the sample was cooled under 30 sccm N2 and passivated under 30 sccm 1% O2/N2 for 2 hours. |  | 0 | 900 | 15 | N2 | 1 | 5 | 100 | [12 empty] | 900 | 15 | 100 | 1.609438 | 0 | 0 | 1 | 1 | 1 | 0.7686218 | 0.5 | 0
1 g of ammonium heptamolybdate tetrahydrate dissolved in 5.5 mL of DI water. Separately, 1 g of sucrose dissolved in 2 mL of DI water at 50 °C. The two solutions were then combined. The combined solution was dried at 120 °C in air for 24 hours, then crushed and sieved to 212 microns. 0.6 g of the sieved precursor was carburized at a ramp rate of 15 °C/min to 900 °C for 10 hr under 30 sccm of N2 gas. After carburization the sample was cooled under 30 sccm N2 and passivated under 30 sccm 1% O2/N2 for 2 hours. |  | 0 | 900 | 15 | N2 | 1 | 10 | 30 | [12 empty] | 900 | 15 | 30 | 2.302585 | 0 | 0 | 1 | 1 | 0 | 1 | 0.5 | 0
1 g of ammonium heptamolybdate tetrahydrate dissolved in 5.5 mL of DI water. Separately, 1 g of sucrose dissolved in 2 mL of DI water at 50 °C. The two solutions were then combined. The combined solution was dried at 120 °C in air for 24 hours, then crushed and sieved to 212 microns. 0.6 g of the sieved precursor was carburized at a ramp rate of 15 °C/min to 900 °C for 10 hr under 60 sccm of N2 gas. After carburization the sample was cooled under 30 sccm N2 and passivated under 30 sccm 1% O2/N2 for 2 hours. |  | 0 | 900 | 15 | N2 | 1 | 10 | 60 | [12 empty] | 900 | 15 | 60 | 2.302585 | 0 | 0 | 1 | 1 | 0.4285714 | 1 | 0.5 | 0
1 g of ammonium heptamolybdate tetrahydrate dissolved in 5.5 mL of DI water. Separately, 1 g of sucrose dissolved in 2 mL of DI water at 50 °C. The two solutions were then combined. The combined solution was dried at 120 °C in air for 24 hours, then crushed and sieved to 212 microns. 0.6 g of the sieved precursor was carburized at a ramp rate of 15 °C/min to 900 °C for 10 hr under 100 sccm of N2 gas. After carburization the sample was cooled under 30 sccm N2 and passivated under 30 sccm 1% O2/N2 for 2 hours. |  | 0 | 900 | 15 | N2 | 1 | 10 | 100 | [12 empty] | 900 | 15 | 100 | 2.302585 | 0 | 0 | 1 | 1 | 1 | 1 | 0.5 | 0
1 g of ammonium heptamolybdate tetrahydrate dissolved in 6 mL of DI water. Separately, 0.5 g of sucrose dissolved in 1.5 mL of DI water at 50 °C. The two solutions were then combined. The combined solution was dried at 120 °C in air for 24 hours, then crushed and sieved to 212 microns. 0.6 g of the sieved precursor was carburized at a ramp rate of 15 °C/min to 900 °C for 0.5 hr under 30 sccm of N2 gas. After carburization the sample was cooled under 30 sccm N2 and passivated under 30 sccm 1% O2/N2 for 2 hours. |  | 0 | 900 | 15 | N2 | 2 | 0.5 | 30 | [12 empty] | 900 | 15 | 30 | -0.6931472 | 1 | 0 | 1 | 1 | 0 | 0 | 1 | 0
1 g of ammonium heptamolybdate tetrahydrate dissolved in 6 mL of DI water. Separately, 0.5 g of sucrose dissolved in 1.5 mL of DI water at 50 °C. The two solutions were then combined. The combined solution was dried at 120 °C in air for 24 hours, then crushed and sieved to 212 microns. 0.6 g of the sieved precursor was carburized at a ramp rate of 15 °C/min to 900 °C for 0.5 hr under 60 sccm of N2 gas. After carburization the sample was cooled under 30 sccm N2 and passivated under 30 sccm 1% O2/N2 for 2 hours. |  | 0 | 900 | 15 | N2 | 2 | 0.5 | 60 | [12 empty] | 900 | 15 | 60 | -0.6931472 | 1 | 0 | 1 | 1 | 0.4285714 | 0 | 1 | 0
1 g of ammonium heptamolybdate tetrahydrate dissolved in 6 mL of DI water. Separately, 0.5 g of sucrose dissolved in 1.5 mL of DI water at 50 °C. The two solutions were then combined. The combined solution was dried at 120 °C in air for 24 hours, then crushed and sieved to 212 microns. 0.6 g of the sieved precursor was carburized at a ramp rate of 15 °C/min to 900 °C for 0.5 hr under 100 sccm of N2 gas. After carburization the sample was cooled under 30 sccm N2 and passivated under 30 sccm 1% O2/N2 for 2 hours. |  | 0 | 900 | 15 | N2 | 2 | 0.5 | 100 | [12 empty] | 900 | 15 | 100 | -0.6931472 | 1 | 0 | 1 | 1 | 1 | 0 | 1 | 0
1 g of ammonium heptamolybdate tetrahydrate dissolved in 6 mL of DI water. Separately, 0.5 g of sucrose dissolved in 1.5 mL of DI water at 50 °C. The two solutions were then combined. The combined solution was dried at 120 °C in air for 24 hours, then crushed and sieved to 212 microns. 0.6 g of the sieved precursor was carburized at a ramp rate of 15 °C/min to 900 °C for 2 hr under 30 sccm of N2 gas. After carburization the sample was cooled under 30 sccm N2 and passivated under 30 sccm 1% O2/N2 for 2 hours. |  | 0 | 900 | 15 | N2 | 2 | 2 | 30 | [12 empty] | 900 | 15 | 30 | 0.6931472 | 1 | 0 | 1 | 1 | 0 | 0.4627564 | 1 | 0
1 g of ammonium heptamolybdate tetrahydrate dissolved in 6 mL of DI water. Separately, 0.5 g of sucrose dissolved in 1.5 mL of DI water at 50 °C. The two solutions were then combined. The combined solution was dried at 120 °C in air for 24 hours, then crushed and sieved to 212 microns. 0.6 g of the sieved precursor was carburized at a ramp rate of 15 °C/min to 900 °C for 2 hr under 60 sccm of N2 gas. After carburization the sample was cooled under 30 sccm N2 and passivated under 30 sccm 1% O2/N2 for 2 hours. |  | 0 | 900 | 15 | N2 | 2 | 2 | 60 | [12 empty] | 900 | 15 | 60 | 0.6931472 | 1 | 0 | 1 | 1 | 0.4285714 | 0.4627564 | 1 | 0
1 g of ammonium heptamolybdate tetrahydrate dissolved in 6 mL of DI water. Separately, 0.5 g of sucrose dissolved in 1.5 mL of DI water at 50 °C. The two solutions were then combined. The combined solution was dried at 120 °C in air for 24 hours, then crushed and sieved to 212 microns. 0.6 g of the sieved precursor was carburized at a ramp rate of 15 °C/min to 900 °C for 2 hr under 100 sccm of N2 gas. After carburization the sample was cooled under 30 sccm N2 and passivated under 30 sccm 1% O2/N2 for 2 hours. |  | 0 | 900 | 15 | N2 | 2 | 2 | 100 | [12 empty] | 900 | 15 | 100 | 0.6931472 | 1 | 0 | 1 | 1 | 1 | 0.4627564 | 1 | 0
1 g of ammonium heptamolybdate tetrahydrate dissolved in 6 mL of DI water. Separately, 0.5 g of sucrose dissolved in 1.5 mL of DI water at 50 °C. The two solutions were then combined. The combined solution was dried at 120 °C in air for 24 hours, then crushed and sieved to 212 microns. 0.6 g of the sieved precursor was carburized at a ramp rate of 15 °C/min to 900 °C for 5 hr under 30 sccm of N2 gas. After carburization the sample was cooled under 30 sccm N2 and passivated under 30 sccm 1% O2/N2 for 2 hours. |  | 0 | 900 | 15 | N2 | 2 | 5 | 30 | [12 empty] | 900 | 15 | 30 | 1.609438 | 1 | 0 | 1 | 1 | 0 | 0.7686218 | 1 | 0
1 g of ammonium heptamolybdate tetrahydrate dissolved in 6 mL of DI water. Separately, 0.5 g of sucrose dissolved in 1.5 mL of DI water at 50 °C. The two solutions were then combined. The combined solution was dried at 120 °C in air for 24 hours, then crushed and sieved to 212 microns. 0.6 g of the sieved precursor was carburized at a ramp rate of 15 °C/min to 900 °C for 5 hr under 60 sccm of N2 gas. After carburization the sample was cooled under 30 sccm N2 and passivated under 30 sccm 1% O2/N2 for 2 hours. |  | 0 | 900 | 15 | N2 | 2 | 5 | 60 | [12 empty] | 900 | 15 | 60 | 1.609438 | 1 | 0 | 1 | 1 | 0.4285714 | 0.7686218 | 1 | 0
1 g of ammonium heptamolybdate tetrahydrate dissolved in 6 mL of DI water. Separately, 0.5 g of sucrose dissolved in 1.5 mL of DI water at 50 °C. The two solutions were then combined. The combined solution was dried at 120 °C in air for 24 hours, then crushed and sieved to 212 microns. 0.6 g of the sieved precursor was carburized at a ramp rate of 15 °C/min to 900 °C for 5 hr under 100 sccm of N2 gas. After carburization the sample was cooled under 30 sccm N2 and passivated under 30 sccm 1% O2/N2 for 2 hours. |  | 0 | 900 | 15 | N2 | 2 | 5 | 100 | [12 empty] | 900 | 15 | 100 | 1.609438 | 1 | 0 | 1 | 1 | 1 | 0.7686218 | 1 | 0
1 g of ammonium heptamolybdate tetrahydrate dissolved in 6 mL of DI water. Separately, 0.5 g of sucrose dissolved in 1.5 mL of DI water at 50 °C. The two solutions were then combined. The combined solution was dried at 120 °C in air for 24 hours, then crushed and sieved to 212 microns. 0.6 g of the sieved precursor was carburized at a ramp rate of 15 °C/min to 900 °C for 10 hr under 30 sccm of N2 gas. After carburization the sample was cooled under 30 sccm N2 and passivated under 30 sccm 1% O2/N2 for 2 hours. |  | 0 | 900 | 15 | N2 | 2 | 10 | 30 | [12 empty] | 900 | 15 | 30 | 2.302585 | 1 | 0 | 1 | 1 | 0 | 1 | 1 | 0
1 g of ammonium heptamolybdate tetrahydrate dissolved in 6 mL of DI water. Separately, 0.5 g of sucrose dissolved in 1.5 mL of DI water at 50 °C. The two solutions were then combined. The combined solution was dried at 120 °C in air for 24 hours, then crushed and sieved to 212 microns. 0.6 g of the sieved precursor was carburized at a ramp rate of 15 °C/min to 900 °C for 10 hr under 60 sccm of N2 gas. After carburization the sample was cooled under 30 sccm N2 and passivated under 30 sccm 1% O2/N2 for 2 hours. |  | 0 | 900 | 15 | N2 | 2 | 10 | 60 | [12 empty] | 900 | 15 | 60 | 2.302585 | 1 | 0 | 1 | 1 | 0.4285714 | 1 | 1 | 0
1 g of ammonium heptamolybdate tetrahydrate dissolved in 6 mL of DI water. Separately, 0.5 g of sucrose dissolved in 1.5 mL of DI water at 50 °C. The two solutions were then combined. The combined solution was dried at 120 °C in air for 24 hours, then crushed and sieved to 212 microns. 0.6 g of the sieved precursor was carburized at a ramp rate of 15 °C/min to 900 °C for 10 hr under 100 sccm of N2 gas. After carburization the sample was cooled under 30 sccm N2 and passivated under 30 sccm 1% O2/N2 for 2 hours. |  | 0 | 900 | 15 | N2 | 2 | 10 | 100 | [12 empty] | 900 | 15 | 100 | 2.302585 | 1 | 0 | 1 | 1 | 1 | 1 | 1 | 0

## Train
Procedure | run_id | is_labeled | Carburize Temp (°C) | Ramp Rate (°C/min) | Purge Gas | AMT:Sucrose Ratio | Hold Time (hr) | Flow Rate (sccm) | Mo (Im3m) weight fraction | sigma | Mo2C(pbcn) weight fraction | sigma.1 | MoC(Fm3m) weight fraction | sigma.2 | Rwp | GOF | X^2 | MoO2(P21/c) weight fraction | sigma.3 | MoC Ratio | x_temp_C | x_ramp_C_min | x_flow_sccm | x_log_hold | x_log2_ratio | x_gas_H2 | u_temp_C | u_ramp_C_min | u_flow_sccm | u_log_hold | u_log2_ratio | u_gas_H2
1 g of ammonium heptamolybdate tetrahydrate dissolved in 5.5 mL of DI water. Separately, 1 g of sucrose dissolved in 2 mL of DI water at 50 °C. The two solutions were then combined. The combined solution was dried at 120 °C in air for 24 hours, then crushed and sieved to 212 microns. 0.6 g of the sieved precursor was carburized at a ramp rate of 15 °C/min to 600 °C for 2 hr under 30 sccm of H2 gas. After carburization the sample was cooled under 30 sccm N2 and passivated under 30 sccm 1% O2/N2 for 2 hours. | M12 | 1 | 600 | 15 | H2 | 1 | 2 | 30 | 0 | 0 | 0 | 0 | 81.7 | 5.67 | 4.16 | 0.548 | 0.3 | 18.3 | 1.39 | MoC.66 | 600 | 15 | 30 | 0.6931472 | 0 | 1 | 0.1428571 | 1 | 0 | 0.4627564 | 0.5 | 1
1 g of ammonium heptamolybdate tetrahydrate dissolved in 5.5 mL of DI water. Separately, 1 g of sucrose dissolved in 2 mL of DI water at 50 °C. The two solutions were then combined. The combined solution was dried at 120 °C in air for 24 hours, then crushed and sieved to 212 microns. 0.6 g of the sieved precursor was carburized at a ramp rate of 15 °C/min to 800 °C for 0.5 hr under 30 sccm of N2 gas. After carburization the sample was cooled under 30 sccm N2 and passivated under 30 sccm 1% O2/N2 for 2 hours. | M7 | 1 | 800 | 15 | N2 | 1 | 0.5 | 30 | 2.2 | 1.5 | 25.7 | 1.5 | 72.1 | 1.5 | 4.83 | 0.517 | 0.267 | 0 | 0 | MoC.66 | 800 | 15 | 30 | -0.6931472 | 0 | 0 | 0.7142857 | 1 | 0 | 0 | 0.5 | 0
1 g of ammonium heptamolybdate tetrahydrate dissolved in 5.5 mL of DI water. Separately, 1 g of sucrose dissolved in 2 mL of DI water at 50 °C. The two solutions were then combined. The combined solution was dried at 120 °C in air for 24 hours, then crushed and sieved to 212 microns. 0.6 g of the sieved precursor was carburized at a ramp rate of 15 °C/min to 900 °C for 2 hr under 30 sccm of H2 gas. After carburization the sample was cooled under 30 sccm N2 and passivated under 30 sccm 1% O2/N2 for 2 hours. | M13 | 1 | 900 | 15 | H2 | 1 | 2 | 30 | 0 | 0 | 76.6 | 1.5 | 23.4 | 1.5 | 10.7 | 0.932 | 0.869 | 0 | 0 | MoC.66 | 900 | 15 | 30 | 0.6931472 | 0 | 1 | 1 | 1 | 0 | 0.4627564 | 0.5 | 1

## Changes
Item | Detail
Labels | Kept only on M7, M12, M13 (the three refinements with GOF <= 1). The other 5 label rows were blanked; their design points remain in the space as unmeasured candidates.
Rows dropped | 3 unlabelled rows duplicated labelled design points. 7779 -> 7776.
feat_ratio_0.5 / 1.0 / 2.0 -> x_log2_ratio | Ratio is ordinal and metric. One-hot made 0.5<->2.0 the same distance as 0.5<->1.0, and with no run at 2.0 that column never varied, so its lengthscale had no gradient.
feat_gas_H2 / feat_gas_N2 -> x_gas_H2 | Two columns for one bit gives two ARD lengthscales for one degree of freedom - a flat ridge in the marginal likelihood. For a 2-level factor a binary indicator equals a categorical kernel.
feat_hold_hr -> x_log_hold | Levels 0.5/2/5/10 are geometric, so distances should be too.
u_* columns | Unit-cube scaling. Bounds come from all 7776 design points, NOT from the labelled rows - ramp and flow are constant across the 3 seeds, so training-set bounds would divide by zero and would shift every round.
Fit with | X = df[[c for c in df.columns if c.startswith('u_')]].to_numpy(float)