## Sheet1
procedure | alpha_MoC_pct | beta_Mo2C_pct | Mo_pct
Dissolve 1 g ammonium heptamolybdate tetrahydrate in 6 mL DI water. Dissolve 1 g sucrose in 1.5 mL DI water. Combine; stir 15 min at 300 RPM; dry at 120 °C in air for 24 hr. Crush. Load 1 g into crucible; ramp 15 °C/min to 400.0 °C, hold 0.00 hr under 30 ccm H2. Cool under 30 ccm N2 to <30 °C. Passivate under 30 ccm 1% O2/N2 for 2 hr. | 0 | 0.037 | 0.296
Dissolve 1 g ammonium heptamolybdate tetrahydrate in 6 mL DI water. Dissolve 1 g sucrose in 1.5 mL DI water. Combine; stir 15 min at 300 RPM; dry at 120 °C in air for 24 hr. Crush. Load 1 g into crucible; ramp 15 °C/min to 400.0 °C, hold 0.49 hr under 30 ccm H2. Cool under 30 ccm N2 to <30 °C. Passivate under 30 ccm 1% O2/N2 for 2 hr. | 0 | 0.041 | 0.388
Dissolve 1 g ammonium heptamolybdate tetrahydrate in 6 mL DI water. Dissolve 1 g sucrose in 1.5 mL DI water. Combine; stir 15 min at 300 RPM; dry at 120 °C in air for 24 hr. Crush. Load 1 g into crucible; ramp 15 °C/min to 400.0 °C, hold 0.98 hr under 30 ccm H2. Cool under 30 ccm N2 to <30 °C. Passivate under 30 ccm 1% O2/N2 for 2 hr. | 0 | 0.038 | 0.453
Dissolve 1 g ammonium heptamolybdate tetrahydrate in 6 mL DI water. Dissolve 1 g sucrose in 1.5 mL DI water. Combine; stir 15 min at 300 RPM; dry at 120 °C in air for 24 hr. Crush. Load 1 g into crucible; ramp 15 °C/min to 400.0 °C, hold 1.47 hr under 30 ccm H2. Cool under 30 ccm N2 to <30 °C. Passivate under 30 ccm 1% O2/N2 for 2 hr. | 0 | 0.059 | 0.637
Dissolve 1 g ammonium heptamolybdate tetrahydrate in 6 mL DI water. Dissolve 1 g sucrose in 1.5 mL DI water. Combine; stir 15 min at 300 RPM; dry at 120 °C in air for 24 hr. Crush. Load 1 g into crucible; ramp 15 °C/min to 400.0 °C, hold 1.96 hr under 30 ccm H2. Cool under 30 ccm N2 to <30 °C. Passivate under 30 ccm 1% O2/N2 for 2 hr. | 0 | 0.042 | 0.738
Dissolve 1 g ammonium heptamolybdate tetrahydrate in 6 mL DI water. Dissolve 1 g sucrose in 1.5 mL DI water. Combine; stir 15 min at 300 RPM; dry at 120 °C in air for 24 hr. Crush. Load 1 g into crucible; ramp 15 °C/min to 400.0 °C, hold 2.45 hr under 30 ccm H2. Cool under 30 ccm N2 to <30 °C. Passivate under 30 ccm 1% O2/N2 for 2 hr. | 0 | 0.044 | 0.946
Dissolve 1 g ammonium heptamolybdate tetrahydrate in 6 mL DI water. Dissolve 1 g sucrose in 1.5 mL DI water. Combine; stir 15 min at 300 RPM; dry at 120 °C in air for 24 hr. Crush. Load 1 g into crucible; ramp 15 °C/min to 400.0 °C, hold 2.94 hr under 30 ccm H2. Cool under 30 ccm N2 to <30 °C. Passivate under 30 ccm 1% O2/N2 for 2 hr. | 0 | 0.043 | 0.996
Dissolve 1 g ammonium heptamolybdate tetrahydrate in 6 mL DI water. Dissolve 1 g sucrose in 1.5 mL DI water. Combine; stir 15 min at 300 RPM; dry at 120 °C in air for 24 hr. Crush. Load 1 g into crucible; ramp 15 °C/min to 400.0 °C, hold 3.43 hr under 30 ccm H2. Cool under 30 ccm N2 to <30 °C. Passivate under 30 ccm 1% O2/N2 for 2 hr. | 0 | 0.051 | 1.603
Dissolve 1 g ammonium heptamolybdate tetrahydrate in 6 mL DI water. Dissolve 1 g sucrose in 1.5 mL DI water. Combine; stir 15 min at 300 RPM; dry at 120 °C in air for 24 hr. Crush. Load 1 g into crucible; ramp 15 °C/min to 400.0 °C, hold 3.92 hr under 30 ccm H2. Cool under 30 ccm N2 to <30 °C. Passivate under 30 ccm 1% O2/N2 for 2 hr. | 0 | 0.037 | 1.356
Dissolve 1 g ammonium heptamolybdate tetrahydrate in 6 mL DI water. Dissolve 1 g sucrose in 1.5 mL DI water. Combine; stir 15 min at 300 RPM; dry at 120 °C in air for 24 hr. Crush. Load 1 g into crucible; ramp 15 °C/min to 400.0 °C, hold 4.41 hr under 30 ccm H2. Cool under 30 ccm N2 to <30 °C. Passivate under 30 ccm 1% O2/N2 for 2 hr. | 0 | 0.039 | 1.47
Dissolve 1 g ammonium heptamolybdate tetrahydrate in 6 mL DI water. Dissolve 1 g sucrose in 1.5 mL DI water. Combine; stir 15 min at 300 RPM; dry at 120 °C in air for 24 hr. Crush. Load 1 g into crucible; ramp 15 °C/min to 400.0 °C, hold 4.90 hr under 30 ccm H2. Cool under 30 ccm N2 to <30 °C. Passivate under 30 ccm 1% O2/N2 for 2 hr. | 0 | 0.048 | 1.911
Dissolve 1 g ammonium heptamolybdate tetrahydrate in 6 mL DI water. Dissolve 1 g sucrose in 1.5 mL DI water. Combine; stir 15 min at 300 RPM; dry at 120 °C in air for 24 hr. Crush. Load 1 g into crucible; ramp 15 °C/min to 400.0 °C, hold 5.39 hr under 30 ccm H2. Cool under 30 ccm N2 to <30 °C. Passivate under 30 ccm 1% O2/N2 for 2 hr. | 0 | 0.045 | 2.78
Dissolve 1 g ammonium heptamolybdate tetrahydrate in 6 mL DI water. Dissolve 1 g sucrose in 1.5 mL DI water. Combine; stir 15 min at 300 RPM; dry at 120 °C in air for 24 hr. Crush. Load 1 g into crucible; ramp 15 °C/min to 400.0 °C, hold 5.88 hr under 30 ccm H2. Cool under 30 ccm N2 to <30 °C. Passivate under 30 ccm 1% O2/N2 for 2 hr. | 0 | 0.042 | 3.004
Dissolve 1 g ammonium heptamolybdate tetrahydrate in 6 mL DI water. Dissolve 1 g sucrose in 1.5 mL DI water. Combine; stir 15 min at 300 RPM; dry at 120 °C in air for 24 hr. Crush. Load 1 g into crucible; ramp 15 °C/min to 400.0 °C, hold 6.37 hr under 30 ccm H2. Cool under 30 ccm N2 to <30 °C. Passivate under 30 ccm 1% O2/N2 for 2 hr. | 0 | 0.047 | 3.862
Dissolve 1 g ammonium heptamolybdate tetrahydrate in 6 mL DI water. Dissolve 1 g sucrose in 1.5 mL DI water. Combine; stir 15 min at 300 RPM; dry at 120 °C in air for 24 hr. Crush. Load 1 g into crucible; ramp 15 °C/min to 400.0 °C, hold 6.86 hr under 30 ccm H2. Cool under 30 ccm N2 to <30 °C. Passivate under 30 ccm 1% O2/N2 for 2 hr. | 0 | 0.048 | 3.714
Dissolve 1 g ammonium heptamolybdate tetrahydrate in 6 mL DI water. Dissolve 1 g sucrose in 1.5 mL DI water. Combine; stir 15 min at 300 RPM; dry at 120 °C in air for 24 hr. Crush. Load 1 g into crucible; ramp 15 °C/min to 400.0 °C, hold 7.35 hr under 30 ccm H2. Cool under 30 ccm N2 to <30 °C. Passivate under 30 ccm 1% O2/N2 for 2 hr. | 0 | 0.04 | 5.287
Dissolve 1 g ammonium heptamolybdate tetrahydrate in 6 mL DI water. Dissolve 1 g sucrose in 1.5 mL DI water. Combine; stir 15 min at 300 RPM; dry at 120 °C in air for 24 hr. Crush. Load 1 g into crucible; ramp 15 °C/min to 400.0 °C, hold 7.84 hr under 30 ccm H2. Cool under 30 ccm N2 to <30 °C. Passivate under 30 ccm 1% O2/N2 for 2 hr. | 0 | 0.051 | 6.785
Dissolve 1 g ammonium heptamolybdate tetrahydrate in 6 mL DI water. Dissolve 1 g sucrose in 1.5 mL DI water. Combine; stir 15 min at 300 RPM; dry at 120 °C in air for 24 hr. Crush. Load 1 g into crucible; ramp 15 °C/min to 400.0 °C, hold 8.33 hr under 30 ccm H2. Cool under 30 ccm N2 to <30 °C. Passivate under 30 ccm 1% O2/N2 for 2 hr. | 0 | 0.048 | 7.953
Dissolve 1 g ammonium heptamolybdate tetrahydrate in 6 mL DI water. Dissolve 1 g sucrose in 1.5 mL DI water. Combine; stir 15 min at 300 RPM; dry at 120 °C in air for 24 hr. Crush. Load 1 g into crucible; ramp 15 °C/min to 400.0 °C, hold 8.82 hr under 30 ccm H2. Cool under 30 ccm N2 to <30 °C. Passivate under 30 ccm 1% O2/N2 for 2 hr. | 0 | 0.042 | 9.16
Dissolve 1 g ammonium heptamolybdate tetrahydrate in 6 mL DI water. Dissolve 1 g sucrose in 1.5 mL DI water. Combine; stir 15 min at 300 RPM; dry at 120 °C in air for 24 hr. Crush. Load 1 g into crucible; ramp 15 °C/min to 400.0 °C, hold 9.31 hr under 30 ccm H2. Cool under 30 ccm N2 to <30 °C. Passivate under 30 ccm 1% O2/N2 for 2 hr. | 0 | 0.043 | 12.876
Dissolve 1 g ammonium heptamolybdate tetrahydrate in 6 mL DI water. Dissolve 1 g sucrose in 1.5 mL DI water. Combine; stir 15 min at 300 RPM; dry at 120 °C in air for 24 hr. Crush. Load 1 g into crucible; ramp 15 °C/min to 400.0 °C, hold 9.80 hr under 30 ccm H2. Cool under 30 ccm N2 to <30 °C. Passivate under 30 ccm 1% O2/N2 for 2 hr. | 0 | 0.039 | 13.988
Dissolve 1 g ammonium heptamolybdate tetrahydrate in 6 mL DI water. Dissolve 1 g sucrose in 1.5 mL DI water. Combine; stir 15 min at 300 RPM; dry at 120 °C in air for 24 hr. Crush. Load 1 g into crucible; ramp 15 °C/min to 400.0 °C, hold 10.29 hr under 30 ccm H2. Cool under 30 ccm N2 to <30 °C. Passivate under 30 ccm 1% O2/N2 for 2 hr. | 0 | 0.042 | 15.851
Dissolve 1 g ammonium heptamolybdate tetrahydrate in 6 mL DI water. Dissolve 1 g sucrose in 1.5 mL DI water. Combine; stir 15 min at 300 RPM; dry at 120 °C in air for 24 hr. Crush. Load 1 g into crucible; ramp 15 °C/min to 400.0 °C, hold 10.78 hr under 30 ccm H2. Cool under 30 ccm N2 to <30 °C. Passivate under 30 ccm 1% O2/N2 for 2 hr. | 0 | 0.039 | 21.225
Dissolve 1 g ammonium heptamolybdate tetrahydrate in 6 mL DI water. Dissolve 1 g sucrose in 1.5 mL DI water. Combine; stir 15 min at 300 RPM; dry at 120 °C in air for 24 hr. Crush. Load 1 g into crucible; ramp 15 °C/min to 400.0 °C, hold 11.27 hr under 30 ccm H2. Cool under 30 ccm N2 to <30 °C. Passivate under 30 ccm 1% O2/N2 for 2 hr. | 0 | 0.043 | 22.757
Dissolve 1 g ammonium heptamolybdate tetrahydrate in 6 mL DI water. Dissolve 1 g sucrose in 1.5 mL DI water. Combine; stir 15 min at 300 RPM; dry at 120 °C in air for 24 hr. Crush. Load 1 g into crucible; ramp 15 °C/min to 400.0 °C, hold 11.76 hr under 30 ccm H2. Cool under 30 ccm N2 to <30 °C. Passivate under 30 ccm 1% O2/N2 for 2 hr. | 0 | 0.032 | 30.466
Dissolve 1 g ammonium heptamolybdate tetrahydrate in 6 mL DI water. Dissolve 1 g sucrose in 1.5 mL DI water. Combine; stir 15 min at 300 RPM; dry at 120 °C in air for 24 hr. Crush. Load 1 g into crucible; ramp 15 °C/min to 400.0 °C, hold 12.24 hr under 30 ccm H2. Cool under 30 ccm N2 to <30 °C. Passivate under 30 ccm 1% O2/N2 for 2 hr. | 0 | 0.036 | 28.895
Dissolve 1 g ammonium heptamolybdate tetrahydrate in 6 mL DI water. Dissolve 1 g sucrose in 1.5 mL DI water. Combine; stir 15 min at 300 RPM; dry at 120 °C in air for 24 hr. Crush. Load 1 g into crucible; ramp 15 °C/min to 400.0 °C, hold 12.73 hr under 30 ccm H2. Cool under 30 ccm N2 to <30 °C. Passivate under 30 ccm 1% O2/N2 for 2 hr. | 0 | 0.031 | 34.78
Dissolve 1 g ammonium heptamolybdate tetrahydrate in 6 mL DI water. Dissolve 1 g sucrose in 1.5 mL DI water. Combine; stir 15 min at 300 RPM; dry at 120 °C in air for 24 hr. Crush. Load 1 g into crucible; ramp 15 °C/min to 400.0 °C, hold 13.22 hr under 30 ccm H2. Cool under 30 ccm N2 to <30 °C. Passivate under 30 ccm 1% O2/N2 for 2 hr. | 0 | 0.021 | 42.139
Dissolve 1 g ammonium heptamolybdate tetrahydrate in 6 mL DI water. Dissolve 1 g sucrose in 1.5 mL DI water. Combine; stir 15 min at 300 RPM; dry at 120 °C in air for 24 hr. Crush. Load 1 g into crucible; ramp 15 °C/min to 400.0 °C, hold 13.71 hr under 30 ccm H2. Cool under 30 ccm N2 to <30 °C. Passivate under 30 ccm 1% O2/N2 for 2 hr. | 0 | 0.022 | 48.668
Dissolve 1 g ammonium heptamolybdate tetrahydrate in 6 mL DI water. Dissolve 1 g sucrose in 1.5 mL DI water. Combine; stir 15 min at 300 RPM; dry at 120 °C in air for 24 hr. Crush. Load 1 g into crucible; ramp 15 °C/min to 400.0 °C, hold 14.20 hr under 30 ccm H2. Cool under 30 ccm N2 to <30 °C. Passivate under 30 ccm 1% O2/N2 for 2 hr. | 0 | 0.02 | 57.708
Dissolve 1 g ammonium heptamolybdate tetrahydrate in 6 mL DI water. Dissolve 1 g sucrose in 1.5 mL DI water. Combine; stir 15 min at 300 RPM; dry at 120 °C in air for 24 hr. Crush. Load 1 g into crucible; ramp 15 °C/min to 400.0 °C, hold 14.69 hr under 30 ccm H2. Cool under 30 ccm N2 to <30 °C. Passivate under 30 ccm 1% O2/N2 for 2 hr. | 0 | 0.019 | 54.203
Dissolve 1 g ammonium heptamolybdate tetrahydrate in 6 mL DI water. Dissolve 1 g sucrose in 1.5 mL DI water. Combine; stir 15 min at 300 RPM; dry at 120 °C in air for 24 hr. Crush. Load 1 g into crucible; ramp 15 °C/min to 400.0 °C, hold 15.18 hr under 30 ccm H2. Cool under 30 ccm N2 to <30 °C. Passivate under 30 ccm 1% O2/N2 for 2 hr. | 0 | 0.017 | 69.806
Dissolve 1 g ammonium heptamolybdate tetrahydrate in 6 mL DI water. Dissolve 1 g sucrose in 1.5 mL DI water. Combine; stir 15 min at 300 RPM; dry at 120 °C in air for 24 hr. Crush. Load 1 g into crucible; ramp 15 °C/min to 400.0 °C, hold 15.67 hr under 30 ccm H2. Cool under 30 ccm N2 to <30 °C. Passivate under 30 ccm 1% O2/N2 for 2 hr. | 0 | 0.015 | 70.104
Dissolve 1 g ammonium heptamolybdate tetrahydrate in 6 mL DI water. Dissolve 1 g sucrose in 1.5 mL DI water. Combine; stir 15 min at 300 RPM; dry at 120 °C in air for 24 hr. Crush. Load 1 g into crucible; ramp 15 °C/min to 400.0 °C, hold 16.16 hr under 30 ccm H2. Cool under 30 ccm N2 to <30 °C. Passivate under 30 ccm 1% O2/N2 for 2 hr. | 0 | 0.015 | 70.931
Dissolve 1 g ammonium heptamolybdate tetrahydrate in 6 mL DI water. Dissolve 1 g sucrose in 1.5 mL DI water. Combine; stir 15 min at 300 RPM; dry at 120 °C in air for 24 hr. Crush. Load 1 g into crucible; ramp 15 °C/min to 400.0 °C, hold 16.65 hr under 30 ccm H2. Cool under 30 ccm N2 to <30 °C. Passivate under 30 ccm 1% O2/N2 for 2 hr. | 0 | 0.009 | 74.045
Dissolve 1 g ammonium heptamolybdate tetrahydrate in 6 mL DI water. Dissolve 1 g sucrose in 1.5 mL DI water. Combine; stir 15 min at 300 RPM; dry at 120 °C in air for 24 hr. Crush. Load 1 g into crucible; ramp 15 °C/min to 400.0 °C, hold 17.14 hr under 30 ccm H2. Cool under 30 ccm N2 to <30 °C. Passivate under 30 ccm 1% O2/N2 for 2 hr. | 0 | 0.01 | 74.659
Dissolve 1 g ammonium heptamolybdate tetrahydrate in 6 mL DI water. Dissolve 1 g sucrose in 1.5 mL DI water. Combine; stir 15 min at 300 RPM; dry at 120 °C in air for 24 hr. Crush. Load 1 g into crucible; ramp 15 °C/min to 400.0 °C, hold 17.63 hr under 30 ccm H2. Cool under 30 ccm N2 to <30 °C. Passivate under 30 ccm 1% O2/N2 for 2 hr. | 0 | 0.008 | 82.062
Dissolve 1 g ammonium heptamolybdate tetrahydrate in 6 mL DI water. Dissolve 1 g sucrose in 1.5 mL DI water. Combine; stir 15 min at 300 RPM; dry at 120 °C in air for 24 hr. Crush. Load 1 g into crucible; ramp 15 °C/min to 400.0 °C, hold 18.12 hr under 30 ccm H2. Cool under 30 ccm N2 to <30 °C. Passivate under 30 ccm 1% O2/N2 for 2 hr. | 0 | 0.007 | 86.87
Dissolve 1 g ammonium heptamolybdate tetrahydrate in 6 mL DI water. Dissolve 1 g sucrose in 1.5 mL DI water. Combine; stir 15 min at 300 RPM; dry at 120 °C in air for 24 hr. Crush. Load 1 g into crucible; ramp 15 °C/min to 400.0 °C, hold 18.61 hr under 30 ccm H2. Cool under 30 ccm N2 to <30 °C. Passivate under 30 ccm 1% O2/N2 for 2 hr. | 0 | 0.005 | 85.467
Dissolve 1 g ammonium heptamolybdate tetrahydrate in 6 mL DI water. Dissolve 1 g sucrose in 1.5 mL DI water. Combine; stir 15 min at 300 RPM; dry at 120 °C in air for 24 hr. Crush. Load 1 g into crucible; ramp 15 °C/min to 400.0 °C, hold 19.10 hr under 30 ccm H2. Cool under 30 ccm N2 to <30 °C. Passivate under 30 ccm 1% O2/N2 for 2 hr. | 0 | 0.006 | 90.694
Dissolve 1 g ammonium heptamolybdate tetrahydrate in 6 mL DI water. Dissolve 1 g sucrose in 1.5 mL DI water. Combine; stir 15 min at 300 RPM; dry at 120 °C in air for 24 hr. Crush. Load 1 g into crucible; ramp 15 °C/min to 400.0 °C, hold 19.59 hr under 30 ccm H2. Cool under 30 ccm N2 to <30 °C. Passivate under 30 ccm 1% O2/N2 for 2 hr. | 0 | 0.003 | 94.003
Dissolve 1 g ammonium heptamolybdate tetrahydrate in 6 mL DI water. Dissolve 1 g sucrose in 1.5 mL DI water. Combine; stir 15 min at 300 RPM; dry at 120 °C in air for 24 hr. Crush. Load 1 g into crucible; ramp 15 °C/min to 400.0 °C, hold 20.08 hr under 30 ccm H2. Cool under 30 ccm N2 to <30 °C. Passivate under 30 ccm 1% O2/N2 for 2 hr. | 0 | 0.003 | 93.499
Dissolve 1 g ammonium heptamolybdate tetrahydrate in 6 mL DI water. Dissolve 1 g sucrose in 1.5 mL DI water. Combine; stir 15 min at 300 RPM; dry at 120 °C in air for 24 hr. Crush. Load 1 g into crucible; ramp 15 °C/min to 400.0 °C, hold 20.57 hr under 30 ccm H2. Cool under 30 ccm N2 to <30 °C. Passivate under 30 ccm 1% O2/N2 for 2 hr. | 0 | 0.003 | 93.521
Dissolve 1 g ammonium heptamolybdate tetrahydrate in 6 mL DI water. Dissolve 1 g sucrose in 1.5 mL DI water. Combine; stir 15 min at 300 RPM; dry at 120 °C in air for 24 hr. Crush. Load 1 g into crucible; ramp 15 °C/min to 400.0 °C, hold 21.06 hr under 30 ccm H2. Cool under 30 ccm N2 to <30 °C. Passivate under 30 ccm 1% O2/N2 for 2 hr. | 0 | 0.002 | 94.417
Dissolve 1 g ammonium heptamolybdate tetrahydrate in 6 mL DI water. Dissolve 1 g sucrose in 1.5 mL DI water. Combine; stir 15 min at 300 RPM; dry at 120 °C in air for 24 hr. Crush. Load 1 g into crucible; ramp 15 °C/min to 400.0 °C, hold 21.55 hr under 30 ccm H2. Cool under 30 ccm N2 to <30 °C. Passivate under 30 ccm 1% O2/N2 for 2 hr. | 0 | 0.002 | 95.904
Dissolve 1 g ammonium heptamolybdate tetrahydrate in 6 mL DI water. Dissolve 1 g sucrose in 1.5 mL DI water. Combine; stir 15 min at 300 RPM; dry at 120 °C in air for 24 hr. Crush. Load 1 g into crucible; ramp 15 °C/min to 400.0 °C, hold 22.04 hr under 30 ccm H2. Cool under 30 ccm N2 to <30 °C. Passivate under 30 ccm 1% O2/N2 for 2 hr. | 0 | 0.002 | 96.154
Dissolve 1 g ammonium heptamolybdate tetrahydrate in 6 mL DI water. Dissolve 1 g sucrose in 1.5 mL DI water. Combine; stir 15 min at 300 RPM; dry at 120 °C in air for 24 hr. Crush. Load 1 g into crucible; ramp 15 °C/min to 400.0 °C, hold 22.53 hr under 30 ccm H2. Cool under 30 ccm N2 to <30 °C. Passivate under 30 ccm 1% O2/N2 for 2 hr. | 0 | 0.001 | 97.743
Dissolve 1 g ammonium heptamolybdate tetrahydrate in 6 mL DI water. Dissolve 1 g sucrose in 1.5 mL DI water. Combine; stir 15 min at 300 RPM; dry at 120 °C in air for 24 hr. Crush. Load 1 g into crucible; ramp 15 °C/min to 400.0 °C, hold 23.02 hr under 30 ccm H2. Cool under 30 ccm N2 to <30 °C. Passivate under 30 ccm 1% O2/N2 for 2 hr. | 0 | 0.001 | 98.247
Dissolve 1 g ammonium heptamolybdate tetrahydrate in 6 mL DI water. Dissolve 1 g sucrose in 1.5 mL DI water. Combine; stir 15 min at 300 RPM; dry at 120 °C in air for 24 hr. Crush. Load 1 g into crucible; ramp 15 °C/min to 400.0 °C, hold 23.51 hr under 30 ccm H2. Cool under 30 ccm N2 to <30 °C. Passivate under 30 ccm 1% O2/N2 for 2 hr. | 0 | 0.001 | 98.147
Dissolve 1 g ammonium heptamolybdate tetrahydrate in 6 mL DI water. Dissolve 1 g sucrose in 1.5 mL DI water. Combine; stir 15 min at 300 RPM; dry at 120 °C in air for 24 hr. Crush. Load 1 g into crucible; ramp 15 °C/min to 400.0 °C, hold 24.00 hr under 30 ccm H2. Cool under 30 ccm N2 to <30 °C. Passivate under 30 ccm 1% O2/N2 for 2 hr. | 0 | 0.001 | 98.54
Dissolve 1 g ammonium heptamolybdate tetrahydrate in 6 mL DI water. Dissolve 1 g sucrose in 1.5 mL DI water. Combine; stir 15 min at 300 RPM; dry at 120 °C in air for 24 hr. Crush. Load 1 g into crucible; ramp 15 °C/min to 410.2 °C, hold 0.00 hr under 30 ccm H2. Cool under 30 ccm N2 to <30 °C. Passivate under 30 ccm 1% O2/N2 for 2 hr. | 0 | 0.064 | 0.283
Dissolve 1 g ammonium heptamolybdate tetrahydrate in 6 mL DI water. Dissolve 1 g sucrose in 1.5 mL DI water. Combine; stir 15 min at 300 RPM; dry at 120 °C in air for 24 hr. Crush. Load 1 g into crucible; ramp 15 °C/min to 410.2 °C, hold 0.49 hr under 30 ccm H2. Cool under 30 ccm N2 to <30 °C. Passivate under 30 ccm 1% O2/N2 for 2 hr. | 0 | 0.067 | 0.384
Dissolve 1 g ammonium heptamolybdate tetrahydrate in 6 mL DI water. Dissolve 1 g sucrose in 1.5 mL DI water. Combine; stir 15 min at 300 RPM; dry at 120 °C in air for 24 hr. Crush. Load 1 g into crucible; ramp 15 °C/min to 410.2 °C, hold 0.98 hr under 30 ccm H2. Cool under 30 ccm N2 to <30 °C. Passivate under 30 ccm 1% O2/N2 for 2 hr. | 0 | 0.066 | 0.584
Dissolve 1 g ammonium heptamolybdate tetrahydrate in 6 mL DI water. Dissolve 1 g sucrose in 1.5 mL DI water. Combine; stir 15 min at 300 RPM; dry at 120 °C in air for 24 hr. Crush. Load 1 g into crucible; ramp 15 °C/min to 410.2 °C, hold 1.47 hr under 30 ccm H2. Cool under 30 ccm N2 to <30 °C. Passivate under 30 ccm 1% O2/N2 for 2 hr. | 0 | 0.049 | 0.464
Dissolve 1 g ammonium heptamolybdate tetrahydrate in 6 mL DI water. Dissolve 1 g sucrose in 1.5 mL DI water. Combine; stir 15 min at 300 RPM; dry at 120 °C in air for 24 hr. Crush. Load 1 g into crucible; ramp 15 °C/min to 410.2 °C, hold 1.96 hr under 30 ccm H2. Cool under 30 ccm N2 to <30 °C. Passivate under 30 ccm 1% O2/N2 for 2 hr. | 0 | 0.074 | 0.705
Dissolve 1 g ammonium heptamolybdate tetrahydrate in 6 mL DI water. Dissolve 1 g sucrose in 1.5 mL DI water. Combine; stir 15 min at 300 RPM; dry at 120 °C in air for 24 hr. Crush. Load 1 g into crucible; ramp 15 °C/min to 410.2 °C, hold 2.45 hr under 30 ccm H2. Cool under 30 ccm N2 to <30 °C. Passivate under 30 ccm 1% O2/N2 for 2 hr. | 0 | 0.068 | 0.933
Dissolve 1 g ammonium heptamolybdate tetrahydrate in 6 mL DI water. Dissolve 1 g sucrose in 1.5 mL DI water. Combine; stir 15 min at 300 RPM; dry at 120 °C in air for 24 hr. Crush. Load 1 g into crucible; ramp 15 °C/min to 410.2 °C, hold 2.94 hr under 30 ccm H2. Cool under 30 ccm N2 to <30 °C. Passivate under 30 ccm 1% O2/N2 for 2 hr. | 0 | 0.048 | 1.053
Dissolve 1 g ammonium heptamolybdate tetrahydrate in 6 mL DI water. Dissolve 1 g sucrose in 1.5 mL DI water. Combine; stir 15 min at 300 RPM; dry at 120 °C in air for 24 hr. Crush. Load 1 g into crucible; ramp 15 °C/min to 410.2 °C, hold 3.43 hr under 30 ccm H2. Cool under 30 ccm N2 to <30 °C. Passivate under 30 ccm 1% O2/N2 for 2 hr. | 0 | 0.06 | 1.069
Dissolve 1 g ammonium heptamolybdate tetrahydrate in 6 mL DI water. Dissolve 1 g sucrose in 1.5 mL DI water. Combine; stir 15 min at 300 RPM; dry at 120 °C in air for 24 hr. Crush. Load 1 g into crucible; ramp 15 °C/min to 410.2 °C, hold 3.92 hr under 30 ccm H2. Cool under 30 ccm N2 to <30 °C. Passivate under 30 ccm 1% O2/N2 for 2 hr. | 0 | 0.072 | 1.428
Dissolve 1 g ammonium heptamolybdate tetrahydrate in 6 mL DI water. Dissolve 1 g sucrose in 1.5 mL DI water. Combine; stir 15 min at 300 RPM; dry at 120 °C in air for 24 hr. Crush. Load 1 g into crucible; ramp 15 °C/min to 410.2 °C, hold 4.41 hr under 30 ccm H2. Cool under 30 ccm N2 to <30 °C. Passivate under 30 ccm 1% O2/N2 for 2 hr. | 0 | 0.06 | 1.643
Dissolve 1 g ammonium heptamolybdate tetrahydrate in 6 mL DI water. Dissolve 1 g sucrose in 1.5 mL DI water. Combine; stir 15 min at 300 RPM; dry at 120 °C in air for 24 hr. Crush. Load 1 g into crucible; ramp 15 °C/min to 410.2 °C, hold 4.90 hr under 30 ccm H2. Cool under 30 ccm N2 to <30 °C. Passivate under 30 ccm 1% O2/N2 for 2 hr. | 0 | 0.068 | 2.053
Dissolve 1 g ammonium heptamolybdate tetrahydrate in 6 mL DI water. Dissolve 1 g sucrose in 1.5 mL DI water. Combine; stir 15 min at 300 RPM; dry at 120 °C in air for 24 hr. Crush. Load 1 g into crucible; ramp 15 °C/min to 410.2 °C, hold 5.39 hr under 30 ccm H2. Cool under 30 ccm N2 to <30 °C. Passivate under 30 ccm 1% O2/N2 for 2 hr. | 0 | 0.04 | 1.827
Dissolve 1 g ammonium heptamolybdate tetrahydrate in 6 mL DI water. Dissolve 1 g sucrose in 1.5 mL DI water. Combine; stir 15 min at 300 RPM; dry at 120 °C in air for 24 hr. Crush. Load 1 g into crucible; ramp 15 °C/min to 410.2 °C, hold 5.88 hr under 30 ccm H2. Cool under 30 ccm N2 to <30 °C. Passivate under 30 ccm 1% O2/N2 for 2 hr. | 0 | 0.048 | 2.878
Dissolve 1 g ammonium heptamolybdate tetrahydrate in 6 mL DI water. Dissolve 1 g sucrose in 1.5 mL DI water. Combine; stir 15 min at 300 RPM; dry at 120 °C in air for 24 hr. Crush. Load 1 g into crucible; ramp 15 °C/min to 410.2 °C, hold 6.37 hr under 30 ccm H2. Cool under 30 ccm N2 to <30 °C. Passivate under 30 ccm 1% O2/N2 for 2 hr. | 0 | 0.046 | 3.365
Dissolve 1 g ammonium heptamolybdate tetrahydrate in 6 mL DI water. Dissolve 1 g sucrose in 1.5 mL DI water. Combine; stir 15 min at 300 RPM; dry at 120 °C in air for 24 hr. Crush. Load 1 g into crucible; ramp 15 °C/min to 410.2 °C, hold 6.86 hr under 30 ccm H2. Cool under 30 ccm N2 to <30 °C. Passivate under 30 ccm 1% O2/N2 for 2 hr. | 0 | 0.063 | 5.284
Dissolve 1 g ammonium heptamolybdate tetrahydrate in 6 mL DI water. Dissolve 1 g sucrose in 1.5 mL DI water. Combine; stir 15 min at 300 RPM; dry at 120 °C in air for 24 hr. Crush. Load 1 g into crucible; ramp 15 °C/min to 410.2 °C, hold 7.35 hr under 30 ccm H2. Cool under 30 ccm N2 to <30 °C. Passivate under 30 ccm 1% O2/N2 for 2 hr. | 0 | 0.057 | 6.063
Dissolve 1 g ammonium heptamolybdate tetrahydrate in 6 mL DI water. Dissolve 1 g sucrose in 1.5 mL DI water. Combine; stir 15 min at 300 RPM; dry at 120 °C in air for 24 hr. Crush. Load 1 g into crucible; ramp 15 °C/min to 410.2 °C, hold 7.84 hr under 30 ccm H2. Cool under 30 ccm N2 to <30 °C. Passivate under 30 ccm 1% O2/N2 for 2 hr. | 0 | 0.059 | 6.554
Dissolve 1 g ammonium heptamolybdate tetrahydrate in 6 mL DI water. Dissolve 1 g sucrose in 1.5 mL DI water. Combine; stir 15 min at 300 RPM; dry at 120 °C in air for 24 hr. Crush. Load 1 g into crucible; ramp 15 °C/min to 410.2 °C, hold 8.33 hr under 30 ccm H2. Cool under 30 ccm N2 to <30 °C. Passivate under 30 ccm 1% O2/N2 for 2 hr. | 0 | 0.052 | 7.202
Dissolve 1 g ammonium heptamolybdate tetrahydrate in 6 mL DI water. Dissolve 1 g sucrose in 1.5 mL DI water. Combine; stir 15 min at 300 RPM; dry at 120 °C in air for 24 hr. Crush. Load 1 g into crucible; ramp 15 °C/min to 410.2 °C, hold 8.82 hr under 30 ccm H2. Cool under 30 ccm N2 to <30 °C. Passivate under 30 ccm 1% O2/N2 for 2 hr. | 0 | 0.064 | 11.046
Dissolve 1 g ammonium heptamolybdate tetrahydrate in 6 mL DI water. Dissolve 1 g sucrose in 1.5 mL DI water. Combine; stir 15 min at 300 RPM; dry at 120 °C in air for 24 hr. Crush. Load 1 g into crucible; ramp 15 °C/min to 410.2 °C, hold 9.31 hr under 30 ccm H2. Cool under 30 ccm N2 to <30 °C. Passivate under 30 ccm 1% O2/N2 for 2 hr. | 0 | 0.043 | 12.869
Dissolve 1 g ammonium heptamolybdate tetrahydrate in 6 mL DI water. Dissolve 1 g sucrose in 1.5 mL DI water. Combine; stir 15 min at 300 RPM; dry at 120 °C in air for 24 hr. Crush. Load 1 g into crucible; ramp 15 °C/min to 410.2 °C, hold 9.80 hr under 30 ccm H2. Cool under 30 ccm N2 to <30 °C. Passivate under 30 ccm 1% O2/N2 for 2 hr. | 0 | 0.038 | 14.659
Dissolve 1 g ammonium heptamolybdate tetrahydrate in 6 mL DI water. Dissolve 1 g sucrose in 1.5 mL DI water. Combine; stir 15 min at 300 RPM; dry at 120 °C in air for 24 hr. Crush. Load 1 g into crucible; ramp 15 °C/min to 410.2 °C, hold 10.29 hr under 30 ccm H2. Cool under 30 ccm N2 to <30 °C. Passivate under 30 ccm 1% O2/N2 for 2 hr. | 0 | 0.046 | 16.993
Dissolve 1 g ammonium heptamolybdate tetrahydrate in 6 mL DI water. Dissolve 1 g sucrose in 1.5 mL DI water. Combine; stir 15 min at 300 RPM; dry at 120 °C in air for 24 hr. Crush. Load 1 g into crucible; ramp 15 °C/min to 410.2 °C, hold 10.78 hr under 30 ccm H2. Cool under 30 ccm N2 to <30 °C. Passivate under 30 ccm 1% O2/N2 for 2 hr. | 0 | 0.046 | 18.976
Dissolve 1 g ammonium heptamolybdate tetrahydrate in 6 mL DI water. Dissolve 1 g sucrose in 1.5 mL DI water. Combine; stir 15 min at 300 RPM; dry at 120 °C in air for 24 hr. Crush. Load 1 g into crucible; ramp 15 °C/min to 410.2 °C, hold 11.27 hr under 30 ccm H2. Cool under 30 ccm N2 to <30 °C. Passivate under 30 ccm 1% O2/N2 for 2 hr. | 0 | 0.033 | 22.399
Dissolve 1 g ammonium heptamolybdate tetrahydrate in 6 mL DI water. Dissolve 1 g sucrose in 1.5 mL DI water. Combine; stir 15 min at 300 RPM; dry at 120 °C in air for 24 hr. Crush. Load 1 g into crucible; ramp 15 °C/min to 410.2 °C, hold 11.76 hr under 30 ccm H2. Cool under 30 ccm N2 to <30 °C. Passivate under 30 ccm 1% O2/N2 for 2 hr. | 0 | 0.042 | 22.585
Dissolve 1 g ammonium heptamolybdate tetrahydrate in 6 mL DI water. Dissolve 1 g sucrose in 1.5 mL DI water. Combine; stir 15 min at 300 RPM; dry at 120 °C in air for 24 hr. Crush. Load 1 g into crucible; ramp 15 °C/min to 410.2 °C, hold 12.24 hr under 30 ccm H2. Cool under 30 ccm N2 to <30 °C. Passivate under 30 ccm 1% O2/N2 for 2 hr. | 0 | 0.033 | 34.842
Dissolve 1 g ammonium heptamolybdate tetrahydrate in 6 mL DI water. Dissolve 1 g sucrose in 1.5 mL DI water. Combine; stir 15 min at 300 RPM; dry at 120 °C in air for 24 hr. Crush. Load 1 g into crucible; ramp 15 °C/min to 410.2 °C, hold 12.73 hr under 30 ccm H2. Cool under 30 ccm N2 to <30 °C. Passivate under 30 ccm 1% O2/N2 for 2 hr. | 0 | 0.03 | 32.052
Dissolve 1 g ammonium heptamolybdate tetrahydrate in 6 mL DI water. Dissolve 1 g sucrose in 1.5 mL DI water. Combine; stir 15 min at 300 RPM; dry at 120 °C in air for 24 hr. Crush. Load 1 g into crucible; ramp 15 °C/min to 410.2 °C, hold 13.22 hr under 30 ccm H2. Cool under 30 ccm N2 to <30 °C. Passivate under 30 ccm 1% O2/N2 for 2 hr. | 0 | 0.039 | 43.727
Dissolve 1 g ammonium heptamolybdate tetrahydrate in 6 mL DI water. Dissolve 1 g sucrose in 1.5 mL DI water. Combine; stir 15 min at 300 RPM; dry at 120 °C in air for 24 hr. Crush. Load 1 g into crucible; ramp 15 °C/min to 410.2 °C, hold 13.71 hr under 30 ccm H2. Cool under 30 ccm N2 to <30 °C. Passivate under 30 ccm 1% O2/N2 for 2 hr. | 0 | 0.032 | 50.234
Dissolve 1 g ammonium heptamolybdate tetrahydrate in 6 mL DI water. Dissolve 1 g sucrose in 1.5 mL DI water. Combine; stir 15 min at 300 RPM; dry at 120 °C in air for 24 hr. Crush. Load 1 g into crucible; ramp 15 °C/min to 410.2 °C, hold 14.20 hr under 30 ccm H2. Cool under 30 ccm N2 to <30 °C. Passivate under 30 ccm 1% O2/N2 for 2 hr. | 0 | 0.026 | 58.662
Dissolve 1 g ammonium heptamolybdate tetrahydrate in 6 mL DI water. Dissolve 1 g sucrose in 1.5 mL DI water. Combine; stir 15 min at 300 RPM; dry at 120 °C in air for 24 hr. Crush. Load 1 g into crucible; ramp 15 °C/min to 410.2 °C, hold 14.69 hr under 30 ccm H2. Cool under 30 ccm N2 to <30 °C. Passivate under 30 ccm 1% O2/N2 for 2 hr. | 0 | 0.022 | 58.8
Dissolve 1 g ammonium heptamolybdate tetrahydrate in 6 mL DI water. Dissolve 1 g sucrose in 1.5 mL DI water. Combine; stir 15 min at 300 RPM; dry at 120 °C in air for 24 hr. Crush. Load 1 g into crucible; ramp 15 °C/min to 410.2 °C, hold 15.18 hr under 30 ccm H2. Cool under 30 ccm N2 to <30 °C. Passivate under 30 ccm 1% O2/N2 for 2 hr. | 0 | 0.027 | 58.402
Dissolve 1 g ammonium heptamolybdate tetrahydrate in 6 mL DI water. Dissolve 1 g sucrose in 1.5 mL DI water. Combine; stir 15 min at 300 RPM; dry at 120 °C in air for 24 hr. Crush. Load 1 g into crucible; ramp 15 °C/min to 410.2 °C, hold 15.67 hr under 30 ccm H2. Cool under 30 ccm N2 to <30 °C. Passivate under 30 ccm 1% O2/N2 for 2 hr. | 0 | 0.015 | 69.821
Dissolve 1 g ammonium heptamolybdate tetrahydrate in 6 mL DI water. Dissolve 1 g sucrose in 1.5 mL DI water. Combine; stir 15 min at 300 RPM; dry at 120 °C in air for 24 hr. Crush. Load 1 g into crucible; ramp 15 °C/min to 410.2 °C, hold 16.16 hr under 30 ccm H2. Cool under 30 ccm N2 to <30 °C. Passivate under 30 ccm 1% O2/N2 for 2 hr. | 0 | 0.015 | 74.963
Dissolve 1 g ammonium heptamolybdate tetrahydrate in 6 mL DI water. Dissolve 1 g sucrose in 1.5 mL DI water. Combine; stir 15 min at 300 RPM; dry at 120 °C in air for 24 hr. Crush. Load 1 g into crucible; ramp 15 °C/min to 410.2 °C, hold 16.65 hr under 30 ccm H2. Cool under 30 ccm N2 to <30 °C. Passivate under 30 ccm 1% O2/N2 for 2 hr. | 0 | 0.013 | 77.275
Dissolve 1 g ammonium heptamolybdate tetrahydrate in 6 mL DI water. Dissolve 1 g sucrose in 1.5 mL DI water. Combine; stir 15 min at 300 RPM; dry at 120 °C in air for 24 hr. Crush. Load 1 g into crucible; ramp 15 °C/min to 410.2 °C, hold 17.14 hr under 30 ccm H2. Cool under 30 ccm N2 to <30 °C. Passivate under 30 ccm 1% O2/N2 for 2 hr. | 0 | 0.012 | 79.042
Dissolve 1 g ammonium heptamolybdate tetrahydrate in 6 mL DI water. Dissolve 1 g sucrose in 1.5 mL DI water. Combine; stir 15 min at 300 RPM; dry at 120 °C in air for 24 hr. Crush. Load 1 g into crucible; ramp 15 °C/min to 410.2 °C, hold 17.63 hr under 30 ccm H2. Cool under 30 ccm N2 to <30 °C. Passivate under 30 ccm 1% O2/N2 for 2 hr. | 0 | 0.008 | 80.775
Dissolve 1 g ammonium heptamolybdate tetrahydrate in 6 mL DI water. Dissolve 1 g sucrose in 1.5 mL DI water. Combine; stir 15 min at 300 RPM; dry at 120 °C in air for 24 hr. Crush. Load 1 g into crucible; ramp 15 °C/min to 410.2 °C, hold 18.12 hr under 30 ccm H2. Cool under 30 ccm N2 to <30 °C. Passivate under 30 ccm 1% O2/N2 for 2 hr. | 0 | 0.01 | 84.902
Dissolve 1 g ammonium heptamolybdate tetrahydrate in 6 mL DI water. Dissolve 1 g sucrose in 1.5 mL DI water. Combine; stir 15 min at 300 RPM; dry at 120 °C in air for 24 hr. Crush. Load 1 g into crucible; ramp 15 °C/min to 410.2 °C, hold 18.61 hr under 30 ccm H2. Cool under 30 ccm N2 to <30 °C. Passivate under 30 ccm 1% O2/N2 for 2 hr. | 0 | 0.007 | 88.997
Dissolve 1 g ammonium heptamolybdate tetrahydrate in 6 mL DI water. Dissolve 1 g sucrose in 1.5 mL DI water. Combine; stir 15 min at 300 RPM; dry at 120 °C in air for 24 hr. Crush. Load 1 g into crucible; ramp 15 °C/min to 410.2 °C, hold 19.10 hr under 30 ccm H2. Cool under 30 ccm N2 to <30 °C. Passivate under 30 ccm 1% O2/N2 for 2 hr. | 0 | 0.007 | 89.176
Dissolve 1 g ammonium heptamolybdate tetrahydrate in 6 mL DI water. Dissolve 1 g sucrose in 1.5 mL DI water. Combine; stir 15 min at 300 RPM; dry at 120 °C in air for 24 hr. Crush. Load 1 g into crucible; ramp 15 °C/min to 410.2 °C, hold 19.59 hr under 30 ccm H2. Cool under 30 ccm N2 to <30 °C. Passivate under 30 ccm 1% O2/N2 for 2 hr. | 0 | 0.005 | 93.37
Dissolve 1 g ammonium heptamolybdate tetrahydrate in 6 mL DI water. Dissolve 1 g sucrose in 1.5 mL DI water. Combine; stir 15 min at 300 RPM; dry at 120 °C in air for 24 hr. Crush. Load 1 g into crucible; ramp 15 °C/min to 410.2 °C, hold 20.08 hr under 30 ccm H2. Cool under 30 ccm N2 to <30 °C. Passivate under 30 ccm 1% O2/N2 for 2 hr. | 0 | 0.005 | 93.148
Dissolve 1 g ammonium heptamolybdate tetrahydrate in 6 mL DI water. Dissolve 1 g sucrose in 1.5 mL DI water. Combine; stir 15 min at 300 RPM; dry at 120 °C in air for 24 hr. Crush. Load 1 g into crucible; ramp 15 °C/min to 410.2 °C, hold 20.57 hr under 30 ccm H2. Cool under 30 ccm N2 to <30 °C. Passivate under 30 ccm 1% O2/N2 for 2 hr. | 0 | 0.004 | 93.361
Dissolve 1 g ammonium heptamolybdate tetrahydrate in 6 mL DI water. Dissolve 1 g sucrose in 1.5 mL DI water. Combine; stir 15 min at 300 RPM; dry at 120 °C in air for 24 hr. Crush. Load 1 g into crucible; ramp 15 °C/min to 410.2 °C, hold 21.06 hr under 30 ccm H2. Cool under 30 ccm N2 to <30 °C. Passivate under 30 ccm 1% O2/N2 for 2 hr. | 0 | 0.003 | 94.21
Dissolve 1 g ammonium heptamolybdate tetrahydrate in 6 mL DI water. Dissolve 1 g sucrose in 1.5 mL DI water. Combine; stir 15 min at 300 RPM; dry at 120 °C in air for 24 hr. Crush. Load 1 g into crucible; ramp 15 °C/min to 410.2 °C, hold 21.55 hr under 30 ccm H2. Cool under 30 ccm N2 to <30 °C. Passivate under 30 ccm 1% O2/N2 for 2 hr. | 0 | 0.002 | 96.921
Dissolve 1 g ammonium heptamolybdate tetrahydrate in 6 mL DI water. Dissolve 1 g sucrose in 1.5 mL DI water. Combine; stir 15 min at 300 RPM; dry at 120 °C in air for 24 hr. Crush. Load 1 g into crucible; ramp 15 °C/min to 410.2 °C, hold 22.04 hr under 30 ccm H2. Cool under 30 ccm N2 to <30 °C. Passivate under 30 ccm 1% O2/N2 for 2 hr. | 0 | 0.003 | 96.639
Dissolve 1 g ammonium heptamolybdate tetrahydrate in 6 mL DI water. Dissolve 1 g sucrose in 1.5 mL DI water. Combine; stir 15 min at 300 RPM; dry at 120 °C in air for 24 hr. Crush. Load 1 g into crucible; ramp 15 °C/min to 410.2 °C, hold 22.53 hr under 30 ccm H2. Cool under 30 ccm N2 to <30 °C. Passivate under 30 ccm 1% O2/N2 for 2 hr. | 0 | 0.001 | 97.313
Dissolve 1 g ammonium heptamolybdate tetrahydrate in 6 mL DI water. Dissolve 1 g sucrose in 1.5 mL DI water. Combine; stir 15 min at 300 RPM; dry at 120 °C in air for 24 hr. Crush. Load 1 g into crucible; ramp 15 °C/min to 410.2 °C, hold 23.02 hr under 30 ccm H2. Cool under 30 ccm N2 to <30 °C. Passivate under 30 ccm 1% O2/N2 for 2 hr. | 0 | 0.001 | 97.108
Dissolve 1 g ammonium heptamolybdate tetrahydrate in 6 mL DI water. Dissolve 1 g sucrose in 1.5 mL DI water. Combine; stir 15 min at 300 RPM; dry at 120 °C in air for 24 hr. Crush. Load 1 g into crucible; ramp 15 °C/min to 410.2 °C, hold 23.51 hr under 30 ccm H2. Cool under 30 ccm N2 to <30 °C. Passivate under 30 ccm 1% O2/N2 for 2 hr. | 0 | 0.001 | 98.309
Dissolve 1 g ammonium heptamolybdate tetrahydrate in 6 mL DI water. Dissolve 1 g sucrose in 1.5 mL DI water. Combine; stir 15 min at 300 RPM; dry at 120 °C in air for 24 hr. Crush. Load 1 g into crucible; ramp 15 °C/min to 410.2 °C, hold 24.00 hr under 30 ccm H2. Cool under 30 ccm N2 to <30 °C. Passivate under 30 ccm 1% O2/N2 for 2 hr. | 0 | 0.001 | 98.714
Dissolve 1 g ammonium heptamolybdate tetrahydrate in 6 mL DI water. Dissolve 1 g sucrose in 1.5 mL DI water. Combine; stir 15 min at 300 RPM; dry at 120 °C in air for 24 hr. Crush. Load 1 g into crucible; ramp 15 °C/min to 420.4 °C, hold 0.00 hr under 30 ccm H2. Cool under 30 ccm N2 to <30 °C. Passivate under 30 ccm 1% O2/N2 for 2 hr. | 0 | 0.079 | 0.35
Dissolve 1 g ammonium heptamolybdate tetrahydrate in 6 mL DI water. Dissolve 1 g sucrose in 1.5 mL DI water. Combine; stir 15 min at 300 RPM; dry at 120 °C in air for 24 hr. Crush. Load 1 g into crucible; ramp 15 °C/min to 420.4 °C, hold 0.49 hr under 30 ccm H2. Cool under 30 ccm N2 to <30 °C. Passivate under 30 ccm 1% O2/N2 for 2 hr. | 0 | 0.064 | 0.328
Dissolve 1 g ammonium heptamolybdate tetrahydrate in 6 mL DI water. Dissolve 1 g sucrose in 1.5 mL DI water. Combine; stir 15 min at 300 RPM; dry at 120 °C in air for 24 hr. Crush. Load 1 g into crucible; ramp 15 °C/min to 420.4 °C, hold 0.98 hr under 30 ccm H2. Cool under 30 ccm N2 to <30 °C. Passivate under 30 ccm 1% O2/N2 for 2 hr. | 0 | 0.083 | 0.495
Dissolve 1 g ammonium heptamolybdate tetrahydrate in 6 mL DI water. Dissolve 1 g sucrose in 1.5 mL DI water. Combine; stir 15 min at 300 RPM; dry at 120 °C in air for 24 hr. Crush. Load 1 g into crucible; ramp 15 °C/min to 420.4 °C, hold 1.47 hr under 30 ccm H2. Cool under 30 ccm N2 to <30 °C. Passivate under 30 ccm 1% O2/N2 for 2 hr. | 0 | 0.078 | 0.513
Dissolve 1 g ammonium heptamolybdate tetrahydrate in 6 mL DI water. Dissolve 1 g sucrose in 1.5 mL DI water. Combine; stir 15 min at 300 RPM; dry at 120 °C in air for 24 hr. Crush. Load 1 g into crucible; ramp 15 °C/min to 420.4 °C, hold 1.96 hr under 30 ccm H2. Cool under 30 ccm N2 to <30 °C. Passivate under 30 ccm 1% O2/N2 for 2 hr. | 0 | 0.073 | 0.558
Dissolve 1 g ammonium heptamolybdate tetrahydrate in 6 mL DI water. Dissolve 1 g sucrose in 1.5 mL DI water. Combine; stir 15 min at 300 RPM; dry at 120 °C in air for 24 hr. Crush. Load 1 g into crucible; ramp 15 °C/min to 420.4 °C, hold 2.45 hr under 30 ccm H2. Cool under 30 ccm N2 to <30 °C. Passivate under 30 ccm 1% O2/N2 for 2 hr. | 0 | 0.079 | 0.892
Dissolve 1 g ammonium heptamolybdate tetrahydrate in 6 mL DI water. Dissolve 1 g sucrose in 1.5 mL DI water. Combine; stir 15 min at 300 RPM; dry at 120 °C in air for 24 hr. Crush. Load 1 g into crucible; ramp 15 °C/min to 420.4 °C, hold 2.94 hr under 30 ccm H2. Cool under 30 ccm N2 to <30 °C. Passivate under 30 ccm 1% O2/N2 for 2 hr. | 0 | 0.057 | 0.875
Dissolve 1 g ammonium heptamolybdate tetrahydrate in 6 mL DI water. Dissolve 1 g sucrose in 1.5 mL DI water. Combine; stir 15 min at 300 RPM; dry at 120 °C in air for 24 hr. Crush. Load 1 g into crucible; ramp 15 °C/min to 420.4 °C, hold 3.43 hr under 30 ccm H2. Cool under 30 ccm N2 to <30 °C. Passivate under 30 ccm 1% O2/N2 for 2 hr. | 0 | 0.072 | 0.991
Dissolve 1 g ammonium heptamolybdate tetrahydrate in 6 mL DI water. Dissolve 1 g sucrose in 1.5 mL DI water. Combine; stir 15 min at 300 RPM; dry at 120 °C in air for 24 hr. Crush. Load 1 g into crucible; ramp 15 °C/min to 420.4 °C, hold 3.92 hr under 30 ccm H2. Cool under 30 ccm N2 to <30 °C. Passivate under 30 ccm 1% O2/N2 for 2 hr. | 0 | 0.062 | 1.727
Dissolve 1 g ammonium heptamolybdate tetrahydrate in 6 mL DI water. Dissolve 1 g sucrose in 1.5 mL DI water. Combine; stir 15 min at 300 RPM; dry at 120 °C in air for 24 hr. Crush. Load 1 g into crucible; ramp 15 °C/min to 420.4 °C, hold 4.41 hr under 30 ccm H2. Cool under 30 ccm N2 to <30 °C. Passivate under 30 ccm 1% O2/N2 for 2 hr. | 0 | 0.061 | 1.54
Dissolve 1 g ammonium heptamolybdate tetrahydrate in 6 mL DI water. Dissolve 1 g sucrose in 1.5 mL DI water. Combine; stir 15 min at 300 RPM; dry at 120 °C in air for 24 hr. Crush. Load 1 g into crucible; ramp 15 °C/min to 420.4 °C, hold 4.90 hr under 30 ccm H2. Cool under 30 ccm N2 to <30 °C. Passivate under 30 ccm 1% O2/N2 for 2 hr. | 0 | 0.064 | 1.898
Dissolve 1 g ammonium heptamolybdate tetrahydrate in 6 mL DI water. Dissolve 1 g sucrose in 1.5 mL DI water. Combine; stir 15 min at 300 RPM; dry at 120 °C in air for 24 hr. Crush. Load 1 g into crucible; ramp 15 °C/min to 420.4 °C, hold 5.39 hr under 30 ccm H2. Cool under 30 ccm N2 to <30 °C. Passivate under 30 ccm 1% O2/N2 for 2 hr. | 0 | 0.062 | 3.034
Dissolve 1 g ammonium heptamolybdate tetrahydrate in 6 mL DI water. Dissolve 1 g sucrose in 1.5 mL DI water. Combine; stir 15 min at 300 RPM; dry at 120 °C in air for 24 hr. Crush. Load 1 g into crucible; ramp 15 °C/min to 420.4 °C, hold 5.88 hr under 30 ccm H2. Cool under 30 ccm N2 to <30 °C. Passivate under 30 ccm 1% O2/N2 for 2 hr. | 0 | 0.072 | 2.956
Dissolve 1 g ammonium heptamolybdate tetrahydrate in 6 mL DI water. Dissolve 1 g sucrose in 1.5 mL DI water. Combine; stir 15 min at 300 RPM; dry at 120 °C in air for 24 hr. Crush. Load 1 g into crucible; ramp 15 °C/min to 420.4 °C, hold 6.37 hr under 30 ccm H2. Cool under 30 ccm N2 to <30 °C. Passivate under 30 ccm 1% O2/N2 for 2 hr. | 0 | 0.089 | 3.748
Dissolve 1 g ammonium heptamolybdate tetrahydrate in 6 mL DI water. Dissolve 1 g sucrose in 1.5 mL DI water. Combine; stir 15 min at 300 RPM; dry at 120 °C in air for 24 hr. Crush. Load 1 g into crucible; ramp 15 °C/min to 420.4 °C, hold 6.86 hr under 30 ccm H2. Cool under 30 ccm N2 to <30 °C. Passivate under 30 ccm 1% O2/N2 for 2 hr. | 0 | 0.064 | 4.779
Dissolve 1 g ammonium heptamolybdate tetrahydrate in 6 mL DI water. Dissolve 1 g sucrose in 1.5 mL DI water. Combine; stir 15 min at 300 RPM; dry at 120 °C in air for 24 hr. Crush. Load 1 g into crucible; ramp 15 °C/min to 420.4 °C, hold 7.35 hr under 30 ccm H2. Cool under 30 ccm N2 to <30 °C. Passivate under 30 ccm 1% O2/N2 for 2 hr. | 0 | 0.08 | 5.859
Dissolve 1 g ammonium heptamolybdate tetrahydrate in 6 mL DI water. Dissolve 1 g sucrose in 1.5 mL DI water. Combine; stir 15 min at 300 RPM; dry at 120 °C in air for 24 hr. Crush. Load 1 g into crucible; ramp 15 °C/min to 420.4 °C, hold 7.84 hr under 30 ccm H2. Cool under 30 ccm N2 to <30 °C. Passivate under 30 ccm 1% O2/N2 for 2 hr. | 0 | 0.052 | 5.21
Dissolve 1 g ammonium heptamolybdate tetrahydrate in 6 mL DI water. Dissolve 1 g sucrose in 1.5 mL DI water. Combine; stir 15 min at 300 RPM; dry at 120 °C in air for 24 hr. Crush. Load 1 g into crucible; ramp 15 °C/min to 420.4 °C, hold 8.33 hr under 30 ccm H2. Cool under 30 ccm N2 to <30 °C. Passivate under 30 ccm 1% O2/N2 for 2 hr. | 0 | 0.063 | 8.779
Dissolve 1 g ammonium heptamolybdate tetrahydrate in 6 mL DI water. Dissolve 1 g sucrose in 1.5 mL DI water. Combine; stir 15 min at 300 RPM; dry at 120 °C in air for 24 hr. Crush. Load 1 g into crucible; ramp 15 °C/min to 420.4 °C, hold 8.82 hr under 30 ccm H2. Cool under 30 ccm N2 to <30 °C. Passivate under 30 ccm 1% O2/N2 for 2 hr. | 0 | 0.07 | 10.78
Dissolve 1 g ammonium heptamolybdate tetrahydrate in 6 mL DI water. Dissolve 1 g sucrose in 1.5 mL DI water. Combine; stir 15 min at 300 RPM; dry at 120 °C in air for 24 hr. Crush. Load 1 g into crucible; ramp 15 °C/min to 420.4 °C, hold 9.31 hr under 30 ccm H2. Cool under 30 ccm N2 to <30 °C. Passivate under 30 ccm 1% O2/N2 for 2 hr. | 0 | 0.043 | 8.828
Dissolve 1 g ammonium heptamolybdate tetrahydrate in 6 mL DI water. Dissolve 1 g sucrose in 1.5 mL DI water. Combine; stir 15 min at 300 RPM; dry at 120 °C in air for 24 hr. Crush. Load 1 g into crucible; ramp 15 °C/min to 420.4 °C, hold 9.80 hr under 30 ccm H2. Cool under 30 ccm N2 to <30 °C. Passivate under 30 ccm 1% O2/N2 for 2 hr. | 0 | 0.071 | 13.271
Dissolve 1 g ammonium heptamolybdate tetrahydrate in 6 mL DI water. Dissolve 1 g sucrose in 1.5 mL DI water. Combine; stir 15 min at 300 RPM; dry at 120 °C in air for 24 hr. Crush. Load 1 g into crucible; ramp 15 °C/min to 420.4 °C, hold 10.29 hr under 30 ccm H2. Cool under 30 ccm N2 to <30 °C. Passivate under 30 ccm 1% O2/N2 for 2 hr. | 0 | 0.058 | 14.722
Dissolve 1 g ammonium heptamolybdate tetrahydrate in 6 mL DI water. Dissolve 1 g sucrose in 1.5 mL DI water. Combine; stir 15 min at 300 RPM; dry at 120 °C in air for 24 hr. Crush. Load 1 g into crucible; ramp 15 °C/min to 420.4 °C, hold 10.78 hr under 30 ccm H2. Cool under 30 ccm N2 to <30 °C. Passivate under 30 ccm 1% O2/N2 for 2 hr. | 0 | 0.06 | 21.135
Dissolve 1 g ammonium heptamolybdate tetrahydrate in 6 mL DI water. Dissolve 1 g sucrose in 1.5 mL DI water. Combine; stir 15 min at 300 RPM; dry at 120 °C in air for 24 hr. Crush. Load 1 g into crucible; ramp 15 °C/min to 420.4 °C, hold 11.27 hr under 30 ccm H2. Cool under 30 ccm N2 to <30 °C. Passivate under 30 ccm 1% O2/N2 for 2 hr. | 0 | 0.055 | 20.712
Dissolve 1 g ammonium heptamolybdate tetrahydrate in 6 mL DI water. Dissolve 1 g sucrose in 1.5 mL DI water. Combine; stir 15 min at 300 RPM; dry at 120 °C in air for 24 hr. Crush. Load 1 g into crucible; ramp 15 °C/min to 420.4 °C, hold 11.76 hr under 30 ccm H2. Cool under 30 ccm N2 to <30 °C. Passivate under 30 ccm 1% O2/N2 for 2 hr. | 0 | 0.063 | 26.089
Dissolve 1 g ammonium heptamolybdate tetrahydrate in 6 mL DI water. Dissolve 1 g sucrose in 1.5 mL DI water. Combine; stir 15 min at 300 RPM; dry at 120 °C in air for 24 hr. Crush. Load 1 g into crucible; ramp 15 °C/min to 420.4 °C, hold 12.24 hr under 30 ccm H2. Cool under 30 ccm N2 to <30 °C. Passivate under 30 ccm 1% O2/N2 for 2 hr. | 0 | 0.065 | 33.729
Dissolve 1 g ammonium heptamolybdate tetrahydrate in 6 mL DI water. Dissolve 1 g sucrose in 1.5 mL DI water. Combine; stir 15 min at 300 RPM; dry at 120 °C in air for 24 hr. Crush. Load 1 g into crucible; ramp 15 °C/min to 420.4 °C, hold 12.73 hr under 30 ccm H2. Cool under 30 ccm N2 to <30 °C. Passivate under 30 ccm 1% O2/N2 for 2 hr. | 0 | 0.038 | 42.141
Dissolve 1 g ammonium heptamolybdate tetrahydrate in 6 mL DI water. Dissolve 1 g sucrose in 1.5 mL DI water. Combine; stir 15 min at 300 RPM; dry at 120 °C in air for 24 hr. Crush. Load 1 g into crucible; ramp 15 °C/min to 420.4 °C, hold 13.22 hr under 30 ccm H2. Cool under 30 ccm N2 to <30 °C. Passivate under 30 ccm 1% O2/N2 for 2 hr. | 0 | 0.05 | 37.933
Dissolve 1 g ammonium heptamolybdate tetrahydrate in 6 mL DI water. Dissolve 1 g sucrose in 1.5 mL DI water. Combine; stir 15 min at 300 RPM; dry at 120 °C in air for 24 hr. Crush. Load 1 g into crucible; ramp 15 °C/min to 420.4 °C, hold 13.71 hr under 30 ccm H2. Cool under 30 ccm N2 to <30 °C. Passivate under 30 ccm 1% O2/N2 for 2 hr. | 0 | 0.036 | 48.203
Dissolve 1 g ammonium heptamolybdate tetrahydrate in 6 mL DI water. Dissolve 1 g sucrose in 1.5 mL DI water. Combine; stir 15 min at 300 RPM; dry at 120 °C in air for 24 hr. Crush. Load 1 g into crucible; ramp 15 °C/min to 420.4 °C, hold 14.20 hr under 30 ccm H2. Cool under 30 ccm N2 to <30 °C. Passivate under 30 ccm 1% O2/N2 for 2 hr. | 0 | 0.028 | 50.06
Dissolve 1 g ammonium heptamolybdate tetrahydrate in 6 mL DI water. Dissolve 1 g sucrose in 1.5 mL DI water. Combine; stir 15 min at 300 RPM; dry at 120 °C in air for 24 hr. Crush. Load 1 g into crucible; ramp 15 °C/min to 420.4 °C, hold 14.69 hr under 30 ccm H2. Cool under 30 ccm N2 to <30 °C. Passivate under 30 ccm 1% O2/N2 for 2 hr. | 0 | 0.026 | 61.976
Dissolve 1 g ammonium heptamolybdate tetrahydrate in 6 mL DI water. Dissolve 1 g sucrose in 1.5 mL DI water. Combine; stir 15 min at 300 RPM; dry at 120 °C in air for 24 hr. Crush. Load 1 g into crucible; ramp 15 °C/min to 420.4 °C, hold 15.18 hr under 30 ccm H2. Cool under 30 ccm N2 to <30 °C. Passivate under 30 ccm 1% O2/N2 for 2 hr. | 0 | 0.023 | 66.349
Dissolve 1 g ammonium heptamolybdate tetrahydrate in 6 mL DI water. Dissolve 1 g sucrose in 1.5 mL DI water. Combine; stir 15 min at 300 RPM; dry at 120 °C in air for 24 hr. Crush. Load 1 g into crucible; ramp 15 °C/min to 420.4 °C, hold 15.67 hr under 30 ccm H2. Cool under 30 ccm N2 to <30 °C. Passivate under 30 ccm 1% O2/N2 for 2 hr. | 0 | 0.031 | 69.066
Dissolve 1 g ammonium heptamolybdate tetrahydrate in 6 mL DI water. Dissolve 1 g sucrose in 1.5 mL DI water. Combine; stir 15 min at 300 RPM; dry at 120 °C in air for 24 hr. Crush. Load 1 g into crucible; ramp 15 °C/min to 420.4 °C, hold 16.16 hr under 30 ccm H2. Cool under 30 ccm N2 to <30 °C. Passivate under 30 ccm 1% O2/N2 for 2 hr. | 0 | 0.024 | 66.427
Dissolve 1 g ammonium heptamolybdate tetrahydrate in 6 mL DI water. Dissolve 1 g sucrose in 1.5 mL DI water. Combine; stir 15 min at 300 RPM; dry at 120 °C in air for 24 hr. Crush. Load 1 g into crucible; ramp 15 °C/min to 420.4 °C, hold 16.65 hr under 30 ccm H2. Cool under 30 ccm N2 to <30 °C. Passivate under 30 ccm 1% O2/N2 for 2 hr. | 0 | 0.026 | 72.416
Dissolve 1 g ammonium heptamolybdate tetrahydrate in 6 mL DI water. Dissolve 1 g sucrose in 1.5 mL DI water. Combine; stir 15 min at 300 RPM; dry at 120 °C in air for 24 hr. Crush. Load 1 g into crucible; ramp 15 °C/min to 420.4 °C, hold 17.14 hr under 30 ccm H2. Cool under 30 ccm N2 to <30 °C. Passivate under 30 ccm 1% O2/N2 for 2 hr. | 0 | 0.013 | 80.53
Dissolve 1 g ammonium heptamolybdate tetrahydrate in 6 mL DI water. Dissolve 1 g sucrose in 1.5 mL DI water. Combine; stir 15 min at 300 RPM; dry at 120 °C in air for 24 hr. Crush. Load 1 g into crucible; ramp 15 °C/min to 420.4 °C, hold 17.63 hr under 30 ccm H2. Cool under 30 ccm N2 to <30 °C. Passivate under 30 ccm 1% O2/N2 for 2 hr. | 0 | 0.012 | 84.845
Dissolve 1 g ammonium heptamolybdate tetrahydrate in 6 mL DI water. Dissolve 1 g sucrose in 1.5 mL DI water. Combine; stir 15 min at 300 RPM; dry at 120 °C in air for 24 hr. Crush. Load 1 g into crucible; ramp 15 °C/min to 420.4 °C, hold 18.12 hr under 30 ccm H2. Cool under 30 ccm N2 to <30 °C. Passivate under 30 ccm 1% O2/N2 for 2 hr. | 0 | 0.011 | 85.369
Dissolve 1 g ammonium heptamolybdate tetrahydrate in 6 mL DI water. Dissolve 1 g sucrose in 1.5 mL DI water. Combine; stir 15 min at 300 RPM; dry at 120 °C in air for 24 hr. Crush. Load 1 g into crucible; ramp 15 °C/min to 420.4 °C, hold 18.61 hr under 30 ccm H2. Cool under 30 ccm N2 to <30 °C. Passivate under 30 ccm 1% O2/N2 for 2 hr. | 0 | 0.011 | 88.251
Dissolve 1 g ammonium heptamolybdate tetrahydrate in 6 mL DI water. Dissolve 1 g sucrose in 1.5 mL DI water. Combine; stir 15 min at 300 RPM; dry at 120 °C in air for 24 hr. Crush. Load 1 g into crucible; ramp 15 °C/min to 420.4 °C, hold 19.10 hr under 30 ccm H2. Cool under 30 ccm N2 to <30 °C. Passivate under 30 ccm 1% O2/N2 for 2 hr. | 0 | 0.008 | 89.587
Dissolve 1 g ammonium heptamolybdate tetrahydrate in 6 mL DI water. Dissolve 1 g sucrose in 1.5 mL DI water. Combine; stir 15 min at 300 RPM; dry at 120 °C in air for 24 hr. Crush. Load 1 g into crucible; ramp 15 °C/min to 420.4 °C, hold 19.59 hr under 30 ccm H2. Cool under 30 ccm N2 to <30 °C. Passivate under 30 ccm 1% O2/N2 for 2 hr. | 0 | 0.006 | 92.386
Dissolve 1 g ammonium heptamolybdate tetrahydrate in 6 mL DI water. Dissolve 1 g sucrose in 1.5 mL DI water. Combine; stir 15 min at 300 RPM; dry at 120 °C in air for 24 hr. Crush. Load 1 g into crucible; ramp 15 °C/min to 420.4 °C, hold 20.08 hr under 30 ccm H2. Cool under 30 ccm N2 to <30 °C. Passivate under 30 ccm 1% O2/N2 for 2 hr. | 0 | 0.006 | 93.459
Dissolve 1 g ammonium heptamolybdate tetrahydrate in 6 mL DI water. Dissolve 1 g sucrose in 1.5 mL DI water. Combine; stir 15 min at 300 RPM; dry at 120 °C in air for 24 hr. Crush. Load 1 g into crucible; ramp 15 °C/min to 420.4 °C, hold 20.57 hr under 30 ccm H2. Cool under 30 ccm N2 to <30 °C. Passivate under 30 ccm 1% O2/N2 for 2 hr. | 0 | 0.005 | 93.315
Dissolve 1 g ammonium heptamolybdate tetrahydrate in 6 mL DI water. Dissolve 1 g sucrose in 1.5 mL DI water. Combine; stir 15 min at 300 RPM; dry at 120 °C in air for 24 hr. Crush. Load 1 g into crucible; ramp 15 °C/min to 420.4 °C, hold 21.06 hr under 30 ccm H2. Cool under 30 ccm N2 to <30 °C. Passivate under 30 ccm 1% O2/N2 for 2 hr. | 0 | 0.003 | 96.081
Dissolve 1 g ammonium heptamolybdate tetrahydrate in 6 mL DI water. Dissolve 1 g sucrose in 1.5 mL DI water. Combine; stir 15 min at 300 RPM; dry at 120 °C in air for 24 hr. Crush. Load 1 g into crucible; ramp 15 °C/min to 420.4 °C, hold 21.55 hr under 30 ccm H2. Cool under 30 ccm N2 to <30 °C. Passivate under 30 ccm 1% O2/N2 for 2 hr. | 0 | 0.003 | 95.803
Dissolve 1 g ammonium heptamolybdate tetrahydrate in 6 mL DI water. Dissolve 1 g sucrose in 1.5 mL DI water. Combine; stir 15 min at 300 RPM; dry at 120 °C in air for 24 hr. Crush. Load 1 g into crucible; ramp 15 °C/min to 420.4 °C, hold 22.04 hr under 30 ccm H2. Cool under 30 ccm N2 to <30 °C. Passivate under 30 ccm 1% O2/N2 for 2 hr. | 0 | 0.002 | 97.053
Dissolve 1 g ammonium heptamolybdate tetrahydrate in 6 mL DI water. Dissolve 1 g sucrose in 1.5 mL DI water. Combine; stir 15 min at 300 RPM; dry at 120 °C in air for 24 hr. Crush. Load 1 g into crucible; ramp 15 °C/min to 420.4 °C, hold 22.53 hr under 30 ccm H2. Cool under 30 ccm N2 to <30 °C. Passivate under 30 ccm 1% O2/N2 for 2 hr. | 0 | 0.003 | 97.231
Dissolve 1 g ammonium heptamolybdate tetrahydrate in 6 mL DI water. Dissolve 1 g sucrose in 1.5 mL DI water. Combine; stir 15 min at 300 RPM; dry at 120 °C in air for 24 hr. Crush. Load 1 g into crucible; ramp 15 °C/min to 420.4 °C, hold 23.02 hr under 30 ccm H2. Cool under 30 ccm N2 to <30 °C. Passivate under 30 ccm 1% O2/N2 for 2 hr. | 0 | 0.002 | 97.394
Dissolve 1 g ammonium heptamolybdate tetrahydrate in 6 mL DI water. Dissolve 1 g sucrose in 1.5 mL DI water. Combine; stir 15 min at 300 RPM; dry at 120 °C in air for 24 hr. Crush. Load 1 g into crucible; ramp 15 °C/min to 420.4 °C, hold 23.51 hr under 30 ccm H2. Cool under 30 ccm N2 to <30 °C. Passivate under 30 ccm 1% O2/N2 for 2 hr. | 0 | 0.001 | 98.002
Dissolve 1 g ammonium heptamolybdate tetrahydrate in 6 mL DI water. Dissolve 1 g sucrose in 1.5 mL DI water. Combine; stir 15 min at 300 RPM; dry at 120 °C in air for 24 hr. Crush. Load 1 g into crucible; ramp 15 °C/min to 420.4 °C, hold 24.00 hr under 30 ccm H2. Cool under 30 ccm N2 to <30 °C. Passivate under 30 ccm 1% O2/N2 for 2 hr. | 0 | 0.001 | 98.828
Dissolve 1 g ammonium heptamolybdate tetrahydrate in 6 mL DI water. Dissolve 1 g sucrose in 1.5 mL DI water. Combine; stir 15 min at 300 RPM; dry at 120 °C in air for 24 hr. Crush. Load 1 g into crucible; ramp 15 °C/min to 430.6 °C, hold 0.00 hr under 30 ccm H2. Cool under 30 ccm N2 to <30 °C. Passivate under 30 ccm 1% O2/N2 for 2 hr. | 0 | 0.093 | 0.38
Dissolve 1 g ammonium heptamolybdate tetrahydrate in 6 mL DI water. Dissolve 1 g sucrose in 1.5 mL DI water. Combine; stir 15 min at 300 RPM; dry at 120 °C in air for 24 hr. Crush. Load 1 g into crucible; ramp 15 °C/min to 430.6 °C, hold 0.49 hr under 30 ccm H2. Cool under 30 ccm N2 to <30 °C. Passivate under 30 ccm 1% O2/N2 for 2 hr. | 0 | 0.093 | 0.382
Dissolve 1 g ammonium heptamolybdate tetrahydrate in 6 mL DI water. Dissolve 1 g sucrose in 1.5 mL DI water. Combine; stir 15 min at 300 RPM; dry at 120 °C in air for 24 hr. Crush. Load 1 g into crucible; ramp 15 °C/min to 430.6 °C, hold 0.98 hr under 30 ccm H2. Cool under 30 ccm N2 to <30 °C. Passivate under 30 ccm 1% O2/N2 for 2 hr. | 0 | 0.095 | 0.384
Dissolve 1 g ammonium heptamolybdate tetrahydrate in 6 mL DI water. Dissolve 1 g sucrose in 1.5 mL DI water. Combine; stir 15 min at 300 RPM; dry at 120 °C in air for 24 hr. Crush. Load 1 g into crucible; ramp 15 °C/min to 430.6 °C, hold 1.47 hr under 30 ccm H2. Cool under 30 ccm N2 to <30 °C. Passivate under 30 ccm 1% O2/N2 for 2 hr. | 0 | 0.113 | 0.575
Dissolve 1 g ammonium heptamolybdate tetrahydrate in 6 mL DI water. Dissolve 1 g sucrose in 1.5 mL DI water. Combine; stir 15 min at 300 RPM; dry at 120 °C in air for 24 hr. Crush. Load 1 g into crucible; ramp 15 °C/min to 430.6 °C, hold 1.96 hr under 30 ccm H2. Cool under 30 ccm N2 to <30 °C. Passivate under 30 ccm 1% O2/N2 for 2 hr. | 0 | 0.079 | 0.517
Dissolve 1 g ammonium heptamolybdate tetrahydrate in 6 mL DI water. Dissolve 1 g sucrose in 1.5 mL DI water. Combine; stir 15 min at 300 RPM; dry at 120 °C in air for 24 hr. Crush. Load 1 g into crucible; ramp 15 °C/min to 430.6 °C, hold 2.45 hr under 30 ccm H2. Cool under 30 ccm N2 to <30 °C. Passivate under 30 ccm 1% O2/N2 for 2 hr. | 0 | 0.099 | 0.893
Dissolve 1 g ammonium heptamolybdate tetrahydrate in 6 mL DI water. Dissolve 1 g sucrose in 1.5 mL DI water. Combine; stir 15 min at 300 RPM; dry at 120 °C in air for 24 hr. Crush. Load 1 g into crucible; ramp 15 °C/min to 430.6 °C, hold 2.94 hr under 30 ccm H2. Cool under 30 ccm N2 to <30 °C. Passivate under 30 ccm 1% O2/N2 for 2 hr. | 0 | 0.073 | 0.791
Dissolve 1 g ammonium heptamolybdate tetrahydrate in 6 mL DI water. Dissolve 1 g sucrose in 1.5 mL DI water. Combine; stir 15 min at 300 RPM; dry at 120 °C in air for 24 hr. Crush. Load 1 g into crucible; ramp 15 °C/min to 430.6 °C, hold 3.43 hr under 30 ccm H2. Cool under 30 ccm N2 to <30 °C. Passivate under 30 ccm 1% O2/N2 for 2 hr. | 0 | 0.05 | 1.062
Dissolve 1 g ammonium heptamolybdate tetrahydrate in 6 mL DI water. Dissolve 1 g sucrose in 1.5 mL DI water. Combine; stir 15 min at 300 RPM; dry at 120 °C in air for 24 hr. Crush. Load 1 g into crucible; ramp 15 °C/min to 430.6 °C, hold 3.92 hr under 30 ccm H2. Cool under 30 ccm N2 to <30 °C. Passivate under 30 ccm 1% O2/N2 for 2 hr. | 0 | 0.075 | 1.437
Dissolve 1 g ammonium heptamolybdate tetrahydrate in 6 mL DI water. Dissolve 1 g sucrose in 1.5 mL DI water. Combine; stir 15 min at 300 RPM; dry at 120 °C in air for 24 hr. Crush. Load 1 g into crucible; ramp 15 °C/min to 430.6 °C, hold 4.41 hr under 30 ccm H2. Cool under 30 ccm N2 to <30 °C. Passivate under 30 ccm 1% O2/N2 for 2 hr. | 0 | 0.075 | 1.761
Dissolve 1 g ammonium heptamolybdate tetrahydrate in 6 mL DI water. Dissolve 1 g sucrose in 1.5 mL DI water. Combine; stir 15 min at 300 RPM; dry at 120 °C in air for 24 hr. Crush. Load 1 g into crucible; ramp 15 °C/min to 430.6 °C, hold 4.90 hr under 30 ccm H2. Cool under 30 ccm N2 to <30 °C. Passivate under 30 ccm 1% O2/N2 for 2 hr. | 0 | 0.096 | 2.648
Dissolve 1 g ammonium heptamolybdate tetrahydrate in 6 mL DI water. Dissolve 1 g sucrose in 1.5 mL DI water. Combine; stir 15 min at 300 RPM; dry at 120 °C in air for 24 hr. Crush. Load 1 g into crucible; ramp 15 °C/min to 430.6 °C, hold 5.39 hr under 30 ccm H2. Cool under 30 ccm N2 to <30 °C. Passivate under 30 ccm 1% O2/N2 for 2 hr. | 0 | 0.108 | 3.387
Dissolve 1 g ammonium heptamolybdate tetrahydrate in 6 mL DI water. Dissolve 1 g sucrose in 1.5 mL DI water. Combine; stir 15 min at 300 RPM; dry at 120 °C in air for 24 hr. Crush. Load 1 g into crucible; ramp 15 °C/min to 430.6 °C, hold 5.88 hr under 30 ccm H2. Cool under 30 ccm N2 to <30 °C. Passivate under 30 ccm 1% O2/N2 for 2 hr. | 0 | 0.086 | 3.95
Dissolve 1 g ammonium heptamolybdate tetrahydrate in 6 mL DI water. Dissolve 1 g sucrose in 1.5 mL DI water. Combine; stir 15 min at 300 RPM; dry at 120 °C in air for 24 hr. Crush. Load 1 g into crucible; ramp 15 °C/min to 430.6 °C, hold 6.37 hr under 30 ccm H2. Cool under 30 ccm N2 to <30 °C. Passivate under 30 ccm 1% O2/N2 for 2 hr. | 0 | 0.075 | 3.908
Dissolve 1 g ammonium heptamolybdate tetrahydrate in 6 mL DI water. Dissolve 1 g sucrose in 1.5 mL DI water. Combine; stir 15 min at 300 RPM; dry at 120 °C in air for 24 hr. Crush. Load 1 g into crucible; ramp 15 °C/min to 430.6 °C, hold 6.86 hr under 30 ccm H2. Cool under 30 ccm N2 to <30 °C. Passivate under 30 ccm 1% O2/N2 for 2 hr. | 0 | 0.093 | 5.464
Dissolve 1 g ammonium heptamolybdate tetrahydrate in 6 mL DI water. Dissolve 1 g sucrose in 1.5 mL DI water. Combine; stir 15 min at 300 RPM; dry at 120 °C in air for 24 hr. Crush. Load 1 g into crucible; ramp 15 °C/min to 430.6 °C, hold 7.35 hr under 30 ccm H2. Cool under 30 ccm N2 to <30 °C. Passivate under 30 ccm 1% O2/N2 for 2 hr. | 0 | 0.091 | 5.206
Dissolve 1 g ammonium heptamolybdate tetrahydrate in 6 mL DI water. Dissolve 1 g sucrose in 1.5 mL DI water. Combine; stir 15 min at 300 RPM; dry at 120 °C in air for 24 hr. Crush. Load 1 g into crucible; ramp 15 °C/min to 430.6 °C, hold 7.84 hr under 30 ccm H2. Cool under 30 ccm N2 to <30 °C. Passivate under 30 ccm 1% O2/N2 for 2 hr. | 0 | 0.067 | 5.29
Dissolve 1 g ammonium heptamolybdate tetrahydrate in 6 mL DI water. Dissolve 1 g sucrose in 1.5 mL DI water. Combine; stir 15 min at 300 RPM; dry at 120 °C in air for 24 hr. Crush. Load 1 g into crucible; ramp 15 °C/min to 430.6 °C, hold 8.33 hr under 30 ccm H2. Cool under 30 ccm N2 to <30 °C. Passivate under 30 ccm 1% O2/N2 for 2 hr. | 0 | 0.06 | 8.551
Dissolve 1 g ammonium heptamolybdate tetrahydrate in 6 mL DI water. Dissolve 1 g sucrose in 1.5 mL DI water. Combine; stir 15 min at 300 RPM; dry at 120 °C in air for 24 hr. Crush. Load 1 g into crucible; ramp 15 °C/min to 430.6 °C, hold 8.82 hr under 30 ccm H2. Cool under 30 ccm N2 to <30 °C. Passivate under 30 ccm 1% O2/N2 for 2 hr. | 0 | 0.068 | 10.249
Dissolve 1 g ammonium heptamolybdate tetrahydrate in 6 mL DI water. Dissolve 1 g sucrose in 1.5 mL DI water. Combine; stir 15 min at 300 RPM; dry at 120 °C in air for 24 hr. Crush. Load 1 g into crucible; ramp 15 °C/min to 430.6 °C, hold 9.31 hr under 30 ccm H2. Cool under 30 ccm N2 to <30 °C. Passivate under 30 ccm 1% O2/N2 for 2 hr. | 0 | 0.087 | 12.373
Dissolve 1 g ammonium heptamolybdate tetrahydrate in 6 mL DI water. Dissolve 1 g sucrose in 1.5 mL DI water. Combine; stir 15 min at 300 RPM; dry at 120 °C in air for 24 hr. Crush. Load 1 g into crucible; ramp 15 °C/min to 430.6 °C, hold 9.80 hr under 30 ccm H2. Cool under 30 ccm N2 to <30 °C. Passivate under 30 ccm 1% O2/N2 for 2 hr. | 0 | 0.088 | 16.718
Dissolve 1 g ammonium heptamolybdate tetrahydrate in 6 mL DI water. Dissolve 1 g sucrose in 1.5 mL DI water. Combine; stir 15 min at 300 RPM; dry at 120 °C in air for 24 hr. Crush. Load 1 g into crucible; ramp 15 °C/min to 430.6 °C, hold 10.29 hr under 30 ccm H2. Cool under 30 ccm N2 to <30 °C. Passivate under 30 ccm 1% O2/N2 for 2 hr. | 0 | 0.062 | 15.497
Dissolve 1 g ammonium heptamolybdate tetrahydrate in 6 mL DI water. Dissolve 1 g sucrose in 1.5 mL DI water. Combine; stir 15 min at 300 RPM; dry at 120 °C in air for 24 hr. Crush. Load 1 g into crucible; ramp 15 °C/min to 430.6 °C, hold 10.78 hr under 30 ccm H2. Cool under 30 ccm N2 to <30 °C. Passivate under 30 ccm 1% O2/N2 for 2 hr. | 0 | 0.072 | 20.821
Dissolve 1 g ammonium heptamolybdate tetrahydrate in 6 mL DI water. Dissolve 1 g sucrose in 1.5 mL DI water. Combine; stir 15 min at 300 RPM; dry at 120 °C in air for 24 hr. Crush. Load 1 g into crucible; ramp 15 °C/min to 430.6 °C, hold 11.27 hr under 30 ccm H2. Cool under 30 ccm N2 to <30 °C. Passivate under 30 ccm 1% O2/N2 for 2 hr. | 0 | 0.059 | 23.179
Dissolve 1 g ammonium heptamolybdate tetrahydrate in 6 mL DI water. Dissolve 1 g sucrose in 1.5 mL DI water. Combine; stir 15 min at 300 RPM; dry at 120 °C in air for 24 hr. Crush. Load 1 g into crucible; ramp 15 °C/min to 430.6 °C, hold 11.76 hr under 30 ccm H2. Cool under 30 ccm N2 to <30 °C. Passivate under 30 ccm 1% O2/N2 for 2 hr. | 0 | 0.063 | 25.591
Dissolve 1 g ammonium heptamolybdate tetrahydrate in 6 mL DI water. Dissolve 1 g sucrose in 1.5 mL DI water. Combine; stir 15 min at 300 RPM; dry at 120 °C in air for 24 hr. Crush. Load 1 g into crucible; ramp 15 °C/min to 430.6 °C, hold 12.24 hr under 30 ccm H2. Cool under 30 ccm N2 to <30 °C. Passivate under 30 ccm 1% O2/N2 for 2 hr. | 0 | 0.064 | 29.195
Dissolve 1 g ammonium heptamolybdate tetrahydrate in 6 mL DI water. Dissolve 1 g sucrose in 1.5 mL DI water. Combine; stir 15 min at 300 RPM; dry at 120 °C in air for 24 hr. Crush. Load 1 g into crucible; ramp 15 °C/min to 430.6 °C, hold 12.73 hr under 30 ccm H2. Cool under 30 ccm N2 to <30 °C. Passivate under 30 ccm 1% O2/N2 for 2 hr. | 0 | 0.052 | 32.488
Dissolve 1 g ammonium heptamolybdate tetrahydrate in 6 mL DI water. Dissolve 1 g sucrose in 1.5 mL DI water. Combine; stir 15 min at 300 RPM; dry at 120 °C in air for 24 hr. Crush. Load 1 g into crucible; ramp 15 °C/min to 430.6 °C, hold 13.22 hr under 30 ccm H2. Cool under 30 ccm N2 to <30 °C. Passivate under 30 ccm 1% O2/N2 for 2 hr. | 0 | 0.056 | 39.497
Dissolve 1 g ammonium heptamolybdate tetrahydrate in 6 mL DI water. Dissolve 1 g sucrose in 1.5 mL DI water. Combine; stir 15 min at 300 RPM; dry at 120 °C in air for 24 hr. Crush. Load 1 g into crucible; ramp 15 °C/min to 430.6 °C, hold 13.71 hr under 30 ccm H2. Cool under 30 ccm N2 to <30 °C. Passivate under 30 ccm 1% O2/N2 for 2 hr. | 0 | 0.053 | 49.876
Dissolve 1 g ammonium heptamolybdate tetrahydrate in 6 mL DI water. Dissolve 1 g sucrose in 1.5 mL DI water. Combine; stir 15 min at 300 RPM; dry at 120 °C in air for 24 hr. Crush. Load 1 g into crucible; ramp 15 °C/min to 430.6 °C, hold 14.20 hr under 30 ccm H2. Cool under 30 ccm N2 to <30 °C. Passivate under 30 ccm 1% O2/N2 for 2 hr. | 0 | 0.052 | 54.248
Dissolve 1 g ammonium heptamolybdate tetrahydrate in 6 mL DI water. Dissolve 1 g sucrose in 1.5 mL DI water. Combine; stir 15 min at 300 RPM; dry at 120 °C in air for 24 hr. Crush. Load 1 g into crucible; ramp 15 °C/min to 430.6 °C, hold 14.69 hr under 30 ccm H2. Cool under 30 ccm N2 to <30 °C. Passivate under 30 ccm 1% O2/N2 for 2 hr. | 0 | 0.057 | 55.251
Dissolve 1 g ammonium heptamolybdate tetrahydrate in 6 mL DI water. Dissolve 1 g sucrose in 1.5 mL DI water. Combine; stir 15 min at 300 RPM; dry at 120 °C in air for 24 hr. Crush. Load 1 g into crucible; ramp 15 °C/min to 430.6 °C, hold 15.18 hr under 30 ccm H2. Cool under 30 ccm N2 to <30 °C. Passivate under 30 ccm 1% O2/N2 for 2 hr. | 0 | 0.039 | 61.344
Dissolve 1 g ammonium heptamolybdate tetrahydrate in 6 mL DI water. Dissolve 1 g sucrose in 1.5 mL DI water. Combine; stir 15 min at 300 RPM; dry at 120 °C in air for 24 hr. Crush. Load 1 g into crucible; ramp 15 °C/min to 430.6 °C, hold 15.67 hr under 30 ccm H2. Cool under 30 ccm N2 to <30 °C. Passivate under 30 ccm 1% O2/N2 for 2 hr. | 0 | 0.025 | 68.586
Dissolve 1 g ammonium heptamolybdate tetrahydrate in 6 mL DI water. Dissolve 1 g sucrose in 1.5 mL DI water. Combine; stir 15 min at 300 RPM; dry at 120 °C in air for 24 hr. Crush. Load 1 g into crucible; ramp 15 °C/min to 430.6 °C, hold 16.16 hr under 30 ccm H2. Cool under 30 ccm N2 to <30 °C. Passivate under 30 ccm 1% O2/N2 for 2 hr. | 0 | 0.025 | 72.337
Dissolve 1 g ammonium heptamolybdate tetrahydrate in 6 mL DI water. Dissolve 1 g sucrose in 1.5 mL DI water. Combine; stir 15 min at 300 RPM; dry at 120 °C in air for 24 hr. Crush. Load 1 g into crucible; ramp 15 °C/min to 430.6 °C, hold 16.65 hr under 30 ccm H2. Cool under 30 ccm N2 to <30 °C. Passivate under 30 ccm 1% O2/N2 for 2 hr. | 0 | 0.03 | 77.439
Dissolve 1 g ammonium heptamolybdate tetrahydrate in 6 mL DI water. Dissolve 1 g sucrose in 1.5 mL DI water. Combine; stir 15 min at 300 RPM; dry at 120 °C in air for 24 hr. Crush. Load 1 g into crucible; ramp 15 °C/min to 430.6 °C, hold 17.14 hr under 30 ccm H2. Cool under 30 ccm N2 to <30 °C. Passivate under 30 ccm 1% O2/N2 for 2 hr. | 0 | 0.025 | 81.288
Dissolve 1 g ammonium heptamolybdate tetrahydrate in 6 mL DI water. Dissolve 1 g sucrose in 1.5 mL DI water. Combine; stir 15 min at 300 RPM; dry at 120 °C in air for 24 hr. Crush. Load 1 g into crucible; ramp 15 °C/min to 430.6 °C, hold 17.63 hr under 30 ccm H2. Cool under 30 ccm N2 to <30 °C. Passivate under 30 ccm 1% O2/N2 for 2 hr. | 0 | 0.015 | 84.953
Dissolve 1 g ammonium heptamolybdate tetrahydrate in 6 mL DI water. Dissolve 1 g sucrose in 1.5 mL DI water. Combine; stir 15 min at 300 RPM; dry at 120 °C in air for 24 hr. Crush. Load 1 g into crucible; ramp 15 °C/min to 430.6 °C, hold 18.12 hr under 30 ccm H2. Cool under 30 ccm N2 to <30 °C. Passivate under 30 ccm 1% O2/N2 for 2 hr. | 0 | 0.012 | 86.078
Dissolve 1 g ammonium heptamolybdate tetrahydrate in 6 mL DI water. Dissolve 1 g sucrose in 1.5 mL DI water. Combine; stir 15 min at 300 RPM; dry at 120 °C in air for 24 hr. Crush. Load 1 g into crucible; ramp 15 °C/min to 430.6 °C, hold 18.61 hr under 30 ccm H2. Cool under 30 ccm N2 to <30 °C. Passivate under 30 ccm 1% O2/N2 for 2 hr. | 0 | 0.012 | 88.776
Dissolve 1 g ammonium heptamolybdate tetrahydrate in 6 mL DI water. Dissolve 1 g sucrose in 1.5 mL DI water. Combine; stir 15 min at 300 RPM; dry at 120 °C in air for 24 hr. Crush. Load 1 g into crucible; ramp 15 °C/min to 430.6 °C, hold 19.10 hr under 30 ccm H2. Cool under 30 ccm N2 to <30 °C. Passivate under 30 ccm 1% O2/N2 for 2 hr. | 0 | 0.01 | 90.189
Dissolve 1 g ammonium heptamolybdate tetrahydrate in 6 mL DI water. Dissolve 1 g sucrose in 1.5 mL DI water. Combine; stir 15 min at 300 RPM; dry at 120 °C in air for 24 hr. Crush. Load 1 g into crucible; ramp 15 °C/min to 430.6 °C, hold 19.59 hr under 30 ccm H2. Cool under 30 ccm N2 to <30 °C. Passivate under 30 ccm 1% O2/N2 for 2 hr. | 0 | 0.008 | 91.763
Dissolve 1 g ammonium heptamolybdate tetrahydrate in 6 mL DI water. Dissolve 1 g sucrose in 1.5 mL DI water. Combine; stir 15 min at 300 RPM; dry at 120 °C in air for 24 hr. Crush. Load 1 g into crucible; ramp 15 °C/min to 430.6 °C, hold 20.08 hr under 30 ccm H2. Cool under 30 ccm N2 to <30 °C. Passivate under 30 ccm 1% O2/N2 for 2 hr. | 0 | 0.005 | 93.568
Dissolve 1 g ammonium heptamolybdate tetrahydrate in 6 mL DI water. Dissolve 1 g sucrose in 1.5 mL DI water. Combine; stir 15 min at 300 RPM; dry at 120 °C in air for 24 hr. Crush. Load 1 g into crucible; ramp 15 °C/min to 430.6 °C, hold 20.57 hr under 30 ccm H2. Cool under 30 ccm N2 to <30 °C. Passivate under 30 ccm 1% O2/N2 for 2 hr. | 0 | 0.005 | 94.511
Dissolve 1 g ammonium heptamolybdate tetrahydrate in 6 mL DI water. Dissolve 1 g sucrose in 1.5 mL DI water. Combine; stir 15 min at 300 RPM; dry at 120 °C in air for 24 hr. Crush. Load 1 g into crucible; ramp 15 °C/min to 430.6 °C, hold 21.06 hr under 30 ccm H2. Cool under 30 ccm N2 to <30 °C. Passivate under 30 ccm 1% O2/N2 for 2 hr. | 0 | 0.005 | 95.162
Dissolve 1 g ammonium heptamolybdate tetrahydrate in 6 mL DI water. Dissolve 1 g sucrose in 1.5 mL DI water. Combine; stir 15 min at 300 RPM; dry at 120 °C in air for 24 hr. Crush. Load 1 g into crucible; ramp 15 °C/min to 430.6 °C, hold 21.55 hr under 30 ccm H2. Cool under 30 ccm N2 to <30 °C. Passivate under 30 ccm 1% O2/N2 for 2 hr. | 0 | 0.004 | 96.66
Dissolve 1 g ammonium heptamolybdate tetrahydrate in 6 mL DI water. Dissolve 1 g sucrose in 1.5 mL DI water. Combine; stir 15 min at 300 RPM; dry at 120 °C in air for 24 hr. Crush. Load 1 g into crucible; ramp 15 °C/min to 430.6 °C, hold 22.04 hr under 30 ccm H2. Cool under 30 ccm N2 to <30 °C. Passivate under 30 ccm 1% O2/N2 for 2 hr. | 0 | 0.002 | 97.096
Dissolve 1 g ammonium heptamolybdate tetrahydrate in 6 mL DI water. Dissolve 1 g sucrose in 1.5 mL DI water. Combine; stir 15 min at 300 RPM; dry at 120 °C in air for 24 hr. Crush. Load 1 g into crucible; ramp 15 °C/min to 430.6 °C, hold 22.53 hr under 30 ccm H2. Cool under 30 ccm N2 to <30 °C. Passivate under 30 ccm 1% O2/N2 for 2 hr. | 0 | 0.003 | 97.415
Dissolve 1 g ammonium heptamolybdate tetrahydrate in 6 mL DI water. Dissolve 1 g sucrose in 1.5 mL DI water. Combine; stir 15 min at 300 RPM; dry at 120 °C in air for 24 hr. Crush. Load 1 g into crucible; ramp 15 °C/min to 430.6 °C, hold 23.02 hr under 30 ccm H2. Cool under 30 ccm N2 to <30 °C. Passivate under 30 ccm 1% O2/N2 for 2 hr. | 0 | 0.002 | 97.933
Dissolve 1 g ammonium heptamolybdate tetrahydrate in 6 mL DI water. Dissolve 1 g sucrose in 1.5 mL DI water. Combine; stir 15 min at 300 RPM; dry at 120 °C in air for 24 hr. Crush. Load 1 g into crucible; ramp 15 °C/min to 430.6 °C, hold 23.51 hr under 30 ccm H2. Cool under 30 ccm N2 to <30 °C. Passivate under 30 ccm 1% O2/N2 for 2 hr. | 0 | 0.002 | 97.803
Dissolve 1 g ammonium heptamolybdate tetrahydrate in 6 mL DI water. Dissolve 1 g sucrose in 1.5 mL DI water. Combine; stir 15 min at 300 RPM; dry at 120 °C in air for 24 hr. Crush. Load 1 g into crucible; ramp 15 °C/min to 430.6 °C, hold 24.00 hr under 30 ccm H2. Cool under 30 ccm N2 to <30 °C. Passivate under 30 ccm 1% O2/N2 for 2 hr. | 0 | 0.001 | 98.676
Dissolve 1 g ammonium heptamolybdate tetrahydrate in 6 mL DI water. Dissolve 1 g sucrose in 1.5 mL DI water. Combine; stir 15 min at 300 RPM; dry at 120 °C in air for 24 hr. Crush. Load 1 g into crucible; ramp 15 °C/min to 440.8 °C, hold 0.00 hr under 30 ccm H2. Cool under 30 ccm N2 to <30 °C. Passivate under 30 ccm 1% O2/N2 for 2 hr. | 0 | 0.097 | 0.301
Dissolve 1 g ammonium heptamolybdate tetrahydrate in 6 mL DI water. Dissolve 1 g sucrose in 1.5 mL DI water. Combine; stir 15 min at 300 RPM; dry at 120 °C in air for 24 hr. Crush. Load 1 g into crucible; ramp 15 °C/min to 440.8 °C, hold 0.49 hr under 30 ccm H2. Cool under 30 ccm N2 to <30 °C. Passivate under 30 ccm 1% O2/N2 for 2 hr. | 0 | 0.153 | 0.42
Dissolve 1 g ammonium heptamolybdate tetrahydrate in 6 mL DI water. Dissolve 1 g sucrose in 1.5 mL DI water. Combine; stir 15 min at 300 RPM; dry at 120 °C in air for 24 hr. Crush. Load 1 g into crucible; ramp 15 °C/min to 440.8 °C, hold 0.98 hr under 30 ccm H2. Cool under 30 ccm N2 to <30 °C. Passivate under 30 ccm 1% O2/N2 for 2 hr. | 0 | 0.127 | 0.468
Dissolve 1 g ammonium heptamolybdate tetrahydrate in 6 mL DI water. Dissolve 1 g sucrose in 1.5 mL DI water. Combine; stir 15 min at 300 RPM; dry at 120 °C in air for 24 hr. Crush. Load 1 g into crucible; ramp 15 °C/min to 440.8 °C, hold 1.47 hr under 30 ccm H2. Cool under 30 ccm N2 to <30 °C. Passivate under 30 ccm 1% O2/N2 for 2 hr. | 0 | 0.105 | 0.486
Dissolve 1 g ammonium heptamolybdate tetrahydrate in 6 mL DI water. Dissolve 1 g sucrose in 1.5 mL DI water. Combine; stir 15 min at 300 RPM; dry at 120 °C in air for 24 hr. Crush. Load 1 g into crucible; ramp 15 °C/min to 440.8 °C, hold 1.96 hr under 30 ccm H2. Cool under 30 ccm N2 to <30 °C. Passivate under 30 ccm 1% O2/N2 for 2 hr. | 0 | 0.136 | 0.782
Dissolve 1 g ammonium heptamolybdate tetrahydrate in 6 mL DI water. Dissolve 1 g sucrose in 1.5 mL DI water. Combine; stir 15 min at 300 RPM; dry at 120 °C in air for 24 hr. Crush. Load 1 g into crucible; ramp 15 °C/min to 440.8 °C, hold 2.45 hr under 30 ccm H2. Cool under 30 ccm N2 to <30 °C. Passivate under 30 ccm 1% O2/N2 for 2 hr. | 0 | 0.176 | 0.899
Dissolve 1 g ammonium heptamolybdate tetrahydrate in 6 mL DI water. Dissolve 1 g sucrose in 1.5 mL DI water. Combine; stir 15 min at 300 RPM; dry at 120 °C in air for 24 hr. Crush. Load 1 g into crucible; ramp 15 °C/min to 440.8 °C, hold 2.94 hr under 30 ccm H2. Cool under 30 ccm N2 to <30 °C. Passivate under 30 ccm 1% O2/N2 for 2 hr. | 0 | 0.117 | 0.994
Dissolve 1 g ammonium heptamolybdate tetrahydrate in 6 mL DI water. Dissolve 1 g sucrose in 1.5 mL DI water. Combine; stir 15 min at 300 RPM; dry at 120 °C in air for 24 hr. Crush. Load 1 g into crucible; ramp 15 °C/min to 440.8 °C, hold 3.43 hr under 30 ccm H2. Cool under 30 ccm N2 to <30 °C. Passivate under 30 ccm 1% O2/N2 for 2 hr. | 0 | 0.069 | 1.033
Dissolve 1 g ammonium heptamolybdate tetrahydrate in 6 mL DI water. Dissolve 1 g sucrose in 1.5 mL DI water. Combine; stir 15 min at 300 RPM; dry at 120 °C in air for 24 hr. Crush. Load 1 g into crucible; ramp 15 °C/min to 440.8 °C, hold 3.92 hr under 30 ccm H2. Cool under 30 ccm N2 to <30 °C. Passivate under 30 ccm 1% O2/N2 for 2 hr. | 0 | 0.121 | 1.465
Dissolve 1 g ammonium heptamolybdate tetrahydrate in 6 mL DI water. Dissolve 1 g sucrose in 1.5 mL DI water. Combine; stir 15 min at 300 RPM; dry at 120 °C in air for 24 hr. Crush. Load 1 g into crucible; ramp 15 °C/min to 440.8 °C, hold 4.41 hr under 30 ccm H2. Cool under 30 ccm N2 to <30 °C. Passivate under 30 ccm 1% O2/N2 for 2 hr. | 0 | 0.14 | 2.259
Dissolve 1 g ammonium heptamolybdate tetrahydrate in 6 mL DI water. Dissolve 1 g sucrose in 1.5 mL DI water. Combine; stir 15 min at 300 RPM; dry at 120 °C in air for 24 hr. Crush. Load 1 g into crucible; ramp 15 °C/min to 440.8 °C, hold 4.90 hr under 30 ccm H2. Cool under 30 ccm N2 to <30 °C. Passivate under 30 ccm 1% O2/N2 for 2 hr. | 0 | 0.115 | 2.637
Dissolve 1 g ammonium heptamolybdate tetrahydrate in 6 mL DI water. Dissolve 1 g sucrose in 1.5 mL DI water. Combine; stir 15 min at 300 RPM; dry at 120 °C in air for 24 hr. Crush. Load 1 g into crucible; ramp 15 °C/min to 440.8 °C, hold 5.39 hr under 30 ccm H2. Cool under 30 ccm N2 to <30 °C. Passivate under 30 ccm 1% O2/N2 for 2 hr. | 0 | 0.106 | 3.38
Dissolve 1 g ammonium heptamolybdate tetrahydrate in 6 mL DI water. Dissolve 1 g sucrose in 1.5 mL DI water. Combine; stir 15 min at 300 RPM; dry at 120 °C in air for 24 hr. Crush. Load 1 g into crucible; ramp 15 °C/min to 440.8 °C, hold 5.88 hr under 30 ccm H2. Cool under 30 ccm N2 to <30 °C. Passivate under 30 ccm 1% O2/N2 for 2 hr. | 0 | 0.134 | 3.172
Dissolve 1 g ammonium heptamolybdate tetrahydrate in 6 mL DI water. Dissolve 1 g sucrose in 1.5 mL DI water. Combine; stir 15 min at 300 RPM; dry at 120 °C in air for 24 hr. Crush. Load 1 g into crucible; ramp 15 °C/min to 440.8 °C, hold 6.37 hr under 30 ccm H2. Cool under 30 ccm N2 to <30 °C. Passivate under 30 ccm 1% O2/N2 for 2 hr. | 0 | 0.112 | 3.906
Dissolve 1 g ammonium heptamolybdate tetrahydrate in 6 mL DI water. Dissolve 1 g sucrose in 1.5 mL DI water. Combine; stir 15 min at 300 RPM; dry at 120 °C in air for 24 hr. Crush. Load 1 g into crucible; ramp 15 °C/min to 440.8 °C, hold 6.86 hr under 30 ccm H2. Cool under 30 ccm N2 to <30 °C. Passivate under 30 ccm 1% O2/N2 for 2 hr. | 0 | 0.109 | 3.398
Dissolve 1 g ammonium heptamolybdate tetrahydrate in 6 mL DI water. Dissolve 1 g sucrose in 1.5 mL DI water. Combine; stir 15 min at 300 RPM; dry at 120 °C in air for 24 hr. Crush. Load 1 g into crucible; ramp 15 °C/min to 440.8 °C, hold 7.35 hr under 30 ccm H2. Cool under 30 ccm N2 to <30 °C. Passivate under 30 ccm 1% O2/N2 for 2 hr. | 0 | 0.091 | 5.46
Dissolve 1 g ammonium heptamolybdate tetrahydrate in 6 mL DI water. Dissolve 1 g sucrose in 1.5 mL DI water. Combine; stir 15 min at 300 RPM; dry at 120 °C in air for 24 hr. Crush. Load 1 g into crucible; ramp 15 °C/min to 440.8 °C, hold 7.84 hr under 30 ccm H2. Cool under 30 ccm N2 to <30 °C. Passivate under 30 ccm 1% O2/N2 for 2 hr. | 0 | 0.126 | 6.032
Dissolve 1 g ammonium heptamolybdate tetrahydrate in 6 mL DI water. Dissolve 1 g sucrose in 1.5 mL DI water. Combine; stir 15 min at 300 RPM; dry at 120 °C in air for 24 hr. Crush. Load 1 g into crucible; ramp 15 °C/min to 440.8 °C, hold 8.33 hr under 30 ccm H2. Cool under 30 ccm N2 to <30 °C. Passivate under 30 ccm 1% O2/N2 for 2 hr. | 0 | 0.118 | 9.303
Dissolve 1 g ammonium heptamolybdate tetrahydrate in 6 mL DI water. Dissolve 1 g sucrose in 1.5 mL DI water. Combine; stir 15 min at 300 RPM; dry at 120 °C in air for 24 hr. Crush. Load 1 g into crucible; ramp 15 °C/min to 440.8 °C, hold 8.82 hr under 30 ccm H2. Cool under 30 ccm N2 to <30 °C. Passivate under 30 ccm 1% O2/N2 for 2 hr. | 0 | 0.133 | 9.791
Dissolve 1 g ammonium heptamolybdate tetrahydrate in 6 mL DI water. Dissolve 1 g sucrose in 1.5 mL DI water. Combine; stir 15 min at 300 RPM; dry at 120 °C in air for 24 hr. Crush. Load 1 g into crucible; ramp 15 °C/min to 440.8 °C, hold 9.31 hr under 30 ccm H2. Cool under 30 ccm N2 to <30 °C. Passivate under 30 ccm 1% O2/N2 for 2 hr. | 0 | 0.1 | 11.578
Dissolve 1 g ammonium heptamolybdate tetrahydrate in 6 mL DI water. Dissolve 1 g sucrose in 1.5 mL DI water. Combine; stir 15 min at 300 RPM; dry at 120 °C in air for 24 hr. Crush. Load 1 g into crucible; ramp 15 °C/min to 440.8 °C, hold 9.80 hr under 30 ccm H2. Cool under 30 ccm N2 to <30 °C. Passivate under 30 ccm 1% O2/N2 for 2 hr. | 0 | 0.128 | 14.047
Dissolve 1 g ammonium heptamolybdate tetrahydrate in 6 mL DI water. Dissolve 1 g sucrose in 1.5 mL DI water. Combine; stir 15 min at 300 RPM; dry at 120 °C in air for 24 hr. Crush. Load 1 g into crucible; ramp 15 °C/min to 440.8 °C, hold 10.29 hr under 30 ccm H2. Cool under 30 ccm N2 to <30 °C. Passivate under 30 ccm 1% O2/N2 for 2 hr. | 0 | 0.102 | 19.619
Dissolve 1 g ammonium heptamolybdate tetrahydrate in 6 mL DI water. Dissolve 1 g sucrose in 1.5 mL DI water. Combine; stir 15 min at 300 RPM; dry at 120 °C in air for 24 hr. Crush. Load 1 g into crucible; ramp 15 °C/min to 440.8 °C, hold 10.78 hr under 30 ccm H2. Cool under 30 ccm N2 to <30 °C. Passivate under 30 ccm 1% O2/N2 for 2 hr. | 0 | 0.082 | 19.22
Dissolve 1 g ammonium heptamolybdate tetrahydrate in 6 mL DI water. Dissolve 1 g sucrose in 1.5 mL DI water. Combine; stir 15 min at 300 RPM; dry at 120 °C in air for 24 hr. Crush. Load 1 g into crucible; ramp 15 °C/min to 440.8 °C, hold 11.27 hr under 30 ccm H2. Cool under 30 ccm N2 to <30 °C. Passivate under 30 ccm 1% O2/N2 for 2 hr. | 0 | 0.082 | 20.486
Dissolve 1 g ammonium heptamolybdate tetrahydrate in 6 mL DI water. Dissolve 1 g sucrose in 1.5 mL DI water. Combine; stir 15 min at 300 RPM; dry at 120 °C in air for 24 hr. Crush. Load 1 g into crucible; ramp 15 °C/min to 440.8 °C, hold 11.76 hr under 30 ccm H2. Cool under 30 ccm N2 to <30 °C. Passivate under 30 ccm 1% O2/N2 for 2 hr. | 0 | 0.085 | 32.3
Dissolve 1 g ammonium heptamolybdate tetrahydrate in 6 mL DI water. Dissolve 1 g sucrose in 1.5 mL DI water. Combine; stir 15 min at 300 RPM; dry at 120 °C in air for 24 hr. Crush. Load 1 g into crucible; ramp 15 °C/min to 440.8 °C, hold 12.24 hr under 30 ccm H2. Cool under 30 ccm N2 to <30 °C. Passivate under 30 ccm 1% O2/N2 for 2 hr. | 0 | 0.07 | 27.347
Dissolve 1 g ammonium heptamolybdate tetrahydrate in 6 mL DI water. Dissolve 1 g sucrose in 1.5 mL DI water. Combine; stir 15 min at 300 RPM; dry at 120 °C in air for 24 hr. Crush. Load 1 g into crucible; ramp 15 °C/min to 440.8 °C, hold 12.73 hr under 30 ccm H2. Cool under 30 ccm N2 to <30 °C. Passivate under 30 ccm 1% O2/N2 for 2 hr. | 0 | 0.105 | 39.422
Dissolve 1 g ammonium heptamolybdate tetrahydrate in 6 mL DI water. Dissolve 1 g sucrose in 1.5 mL DI water. Combine; stir 15 min at 300 RPM; dry at 120 °C in air for 24 hr. Crush. Load 1 g into crucible; ramp 15 °C/min to 440.8 °C, hold 13.22 hr under 30 ccm H2. Cool under 30 ccm N2 to <30 °C. Passivate under 30 ccm 1% O2/N2 for 2 hr. | 0 | 0.06 | 38.266
Dissolve 1 g ammonium heptamolybdate tetrahydrate in 6 mL DI water. Dissolve 1 g sucrose in 1.5 mL DI water. Combine; stir 15 min at 300 RPM; dry at 120 °C in air for 24 hr. Crush. Load 1 g into crucible; ramp 15 °C/min to 440.8 °C, hold 13.71 hr under 30 ccm H2. Cool under 30 ccm N2 to <30 °C. Passivate under 30 ccm 1% O2/N2 for 2 hr. | 0 | 0.05 | 46.367
Dissolve 1 g ammonium heptamolybdate tetrahydrate in 6 mL DI water. Dissolve 1 g sucrose in 1.5 mL DI water. Combine; stir 15 min at 300 RPM; dry at 120 °C in air for 24 hr. Crush. Load 1 g into crucible; ramp 15 °C/min to 440.8 °C, hold 14.20 hr under 30 ccm H2. Cool under 30 ccm N2 to <30 °C. Passivate under 30 ccm 1% O2/N2 for 2 hr. | 0 | 0.059 | 61.75
Dissolve 1 g ammonium heptamolybdate tetrahydrate in 6 mL DI water. Dissolve 1 g sucrose in 1.5 mL DI water. Combine; stir 15 min at 300 RPM; dry at 120 °C in air for 24 hr. Crush. Load 1 g into crucible; ramp 15 °C/min to 440.8 °C, hold 14.69 hr under 30 ccm H2. Cool under 30 ccm N2 to <30 °C. Passivate under 30 ccm 1% O2/N2 for 2 hr. | 0 | 0.045 | 59.586
Dissolve 1 g ammonium heptamolybdate tetrahydrate in 6 mL DI water. Dissolve 1 g sucrose in 1.5 mL DI water. Combine; stir 15 min at 300 RPM; dry at 120 °C in air for 24 hr. Crush. Load 1 g into crucible; ramp 15 °C/min to 440.8 °C, hold 15.18 hr under 30 ccm H2. Cool under 30 ccm N2 to <30 °C. Passivate under 30 ccm 1% O2/N2 for 2 hr. | 0 | 0.054 | 61.06
Dissolve 1 g ammonium heptamolybdate tetrahydrate in 6 mL DI water. Dissolve 1 g sucrose in 1.5 mL DI water. Combine; stir 15 min at 300 RPM; dry at 120 °C in air for 24 hr. Crush. Load 1 g into crucible; ramp 15 °C/min to 440.8 °C, hold 15.67 hr under 30 ccm H2. Cool under 30 ccm N2 to <30 °C. Passivate under 30 ccm 1% O2/N2 for 2 hr. | 0 | 0.037 | 66.396
Dissolve 1 g ammonium heptamolybdate tetrahydrate in 6 mL DI water. Dissolve 1 g sucrose in 1.5 mL DI water. Combine; stir 15 min at 300 RPM; dry at 120 °C in air for 24 hr. Crush. Load 1 g into crucible; ramp 15 °C/min to 440.8 °C, hold 16.16 hr under 30 ccm H2. Cool under 30 ccm N2 to <30 °C. Passivate under 30 ccm 1% O2/N2 for 2 hr. | 0 | 0.038 | 71.364
Dissolve 1 g ammonium heptamolybdate tetrahydrate in 6 mL DI water. Dissolve 1 g sucrose in 1.5 mL DI water. Combine; stir 15 min at 300 RPM; dry at 120 °C in air for 24 hr. Crush. Load 1 g into crucible; ramp 15 °C/min to 440.8 °C, hold 16.65 hr under 30 ccm H2. Cool under 30 ccm N2 to <30 °C. Passivate under 30 ccm 1% O2/N2 for 2 hr. | 0 | 0.025 | 76.269
Dissolve 1 g ammonium heptamolybdate tetrahydrate in 6 mL DI water. Dissolve 1 g sucrose in 1.5 mL DI water. Combine; stir 15 min at 300 RPM; dry at 120 °C in air for 24 hr. Crush. Load 1 g into crucible; ramp 15 °C/min to 440.8 °C, hold 17.14 hr under 30 ccm H2. Cool under 30 ccm N2 to <30 °C. Passivate under 30 ccm 1% O2/N2 for 2 hr. | 0 | 0.024 | 78.304
Dissolve 1 g ammonium heptamolybdate tetrahydrate in 6 mL DI water. Dissolve 1 g sucrose in 1.5 mL DI water. Combine; stir 15 min at 300 RPM; dry at 120 °C in air for 24 hr. Crush. Load 1 g into crucible; ramp 15 °C/min to 440.8 °C, hold 17.63 hr under 30 ccm H2. Cool under 30 ccm N2 to <30 °C. Passivate under 30 ccm 1% O2/N2 for 2 hr. | 0 | 0.019 | 87.749
Dissolve 1 g ammonium heptamolybdate tetrahydrate in 6 mL DI water. Dissolve 1 g sucrose in 1.5 mL DI water. Combine; stir 15 min at 300 RPM; dry at 120 °C in air for 24 hr. Crush. Load 1 g into crucible; ramp 15 °C/min to 440.8 °C, hold 18.12 hr under 30 ccm H2. Cool under 30 ccm N2 to <30 °C. Passivate under 30 ccm 1% O2/N2 for 2 hr. | 0 | 0.013 | 82.112
Dissolve 1 g ammonium heptamolybdate tetrahydrate in 6 mL DI water. Dissolve 1 g sucrose in 1.5 mL DI water. Combine; stir 15 min at 300 RPM; dry at 120 °C in air for 24 hr. Crush. Load 1 g into crucible; ramp 15 °C/min to 440.8 °C, hold 18.61 hr under 30 ccm H2. Cool under 30 ccm N2 to <30 °C. Passivate under 30 ccm 1% O2/N2 for 2 hr. | 0 | 0.013 | 85.078
Dissolve 1 g ammonium heptamolybdate tetrahydrate in 6 mL DI water. Dissolve 1 g sucrose in 1.5 mL DI water. Combine; stir 15 min at 300 RPM; dry at 120 °C in air for 24 hr. Crush. Load 1 g into crucible; ramp 15 °C/min to 440.8 °C, hold 19.10 hr under 30 ccm H2. Cool under 30 ccm N2 to <30 °C. Passivate under 30 ccm 1% O2/N2 for 2 hr. | 0 | 0.015 | 89.524
Dissolve 1 g ammonium heptamolybdate tetrahydrate in 6 mL DI water. Dissolve 1 g sucrose in 1.5 mL DI water. Combine; stir 15 min at 300 RPM; dry at 120 °C in air for 24 hr. Crush. Load 1 g into crucible; ramp 15 °C/min to 440.8 °C, hold 19.59 hr under 30 ccm H2. Cool under 30 ccm N2 to <30 °C. Passivate under 30 ccm 1% O2/N2 for 2 hr. | 0 | 0.011 | 90.814
Dissolve 1 g ammonium heptamolybdate tetrahydrate in 6 mL DI water. Dissolve 1 g sucrose in 1.5 mL DI water. Combine; stir 15 min at 300 RPM; dry at 120 °C in air for 24 hr. Crush. Load 1 g into crucible; ramp 15 °C/min to 440.8 °C, hold 20.08 hr under 30 ccm H2. Cool under 30 ccm N2 to <30 °C. Passivate under 30 ccm 1% O2/N2 for 2 hr. | 0 | 0.007 | 93.456
Dissolve 1 g ammonium heptamolybdate tetrahydrate in 6 mL DI water. Dissolve 1 g sucrose in 1.5 mL DI water. Combine; stir 15 min at 300 RPM; dry at 120 °C in air for 24 hr. Crush. Load 1 g into crucible; ramp 15 °C/min to 440.8 °C, hold 20.57 hr under 30 ccm H2. Cool under 30 ccm N2 to <30 °C. Passivate under 30 ccm 1% O2/N2 for 2 hr. | 0 | 0.007 | 94.162
Dissolve 1 g ammonium heptamolybdate tetrahydrate in 6 mL DI water. Dissolve 1 g sucrose in 1.5 mL DI water. Combine; stir 15 min at 300 RPM; dry at 120 °C in air for 24 hr. Crush. Load 1 g into crucible; ramp 15 °C/min to 440.8 °C, hold 21.06 hr under 30 ccm H2. Cool under 30 ccm N2 to <30 °C. Passivate under 30 ccm 1% O2/N2 for 2 hr. | 0 | 0.007 | 95.289
Dissolve 1 g ammonium heptamolybdate tetrahydrate in 6 mL DI water. Dissolve 1 g sucrose in 1.5 mL DI water. Combine; stir 15 min at 300 RPM; dry at 120 °C in air for 24 hr. Crush. Load 1 g into crucible; ramp 15 °C/min to 440.8 °C, hold 21.55 hr under 30 ccm H2. Cool under 30 ccm N2 to <30 °C. Passivate under 30 ccm 1% O2/N2 for 2 hr. | 0 | 0.005 | 95.161
Dissolve 1 g ammonium heptamolybdate tetrahydrate in 6 mL DI water. Dissolve 1 g sucrose in 1.5 mL DI water. Combine; stir 15 min at 300 RPM; dry at 120 °C in air for 24 hr. Crush. Load 1 g into crucible; ramp 15 °C/min to 440.8 °C, hold 22.04 hr under 30 ccm H2. Cool under 30 ccm N2 to <30 °C. Passivate under 30 ccm 1% O2/N2 for 2 hr. | 0 | 0.003 | 96.58
Dissolve 1 g ammonium heptamolybdate tetrahydrate in 6 mL DI water. Dissolve 1 g sucrose in 1.5 mL DI water. Combine; stir 15 min at 300 RPM; dry at 120 °C in air for 24 hr. Crush. Load 1 g into crucible; ramp 15 °C/min to 440.8 °C, hold 22.53 hr under 30 ccm H2. Cool under 30 ccm N2 to <30 °C. Passivate under 30 ccm 1% O2/N2 for 2 hr. | 0 | 0.004 | 96.743
Dissolve 1 g ammonium heptamolybdate tetrahydrate in 6 mL DI water. Dissolve 1 g sucrose in 1.5 mL DI water. Combine; stir 15 min at 300 RPM; dry at 120 °C in air for 24 hr. Crush. Load 1 g into crucible; ramp 15 °C/min to 440.8 °C, hold 23.02 hr under 30 ccm H2. Cool under 30 ccm N2 to <30 °C. Passivate under 30 ccm 1% O2/N2 for 2 hr. | 0 | 0.002 | 97.646
Dissolve 1 g ammonium heptamolybdate tetrahydrate in 6 mL DI water. Dissolve 1 g sucrose in 1.5 mL DI water. Combine; stir 15 min at 300 RPM; dry at 120 °C in air for 24 hr. Crush. Load 1 g into crucible; ramp 15 °C/min to 440.8 °C, hold 23.51 hr under 30 ccm H2. Cool under 30 ccm N2 to <30 °C. Passivate under 30 ccm 1% O2/N2 for 2 hr. | 0 | 0.002 | 98.092
Dissolve 1 g ammonium heptamolybdate tetrahydrate in 6 mL DI water. Dissolve 1 g sucrose in 1.5 mL DI water. Combine; stir 15 min at 300 RPM; dry at 120 °C in air for 24 hr. Crush. Load 1 g into crucible; ramp 15 °C/min to 440.8 °C, hold 24.00 hr under 30 ccm H2. Cool under 30 ccm N2 to <30 °C. Passivate under 30 ccm 1% O2/N2 for 2 hr. | 0 | 0.002 | 98.386
Dissolve 1 g ammonium heptamolybdate tetrahydrate in 6 mL DI water. Dissolve 1 g sucrose in 1.5 mL DI water. Combine; stir 15 min at 300 RPM; dry at 120 °C in air for 24 hr. Crush. Load 1 g into crucible; ramp 15 °C/min to 451.0 °C, hold 0.00 hr under 30 ccm H2. Cool under 30 ccm N2 to <30 °C. Passivate under 30 ccm 1% O2/N2 for 2 hr. | 0 | 0.123 | 0.267
Dissolve 1 g ammonium heptamolybdate tetrahydrate in 6 mL DI water. Dissolve 1 g sucrose in 1.5 mL DI water. Combine; stir 15 min at 300 RPM; dry at 120 °C in air for 24 hr. Crush. Load 1 g into crucible; ramp 15 °C/min to 451.0 °C, hold 0.49 hr under 30 ccm H2. Cool under 30 ccm N2 to <30 °C. Passivate under 30 ccm 1% O2/N2 for 2 hr. | 0 | 0.158 | 0.417
Dissolve 1 g ammonium heptamolybdate tetrahydrate in 6 mL DI water. Dissolve 1 g sucrose in 1.5 mL DI water. Combine; stir 15 min at 300 RPM; dry at 120 °C in air for 24 hr. Crush. Load 1 g into crucible; ramp 15 °C/min to 451.0 °C, hold 0.98 hr under 30 ccm H2. Cool under 30 ccm N2 to <30 °C. Passivate under 30 ccm 1% O2/N2 for 2 hr. | 0 | 0.128 | 0.325
Dissolve 1 g ammonium heptamolybdate tetrahydrate in 6 mL DI water. Dissolve 1 g sucrose in 1.5 mL DI water. Combine; stir 15 min at 300 RPM; dry at 120 °C in air for 24 hr. Crush. Load 1 g into crucible; ramp 15 °C/min to 451.0 °C, hold 1.47 hr under 30 ccm H2. Cool under 30 ccm N2 to <30 °C. Passivate under 30 ccm 1% O2/N2 for 2 hr. | 0 | 0.134 | 0.542
Dissolve 1 g ammonium heptamolybdate tetrahydrate in 6 mL DI water. Dissolve 1 g sucrose in 1.5 mL DI water. Combine; stir 15 min at 300 RPM; dry at 120 °C in air for 24 hr. Crush. Load 1 g into crucible; ramp 15 °C/min to 451.0 °C, hold 1.96 hr under 30 ccm H2. Cool under 30 ccm N2 to <30 °C. Passivate under 30 ccm 1% O2/N2 for 2 hr. | 0 | 0.13 | 0.59
Dissolve 1 g ammonium heptamolybdate tetrahydrate in 6 mL DI water. Dissolve 1 g sucrose in 1.5 mL DI water. Combine; stir 15 min at 300 RPM; dry at 120 °C in air for 24 hr. Crush. Load 1 g into crucible; ramp 15 °C/min to 451.0 °C, hold 2.45 hr under 30 ccm H2. Cool under 30 ccm N2 to <30 °C. Passivate under 30 ccm 1% O2/N2 for 2 hr. | 0 | 0.139 | 0.784
Dissolve 1 g ammonium heptamolybdate tetrahydrate in 6 mL DI water. Dissolve 1 g sucrose in 1.5 mL DI water. Combine; stir 15 min at 300 RPM; dry at 120 °C in air for 24 hr. Crush. Load 1 g into crucible; ramp 15 °C/min to 451.0 °C, hold 2.94 hr under 30 ccm H2. Cool under 30 ccm N2 to <30 °C. Passivate under 30 ccm 1% O2/N2 for 2 hr. | 0 | 0.137 | 0.75
Dissolve 1 g ammonium heptamolybdate tetrahydrate in 6 mL DI water. Dissolve 1 g sucrose in 1.5 mL DI water. Combine; stir 15 min at 300 RPM; dry at 120 °C in air for 24 hr. Crush. Load 1 g into crucible; ramp 15 °C/min to 451.0 °C, hold 3.43 hr under 30 ccm H2. Cool under 30 ccm N2 to <30 °C. Passivate under 30 ccm 1% O2/N2 for 2 hr. | 0 | 0.159 | 1.333
Dissolve 1 g ammonium heptamolybdate tetrahydrate in 6 mL DI water. Dissolve 1 g sucrose in 1.5 mL DI water. Combine; stir 15 min at 300 RPM; dry at 120 °C in air for 24 hr. Crush. Load 1 g into crucible; ramp 15 °C/min to 451.0 °C, hold 3.92 hr under 30 ccm H2. Cool under 30 ccm N2 to <30 °C. Passivate under 30 ccm 1% O2/N2 for 2 hr. | 0 | 0.152 | 1.354
Dissolve 1 g ammonium heptamolybdate tetrahydrate in 6 mL DI water. Dissolve 1 g sucrose in 1.5 mL DI water. Combine; stir 15 min at 300 RPM; dry at 120 °C in air for 24 hr. Crush. Load 1 g into crucible; ramp 15 °C/min to 451.0 °C, hold 4.41 hr under 30 ccm H2. Cool under 30 ccm N2 to <30 °C. Passivate under 30 ccm 1% O2/N2 for 2 hr. | 0 | 0.123 | 1.777
Dissolve 1 g ammonium heptamolybdate tetrahydrate in 6 mL DI water. Dissolve 1 g sucrose in 1.5 mL DI water. Combine; stir 15 min at 300 RPM; dry at 120 °C in air for 24 hr. Crush. Load 1 g into crucible; ramp 15 °C/min to 451.0 °C, hold 4.90 hr under 30 ccm H2. Cool under 30 ccm N2 to <30 °C. Passivate under 30 ccm 1% O2/N2 for 2 hr. | 0 | 0.158 | 2.278
Dissolve 1 g ammonium heptamolybdate tetrahydrate in 6 mL DI water. Dissolve 1 g sucrose in 1.5 mL DI water. Combine; stir 15 min at 300 RPM; dry at 120 °C in air for 24 hr. Crush. Load 1 g into crucible; ramp 15 °C/min to 451.0 °C, hold 5.39 hr under 30 ccm H2. Cool under 30 ccm N2 to <30 °C. Passivate under 30 ccm 1% O2/N2 for 2 hr. | 0 | 0.12 | 2.272
Dissolve 1 g ammonium heptamolybdate tetrahydrate in 6 mL DI water. Dissolve 1 g sucrose in 1.5 mL DI water. Combine; stir 15 min at 300 RPM; dry at 120 °C in air for 24 hr. Crush. Load 1 g into crucible; ramp 15 °C/min to 451.0 °C, hold 5.88 hr under 30 ccm H2. Cool under 30 ccm N2 to <30 °C. Passivate under 30 ccm 1% O2/N2 for 2 hr. | 0 | 0.153 | 2.77
Dissolve 1 g ammonium heptamolybdate tetrahydrate in 6 mL DI water. Dissolve 1 g sucrose in 1.5 mL DI water. Combine; stir 15 min at 300 RPM; dry at 120 °C in air for 24 hr. Crush. Load 1 g into crucible; ramp 15 °C/min to 451.0 °C, hold 6.37 hr under 30 ccm H2. Cool under 30 ccm N2 to <30 °C. Passivate under 30 ccm 1% O2/N2 for 2 hr. | 0 | 0.159 | 2.721
Dissolve 1 g ammonium heptamolybdate tetrahydrate in 6 mL DI water. Dissolve 1 g sucrose in 1.5 mL DI water. Combine; stir 15 min at 300 RPM; dry at 120 °C in air for 24 hr. Crush. Load 1 g into crucible; ramp 15 °C/min to 451.0 °C, hold 6.86 hr under 30 ccm H2. Cool under 30 ccm N2 to <30 °C. Passivate under 30 ccm 1% O2/N2 for 2 hr. | 0 | 0.138 | 4.419
Dissolve 1 g ammonium heptamolybdate tetrahydrate in 6 mL DI water. Dissolve 1 g sucrose in 1.5 mL DI water. Combine; stir 15 min at 300 RPM; dry at 120 °C in air for 24 hr. Crush. Load 1 g into crucible; ramp 15 °C/min to 451.0 °C, hold 7.35 hr under 30 ccm H2. Cool under 30 ccm N2 to <30 °C. Passivate under 30 ccm 1% O2/N2 for 2 hr. | 0 | 0.144 | 4.63
Dissolve 1 g ammonium heptamolybdate tetrahydrate in 6 mL DI water. Dissolve 1 g sucrose in 1.5 mL DI water. Combine; stir 15 min at 300 RPM; dry at 120 °C in air for 24 hr. Crush. Load 1 g into crucible; ramp 15 °C/min to 451.0 °C, hold 7.84 hr under 30 ccm H2. Cool under 30 ccm N2 to <30 °C. Passivate under 30 ccm 1% O2/N2 for 2 hr. | 0 | 0.129 | 5.643
Dissolve 1 g ammonium heptamolybdate tetrahydrate in 6 mL DI water. Dissolve 1 g sucrose in 1.5 mL DI water. Combine; stir 15 min at 300 RPM; dry at 120 °C in air for 24 hr. Crush. Load 1 g into crucible; ramp 15 °C/min to 451.0 °C, hold 8.33 hr under 30 ccm H2. Cool under 30 ccm N2 to <30 °C. Passivate under 30 ccm 1% O2/N2 for 2 hr. | 0 | 0.15 | 8.936
Dissolve 1 g ammonium heptamolybdate tetrahydrate in 6 mL DI water. Dissolve 1 g sucrose in 1.5 mL DI water. Combine; stir 15 min at 300 RPM; dry at 120 °C in air for 24 hr. Crush. Load 1 g into crucible; ramp 15 °C/min to 451.0 °C, hold 8.82 hr under 30 ccm H2. Cool under 30 ccm N2 to <30 °C. Passivate under 30 ccm 1% O2/N2 for 2 hr. | 0 | 0.107 | 8.59
Dissolve 1 g ammonium heptamolybdate tetrahydrate in 6 mL DI water. Dissolve 1 g sucrose in 1.5 mL DI water. Combine; stir 15 min at 300 RPM; dry at 120 °C in air for 24 hr. Crush. Load 1 g into crucible; ramp 15 °C/min to 451.0 °C, hold 9.31 hr under 30 ccm H2. Cool under 30 ccm N2 to <30 °C. Passivate under 30 ccm 1% O2/N2 for 2 hr. | 0 | 0.155 | 9.391
Dissolve 1 g ammonium heptamolybdate tetrahydrate in 6 mL DI water. Dissolve 1 g sucrose in 1.5 mL DI water. Combine; stir 15 min at 300 RPM; dry at 120 °C in air for 24 hr. Crush. Load 1 g into crucible; ramp 15 °C/min to 451.0 °C, hold 9.80 hr under 30 ccm H2. Cool under 30 ccm N2 to <30 °C. Passivate under 30 ccm 1% O2/N2 for 2 hr. | 0 | 0.121 | 14.508
Dissolve 1 g ammonium heptamolybdate tetrahydrate in 6 mL DI water. Dissolve 1 g sucrose in 1.5 mL DI water. Combine; stir 15 min at 300 RPM; dry at 120 °C in air for 24 hr. Crush. Load 1 g into crucible; ramp 15 °C/min to 451.0 °C, hold 10.29 hr under 30 ccm H2. Cool under 30 ccm N2 to <30 °C. Passivate under 30 ccm 1% O2/N2 for 2 hr. | 0 | 0.138 | 16.882
Dissolve 1 g ammonium heptamolybdate tetrahydrate in 6 mL DI water. Dissolve 1 g sucrose in 1.5 mL DI water. Combine; stir 15 min at 300 RPM; dry at 120 °C in air for 24 hr. Crush. Load 1 g into crucible; ramp 15 °C/min to 451.0 °C, hold 10.78 hr under 30 ccm H2. Cool under 30 ccm N2 to <30 °C. Passivate under 30 ccm 1% O2/N2 for 2 hr. | 0 | 0.114 | 18.613
Dissolve 1 g ammonium heptamolybdate tetrahydrate in 6 mL DI water. Dissolve 1 g sucrose in 1.5 mL DI water. Combine; stir 15 min at 300 RPM; dry at 120 °C in air for 24 hr. Crush. Load 1 g into crucible; ramp 15 °C/min to 451.0 °C, hold 11.27 hr under 30 ccm H2. Cool under 30 ccm N2 to <30 °C. Passivate under 30 ccm 1% O2/N2 for 2 hr. | 0 | 0.103 | 19.488
Dissolve 1 g ammonium heptamolybdate tetrahydrate in 6 mL DI water. Dissolve 1 g sucrose in 1.5 mL DI water. Combine; stir 15 min at 300 RPM; dry at 120 °C in air for 24 hr. Crush. Load 1 g into crucible; ramp 15 °C/min to 451.0 °C, hold 11.76 hr under 30 ccm H2. Cool under 30 ccm N2 to <30 °C. Passivate under 30 ccm 1% O2/N2 for 2 hr. | 0 | 0.097 | 26.627
Dissolve 1 g ammonium heptamolybdate tetrahydrate in 6 mL DI water. Dissolve 1 g sucrose in 1.5 mL DI water. Combine; stir 15 min at 300 RPM; dry at 120 °C in air for 24 hr. Crush. Load 1 g into crucible; ramp 15 °C/min to 451.0 °C, hold 12.24 hr under 30 ccm H2. Cool under 30 ccm N2 to <30 °C. Passivate under 30 ccm 1% O2/N2 for 2 hr. | 0 | 0.1 | 31.875
Dissolve 1 g ammonium heptamolybdate tetrahydrate in 6 mL DI water. Dissolve 1 g sucrose in 1.5 mL DI water. Combine; stir 15 min at 300 RPM; dry at 120 °C in air for 24 hr. Crush. Load 1 g into crucible; ramp 15 °C/min to 451.0 °C, hold 12.73 hr under 30 ccm H2. Cool under 30 ccm N2 to <30 °C. Passivate under 30 ccm 1% O2/N2 for 2 hr. | 0 | 0.113 | 34.915
Dissolve 1 g ammonium heptamolybdate tetrahydrate in 6 mL DI water. Dissolve 1 g sucrose in 1.5 mL DI water. Combine; stir 15 min at 300 RPM; dry at 120 °C in air for 24 hr. Crush. Load 1 g into crucible; ramp 15 °C/min to 451.0 °C, hold 13.22 hr under 30 ccm H2. Cool under 30 ccm N2 to <30 °C. Passivate under 30 ccm 1% O2/N2 for 2 hr. | 0 | 0.088 | 46.764
Dissolve 1 g ammonium heptamolybdate tetrahydrate in 6 mL DI water. Dissolve 1 g sucrose in 1.5 mL DI water. Combine; stir 15 min at 300 RPM; dry at 120 °C in air for 24 hr. Crush. Load 1 g into crucible; ramp 15 °C/min to 451.0 °C, hold 13.71 hr under 30 ccm H2. Cool under 30 ccm N2 to <30 °C. Passivate under 30 ccm 1% O2/N2 for 2 hr. | 0 | 0.074 | 46.942
Dissolve 1 g ammonium heptamolybdate tetrahydrate in 6 mL DI water. Dissolve 1 g sucrose in 1.5 mL DI water. Combine; stir 15 min at 300 RPM; dry at 120 °C in air for 24 hr. Crush. Load 1 g into crucible; ramp 15 °C/min to 451.0 °C, hold 14.20 hr under 30 ccm H2. Cool under 30 ccm N2 to <30 °C. Passivate under 30 ccm 1% O2/N2 for 2 hr. | 0 | 0.069 | 56.24
Dissolve 1 g ammonium heptamolybdate tetrahydrate in 6 mL DI water. Dissolve 1 g sucrose in 1.5 mL DI water. Combine; stir 15 min at 300 RPM; dry at 120 °C in air for 24 hr. Crush. Load 1 g into crucible; ramp 15 °C/min to 451.0 °C, hold 14.69 hr under 30 ccm H2. Cool under 30 ccm N2 to <30 °C. Passivate under 30 ccm 1% O2/N2 for 2 hr. | 0 | 0.066 | 56.062
Dissolve 1 g ammonium heptamolybdate tetrahydrate in 6 mL DI water. Dissolve 1 g sucrose in 1.5 mL DI water. Combine; stir 15 min at 300 RPM; dry at 120 °C in air for 24 hr. Crush. Load 1 g into crucible; ramp 15 °C/min to 451.0 °C, hold 15.18 hr under 30 ccm H2. Cool under 30 ccm N2 to <30 °C. Passivate under 30 ccm 1% O2/N2 for 2 hr. | 0 | 0.046 | 67.799
Dissolve 1 g ammonium heptamolybdate tetrahydrate in 6 mL DI water. Dissolve 1 g sucrose in 1.5 mL DI water. Combine; stir 15 min at 300 RPM; dry at 120 °C in air for 24 hr. Crush. Load 1 g into crucible; ramp 15 °C/min to 451.0 °C, hold 15.67 hr under 30 ccm H2. Cool under 30 ccm N2 to <30 °C. Passivate under 30 ccm 1% O2/N2 for 2 hr. | 0 | 0.04 | 65.896
Dissolve 1 g ammonium heptamolybdate tetrahydrate in 6 mL DI water. Dissolve 1 g sucrose in 1.5 mL DI water. Combine; stir 15 min at 300 RPM; dry at 120 °C in air for 24 hr. Crush. Load 1 g into crucible; ramp 15 °C/min to 451.0 °C, hold 16.16 hr under 30 ccm H2. Cool under 30 ccm N2 to <30 °C. Passivate under 30 ccm 1% O2/N2 for 2 hr. | 0 | 0.046 | 68.407
Dissolve 1 g ammonium heptamolybdate tetrahydrate in 6 mL DI water. Dissolve 1 g sucrose in 1.5 mL DI water. Combine; stir 15 min at 300 RPM; dry at 120 °C in air for 24 hr. Crush. Load 1 g into crucible; ramp 15 °C/min to 451.0 °C, hold 16.65 hr under 30 ccm H2. Cool under 30 ccm N2 to <30 °C. Passivate under 30 ccm 1% O2/N2 for 2 hr. | 0 | 0.035 | 75.903
Dissolve 1 g ammonium heptamolybdate tetrahydrate in 6 mL DI water. Dissolve 1 g sucrose in 1.5 mL DI water. Combine; stir 15 min at 300 RPM; dry at 120 °C in air for 24 hr. Crush. Load 1 g into crucible; ramp 15 °C/min to 451.0 °C, hold 17.14 hr under 30 ccm H2. Cool under 30 ccm N2 to <30 °C. Passivate under 30 ccm 1% O2/N2 for 2 hr. | 0 | 0.027 | 76.744
Dissolve 1 g ammonium heptamolybdate tetrahydrate in 6 mL DI water. Dissolve 1 g sucrose in 1.5 mL DI water. Combine; stir 15 min at 300 RPM; dry at 120 °C in air for 24 hr. Crush. Load 1 g into crucible; ramp 15 °C/min to 451.0 °C, hold 17.63 hr under 30 ccm H2. Cool under 30 ccm N2 to <30 °C. Passivate under 30 ccm 1% O2/N2 for 2 hr. | 0 | 0.026 | 84.291
Dissolve 1 g ammonium heptamolybdate tetrahydrate in 6 mL DI water. Dissolve 1 g sucrose in 1.5 mL DI water. Combine; stir 15 min at 300 RPM; dry at 120 °C in air for 24 hr. Crush. Load 1 g into crucible; ramp 15 °C/min to 451.0 °C, hold 18.12 hr under 30 ccm H2. Cool under 30 ccm N2 to <30 °C. Passivate under 30 ccm 1% O2/N2 for 2 hr. | 0 | 0.023 | 84.438
Dissolve 1 g ammonium heptamolybdate tetrahydrate in 6 mL DI water. Dissolve 1 g sucrose in 1.5 mL DI water. Combine; stir 15 min at 300 RPM; dry at 120 °C in air for 24 hr. Crush. Load 1 g into crucible; ramp 15 °C/min to 451.0 °C, hold 18.61 hr under 30 ccm H2. Cool under 30 ccm N2 to <30 °C. Passivate under 30 ccm 1% O2/N2 for 2 hr. | 0 | 0.015 | 88.706
Dissolve 1 g ammonium heptamolybdate tetrahydrate in 6 mL DI water. Dissolve 1 g sucrose in 1.5 mL DI water. Combine; stir 15 min at 300 RPM; dry at 120 °C in air for 24 hr. Crush. Load 1 g into crucible; ramp 15 °C/min to 451.0 °C, hold 19.10 hr under 30 ccm H2. Cool under 30 ccm N2 to <30 °C. Passivate under 30 ccm 1% O2/N2 for 2 hr. | 0 | 0.023 | 88.799
Dissolve 1 g ammonium heptamolybdate tetrahydrate in 6 mL DI water. Dissolve 1 g sucrose in 1.5 mL DI water. Combine; stir 15 min at 300 RPM; dry at 120 °C in air for 24 hr. Crush. Load 1 g into crucible; ramp 15 °C/min to 451.0 °C, hold 19.59 hr under 30 ccm H2. Cool under 30 ccm N2 to <30 °C. Passivate under 30 ccm 1% O2/N2 for 2 hr. | 0 | 0.012 | 92.747
Dissolve 1 g ammonium heptamolybdate tetrahydrate in 6 mL DI water. Dissolve 1 g sucrose in 1.5 mL DI water. Combine; stir 15 min at 300 RPM; dry at 120 °C in air for 24 hr. Crush. Load 1 g into crucible; ramp 15 °C/min to 451.0 °C, hold 20.08 hr under 30 ccm H2. Cool under 30 ccm N2 to <30 °C. Passivate under 30 ccm 1% O2/N2 for 2 hr. | 0 | 0.007 | 93.581
Dissolve 1 g ammonium heptamolybdate tetrahydrate in 6 mL DI water. Dissolve 1 g sucrose in 1.5 mL DI water. Combine; stir 15 min at 300 RPM; dry at 120 °C in air for 24 hr. Crush. Load 1 g into crucible; ramp 15 °C/min to 451.0 °C, hold 20.57 hr under 30 ccm H2. Cool under 30 ccm N2 to <30 °C. Passivate under 30 ccm 1% O2/N2 for 2 hr. | 0 | 0.009 | 94.748
Dissolve 1 g ammonium heptamolybdate tetrahydrate in 6 mL DI water. Dissolve 1 g sucrose in 1.5 mL DI water. Combine; stir 15 min at 300 RPM; dry at 120 °C in air for 24 hr. Crush. Load 1 g into crucible; ramp 15 °C/min to 451.0 °C, hold 21.06 hr under 30 ccm H2. Cool under 30 ccm N2 to <30 °C. Passivate under 30 ccm 1% O2/N2 for 2 hr. | 0 | 0.006 | 96.023
Dissolve 1 g ammonium heptamolybdate tetrahydrate in 6 mL DI water. Dissolve 1 g sucrose in 1.5 mL DI water. Combine; stir 15 min at 300 RPM; dry at 120 °C in air for 24 hr. Crush. Load 1 g into crucible; ramp 15 °C/min to 451.0 °C, hold 21.55 hr under 30 ccm H2. Cool under 30 ccm N2 to <30 °C. Passivate under 30 ccm 1% O2/N2 for 2 hr. | 0 | 0.006 | 96.068
Dissolve 1 g ammonium heptamolybdate tetrahydrate in 6 mL DI water. Dissolve 1 g sucrose in 1.5 mL DI water. Combine; stir 15 min at 300 RPM; dry at 120 °C in air for 24 hr. Crush. Load 1 g into crucible; ramp 15 °C/min to 451.0 °C, hold 22.04 hr under 30 ccm H2. Cool under 30 ccm N2 to <30 °C. Passivate under 30 ccm 1% O2/N2 for 2 hr. | 0 | 0.006 | 96.192
Dissolve 1 g ammonium heptamolybdate tetrahydrate in 6 mL DI water. Dissolve 1 g sucrose in 1.5 mL DI water. Combine; stir 15 min at 300 RPM; dry at 120 °C in air for 24 hr. Crush. Load 1 g into crucible; ramp 15 °C/min to 451.0 °C, hold 22.53 hr under 30 ccm H2. Cool under 30 ccm N2 to <30 °C. Passivate under 30 ccm 1% O2/N2 for 2 hr. | 0 | 0.003 | 97.12
Dissolve 1 g ammonium heptamolybdate tetrahydrate in 6 mL DI water. Dissolve 1 g sucrose in 1.5 mL DI water. Combine; stir 15 min at 300 RPM; dry at 120 °C in air for 24 hr. Crush. Load 1 g into crucible; ramp 15 °C/min to 451.0 °C, hold 23.02 hr under 30 ccm H2. Cool under 30 ccm N2 to <30 °C. Passivate under 30 ccm 1% O2/N2 for 2 hr. | 0 | 0.003 | 97.939
Dissolve 1 g ammonium heptamolybdate tetrahydrate in 6 mL DI water. Dissolve 1 g sucrose in 1.5 mL DI water. Combine; stir 15 min at 300 RPM; dry at 120 °C in air for 24 hr. Crush. Load 1 g into crucible; ramp 15 °C/min to 451.0 °C, hold 23.51 hr under 30 ccm H2. Cool under 30 ccm N2 to <30 °C. Passivate under 30 ccm 1% O2/N2 for 2 hr. | 0 | 0.002 | 98.188
Dissolve 1 g ammonium heptamolybdate tetrahydrate in 6 mL DI water. Dissolve 1 g sucrose in 1.5 mL DI water. Combine; stir 15 min at 300 RPM; dry at 120 °C in air for 24 hr. Crush. Load 1 g into crucible; ramp 15 °C/min to 451.0 °C, hold 24.00 hr under 30 ccm H2. Cool under 30 ccm N2 to <30 °C. Passivate under 30 ccm 1% O2/N2 for 2 hr. | 0 | 0.002 | 98.899
Dissolve 1 g ammonium heptamolybdate tetrahydrate in 6 mL DI water. Dissolve 1 g sucrose in 1.5 mL DI water. Combine; stir 15 min at 300 RPM; dry at 120 °C in air for 24 hr. Crush. Load 1 g into crucible; ramp 15 °C/min to 461.2 °C, hold 0.00 hr under 30 ccm H2. Cool under 30 ccm N2 to <30 °C. Passivate under 30 ccm 1% O2/N2 for 2 hr. | 0 | 0.174 | 0.322
Dissolve 1 g ammonium heptamolybdate tetrahydrate in 6 mL DI water. Dissolve 1 g sucrose in 1.5 mL DI water. Combine; stir 15 min at 300 RPM; dry at 120 °C in air for 24 hr. Crush. Load 1 g into crucible; ramp 15 °C/min to 461.2 °C, hold 0.49 hr under 30 ccm H2. Cool under 30 ccm N2 to <30 °C. Passivate under 30 ccm 1% O2/N2 for 2 hr. | 0 | 0.186 | 0.375
Dissolve 1 g ammonium heptamolybdate tetrahydrate in 6 mL DI water. Dissolve 1 g sucrose in 1.5 mL DI water. Combine; stir 15 min at 300 RPM; dry at 120 °C in air for 24 hr. Crush. Load 1 g into crucible; ramp 15 °C/min to 461.2 °C, hold 0.98 hr under 30 ccm H2. Cool under 30 ccm N2 to <30 °C. Passivate under 30 ccm 1% O2/N2 for 2 hr. | 0 | 0.199 | 0.527
Dissolve 1 g ammonium heptamolybdate tetrahydrate in 6 mL DI water. Dissolve 1 g sucrose in 1.5 mL DI water. Combine; stir 15 min at 300 RPM; dry at 120 °C in air for 24 hr. Crush. Load 1 g into crucible; ramp 15 °C/min to 461.2 °C, hold 1.47 hr under 30 ccm H2. Cool under 30 ccm N2 to <30 °C. Passivate under 30 ccm 1% O2/N2 for 2 hr. | 0 | 0.196 | 0.467
Dissolve 1 g ammonium heptamolybdate tetrahydrate in 6 mL DI water. Dissolve 1 g sucrose in 1.5 mL DI water. Combine; stir 15 min at 300 RPM; dry at 120 °C in air for 24 hr. Crush. Load 1 g into crucible; ramp 15 °C/min to 461.2 °C, hold 1.96 hr under 30 ccm H2. Cool under 30 ccm N2 to <30 °C. Passivate under 30 ccm 1% O2/N2 for 2 hr. | 0 | 0.118 | 0.49
Dissolve 1 g ammonium heptamolybdate tetrahydrate in 6 mL DI water. Dissolve 1 g sucrose in 1.5 mL DI water. Combine; stir 15 min at 300 RPM; dry at 120 °C in air for 24 hr. Crush. Load 1 g into crucible; ramp 15 °C/min to 461.2 °C, hold 2.45 hr under 30 ccm H2. Cool under 30 ccm N2 to <30 °C. Passivate under 30 ccm 1% O2/N2 for 2 hr. | 0 | 0.192 | 0.769
Dissolve 1 g ammonium heptamolybdate tetrahydrate in 6 mL DI water. Dissolve 1 g sucrose in 1.5 mL DI water. Combine; stir 15 min at 300 RPM; dry at 120 °C in air for 24 hr. Crush. Load 1 g into crucible; ramp 15 °C/min to 461.2 °C, hold 2.94 hr under 30 ccm H2. Cool under 30 ccm N2 to <30 °C. Passivate under 30 ccm 1% O2/N2 for 2 hr. | 0 | 0.206 | 1.14
Dissolve 1 g ammonium heptamolybdate tetrahydrate in 6 mL DI water. Dissolve 1 g sucrose in 1.5 mL DI water. Combine; stir 15 min at 300 RPM; dry at 120 °C in air for 24 hr. Crush. Load 1 g into crucible; ramp 15 °C/min to 461.2 °C, hold 3.43 hr under 30 ccm H2. Cool under 30 ccm N2 to <30 °C. Passivate under 30 ccm 1% O2/N2 for 2 hr. | 0 | 0.22 | 1.269
Dissolve 1 g ammonium heptamolybdate tetrahydrate in 6 mL DI water. Dissolve 1 g sucrose in 1.5 mL DI water. Combine; stir 15 min at 300 RPM; dry at 120 °C in air for 24 hr. Crush. Load 1 g into crucible; ramp 15 °C/min to 461.2 °C, hold 3.92 hr under 30 ccm H2. Cool under 30 ccm N2 to <30 °C. Passivate under 30 ccm 1% O2/N2 for 2 hr. | 0 | 0.199 | 1.645
Dissolve 1 g ammonium heptamolybdate tetrahydrate in 6 mL DI water. Dissolve 1 g sucrose in 1.5 mL DI water. Combine; stir 15 min at 300 RPM; dry at 120 °C in air for 24 hr. Crush. Load 1 g into crucible; ramp 15 °C/min to 461.2 °C, hold 4.41 hr under 30 ccm H2. Cool under 30 ccm N2 to <30 °C. Passivate under 30 ccm 1% O2/N2 for 2 hr. | 0 | 0.16 | 1.568
Dissolve 1 g ammonium heptamolybdate tetrahydrate in 6 mL DI water. Dissolve 1 g sucrose in 1.5 mL DI water. Combine; stir 15 min at 300 RPM; dry at 120 °C in air for 24 hr. Crush. Load 1 g into crucible; ramp 15 °C/min to 461.2 °C, hold 4.90 hr under 30 ccm H2. Cool under 30 ccm N2 to <30 °C. Passivate under 30 ccm 1% O2/N2 for 2 hr. | 0 | 0.168 | 2.754
Dissolve 1 g ammonium heptamolybdate tetrahydrate in 6 mL DI water. Dissolve 1 g sucrose in 1.5 mL DI water. Combine; stir 15 min at 300 RPM; dry at 120 °C in air for 24 hr. Crush. Load 1 g into crucible; ramp 15 °C/min to 461.2 °C, hold 5.39 hr under 30 ccm H2. Cool under 30 ccm N2 to <30 °C. Passivate under 30 ccm 1% O2/N2 for 2 hr. | 0 | 0.221 | 3.032
Dissolve 1 g ammonium heptamolybdate tetrahydrate in 6 mL DI water. Dissolve 1 g sucrose in 1.5 mL DI water. Combine; stir 15 min at 300 RPM; dry at 120 °C in air for 24 hr. Crush. Load 1 g into crucible; ramp 15 °C/min to 461.2 °C, hold 5.88 hr under 30 ccm H2. Cool under 30 ccm N2 to <30 °C. Passivate under 30 ccm 1% O2/N2 for 2 hr. | 0 | 0.122 | 2.934
Dissolve 1 g ammonium heptamolybdate tetrahydrate in 6 mL DI water. Dissolve 1 g sucrose in 1.5 mL DI water. Combine; stir 15 min at 300 RPM; dry at 120 °C in air for 24 hr. Crush. Load 1 g into crucible; ramp 15 °C/min to 461.2 °C, hold 6.37 hr under 30 ccm H2. Cool under 30 ccm N2 to <30 °C. Passivate under 30 ccm 1% O2/N2 for 2 hr. | 0 | 0.196 | 3.746
Dissolve 1 g ammonium heptamolybdate tetrahydrate in 6 mL DI water. Dissolve 1 g sucrose in 1.5 mL DI water. Combine; stir 15 min at 300 RPM; dry at 120 °C in air for 24 hr. Crush. Load 1 g into crucible; ramp 15 °C/min to 461.2 °C, hold 6.86 hr under 30 ccm H2. Cool under 30 ccm N2 to <30 °C. Passivate under 30 ccm 1% O2/N2 for 2 hr. | 0 | 0.181 | 5.906
Dissolve 1 g ammonium heptamolybdate tetrahydrate in 6 mL DI water. Dissolve 1 g sucrose in 1.5 mL DI water. Combine; stir 15 min at 300 RPM; dry at 120 °C in air for 24 hr. Crush. Load 1 g into crucible; ramp 15 °C/min to 461.2 °C, hold 7.35 hr under 30 ccm H2. Cool under 30 ccm N2 to <30 °C. Passivate under 30 ccm 1% O2/N2 for 2 hr. | 0 | 0.182 | 6.384
Dissolve 1 g ammonium heptamolybdate tetrahydrate in 6 mL DI water. Dissolve 1 g sucrose in 1.5 mL DI water. Combine; stir 15 min at 300 RPM; dry at 120 °C in air for 24 hr. Crush. Load 1 g into crucible; ramp 15 °C/min to 461.2 °C, hold 7.84 hr under 30 ccm H2. Cool under 30 ccm N2 to <30 °C. Passivate under 30 ccm 1% O2/N2 for 2 hr. | 0 | 0.157 | 5.663
Dissolve 1 g ammonium heptamolybdate tetrahydrate in 6 mL DI water. Dissolve 1 g sucrose in 1.5 mL DI water. Combine; stir 15 min at 300 RPM; dry at 120 °C in air for 24 hr. Crush. Load 1 g into crucible; ramp 15 °C/min to 461.2 °C, hold 8.33 hr under 30 ccm H2. Cool under 30 ccm N2 to <30 °C. Passivate under 30 ccm 1% O2/N2 for 2 hr. | 0 | 0.151 | 8.162
Dissolve 1 g ammonium heptamolybdate tetrahydrate in 6 mL DI water. Dissolve 1 g sucrose in 1.5 mL DI water. Combine; stir 15 min at 300 RPM; dry at 120 °C in air for 24 hr. Crush. Load 1 g into crucible; ramp 15 °C/min to 461.2 °C, hold 8.82 hr under 30 ccm H2. Cool under 30 ccm N2 to <30 °C. Passivate under 30 ccm 1% O2/N2 for 2 hr. | 0 | 0.173 | 9.064
Dissolve 1 g ammonium heptamolybdate tetrahydrate in 6 mL DI water. Dissolve 1 g sucrose in 1.5 mL DI water. Combine; stir 15 min at 300 RPM; dry at 120 °C in air for 24 hr. Crush. Load 1 g into crucible; ramp 15 °C/min to 461.2 °C, hold 9.31 hr under 30 ccm H2. Cool under 30 ccm N2 to <30 °C. Passivate under 30 ccm 1% O2/N2 for 2 hr. | 0 | 0.199 | 12.407
Dissolve 1 g ammonium heptamolybdate tetrahydrate in 6 mL DI water. Dissolve 1 g sucrose in 1.5 mL DI water. Combine; stir 15 min at 300 RPM; dry at 120 °C in air for 24 hr. Crush. Load 1 g into crucible; ramp 15 °C/min to 461.2 °C, hold 9.80 hr under 30 ccm H2. Cool under 30 ccm N2 to <30 °C. Passivate under 30 ccm 1% O2/N2 for 2 hr. | 0 | 0.114 | 10.388
Dissolve 1 g ammonium heptamolybdate tetrahydrate in 6 mL DI water. Dissolve 1 g sucrose in 1.5 mL DI water. Combine; stir 15 min at 300 RPM; dry at 120 °C in air for 24 hr. Crush. Load 1 g into crucible; ramp 15 °C/min to 461.2 °C, hold 10.29 hr under 30 ccm H2. Cool under 30 ccm N2 to <30 °C. Passivate under 30 ccm 1% O2/N2 for 2 hr. | 0 | 0.161 | 14.584
Dissolve 1 g ammonium heptamolybdate tetrahydrate in 6 mL DI water. Dissolve 1 g sucrose in 1.5 mL DI water. Combine; stir 15 min at 300 RPM; dry at 120 °C in air for 24 hr. Crush. Load 1 g into crucible; ramp 15 °C/min to 461.2 °C, hold 10.78 hr under 30 ccm H2. Cool under 30 ccm N2 to <30 °C. Passivate under 30 ccm 1% O2/N2 for 2 hr. | 0 | 0.168 | 20.916
Dissolve 1 g ammonium heptamolybdate tetrahydrate in 6 mL DI water. Dissolve 1 g sucrose in 1.5 mL DI water. Combine; stir 15 min at 300 RPM; dry at 120 °C in air for 24 hr. Crush. Load 1 g into crucible; ramp 15 °C/min to 461.2 °C, hold 11.27 hr under 30 ccm H2. Cool under 30 ccm N2 to <30 °C. Passivate under 30 ccm 1% O2/N2 for 2 hr. | 0 | 0.099 | 22.049
Dissolve 1 g ammonium heptamolybdate tetrahydrate in 6 mL DI water. Dissolve 1 g sucrose in 1.5 mL DI water. Combine; stir 15 min at 300 RPM; dry at 120 °C in air for 24 hr. Crush. Load 1 g into crucible; ramp 15 °C/min to 461.2 °C, hold 11.76 hr under 30 ccm H2. Cool under 30 ccm N2 to <30 °C. Passivate under 30 ccm 1% O2/N2 for 2 hr. | 0 | 0.138 | 26.804
Dissolve 1 g ammonium heptamolybdate tetrahydrate in 6 mL DI water. Dissolve 1 g sucrose in 1.5 mL DI water. Combine; stir 15 min at 300 RPM; dry at 120 °C in air for 24 hr. Crush. Load 1 g into crucible; ramp 15 °C/min to 461.2 °C, hold 12.24 hr under 30 ccm H2. Cool under 30 ccm N2 to <30 °C. Passivate under 30 ccm 1% O2/N2 for 2 hr. | 0 | 0.089 | 31.323
Dissolve 1 g ammonium heptamolybdate tetrahydrate in 6 mL DI water. Dissolve 1 g sucrose in 1.5 mL DI water. Combine; stir 15 min at 300 RPM; dry at 120 °C in air for 24 hr. Crush. Load 1 g into crucible; ramp 15 °C/min to 461.2 °C, hold 12.73 hr under 30 ccm H2. Cool under 30 ccm N2 to <30 °C. Passivate under 30 ccm 1% O2/N2 for 2 hr. | 0 | 0.081 | 30.535
Dissolve 1 g ammonium heptamolybdate tetrahydrate in 6 mL DI water. Dissolve 1 g sucrose in 1.5 mL DI water. Combine; stir 15 min at 300 RPM; dry at 120 °C in air for 24 hr. Crush. Load 1 g into crucible; ramp 15 °C/min to 461.2 °C, hold 13.22 hr under 30 ccm H2. Cool under 30 ccm N2 to <30 °C. Passivate under 30 ccm 1% O2/N2 for 2 hr. | 0 | 0.102 | 35.931
Dissolve 1 g ammonium heptamolybdate tetrahydrate in 6 mL DI water. Dissolve 1 g sucrose in 1.5 mL DI water. Combine; stir 15 min at 300 RPM; dry at 120 °C in air for 24 hr. Crush. Load 1 g into crucible; ramp 15 °C/min to 461.2 °C, hold 13.71 hr under 30 ccm H2. Cool under 30 ccm N2 to <30 °C. Passivate under 30 ccm 1% O2/N2 for 2 hr. | 0 | 0.087 | 43.109
Dissolve 1 g ammonium heptamolybdate tetrahydrate in 6 mL DI water. Dissolve 1 g sucrose in 1.5 mL DI water. Combine; stir 15 min at 300 RPM; dry at 120 °C in air for 24 hr. Crush. Load 1 g into crucible; ramp 15 °C/min to 461.2 °C, hold 14.20 hr under 30 ccm H2. Cool under 30 ccm N2 to <30 °C. Passivate under 30 ccm 1% O2/N2 for 2 hr. | 0 | 0.092 | 44.259
Dissolve 1 g ammonium heptamolybdate tetrahydrate in 6 mL DI water. Dissolve 1 g sucrose in 1.5 mL DI water. Combine; stir 15 min at 300 RPM; dry at 120 °C in air for 24 hr. Crush. Load 1 g into crucible; ramp 15 °C/min to 461.2 °C, hold 14.69 hr under 30 ccm H2. Cool under 30 ccm N2 to <30 °C. Passivate under 30 ccm 1% O2/N2 for 2 hr. | 0 | 0.078 | 62.014
Dissolve 1 g ammonium heptamolybdate tetrahydrate in 6 mL DI water. Dissolve 1 g sucrose in 1.5 mL DI water. Combine; stir 15 min at 300 RPM; dry at 120 °C in air for 24 hr. Crush. Load 1 g into crucible; ramp 15 °C/min to 461.2 °C, hold 15.18 hr under 30 ccm H2. Cool under 30 ccm N2 to <30 °C. Passivate under 30 ccm 1% O2/N2 for 2 hr. | 0 | 0.08 | 67.818
Dissolve 1 g ammonium heptamolybdate tetrahydrate in 6 mL DI water. Dissolve 1 g sucrose in 1.5 mL DI water. Combine; stir 15 min at 300 RPM; dry at 120 °C in air for 24 hr. Crush. Load 1 g into crucible; ramp 15 °C/min to 461.2 °C, hold 15.67 hr under 30 ccm H2. Cool under 30 ccm N2 to <30 °C. Passivate under 30 ccm 1% O2/N2 for 2 hr. | 0 | 0.078 | 65.416
Dissolve 1 g ammonium heptamolybdate tetrahydrate in 6 mL DI water. Dissolve 1 g sucrose in 1.5 mL DI water. Combine; stir 15 min at 300 RPM; dry at 120 °C in air for 24 hr. Crush. Load 1 g into crucible; ramp 15 °C/min to 461.2 °C, hold 16.16 hr under 30 ccm H2. Cool under 30 ccm N2 to <30 °C. Passivate under 30 ccm 1% O2/N2 for 2 hr. | 0 | 0.048 | 68.431
Dissolve 1 g ammonium heptamolybdate tetrahydrate in 6 mL DI water. Dissolve 1 g sucrose in 1.5 mL DI water. Combine; stir 15 min at 300 RPM; dry at 120 °C in air for 24 hr. Crush. Load 1 g into crucible; ramp 15 °C/min to 461.2 °C, hold 16.65 hr under 30 ccm H2. Cool under 30 ccm N2 to <30 °C. Passivate under 30 ccm 1% O2/N2 for 2 hr. | 0 | 0.037 | 81.896
Dissolve 1 g ammonium heptamolybdate tetrahydrate in 6 mL DI water. Dissolve 1 g sucrose in 1.5 mL DI water. Combine; stir 15 min at 300 RPM; dry at 120 °C in air for 24 hr. Crush. Load 1 g into crucible; ramp 15 °C/min to 461.2 °C, hold 17.14 hr under 30 ccm H2. Cool under 30 ccm N2 to <30 °C. Passivate under 30 ccm 1% O2/N2 for 2 hr. | 0 | 0.038 | 81.524
Dissolve 1 g ammonium heptamolybdate tetrahydrate in 6 mL DI water. Dissolve 1 g sucrose in 1.5 mL DI water. Combine; stir 15 min at 300 RPM; dry at 120 °C in air for 24 hr. Crush. Load 1 g into crucible; ramp 15 °C/min to 461.2 °C, hold 17.63 hr under 30 ccm H2. Cool under 30 ccm N2 to <30 °C. Passivate under 30 ccm 1% O2/N2 for 2 hr. | 0 | 0.04 | 84.602
Dissolve 1 g ammonium heptamolybdate tetrahydrate in 6 mL DI water. Dissolve 1 g sucrose in 1.5 mL DI water. Combine; stir 15 min at 300 RPM; dry at 120 °C in air for 24 hr. Crush. Load 1 g into crucible; ramp 15 °C/min to 461.2 °C, hold 18.12 hr under 30 ccm H2. Cool under 30 ccm N2 to <30 °C. Passivate under 30 ccm 1% O2/N2 for 2 hr. | 0 | 0.026 | 84.383
Dissolve 1 g ammonium heptamolybdate tetrahydrate in 6 mL DI water. Dissolve 1 g sucrose in 1.5 mL DI water. Combine; stir 15 min at 300 RPM; dry at 120 °C in air for 24 hr. Crush. Load 1 g into crucible; ramp 15 °C/min to 461.2 °C, hold 18.61 hr under 30 ccm H2. Cool under 30 ccm N2 to <30 °C. Passivate under 30 ccm 1% O2/N2 for 2 hr. | 0 | 0.019 | 89.699
Dissolve 1 g ammonium heptamolybdate tetrahydrate in 6 mL DI water. Dissolve 1 g sucrose in 1.5 mL DI water. Combine; stir 15 min at 300 RPM; dry at 120 °C in air for 24 hr. Crush. Load 1 g into crucible; ramp 15 °C/min to 461.2 °C, hold 19.10 hr under 30 ccm H2. Cool under 30 ccm N2 to <30 °C. Passivate under 30 ccm 1% O2/N2 for 2 hr. | 0 | 0.018 | 89.811
Dissolve 1 g ammonium heptamolybdate tetrahydrate in 6 mL DI water. Dissolve 1 g sucrose in 1.5 mL DI water. Combine; stir 15 min at 300 RPM; dry at 120 °C in air for 24 hr. Crush. Load 1 g into crucible; ramp 15 °C/min to 461.2 °C, hold 19.59 hr under 30 ccm H2. Cool under 30 ccm N2 to <30 °C. Passivate under 30 ccm 1% O2/N2 for 2 hr. | 0 | 0.02 | 88.963
Dissolve 1 g ammonium heptamolybdate tetrahydrate in 6 mL DI water. Dissolve 1 g sucrose in 1.5 mL DI water. Combine; stir 15 min at 300 RPM; dry at 120 °C in air for 24 hr. Crush. Load 1 g into crucible; ramp 15 °C/min to 461.2 °C, hold 20.08 hr under 30 ccm H2. Cool under 30 ccm N2 to <30 °C. Passivate under 30 ccm 1% O2/N2 for 2 hr. | 0 | 0.015 | 90.939
Dissolve 1 g ammonium heptamolybdate tetrahydrate in 6 mL DI water. Dissolve 1 g sucrose in 1.5 mL DI water. Combine; stir 15 min at 300 RPM; dry at 120 °C in air for 24 hr. Crush. Load 1 g into crucible; ramp 15 °C/min to 461.2 °C, hold 20.57 hr under 30 ccm H2. Cool under 30 ccm N2 to <30 °C. Passivate under 30 ccm 1% O2/N2 for 2 hr. | 0 | 0.014 | 92.558
Dissolve 1 g ammonium heptamolybdate tetrahydrate in 6 mL DI water. Dissolve 1 g sucrose in 1.5 mL DI water. Combine; stir 15 min at 300 RPM; dry at 120 °C in air for 24 hr. Crush. Load 1 g into crucible; ramp 15 °C/min to 461.2 °C, hold 21.06 hr under 30 ccm H2. Cool under 30 ccm N2 to <30 °C. Passivate under 30 ccm 1% O2/N2 for 2 hr. | 0 | 0.007 | 95.055
Dissolve 1 g ammonium heptamolybdate tetrahydrate in 6 mL DI water. Dissolve 1 g sucrose in 1.5 mL DI water. Combine; stir 15 min at 300 RPM; dry at 120 °C in air for 24 hr. Crush. Load 1 g into crucible; ramp 15 °C/min to 461.2 °C, hold 21.55 hr under 30 ccm H2. Cool under 30 ccm N2 to <30 °C. Passivate under 30 ccm 1% O2/N2 for 2 hr. | 0 | 0.007 | 95.523
Dissolve 1 g ammonium heptamolybdate tetrahydrate in 6 mL DI water. Dissolve 1 g sucrose in 1.5 mL DI water. Combine; stir 15 min at 300 RPM; dry at 120 °C in air for 24 hr. Crush. Load 1 g into crucible; ramp 15 °C/min to 461.2 °C, hold 22.04 hr under 30 ccm H2. Cool under 30 ccm N2 to <30 °C. Passivate under 30 ccm 1% O2/N2 for 2 hr. | 0 | 0.004 | 96.718
Dissolve 1 g ammonium heptamolybdate tetrahydrate in 6 mL DI water. Dissolve 1 g sucrose in 1.5 mL DI water. Combine; stir 15 min at 300 RPM; dry at 120 °C in air for 24 hr. Crush. Load 1 g into crucible; ramp 15 °C/min to 461.2 °C, hold 22.53 hr under 30 ccm H2. Cool under 30 ccm N2 to <30 °C. Passivate under 30 ccm 1% O2/N2 for 2 hr. | 0 | 0.004 | 97.976
Dissolve 1 g ammonium heptamolybdate tetrahydrate in 6 mL DI water. Dissolve 1 g sucrose in 1.5 mL DI water. Combine; stir 15 min at 300 RPM; dry at 120 °C in air for 24 hr. Crush. Load 1 g into crucible; ramp 15 °C/min to 461.2 °C, hold 23.02 hr under 30 ccm H2. Cool under 30 ccm N2 to <30 °C. Passivate under 30 ccm 1% O2/N2 for 2 hr. | 0 | 0.004 | 97.182
Dissolve 1 g ammonium heptamolybdate tetrahydrate in 6 mL DI water. Dissolve 1 g sucrose in 1.5 mL DI water. Combine; stir 15 min at 300 RPM; dry at 120 °C in air for 24 hr. Crush. Load 1 g into crucible; ramp 15 °C/min to 461.2 °C, hold 23.51 hr under 30 ccm H2. Cool under 30 ccm N2 to <30 °C. Passivate under 30 ccm 1% O2/N2 for 2 hr. | 0 | 0.004 | 97.202
Dissolve 1 g ammonium heptamolybdate tetrahydrate in 6 mL DI water. Dissolve 1 g sucrose in 1.5 mL DI water. Combine; stir 15 min at 300 RPM; dry at 120 °C in air for 24 hr. Crush. Load 1 g into crucible; ramp 15 °C/min to 461.2 °C, hold 24.00 hr under 30 ccm H2. Cool under 30 ccm N2 to <30 °C. Passivate under 30 ccm 1% O2/N2 for 2 hr. | 0 | 0.002 | 98.824
Dissolve 1 g ammonium heptamolybdate tetrahydrate in 6 mL DI water. Dissolve 1 g sucrose in 1.5 mL DI water. Combine; stir 15 min at 300 RPM; dry at 120 °C in air for 24 hr. Crush. Load 1 g into crucible; ramp 15 °C/min to 471.4 °C, hold 0.00 hr under 30 ccm H2. Cool under 30 ccm N2 to <30 °C. Passivate under 30 ccm 1% O2/N2 for 2 hr. | 0 | 0.232 | 0.313
Dissolve 1 g ammonium heptamolybdate tetrahydrate in 6 mL DI water. Dissolve 1 g sucrose in 1.5 mL DI water. Combine; stir 15 min at 300 RPM; dry at 120 °C in air for 24 hr. Crush. Load 1 g into crucible; ramp 15 °C/min to 471.4 °C, hold 0.49 hr under 30 ccm H2. Cool under 30 ccm N2 to <30 °C. Passivate under 30 ccm 1% O2/N2 for 2 hr. | 0 | 0.229 | 0.351
Dissolve 1 g ammonium heptamolybdate tetrahydrate in 6 mL DI water. Dissolve 1 g sucrose in 1.5 mL DI water. Combine; stir 15 min at 300 RPM; dry at 120 °C in air for 24 hr. Crush. Load 1 g into crucible; ramp 15 °C/min to 471.4 °C, hold 0.98 hr under 30 ccm H2. Cool under 30 ccm N2 to <30 °C. Passivate under 30 ccm 1% O2/N2 for 2 hr. | 0 | 0.185 | 0.326
Dissolve 1 g ammonium heptamolybdate tetrahydrate in 6 mL DI water. Dissolve 1 g sucrose in 1.5 mL DI water. Combine; stir 15 min at 300 RPM; dry at 120 °C in air for 24 hr. Crush. Load 1 g into crucible; ramp 15 °C/min to 471.4 °C, hold 1.47 hr under 30 ccm H2. Cool under 30 ccm N2 to <30 °C. Passivate under 30 ccm 1% O2/N2 for 2 hr. | 0 | 0.292 | 0.708
Dissolve 1 g ammonium heptamolybdate tetrahydrate in 6 mL DI water. Dissolve 1 g sucrose in 1.5 mL DI water. Combine; stir 15 min at 300 RPM; dry at 120 °C in air for 24 hr. Crush. Load 1 g into crucible; ramp 15 °C/min to 471.4 °C, hold 1.96 hr under 30 ccm H2. Cool under 30 ccm N2 to <30 °C. Passivate under 30 ccm 1% O2/N2 for 2 hr. | 0 | 0.255 | 0.739
Dissolve 1 g ammonium heptamolybdate tetrahydrate in 6 mL DI water. Dissolve 1 g sucrose in 1.5 mL DI water. Combine; stir 15 min at 300 RPM; dry at 120 °C in air for 24 hr. Crush. Load 1 g into crucible; ramp 15 °C/min to 471.4 °C, hold 2.45 hr under 30 ccm H2. Cool under 30 ccm N2 to <30 °C. Passivate under 30 ccm 1% O2/N2 for 2 hr. | 0 | 0.187 | 0.713
Dissolve 1 g ammonium heptamolybdate tetrahydrate in 6 mL DI water. Dissolve 1 g sucrose in 1.5 mL DI water. Combine; stir 15 min at 300 RPM; dry at 120 °C in air for 24 hr. Crush. Load 1 g into crucible; ramp 15 °C/min to 471.4 °C, hold 2.94 hr under 30 ccm H2. Cool under 30 ccm N2 to <30 °C. Passivate under 30 ccm 1% O2/N2 for 2 hr. | 0 | 0.182 | 0.966
Dissolve 1 g ammonium heptamolybdate tetrahydrate in 6 mL DI water. Dissolve 1 g sucrose in 1.5 mL DI water. Combine; stir 15 min at 300 RPM; dry at 120 °C in air for 24 hr. Crush. Load 1 g into crucible; ramp 15 °C/min to 471.4 °C, hold 3.43 hr under 30 ccm H2. Cool under 30 ccm N2 to <30 °C. Passivate under 30 ccm 1% O2/N2 for 2 hr. | 0 | 0.276 | 1.282
Dissolve 1 g ammonium heptamolybdate tetrahydrate in 6 mL DI water. Dissolve 1 g sucrose in 1.5 mL DI water. Combine; stir 15 min at 300 RPM; dry at 120 °C in air for 24 hr. Crush. Load 1 g into crucible; ramp 15 °C/min to 471.4 °C, hold 3.92 hr under 30 ccm H2. Cool under 30 ccm N2 to <30 °C. Passivate under 30 ccm 1% O2/N2 for 2 hr. | 0 | 0.187 | 1.498
Dissolve 1 g ammonium heptamolybdate tetrahydrate in 6 mL DI water. Dissolve 1 g sucrose in 1.5 mL DI water. Combine; stir 15 min at 300 RPM; dry at 120 °C in air for 24 hr. Crush. Load 1 g into crucible; ramp 15 °C/min to 471.4 °C, hold 4.41 hr under 30 ccm H2. Cool under 30 ccm N2 to <30 °C. Passivate under 30 ccm 1% O2/N2 for 2 hr. | 0 | 0.138 | 1.324
Dissolve 1 g ammonium heptamolybdate tetrahydrate in 6 mL DI water. Dissolve 1 g sucrose in 1.5 mL DI water. Combine; stir 15 min at 300 RPM; dry at 120 °C in air for 24 hr. Crush. Load 1 g into crucible; ramp 15 °C/min to 471.4 °C, hold 4.90 hr under 30 ccm H2. Cool under 30 ccm N2 to <30 °C. Passivate under 30 ccm 1% O2/N2 for 2 hr. | 0 | 0.198 | 1.523
Dissolve 1 g ammonium heptamolybdate tetrahydrate in 6 mL DI water. Dissolve 1 g sucrose in 1.5 mL DI water. Combine; stir 15 min at 300 RPM; dry at 120 °C in air for 24 hr. Crush. Load 1 g into crucible; ramp 15 °C/min to 471.4 °C, hold 5.39 hr under 30 ccm H2. Cool under 30 ccm N2 to <30 °C. Passivate under 30 ccm 1% O2/N2 for 2 hr. | 0 | 0.192 | 2.835
Dissolve 1 g ammonium heptamolybdate tetrahydrate in 6 mL DI water. Dissolve 1 g sucrose in 1.5 mL DI water. Combine; stir 15 min at 300 RPM; dry at 120 °C in air for 24 hr. Crush. Load 1 g into crucible; ramp 15 °C/min to 471.4 °C, hold 5.88 hr under 30 ccm H2. Cool under 30 ccm N2 to <30 °C. Passivate under 30 ccm 1% O2/N2 for 2 hr. | 0 | 0.195 | 2.838
Dissolve 1 g ammonium heptamolybdate tetrahydrate in 6 mL DI water. Dissolve 1 g sucrose in 1.5 mL DI water. Combine; stir 15 min at 300 RPM; dry at 120 °C in air for 24 hr. Crush. Load 1 g into crucible; ramp 15 °C/min to 471.4 °C, hold 6.37 hr under 30 ccm H2. Cool under 30 ccm N2 to <30 °C. Passivate under 30 ccm 1% O2/N2 for 2 hr. | 0 | 0.211 | 4.545
Dissolve 1 g ammonium heptamolybdate tetrahydrate in 6 mL DI water. Dissolve 1 g sucrose in 1.5 mL DI water. Combine; stir 15 min at 300 RPM; dry at 120 °C in air for 24 hr. Crush. Load 1 g into crucible; ramp 15 °C/min to 471.4 °C, hold 6.86 hr under 30 ccm H2. Cool under 30 ccm N2 to <30 °C. Passivate under 30 ccm 1% O2/N2 for 2 hr. | 0 | 0.209 | 5.4
Dissolve 1 g ammonium heptamolybdate tetrahydrate in 6 mL DI water. Dissolve 1 g sucrose in 1.5 mL DI water. Combine; stir 15 min at 300 RPM; dry at 120 °C in air for 24 hr. Crush. Load 1 g into crucible; ramp 15 °C/min to 471.4 °C, hold 7.35 hr under 30 ccm H2. Cool under 30 ccm N2 to <30 °C. Passivate under 30 ccm 1% O2/N2 for 2 hr. | 0 | 0.189 | 4.78
Dissolve 1 g ammonium heptamolybdate tetrahydrate in 6 mL DI water. Dissolve 1 g sucrose in 1.5 mL DI water. Combine; stir 15 min at 300 RPM; dry at 120 °C in air for 24 hr. Crush. Load 1 g into crucible; ramp 15 °C/min to 471.4 °C, hold 7.84 hr under 30 ccm H2. Cool under 30 ccm N2 to <30 °C. Passivate under 30 ccm 1% O2/N2 for 2 hr. | 0 | 0.252 | 6.756
Dissolve 1 g ammonium heptamolybdate tetrahydrate in 6 mL DI water. Dissolve 1 g sucrose in 1.5 mL DI water. Combine; stir 15 min at 300 RPM; dry at 120 °C in air for 24 hr. Crush. Load 1 g into crucible; ramp 15 °C/min to 471.4 °C, hold 8.33 hr under 30 ccm H2. Cool under 30 ccm N2 to <30 °C. Passivate under 30 ccm 1% O2/N2 for 2 hr. | 0 | 0.15 | 7.227
Dissolve 1 g ammonium heptamolybdate tetrahydrate in 6 mL DI water. Dissolve 1 g sucrose in 1.5 mL DI water. Combine; stir 15 min at 300 RPM; dry at 120 °C in air for 24 hr. Crush. Load 1 g into crucible; ramp 15 °C/min to 471.4 °C, hold 8.82 hr under 30 ccm H2. Cool under 30 ccm N2 to <30 °C. Passivate under 30 ccm 1% O2/N2 for 2 hr. | 0 | 0.161 | 9.701
Dissolve 1 g ammonium heptamolybdate tetrahydrate in 6 mL DI water. Dissolve 1 g sucrose in 1.5 mL DI water. Combine; stir 15 min at 300 RPM; dry at 120 °C in air for 24 hr. Crush. Load 1 g into crucible; ramp 15 °C/min to 471.4 °C, hold 9.31 hr under 30 ccm H2. Cool under 30 ccm N2 to <30 °C. Passivate under 30 ccm 1% O2/N2 for 2 hr. | 0 | 0.142 | 9.325
Dissolve 1 g ammonium heptamolybdate tetrahydrate in 6 mL DI water. Dissolve 1 g sucrose in 1.5 mL DI water. Combine; stir 15 min at 300 RPM; dry at 120 °C in air for 24 hr. Crush. Load 1 g into crucible; ramp 15 °C/min to 471.4 °C, hold 9.80 hr under 30 ccm H2. Cool under 30 ccm N2 to <30 °C. Passivate under 30 ccm 1% O2/N2 for 2 hr. | 0 | 0.203 | 13.658
Dissolve 1 g ammonium heptamolybdate tetrahydrate in 6 mL DI water. Dissolve 1 g sucrose in 1.5 mL DI water. Combine; stir 15 min at 300 RPM; dry at 120 °C in air for 24 hr. Crush. Load 1 g into crucible; ramp 15 °C/min to 471.4 °C, hold 10.29 hr under 30 ccm H2. Cool under 30 ccm N2 to <30 °C. Passivate under 30 ccm 1% O2/N2 for 2 hr. | 0 | 0.194 | 20.733
Dissolve 1 g ammonium heptamolybdate tetrahydrate in 6 mL DI water. Dissolve 1 g sucrose in 1.5 mL DI water. Combine; stir 15 min at 300 RPM; dry at 120 °C in air for 24 hr. Crush. Load 1 g into crucible; ramp 15 °C/min to 471.4 °C, hold 10.78 hr under 30 ccm H2. Cool under 30 ccm N2 to <30 °C. Passivate under 30 ccm 1% O2/N2 for 2 hr. | 0 | 0.191 | 18.635
Dissolve 1 g ammonium heptamolybdate tetrahydrate in 6 mL DI water. Dissolve 1 g sucrose in 1.5 mL DI water. Combine; stir 15 min at 300 RPM; dry at 120 °C in air for 24 hr. Crush. Load 1 g into crucible; ramp 15 °C/min to 471.4 °C, hold 11.27 hr under 30 ccm H2. Cool under 30 ccm N2 to <30 °C. Passivate under 30 ccm 1% O2/N2 for 2 hr. | 0 | 0.172 | 24.924
Dissolve 1 g ammonium heptamolybdate tetrahydrate in 6 mL DI water. Dissolve 1 g sucrose in 1.5 mL DI water. Combine; stir 15 min at 300 RPM; dry at 120 °C in air for 24 hr. Crush. Load 1 g into crucible; ramp 15 °C/min to 471.4 °C, hold 11.76 hr under 30 ccm H2. Cool under 30 ccm N2 to <30 °C. Passivate under 30 ccm 1% O2/N2 for 2 hr. | 0 | 0.156 | 31.991
Dissolve 1 g ammonium heptamolybdate tetrahydrate in 6 mL DI water. Dissolve 1 g sucrose in 1.5 mL DI water. Combine; stir 15 min at 300 RPM; dry at 120 °C in air for 24 hr. Crush. Load 1 g into crucible; ramp 15 °C/min to 471.4 °C, hold 12.24 hr under 30 ccm H2. Cool under 30 ccm N2 to <30 °C. Passivate under 30 ccm 1% O2/N2 for 2 hr. | 0 | 0.134 | 34.319
Dissolve 1 g ammonium heptamolybdate tetrahydrate in 6 mL DI water. Dissolve 1 g sucrose in 1.5 mL DI water. Combine; stir 15 min at 300 RPM; dry at 120 °C in air for 24 hr. Crush. Load 1 g into crucible; ramp 15 °C/min to 471.4 °C, hold 12.73 hr under 30 ccm H2. Cool under 30 ccm N2 to <30 °C. Passivate under 30 ccm 1% O2/N2 for 2 hr. | 0 | 0.168 | 30.943
Dissolve 1 g ammonium heptamolybdate tetrahydrate in 6 mL DI water. Dissolve 1 g sucrose in 1.5 mL DI water. Combine; stir 15 min at 300 RPM; dry at 120 °C in air for 24 hr. Crush. Load 1 g into crucible; ramp 15 °C/min to 471.4 °C, hold 13.22 hr under 30 ccm H2. Cool under 30 ccm N2 to <30 °C. Passivate under 30 ccm 1% O2/N2 for 2 hr. | 0 | 0.13 | 40.183
Dissolve 1 g ammonium heptamolybdate tetrahydrate in 6 mL DI water. Dissolve 1 g sucrose in 1.5 mL DI water. Combine; stir 15 min at 300 RPM; dry at 120 °C in air for 24 hr. Crush. Load 1 g into crucible; ramp 15 °C/min to 471.4 °C, hold 13.71 hr under 30 ccm H2. Cool under 30 ccm N2 to <30 °C. Passivate under 30 ccm 1% O2/N2 for 2 hr. | 0 | 0.103 | 41.298
Dissolve 1 g ammonium heptamolybdate tetrahydrate in 6 mL DI water. Dissolve 1 g sucrose in 1.5 mL DI water. Combine; stir 15 min at 300 RPM; dry at 120 °C in air for 24 hr. Crush. Load 1 g into crucible; ramp 15 °C/min to 471.4 °C, hold 14.20 hr under 30 ccm H2. Cool under 30 ccm N2 to <30 °C. Passivate under 30 ccm 1% O2/N2 for 2 hr. | 0 | 0.145 | 57.042
Dissolve 1 g ammonium heptamolybdate tetrahydrate in 6 mL DI water. Dissolve 1 g sucrose in 1.5 mL DI water. Combine; stir 15 min at 300 RPM; dry at 120 °C in air for 24 hr. Crush. Load 1 g into crucible; ramp 15 °C/min to 471.4 °C, hold 14.69 hr under 30 ccm H2. Cool under 30 ccm N2 to <30 °C. Passivate under 30 ccm 1% O2/N2 for 2 hr. | 0 | 0.072 | 57.462
Dissolve 1 g ammonium heptamolybdate tetrahydrate in 6 mL DI water. Dissolve 1 g sucrose in 1.5 mL DI water. Combine; stir 15 min at 300 RPM; dry at 120 °C in air for 24 hr. Crush. Load 1 g into crucible; ramp 15 °C/min to 471.4 °C, hold 15.18 hr under 30 ccm H2. Cool under 30 ccm N2 to <30 °C. Passivate under 30 ccm 1% O2/N2 for 2 hr. | 0 | 0.089 | 66.469
Dissolve 1 g ammonium heptamolybdate tetrahydrate in 6 mL DI water. Dissolve 1 g sucrose in 1.5 mL DI water. Combine; stir 15 min at 300 RPM; dry at 120 °C in air for 24 hr. Crush. Load 1 g into crucible; ramp 15 °C/min to 471.4 °C, hold 15.67 hr under 30 ccm H2. Cool under 30 ccm N2 to <30 °C. Passivate under 30 ccm 1% O2/N2 for 2 hr. | 0 | 0.075 | 68.217
Dissolve 1 g ammonium heptamolybdate tetrahydrate in 6 mL DI water. Dissolve 1 g sucrose in 1.5 mL DI water. Combine; stir 15 min at 300 RPM; dry at 120 °C in air for 24 hr. Crush. Load 1 g into crucible; ramp 15 °C/min to 471.4 °C, hold 16.16 hr under 30 ccm H2. Cool under 30 ccm N2 to <30 °C. Passivate under 30 ccm 1% O2/N2 for 2 hr. | 0 | 0.048 | 78.641
Dissolve 1 g ammonium heptamolybdate tetrahydrate in 6 mL DI water. Dissolve 1 g sucrose in 1.5 mL DI water. Combine; stir 15 min at 300 RPM; dry at 120 °C in air for 24 hr. Crush. Load 1 g into crucible; ramp 15 °C/min to 471.4 °C, hold 16.65 hr under 30 ccm H2. Cool under 30 ccm N2 to <30 °C. Passivate under 30 ccm 1% O2/N2 for 2 hr. | 0 | 0.046 | 70.388
Dissolve 1 g ammonium heptamolybdate tetrahydrate in 6 mL DI water. Dissolve 1 g sucrose in 1.5 mL DI water. Combine; stir 15 min at 300 RPM; dry at 120 °C in air for 24 hr. Crush. Load 1 g into crucible; ramp 15 °C/min to 471.4 °C, hold 17.14 hr under 30 ccm H2. Cool under 30 ccm N2 to <30 °C. Passivate under 30 ccm 1% O2/N2 for 2 hr. | 0 | 0.05 | 80.371
Dissolve 1 g ammonium heptamolybdate tetrahydrate in 6 mL DI water. Dissolve 1 g sucrose in 1.5 mL DI water. Combine; stir 15 min at 300 RPM; dry at 120 °C in air for 24 hr. Crush. Load 1 g into crucible; ramp 15 °C/min to 471.4 °C, hold 17.63 hr under 30 ccm H2. Cool under 30 ccm N2 to <30 °C. Passivate under 30 ccm 1% O2/N2 for 2 hr. | 0 | 0.046 | 81.155
Dissolve 1 g ammonium heptamolybdate tetrahydrate in 6 mL DI water. Dissolve 1 g sucrose in 1.5 mL DI water. Combine; stir 15 min at 300 RPM; dry at 120 °C in air for 24 hr. Crush. Load 1 g into crucible; ramp 15 °C/min to 471.4 °C, hold 18.12 hr under 30 ccm H2. Cool under 30 ccm N2 to <30 °C. Passivate under 30 ccm 1% O2/N2 for 2 hr. | 0 | 0.041 | 84.335
Dissolve 1 g ammonium heptamolybdate tetrahydrate in 6 mL DI water. Dissolve 1 g sucrose in 1.5 mL DI water. Combine; stir 15 min at 300 RPM; dry at 120 °C in air for 24 hr. Crush. Load 1 g into crucible; ramp 15 °C/min to 471.4 °C, hold 18.61 hr under 30 ccm H2. Cool under 30 ccm N2 to <30 °C. Passivate under 30 ccm 1% O2/N2 for 2 hr. | 0 | 0.031 | 86.999
Dissolve 1 g ammonium heptamolybdate tetrahydrate in 6 mL DI water. Dissolve 1 g sucrose in 1.5 mL DI water. Combine; stir 15 min at 300 RPM; dry at 120 °C in air for 24 hr. Crush. Load 1 g into crucible; ramp 15 °C/min to 471.4 °C, hold 19.10 hr under 30 ccm H2. Cool under 30 ccm N2 to <30 °C. Passivate under 30 ccm 1% O2/N2 for 2 hr. | 0 | 0.023 | 90.966
Dissolve 1 g ammonium heptamolybdate tetrahydrate in 6 mL DI water. Dissolve 1 g sucrose in 1.5 mL DI water. Combine; stir 15 min at 300 RPM; dry at 120 °C in air for 24 hr. Crush. Load 1 g into crucible; ramp 15 °C/min to 471.4 °C, hold 19.59 hr under 30 ccm H2. Cool under 30 ccm N2 to <30 °C. Passivate under 30 ccm 1% O2/N2 for 2 hr. | 0 | 0.021 | 91.966
Dissolve 1 g ammonium heptamolybdate tetrahydrate in 6 mL DI water. Dissolve 1 g sucrose in 1.5 mL DI water. Combine; stir 15 min at 300 RPM; dry at 120 °C in air for 24 hr. Crush. Load 1 g into crucible; ramp 15 °C/min to 471.4 °C, hold 20.08 hr under 30 ccm H2. Cool under 30 ccm N2 to <30 °C. Passivate under 30 ccm 1% O2/N2 for 2 hr. | 0 | 0.017 | 91.997
Dissolve 1 g ammonium heptamolybdate tetrahydrate in 6 mL DI water. Dissolve 1 g sucrose in 1.5 mL DI water. Combine; stir 15 min at 300 RPM; dry at 120 °C in air for 24 hr. Crush. Load 1 g into crucible; ramp 15 °C/min to 471.4 °C, hold 20.57 hr under 30 ccm H2. Cool under 30 ccm N2 to <30 °C. Passivate under 30 ccm 1% O2/N2 for 2 hr. | 0 | 0.011 | 94.437
Dissolve 1 g ammonium heptamolybdate tetrahydrate in 6 mL DI water. Dissolve 1 g sucrose in 1.5 mL DI water. Combine; stir 15 min at 300 RPM; dry at 120 °C in air for 24 hr. Crush. Load 1 g into crucible; ramp 15 °C/min to 471.4 °C, hold 21.06 hr under 30 ccm H2. Cool under 30 ccm N2 to <30 °C. Passivate under 30 ccm 1% O2/N2 for 2 hr. | 0 | 0.013 | 95.163
Dissolve 1 g ammonium heptamolybdate tetrahydrate in 6 mL DI water. Dissolve 1 g sucrose in 1.5 mL DI water. Combine; stir 15 min at 300 RPM; dry at 120 °C in air for 24 hr. Crush. Load 1 g into crucible; ramp 15 °C/min to 471.4 °C, hold 21.55 hr under 30 ccm H2. Cool under 30 ccm N2 to <30 °C. Passivate under 30 ccm 1% O2/N2 for 2 hr. | 0 | 0.013 | 94.759
Dissolve 1 g ammonium heptamolybdate tetrahydrate in 6 mL DI water. Dissolve 1 g sucrose in 1.5 mL DI water. Combine; stir 15 min at 300 RPM; dry at 120 °C in air for 24 hr. Crush. Load 1 g into crucible; ramp 15 °C/min to 471.4 °C, hold 22.04 hr under 30 ccm H2. Cool under 30 ccm N2 to <30 °C. Passivate under 30 ccm 1% O2/N2 for 2 hr. | 0 | 0.007 | 97.212
Dissolve 1 g ammonium heptamolybdate tetrahydrate in 6 mL DI water. Dissolve 1 g sucrose in 1.5 mL DI water. Combine; stir 15 min at 300 RPM; dry at 120 °C in air for 24 hr. Crush. Load 1 g into crucible; ramp 15 °C/min to 471.4 °C, hold 22.53 hr under 30 ccm H2. Cool under 30 ccm N2 to <30 °C. Passivate under 30 ccm 1% O2/N2 for 2 hr. | 0 | 0.007 | 96.106
Dissolve 1 g ammonium heptamolybdate tetrahydrate in 6 mL DI water. Dissolve 1 g sucrose in 1.5 mL DI water. Combine; stir 15 min at 300 RPM; dry at 120 °C in air for 24 hr. Crush. Load 1 g into crucible; ramp 15 °C/min to 471.4 °C, hold 23.02 hr under 30 ccm H2. Cool under 30 ccm N2 to <30 °C. Passivate under 30 ccm 1% O2/N2 for 2 hr. | 0 | 0.006 | 97.813
Dissolve 1 g ammonium heptamolybdate tetrahydrate in 6 mL DI water. Dissolve 1 g sucrose in 1.5 mL DI water. Combine; stir 15 min at 300 RPM; dry at 120 °C in air for 24 hr. Crush. Load 1 g into crucible; ramp 15 °C/min to 471.4 °C, hold 23.51 hr under 30 ccm H2. Cool under 30 ccm N2 to <30 °C. Passivate under 30 ccm 1% O2/N2 for 2 hr. | 0 | 0.004 | 98.179
Dissolve 1 g ammonium heptamolybdate tetrahydrate in 6 mL DI water. Dissolve 1 g sucrose in 1.5 mL DI water. Combine; stir 15 min at 300 RPM; dry at 120 °C in air for 24 hr. Crush. Load 1 g into crucible; ramp 15 °C/min to 471.4 °C, hold 24.00 hr under 30 ccm H2. Cool under 30 ccm N2 to <30 °C. Passivate under 30 ccm 1% O2/N2 for 2 hr. | 0 | 0.003 | 98.913
Dissolve 1 g ammonium heptamolybdate tetrahydrate in 6 mL DI water. Dissolve 1 g sucrose in 1.5 mL DI water. Combine; stir 15 min at 300 RPM; dry at 120 °C in air for 24 hr. Crush. Load 1 g into crucible; ramp 15 °C/min to 481.6 °C, hold 0.00 hr under 30 ccm H2. Cool under 30 ccm N2 to <30 °C. Passivate under 30 ccm 1% O2/N2 for 2 hr. | 0 | 0.387 | 0.417
Dissolve 1 g ammonium heptamolybdate tetrahydrate in 6 mL DI water. Dissolve 1 g sucrose in 1.5 mL DI water. Combine; stir 15 min at 300 RPM; dry at 120 °C in air for 24 hr. Crush. Load 1 g into crucible; ramp 15 °C/min to 481.6 °C, hold 0.49 hr under 30 ccm H2. Cool under 30 ccm N2 to <30 °C. Passivate under 30 ccm 1% O2/N2 for 2 hr. | 0 | 0.328 | 0.382
Dissolve 1 g ammonium heptamolybdate tetrahydrate in 6 mL DI water. Dissolve 1 g sucrose in 1.5 mL DI water. Combine; stir 15 min at 300 RPM; dry at 120 °C in air for 24 hr. Crush. Load 1 g into crucible; ramp 15 °C/min to 481.6 °C, hold 0.98 hr under 30 ccm H2. Cool under 30 ccm N2 to <30 °C. Passivate under 30 ccm 1% O2/N2 for 2 hr. | 0 | 0.281 | 0.477
Dissolve 1 g ammonium heptamolybdate tetrahydrate in 6 mL DI water. Dissolve 1 g sucrose in 1.5 mL DI water. Combine; stir 15 min at 300 RPM; dry at 120 °C in air for 24 hr. Crush. Load 1 g into crucible; ramp 15 °C/min to 481.6 °C, hold 1.47 hr under 30 ccm H2. Cool under 30 ccm N2 to <30 °C. Passivate under 30 ccm 1% O2/N2 for 2 hr. | 0 | 0.27 | 0.471
Dissolve 1 g ammonium heptamolybdate tetrahydrate in 6 mL DI water. Dissolve 1 g sucrose in 1.5 mL DI water. Combine; stir 15 min at 300 RPM; dry at 120 °C in air for 24 hr. Crush. Load 1 g into crucible; ramp 15 °C/min to 481.6 °C, hold 1.96 hr under 30 ccm H2. Cool under 30 ccm N2 to <30 °C. Passivate under 30 ccm 1% O2/N2 for 2 hr. | 0 | 0.252 | 0.753
Dissolve 1 g ammonium heptamolybdate tetrahydrate in 6 mL DI water. Dissolve 1 g sucrose in 1.5 mL DI water. Combine; stir 15 min at 300 RPM; dry at 120 °C in air for 24 hr. Crush. Load 1 g into crucible; ramp 15 °C/min to 481.6 °C, hold 2.45 hr under 30 ccm H2. Cool under 30 ccm N2 to <30 °C. Passivate under 30 ccm 1% O2/N2 for 2 hr. | 0 | 0.248 | 0.765
Dissolve 1 g ammonium heptamolybdate tetrahydrate in 6 mL DI water. Dissolve 1 g sucrose in 1.5 mL DI water. Combine; stir 15 min at 300 RPM; dry at 120 °C in air for 24 hr. Crush. Load 1 g into crucible; ramp 15 °C/min to 481.6 °C, hold 2.94 hr under 30 ccm H2. Cool under 30 ccm N2 to <30 °C. Passivate under 30 ccm 1% O2/N2 for 2 hr. | 0 | 0.27 | 0.611
Dissolve 1 g ammonium heptamolybdate tetrahydrate in 6 mL DI water. Dissolve 1 g sucrose in 1.5 mL DI water. Combine; stir 15 min at 300 RPM; dry at 120 °C in air for 24 hr. Crush. Load 1 g into crucible; ramp 15 °C/min to 481.6 °C, hold 3.43 hr under 30 ccm H2. Cool under 30 ccm N2 to <30 °C. Passivate under 30 ccm 1% O2/N2 for 2 hr. | 0 | 0.356 | 1.132
Dissolve 1 g ammonium heptamolybdate tetrahydrate in 6 mL DI water. Dissolve 1 g sucrose in 1.5 mL DI water. Combine; stir 15 min at 300 RPM; dry at 120 °C in air for 24 hr. Crush. Load 1 g into crucible; ramp 15 °C/min to 481.6 °C, hold 3.92 hr under 30 ccm H2. Cool under 30 ccm N2 to <30 °C. Passivate under 30 ccm 1% O2/N2 for 2 hr. | 0 | 0.248 | 1.312
Dissolve 1 g ammonium heptamolybdate tetrahydrate in 6 mL DI water. Dissolve 1 g sucrose in 1.5 mL DI water. Combine; stir 15 min at 300 RPM; dry at 120 °C in air for 24 hr. Crush. Load 1 g into crucible; ramp 15 °C/min to 481.6 °C, hold 4.41 hr under 30 ccm H2. Cool under 30 ccm N2 to <30 °C. Passivate under 30 ccm 1% O2/N2 for 2 hr. | 0 | 0.324 | 1.794
Dissolve 1 g ammonium heptamolybdate tetrahydrate in 6 mL DI water. Dissolve 1 g sucrose in 1.5 mL DI water. Combine; stir 15 min at 300 RPM; dry at 120 °C in air for 24 hr. Crush. Load 1 g into crucible; ramp 15 °C/min to 481.6 °C, hold 4.90 hr under 30 ccm H2. Cool under 30 ccm N2 to <30 °C. Passivate under 30 ccm 1% O2/N2 for 2 hr. | 0 | 0.278 | 1.481
Dissolve 1 g ammonium heptamolybdate tetrahydrate in 6 mL DI water. Dissolve 1 g sucrose in 1.5 mL DI water. Combine; stir 15 min at 300 RPM; dry at 120 °C in air for 24 hr. Crush. Load 1 g into crucible; ramp 15 °C/min to 481.6 °C, hold 5.39 hr under 30 ccm H2. Cool under 30 ccm N2 to <30 °C. Passivate under 30 ccm 1% O2/N2 for 2 hr. | 0 | 0.245 | 2.218
Dissolve 1 g ammonium heptamolybdate tetrahydrate in 6 mL DI water. Dissolve 1 g sucrose in 1.5 mL DI water. Combine; stir 15 min at 300 RPM; dry at 120 °C in air for 24 hr. Crush. Load 1 g into crucible; ramp 15 °C/min to 481.6 °C, hold 5.88 hr under 30 ccm H2. Cool under 30 ccm N2 to <30 °C. Passivate under 30 ccm 1% O2/N2 for 2 hr. | 0 | 0.221 | 2.543
Dissolve 1 g ammonium heptamolybdate tetrahydrate in 6 mL DI water. Dissolve 1 g sucrose in 1.5 mL DI water. Combine; stir 15 min at 300 RPM; dry at 120 °C in air for 24 hr. Crush. Load 1 g into crucible; ramp 15 °C/min to 481.6 °C, hold 6.37 hr under 30 ccm H2. Cool under 30 ccm N2 to <30 °C. Passivate under 30 ccm 1% O2/N2 for 2 hr. | 0 | 0.316 | 4.415
Dissolve 1 g ammonium heptamolybdate tetrahydrate in 6 mL DI water. Dissolve 1 g sucrose in 1.5 mL DI water. Combine; stir 15 min at 300 RPM; dry at 120 °C in air for 24 hr. Crush. Load 1 g into crucible; ramp 15 °C/min to 481.6 °C, hold 6.86 hr under 30 ccm H2. Cool under 30 ccm N2 to <30 °C. Passivate under 30 ccm 1% O2/N2 for 2 hr. | 0 | 0.217 | 4.93
Dissolve 1 g ammonium heptamolybdate tetrahydrate in 6 mL DI water. Dissolve 1 g sucrose in 1.5 mL DI water. Combine; stir 15 min at 300 RPM; dry at 120 °C in air for 24 hr. Crush. Load 1 g into crucible; ramp 15 °C/min to 481.6 °C, hold 7.35 hr under 30 ccm H2. Cool under 30 ccm N2 to <30 °C. Passivate under 30 ccm 1% O2/N2 for 2 hr. | 0 | 0.194 | 4.472
Dissolve 1 g ammonium heptamolybdate tetrahydrate in 6 mL DI water. Dissolve 1 g sucrose in 1.5 mL DI water. Combine; stir 15 min at 300 RPM; dry at 120 °C in air for 24 hr. Crush. Load 1 g into crucible; ramp 15 °C/min to 481.6 °C, hold 7.84 hr under 30 ccm H2. Cool under 30 ccm N2 to <30 °C. Passivate under 30 ccm 1% O2/N2 for 2 hr. | 0 | 0.246 | 6.874
Dissolve 1 g ammonium heptamolybdate tetrahydrate in 6 mL DI water. Dissolve 1 g sucrose in 1.5 mL DI water. Combine; stir 15 min at 300 RPM; dry at 120 °C in air for 24 hr. Crush. Load 1 g into crucible; ramp 15 °C/min to 481.6 °C, hold 8.33 hr under 30 ccm H2. Cool under 30 ccm N2 to <30 °C. Passivate under 30 ccm 1% O2/N2 for 2 hr. | 0 | 0.289 | 9.532
Dissolve 1 g ammonium heptamolybdate tetrahydrate in 6 mL DI water. Dissolve 1 g sucrose in 1.5 mL DI water. Combine; stir 15 min at 300 RPM; dry at 120 °C in air for 24 hr. Crush. Load 1 g into crucible; ramp 15 °C/min to 481.6 °C, hold 8.82 hr under 30 ccm H2. Cool under 30 ccm N2 to <30 °C. Passivate under 30 ccm 1% O2/N2 for 2 hr. | 0 | 0.326 | 11.283
Dissolve 1 g ammonium heptamolybdate tetrahydrate in 6 mL DI water. Dissolve 1 g sucrose in 1.5 mL DI water. Combine; stir 15 min at 300 RPM; dry at 120 °C in air for 24 hr. Crush. Load 1 g into crucible; ramp 15 °C/min to 481.6 °C, hold 9.31 hr under 30 ccm H2. Cool under 30 ccm N2 to <30 °C. Passivate under 30 ccm 1% O2/N2 for 2 hr. | 0 | 0.275 | 11.133
Dissolve 1 g ammonium heptamolybdate tetrahydrate in 6 mL DI water. Dissolve 1 g sucrose in 1.5 mL DI water. Combine; stir 15 min at 300 RPM; dry at 120 °C in air for 24 hr. Crush. Load 1 g into crucible; ramp 15 °C/min to 481.6 °C, hold 9.80 hr under 30 ccm H2. Cool under 30 ccm N2 to <30 °C. Passivate under 30 ccm 1% O2/N2 for 2 hr. | 0 | 0.193 | 11.617
Dissolve 1 g ammonium heptamolybdate tetrahydrate in 6 mL DI water. Dissolve 1 g sucrose in 1.5 mL DI water. Combine; stir 15 min at 300 RPM; dry at 120 °C in air for 24 hr. Crush. Load 1 g into crucible; ramp 15 °C/min to 481.6 °C, hold 10.29 hr under 30 ccm H2. Cool under 30 ccm N2 to <30 °C. Passivate under 30 ccm 1% O2/N2 for 2 hr. | 0 | 0.254 | 15.376
Dissolve 1 g ammonium heptamolybdate tetrahydrate in 6 mL DI water. Dissolve 1 g sucrose in 1.5 mL DI water. Combine; stir 15 min at 300 RPM; dry at 120 °C in air for 24 hr. Crush. Load 1 g into crucible; ramp 15 °C/min to 481.6 °C, hold 10.78 hr under 30 ccm H2. Cool under 30 ccm N2 to <30 °C. Passivate under 30 ccm 1% O2/N2 for 2 hr. | 0 | 0.3 | 21.773
Dissolve 1 g ammonium heptamolybdate tetrahydrate in 6 mL DI water. Dissolve 1 g sucrose in 1.5 mL DI water. Combine; stir 15 min at 300 RPM; dry at 120 °C in air for 24 hr. Crush. Load 1 g into crucible; ramp 15 °C/min to 481.6 °C, hold 11.27 hr under 30 ccm H2. Cool under 30 ccm N2 to <30 °C. Passivate under 30 ccm 1% O2/N2 for 2 hr. | 0 | 0.205 | 19.919
Dissolve 1 g ammonium heptamolybdate tetrahydrate in 6 mL DI water. Dissolve 1 g sucrose in 1.5 mL DI water. Combine; stir 15 min at 300 RPM; dry at 120 °C in air for 24 hr. Crush. Load 1 g into crucible; ramp 15 °C/min to 481.6 °C, hold 11.76 hr under 30 ccm H2. Cool under 30 ccm N2 to <30 °C. Passivate under 30 ccm 1% O2/N2 for 2 hr. | 0 | 0.287 | 22.881
Dissolve 1 g ammonium heptamolybdate tetrahydrate in 6 mL DI water. Dissolve 1 g sucrose in 1.5 mL DI water. Combine; stir 15 min at 300 RPM; dry at 120 °C in air for 24 hr. Crush. Load 1 g into crucible; ramp 15 °C/min to 481.6 °C, hold 12.24 hr under 30 ccm H2. Cool under 30 ccm N2 to <30 °C. Passivate under 30 ccm 1% O2/N2 for 2 hr. | 0 | 0.22 | 38.384
Dissolve 1 g ammonium heptamolybdate tetrahydrate in 6 mL DI water. Dissolve 1 g sucrose in 1.5 mL DI water. Combine; stir 15 min at 300 RPM; dry at 120 °C in air for 24 hr. Crush. Load 1 g into crucible; ramp 15 °C/min to 481.6 °C, hold 12.73 hr under 30 ccm H2. Cool under 30 ccm N2 to <30 °C. Passivate under 30 ccm 1% O2/N2 for 2 hr. | 0 | 0.229 | 34.501
Dissolve 1 g ammonium heptamolybdate tetrahydrate in 6 mL DI water. Dissolve 1 g sucrose in 1.5 mL DI water. Combine; stir 15 min at 300 RPM; dry at 120 °C in air for 24 hr. Crush. Load 1 g into crucible; ramp 15 °C/min to 481.6 °C, hold 13.22 hr under 30 ccm H2. Cool under 30 ccm N2 to <30 °C. Passivate under 30 ccm 1% O2/N2 for 2 hr. | 0 | 0.197 | 46.565
Dissolve 1 g ammonium heptamolybdate tetrahydrate in 6 mL DI water. Dissolve 1 g sucrose in 1.5 mL DI water. Combine; stir 15 min at 300 RPM; dry at 120 °C in air for 24 hr. Crush. Load 1 g into crucible; ramp 15 °C/min to 481.6 °C, hold 13.71 hr under 30 ccm H2. Cool under 30 ccm N2 to <30 °C. Passivate under 30 ccm 1% O2/N2 for 2 hr. | 0 | 0.157 | 43.497
Dissolve 1 g ammonium heptamolybdate tetrahydrate in 6 mL DI water. Dissolve 1 g sucrose in 1.5 mL DI water. Combine; stir 15 min at 300 RPM; dry at 120 °C in air for 24 hr. Crush. Load 1 g into crucible; ramp 15 °C/min to 481.6 °C, hold 14.20 hr under 30 ccm H2. Cool under 30 ccm N2 to <30 °C. Passivate under 30 ccm 1% O2/N2 for 2 hr. | 0 | 0.133 | 58.019
Dissolve 1 g ammonium heptamolybdate tetrahydrate in 6 mL DI water. Dissolve 1 g sucrose in 1.5 mL DI water. Combine; stir 15 min at 300 RPM; dry at 120 °C in air for 24 hr. Crush. Load 1 g into crucible; ramp 15 °C/min to 481.6 °C, hold 14.69 hr under 30 ccm H2. Cool under 30 ccm N2 to <30 °C. Passivate under 30 ccm 1% O2/N2 for 2 hr. | 0 | 0.096 | 49.91
Dissolve 1 g ammonium heptamolybdate tetrahydrate in 6 mL DI water. Dissolve 1 g sucrose in 1.5 mL DI water. Combine; stir 15 min at 300 RPM; dry at 120 °C in air for 24 hr. Crush. Load 1 g into crucible; ramp 15 °C/min to 481.6 °C, hold 15.18 hr under 30 ccm H2. Cool under 30 ccm N2 to <30 °C. Passivate under 30 ccm 1% O2/N2 for 2 hr. | 0 | 0.119 | 61.561
Dissolve 1 g ammonium heptamolybdate tetrahydrate in 6 mL DI water. Dissolve 1 g sucrose in 1.5 mL DI water. Combine; stir 15 min at 300 RPM; dry at 120 °C in air for 24 hr. Crush. Load 1 g into crucible; ramp 15 °C/min to 481.6 °C, hold 15.67 hr under 30 ccm H2. Cool under 30 ccm N2 to <30 °C. Passivate under 30 ccm 1% O2/N2 for 2 hr. | 0 | 0.094 | 67.42
Dissolve 1 g ammonium heptamolybdate tetrahydrate in 6 mL DI water. Dissolve 1 g sucrose in 1.5 mL DI water. Combine; stir 15 min at 300 RPM; dry at 120 °C in air for 24 hr. Crush. Load 1 g into crucible; ramp 15 °C/min to 481.6 °C, hold 16.16 hr under 30 ccm H2. Cool under 30 ccm N2 to <30 °C. Passivate under 30 ccm 1% O2/N2 for 2 hr. | 0 | 0.068 | 68.488
Dissolve 1 g ammonium heptamolybdate tetrahydrate in 6 mL DI water. Dissolve 1 g sucrose in 1.5 mL DI water. Combine; stir 15 min at 300 RPM; dry at 120 °C in air for 24 hr. Crush. Load 1 g into crucible; ramp 15 °C/min to 481.6 °C, hold 16.65 hr under 30 ccm H2. Cool under 30 ccm N2 to <30 °C. Passivate under 30 ccm 1% O2/N2 for 2 hr. | 0 | 0.072 | 74.024
Dissolve 1 g ammonium heptamolybdate tetrahydrate in 6 mL DI water. Dissolve 1 g sucrose in 1.5 mL DI water. Combine; stir 15 min at 300 RPM; dry at 120 °C in air for 24 hr. Crush. Load 1 g into crucible; ramp 15 °C/min to 481.6 °C, hold 17.14 hr under 30 ccm H2. Cool under 30 ccm N2 to <30 °C. Passivate under 30 ccm 1% O2/N2 for 2 hr. | 0 | 0.068 | 83.006
Dissolve 1 g ammonium heptamolybdate tetrahydrate in 6 mL DI water. Dissolve 1 g sucrose in 1.5 mL DI water. Combine; stir 15 min at 300 RPM; dry at 120 °C in air for 24 hr. Crush. Load 1 g into crucible; ramp 15 °C/min to 481.6 °C, hold 17.63 hr under 30 ccm H2. Cool under 30 ccm N2 to <30 °C. Passivate under 30 ccm 1% O2/N2 for 2 hr. | 0 | 0.047 | 81.323
Dissolve 1 g ammonium heptamolybdate tetrahydrate in 6 mL DI water. Dissolve 1 g sucrose in 1.5 mL DI water. Combine; stir 15 min at 300 RPM; dry at 120 °C in air for 24 hr. Crush. Load 1 g into crucible; ramp 15 °C/min to 481.6 °C, hold 18.12 hr under 30 ccm H2. Cool under 30 ccm N2 to <30 °C. Passivate under 30 ccm 1% O2/N2 for 2 hr. | 0 | 0.05 | 85.392
Dissolve 1 g ammonium heptamolybdate tetrahydrate in 6 mL DI water. Dissolve 1 g sucrose in 1.5 mL DI water. Combine; stir 15 min at 300 RPM; dry at 120 °C in air for 24 hr. Crush. Load 1 g into crucible; ramp 15 °C/min to 481.6 °C, hold 18.61 hr under 30 ccm H2. Cool under 30 ccm N2 to <30 °C. Passivate under 30 ccm 1% O2/N2 for 2 hr. | 0 | 0.028 | 88.571
Dissolve 1 g ammonium heptamolybdate tetrahydrate in 6 mL DI water. Dissolve 1 g sucrose in 1.5 mL DI water. Combine; stir 15 min at 300 RPM; dry at 120 °C in air for 24 hr. Crush. Load 1 g into crucible; ramp 15 °C/min to 481.6 °C, hold 19.10 hr under 30 ccm H2. Cool under 30 ccm N2 to <30 °C. Passivate under 30 ccm 1% O2/N2 for 2 hr. | 0 | 0.042 | 88.719
Dissolve 1 g ammonium heptamolybdate tetrahydrate in 6 mL DI water. Dissolve 1 g sucrose in 1.5 mL DI water. Combine; stir 15 min at 300 RPM; dry at 120 °C in air for 24 hr. Crush. Load 1 g into crucible; ramp 15 °C/min to 481.6 °C, hold 19.59 hr under 30 ccm H2. Cool under 30 ccm N2 to <30 °C. Passivate under 30 ccm 1% O2/N2 for 2 hr. | 0 | 0.024 | 92.055
Dissolve 1 g ammonium heptamolybdate tetrahydrate in 6 mL DI water. Dissolve 1 g sucrose in 1.5 mL DI water. Combine; stir 15 min at 300 RPM; dry at 120 °C in air for 24 hr. Crush. Load 1 g into crucible; ramp 15 °C/min to 481.6 °C, hold 20.08 hr under 30 ccm H2. Cool under 30 ccm N2 to <30 °C. Passivate under 30 ccm 1% O2/N2 for 2 hr. | 0 | 0.022 | 91.327
Dissolve 1 g ammonium heptamolybdate tetrahydrate in 6 mL DI water. Dissolve 1 g sucrose in 1.5 mL DI water. Combine; stir 15 min at 300 RPM; dry at 120 °C in air for 24 hr. Crush. Load 1 g into crucible; ramp 15 °C/min to 481.6 °C, hold 20.57 hr under 30 ccm H2. Cool under 30 ccm N2 to <30 °C. Passivate under 30 ccm 1% O2/N2 for 2 hr. | 0 | 0.024 | 93.925
Dissolve 1 g ammonium heptamolybdate tetrahydrate in 6 mL DI water. Dissolve 1 g sucrose in 1.5 mL DI water. Combine; stir 15 min at 300 RPM; dry at 120 °C in air for 24 hr. Crush. Load 1 g into crucible; ramp 15 °C/min to 481.6 °C, hold 21.06 hr under 30 ccm H2. Cool under 30 ccm N2 to <30 °C. Passivate under 30 ccm 1% O2/N2 for 2 hr. | 0 | 0.015 | 95.693
Dissolve 1 g ammonium heptamolybdate tetrahydrate in 6 mL DI water. Dissolve 1 g sucrose in 1.5 mL DI water. Combine; stir 15 min at 300 RPM; dry at 120 °C in air for 24 hr. Crush. Load 1 g into crucible; ramp 15 °C/min to 481.6 °C, hold 21.55 hr under 30 ccm H2. Cool under 30 ccm N2 to <30 °C. Passivate under 30 ccm 1% O2/N2 for 2 hr. | 0 | 0.013 | 94.749
Dissolve 1 g ammonium heptamolybdate tetrahydrate in 6 mL DI water. Dissolve 1 g sucrose in 1.5 mL DI water. Combine; stir 15 min at 300 RPM; dry at 120 °C in air for 24 hr. Crush. Load 1 g into crucible; ramp 15 °C/min to 481.6 °C, hold 22.04 hr under 30 ccm H2. Cool under 30 ccm N2 to <30 °C. Passivate under 30 ccm 1% O2/N2 for 2 hr. | 0 | 0.012 | 96.183
Dissolve 1 g ammonium heptamolybdate tetrahydrate in 6 mL DI water. Dissolve 1 g sucrose in 1.5 mL DI water. Combine; stir 15 min at 300 RPM; dry at 120 °C in air for 24 hr. Crush. Load 1 g into crucible; ramp 15 °C/min to 481.6 °C, hold 22.53 hr under 30 ccm H2. Cool under 30 ccm N2 to <30 °C. Passivate under 30 ccm 1% O2/N2 for 2 hr. | 0 | 0.008 | 98.06
Dissolve 1 g ammonium heptamolybdate tetrahydrate in 6 mL DI water. Dissolve 1 g sucrose in 1.5 mL DI water. Combine; stir 15 min at 300 RPM; dry at 120 °C in air for 24 hr. Crush. Load 1 g into crucible; ramp 15 °C/min to 481.6 °C, hold 23.02 hr under 30 ccm H2. Cool under 30 ccm N2 to <30 °C. Passivate under 30 ccm 1% O2/N2 for 2 hr. | 0 | 0.009 | 97.34
Dissolve 1 g ammonium heptamolybdate tetrahydrate in 6 mL DI water. Dissolve 1 g sucrose in 1.5 mL DI water. Combine; stir 15 min at 300 RPM; dry at 120 °C in air for 24 hr. Crush. Load 1 g into crucible; ramp 15 °C/min to 481.6 °C, hold 23.51 hr under 30 ccm H2. Cool under 30 ccm N2 to <30 °C. Passivate under 30 ccm 1% O2/N2 for 2 hr. | 0 | 0.006 | 97.839
Dissolve 1 g ammonium heptamolybdate tetrahydrate in 6 mL DI water. Dissolve 1 g sucrose in 1.5 mL DI water. Combine; stir 15 min at 300 RPM; dry at 120 °C in air for 24 hr. Crush. Load 1 g into crucible; ramp 15 °C/min to 481.6 °C, hold 24.00 hr under 30 ccm H2. Cool under 30 ccm N2 to <30 °C. Passivate under 30 ccm 1% O2/N2 for 2 hr. | 0 | 0.004 | 98.492
Dissolve 1 g ammonium heptamolybdate tetrahydrate in 6 mL DI water. Dissolve 1 g sucrose in 1.5 mL DI water. Combine; stir 15 min at 300 RPM; dry at 120 °C in air for 24 hr. Crush. Load 1 g into crucible; ramp 15 °C/min to 491.8 °C, hold 0.00 hr under 30 ccm H2. Cool under 30 ccm N2 to <30 °C. Passivate under 30 ccm 1% O2/N2 for 2 hr. | 0 | 0.397 | 0.306
Dissolve 1 g ammonium heptamolybdate tetrahydrate in 6 mL DI water. Dissolve 1 g sucrose in 1.5 mL DI water. Combine; stir 15 min at 300 RPM; dry at 120 °C in air for 24 hr. Crush. Load 1 g into crucible; ramp 15 °C/min to 491.8 °C, hold 0.49 hr under 30 ccm H2. Cool under 30 ccm N2 to <30 °C. Passivate under 30 ccm 1% O2/N2 for 2 hr. | 0 | 0.285 | 0.39
Dissolve 1 g ammonium heptamolybdate tetrahydrate in 6 mL DI water. Dissolve 1 g sucrose in 1.5 mL DI water. Combine; stir 15 min at 300 RPM; dry at 120 °C in air for 24 hr. Crush. Load 1 g into crucible; ramp 15 °C/min to 491.8 °C, hold 0.98 hr under 30 ccm H2. Cool under 30 ccm N2 to <30 °C. Passivate under 30 ccm 1% O2/N2 for 2 hr. | 0 | 0.508 | 0.448
Dissolve 1 g ammonium heptamolybdate tetrahydrate in 6 mL DI water. Dissolve 1 g sucrose in 1.5 mL DI water. Combine; stir 15 min at 300 RPM; dry at 120 °C in air for 24 hr. Crush. Load 1 g into crucible; ramp 15 °C/min to 491.8 °C, hold 1.47 hr under 30 ccm H2. Cool under 30 ccm N2 to <30 °C. Passivate under 30 ccm 1% O2/N2 for 2 hr. | 0 | 0.377 | 0.586
Dissolve 1 g ammonium heptamolybdate tetrahydrate in 6 mL DI water. Dissolve 1 g sucrose in 1.5 mL DI water. Combine; stir 15 min at 300 RPM; dry at 120 °C in air for 24 hr. Crush. Load 1 g into crucible; ramp 15 °C/min to 491.8 °C, hold 1.96 hr under 30 ccm H2. Cool under 30 ccm N2 to <30 °C. Passivate under 30 ccm 1% O2/N2 for 2 hr. | 0 | 0.411 | 0.722
Dissolve 1 g ammonium heptamolybdate tetrahydrate in 6 mL DI water. Dissolve 1 g sucrose in 1.5 mL DI water. Combine; stir 15 min at 300 RPM; dry at 120 °C in air for 24 hr. Crush. Load 1 g into crucible; ramp 15 °C/min to 491.8 °C, hold 2.45 hr under 30 ccm H2. Cool under 30 ccm N2 to <30 °C. Passivate under 30 ccm 1% O2/N2 for 2 hr. | 0 | 0.362 | 0.861
Dissolve 1 g ammonium heptamolybdate tetrahydrate in 6 mL DI water. Dissolve 1 g sucrose in 1.5 mL DI water. Combine; stir 15 min at 300 RPM; dry at 120 °C in air for 24 hr. Crush. Load 1 g into crucible; ramp 15 °C/min to 491.8 °C, hold 2.94 hr under 30 ccm H2. Cool under 30 ccm N2 to <30 °C. Passivate under 30 ccm 1% O2/N2 for 2 hr. | 0 | 0.32 | 0.899
Dissolve 1 g ammonium heptamolybdate tetrahydrate in 6 mL DI water. Dissolve 1 g sucrose in 1.5 mL DI water. Combine; stir 15 min at 300 RPM; dry at 120 °C in air for 24 hr. Crush. Load 1 g into crucible; ramp 15 °C/min to 491.8 °C, hold 3.43 hr under 30 ccm H2. Cool under 30 ccm N2 to <30 °C. Passivate under 30 ccm 1% O2/N2 for 2 hr. | 0 | 0.343 | 1.288
Dissolve 1 g ammonium heptamolybdate tetrahydrate in 6 mL DI water. Dissolve 1 g sucrose in 1.5 mL DI water. Combine; stir 15 min at 300 RPM; dry at 120 °C in air for 24 hr. Crush. Load 1 g into crucible; ramp 15 °C/min to 491.8 °C, hold 3.92 hr under 30 ccm H2. Cool under 30 ccm N2 to <30 °C. Passivate under 30 ccm 1% O2/N2 for 2 hr. | 0 | 0.368 | 1.528
Dissolve 1 g ammonium heptamolybdate tetrahydrate in 6 mL DI water. Dissolve 1 g sucrose in 1.5 mL DI water. Combine; stir 15 min at 300 RPM; dry at 120 °C in air for 24 hr. Crush. Load 1 g into crucible; ramp 15 °C/min to 491.8 °C, hold 4.41 hr under 30 ccm H2. Cool under 30 ccm N2 to <30 °C. Passivate under 30 ccm 1% O2/N2 for 2 hr. | 0 | 0.379 | 2.315
Dissolve 1 g ammonium heptamolybdate tetrahydrate in 6 mL DI water. Dissolve 1 g sucrose in 1.5 mL DI water. Combine; stir 15 min at 300 RPM; dry at 120 °C in air for 24 hr. Crush. Load 1 g into crucible; ramp 15 °C/min to 491.8 °C, hold 4.90 hr under 30 ccm H2. Cool under 30 ccm N2 to <30 °C. Passivate under 30 ccm 1% O2/N2 for 2 hr. | 0 | 0.418 | 2.805
Dissolve 1 g ammonium heptamolybdate tetrahydrate in 6 mL DI water. Dissolve 1 g sucrose in 1.5 mL DI water. Combine; stir 15 min at 300 RPM; dry at 120 °C in air for 24 hr. Crush. Load 1 g into crucible; ramp 15 °C/min to 491.8 °C, hold 5.39 hr under 30 ccm H2. Cool under 30 ccm N2 to <30 °C. Passivate under 30 ccm 1% O2/N2 for 2 hr. | 0 | 0.312 | 2.951
Dissolve 1 g ammonium heptamolybdate tetrahydrate in 6 mL DI water. Dissolve 1 g sucrose in 1.5 mL DI water. Combine; stir 15 min at 300 RPM; dry at 120 °C in air for 24 hr. Crush. Load 1 g into crucible; ramp 15 °C/min to 491.8 °C, hold 5.88 hr under 30 ccm H2. Cool under 30 ccm N2 to <30 °C. Passivate under 30 ccm 1% O2/N2 for 2 hr. | 0 | 0.368 | 2.825
Dissolve 1 g ammonium heptamolybdate tetrahydrate in 6 mL DI water. Dissolve 1 g sucrose in 1.5 mL DI water. Combine; stir 15 min at 300 RPM; dry at 120 °C in air for 24 hr. Crush. Load 1 g into crucible; ramp 15 °C/min to 491.8 °C, hold 6.37 hr under 30 ccm H2. Cool under 30 ccm N2 to <30 °C. Passivate under 30 ccm 1% O2/N2 for 2 hr. | 0 | 0.405 | 4.333
Dissolve 1 g ammonium heptamolybdate tetrahydrate in 6 mL DI water. Dissolve 1 g sucrose in 1.5 mL DI water. Combine; stir 15 min at 300 RPM; dry at 120 °C in air for 24 hr. Crush. Load 1 g into crucible; ramp 15 °C/min to 491.8 °C, hold 6.86 hr under 30 ccm H2. Cool under 30 ccm N2 to <30 °C. Passivate under 30 ccm 1% O2/N2 for 2 hr. | 0 | 0.454 | 5.621
Dissolve 1 g ammonium heptamolybdate tetrahydrate in 6 mL DI water. Dissolve 1 g sucrose in 1.5 mL DI water. Combine; stir 15 min at 300 RPM; dry at 120 °C in air for 24 hr. Crush. Load 1 g into crucible; ramp 15 °C/min to 491.8 °C, hold 7.35 hr under 30 ccm H2. Cool under 30 ccm N2 to <30 °C. Passivate under 30 ccm 1% O2/N2 for 2 hr. | 0 | 0.263 | 5.805
Dissolve 1 g ammonium heptamolybdate tetrahydrate in 6 mL DI water. Dissolve 1 g sucrose in 1.5 mL DI water. Combine; stir 15 min at 300 RPM; dry at 120 °C in air for 24 hr. Crush. Load 1 g into crucible; ramp 15 °C/min to 491.8 °C, hold 7.84 hr under 30 ccm H2. Cool under 30 ccm N2 to <30 °C. Passivate under 30 ccm 1% O2/N2 for 2 hr. | 0 | 0.317 | 6.07
Dissolve 1 g ammonium heptamolybdate tetrahydrate in 6 mL DI water. Dissolve 1 g sucrose in 1.5 mL DI water. Combine; stir 15 min at 300 RPM; dry at 120 °C in air for 24 hr. Crush. Load 1 g into crucible; ramp 15 °C/min to 491.8 °C, hold 8.33 hr under 30 ccm H2. Cool under 30 ccm N2 to <30 °C. Passivate under 30 ccm 1% O2/N2 for 2 hr. | 0 | 0.358 | 9.456
Dissolve 1 g ammonium heptamolybdate tetrahydrate in 6 mL DI water. Dissolve 1 g sucrose in 1.5 mL DI water. Combine; stir 15 min at 300 RPM; dry at 120 °C in air for 24 hr. Crush. Load 1 g into crucible; ramp 15 °C/min to 491.8 °C, hold 8.82 hr under 30 ccm H2. Cool under 30 ccm N2 to <30 °C. Passivate under 30 ccm 1% O2/N2 for 2 hr. | 0 | 0.347 | 10.562
Dissolve 1 g ammonium heptamolybdate tetrahydrate in 6 mL DI water. Dissolve 1 g sucrose in 1.5 mL DI water. Combine; stir 15 min at 300 RPM; dry at 120 °C in air for 24 hr. Crush. Load 1 g into crucible; ramp 15 °C/min to 491.8 °C, hold 9.31 hr under 30 ccm H2. Cool under 30 ccm N2 to <30 °C. Passivate under 30 ccm 1% O2/N2 for 2 hr. | 0 | 0.455 | 15.989
Dissolve 1 g ammonium heptamolybdate tetrahydrate in 6 mL DI water. Dissolve 1 g sucrose in 1.5 mL DI water. Combine; stir 15 min at 300 RPM; dry at 120 °C in air for 24 hr. Crush. Load 1 g into crucible; ramp 15 °C/min to 491.8 °C, hold 9.80 hr under 30 ccm H2. Cool under 30 ccm N2 to <30 °C. Passivate under 30 ccm 1% O2/N2 for 2 hr. | 0 | 0.365 | 13.177
Dissolve 1 g ammonium heptamolybdate tetrahydrate in 6 mL DI water. Dissolve 1 g sucrose in 1.5 mL DI water. Combine; stir 15 min at 300 RPM; dry at 120 °C in air for 24 hr. Crush. Load 1 g into crucible; ramp 15 °C/min to 491.8 °C, hold 10.29 hr under 30 ccm H2. Cool under 30 ccm N2 to <30 °C. Passivate under 30 ccm 1% O2/N2 for 2 hr. | 0 | 0.309 | 14.65
Dissolve 1 g ammonium heptamolybdate tetrahydrate in 6 mL DI water. Dissolve 1 g sucrose in 1.5 mL DI water. Combine; stir 15 min at 300 RPM; dry at 120 °C in air for 24 hr. Crush. Load 1 g into crucible; ramp 15 °C/min to 491.8 °C, hold 10.78 hr under 30 ccm H2. Cool under 30 ccm N2 to <30 °C. Passivate under 30 ccm 1% O2/N2 for 2 hr. | 0 | 0.323 | 23.398
Dissolve 1 g ammonium heptamolybdate tetrahydrate in 6 mL DI water. Dissolve 1 g sucrose in 1.5 mL DI water. Combine; stir 15 min at 300 RPM; dry at 120 °C in air for 24 hr. Crush. Load 1 g into crucible; ramp 15 °C/min to 491.8 °C, hold 11.27 hr under 30 ccm H2. Cool under 30 ccm N2 to <30 °C. Passivate under 30 ccm 1% O2/N2 for 2 hr. | 0 | 0.226 | 23.977
Dissolve 1 g ammonium heptamolybdate tetrahydrate in 6 mL DI water. Dissolve 1 g sucrose in 1.5 mL DI water. Combine; stir 15 min at 300 RPM; dry at 120 °C in air for 24 hr. Crush. Load 1 g into crucible; ramp 15 °C/min to 491.8 °C, hold 11.76 hr under 30 ccm H2. Cool under 30 ccm N2 to <30 °C. Passivate under 30 ccm 1% O2/N2 for 2 hr. | 0 | 0.307 | 28.768
Dissolve 1 g ammonium heptamolybdate tetrahydrate in 6 mL DI water. Dissolve 1 g sucrose in 1.5 mL DI water. Combine; stir 15 min at 300 RPM; dry at 120 °C in air for 24 hr. Crush. Load 1 g into crucible; ramp 15 °C/min to 491.8 °C, hold 12.24 hr under 30 ccm H2. Cool under 30 ccm N2 to <30 °C. Passivate under 30 ccm 1% O2/N2 for 2 hr. | 0 | 0.275 | 33.604
Dissolve 1 g ammonium heptamolybdate tetrahydrate in 6 mL DI water. Dissolve 1 g sucrose in 1.5 mL DI water. Combine; stir 15 min at 300 RPM; dry at 120 °C in air for 24 hr. Crush. Load 1 g into crucible; ramp 15 °C/min to 491.8 °C, hold 12.73 hr under 30 ccm H2. Cool under 30 ccm N2 to <30 °C. Passivate under 30 ccm 1% O2/N2 for 2 hr. | 0 | 0.196 | 36.172
Dissolve 1 g ammonium heptamolybdate tetrahydrate in 6 mL DI water. Dissolve 1 g sucrose in 1.5 mL DI water. Combine; stir 15 min at 300 RPM; dry at 120 °C in air for 24 hr. Crush. Load 1 g into crucible; ramp 15 °C/min to 491.8 °C, hold 13.22 hr under 30 ccm H2. Cool under 30 ccm N2 to <30 °C. Passivate under 30 ccm 1% O2/N2 for 2 hr. | 0 | 0.221 | 37.877
Dissolve 1 g ammonium heptamolybdate tetrahydrate in 6 mL DI water. Dissolve 1 g sucrose in 1.5 mL DI water. Combine; stir 15 min at 300 RPM; dry at 120 °C in air for 24 hr. Crush. Load 1 g into crucible; ramp 15 °C/min to 491.8 °C, hold 13.71 hr under 30 ccm H2. Cool under 30 ccm N2 to <30 °C. Passivate under 30 ccm 1% O2/N2 for 2 hr. | 0 | 0.148 | 59.477
Dissolve 1 g ammonium heptamolybdate tetrahydrate in 6 mL DI water. Dissolve 1 g sucrose in 1.5 mL DI water. Combine; stir 15 min at 300 RPM; dry at 120 °C in air for 24 hr. Crush. Load 1 g into crucible; ramp 15 °C/min to 491.8 °C, hold 14.20 hr under 30 ccm H2. Cool under 30 ccm N2 to <30 °C. Passivate under 30 ccm 1% O2/N2 for 2 hr. | 0 | 0.215 | 55.657
Dissolve 1 g ammonium heptamolybdate tetrahydrate in 6 mL DI water. Dissolve 1 g sucrose in 1.5 mL DI water. Combine; stir 15 min at 300 RPM; dry at 120 °C in air for 24 hr. Crush. Load 1 g into crucible; ramp 15 °C/min to 491.8 °C, hold 14.69 hr under 30 ccm H2. Cool under 30 ccm N2 to <30 °C. Passivate under 30 ccm 1% O2/N2 for 2 hr. | 0 | 0.183 | 48.498
Dissolve 1 g ammonium heptamolybdate tetrahydrate in 6 mL DI water. Dissolve 1 g sucrose in 1.5 mL DI water. Combine; stir 15 min at 300 RPM; dry at 120 °C in air for 24 hr. Crush. Load 1 g into crucible; ramp 15 °C/min to 491.8 °C, hold 15.18 hr under 30 ccm H2. Cool under 30 ccm N2 to <30 °C. Passivate under 30 ccm 1% O2/N2 for 2 hr. | 0 | 0.127 | 63.942
Dissolve 1 g ammonium heptamolybdate tetrahydrate in 6 mL DI water. Dissolve 1 g sucrose in 1.5 mL DI water. Combine; stir 15 min at 300 RPM; dry at 120 °C in air for 24 hr. Crush. Load 1 g into crucible; ramp 15 °C/min to 491.8 °C, hold 15.67 hr under 30 ccm H2. Cool under 30 ccm N2 to <30 °C. Passivate under 30 ccm 1% O2/N2 for 2 hr. | 0 | 0.148 | 64.02
Dissolve 1 g ammonium heptamolybdate tetrahydrate in 6 mL DI water. Dissolve 1 g sucrose in 1.5 mL DI water. Combine; stir 15 min at 300 RPM; dry at 120 °C in air for 24 hr. Crush. Load 1 g into crucible; ramp 15 °C/min to 491.8 °C, hold 16.16 hr under 30 ccm H2. Cool under 30 ccm N2 to <30 °C. Passivate under 30 ccm 1% O2/N2 for 2 hr. | 0 | 0.123 | 64.407
Dissolve 1 g ammonium heptamolybdate tetrahydrate in 6 mL DI water. Dissolve 1 g sucrose in 1.5 mL DI water. Combine; stir 15 min at 300 RPM; dry at 120 °C in air for 24 hr. Crush. Load 1 g into crucible; ramp 15 °C/min to 491.8 °C, hold 16.65 hr under 30 ccm H2. Cool under 30 ccm N2 to <30 °C. Passivate under 30 ccm 1% O2/N2 for 2 hr. | 0 | 0.081 | 76.389
Dissolve 1 g ammonium heptamolybdate tetrahydrate in 6 mL DI water. Dissolve 1 g sucrose in 1.5 mL DI water. Combine; stir 15 min at 300 RPM; dry at 120 °C in air for 24 hr. Crush. Load 1 g into crucible; ramp 15 °C/min to 491.8 °C, hold 17.14 hr under 30 ccm H2. Cool under 30 ccm N2 to <30 °C. Passivate under 30 ccm 1% O2/N2 for 2 hr. | 0 | 0.087 | 81.493
Dissolve 1 g ammonium heptamolybdate tetrahydrate in 6 mL DI water. Dissolve 1 g sucrose in 1.5 mL DI water. Combine; stir 15 min at 300 RPM; dry at 120 °C in air for 24 hr. Crush. Load 1 g into crucible; ramp 15 °C/min to 491.8 °C, hold 17.63 hr under 30 ccm H2. Cool under 30 ccm N2 to <30 °C. Passivate under 30 ccm 1% O2/N2 for 2 hr. | 0 | 0.054 | 83.161
Dissolve 1 g ammonium heptamolybdate tetrahydrate in 6 mL DI water. Dissolve 1 g sucrose in 1.5 mL DI water. Combine; stir 15 min at 300 RPM; dry at 120 °C in air for 24 hr. Crush. Load 1 g into crucible; ramp 15 °C/min to 491.8 °C, hold 18.12 hr under 30 ccm H2. Cool under 30 ccm N2 to <30 °C. Passivate under 30 ccm 1% O2/N2 for 2 hr. | 0 | 0.065 | 85.341
Dissolve 1 g ammonium heptamolybdate tetrahydrate in 6 mL DI water. Dissolve 1 g sucrose in 1.5 mL DI water. Combine; stir 15 min at 300 RPM; dry at 120 °C in air for 24 hr. Crush. Load 1 g into crucible; ramp 15 °C/min to 491.8 °C, hold 18.61 hr under 30 ccm H2. Cool under 30 ccm N2 to <30 °C. Passivate under 30 ccm 1% O2/N2 for 2 hr. | 0 | 0.04 | 89.469
Dissolve 1 g ammonium heptamolybdate tetrahydrate in 6 mL DI water. Dissolve 1 g sucrose in 1.5 mL DI water. Combine; stir 15 min at 300 RPM; dry at 120 °C in air for 24 hr. Crush. Load 1 g into crucible; ramp 15 °C/min to 491.8 °C, hold 19.10 hr under 30 ccm H2. Cool under 30 ccm N2 to <30 °C. Passivate under 30 ccm 1% O2/N2 for 2 hr. | 0 | 0.032 | 90.306
Dissolve 1 g ammonium heptamolybdate tetrahydrate in 6 mL DI water. Dissolve 1 g sucrose in 1.5 mL DI water. Combine; stir 15 min at 300 RPM; dry at 120 °C in air for 24 hr. Crush. Load 1 g into crucible; ramp 15 °C/min to 491.8 °C, hold 19.59 hr under 30 ccm H2. Cool under 30 ccm N2 to <30 °C. Passivate under 30 ccm 1% O2/N2 for 2 hr. | 0 | 0.029 | 91.643
Dissolve 1 g ammonium heptamolybdate tetrahydrate in 6 mL DI water. Dissolve 1 g sucrose in 1.5 mL DI water. Combine; stir 15 min at 300 RPM; dry at 120 °C in air for 24 hr. Crush. Load 1 g into crucible; ramp 15 °C/min to 491.8 °C, hold 20.08 hr under 30 ccm H2. Cool under 30 ccm N2 to <30 °C. Passivate under 30 ccm 1% O2/N2 for 2 hr. | 0 | 0.026 | 93.34
Dissolve 1 g ammonium heptamolybdate tetrahydrate in 6 mL DI water. Dissolve 1 g sucrose in 1.5 mL DI water. Combine; stir 15 min at 300 RPM; dry at 120 °C in air for 24 hr. Crush. Load 1 g into crucible; ramp 15 °C/min to 491.8 °C, hold 20.57 hr under 30 ccm H2. Cool under 30 ccm N2 to <30 °C. Passivate under 30 ccm 1% O2/N2 for 2 hr. | 0 | 0.023 | 94.323
Dissolve 1 g ammonium heptamolybdate tetrahydrate in 6 mL DI water. Dissolve 1 g sucrose in 1.5 mL DI water. Combine; stir 15 min at 300 RPM; dry at 120 °C in air for 24 hr. Crush. Load 1 g into crucible; ramp 15 °C/min to 491.8 °C, hold 21.06 hr under 30 ccm H2. Cool under 30 ccm N2 to <30 °C. Passivate under 30 ccm 1% O2/N2 for 2 hr. | 0 | 0.024 | 93.987
Dissolve 1 g ammonium heptamolybdate tetrahydrate in 6 mL DI water. Dissolve 1 g sucrose in 1.5 mL DI water. Combine; stir 15 min at 300 RPM; dry at 120 °C in air for 24 hr. Crush. Load 1 g into crucible; ramp 15 °C/min to 491.8 °C, hold 21.55 hr under 30 ccm H2. Cool under 30 ccm N2 to <30 °C. Passivate under 30 ccm 1% O2/N2 for 2 hr. | 0 | 0.012 | 96.555
Dissolve 1 g ammonium heptamolybdate tetrahydrate in 6 mL DI water. Dissolve 1 g sucrose in 1.5 mL DI water. Combine; stir 15 min at 300 RPM; dry at 120 °C in air for 24 hr. Crush. Load 1 g into crucible; ramp 15 °C/min to 491.8 °C, hold 22.04 hr under 30 ccm H2. Cool under 30 ccm N2 to <30 °C. Passivate under 30 ccm 1% O2/N2 for 2 hr. | 0 | 0.011 | 96.881
Dissolve 1 g ammonium heptamolybdate tetrahydrate in 6 mL DI water. Dissolve 1 g sucrose in 1.5 mL DI water. Combine; stir 15 min at 300 RPM; dry at 120 °C in air for 24 hr. Crush. Load 1 g into crucible; ramp 15 °C/min to 491.8 °C, hold 22.53 hr under 30 ccm H2. Cool under 30 ccm N2 to <30 °C. Passivate under 30 ccm 1% O2/N2 for 2 hr. | 0 | 0.009 | 97.625
Dissolve 1 g ammonium heptamolybdate tetrahydrate in 6 mL DI water. Dissolve 1 g sucrose in 1.5 mL DI water. Combine; stir 15 min at 300 RPM; dry at 120 °C in air for 24 hr. Crush. Load 1 g into crucible; ramp 15 °C/min to 491.8 °C, hold 23.02 hr under 30 ccm H2. Cool under 30 ccm N2 to <30 °C. Passivate under 30 ccm 1% O2/N2 for 2 hr. | 0 | 0.006 | 97.77
Dissolve 1 g ammonium heptamolybdate tetrahydrate in 6 mL DI water. Dissolve 1 g sucrose in 1.5 mL DI water. Combine; stir 15 min at 300 RPM; dry at 120 °C in air for 24 hr. Crush. Load 1 g into crucible; ramp 15 °C/min to 491.8 °C, hold 23.51 hr under 30 ccm H2. Cool under 30 ccm N2 to <30 °C. Passivate under 30 ccm 1% O2/N2 for 2 hr. | 0 | 0.007 | 98.128
Dissolve 1 g ammonium heptamolybdate tetrahydrate in 6 mL DI water. Dissolve 1 g sucrose in 1.5 mL DI water. Combine; stir 15 min at 300 RPM; dry at 120 °C in air for 24 hr. Crush. Load 1 g into crucible; ramp 15 °C/min to 491.8 °C, hold 24.00 hr under 30 ccm H2. Cool under 30 ccm N2 to <30 °C. Passivate under 30 ccm 1% O2/N2 for 2 hr. | 0 | 0.006 | 97.947
Dissolve 1 g ammonium heptamolybdate tetrahydrate in 6 mL DI water. Dissolve 1 g sucrose in 1.5 mL DI water. Combine; stir 15 min at 300 RPM; dry at 120 °C in air for 24 hr. Crush. Load 1 g into crucible; ramp 15 °C/min to 502.0 °C, hold 0.00 hr under 30 ccm H2. Cool under 30 ccm N2 to <30 °C. Passivate under 30 ccm 1% O2/N2 for 2 hr. | 0 | 0.402 | 0.309
Dissolve 1 g ammonium heptamolybdate tetrahydrate in 6 mL DI water. Dissolve 1 g sucrose in 1.5 mL DI water. Combine; stir 15 min at 300 RPM; dry at 120 °C in air for 24 hr. Crush. Load 1 g into crucible; ramp 15 °C/min to 502.0 °C, hold 0.49 hr under 30 ccm H2. Cool under 30 ccm N2 to <30 °C. Passivate under 30 ccm 1% O2/N2 for 2 hr. | 0 | 0.586 | 0.415
Dissolve 1 g ammonium heptamolybdate tetrahydrate in 6 mL DI water. Dissolve 1 g sucrose in 1.5 mL DI water. Combine; stir 15 min at 300 RPM; dry at 120 °C in air for 24 hr. Crush. Load 1 g into crucible; ramp 15 °C/min to 502.0 °C, hold 0.98 hr under 30 ccm H2. Cool under 30 ccm N2 to <30 °C. Passivate under 30 ccm 1% O2/N2 for 2 hr. | 0 | 0.391 | 0.311
Dissolve 1 g ammonium heptamolybdate tetrahydrate in 6 mL DI water. Dissolve 1 g sucrose in 1.5 mL DI water. Combine; stir 15 min at 300 RPM; dry at 120 °C in air for 24 hr. Crush. Load 1 g into crucible; ramp 15 °C/min to 502.0 °C, hold 1.47 hr under 30 ccm H2. Cool under 30 ccm N2 to <30 °C. Passivate under 30 ccm 1% O2/N2 for 2 hr. | 0 | 0.439 | 0.645
Dissolve 1 g ammonium heptamolybdate tetrahydrate in 6 mL DI water. Dissolve 1 g sucrose in 1.5 mL DI water. Combine; stir 15 min at 300 RPM; dry at 120 °C in air for 24 hr. Crush. Load 1 g into crucible; ramp 15 °C/min to 502.0 °C, hold 1.96 hr under 30 ccm H2. Cool under 30 ccm N2 to <30 °C. Passivate under 30 ccm 1% O2/N2 for 2 hr. | 0 | 0.391 | 0.67
Dissolve 1 g ammonium heptamolybdate tetrahydrate in 6 mL DI water. Dissolve 1 g sucrose in 1.5 mL DI water. Combine; stir 15 min at 300 RPM; dry at 120 °C in air for 24 hr. Crush. Load 1 g into crucible; ramp 15 °C/min to 502.0 °C, hold 2.45 hr under 30 ccm H2. Cool under 30 ccm N2 to <30 °C. Passivate under 30 ccm 1% O2/N2 for 2 hr. | 0 | 0.41 | 0.824
Dissolve 1 g ammonium heptamolybdate tetrahydrate in 6 mL DI water. Dissolve 1 g sucrose in 1.5 mL DI water. Combine; stir 15 min at 300 RPM; dry at 120 °C in air for 24 hr. Crush. Load 1 g into crucible; ramp 15 °C/min to 502.0 °C, hold 2.94 hr under 30 ccm H2. Cool under 30 ccm N2 to <30 °C. Passivate under 30 ccm 1% O2/N2 for 2 hr. | 0 | 0.508 | 1.421
Dissolve 1 g ammonium heptamolybdate tetrahydrate in 6 mL DI water. Dissolve 1 g sucrose in 1.5 mL DI water. Combine; stir 15 min at 300 RPM; dry at 120 °C in air for 24 hr. Crush. Load 1 g into crucible; ramp 15 °C/min to 502.0 °C, hold 3.43 hr under 30 ccm H2. Cool under 30 ccm N2 to <30 °C. Passivate under 30 ccm 1% O2/N2 for 2 hr. | 0 | 0.445 | 1.469
Dissolve 1 g ammonium heptamolybdate tetrahydrate in 6 mL DI water. Dissolve 1 g sucrose in 1.5 mL DI water. Combine; stir 15 min at 300 RPM; dry at 120 °C in air for 24 hr. Crush. Load 1 g into crucible; ramp 15 °C/min to 502.0 °C, hold 3.92 hr under 30 ccm H2. Cool under 30 ccm N2 to <30 °C. Passivate under 30 ccm 1% O2/N2 for 2 hr. | 0 | 0.388 | 1.34
Dissolve 1 g ammonium heptamolybdate tetrahydrate in 6 mL DI water. Dissolve 1 g sucrose in 1.5 mL DI water. Combine; stir 15 min at 300 RPM; dry at 120 °C in air for 24 hr. Crush. Load 1 g into crucible; ramp 15 °C/min to 502.0 °C, hold 4.41 hr under 30 ccm H2. Cool under 30 ccm N2 to <30 °C. Passivate under 30 ccm 1% O2/N2 for 2 hr. | 0 | 0.483 | 1.504
Dissolve 1 g ammonium heptamolybdate tetrahydrate in 6 mL DI water. Dissolve 1 g sucrose in 1.5 mL DI water. Combine; stir 15 min at 300 RPM; dry at 120 °C in air for 24 hr. Crush. Load 1 g into crucible; ramp 15 °C/min to 502.0 °C, hold 4.90 hr under 30 ccm H2. Cool under 30 ccm N2 to <30 °C. Passivate under 30 ccm 1% O2/N2 for 2 hr. | 0 | 0.518 | 2.907
Dissolve 1 g ammonium heptamolybdate tetrahydrate in 6 mL DI water. Dissolve 1 g sucrose in 1.5 mL DI water. Combine; stir 15 min at 300 RPM; dry at 120 °C in air for 24 hr. Crush. Load 1 g into crucible; ramp 15 °C/min to 502.0 °C, hold 5.39 hr under 30 ccm H2. Cool under 30 ccm N2 to <30 °C. Passivate under 30 ccm 1% O2/N2 for 2 hr. | 0 | 0.367 | 2.631
Dissolve 1 g ammonium heptamolybdate tetrahydrate in 6 mL DI water. Dissolve 1 g sucrose in 1.5 mL DI water. Combine; stir 15 min at 300 RPM; dry at 120 °C in air for 24 hr. Crush. Load 1 g into crucible; ramp 15 °C/min to 502.0 °C, hold 5.88 hr under 30 ccm H2. Cool under 30 ccm N2 to <30 °C. Passivate under 30 ccm 1% O2/N2 for 2 hr. | 0 | 0.438 | 3.94
Dissolve 1 g ammonium heptamolybdate tetrahydrate in 6 mL DI water. Dissolve 1 g sucrose in 1.5 mL DI water. Combine; stir 15 min at 300 RPM; dry at 120 °C in air for 24 hr. Crush. Load 1 g into crucible; ramp 15 °C/min to 502.0 °C, hold 6.37 hr under 30 ccm H2. Cool under 30 ccm N2 to <30 °C. Passivate under 30 ccm 1% O2/N2 for 2 hr. | 0 | 0.569 | 3.693
Dissolve 1 g ammonium heptamolybdate tetrahydrate in 6 mL DI water. Dissolve 1 g sucrose in 1.5 mL DI water. Combine; stir 15 min at 300 RPM; dry at 120 °C in air for 24 hr. Crush. Load 1 g into crucible; ramp 15 °C/min to 502.0 °C, hold 6.86 hr under 30 ccm H2. Cool under 30 ccm N2 to <30 °C. Passivate under 30 ccm 1% O2/N2 for 2 hr. | 0 | 0.393 | 4.857
Dissolve 1 g ammonium heptamolybdate tetrahydrate in 6 mL DI water. Dissolve 1 g sucrose in 1.5 mL DI water. Combine; stir 15 min at 300 RPM; dry at 120 °C in air for 24 hr. Crush. Load 1 g into crucible; ramp 15 °C/min to 502.0 °C, hold 7.35 hr under 30 ccm H2. Cool under 30 ccm N2 to <30 °C. Passivate under 30 ccm 1% O2/N2 for 2 hr. | 0 | 0.5 | 5.481
Dissolve 1 g ammonium heptamolybdate tetrahydrate in 6 mL DI water. Dissolve 1 g sucrose in 1.5 mL DI water. Combine; stir 15 min at 300 RPM; dry at 120 °C in air for 24 hr. Crush. Load 1 g into crucible; ramp 15 °C/min to 502.0 °C, hold 7.84 hr under 30 ccm H2. Cool under 30 ccm N2 to <30 °C. Passivate under 30 ccm 1% O2/N2 for 2 hr. | 0 | 0.41 | 7.495
Dissolve 1 g ammonium heptamolybdate tetrahydrate in 6 mL DI water. Dissolve 1 g sucrose in 1.5 mL DI water. Combine; stir 15 min at 300 RPM; dry at 120 °C in air for 24 hr. Crush. Load 1 g into crucible; ramp 15 °C/min to 502.0 °C, hold 8.33 hr under 30 ccm H2. Cool under 30 ccm N2 to <30 °C. Passivate under 30 ccm 1% O2/N2 for 2 hr. | 0 | 0.473 | 9.083
Dissolve 1 g ammonium heptamolybdate tetrahydrate in 6 mL DI water. Dissolve 1 g sucrose in 1.5 mL DI water. Combine; stir 15 min at 300 RPM; dry at 120 °C in air for 24 hr. Crush. Load 1 g into crucible; ramp 15 °C/min to 502.0 °C, hold 8.82 hr under 30 ccm H2. Cool under 30 ccm N2 to <30 °C. Passivate under 30 ccm 1% O2/N2 for 2 hr. | 0 | 0.452 | 11.235
Dissolve 1 g ammonium heptamolybdate tetrahydrate in 6 mL DI water. Dissolve 1 g sucrose in 1.5 mL DI water. Combine; stir 15 min at 300 RPM; dry at 120 °C in air for 24 hr. Crush. Load 1 g into crucible; ramp 15 °C/min to 502.0 °C, hold 9.31 hr under 30 ccm H2. Cool under 30 ccm N2 to <30 °C. Passivate under 30 ccm 1% O2/N2 for 2 hr. | 0 | 0.454 | 10.224
Dissolve 1 g ammonium heptamolybdate tetrahydrate in 6 mL DI water. Dissolve 1 g sucrose in 1.5 mL DI water. Combine; stir 15 min at 300 RPM; dry at 120 °C in air for 24 hr. Crush. Load 1 g into crucible; ramp 15 °C/min to 502.0 °C, hold 9.80 hr under 30 ccm H2. Cool under 30 ccm N2 to <30 °C. Passivate under 30 ccm 1% O2/N2 for 2 hr. | 0 | 0.407 | 12.184
Dissolve 1 g ammonium heptamolybdate tetrahydrate in 6 mL DI water. Dissolve 1 g sucrose in 1.5 mL DI water. Combine; stir 15 min at 300 RPM; dry at 120 °C in air for 24 hr. Crush. Load 1 g into crucible; ramp 15 °C/min to 502.0 °C, hold 10.29 hr under 30 ccm H2. Cool under 30 ccm N2 to <30 °C. Passivate under 30 ccm 1% O2/N2 for 2 hr. | 0 | 0.432 | 17.271
Dissolve 1 g ammonium heptamolybdate tetrahydrate in 6 mL DI water. Dissolve 1 g sucrose in 1.5 mL DI water. Combine; stir 15 min at 300 RPM; dry at 120 °C in air for 24 hr. Crush. Load 1 g into crucible; ramp 15 °C/min to 502.0 °C, hold 10.78 hr under 30 ccm H2. Cool under 30 ccm N2 to <30 °C. Passivate under 30 ccm 1% O2/N2 for 2 hr. | 0 | 0.358 | 18.937
Dissolve 1 g ammonium heptamolybdate tetrahydrate in 6 mL DI water. Dissolve 1 g sucrose in 1.5 mL DI water. Combine; stir 15 min at 300 RPM; dry at 120 °C in air for 24 hr. Crush. Load 1 g into crucible; ramp 15 °C/min to 502.0 °C, hold 11.27 hr under 30 ccm H2. Cool under 30 ccm N2 to <30 °C. Passivate under 30 ccm 1% O2/N2 for 2 hr. | 0 | 0.354 | 21.84
Dissolve 1 g ammonium heptamolybdate tetrahydrate in 6 mL DI water. Dissolve 1 g sucrose in 1.5 mL DI water. Combine; stir 15 min at 300 RPM; dry at 120 °C in air for 24 hr. Crush. Load 1 g into crucible; ramp 15 °C/min to 502.0 °C, hold 11.76 hr under 30 ccm H2. Cool under 30 ccm N2 to <30 °C. Passivate under 30 ccm 1% O2/N2 for 2 hr. | 0 | 0.272 | 20.07
Dissolve 1 g ammonium heptamolybdate tetrahydrate in 6 mL DI water. Dissolve 1 g sucrose in 1.5 mL DI water. Combine; stir 15 min at 300 RPM; dry at 120 °C in air for 24 hr. Crush. Load 1 g into crucible; ramp 15 °C/min to 502.0 °C, hold 12.24 hr under 30 ccm H2. Cool under 30 ccm N2 to <30 °C. Passivate under 30 ccm 1% O2/N2 for 2 hr. | 0 | 0.241 | 27.983
Dissolve 1 g ammonium heptamolybdate tetrahydrate in 6 mL DI water. Dissolve 1 g sucrose in 1.5 mL DI water. Combine; stir 15 min at 300 RPM; dry at 120 °C in air for 24 hr. Crush. Load 1 g into crucible; ramp 15 °C/min to 502.0 °C, hold 12.73 hr under 30 ccm H2. Cool under 30 ccm N2 to <30 °C. Passivate under 30 ccm 1% O2/N2 for 2 hr. | 0 | 0.271 | 43.513
Dissolve 1 g ammonium heptamolybdate tetrahydrate in 6 mL DI water. Dissolve 1 g sucrose in 1.5 mL DI water. Combine; stir 15 min at 300 RPM; dry at 120 °C in air for 24 hr. Crush. Load 1 g into crucible; ramp 15 °C/min to 502.0 °C, hold 13.22 hr under 30 ccm H2. Cool under 30 ccm N2 to <30 °C. Passivate under 30 ccm 1% O2/N2 for 2 hr. | 0 | 0.256 | 41.282
Dissolve 1 g ammonium heptamolybdate tetrahydrate in 6 mL DI water. Dissolve 1 g sucrose in 1.5 mL DI water. Combine; stir 15 min at 300 RPM; dry at 120 °C in air for 24 hr. Crush. Load 1 g into crucible; ramp 15 °C/min to 502.0 °C, hold 13.71 hr under 30 ccm H2. Cool under 30 ccm N2 to <30 °C. Passivate under 30 ccm 1% O2/N2 for 2 hr. | 0 | 0.242 | 49.126
Dissolve 1 g ammonium heptamolybdate tetrahydrate in 6 mL DI water. Dissolve 1 g sucrose in 1.5 mL DI water. Combine; stir 15 min at 300 RPM; dry at 120 °C in air for 24 hr. Crush. Load 1 g into crucible; ramp 15 °C/min to 502.0 °C, hold 14.20 hr under 30 ccm H2. Cool under 30 ccm N2 to <30 °C. Passivate under 30 ccm 1% O2/N2 for 2 hr. | 0 | 0.206 | 50.608
Dissolve 1 g ammonium heptamolybdate tetrahydrate in 6 mL DI water. Dissolve 1 g sucrose in 1.5 mL DI water. Combine; stir 15 min at 300 RPM; dry at 120 °C in air for 24 hr. Crush. Load 1 g into crucible; ramp 15 °C/min to 502.0 °C, hold 14.69 hr under 30 ccm H2. Cool under 30 ccm N2 to <30 °C. Passivate under 30 ccm 1% O2/N2 for 2 hr. | 0 | 0.202 | 55.007
Dissolve 1 g ammonium heptamolybdate tetrahydrate in 6 mL DI water. Dissolve 1 g sucrose in 1.5 mL DI water. Combine; stir 15 min at 300 RPM; dry at 120 °C in air for 24 hr. Crush. Load 1 g into crucible; ramp 15 °C/min to 502.0 °C, hold 15.18 hr under 30 ccm H2. Cool under 30 ccm N2 to <30 °C. Passivate under 30 ccm 1% O2/N2 for 2 hr. | 0 | 0.147 | 70.018
Dissolve 1 g ammonium heptamolybdate tetrahydrate in 6 mL DI water. Dissolve 1 g sucrose in 1.5 mL DI water. Combine; stir 15 min at 300 RPM; dry at 120 °C in air for 24 hr. Crush. Load 1 g into crucible; ramp 15 °C/min to 502.0 °C, hold 15.67 hr under 30 ccm H2. Cool under 30 ccm N2 to <30 °C. Passivate under 30 ccm 1% O2/N2 for 2 hr. | 0 | 0.149 | 61.461
Dissolve 1 g ammonium heptamolybdate tetrahydrate in 6 mL DI water. Dissolve 1 g sucrose in 1.5 mL DI water. Combine; stir 15 min at 300 RPM; dry at 120 °C in air for 24 hr. Crush. Load 1 g into crucible; ramp 15 °C/min to 502.0 °C, hold 16.16 hr under 30 ccm H2. Cool under 30 ccm N2 to <30 °C. Passivate under 30 ccm 1% O2/N2 for 2 hr. | 0 | 0.142 | 70.964
Dissolve 1 g ammonium heptamolybdate tetrahydrate in 6 mL DI water. Dissolve 1 g sucrose in 1.5 mL DI water. Combine; stir 15 min at 300 RPM; dry at 120 °C in air for 24 hr. Crush. Load 1 g into crucible; ramp 15 °C/min to 502.0 °C, hold 16.65 hr under 30 ccm H2. Cool under 30 ccm N2 to <30 °C. Passivate under 30 ccm 1% O2/N2 for 2 hr. | 0 | 0.111 | 74.014
Dissolve 1 g ammonium heptamolybdate tetrahydrate in 6 mL DI water. Dissolve 1 g sucrose in 1.5 mL DI water. Combine; stir 15 min at 300 RPM; dry at 120 °C in air for 24 hr. Crush. Load 1 g into crucible; ramp 15 °C/min to 502.0 °C, hold 17.14 hr under 30 ccm H2. Cool under 30 ccm N2 to <30 °C. Passivate under 30 ccm 1% O2/N2 for 2 hr. | 0 | 0.067 | 83.848
Dissolve 1 g ammonium heptamolybdate tetrahydrate in 6 mL DI water. Dissolve 1 g sucrose in 1.5 mL DI water. Combine; stir 15 min at 300 RPM; dry at 120 °C in air for 24 hr. Crush. Load 1 g into crucible; ramp 15 °C/min to 502.0 °C, hold 17.63 hr under 30 ccm H2. Cool under 30 ccm N2 to <30 °C. Passivate under 30 ccm 1% O2/N2 for 2 hr. | 0 | 0.076 | 79.468
Dissolve 1 g ammonium heptamolybdate tetrahydrate in 6 mL DI water. Dissolve 1 g sucrose in 1.5 mL DI water. Combine; stir 15 min at 300 RPM; dry at 120 °C in air for 24 hr. Crush. Load 1 g into crucible; ramp 15 °C/min to 502.0 °C, hold 18.12 hr under 30 ccm H2. Cool under 30 ccm N2 to <30 °C. Passivate under 30 ccm 1% O2/N2 for 2 hr. | 0 | 0.065 | 84.426
Dissolve 1 g ammonium heptamolybdate tetrahydrate in 6 mL DI water. Dissolve 1 g sucrose in 1.5 mL DI water. Combine; stir 15 min at 300 RPM; dry at 120 °C in air for 24 hr. Crush. Load 1 g into crucible; ramp 15 °C/min to 502.0 °C, hold 18.61 hr under 30 ccm H2. Cool under 30 ccm N2 to <30 °C. Passivate under 30 ccm 1% O2/N2 for 2 hr. | 0 | 0.046 | 87.51
Dissolve 1 g ammonium heptamolybdate tetrahydrate in 6 mL DI water. Dissolve 1 g sucrose in 1.5 mL DI water. Combine; stir 15 min at 300 RPM; dry at 120 °C in air for 24 hr. Crush. Load 1 g into crucible; ramp 15 °C/min to 502.0 °C, hold 19.10 hr under 30 ccm H2. Cool under 30 ccm N2 to <30 °C. Passivate under 30 ccm 1% O2/N2 for 2 hr. | 0 | 0.038 | 91.422
Dissolve 1 g ammonium heptamolybdate tetrahydrate in 6 mL DI water. Dissolve 1 g sucrose in 1.5 mL DI water. Combine; stir 15 min at 300 RPM; dry at 120 °C in air for 24 hr. Crush. Load 1 g into crucible; ramp 15 °C/min to 502.0 °C, hold 19.59 hr under 30 ccm H2. Cool under 30 ccm N2 to <30 °C. Passivate under 30 ccm 1% O2/N2 for 2 hr. | 0 | 0.029 | 92.273
Dissolve 1 g ammonium heptamolybdate tetrahydrate in 6 mL DI water. Dissolve 1 g sucrose in 1.5 mL DI water. Combine; stir 15 min at 300 RPM; dry at 120 °C in air for 24 hr. Crush. Load 1 g into crucible; ramp 15 °C/min to 502.0 °C, hold 20.08 hr under 30 ccm H2. Cool under 30 ccm N2 to <30 °C. Passivate under 30 ccm 1% O2/N2 for 2 hr. | 0 | 0.027 | 95.859
Dissolve 1 g ammonium heptamolybdate tetrahydrate in 6 mL DI water. Dissolve 1 g sucrose in 1.5 mL DI water. Combine; stir 15 min at 300 RPM; dry at 120 °C in air for 24 hr. Crush. Load 1 g into crucible; ramp 15 °C/min to 502.0 °C, hold 20.57 hr under 30 ccm H2. Cool under 30 ccm N2 to <30 °C. Passivate under 30 ccm 1% O2/N2 for 2 hr. | 0 | 0.027 | 94.425
Dissolve 1 g ammonium heptamolybdate tetrahydrate in 6 mL DI water. Dissolve 1 g sucrose in 1.5 mL DI water. Combine; stir 15 min at 300 RPM; dry at 120 °C in air for 24 hr. Crush. Load 1 g into crucible; ramp 15 °C/min to 502.0 °C, hold 21.06 hr under 30 ccm H2. Cool under 30 ccm N2 to <30 °C. Passivate under 30 ccm 1% O2/N2 for 2 hr. | 0 | 0.018 | 95.425
Dissolve 1 g ammonium heptamolybdate tetrahydrate in 6 mL DI water. Dissolve 1 g sucrose in 1.5 mL DI water. Combine; stir 15 min at 300 RPM; dry at 120 °C in air for 24 hr. Crush. Load 1 g into crucible; ramp 15 °C/min to 502.0 °C, hold 21.55 hr under 30 ccm H2. Cool under 30 ccm N2 to <30 °C. Passivate under 30 ccm 1% O2/N2 for 2 hr. | 0 | 0.017 | 96.509
Dissolve 1 g ammonium heptamolybdate tetrahydrate in 6 mL DI water. Dissolve 1 g sucrose in 1.5 mL DI water. Combine; stir 15 min at 300 RPM; dry at 120 °C in air for 24 hr. Crush. Load 1 g into crucible; ramp 15 °C/min to 502.0 °C, hold 22.04 hr under 30 ccm H2. Cool under 30 ccm N2 to <30 °C. Passivate under 30 ccm 1% O2/N2 for 2 hr. | 0 | 0.019 | 96.436
Dissolve 1 g ammonium heptamolybdate tetrahydrate in 6 mL DI water. Dissolve 1 g sucrose in 1.5 mL DI water. Combine; stir 15 min at 300 RPM; dry at 120 °C in air for 24 hr. Crush. Load 1 g into crucible; ramp 15 °C/min to 502.0 °C, hold 22.53 hr under 30 ccm H2. Cool under 30 ccm N2 to <30 °C. Passivate under 30 ccm 1% O2/N2 for 2 hr. | 0 | 0.012 | 97.447
Dissolve 1 g ammonium heptamolybdate tetrahydrate in 6 mL DI water. Dissolve 1 g sucrose in 1.5 mL DI water. Combine; stir 15 min at 300 RPM; dry at 120 °C in air for 24 hr. Crush. Load 1 g into crucible; ramp 15 °C/min to 502.0 °C, hold 23.02 hr under 30 ccm H2. Cool under 30 ccm N2 to <30 °C. Passivate under 30 ccm 1% O2/N2 for 2 hr. | 0 | 0.01 | 98.195
Dissolve 1 g ammonium heptamolybdate tetrahydrate in 6 mL DI water. Dissolve 1 g sucrose in 1.5 mL DI water. Combine; stir 15 min at 300 RPM; dry at 120 °C in air for 24 hr. Crush. Load 1 g into crucible; ramp 15 °C/min to 502.0 °C, hold 23.51 hr under 30 ccm H2. Cool under 30 ccm N2 to <30 °C. Passivate under 30 ccm 1% O2/N2 for 2 hr. | 0 | 0.008 | 98.578
Dissolve 1 g ammonium heptamolybdate tetrahydrate in 6 mL DI water. Dissolve 1 g sucrose in 1.5 mL DI water. Combine; stir 15 min at 300 RPM; dry at 120 °C in air for 24 hr. Crush. Load 1 g into crucible; ramp 15 °C/min to 502.0 °C, hold 24.00 hr under 30 ccm H2. Cool under 30 ccm N2 to <30 °C. Passivate under 30 ccm 1% O2/N2 for 2 hr. | 0 | 0.007 | 98.615
Dissolve 1 g ammonium heptamolybdate tetrahydrate in 6 mL DI water. Dissolve 1 g sucrose in 1.5 mL DI water. Combine; stir 15 min at 300 RPM; dry at 120 °C in air for 24 hr. Crush. Load 1 g into crucible; ramp 15 °C/min to 512.2 °C, hold 0.00 hr under 30 ccm H2. Cool under 30 ccm N2 to <30 °C. Passivate under 30 ccm 1% O2/N2 for 2 hr. | 0 | 0.513 | 0.285
Dissolve 1 g ammonium heptamolybdate tetrahydrate in 6 mL DI water. Dissolve 1 g sucrose in 1.5 mL DI water. Combine; stir 15 min at 300 RPM; dry at 120 °C in air for 24 hr. Crush. Load 1 g into crucible; ramp 15 °C/min to 512.2 °C, hold 0.49 hr under 30 ccm H2. Cool under 30 ccm N2 to <30 °C. Passivate under 30 ccm 1% O2/N2 for 2 hr. | 0 | 0.516 | 0.331
Dissolve 1 g ammonium heptamolybdate tetrahydrate in 6 mL DI water. Dissolve 1 g sucrose in 1.5 mL DI water. Combine; stir 15 min at 300 RPM; dry at 120 °C in air for 24 hr. Crush. Load 1 g into crucible; ramp 15 °C/min to 512.2 °C, hold 0.98 hr under 30 ccm H2. Cool under 30 ccm N2 to <30 °C. Passivate under 30 ccm 1% O2/N2 for 2 hr. | 0 | 0.475 | 0.438
Dissolve 1 g ammonium heptamolybdate tetrahydrate in 6 mL DI water. Dissolve 1 g sucrose in 1.5 mL DI water. Combine; stir 15 min at 300 RPM; dry at 120 °C in air for 24 hr. Crush. Load 1 g into crucible; ramp 15 °C/min to 512.2 °C, hold 1.47 hr under 30 ccm H2. Cool under 30 ccm N2 to <30 °C. Passivate under 30 ccm 1% O2/N2 for 2 hr. | 0 | 0.694 | 0.489
Dissolve 1 g ammonium heptamolybdate tetrahydrate in 6 mL DI water. Dissolve 1 g sucrose in 1.5 mL DI water. Combine; stir 15 min at 300 RPM; dry at 120 °C in air for 24 hr. Crush. Load 1 g into crucible; ramp 15 °C/min to 512.2 °C, hold 1.96 hr under 30 ccm H2. Cool under 30 ccm N2 to <30 °C. Passivate under 30 ccm 1% O2/N2 for 2 hr. | 0 | 0.661 | 0.73
Dissolve 1 g ammonium heptamolybdate tetrahydrate in 6 mL DI water. Dissolve 1 g sucrose in 1.5 mL DI water. Combine; stir 15 min at 300 RPM; dry at 120 °C in air for 24 hr. Crush. Load 1 g into crucible; ramp 15 °C/min to 512.2 °C, hold 2.45 hr under 30 ccm H2. Cool under 30 ccm N2 to <30 °C. Passivate under 30 ccm 1% O2/N2 for 2 hr. | 0 | 0.561 | 0.893
Dissolve 1 g ammonium heptamolybdate tetrahydrate in 6 mL DI water. Dissolve 1 g sucrose in 1.5 mL DI water. Combine; stir 15 min at 300 RPM; dry at 120 °C in air for 24 hr. Crush. Load 1 g into crucible; ramp 15 °C/min to 512.2 °C, hold 2.94 hr under 30 ccm H2. Cool under 30 ccm N2 to <30 °C. Passivate under 30 ccm 1% O2/N2 for 2 hr. | 0 | 0.537 | 0.929
Dissolve 1 g ammonium heptamolybdate tetrahydrate in 6 mL DI water. Dissolve 1 g sucrose in 1.5 mL DI water. Combine; stir 15 min at 300 RPM; dry at 120 °C in air for 24 hr. Crush. Load 1 g into crucible; ramp 15 °C/min to 512.2 °C, hold 3.43 hr under 30 ccm H2. Cool under 30 ccm N2 to <30 °C. Passivate under 30 ccm 1% O2/N2 for 2 hr. | 0 | 0.654 | 1.427
Dissolve 1 g ammonium heptamolybdate tetrahydrate in 6 mL DI water. Dissolve 1 g sucrose in 1.5 mL DI water. Combine; stir 15 min at 300 RPM; dry at 120 °C in air for 24 hr. Crush. Load 1 g into crucible; ramp 15 °C/min to 512.2 °C, hold 3.92 hr under 30 ccm H2. Cool under 30 ccm N2 to <30 °C. Passivate under 30 ccm 1% O2/N2 for 2 hr. | 0 | 0.761 | 1.46
Dissolve 1 g ammonium heptamolybdate tetrahydrate in 6 mL DI water. Dissolve 1 g sucrose in 1.5 mL DI water. Combine; stir 15 min at 300 RPM; dry at 120 °C in air for 24 hr. Crush. Load 1 g into crucible; ramp 15 °C/min to 512.2 °C, hold 4.41 hr under 30 ccm H2. Cool under 30 ccm N2 to <30 °C. Passivate under 30 ccm 1% O2/N2 for 2 hr. | 0 | 0.57 | 1.632
Dissolve 1 g ammonium heptamolybdate tetrahydrate in 6 mL DI water. Dissolve 1 g sucrose in 1.5 mL DI water. Combine; stir 15 min at 300 RPM; dry at 120 °C in air for 24 hr. Crush. Load 1 g into crucible; ramp 15 °C/min to 512.2 °C, hold 4.90 hr under 30 ccm H2. Cool under 30 ccm N2 to <30 °C. Passivate under 30 ccm 1% O2/N2 for 2 hr. | 0 | 0.451 | 1.617
Dissolve 1 g ammonium heptamolybdate tetrahydrate in 6 mL DI water. Dissolve 1 g sucrose in 1.5 mL DI water. Combine; stir 15 min at 300 RPM; dry at 120 °C in air for 24 hr. Crush. Load 1 g into crucible; ramp 15 °C/min to 512.2 °C, hold 5.39 hr under 30 ccm H2. Cool under 30 ccm N2 to <30 °C. Passivate under 30 ccm 1% O2/N2 for 2 hr. | 0 | 0.56 | 2.339
Dissolve 1 g ammonium heptamolybdate tetrahydrate in 6 mL DI water. Dissolve 1 g sucrose in 1.5 mL DI water. Combine; stir 15 min at 300 RPM; dry at 120 °C in air for 24 hr. Crush. Load 1 g into crucible; ramp 15 °C/min to 512.2 °C, hold 5.88 hr under 30 ccm H2. Cool under 30 ccm N2 to <30 °C. Passivate under 30 ccm 1% O2/N2 for 2 hr. | 0 | 0.637 | 2.798
Dissolve 1 g ammonium heptamolybdate tetrahydrate in 6 mL DI water. Dissolve 1 g sucrose in 1.5 mL DI water. Combine; stir 15 min at 300 RPM; dry at 120 °C in air for 24 hr. Crush. Load 1 g into crucible; ramp 15 °C/min to 512.2 °C, hold 6.37 hr under 30 ccm H2. Cool under 30 ccm N2 to <30 °C. Passivate under 30 ccm 1% O2/N2 for 2 hr. | 0 | 0.465 | 4.895
Dissolve 1 g ammonium heptamolybdate tetrahydrate in 6 mL DI water. Dissolve 1 g sucrose in 1.5 mL DI water. Combine; stir 15 min at 300 RPM; dry at 120 °C in air for 24 hr. Crush. Load 1 g into crucible; ramp 15 °C/min to 512.2 °C, hold 6.86 hr under 30 ccm H2. Cool under 30 ccm N2 to <30 °C. Passivate under 30 ccm 1% O2/N2 for 2 hr. | 0 | 0.518 | 4.882
Dissolve 1 g ammonium heptamolybdate tetrahydrate in 6 mL DI water. Dissolve 1 g sucrose in 1.5 mL DI water. Combine; stir 15 min at 300 RPM; dry at 120 °C in air for 24 hr. Crush. Load 1 g into crucible; ramp 15 °C/min to 512.2 °C, hold 7.35 hr under 30 ccm H2. Cool under 30 ccm N2 to <30 °C. Passivate under 30 ccm 1% O2/N2 for 2 hr. | 0 | 0.496 | 5.769
Dissolve 1 g ammonium heptamolybdate tetrahydrate in 6 mL DI water. Dissolve 1 g sucrose in 1.5 mL DI water. Combine; stir 15 min at 300 RPM; dry at 120 °C in air for 24 hr. Crush. Load 1 g into crucible; ramp 15 °C/min to 512.2 °C, hold 7.84 hr under 30 ccm H2. Cool under 30 ccm N2 to <30 °C. Passivate under 30 ccm 1% O2/N2 for 2 hr. | 0 | 0.59 | 7.348
Dissolve 1 g ammonium heptamolybdate tetrahydrate in 6 mL DI water. Dissolve 1 g sucrose in 1.5 mL DI water. Combine; stir 15 min at 300 RPM; dry at 120 °C in air for 24 hr. Crush. Load 1 g into crucible; ramp 15 °C/min to 512.2 °C, hold 8.33 hr under 30 ccm H2. Cool under 30 ccm N2 to <30 °C. Passivate under 30 ccm 1% O2/N2 for 2 hr. | 0 | 0.551 | 9.535
Dissolve 1 g ammonium heptamolybdate tetrahydrate in 6 mL DI water. Dissolve 1 g sucrose in 1.5 mL DI water. Combine; stir 15 min at 300 RPM; dry at 120 °C in air for 24 hr. Crush. Load 1 g into crucible; ramp 15 °C/min to 512.2 °C, hold 8.82 hr under 30 ccm H2. Cool under 30 ccm N2 to <30 °C. Passivate under 30 ccm 1% O2/N2 for 2 hr. | 0 | 0.783 | 13.614
Dissolve 1 g ammonium heptamolybdate tetrahydrate in 6 mL DI water. Dissolve 1 g sucrose in 1.5 mL DI water. Combine; stir 15 min at 300 RPM; dry at 120 °C in air for 24 hr. Crush. Load 1 g into crucible; ramp 15 °C/min to 512.2 °C, hold 9.31 hr under 30 ccm H2. Cool under 30 ccm N2 to <30 °C. Passivate under 30 ccm 1% O2/N2 for 2 hr. | 0 | 0.774 | 13.544
Dissolve 1 g ammonium heptamolybdate tetrahydrate in 6 mL DI water. Dissolve 1 g sucrose in 1.5 mL DI water. Combine; stir 15 min at 300 RPM; dry at 120 °C in air for 24 hr. Crush. Load 1 g into crucible; ramp 15 °C/min to 512.2 °C, hold 9.80 hr under 30 ccm H2. Cool under 30 ccm N2 to <30 °C. Passivate under 30 ccm 1% O2/N2 for 2 hr. | 0 | 0.464 | 15.217
Dissolve 1 g ammonium heptamolybdate tetrahydrate in 6 mL DI water. Dissolve 1 g sucrose in 1.5 mL DI water. Combine; stir 15 min at 300 RPM; dry at 120 °C in air for 24 hr. Crush. Load 1 g into crucible; ramp 15 °C/min to 512.2 °C, hold 10.29 hr under 30 ccm H2. Cool under 30 ccm N2 to <30 °C. Passivate under 30 ccm 1% O2/N2 for 2 hr. | 0 | 0.386 | 14.201
Dissolve 1 g ammonium heptamolybdate tetrahydrate in 6 mL DI water. Dissolve 1 g sucrose in 1.5 mL DI water. Combine; stir 15 min at 300 RPM; dry at 120 °C in air for 24 hr. Crush. Load 1 g into crucible; ramp 15 °C/min to 512.2 °C, hold 10.78 hr under 30 ccm H2. Cool under 30 ccm N2 to <30 °C. Passivate under 30 ccm 1% O2/N2 for 2 hr. | 0 | 0.333 | 18.489
Dissolve 1 g ammonium heptamolybdate tetrahydrate in 6 mL DI water. Dissolve 1 g sucrose in 1.5 mL DI water. Combine; stir 15 min at 300 RPM; dry at 120 °C in air for 24 hr. Crush. Load 1 g into crucible; ramp 15 °C/min to 512.2 °C, hold 11.27 hr under 30 ccm H2. Cool under 30 ccm N2 to <30 °C. Passivate under 30 ccm 1% O2/N2 for 2 hr. | 0 | 0.366 | 23.82
Dissolve 1 g ammonium heptamolybdate tetrahydrate in 6 mL DI water. Dissolve 1 g sucrose in 1.5 mL DI water. Combine; stir 15 min at 300 RPM; dry at 120 °C in air for 24 hr. Crush. Load 1 g into crucible; ramp 15 °C/min to 512.2 °C, hold 11.76 hr under 30 ccm H2. Cool under 30 ccm N2 to <30 °C. Passivate under 30 ccm 1% O2/N2 for 2 hr. | 0 | 0.392 | 26.808
Dissolve 1 g ammonium heptamolybdate tetrahydrate in 6 mL DI water. Dissolve 1 g sucrose in 1.5 mL DI water. Combine; stir 15 min at 300 RPM; dry at 120 °C in air for 24 hr. Crush. Load 1 g into crucible; ramp 15 °C/min to 512.2 °C, hold 12.24 hr under 30 ccm H2. Cool under 30 ccm N2 to <30 °C. Passivate under 30 ccm 1% O2/N2 for 2 hr. | 0 | 0.396 | 25.981
Dissolve 1 g ammonium heptamolybdate tetrahydrate in 6 mL DI water. Dissolve 1 g sucrose in 1.5 mL DI water. Combine; stir 15 min at 300 RPM; dry at 120 °C in air for 24 hr. Crush. Load 1 g into crucible; ramp 15 °C/min to 512.2 °C, hold 12.73 hr under 30 ccm H2. Cool under 30 ccm N2 to <30 °C. Passivate under 30 ccm 1% O2/N2 for 2 hr. | 0 | 0.308 | 41.991
Dissolve 1 g ammonium heptamolybdate tetrahydrate in 6 mL DI water. Dissolve 1 g sucrose in 1.5 mL DI water. Combine; stir 15 min at 300 RPM; dry at 120 °C in air for 24 hr. Crush. Load 1 g into crucible; ramp 15 °C/min to 512.2 °C, hold 13.22 hr under 30 ccm H2. Cool under 30 ccm N2 to <30 °C. Passivate under 30 ccm 1% O2/N2 for 2 hr. | 0 | 0.32 | 43.197
Dissolve 1 g ammonium heptamolybdate tetrahydrate in 6 mL DI water. Dissolve 1 g sucrose in 1.5 mL DI water. Combine; stir 15 min at 300 RPM; dry at 120 °C in air for 24 hr. Crush. Load 1 g into crucible; ramp 15 °C/min to 512.2 °C, hold 13.71 hr under 30 ccm H2. Cool under 30 ccm N2 to <30 °C. Passivate under 30 ccm 1% O2/N2 for 2 hr. | 0 | 0.287 | 47.29
Dissolve 1 g ammonium heptamolybdate tetrahydrate in 6 mL DI water. Dissolve 1 g sucrose in 1.5 mL DI water. Combine; stir 15 min at 300 RPM; dry at 120 °C in air for 24 hr. Crush. Load 1 g into crucible; ramp 15 °C/min to 512.2 °C, hold 14.20 hr under 30 ccm H2. Cool under 30 ccm N2 to <30 °C. Passivate under 30 ccm 1% O2/N2 for 2 hr. | 0 | 0.247 | 59.659
Dissolve 1 g ammonium heptamolybdate tetrahydrate in 6 mL DI water. Dissolve 1 g sucrose in 1.5 mL DI water. Combine; stir 15 min at 300 RPM; dry at 120 °C in air for 24 hr. Crush. Load 1 g into crucible; ramp 15 °C/min to 512.2 °C, hold 14.69 hr under 30 ccm H2. Cool under 30 ccm N2 to <30 °C. Passivate under 30 ccm 1% O2/N2 for 2 hr. | 0 | 0.257 | 60.848
Dissolve 1 g ammonium heptamolybdate tetrahydrate in 6 mL DI water. Dissolve 1 g sucrose in 1.5 mL DI water. Combine; stir 15 min at 300 RPM; dry at 120 °C in air for 24 hr. Crush. Load 1 g into crucible; ramp 15 °C/min to 512.2 °C, hold 15.18 hr under 30 ccm H2. Cool under 30 ccm N2 to <30 °C. Passivate under 30 ccm 1% O2/N2 for 2 hr. | 0 | 0.242 | 51.976
Dissolve 1 g ammonium heptamolybdate tetrahydrate in 6 mL DI water. Dissolve 1 g sucrose in 1.5 mL DI water. Combine; stir 15 min at 300 RPM; dry at 120 °C in air for 24 hr. Crush. Load 1 g into crucible; ramp 15 °C/min to 512.2 °C, hold 15.67 hr under 30 ccm H2. Cool under 30 ccm N2 to <30 °C. Passivate under 30 ccm 1% O2/N2 for 2 hr. | 0 | 0.236 | 69.236
Dissolve 1 g ammonium heptamolybdate tetrahydrate in 6 mL DI water. Dissolve 1 g sucrose in 1.5 mL DI water. Combine; stir 15 min at 300 RPM; dry at 120 °C in air for 24 hr. Crush. Load 1 g into crucible; ramp 15 °C/min to 512.2 °C, hold 16.16 hr under 30 ccm H2. Cool under 30 ccm N2 to <30 °C. Passivate under 30 ccm 1% O2/N2 for 2 hr. | 0 | 0.163 | 70.66
Dissolve 1 g ammonium heptamolybdate tetrahydrate in 6 mL DI water. Dissolve 1 g sucrose in 1.5 mL DI water. Combine; stir 15 min at 300 RPM; dry at 120 °C in air for 24 hr. Crush. Load 1 g into crucible; ramp 15 °C/min to 512.2 °C, hold 16.65 hr under 30 ccm H2. Cool under 30 ccm N2 to <30 °C. Passivate under 30 ccm 1% O2/N2 for 2 hr. | 0 | 0.132 | 76.57
Dissolve 1 g ammonium heptamolybdate tetrahydrate in 6 mL DI water. Dissolve 1 g sucrose in 1.5 mL DI water. Combine; stir 15 min at 300 RPM; dry at 120 °C in air for 24 hr. Crush. Load 1 g into crucible; ramp 15 °C/min to 512.2 °C, hold 17.14 hr under 30 ccm H2. Cool under 30 ccm N2 to <30 °C. Passivate under 30 ccm 1% O2/N2 for 2 hr. | 0 | 0.136 | 75.873
Dissolve 1 g ammonium heptamolybdate tetrahydrate in 6 mL DI water. Dissolve 1 g sucrose in 1.5 mL DI water. Combine; stir 15 min at 300 RPM; dry at 120 °C in air for 24 hr. Crush. Load 1 g into crucible; ramp 15 °C/min to 512.2 °C, hold 17.63 hr under 30 ccm H2. Cool under 30 ccm N2 to <30 °C. Passivate under 30 ccm 1% O2/N2 for 2 hr. | 0 | 0.089 | 83.759
Dissolve 1 g ammonium heptamolybdate tetrahydrate in 6 mL DI water. Dissolve 1 g sucrose in 1.5 mL DI water. Combine; stir 15 min at 300 RPM; dry at 120 °C in air for 24 hr. Crush. Load 1 g into crucible; ramp 15 °C/min to 512.2 °C, hold 18.12 hr under 30 ccm H2. Cool under 30 ccm N2 to <30 °C. Passivate under 30 ccm 1% O2/N2 for 2 hr. | 0 | 0.082 | 85.682
Dissolve 1 g ammonium heptamolybdate tetrahydrate in 6 mL DI water. Dissolve 1 g sucrose in 1.5 mL DI water. Combine; stir 15 min at 300 RPM; dry at 120 °C in air for 24 hr. Crush. Load 1 g into crucible; ramp 15 °C/min to 512.2 °C, hold 18.61 hr under 30 ccm H2. Cool under 30 ccm N2 to <30 °C. Passivate under 30 ccm 1% O2/N2 for 2 hr. | 0 | 0.081 | 89.185
Dissolve 1 g ammonium heptamolybdate tetrahydrate in 6 mL DI water. Dissolve 1 g sucrose in 1.5 mL DI water. Combine; stir 15 min at 300 RPM; dry at 120 °C in air for 24 hr. Crush. Load 1 g into crucible; ramp 15 °C/min to 512.2 °C, hold 19.10 hr under 30 ccm H2. Cool under 30 ccm N2 to <30 °C. Passivate under 30 ccm 1% O2/N2 for 2 hr. | 0 | 0.051 | 89.598
Dissolve 1 g ammonium heptamolybdate tetrahydrate in 6 mL DI water. Dissolve 1 g sucrose in 1.5 mL DI water. Combine; stir 15 min at 300 RPM; dry at 120 °C in air for 24 hr. Crush. Load 1 g into crucible; ramp 15 °C/min to 512.2 °C, hold 19.59 hr under 30 ccm H2. Cool under 30 ccm N2 to <30 °C. Passivate under 30 ccm 1% O2/N2 for 2 hr. | 0 | 0.043 | 90.891
Dissolve 1 g ammonium heptamolybdate tetrahydrate in 6 mL DI water. Dissolve 1 g sucrose in 1.5 mL DI water. Combine; stir 15 min at 300 RPM; dry at 120 °C in air for 24 hr. Crush. Load 1 g into crucible; ramp 15 °C/min to 512.2 °C, hold 20.08 hr under 30 ccm H2. Cool under 30 ccm N2 to <30 °C. Passivate under 30 ccm 1% O2/N2 for 2 hr. | 0 | 0.041 | 94.164
Dissolve 1 g ammonium heptamolybdate tetrahydrate in 6 mL DI water. Dissolve 1 g sucrose in 1.5 mL DI water. Combine; stir 15 min at 300 RPM; dry at 120 °C in air for 24 hr. Crush. Load 1 g into crucible; ramp 15 °C/min to 512.2 °C, hold 20.57 hr under 30 ccm H2. Cool under 30 ccm N2 to <30 °C. Passivate under 30 ccm 1% O2/N2 for 2 hr. | 0 | 0.04 | 93.695
Dissolve 1 g ammonium heptamolybdate tetrahydrate in 6 mL DI water. Dissolve 1 g sucrose in 1.5 mL DI water. Combine; stir 15 min at 300 RPM; dry at 120 °C in air for 24 hr. Crush. Load 1 g into crucible; ramp 15 °C/min to 512.2 °C, hold 21.06 hr under 30 ccm H2. Cool under 30 ccm N2 to <30 °C. Passivate under 30 ccm 1% O2/N2 for 2 hr. | 0 | 0.034 | 96.267
Dissolve 1 g ammonium heptamolybdate tetrahydrate in 6 mL DI water. Dissolve 1 g sucrose in 1.5 mL DI water. Combine; stir 15 min at 300 RPM; dry at 120 °C in air for 24 hr. Crush. Load 1 g into crucible; ramp 15 °C/min to 512.2 °C, hold 21.55 hr under 30 ccm H2. Cool under 30 ccm N2 to <30 °C. Passivate under 30 ccm 1% O2/N2 for 2 hr. | 0 | 0.02 | 96.154
Dissolve 1 g ammonium heptamolybdate tetrahydrate in 6 mL DI water. Dissolve 1 g sucrose in 1.5 mL DI water. Combine; stir 15 min at 300 RPM; dry at 120 °C in air for 24 hr. Crush. Load 1 g into crucible; ramp 15 °C/min to 512.2 °C, hold 22.04 hr under 30 ccm H2. Cool under 30 ccm N2 to <30 °C. Passivate under 30 ccm 1% O2/N2 for 2 hr. | 0 | 0.024 | 96.371
Dissolve 1 g ammonium heptamolybdate tetrahydrate in 6 mL DI water. Dissolve 1 g sucrose in 1.5 mL DI water. Combine; stir 15 min at 300 RPM; dry at 120 °C in air for 24 hr. Crush. Load 1 g into crucible; ramp 15 °C/min to 512.2 °C, hold 22.53 hr under 30 ccm H2. Cool under 30 ccm N2 to <30 °C. Passivate under 30 ccm 1% O2/N2 for 2 hr. | 0 | 0.017 | 96.539
Dissolve 1 g ammonium heptamolybdate tetrahydrate in 6 mL DI water. Dissolve 1 g sucrose in 1.5 mL DI water. Combine; stir 15 min at 300 RPM; dry at 120 °C in air for 24 hr. Crush. Load 1 g into crucible; ramp 15 °C/min to 512.2 °C, hold 23.02 hr under 30 ccm H2. Cool under 30 ccm N2 to <30 °C. Passivate under 30 ccm 1% O2/N2 for 2 hr. | 0 | 0.015 | 97.01
Dissolve 1 g ammonium heptamolybdate tetrahydrate in 6 mL DI water. Dissolve 1 g sucrose in 1.5 mL DI water. Combine; stir 15 min at 300 RPM; dry at 120 °C in air for 24 hr. Crush. Load 1 g into crucible; ramp 15 °C/min to 512.2 °C, hold 23.51 hr under 30 ccm H2. Cool under 30 ccm N2 to <30 °C. Passivate under 30 ccm 1% O2/N2 for 2 hr. | 0 | 0.012 | 98.251
Dissolve 1 g ammonium heptamolybdate tetrahydrate in 6 mL DI water. Dissolve 1 g sucrose in 1.5 mL DI water. Combine; stir 15 min at 300 RPM; dry at 120 °C in air for 24 hr. Crush. Load 1 g into crucible; ramp 15 °C/min to 512.2 °C, hold 24.00 hr under 30 ccm H2. Cool under 30 ccm N2 to <30 °C. Passivate under 30 ccm 1% O2/N2 for 2 hr. | 0 | 0.009 | 98.282
Dissolve 1 g ammonium heptamolybdate tetrahydrate in 6 mL DI water. Dissolve 1 g sucrose in 1.5 mL DI water. Combine; stir 15 min at 300 RPM; dry at 120 °C in air for 24 hr. Crush. Load 1 g into crucible; ramp 15 °C/min to 522.4 °C, hold 0.00 hr under 30 ccm H2. Cool under 30 ccm N2 to <30 °C. Passivate under 30 ccm 1% O2/N2 for 2 hr. | 0 | 0.861 | 0.34
Dissolve 1 g ammonium heptamolybdate tetrahydrate in 6 mL DI water. Dissolve 1 g sucrose in 1.5 mL DI water. Combine; stir 15 min at 300 RPM; dry at 120 °C in air for 24 hr. Crush. Load 1 g into crucible; ramp 15 °C/min to 522.4 °C, hold 0.49 hr under 30 ccm H2. Cool under 30 ccm N2 to <30 °C. Passivate under 30 ccm 1% O2/N2 for 2 hr. | 0 | 0.604 | 0.398
Dissolve 1 g ammonium heptamolybdate tetrahydrate in 6 mL DI water. Dissolve 1 g sucrose in 1.5 mL DI water. Combine; stir 15 min at 300 RPM; dry at 120 °C in air for 24 hr. Crush. Load 1 g into crucible; ramp 15 °C/min to 522.4 °C, hold 0.98 hr under 30 ccm H2. Cool under 30 ccm N2 to <30 °C. Passivate under 30 ccm 1% O2/N2 for 2 hr. | 0 | 0.548 | 0.334
Dissolve 1 g ammonium heptamolybdate tetrahydrate in 6 mL DI water. Dissolve 1 g sucrose in 1.5 mL DI water. Combine; stir 15 min at 300 RPM; dry at 120 °C in air for 24 hr. Crush. Load 1 g into crucible; ramp 15 °C/min to 522.4 °C, hold 1.47 hr under 30 ccm H2. Cool under 30 ccm N2 to <30 °C. Passivate under 30 ccm 1% O2/N2 for 2 hr. | 0 | 0.504 | 0.53
Dissolve 1 g ammonium heptamolybdate tetrahydrate in 6 mL DI water. Dissolve 1 g sucrose in 1.5 mL DI water. Combine; stir 15 min at 300 RPM; dry at 120 °C in air for 24 hr. Crush. Load 1 g into crucible; ramp 15 °C/min to 522.4 °C, hold 1.96 hr under 30 ccm H2. Cool under 30 ccm N2 to <30 °C. Passivate under 30 ccm 1% O2/N2 for 2 hr. | 0 | 0.858 | 0.938
Dissolve 1 g ammonium heptamolybdate tetrahydrate in 6 mL DI water. Dissolve 1 g sucrose in 1.5 mL DI water. Combine; stir 15 min at 300 RPM; dry at 120 °C in air for 24 hr. Crush. Load 1 g into crucible; ramp 15 °C/min to 522.4 °C, hold 2.45 hr under 30 ccm H2. Cool under 30 ccm N2 to <30 °C. Passivate under 30 ccm 1% O2/N2 for 2 hr. | 0 | 0.714 | 1.019
Dissolve 1 g ammonium heptamolybdate tetrahydrate in 6 mL DI water. Dissolve 1 g sucrose in 1.5 mL DI water. Combine; stir 15 min at 300 RPM; dry at 120 °C in air for 24 hr. Crush. Load 1 g into crucible; ramp 15 °C/min to 522.4 °C, hold 2.94 hr under 30 ccm H2. Cool under 30 ccm N2 to <30 °C. Passivate under 30 ccm 1% O2/N2 for 2 hr. | 0 | 0.856 | 1.342
Dissolve 1 g ammonium heptamolybdate tetrahydrate in 6 mL DI water. Dissolve 1 g sucrose in 1.5 mL DI water. Combine; stir 15 min at 300 RPM; dry at 120 °C in air for 24 hr. Crush. Load 1 g into crucible; ramp 15 °C/min to 522.4 °C, hold 3.43 hr under 30 ccm H2. Cool under 30 ccm N2 to <30 °C. Passivate under 30 ccm 1% O2/N2 for 2 hr. | 0 | 0.771 | 0.877
Dissolve 1 g ammonium heptamolybdate tetrahydrate in 6 mL DI water. Dissolve 1 g sucrose in 1.5 mL DI water. Combine; stir 15 min at 300 RPM; dry at 120 °C in air for 24 hr. Crush. Load 1 g into crucible; ramp 15 °C/min to 522.4 °C, hold 3.92 hr under 30 ccm H2. Cool under 30 ccm N2 to <30 °C. Passivate under 30 ccm 1% O2/N2 for 2 hr. | 0 | 0.79 | 1.569
Dissolve 1 g ammonium heptamolybdate tetrahydrate in 6 mL DI water. Dissolve 1 g sucrose in 1.5 mL DI water. Combine; stir 15 min at 300 RPM; dry at 120 °C in air for 24 hr. Crush. Load 1 g into crucible; ramp 15 °C/min to 522.4 °C, hold 4.41 hr under 30 ccm H2. Cool under 30 ccm N2 to <30 °C. Passivate under 30 ccm 1% O2/N2 for 2 hr. | 0 | 0.728 | 2
Dissolve 1 g ammonium heptamolybdate tetrahydrate in 6 mL DI water. Dissolve 1 g sucrose in 1.5 mL DI water. Combine; stir 15 min at 300 RPM; dry at 120 °C in air for 24 hr. Crush. Load 1 g into crucible; ramp 15 °C/min to 522.4 °C, hold 4.90 hr under 30 ccm H2. Cool under 30 ccm N2 to <30 °C. Passivate under 30 ccm 1% O2/N2 for 2 hr. | 0 | 0.682 | 1.74
Dissolve 1 g ammonium heptamolybdate tetrahydrate in 6 mL DI water. Dissolve 1 g sucrose in 1.5 mL DI water. Combine; stir 15 min at 300 RPM; dry at 120 °C in air for 24 hr. Crush. Load 1 g into crucible; ramp 15 °C/min to 522.4 °C, hold 5.39 hr under 30 ccm H2. Cool under 30 ccm N2 to <30 °C. Passivate under 30 ccm 1% O2/N2 for 2 hr. | 0 | 0.992 | 2.598
Dissolve 1 g ammonium heptamolybdate tetrahydrate in 6 mL DI water. Dissolve 1 g sucrose in 1.5 mL DI water. Combine; stir 15 min at 300 RPM; dry at 120 °C in air for 24 hr. Crush. Load 1 g into crucible; ramp 15 °C/min to 522.4 °C, hold 5.88 hr under 30 ccm H2. Cool under 30 ccm N2 to <30 °C. Passivate under 30 ccm 1% O2/N2 for 2 hr. | 0 | 0.793 | 3.079
Dissolve 1 g ammonium heptamolybdate tetrahydrate in 6 mL DI water. Dissolve 1 g sucrose in 1.5 mL DI water. Combine; stir 15 min at 300 RPM; dry at 120 °C in air for 24 hr. Crush. Load 1 g into crucible; ramp 15 °C/min to 522.4 °C, hold 6.37 hr under 30 ccm H2. Cool under 30 ccm N2 to <30 °C. Passivate under 30 ccm 1% O2/N2 for 2 hr. | 0 | 0.612 | 3.583
Dissolve 1 g ammonium heptamolybdate tetrahydrate in 6 mL DI water. Dissolve 1 g sucrose in 1.5 mL DI water. Combine; stir 15 min at 300 RPM; dry at 120 °C in air for 24 hr. Crush. Load 1 g into crucible; ramp 15 °C/min to 522.4 °C, hold 6.86 hr under 30 ccm H2. Cool under 30 ccm N2 to <30 °C. Passivate under 30 ccm 1% O2/N2 for 2 hr. | 0 | 0.789 | 4.627
Dissolve 1 g ammonium heptamolybdate tetrahydrate in 6 mL DI water. Dissolve 1 g sucrose in 1.5 mL DI water. Combine; stir 15 min at 300 RPM; dry at 120 °C in air for 24 hr. Crush. Load 1 g into crucible; ramp 15 °C/min to 522.4 °C, hold 7.35 hr under 30 ccm H2. Cool under 30 ccm N2 to <30 °C. Passivate under 30 ccm 1% O2/N2 for 2 hr. | 0 | 0.654 | 6.244
Dissolve 1 g ammonium heptamolybdate tetrahydrate in 6 mL DI water. Dissolve 1 g sucrose in 1.5 mL DI water. Combine; stir 15 min at 300 RPM; dry at 120 °C in air for 24 hr. Crush. Load 1 g into crucible; ramp 15 °C/min to 522.4 °C, hold 7.84 hr under 30 ccm H2. Cool under 30 ccm N2 to <30 °C. Passivate under 30 ccm 1% O2/N2 for 2 hr. | 0 | 0.521 | 5.509
Dissolve 1 g ammonium heptamolybdate tetrahydrate in 6 mL DI water. Dissolve 1 g sucrose in 1.5 mL DI water. Combine; stir 15 min at 300 RPM; dry at 120 °C in air for 24 hr. Crush. Load 1 g into crucible; ramp 15 °C/min to 522.4 °C, hold 8.33 hr under 30 ccm H2. Cool under 30 ccm N2 to <30 °C. Passivate under 30 ccm 1% O2/N2 for 2 hr. | 0 | 0.686 | 8.064
Dissolve 1 g ammonium heptamolybdate tetrahydrate in 6 mL DI water. Dissolve 1 g sucrose in 1.5 mL DI water. Combine; stir 15 min at 300 RPM; dry at 120 °C in air for 24 hr. Crush. Load 1 g into crucible; ramp 15 °C/min to 522.4 °C, hold 8.82 hr under 30 ccm H2. Cool under 30 ccm N2 to <30 °C. Passivate under 30 ccm 1% O2/N2 for 2 hr. | 0 | 0.689 | 8.781
Dissolve 1 g ammonium heptamolybdate tetrahydrate in 6 mL DI water. Dissolve 1 g sucrose in 1.5 mL DI water. Combine; stir 15 min at 300 RPM; dry at 120 °C in air for 24 hr. Crush. Load 1 g into crucible; ramp 15 °C/min to 522.4 °C, hold 9.31 hr under 30 ccm H2. Cool under 30 ccm N2 to <30 °C. Passivate under 30 ccm 1% O2/N2 for 2 hr. | 0 | 0.653 | 13.035
Dissolve 1 g ammonium heptamolybdate tetrahydrate in 6 mL DI water. Dissolve 1 g sucrose in 1.5 mL DI water. Combine; stir 15 min at 300 RPM; dry at 120 °C in air for 24 hr. Crush. Load 1 g into crucible; ramp 15 °C/min to 522.4 °C, hold 9.80 hr under 30 ccm H2. Cool under 30 ccm N2 to <30 °C. Passivate under 30 ccm 1% O2/N2 for 2 hr. | 0 | 0.548 | 14.359
Dissolve 1 g ammonium heptamolybdate tetrahydrate in 6 mL DI water. Dissolve 1 g sucrose in 1.5 mL DI water. Combine; stir 15 min at 300 RPM; dry at 120 °C in air for 24 hr. Crush. Load 1 g into crucible; ramp 15 °C/min to 522.4 °C, hold 10.29 hr under 30 ccm H2. Cool under 30 ccm N2 to <30 °C. Passivate under 30 ccm 1% O2/N2 for 2 hr. | 0 | 0.533 | 15.472
Dissolve 1 g ammonium heptamolybdate tetrahydrate in 6 mL DI water. Dissolve 1 g sucrose in 1.5 mL DI water. Combine; stir 15 min at 300 RPM; dry at 120 °C in air for 24 hr. Crush. Load 1 g into crucible; ramp 15 °C/min to 522.4 °C, hold 10.78 hr under 30 ccm H2. Cool under 30 ccm N2 to <30 °C. Passivate under 30 ccm 1% O2/N2 for 2 hr. | 0 | 0.594 | 22.793
Dissolve 1 g ammonium heptamolybdate tetrahydrate in 6 mL DI water. Dissolve 1 g sucrose in 1.5 mL DI water. Combine; stir 15 min at 300 RPM; dry at 120 °C in air for 24 hr. Crush. Load 1 g into crucible; ramp 15 °C/min to 522.4 °C, hold 11.27 hr under 30 ccm H2. Cool under 30 ccm N2 to <30 °C. Passivate under 30 ccm 1% O2/N2 for 2 hr. | 0 | 0.392 | 21.019
Dissolve 1 g ammonium heptamolybdate tetrahydrate in 6 mL DI water. Dissolve 1 g sucrose in 1.5 mL DI water. Combine; stir 15 min at 300 RPM; dry at 120 °C in air for 24 hr. Crush. Load 1 g into crucible; ramp 15 °C/min to 522.4 °C, hold 11.76 hr under 30 ccm H2. Cool under 30 ccm N2 to <30 °C. Passivate under 30 ccm 1% O2/N2 for 2 hr. | 0 | 0.361 | 23.301
Dissolve 1 g ammonium heptamolybdate tetrahydrate in 6 mL DI water. Dissolve 1 g sucrose in 1.5 mL DI water. Combine; stir 15 min at 300 RPM; dry at 120 °C in air for 24 hr. Crush. Load 1 g into crucible; ramp 15 °C/min to 522.4 °C, hold 12.24 hr under 30 ccm H2. Cool under 30 ccm N2 to <30 °C. Passivate under 30 ccm 1% O2/N2 for 2 hr. | 0 | 0.46 | 33.083
Dissolve 1 g ammonium heptamolybdate tetrahydrate in 6 mL DI water. Dissolve 1 g sucrose in 1.5 mL DI water. Combine; stir 15 min at 300 RPM; dry at 120 °C in air for 24 hr. Crush. Load 1 g into crucible; ramp 15 °C/min to 522.4 °C, hold 12.73 hr under 30 ccm H2. Cool under 30 ccm N2 to <30 °C. Passivate under 30 ccm 1% O2/N2 for 2 hr. | 0 | 0.456 | 39.778
Dissolve 1 g ammonium heptamolybdate tetrahydrate in 6 mL DI water. Dissolve 1 g sucrose in 1.5 mL DI water. Combine; stir 15 min at 300 RPM; dry at 120 °C in air for 24 hr. Crush. Load 1 g into crucible; ramp 15 °C/min to 522.4 °C, hold 13.22 hr under 30 ccm H2. Cool under 30 ccm N2 to <30 °C. Passivate under 30 ccm 1% O2/N2 for 2 hr. | 0 | 0.361 | 35.101
Dissolve 1 g ammonium heptamolybdate tetrahydrate in 6 mL DI water. Dissolve 1 g sucrose in 1.5 mL DI water. Combine; stir 15 min at 300 RPM; dry at 120 °C in air for 24 hr. Crush. Load 1 g into crucible; ramp 15 °C/min to 522.4 °C, hold 13.71 hr under 30 ccm H2. Cool under 30 ccm N2 to <30 °C. Passivate under 30 ccm 1% O2/N2 for 2 hr. | 0 | 0.426 | 49.001
Dissolve 1 g ammonium heptamolybdate tetrahydrate in 6 mL DI water. Dissolve 1 g sucrose in 1.5 mL DI water. Combine; stir 15 min at 300 RPM; dry at 120 °C in air for 24 hr. Crush. Load 1 g into crucible; ramp 15 °C/min to 522.4 °C, hold 14.20 hr under 30 ccm H2. Cool under 30 ccm N2 to <30 °C. Passivate under 30 ccm 1% O2/N2 for 2 hr. | 0 | 0.423 | 58.911
Dissolve 1 g ammonium heptamolybdate tetrahydrate in 6 mL DI water. Dissolve 1 g sucrose in 1.5 mL DI water. Combine; stir 15 min at 300 RPM; dry at 120 °C in air for 24 hr. Crush. Load 1 g into crucible; ramp 15 °C/min to 522.4 °C, hold 14.69 hr under 30 ccm H2. Cool under 30 ccm N2 to <30 °C. Passivate under 30 ccm 1% O2/N2 for 2 hr. | 0 | 0.411 | 62.09
Dissolve 1 g ammonium heptamolybdate tetrahydrate in 6 mL DI water. Dissolve 1 g sucrose in 1.5 mL DI water. Combine; stir 15 min at 300 RPM; dry at 120 °C in air for 24 hr. Crush. Load 1 g into crucible; ramp 15 °C/min to 522.4 °C, hold 15.18 hr under 30 ccm H2. Cool under 30 ccm N2 to <30 °C. Passivate under 30 ccm 1% O2/N2 for 2 hr. | 0 | 0.292 | 63.57
Dissolve 1 g ammonium heptamolybdate tetrahydrate in 6 mL DI water. Dissolve 1 g sucrose in 1.5 mL DI water. Combine; stir 15 min at 300 RPM; dry at 120 °C in air for 24 hr. Crush. Load 1 g into crucible; ramp 15 °C/min to 522.4 °C, hold 15.67 hr under 30 ccm H2. Cool under 30 ccm N2 to <30 °C. Passivate under 30 ccm 1% O2/N2 for 2 hr. | 0 | 0.192 | 69.191
Dissolve 1 g ammonium heptamolybdate tetrahydrate in 6 mL DI water. Dissolve 1 g sucrose in 1.5 mL DI water. Combine; stir 15 min at 300 RPM; dry at 120 °C in air for 24 hr. Crush. Load 1 g into crucible; ramp 15 °C/min to 522.4 °C, hold 16.16 hr under 30 ccm H2. Cool under 30 ccm N2 to <30 °C. Passivate under 30 ccm 1% O2/N2 for 2 hr. | 0 | 0.197 | 69.053
Dissolve 1 g ammonium heptamolybdate tetrahydrate in 6 mL DI water. Dissolve 1 g sucrose in 1.5 mL DI water. Combine; stir 15 min at 300 RPM; dry at 120 °C in air for 24 hr. Crush. Load 1 g into crucible; ramp 15 °C/min to 522.4 °C, hold 16.65 hr under 30 ccm H2. Cool under 30 ccm N2 to <30 °C. Passivate under 30 ccm 1% O2/N2 for 2 hr. | 0 | 0.129 | 76.125
Dissolve 1 g ammonium heptamolybdate tetrahydrate in 6 mL DI water. Dissolve 1 g sucrose in 1.5 mL DI water. Combine; stir 15 min at 300 RPM; dry at 120 °C in air for 24 hr. Crush. Load 1 g into crucible; ramp 15 °C/min to 522.4 °C, hold 17.14 hr under 30 ccm H2. Cool under 30 ccm N2 to <30 °C. Passivate under 30 ccm 1% O2/N2 for 2 hr. | 0 | 0.152 | 77.511
Dissolve 1 g ammonium heptamolybdate tetrahydrate in 6 mL DI water. Dissolve 1 g sucrose in 1.5 mL DI water. Combine; stir 15 min at 300 RPM; dry at 120 °C in air for 24 hr. Crush. Load 1 g into crucible; ramp 15 °C/min to 522.4 °C, hold 17.63 hr under 30 ccm H2. Cool under 30 ccm N2 to <30 °C. Passivate under 30 ccm 1% O2/N2 for 2 hr. | 0 | 0.112 | 78.595
Dissolve 1 g ammonium heptamolybdate tetrahydrate in 6 mL DI water. Dissolve 1 g sucrose in 1.5 mL DI water. Combine; stir 15 min at 300 RPM; dry at 120 °C in air for 24 hr. Crush. Load 1 g into crucible; ramp 15 °C/min to 522.4 °C, hold 18.12 hr under 30 ccm H2. Cool under 30 ccm N2 to <30 °C. Passivate under 30 ccm 1% O2/N2 for 2 hr. | 0 | 0.128 | 83.159
Dissolve 1 g ammonium heptamolybdate tetrahydrate in 6 mL DI water. Dissolve 1 g sucrose in 1.5 mL DI water. Combine; stir 15 min at 300 RPM; dry at 120 °C in air for 24 hr. Crush. Load 1 g into crucible; ramp 15 °C/min to 522.4 °C, hold 18.61 hr under 30 ccm H2. Cool under 30 ccm N2 to <30 °C. Passivate under 30 ccm 1% O2/N2 for 2 hr. | 0 | 0.064 | 88.948
Dissolve 1 g ammonium heptamolybdate tetrahydrate in 6 mL DI water. Dissolve 1 g sucrose in 1.5 mL DI water. Combine; stir 15 min at 300 RPM; dry at 120 °C in air for 24 hr. Crush. Load 1 g into crucible; ramp 15 °C/min to 522.4 °C, hold 19.10 hr under 30 ccm H2. Cool under 30 ccm N2 to <30 °C. Passivate under 30 ccm 1% O2/N2 for 2 hr. | 0 | 0.066 | 89.937
Dissolve 1 g ammonium heptamolybdate tetrahydrate in 6 mL DI water. Dissolve 1 g sucrose in 1.5 mL DI water. Combine; stir 15 min at 300 RPM; dry at 120 °C in air for 24 hr. Crush. Load 1 g into crucible; ramp 15 °C/min to 522.4 °C, hold 19.59 hr under 30 ccm H2. Cool under 30 ccm N2 to <30 °C. Passivate under 30 ccm 1% O2/N2 for 2 hr. | 0 | 0.05 | 91.36
Dissolve 1 g ammonium heptamolybdate tetrahydrate in 6 mL DI water. Dissolve 1 g sucrose in 1.5 mL DI water. Combine; stir 15 min at 300 RPM; dry at 120 °C in air for 24 hr. Crush. Load 1 g into crucible; ramp 15 °C/min to 522.4 °C, hold 20.08 hr under 30 ccm H2. Cool under 30 ccm N2 to <30 °C. Passivate under 30 ccm 1% O2/N2 for 2 hr. | 0 | 0.042 | 92.92
Dissolve 1 g ammonium heptamolybdate tetrahydrate in 6 mL DI water. Dissolve 1 g sucrose in 1.5 mL DI water. Combine; stir 15 min at 300 RPM; dry at 120 °C in air for 24 hr. Crush. Load 1 g into crucible; ramp 15 °C/min to 522.4 °C, hold 20.57 hr under 30 ccm H2. Cool under 30 ccm N2 to <30 °C. Passivate under 30 ccm 1% O2/N2 for 2 hr. | 0 | 0.033 | 95.254
Dissolve 1 g ammonium heptamolybdate tetrahydrate in 6 mL DI water. Dissolve 1 g sucrose in 1.5 mL DI water. Combine; stir 15 min at 300 RPM; dry at 120 °C in air for 24 hr. Crush. Load 1 g into crucible; ramp 15 °C/min to 522.4 °C, hold 21.06 hr under 30 ccm H2. Cool under 30 ccm N2 to <30 °C. Passivate under 30 ccm 1% O2/N2 for 2 hr. | 0 | 0.034 | 95.023
Dissolve 1 g ammonium heptamolybdate tetrahydrate in 6 mL DI water. Dissolve 1 g sucrose in 1.5 mL DI water. Combine; stir 15 min at 300 RPM; dry at 120 °C in air for 24 hr. Crush. Load 1 g into crucible; ramp 15 °C/min to 522.4 °C, hold 21.55 hr under 30 ccm H2. Cool under 30 ccm N2 to <30 °C. Passivate under 30 ccm 1% O2/N2 for 2 hr. | 0 | 0.021 | 96.055
Dissolve 1 g ammonium heptamolybdate tetrahydrate in 6 mL DI water. Dissolve 1 g sucrose in 1.5 mL DI water. Combine; stir 15 min at 300 RPM; dry at 120 °C in air for 24 hr. Crush. Load 1 g into crucible; ramp 15 °C/min to 522.4 °C, hold 22.04 hr under 30 ccm H2. Cool under 30 ccm N2 to <30 °C. Passivate under 30 ccm 1% O2/N2 for 2 hr. | 0 | 0.026 | 96.613
Dissolve 1 g ammonium heptamolybdate tetrahydrate in 6 mL DI water. Dissolve 1 g sucrose in 1.5 mL DI water. Combine; stir 15 min at 300 RPM; dry at 120 °C in air for 24 hr. Crush. Load 1 g into crucible; ramp 15 °C/min to 522.4 °C, hold 22.53 hr under 30 ccm H2. Cool under 30 ccm N2 to <30 °C. Passivate under 30 ccm 1% O2/N2 for 2 hr. | 0 | 0.021 | 96.9
Dissolve 1 g ammonium heptamolybdate tetrahydrate in 6 mL DI water. Dissolve 1 g sucrose in 1.5 mL DI water. Combine; stir 15 min at 300 RPM; dry at 120 °C in air for 24 hr. Crush. Load 1 g into crucible; ramp 15 °C/min to 522.4 °C, hold 23.02 hr under 30 ccm H2. Cool under 30 ccm N2 to <30 °C. Passivate under 30 ccm 1% O2/N2 for 2 hr. | 0 | 0.018 | 96.898
Dissolve 1 g ammonium heptamolybdate tetrahydrate in 6 mL DI water. Dissolve 1 g sucrose in 1.5 mL DI water. Combine; stir 15 min at 300 RPM; dry at 120 °C in air for 24 hr. Crush. Load 1 g into crucible; ramp 15 °C/min to 522.4 °C, hold 23.51 hr under 30 ccm H2. Cool under 30 ccm N2 to <30 °C. Passivate under 30 ccm 1% O2/N2 for 2 hr. | 0 | 0.017 | 98.019
Dissolve 1 g ammonium heptamolybdate tetrahydrate in 6 mL DI water. Dissolve 1 g sucrose in 1.5 mL DI water. Combine; stir 15 min at 300 RPM; dry at 120 °C in air for 24 hr. Crush. Load 1 g into crucible; ramp 15 °C/min to 522.4 °C, hold 24.00 hr under 30 ccm H2. Cool under 30 ccm N2 to <30 °C. Passivate under 30 ccm 1% O2/N2 for 2 hr. | 0 | 0.014 | 97.898
Dissolve 1 g ammonium heptamolybdate tetrahydrate in 6 mL DI water. Dissolve 1 g sucrose in 1.5 mL DI water. Combine; stir 15 min at 300 RPM; dry at 120 °C in air for 24 hr. Crush. Load 1 g into crucible; ramp 15 °C/min to 532.7 °C, hold 0.00 hr under 30 ccm H2. Cool under 30 ccm N2 to <30 °C. Passivate under 30 ccm 1% O2/N2 for 2 hr. | 0 | 1.02 | 0.292
Dissolve 1 g ammonium heptamolybdate tetrahydrate in 6 mL DI water. Dissolve 1 g sucrose in 1.5 mL DI water. Combine; stir 15 min at 300 RPM; dry at 120 °C in air for 24 hr. Crush. Load 1 g into crucible; ramp 15 °C/min to 532.7 °C, hold 0.49 hr under 30 ccm H2. Cool under 30 ccm N2 to <30 °C. Passivate under 30 ccm 1% O2/N2 for 2 hr. | 0 | 0.813 | 0.335
Dissolve 1 g ammonium heptamolybdate tetrahydrate in 6 mL DI water. Dissolve 1 g sucrose in 1.5 mL DI water. Combine; stir 15 min at 300 RPM; dry at 120 °C in air for 24 hr. Crush. Load 1 g into crucible; ramp 15 °C/min to 532.7 °C, hold 0.98 hr under 30 ccm H2. Cool under 30 ccm N2 to <30 °C. Passivate under 30 ccm 1% O2/N2 for 2 hr. | 0 | 0.684 | 0.333
Dissolve 1 g ammonium heptamolybdate tetrahydrate in 6 mL DI water. Dissolve 1 g sucrose in 1.5 mL DI water. Combine; stir 15 min at 300 RPM; dry at 120 °C in air for 24 hr. Crush. Load 1 g into crucible; ramp 15 °C/min to 532.7 °C, hold 1.47 hr under 30 ccm H2. Cool under 30 ccm N2 to <30 °C. Passivate under 30 ccm 1% O2/N2 for 2 hr. | 0 | 0.913 | 0.473
Dissolve 1 g ammonium heptamolybdate tetrahydrate in 6 mL DI water. Dissolve 1 g sucrose in 1.5 mL DI water. Combine; stir 15 min at 300 RPM; dry at 120 °C in air for 24 hr. Crush. Load 1 g into crucible; ramp 15 °C/min to 532.7 °C, hold 1.96 hr under 30 ccm H2. Cool under 30 ccm N2 to <30 °C. Passivate under 30 ccm 1% O2/N2 for 2 hr. | 0 | 0.809 | 0.496
Dissolve 1 g ammonium heptamolybdate tetrahydrate in 6 mL DI water. Dissolve 1 g sucrose in 1.5 mL DI water. Combine; stir 15 min at 300 RPM; dry at 120 °C in air for 24 hr. Crush. Load 1 g into crucible; ramp 15 °C/min to 532.7 °C, hold 2.45 hr under 30 ccm H2. Cool under 30 ccm N2 to <30 °C. Passivate under 30 ccm 1% O2/N2 for 2 hr. | 0 | 0.79 | 0.943
Dissolve 1 g ammonium heptamolybdate tetrahydrate in 6 mL DI water. Dissolve 1 g sucrose in 1.5 mL DI water. Combine; stir 15 min at 300 RPM; dry at 120 °C in air for 24 hr. Crush. Load 1 g into crucible; ramp 15 °C/min to 532.7 °C, hold 2.94 hr under 30 ccm H2. Cool under 30 ccm N2 to <30 °C. Passivate under 30 ccm 1% O2/N2 for 2 hr. | 0 | 0.724 | 0.966
Dissolve 1 g ammonium heptamolybdate tetrahydrate in 6 mL DI water. Dissolve 1 g sucrose in 1.5 mL DI water. Combine; stir 15 min at 300 RPM; dry at 120 °C in air for 24 hr. Crush. Load 1 g into crucible; ramp 15 °C/min to 532.7 °C, hold 3.43 hr under 30 ccm H2. Cool under 30 ccm N2 to <30 °C. Passivate under 30 ccm 1% O2/N2 for 2 hr. | 0 | 0.978 | 1.349
Dissolve 1 g ammonium heptamolybdate tetrahydrate in 6 mL DI water. Dissolve 1 g sucrose in 1.5 mL DI water. Combine; stir 15 min at 300 RPM; dry at 120 °C in air for 24 hr. Crush. Load 1 g into crucible; ramp 15 °C/min to 532.7 °C, hold 3.92 hr under 30 ccm H2. Cool under 30 ccm N2 to <30 °C. Passivate under 30 ccm 1% O2/N2 for 2 hr. | 0 | 0.757 | 1.434
Dissolve 1 g ammonium heptamolybdate tetrahydrate in 6 mL DI water. Dissolve 1 g sucrose in 1.5 mL DI water. Combine; stir 15 min at 300 RPM; dry at 120 °C in air for 24 hr. Crush. Load 1 g into crucible; ramp 15 °C/min to 532.7 °C, hold 4.41 hr under 30 ccm H2. Cool under 30 ccm N2 to <30 °C. Passivate under 30 ccm 1% O2/N2 for 2 hr. | 0 | 0.908 | 2.03
Dissolve 1 g ammonium heptamolybdate tetrahydrate in 6 mL DI water. Dissolve 1 g sucrose in 1.5 mL DI water. Combine; stir 15 min at 300 RPM; dry at 120 °C in air for 24 hr. Crush. Load 1 g into crucible; ramp 15 °C/min to 532.7 °C, hold 4.90 hr under 30 ccm H2. Cool under 30 ccm N2 to <30 °C. Passivate under 30 ccm 1% O2/N2 for 2 hr. | 0 | 0.962 | 2.123
Dissolve 1 g ammonium heptamolybdate tetrahydrate in 6 mL DI water. Dissolve 1 g sucrose in 1.5 mL DI water. Combine; stir 15 min at 300 RPM; dry at 120 °C in air for 24 hr. Crush. Load 1 g into crucible; ramp 15 °C/min to 532.7 °C, hold 5.39 hr under 30 ccm H2. Cool under 30 ccm N2 to <30 °C. Passivate under 30 ccm 1% O2/N2 for 2 hr. | 0 | 0.894 | 3.318
Dissolve 1 g ammonium heptamolybdate tetrahydrate in 6 mL DI water. Dissolve 1 g sucrose in 1.5 mL DI water. Combine; stir 15 min at 300 RPM; dry at 120 °C in air for 24 hr. Crush. Load 1 g into crucible; ramp 15 °C/min to 532.7 °C, hold 5.88 hr under 30 ccm H2. Cool under 30 ccm N2 to <30 °C. Passivate under 30 ccm 1% O2/N2 for 2 hr. | 0 | 1.424 | 3.433
Dissolve 1 g ammonium heptamolybdate tetrahydrate in 6 mL DI water. Dissolve 1 g sucrose in 1.5 mL DI water. Combine; stir 15 min at 300 RPM; dry at 120 °C in air for 24 hr. Crush. Load 1 g into crucible; ramp 15 °C/min to 532.7 °C, hold 6.37 hr under 30 ccm H2. Cool under 30 ccm N2 to <30 °C. Passivate under 30 ccm 1% O2/N2 for 2 hr. | 0 | 0.827 | 4.052
Dissolve 1 g ammonium heptamolybdate tetrahydrate in 6 mL DI water. Dissolve 1 g sucrose in 1.5 mL DI water. Combine; stir 15 min at 300 RPM; dry at 120 °C in air for 24 hr. Crush. Load 1 g into crucible; ramp 15 °C/min to 532.7 °C, hold 6.86 hr under 30 ccm H2. Cool under 30 ccm N2 to <30 °C. Passivate under 30 ccm 1% O2/N2 for 2 hr. | 0 | 0.718 | 4.281
Dissolve 1 g ammonium heptamolybdate tetrahydrate in 6 mL DI water. Dissolve 1 g sucrose in 1.5 mL DI water. Combine; stir 15 min at 300 RPM; dry at 120 °C in air for 24 hr. Crush. Load 1 g into crucible; ramp 15 °C/min to 532.7 °C, hold 7.35 hr under 30 ccm H2. Cool under 30 ccm N2 to <30 °C. Passivate under 30 ccm 1% O2/N2 for 2 hr. | 0 | 0.906 | 6.275
Dissolve 1 g ammonium heptamolybdate tetrahydrate in 6 mL DI water. Dissolve 1 g sucrose in 1.5 mL DI water. Combine; stir 15 min at 300 RPM; dry at 120 °C in air for 24 hr. Crush. Load 1 g into crucible; ramp 15 °C/min to 532.7 °C, hold 7.84 hr under 30 ccm H2. Cool under 30 ccm N2 to <30 °C. Passivate under 30 ccm 1% O2/N2 for 2 hr. | 0 | 0.867 | 6.615
Dissolve 1 g ammonium heptamolybdate tetrahydrate in 6 mL DI water. Dissolve 1 g sucrose in 1.5 mL DI water. Combine; stir 15 min at 300 RPM; dry at 120 °C in air for 24 hr. Crush. Load 1 g into crucible; ramp 15 °C/min to 532.7 °C, hold 8.33 hr under 30 ccm H2. Cool under 30 ccm N2 to <30 °C. Passivate under 30 ccm 1% O2/N2 for 2 hr. | 0 | 0.64 | 7.468
Dissolve 1 g ammonium heptamolybdate tetrahydrate in 6 mL DI water. Dissolve 1 g sucrose in 1.5 mL DI water. Combine; stir 15 min at 300 RPM; dry at 120 °C in air for 24 hr. Crush. Load 1 g into crucible; ramp 15 °C/min to 532.7 °C, hold 8.82 hr under 30 ccm H2. Cool under 30 ccm N2 to <30 °C. Passivate under 30 ccm 1% O2/N2 for 2 hr. | 0 | 0.817 | 9.119
Dissolve 1 g ammonium heptamolybdate tetrahydrate in 6 mL DI water. Dissolve 1 g sucrose in 1.5 mL DI water. Combine; stir 15 min at 300 RPM; dry at 120 °C in air for 24 hr. Crush. Load 1 g into crucible; ramp 15 °C/min to 532.7 °C, hold 9.31 hr under 30 ccm H2. Cool under 30 ccm N2 to <30 °C. Passivate under 30 ccm 1% O2/N2 for 2 hr. | 0 | 0.81 | 9.2
Dissolve 1 g ammonium heptamolybdate tetrahydrate in 6 mL DI water. Dissolve 1 g sucrose in 1.5 mL DI water. Combine; stir 15 min at 300 RPM; dry at 120 °C in air for 24 hr. Crush. Load 1 g into crucible; ramp 15 °C/min to 532.7 °C, hold 9.80 hr under 30 ccm H2. Cool under 30 ccm N2 to <30 °C. Passivate under 30 ccm 1% O2/N2 for 2 hr. | 0 | 0.782 | 16.594
Dissolve 1 g ammonium heptamolybdate tetrahydrate in 6 mL DI water. Dissolve 1 g sucrose in 1.5 mL DI water. Combine; stir 15 min at 300 RPM; dry at 120 °C in air for 24 hr. Crush. Load 1 g into crucible; ramp 15 °C/min to 532.7 °C, hold 10.29 hr under 30 ccm H2. Cool under 30 ccm N2 to <30 °C. Passivate under 30 ccm 1% O2/N2 for 2 hr. | 0 | 0.795 | 14.284
Dissolve 1 g ammonium heptamolybdate tetrahydrate in 6 mL DI water. Dissolve 1 g sucrose in 1.5 mL DI water. Combine; stir 15 min at 300 RPM; dry at 120 °C in air for 24 hr. Crush. Load 1 g into crucible; ramp 15 °C/min to 532.7 °C, hold 10.78 hr under 30 ccm H2. Cool under 30 ccm N2 to <30 °C. Passivate under 30 ccm 1% O2/N2 for 2 hr. | 0 | 0.644 | 19.313
Dissolve 1 g ammonium heptamolybdate tetrahydrate in 6 mL DI water. Dissolve 1 g sucrose in 1.5 mL DI water. Combine; stir 15 min at 300 RPM; dry at 120 °C in air for 24 hr. Crush. Load 1 g into crucible; ramp 15 °C/min to 532.7 °C, hold 11.27 hr under 30 ccm H2. Cool under 30 ccm N2 to <30 °C. Passivate under 30 ccm 1% O2/N2 for 2 hr. | 0 | 0.574 | 24.298
Dissolve 1 g ammonium heptamolybdate tetrahydrate in 6 mL DI water. Dissolve 1 g sucrose in 1.5 mL DI water. Combine; stir 15 min at 300 RPM; dry at 120 °C in air for 24 hr. Crush. Load 1 g into crucible; ramp 15 °C/min to 532.7 °C, hold 11.76 hr under 30 ccm H2. Cool under 30 ccm N2 to <30 °C. Passivate under 30 ccm 1% O2/N2 for 2 hr. | 0 | 0.696 | 30.359
Dissolve 1 g ammonium heptamolybdate tetrahydrate in 6 mL DI water. Dissolve 1 g sucrose in 1.5 mL DI water. Combine; stir 15 min at 300 RPM; dry at 120 °C in air for 24 hr. Crush. Load 1 g into crucible; ramp 15 °C/min to 532.7 °C, hold 12.24 hr under 30 ccm H2. Cool under 30 ccm N2 to <30 °C. Passivate under 30 ccm 1% O2/N2 for 2 hr. | 0 | 0.466 | 30.851
Dissolve 1 g ammonium heptamolybdate tetrahydrate in 6 mL DI water. Dissolve 1 g sucrose in 1.5 mL DI water. Combine; stir 15 min at 300 RPM; dry at 120 °C in air for 24 hr. Crush. Load 1 g into crucible; ramp 15 °C/min to 532.7 °C, hold 12.73 hr under 30 ccm H2. Cool under 30 ccm N2 to <30 °C. Passivate under 30 ccm 1% O2/N2 for 2 hr. | 0 | 0.66 | 45.877
Dissolve 1 g ammonium heptamolybdate tetrahydrate in 6 mL DI water. Dissolve 1 g sucrose in 1.5 mL DI water. Combine; stir 15 min at 300 RPM; dry at 120 °C in air for 24 hr. Crush. Load 1 g into crucible; ramp 15 °C/min to 532.7 °C, hold 13.22 hr under 30 ccm H2. Cool under 30 ccm N2 to <30 °C. Passivate under 30 ccm 1% O2/N2 for 2 hr. | 0 | 0.487 | 39.443
Dissolve 1 g ammonium heptamolybdate tetrahydrate in 6 mL DI water. Dissolve 1 g sucrose in 1.5 mL DI water. Combine; stir 15 min at 300 RPM; dry at 120 °C in air for 24 hr. Crush. Load 1 g into crucible; ramp 15 °C/min to 532.7 °C, hold 13.71 hr under 30 ccm H2. Cool under 30 ccm N2 to <30 °C. Passivate under 30 ccm 1% O2/N2 for 2 hr. | 0 | 0.412 | 46.323
Dissolve 1 g ammonium heptamolybdate tetrahydrate in 6 mL DI water. Dissolve 1 g sucrose in 1.5 mL DI water. Combine; stir 15 min at 300 RPM; dry at 120 °C in air for 24 hr. Crush. Load 1 g into crucible; ramp 15 °C/min to 532.7 °C, hold 14.20 hr under 30 ccm H2. Cool under 30 ccm N2 to <30 °C. Passivate under 30 ccm 1% O2/N2 for 2 hr. | 0 | 0.426 | 58.554
Dissolve 1 g ammonium heptamolybdate tetrahydrate in 6 mL DI water. Dissolve 1 g sucrose in 1.5 mL DI water. Combine; stir 15 min at 300 RPM; dry at 120 °C in air for 24 hr. Crush. Load 1 g into crucible; ramp 15 °C/min to 532.7 °C, hold 14.69 hr under 30 ccm H2. Cool under 30 ccm N2 to <30 °C. Passivate under 30 ccm 1% O2/N2 for 2 hr. | 0 | 0.487 | 51.905
Dissolve 1 g ammonium heptamolybdate tetrahydrate in 6 mL DI water. Dissolve 1 g sucrose in 1.5 mL DI water. Combine; stir 15 min at 300 RPM; dry at 120 °C in air for 24 hr. Crush. Load 1 g into crucible; ramp 15 °C/min to 532.7 °C, hold 15.18 hr under 30 ccm H2. Cool under 30 ccm N2 to <30 °C. Passivate under 30 ccm 1% O2/N2 for 2 hr. | 0 | 0.34 | 60.682
Dissolve 1 g ammonium heptamolybdate tetrahydrate in 6 mL DI water. Dissolve 1 g sucrose in 1.5 mL DI water. Combine; stir 15 min at 300 RPM; dry at 120 °C in air for 24 hr. Crush. Load 1 g into crucible; ramp 15 °C/min to 532.7 °C, hold 15.67 hr under 30 ccm H2. Cool under 30 ccm N2 to <30 °C. Passivate under 30 ccm 1% O2/N2 for 2 hr. | 0 | 0.285 | 67.956
Dissolve 1 g ammonium heptamolybdate tetrahydrate in 6 mL DI water. Dissolve 1 g sucrose in 1.5 mL DI water. Combine; stir 15 min at 300 RPM; dry at 120 °C in air for 24 hr. Crush. Load 1 g into crucible; ramp 15 °C/min to 532.7 °C, hold 16.16 hr under 30 ccm H2. Cool under 30 ccm N2 to <30 °C. Passivate under 30 ccm 1% O2/N2 for 2 hr. | 0 | 0.238 | 72.989
Dissolve 1 g ammonium heptamolybdate tetrahydrate in 6 mL DI water. Dissolve 1 g sucrose in 1.5 mL DI water. Combine; stir 15 min at 300 RPM; dry at 120 °C in air for 24 hr. Crush. Load 1 g into crucible; ramp 15 °C/min to 532.7 °C, hold 16.65 hr under 30 ccm H2. Cool under 30 ccm N2 to <30 °C. Passivate under 30 ccm 1% O2/N2 for 2 hr. | 0 | 0.158 | 78.412
Dissolve 1 g ammonium heptamolybdate tetrahydrate in 6 mL DI water. Dissolve 1 g sucrose in 1.5 mL DI water. Combine; stir 15 min at 300 RPM; dry at 120 °C in air for 24 hr. Crush. Load 1 g into crucible; ramp 15 °C/min to 532.7 °C, hold 17.14 hr under 30 ccm H2. Cool under 30 ccm N2 to <30 °C. Passivate under 30 ccm 1% O2/N2 for 2 hr. | 0 | 0.219 | 81.47
Dissolve 1 g ammonium heptamolybdate tetrahydrate in 6 mL DI water. Dissolve 1 g sucrose in 1.5 mL DI water. Combine; stir 15 min at 300 RPM; dry at 120 °C in air for 24 hr. Crush. Load 1 g into crucible; ramp 15 °C/min to 532.7 °C, hold 17.63 hr under 30 ccm H2. Cool under 30 ccm N2 to <30 °C. Passivate under 30 ccm 1% O2/N2 for 2 hr. | 0 | 0.158 | 85.311
Dissolve 1 g ammonium heptamolybdate tetrahydrate in 6 mL DI water. Dissolve 1 g sucrose in 1.5 mL DI water. Combine; stir 15 min at 300 RPM; dry at 120 °C in air for 24 hr. Crush. Load 1 g into crucible; ramp 15 °C/min to 532.7 °C, hold 18.12 hr under 30 ccm H2. Cool under 30 ccm N2 to <30 °C. Passivate under 30 ccm 1% O2/N2 for 2 hr. | 0 | 0.135 | 86.753
Dissolve 1 g ammonium heptamolybdate tetrahydrate in 6 mL DI water. Dissolve 1 g sucrose in 1.5 mL DI water. Combine; stir 15 min at 300 RPM; dry at 120 °C in air for 24 hr. Crush. Load 1 g into crucible; ramp 15 °C/min to 532.7 °C, hold 18.61 hr under 30 ccm H2. Cool under 30 ccm N2 to <30 °C. Passivate under 30 ccm 1% O2/N2 for 2 hr. | 0 | 0.098 | 90.585
Dissolve 1 g ammonium heptamolybdate tetrahydrate in 6 mL DI water. Dissolve 1 g sucrose in 1.5 mL DI water. Combine; stir 15 min at 300 RPM; dry at 120 °C in air for 24 hr. Crush. Load 1 g into crucible; ramp 15 °C/min to 532.7 °C, hold 19.10 hr under 30 ccm H2. Cool under 30 ccm N2 to <30 °C. Passivate under 30 ccm 1% O2/N2 for 2 hr. | 0 | 0.084 | 89.869
Dissolve 1 g ammonium heptamolybdate tetrahydrate in 6 mL DI water. Dissolve 1 g sucrose in 1.5 mL DI water. Combine; stir 15 min at 300 RPM; dry at 120 °C in air for 24 hr. Crush. Load 1 g into crucible; ramp 15 °C/min to 532.7 °C, hold 19.59 hr under 30 ccm H2. Cool under 30 ccm N2 to <30 °C. Passivate under 30 ccm 1% O2/N2 for 2 hr. | 0 | 0.064 | 90.306
Dissolve 1 g ammonium heptamolybdate tetrahydrate in 6 mL DI water. Dissolve 1 g sucrose in 1.5 mL DI water. Combine; stir 15 min at 300 RPM; dry at 120 °C in air for 24 hr. Crush. Load 1 g into crucible; ramp 15 °C/min to 532.7 °C, hold 20.08 hr under 30 ccm H2. Cool under 30 ccm N2 to <30 °C. Passivate under 30 ccm 1% O2/N2 for 2 hr. | 0 | 0.068 | 89.805
Dissolve 1 g ammonium heptamolybdate tetrahydrate in 6 mL DI water. Dissolve 1 g sucrose in 1.5 mL DI water. Combine; stir 15 min at 300 RPM; dry at 120 °C in air for 24 hr. Crush. Load 1 g into crucible; ramp 15 °C/min to 532.7 °C, hold 20.57 hr under 30 ccm H2. Cool under 30 ccm N2 to <30 °C. Passivate under 30 ccm 1% O2/N2 for 2 hr. | 0 | 0.05 | 94.534
Dissolve 1 g ammonium heptamolybdate tetrahydrate in 6 mL DI water. Dissolve 1 g sucrose in 1.5 mL DI water. Combine; stir 15 min at 300 RPM; dry at 120 °C in air for 24 hr. Crush. Load 1 g into crucible; ramp 15 °C/min to 532.7 °C, hold 21.06 hr under 30 ccm H2. Cool under 30 ccm N2 to <30 °C. Passivate under 30 ccm 1% O2/N2 for 2 hr. | 0 | 0.042 | 93.334
Dissolve 1 g ammonium heptamolybdate tetrahydrate in 6 mL DI water. Dissolve 1 g sucrose in 1.5 mL DI water. Combine; stir 15 min at 300 RPM; dry at 120 °C in air for 24 hr. Crush. Load 1 g into crucible; ramp 15 °C/min to 532.7 °C, hold 21.55 hr under 30 ccm H2. Cool under 30 ccm N2 to <30 °C. Passivate under 30 ccm 1% O2/N2 for 2 hr. | 0 | 0.031 | 96.709
Dissolve 1 g ammonium heptamolybdate tetrahydrate in 6 mL DI water. Dissolve 1 g sucrose in 1.5 mL DI water. Combine; stir 15 min at 300 RPM; dry at 120 °C in air for 24 hr. Crush. Load 1 g into crucible; ramp 15 °C/min to 532.7 °C, hold 22.04 hr under 30 ccm H2. Cool under 30 ccm N2 to <30 °C. Passivate under 30 ccm 1% O2/N2 for 2 hr. | 0 | 0.025 | 96.567
Dissolve 1 g ammonium heptamolybdate tetrahydrate in 6 mL DI water. Dissolve 1 g sucrose in 1.5 mL DI water. Combine; stir 15 min at 300 RPM; dry at 120 °C in air for 24 hr. Crush. Load 1 g into crucible; ramp 15 °C/min to 532.7 °C, hold 22.53 hr under 30 ccm H2. Cool under 30 ccm N2 to <30 °C. Passivate under 30 ccm 1% O2/N2 for 2 hr. | 0 | 0.024 | 97.365
Dissolve 1 g ammonium heptamolybdate tetrahydrate in 6 mL DI water. Dissolve 1 g sucrose in 1.5 mL DI water. Combine; stir 15 min at 300 RPM; dry at 120 °C in air for 24 hr. Crush. Load 1 g into crucible; ramp 15 °C/min to 532.7 °C, hold 23.02 hr under 30 ccm H2. Cool under 30 ccm N2 to <30 °C. Passivate under 30 ccm 1% O2/N2 for 2 hr. | 0 | 0.015 | 98.185
Dissolve 1 g ammonium heptamolybdate tetrahydrate in 6 mL DI water. Dissolve 1 g sucrose in 1.5 mL DI water. Combine; stir 15 min at 300 RPM; dry at 120 °C in air for 24 hr. Crush. Load 1 g into crucible; ramp 15 °C/min to 532.7 °C, hold 23.51 hr under 30 ccm H2. Cool under 30 ccm N2 to <30 °C. Passivate under 30 ccm 1% O2/N2 for 2 hr. | 0 | 0.013 | 98.287
Dissolve 1 g ammonium heptamolybdate tetrahydrate in 6 mL DI water. Dissolve 1 g sucrose in 1.5 mL DI water. Combine; stir 15 min at 300 RPM; dry at 120 °C in air for 24 hr. Crush. Load 1 g into crucible; ramp 15 °C/min to 532.7 °C, hold 24.00 hr under 30 ccm H2. Cool under 30 ccm N2 to <30 °C. Passivate under 30 ccm 1% O2/N2 for 2 hr. | 0 | 0.012 | 98.714
Dissolve 1 g ammonium heptamolybdate tetrahydrate in 6 mL DI water. Dissolve 1 g sucrose in 1.5 mL DI water. Combine; stir 15 min at 300 RPM; dry at 120 °C in air for 24 hr. Crush. Load 1 g into crucible; ramp 15 °C/min to 542.9 °C, hold 0.00 hr under 30 ccm H2. Cool under 30 ccm N2 to <30 °C. Passivate under 30 ccm 1% O2/N2 for 2 hr. | 0 | 1.394 | 0.377
Dissolve 1 g ammonium heptamolybdate tetrahydrate in 6 mL DI water. Dissolve 1 g sucrose in 1.5 mL DI water. Combine; stir 15 min at 300 RPM; dry at 120 °C in air for 24 hr. Crush. Load 1 g into crucible; ramp 15 °C/min to 542.9 °C, hold 0.49 hr under 30 ccm H2. Cool under 30 ccm N2 to <30 °C. Passivate under 30 ccm 1% O2/N2 for 2 hr. | 0 | 1.403 | 0.568
Dissolve 1 g ammonium heptamolybdate tetrahydrate in 6 mL DI water. Dissolve 1 g sucrose in 1.5 mL DI water. Combine; stir 15 min at 300 RPM; dry at 120 °C in air for 24 hr. Crush. Load 1 g into crucible; ramp 15 °C/min to 542.9 °C, hold 0.98 hr under 30 ccm H2. Cool under 30 ccm N2 to <30 °C. Passivate under 30 ccm 1% O2/N2 for 2 hr. | 0 | 0.98 | 0.435
Dissolve 1 g ammonium heptamolybdate tetrahydrate in 6 mL DI water. Dissolve 1 g sucrose in 1.5 mL DI water. Combine; stir 15 min at 300 RPM; dry at 120 °C in air for 24 hr. Crush. Load 1 g into crucible; ramp 15 °C/min to 542.9 °C, hold 1.47 hr under 30 ccm H2. Cool under 30 ccm N2 to <30 °C. Passivate under 30 ccm 1% O2/N2 for 2 hr. | 0 | 1.104 | 0.581
Dissolve 1 g ammonium heptamolybdate tetrahydrate in 6 mL DI water. Dissolve 1 g sucrose in 1.5 mL DI water. Combine; stir 15 min at 300 RPM; dry at 120 °C in air for 24 hr. Crush. Load 1 g into crucible; ramp 15 °C/min to 542.9 °C, hold 1.96 hr under 30 ccm H2. Cool under 30 ccm N2 to <30 °C. Passivate under 30 ccm 1% O2/N2 for 2 hr. | 0 | 1.095 | 0.655
Dissolve 1 g ammonium heptamolybdate tetrahydrate in 6 mL DI water. Dissolve 1 g sucrose in 1.5 mL DI water. Combine; stir 15 min at 300 RPM; dry at 120 °C in air for 24 hr. Crush. Load 1 g into crucible; ramp 15 °C/min to 542.9 °C, hold 2.45 hr under 30 ccm H2. Cool under 30 ccm N2 to <30 °C. Passivate under 30 ccm 1% O2/N2 for 2 hr. | 0 | 1.287 | 0.985
Dissolve 1 g ammonium heptamolybdate tetrahydrate in 6 mL DI water. Dissolve 1 g sucrose in 1.5 mL DI water. Combine; stir 15 min at 300 RPM; dry at 120 °C in air for 24 hr. Crush. Load 1 g into crucible; ramp 15 °C/min to 542.9 °C, hold 2.94 hr under 30 ccm H2. Cool under 30 ccm N2 to <30 °C. Passivate under 30 ccm 1% O2/N2 for 2 hr. | 0 | 0.863 | 0.971
Dissolve 1 g ammonium heptamolybdate tetrahydrate in 6 mL DI water. Dissolve 1 g sucrose in 1.5 mL DI water. Combine; stir 15 min at 300 RPM; dry at 120 °C in air for 24 hr. Crush. Load 1 g into crucible; ramp 15 °C/min to 542.9 °C, hold 3.43 hr under 30 ccm H2. Cool under 30 ccm N2 to <30 °C. Passivate under 30 ccm 1% O2/N2 for 2 hr. | 0 | 1.316 | 0.947
Dissolve 1 g ammonium heptamolybdate tetrahydrate in 6 mL DI water. Dissolve 1 g sucrose in 1.5 mL DI water. Combine; stir 15 min at 300 RPM; dry at 120 °C in air for 24 hr. Crush. Load 1 g into crucible; ramp 15 °C/min to 542.9 °C, hold 3.92 hr under 30 ccm H2. Cool under 30 ccm N2 to <30 °C. Passivate under 30 ccm 1% O2/N2 for 2 hr. | 0 | 0.984 | 1.552
Dissolve 1 g ammonium heptamolybdate tetrahydrate in 6 mL DI water. Dissolve 1 g sucrose in 1.5 mL DI water. Combine; stir 15 min at 300 RPM; dry at 120 °C in air for 24 hr. Crush. Load 1 g into crucible; ramp 15 °C/min to 542.9 °C, hold 4.41 hr under 30 ccm H2. Cool under 30 ccm N2 to <30 °C. Passivate under 30 ccm 1% O2/N2 for 2 hr. | 0 | 1.108 | 2.001
Dissolve 1 g ammonium heptamolybdate tetrahydrate in 6 mL DI water. Dissolve 1 g sucrose in 1.5 mL DI water. Combine; stir 15 min at 300 RPM; dry at 120 °C in air for 24 hr. Crush. Load 1 g into crucible; ramp 15 °C/min to 542.9 °C, hold 4.90 hr under 30 ccm H2. Cool under 30 ccm N2 to <30 °C. Passivate under 30 ccm 1% O2/N2 for 2 hr. | 0 | 1.135 | 2.091
Dissolve 1 g ammonium heptamolybdate tetrahydrate in 6 mL DI water. Dissolve 1 g sucrose in 1.5 mL DI water. Combine; stir 15 min at 300 RPM; dry at 120 °C in air for 24 hr. Crush. Load 1 g into crucible; ramp 15 °C/min to 542.9 °C, hold 5.39 hr under 30 ccm H2. Cool under 30 ccm N2 to <30 °C. Passivate under 30 ccm 1% O2/N2 for 2 hr. | 0 | 1.028 | 2.601
Dissolve 1 g ammonium heptamolybdate tetrahydrate in 6 mL DI water. Dissolve 1 g sucrose in 1.5 mL DI water. Combine; stir 15 min at 300 RPM; dry at 120 °C in air for 24 hr. Crush. Load 1 g into crucible; ramp 15 °C/min to 542.9 °C, hold 5.88 hr under 30 ccm H2. Cool under 30 ccm N2 to <30 °C. Passivate under 30 ccm 1% O2/N2 for 2 hr. | 0 | 1.025 | 2.606
Dissolve 1 g ammonium heptamolybdate tetrahydrate in 6 mL DI water. Dissolve 1 g sucrose in 1.5 mL DI water. Combine; stir 15 min at 300 RPM; dry at 120 °C in air for 24 hr. Crush. Load 1 g into crucible; ramp 15 °C/min to 542.9 °C, hold 6.37 hr under 30 ccm H2. Cool under 30 ccm N2 to <30 °C. Passivate under 30 ccm 1% O2/N2 for 2 hr. | 0 | 0.921 | 2.88
Dissolve 1 g ammonium heptamolybdate tetrahydrate in 6 mL DI water. Dissolve 1 g sucrose in 1.5 mL DI water. Combine; stir 15 min at 300 RPM; dry at 120 °C in air for 24 hr. Crush. Load 1 g into crucible; ramp 15 °C/min to 542.9 °C, hold 6.86 hr under 30 ccm H2. Cool under 30 ccm N2 to <30 °C. Passivate under 30 ccm 1% O2/N2 for 2 hr. | 0 | 1.191 | 4.889
Dissolve 1 g ammonium heptamolybdate tetrahydrate in 6 mL DI water. Dissolve 1 g sucrose in 1.5 mL DI water. Combine; stir 15 min at 300 RPM; dry at 120 °C in air for 24 hr. Crush. Load 1 g into crucible; ramp 15 °C/min to 542.9 °C, hold 7.35 hr under 30 ccm H2. Cool under 30 ccm N2 to <30 °C. Passivate under 30 ccm 1% O2/N2 for 2 hr. | 0 | 0.802 | 3.59
Dissolve 1 g ammonium heptamolybdate tetrahydrate in 6 mL DI water. Dissolve 1 g sucrose in 1.5 mL DI water. Combine; stir 15 min at 300 RPM; dry at 120 °C in air for 24 hr. Crush. Load 1 g into crucible; ramp 15 °C/min to 542.9 °C, hold 7.84 hr under 30 ccm H2. Cool under 30 ccm N2 to <30 °C. Passivate under 30 ccm 1% O2/N2 for 2 hr. | 0 | 0.749 | 6.007
Dissolve 1 g ammonium heptamolybdate tetrahydrate in 6 mL DI water. Dissolve 1 g sucrose in 1.5 mL DI water. Combine; stir 15 min at 300 RPM; dry at 120 °C in air for 24 hr. Crush. Load 1 g into crucible; ramp 15 °C/min to 542.9 °C, hold 8.33 hr under 30 ccm H2. Cool under 30 ccm N2 to <30 °C. Passivate under 30 ccm 1% O2/N2 for 2 hr. | 0 | 1.196 | 7.105
Dissolve 1 g ammonium heptamolybdate tetrahydrate in 6 mL DI water. Dissolve 1 g sucrose in 1.5 mL DI water. Combine; stir 15 min at 300 RPM; dry at 120 °C in air for 24 hr. Crush. Load 1 g into crucible; ramp 15 °C/min to 542.9 °C, hold 8.82 hr under 30 ccm H2. Cool under 30 ccm N2 to <30 °C. Passivate under 30 ccm 1% O2/N2 for 2 hr. | 0 | 1.012 | 12.53
Dissolve 1 g ammonium heptamolybdate tetrahydrate in 6 mL DI water. Dissolve 1 g sucrose in 1.5 mL DI water. Combine; stir 15 min at 300 RPM; dry at 120 °C in air for 24 hr. Crush. Load 1 g into crucible; ramp 15 °C/min to 542.9 °C, hold 9.31 hr under 30 ccm H2. Cool under 30 ccm N2 to <30 °C. Passivate under 30 ccm 1% O2/N2 for 2 hr. | 0 | 0.892 | 10.269
Dissolve 1 g ammonium heptamolybdate tetrahydrate in 6 mL DI water. Dissolve 1 g sucrose in 1.5 mL DI water. Combine; stir 15 min at 300 RPM; dry at 120 °C in air for 24 hr. Crush. Load 1 g into crucible; ramp 15 °C/min to 542.9 °C, hold 9.80 hr under 30 ccm H2. Cool under 30 ccm N2 to <30 °C. Passivate under 30 ccm 1% O2/N2 for 2 hr. | 0 | 0.933 | 13.445
Dissolve 1 g ammonium heptamolybdate tetrahydrate in 6 mL DI water. Dissolve 1 g sucrose in 1.5 mL DI water. Combine; stir 15 min at 300 RPM; dry at 120 °C in air for 24 hr. Crush. Load 1 g into crucible; ramp 15 °C/min to 542.9 °C, hold 10.29 hr under 30 ccm H2. Cool under 30 ccm N2 to <30 °C. Passivate under 30 ccm 1% O2/N2 for 2 hr. | 0 | 0.936 | 17.297
Dissolve 1 g ammonium heptamolybdate tetrahydrate in 6 mL DI water. Dissolve 1 g sucrose in 1.5 mL DI water. Combine; stir 15 min at 300 RPM; dry at 120 °C in air for 24 hr. Crush. Load 1 g into crucible; ramp 15 °C/min to 542.9 °C, hold 10.78 hr under 30 ccm H2. Cool under 30 ccm N2 to <30 °C. Passivate under 30 ccm 1% O2/N2 for 2 hr. | 0 | 0.837 | 17.535
Dissolve 1 g ammonium heptamolybdate tetrahydrate in 6 mL DI water. Dissolve 1 g sucrose in 1.5 mL DI water. Combine; stir 15 min at 300 RPM; dry at 120 °C in air for 24 hr. Crush. Load 1 g into crucible; ramp 15 °C/min to 542.9 °C, hold 11.27 hr under 30 ccm H2. Cool under 30 ccm N2 to <30 °C. Passivate under 30 ccm 1% O2/N2 for 2 hr. | 0 | 0.895 | 24.499
Dissolve 1 g ammonium heptamolybdate tetrahydrate in 6 mL DI water. Dissolve 1 g sucrose in 1.5 mL DI water. Combine; stir 15 min at 300 RPM; dry at 120 °C in air for 24 hr. Crush. Load 1 g into crucible; ramp 15 °C/min to 542.9 °C, hold 11.76 hr under 30 ccm H2. Cool under 30 ccm N2 to <30 °C. Passivate under 30 ccm 1% O2/N2 for 2 hr. | 0 | 0.779 | 23.526
Dissolve 1 g ammonium heptamolybdate tetrahydrate in 6 mL DI water. Dissolve 1 g sucrose in 1.5 mL DI water. Combine; stir 15 min at 300 RPM; dry at 120 °C in air for 24 hr. Crush. Load 1 g into crucible; ramp 15 °C/min to 542.9 °C, hold 12.24 hr under 30 ccm H2. Cool under 30 ccm N2 to <30 °C. Passivate under 30 ccm 1% O2/N2 for 2 hr. | 0 | 0.642 | 35.928
Dissolve 1 g ammonium heptamolybdate tetrahydrate in 6 mL DI water. Dissolve 1 g sucrose in 1.5 mL DI water. Combine; stir 15 min at 300 RPM; dry at 120 °C in air for 24 hr. Crush. Load 1 g into crucible; ramp 15 °C/min to 542.9 °C, hold 12.73 hr under 30 ccm H2. Cool under 30 ccm N2 to <30 °C. Passivate under 30 ccm 1% O2/N2 for 2 hr. | 0 | 0.671 | 39.696
Dissolve 1 g ammonium heptamolybdate tetrahydrate in 6 mL DI water. Dissolve 1 g sucrose in 1.5 mL DI water. Combine; stir 15 min at 300 RPM; dry at 120 °C in air for 24 hr. Crush. Load 1 g into crucible; ramp 15 °C/min to 542.9 °C, hold 13.22 hr under 30 ccm H2. Cool under 30 ccm N2 to <30 °C. Passivate under 30 ccm 1% O2/N2 for 2 hr. | 0 | 0.616 | 34.95
Dissolve 1 g ammonium heptamolybdate tetrahydrate in 6 mL DI water. Dissolve 1 g sucrose in 1.5 mL DI water. Combine; stir 15 min at 300 RPM; dry at 120 °C in air for 24 hr. Crush. Load 1 g into crucible; ramp 15 °C/min to 542.9 °C, hold 13.71 hr under 30 ccm H2. Cool under 30 ccm N2 to <30 °C. Passivate under 30 ccm 1% O2/N2 for 2 hr. | 0 | 0.389 | 42.335
Dissolve 1 g ammonium heptamolybdate tetrahydrate in 6 mL DI water. Dissolve 1 g sucrose in 1.5 mL DI water. Combine; stir 15 min at 300 RPM; dry at 120 °C in air for 24 hr. Crush. Load 1 g into crucible; ramp 15 °C/min to 542.9 °C, hold 14.20 hr under 30 ccm H2. Cool under 30 ccm N2 to <30 °C. Passivate under 30 ccm 1% O2/N2 for 2 hr. | 0 | 0.663 | 46.49
Dissolve 1 g ammonium heptamolybdate tetrahydrate in 6 mL DI water. Dissolve 1 g sucrose in 1.5 mL DI water. Combine; stir 15 min at 300 RPM; dry at 120 °C in air for 24 hr. Crush. Load 1 g into crucible; ramp 15 °C/min to 542.9 °C, hold 14.69 hr under 30 ccm H2. Cool under 30 ccm N2 to <30 °C. Passivate under 30 ccm 1% O2/N2 for 2 hr. | 0 | 0.545 | 55.752
Dissolve 1 g ammonium heptamolybdate tetrahydrate in 6 mL DI water. Dissolve 1 g sucrose in 1.5 mL DI water. Combine; stir 15 min at 300 RPM; dry at 120 °C in air for 24 hr. Crush. Load 1 g into crucible; ramp 15 °C/min to 542.9 °C, hold 15.18 hr under 30 ccm H2. Cool under 30 ccm N2 to <30 °C. Passivate under 30 ccm 1% O2/N2 for 2 hr. | 0 | 0.428 | 64.211
Dissolve 1 g ammonium heptamolybdate tetrahydrate in 6 mL DI water. Dissolve 1 g sucrose in 1.5 mL DI water. Combine; stir 15 min at 300 RPM; dry at 120 °C in air for 24 hr. Crush. Load 1 g into crucible; ramp 15 °C/min to 542.9 °C, hold 15.67 hr under 30 ccm H2. Cool under 30 ccm N2 to <30 °C. Passivate under 30 ccm 1% O2/N2 for 2 hr. | 0 | 0.354 | 63.275
Dissolve 1 g ammonium heptamolybdate tetrahydrate in 6 mL DI water. Dissolve 1 g sucrose in 1.5 mL DI water. Combine; stir 15 min at 300 RPM; dry at 120 °C in air for 24 hr. Crush. Load 1 g into crucible; ramp 15 °C/min to 542.9 °C, hold 16.16 hr under 30 ccm H2. Cool under 30 ccm N2 to <30 °C. Passivate under 30 ccm 1% O2/N2 for 2 hr. | 0 | 0.409 | 76.513
Dissolve 1 g ammonium heptamolybdate tetrahydrate in 6 mL DI water. Dissolve 1 g sucrose in 1.5 mL DI water. Combine; stir 15 min at 300 RPM; dry at 120 °C in air for 24 hr. Crush. Load 1 g into crucible; ramp 15 °C/min to 542.9 °C, hold 16.65 hr under 30 ccm H2. Cool under 30 ccm N2 to <30 °C. Passivate under 30 ccm 1% O2/N2 for 2 hr. | 0 | 0.333 | 76.844
Dissolve 1 g ammonium heptamolybdate tetrahydrate in 6 mL DI water. Dissolve 1 g sucrose in 1.5 mL DI water. Combine; stir 15 min at 300 RPM; dry at 120 °C in air for 24 hr. Crush. Load 1 g into crucible; ramp 15 °C/min to 542.9 °C, hold 17.14 hr under 30 ccm H2. Cool under 30 ccm N2 to <30 °C. Passivate under 30 ccm 1% O2/N2 for 2 hr. | 0 | 0.263 | 80.327
Dissolve 1 g ammonium heptamolybdate tetrahydrate in 6 mL DI water. Dissolve 1 g sucrose in 1.5 mL DI water. Combine; stir 15 min at 300 RPM; dry at 120 °C in air for 24 hr. Crush. Load 1 g into crucible; ramp 15 °C/min to 542.9 °C, hold 17.63 hr under 30 ccm H2. Cool under 30 ccm N2 to <30 °C. Passivate under 30 ccm 1% O2/N2 for 2 hr. | 0 | 0.165 | 84.829
Dissolve 1 g ammonium heptamolybdate tetrahydrate in 6 mL DI water. Dissolve 1 g sucrose in 1.5 mL DI water. Combine; stir 15 min at 300 RPM; dry at 120 °C in air for 24 hr. Crush. Load 1 g into crucible; ramp 15 °C/min to 542.9 °C, hold 18.12 hr under 30 ccm H2. Cool under 30 ccm N2 to <30 °C. Passivate under 30 ccm 1% O2/N2 for 2 hr. | 0 | 0.203 | 82.57
Dissolve 1 g ammonium heptamolybdate tetrahydrate in 6 mL DI water. Dissolve 1 g sucrose in 1.5 mL DI water. Combine; stir 15 min at 300 RPM; dry at 120 °C in air for 24 hr. Crush. Load 1 g into crucible; ramp 15 °C/min to 542.9 °C, hold 18.61 hr under 30 ccm H2. Cool under 30 ccm N2 to <30 °C. Passivate under 30 ccm 1% O2/N2 for 2 hr. | 0 | 0.125 | 86.546
Dissolve 1 g ammonium heptamolybdate tetrahydrate in 6 mL DI water. Dissolve 1 g sucrose in 1.5 mL DI water. Combine; stir 15 min at 300 RPM; dry at 120 °C in air for 24 hr. Crush. Load 1 g into crucible; ramp 15 °C/min to 542.9 °C, hold 19.10 hr under 30 ccm H2. Cool under 30 ccm N2 to <30 °C. Passivate under 30 ccm 1% O2/N2 for 2 hr. | 0 | 0.108 | 87.948
Dissolve 1 g ammonium heptamolybdate tetrahydrate in 6 mL DI water. Dissolve 1 g sucrose in 1.5 mL DI water. Combine; stir 15 min at 300 RPM; dry at 120 °C in air for 24 hr. Crush. Load 1 g into crucible; ramp 15 °C/min to 542.9 °C, hold 19.59 hr under 30 ccm H2. Cool under 30 ccm N2 to <30 °C. Passivate under 30 ccm 1% O2/N2 for 2 hr. | 0 | 0.09 | 92.585
Dissolve 1 g ammonium heptamolybdate tetrahydrate in 6 mL DI water. Dissolve 1 g sucrose in 1.5 mL DI water. Combine; stir 15 min at 300 RPM; dry at 120 °C in air for 24 hr. Crush. Load 1 g into crucible; ramp 15 °C/min to 542.9 °C, hold 20.08 hr under 30 ccm H2. Cool under 30 ccm N2 to <30 °C. Passivate under 30 ccm 1% O2/N2 for 2 hr. | 0 | 0.054 | 94.558
Dissolve 1 g ammonium heptamolybdate tetrahydrate in 6 mL DI water. Dissolve 1 g sucrose in 1.5 mL DI water. Combine; stir 15 min at 300 RPM; dry at 120 °C in air for 24 hr. Crush. Load 1 g into crucible; ramp 15 °C/min to 542.9 °C, hold 20.57 hr under 30 ccm H2. Cool under 30 ccm N2 to <30 °C. Passivate under 30 ccm 1% O2/N2 for 2 hr. | 0 | 0.056 | 94.95
Dissolve 1 g ammonium heptamolybdate tetrahydrate in 6 mL DI water. Dissolve 1 g sucrose in 1.5 mL DI water. Combine; stir 15 min at 300 RPM; dry at 120 °C in air for 24 hr. Crush. Load 1 g into crucible; ramp 15 °C/min to 542.9 °C, hold 21.06 hr under 30 ccm H2. Cool under 30 ccm N2 to <30 °C. Passivate under 30 ccm 1% O2/N2 for 2 hr. | 0 | 0.048 | 95.175
Dissolve 1 g ammonium heptamolybdate tetrahydrate in 6 mL DI water. Dissolve 1 g sucrose in 1.5 mL DI water. Combine; stir 15 min at 300 RPM; dry at 120 °C in air for 24 hr. Crush. Load 1 g into crucible; ramp 15 °C/min to 542.9 °C, hold 21.55 hr under 30 ccm H2. Cool under 30 ccm N2 to <30 °C. Passivate under 30 ccm 1% O2/N2 for 2 hr. | 0 | 0.045 | 94.573
Dissolve 1 g ammonium heptamolybdate tetrahydrate in 6 mL DI water. Dissolve 1 g sucrose in 1.5 mL DI water. Combine; stir 15 min at 300 RPM; dry at 120 °C in air for 24 hr. Crush. Load 1 g into crucible; ramp 15 °C/min to 542.9 °C, hold 22.04 hr under 30 ccm H2. Cool under 30 ccm N2 to <30 °C. Passivate under 30 ccm 1% O2/N2 for 2 hr. | 0 | 0.044 | 96.601
Dissolve 1 g ammonium heptamolybdate tetrahydrate in 6 mL DI water. Dissolve 1 g sucrose in 1.5 mL DI water. Combine; stir 15 min at 300 RPM; dry at 120 °C in air for 24 hr. Crush. Load 1 g into crucible; ramp 15 °C/min to 542.9 °C, hold 22.53 hr under 30 ccm H2. Cool under 30 ccm N2 to <30 °C. Passivate under 30 ccm 1% O2/N2 for 2 hr. | 0 | 0.027 | 96.892
Dissolve 1 g ammonium heptamolybdate tetrahydrate in 6 mL DI water. Dissolve 1 g sucrose in 1.5 mL DI water. Combine; stir 15 min at 300 RPM; dry at 120 °C in air for 24 hr. Crush. Load 1 g into crucible; ramp 15 °C/min to 542.9 °C, hold 23.02 hr under 30 ccm H2. Cool under 30 ccm N2 to <30 °C. Passivate under 30 ccm 1% O2/N2 for 2 hr. | 0 | 0.026 | 97.545
Dissolve 1 g ammonium heptamolybdate tetrahydrate in 6 mL DI water. Dissolve 1 g sucrose in 1.5 mL DI water. Combine; stir 15 min at 300 RPM; dry at 120 °C in air for 24 hr. Crush. Load 1 g into crucible; ramp 15 °C/min to 542.9 °C, hold 23.51 hr under 30 ccm H2. Cool under 30 ccm N2 to <30 °C. Passivate under 30 ccm 1% O2/N2 for 2 hr. | 0 | 0.028 | 98.248
Dissolve 1 g ammonium heptamolybdate tetrahydrate in 6 mL DI water. Dissolve 1 g sucrose in 1.5 mL DI water. Combine; stir 15 min at 300 RPM; dry at 120 °C in air for 24 hr. Crush. Load 1 g into crucible; ramp 15 °C/min to 542.9 °C, hold 24.00 hr under 30 ccm H2. Cool under 30 ccm N2 to <30 °C. Passivate under 30 ccm 1% O2/N2 for 2 hr. | 0 | 0.02 | 98.7
Dissolve 1 g ammonium heptamolybdate tetrahydrate in 6 mL DI water. Dissolve 1 g sucrose in 1.5 mL DI water. Combine; stir 15 min at 300 RPM; dry at 120 °C in air for 24 hr. Crush. Load 1 g into crucible; ramp 15 °C/min to 553.1 °C, hold 0.00 hr under 30 ccm H2. Cool under 30 ccm N2 to <30 °C. Passivate under 30 ccm 1% O2/N2 for 2 hr. | 0.001 | 1.802 | 0.46
Dissolve 1 g ammonium heptamolybdate tetrahydrate in 6 mL DI water. Dissolve 1 g sucrose in 1.5 mL DI water. Combine; stir 15 min at 300 RPM; dry at 120 °C in air for 24 hr. Crush. Load 1 g into crucible; ramp 15 °C/min to 553.1 °C, hold 0.49 hr under 30 ccm H2. Cool under 30 ccm N2 to <30 °C. Passivate under 30 ccm 1% O2/N2 for 2 hr. | 0 | 1.158 | 0.257
Dissolve 1 g ammonium heptamolybdate tetrahydrate in 6 mL DI water. Dissolve 1 g sucrose in 1.5 mL DI water. Combine; stir 15 min at 300 RPM; dry at 120 °C in air for 24 hr. Crush. Load 1 g into crucible; ramp 15 °C/min to 553.1 °C, hold 0.98 hr under 30 ccm H2. Cool under 30 ccm N2 to <30 °C. Passivate under 30 ccm 1% O2/N2 for 2 hr. | 0 | 1.572 | 0.619
Dissolve 1 g ammonium heptamolybdate tetrahydrate in 6 mL DI water. Dissolve 1 g sucrose in 1.5 mL DI water. Combine; stir 15 min at 300 RPM; dry at 120 °C in air for 24 hr. Crush. Load 1 g into crucible; ramp 15 °C/min to 553.1 °C, hold 1.47 hr under 30 ccm H2. Cool under 30 ccm N2 to <30 °C. Passivate under 30 ccm 1% O2/N2 for 2 hr. | 0 | 1.497 | 0.656
Dissolve 1 g ammonium heptamolybdate tetrahydrate in 6 mL DI water. Dissolve 1 g sucrose in 1.5 mL DI water. Combine; stir 15 min at 300 RPM; dry at 120 °C in air for 24 hr. Crush. Load 1 g into crucible; ramp 15 °C/min to 553.1 °C, hold 1.96 hr under 30 ccm H2. Cool under 30 ccm N2 to <30 °C. Passivate under 30 ccm 1% O2/N2 for 2 hr. | 0 | 1.987 | 0.879
Dissolve 1 g ammonium heptamolybdate tetrahydrate in 6 mL DI water. Dissolve 1 g sucrose in 1.5 mL DI water. Combine; stir 15 min at 300 RPM; dry at 120 °C in air for 24 hr. Crush. Load 1 g into crucible; ramp 15 °C/min to 553.1 °C, hold 2.45 hr under 30 ccm H2. Cool under 30 ccm N2 to <30 °C. Passivate under 30 ccm 1% O2/N2 for 2 hr. | 0 | 1.799 | 0.921
Dissolve 1 g ammonium heptamolybdate tetrahydrate in 6 mL DI water. Dissolve 1 g sucrose in 1.5 mL DI water. Combine; stir 15 min at 300 RPM; dry at 120 °C in air for 24 hr. Crush. Load 1 g into crucible; ramp 15 °C/min to 553.1 °C, hold 2.94 hr under 30 ccm H2. Cool under 30 ccm N2 to <30 °C. Passivate under 30 ccm 1% O2/N2 for 2 hr. | 0 | 1.614 | 1.252
Dissolve 1 g ammonium heptamolybdate tetrahydrate in 6 mL DI water. Dissolve 1 g sucrose in 1.5 mL DI water. Combine; stir 15 min at 300 RPM; dry at 120 °C in air for 24 hr. Crush. Load 1 g into crucible; ramp 15 °C/min to 553.1 °C, hold 3.43 hr under 30 ccm H2. Cool under 30 ccm N2 to <30 °C. Passivate under 30 ccm 1% O2/N2 for 2 hr. | 0 | 1.327 | 1.099
Dissolve 1 g ammonium heptamolybdate tetrahydrate in 6 mL DI water. Dissolve 1 g sucrose in 1.5 mL DI water. Combine; stir 15 min at 300 RPM; dry at 120 °C in air for 24 hr. Crush. Load 1 g into crucible; ramp 15 °C/min to 553.1 °C, hold 3.92 hr under 30 ccm H2. Cool under 30 ccm N2 to <30 °C. Passivate under 30 ccm 1% O2/N2 for 2 hr. | 0 | 1.348 | 1.553
Dissolve 1 g ammonium heptamolybdate tetrahydrate in 6 mL DI water. Dissolve 1 g sucrose in 1.5 mL DI water. Combine; stir 15 min at 300 RPM; dry at 120 °C in air for 24 hr. Crush. Load 1 g into crucible; ramp 15 °C/min to 553.1 °C, hold 4.41 hr under 30 ccm H2. Cool under 30 ccm N2 to <30 °C. Passivate under 30 ccm 1% O2/N2 for 2 hr. | 0 | 1.364 | 1.604
Dissolve 1 g ammonium heptamolybdate tetrahydrate in 6 mL DI water. Dissolve 1 g sucrose in 1.5 mL DI water. Combine; stir 15 min at 300 RPM; dry at 120 °C in air for 24 hr. Crush. Load 1 g into crucible; ramp 15 °C/min to 553.1 °C, hold 4.90 hr under 30 ccm H2. Cool under 30 ccm N2 to <30 °C. Passivate under 30 ccm 1% O2/N2 for 2 hr. | 0 | 1.423 | 2.032
Dissolve 1 g ammonium heptamolybdate tetrahydrate in 6 mL DI water. Dissolve 1 g sucrose in 1.5 mL DI water. Combine; stir 15 min at 300 RPM; dry at 120 °C in air for 24 hr. Crush. Load 1 g into crucible; ramp 15 °C/min to 553.1 °C, hold 5.39 hr under 30 ccm H2. Cool under 30 ccm N2 to <30 °C. Passivate under 30 ccm 1% O2/N2 for 2 hr. | 0 | 1.218 | 2.578
Dissolve 1 g ammonium heptamolybdate tetrahydrate in 6 mL DI water. Dissolve 1 g sucrose in 1.5 mL DI water. Combine; stir 15 min at 300 RPM; dry at 120 °C in air for 24 hr. Crush. Load 1 g into crucible; ramp 15 °C/min to 553.1 °C, hold 5.88 hr under 30 ccm H2. Cool under 30 ccm N2 to <30 °C. Passivate under 30 ccm 1% O2/N2 for 2 hr. | 0 | 1.765 | 3.904
Dissolve 1 g ammonium heptamolybdate tetrahydrate in 6 mL DI water. Dissolve 1 g sucrose in 1.5 mL DI water. Combine; stir 15 min at 300 RPM; dry at 120 °C in air for 24 hr. Crush. Load 1 g into crucible; ramp 15 °C/min to 553.1 °C, hold 6.37 hr under 30 ccm H2. Cool under 30 ccm N2 to <30 °C. Passivate under 30 ccm 1% O2/N2 for 2 hr. | 0 | 1.511 | 4.105
Dissolve 1 g ammonium heptamolybdate tetrahydrate in 6 mL DI water. Dissolve 1 g sucrose in 1.5 mL DI water. Combine; stir 15 min at 300 RPM; dry at 120 °C in air for 24 hr. Crush. Load 1 g into crucible; ramp 15 °C/min to 553.1 °C, hold 6.86 hr under 30 ccm H2. Cool under 30 ccm N2 to <30 °C. Passivate under 30 ccm 1% O2/N2 for 2 hr. | 0 | 1.304 | 4.418
Dissolve 1 g ammonium heptamolybdate tetrahydrate in 6 mL DI water. Dissolve 1 g sucrose in 1.5 mL DI water. Combine; stir 15 min at 300 RPM; dry at 120 °C in air for 24 hr. Crush. Load 1 g into crucible; ramp 15 °C/min to 553.1 °C, hold 7.35 hr under 30 ccm H2. Cool under 30 ccm N2 to <30 °C. Passivate under 30 ccm 1% O2/N2 for 2 hr. | 0 | 1.294 | 7.206
Dissolve 1 g ammonium heptamolybdate tetrahydrate in 6 mL DI water. Dissolve 1 g sucrose in 1.5 mL DI water. Combine; stir 15 min at 300 RPM; dry at 120 °C in air for 24 hr. Crush. Load 1 g into crucible; ramp 15 °C/min to 553.1 °C, hold 7.84 hr under 30 ccm H2. Cool under 30 ccm N2 to <30 °C. Passivate under 30 ccm 1% O2/N2 for 2 hr. | 0 | 1.234 | 6.592
Dissolve 1 g ammonium heptamolybdate tetrahydrate in 6 mL DI water. Dissolve 1 g sucrose in 1.5 mL DI water. Combine; stir 15 min at 300 RPM; dry at 120 °C in air for 24 hr. Crush. Load 1 g into crucible; ramp 15 °C/min to 553.1 °C, hold 8.33 hr under 30 ccm H2. Cool under 30 ccm N2 to <30 °C. Passivate under 30 ccm 1% O2/N2 for 2 hr. | 0 | 1.12 | 8.718
Dissolve 1 g ammonium heptamolybdate tetrahydrate in 6 mL DI water. Dissolve 1 g sucrose in 1.5 mL DI water. Combine; stir 15 min at 300 RPM; dry at 120 °C in air for 24 hr. Crush. Load 1 g into crucible; ramp 15 °C/min to 553.1 °C, hold 8.82 hr under 30 ccm H2. Cool under 30 ccm N2 to <30 °C. Passivate under 30 ccm 1% O2/N2 for 2 hr. | 0 | 1.479 | 12.204
Dissolve 1 g ammonium heptamolybdate tetrahydrate in 6 mL DI water. Dissolve 1 g sucrose in 1.5 mL DI water. Combine; stir 15 min at 300 RPM; dry at 120 °C in air for 24 hr. Crush. Load 1 g into crucible; ramp 15 °C/min to 553.1 °C, hold 9.31 hr under 30 ccm H2. Cool under 30 ccm N2 to <30 °C. Passivate under 30 ccm 1% O2/N2 for 2 hr. | 0 | 0.909 | 9.164
Dissolve 1 g ammonium heptamolybdate tetrahydrate in 6 mL DI water. Dissolve 1 g sucrose in 1.5 mL DI water. Combine; stir 15 min at 300 RPM; dry at 120 °C in air for 24 hr. Crush. Load 1 g into crucible; ramp 15 °C/min to 553.1 °C, hold 9.80 hr under 30 ccm H2. Cool under 30 ccm N2 to <30 °C. Passivate under 30 ccm 1% O2/N2 for 2 hr. | 0 | 1.101 | 15.135
Dissolve 1 g ammonium heptamolybdate tetrahydrate in 6 mL DI water. Dissolve 1 g sucrose in 1.5 mL DI water. Combine; stir 15 min at 300 RPM; dry at 120 °C in air for 24 hr. Crush. Load 1 g into crucible; ramp 15 °C/min to 553.1 °C, hold 10.29 hr under 30 ccm H2. Cool under 30 ccm N2 to <30 °C. Passivate under 30 ccm 1% O2/N2 for 2 hr. | 0 | 1.414 | 16.219
Dissolve 1 g ammonium heptamolybdate tetrahydrate in 6 mL DI water. Dissolve 1 g sucrose in 1.5 mL DI water. Combine; stir 15 min at 300 RPM; dry at 120 °C in air for 24 hr. Crush. Load 1 g into crucible; ramp 15 °C/min to 553.1 °C, hold 10.78 hr under 30 ccm H2. Cool under 30 ccm N2 to <30 °C. Passivate under 30 ccm 1% O2/N2 for 2 hr. | 0 | 1.288 | 23.606
Dissolve 1 g ammonium heptamolybdate tetrahydrate in 6 mL DI water. Dissolve 1 g sucrose in 1.5 mL DI water. Combine; stir 15 min at 300 RPM; dry at 120 °C in air for 24 hr. Crush. Load 1 g into crucible; ramp 15 °C/min to 553.1 °C, hold 11.27 hr under 30 ccm H2. Cool under 30 ccm N2 to <30 °C. Passivate under 30 ccm 1% O2/N2 for 2 hr. | 0 | 1.01 | 30.253
Dissolve 1 g ammonium heptamolybdate tetrahydrate in 6 mL DI water. Dissolve 1 g sucrose in 1.5 mL DI water. Combine; stir 15 min at 300 RPM; dry at 120 °C in air for 24 hr. Crush. Load 1 g into crucible; ramp 15 °C/min to 553.1 °C, hold 11.76 hr under 30 ccm H2. Cool under 30 ccm N2 to <30 °C. Passivate under 30 ccm 1% O2/N2 for 2 hr. | 0 | 0.829 | 30.875
Dissolve 1 g ammonium heptamolybdate tetrahydrate in 6 mL DI water. Dissolve 1 g sucrose in 1.5 mL DI water. Combine; stir 15 min at 300 RPM; dry at 120 °C in air for 24 hr. Crush. Load 1 g into crucible; ramp 15 °C/min to 553.1 °C, hold 12.24 hr under 30 ccm H2. Cool under 30 ccm N2 to <30 °C. Passivate under 30 ccm 1% O2/N2 for 2 hr. | 0 | 0.795 | 31.086
Dissolve 1 g ammonium heptamolybdate tetrahydrate in 6 mL DI water. Dissolve 1 g sucrose in 1.5 mL DI water. Combine; stir 15 min at 300 RPM; dry at 120 °C in air for 24 hr. Crush. Load 1 g into crucible; ramp 15 °C/min to 553.1 °C, hold 12.73 hr under 30 ccm H2. Cool under 30 ccm N2 to <30 °C. Passivate under 30 ccm 1% O2/N2 for 2 hr. | 0 | 0.849 | 38.301
Dissolve 1 g ammonium heptamolybdate tetrahydrate in 6 mL DI water. Dissolve 1 g sucrose in 1.5 mL DI water. Combine; stir 15 min at 300 RPM; dry at 120 °C in air for 24 hr. Crush. Load 1 g into crucible; ramp 15 °C/min to 553.1 °C, hold 13.22 hr under 30 ccm H2. Cool under 30 ccm N2 to <30 °C. Passivate under 30 ccm 1% O2/N2 for 2 hr. | 0 | 0.668 | 38.886
Dissolve 1 g ammonium heptamolybdate tetrahydrate in 6 mL DI water. Dissolve 1 g sucrose in 1.5 mL DI water. Combine; stir 15 min at 300 RPM; dry at 120 °C in air for 24 hr. Crush. Load 1 g into crucible; ramp 15 °C/min to 553.1 °C, hold 13.71 hr under 30 ccm H2. Cool under 30 ccm N2 to <30 °C. Passivate under 30 ccm 1% O2/N2 for 2 hr. | 0 | 0.759 | 45.569
Dissolve 1 g ammonium heptamolybdate tetrahydrate in 6 mL DI water. Dissolve 1 g sucrose in 1.5 mL DI water. Combine; stir 15 min at 300 RPM; dry at 120 °C in air for 24 hr. Crush. Load 1 g into crucible; ramp 15 °C/min to 553.1 °C, hold 14.20 hr under 30 ccm H2. Cool under 30 ccm N2 to <30 °C. Passivate under 30 ccm 1% O2/N2 for 2 hr. | 0 | 0.735 | 53.548
Dissolve 1 g ammonium heptamolybdate tetrahydrate in 6 mL DI water. Dissolve 1 g sucrose in 1.5 mL DI water. Combine; stir 15 min at 300 RPM; dry at 120 °C in air for 24 hr. Crush. Load 1 g into crucible; ramp 15 °C/min to 553.1 °C, hold 14.69 hr under 30 ccm H2. Cool under 30 ccm N2 to <30 °C. Passivate under 30 ccm 1% O2/N2 for 2 hr. | 0 | 0.558 | 58.079
Dissolve 1 g ammonium heptamolybdate tetrahydrate in 6 mL DI water. Dissolve 1 g sucrose in 1.5 mL DI water. Combine; stir 15 min at 300 RPM; dry at 120 °C in air for 24 hr. Crush. Load 1 g into crucible; ramp 15 °C/min to 553.1 °C, hold 15.18 hr under 30 ccm H2. Cool under 30 ccm N2 to <30 °C. Passivate under 30 ccm 1% O2/N2 for 2 hr. | 0 | 0.544 | 61.498
Dissolve 1 g ammonium heptamolybdate tetrahydrate in 6 mL DI water. Dissolve 1 g sucrose in 1.5 mL DI water. Combine; stir 15 min at 300 RPM; dry at 120 °C in air for 24 hr. Crush. Load 1 g into crucible; ramp 15 °C/min to 553.1 °C, hold 15.67 hr under 30 ccm H2. Cool under 30 ccm N2 to <30 °C. Passivate under 30 ccm 1% O2/N2 for 2 hr. | 0 | 0.456 | 71.01
Dissolve 1 g ammonium heptamolybdate tetrahydrate in 6 mL DI water. Dissolve 1 g sucrose in 1.5 mL DI water. Combine; stir 15 min at 300 RPM; dry at 120 °C in air for 24 hr. Crush. Load 1 g into crucible; ramp 15 °C/min to 553.1 °C, hold 16.16 hr under 30 ccm H2. Cool under 30 ccm N2 to <30 °C. Passivate under 30 ccm 1% O2/N2 for 2 hr. | 0 | 0.391 | 73.515
Dissolve 1 g ammonium heptamolybdate tetrahydrate in 6 mL DI water. Dissolve 1 g sucrose in 1.5 mL DI water. Combine; stir 15 min at 300 RPM; dry at 120 °C in air for 24 hr. Crush. Load 1 g into crucible; ramp 15 °C/min to 553.1 °C, hold 16.65 hr under 30 ccm H2. Cool under 30 ccm N2 to <30 °C. Passivate under 30 ccm 1% O2/N2 for 2 hr. | 0 | 0.338 | 72.925
Dissolve 1 g ammonium heptamolybdate tetrahydrate in 6 mL DI water. Dissolve 1 g sucrose in 1.5 mL DI water. Combine; stir 15 min at 300 RPM; dry at 120 °C in air for 24 hr. Crush. Load 1 g into crucible; ramp 15 °C/min to 553.1 °C, hold 17.14 hr under 30 ccm H2. Cool under 30 ccm N2 to <30 °C. Passivate under 30 ccm 1% O2/N2 for 2 hr. | 0 | 0.41 | 78.723
Dissolve 1 g ammonium heptamolybdate tetrahydrate in 6 mL DI water. Dissolve 1 g sucrose in 1.5 mL DI water. Combine; stir 15 min at 300 RPM; dry at 120 °C in air for 24 hr. Crush. Load 1 g into crucible; ramp 15 °C/min to 553.1 °C, hold 17.63 hr under 30 ccm H2. Cool under 30 ccm N2 to <30 °C. Passivate under 30 ccm 1% O2/N2 for 2 hr. | 0 | 0.229 | 84.468
Dissolve 1 g ammonium heptamolybdate tetrahydrate in 6 mL DI water. Dissolve 1 g sucrose in 1.5 mL DI water. Combine; stir 15 min at 300 RPM; dry at 120 °C in air for 24 hr. Crush. Load 1 g into crucible; ramp 15 °C/min to 553.1 °C, hold 18.12 hr under 30 ccm H2. Cool under 30 ccm N2 to <30 °C. Passivate under 30 ccm 1% O2/N2 for 2 hr. | 0 | 0.202 | 87.293
Dissolve 1 g ammonium heptamolybdate tetrahydrate in 6 mL DI water. Dissolve 1 g sucrose in 1.5 mL DI water. Combine; stir 15 min at 300 RPM; dry at 120 °C in air for 24 hr. Crush. Load 1 g into crucible; ramp 15 °C/min to 553.1 °C, hold 18.61 hr under 30 ccm H2. Cool under 30 ccm N2 to <30 °C. Passivate under 30 ccm 1% O2/N2 for 2 hr. | 0 | 0.177 | 88.211
Dissolve 1 g ammonium heptamolybdate tetrahydrate in 6 mL DI water. Dissolve 1 g sucrose in 1.5 mL DI water. Combine; stir 15 min at 300 RPM; dry at 120 °C in air for 24 hr. Crush. Load 1 g into crucible; ramp 15 °C/min to 553.1 °C, hold 19.10 hr under 30 ccm H2. Cool under 30 ccm N2 to <30 °C. Passivate under 30 ccm 1% O2/N2 for 2 hr. | 0 | 0.159 | 89.151
Dissolve 1 g ammonium heptamolybdate tetrahydrate in 6 mL DI water. Dissolve 1 g sucrose in 1.5 mL DI water. Combine; stir 15 min at 300 RPM; dry at 120 °C in air for 24 hr. Crush. Load 1 g into crucible; ramp 15 °C/min to 553.1 °C, hold 19.59 hr under 30 ccm H2. Cool under 30 ccm N2 to <30 °C. Passivate under 30 ccm 1% O2/N2 for 2 hr. | 0 | 0.115 | 91.583
Dissolve 1 g ammonium heptamolybdate tetrahydrate in 6 mL DI water. Dissolve 1 g sucrose in 1.5 mL DI water. Combine; stir 15 min at 300 RPM; dry at 120 °C in air for 24 hr. Crush. Load 1 g into crucible; ramp 15 °C/min to 553.1 °C, hold 20.08 hr under 30 ccm H2. Cool under 30 ccm N2 to <30 °C. Passivate under 30 ccm 1% O2/N2 for 2 hr. | 0 | 0.111 | 92.898
Dissolve 1 g ammonium heptamolybdate tetrahydrate in 6 mL DI water. Dissolve 1 g sucrose in 1.5 mL DI water. Combine; stir 15 min at 300 RPM; dry at 120 °C in air for 24 hr. Crush. Load 1 g into crucible; ramp 15 °C/min to 553.1 °C, hold 20.57 hr under 30 ccm H2. Cool under 30 ccm N2 to <30 °C. Passivate under 30 ccm 1% O2/N2 for 2 hr. | 0 | 0.061 | 94.546
Dissolve 1 g ammonium heptamolybdate tetrahydrate in 6 mL DI water. Dissolve 1 g sucrose in 1.5 mL DI water. Combine; stir 15 min at 300 RPM; dry at 120 °C in air for 24 hr. Crush. Load 1 g into crucible; ramp 15 °C/min to 553.1 °C, hold 21.06 hr under 30 ccm H2. Cool under 30 ccm N2 to <30 °C. Passivate under 30 ccm 1% O2/N2 for 2 hr. | 0 | 0.061 | 96.465
Dissolve 1 g ammonium heptamolybdate tetrahydrate in 6 mL DI water. Dissolve 1 g sucrose in 1.5 mL DI water. Combine; stir 15 min at 300 RPM; dry at 120 °C in air for 24 hr. Crush. Load 1 g into crucible; ramp 15 °C/min to 553.1 °C, hold 21.55 hr under 30 ccm H2. Cool under 30 ccm N2 to <30 °C. Passivate under 30 ccm 1% O2/N2 for 2 hr. | 0 | 0.051 | 96.213
Dissolve 1 g ammonium heptamolybdate tetrahydrate in 6 mL DI water. Dissolve 1 g sucrose in 1.5 mL DI water. Combine; stir 15 min at 300 RPM; dry at 120 °C in air for 24 hr. Crush. Load 1 g into crucible; ramp 15 °C/min to 553.1 °C, hold 22.04 hr under 30 ccm H2. Cool under 30 ccm N2 to <30 °C. Passivate under 30 ccm 1% O2/N2 for 2 hr. | 0 | 0.04 | 96.282
Dissolve 1 g ammonium heptamolybdate tetrahydrate in 6 mL DI water. Dissolve 1 g sucrose in 1.5 mL DI water. Combine; stir 15 min at 300 RPM; dry at 120 °C in air for 24 hr. Crush. Load 1 g into crucible; ramp 15 °C/min to 553.1 °C, hold 22.53 hr under 30 ccm H2. Cool under 30 ccm N2 to <30 °C. Passivate under 30 ccm 1% O2/N2 for 2 hr. | 0 | 0.035 | 97.269
Dissolve 1 g ammonium heptamolybdate tetrahydrate in 6 mL DI water. Dissolve 1 g sucrose in 1.5 mL DI water. Combine; stir 15 min at 300 RPM; dry at 120 °C in air for 24 hr. Crush. Load 1 g into crucible; ramp 15 °C/min to 553.1 °C, hold 23.02 hr under 30 ccm H2. Cool under 30 ccm N2 to <30 °C. Passivate under 30 ccm 1% O2/N2 for 2 hr. | 0 | 0.031 | 97.656
Dissolve 1 g ammonium heptamolybdate tetrahydrate in 6 mL DI water. Dissolve 1 g sucrose in 1.5 mL DI water. Combine; stir 15 min at 300 RPM; dry at 120 °C in air for 24 hr. Crush. Load 1 g into crucible; ramp 15 °C/min to 553.1 °C, hold 23.51 hr under 30 ccm H2. Cool under 30 ccm N2 to <30 °C. Passivate under 30 ccm 1% O2/N2 for 2 hr. | 0 | 0.022 | 97.939
Dissolve 1 g ammonium heptamolybdate tetrahydrate in 6 mL DI water. Dissolve 1 g sucrose in 1.5 mL DI water. Combine; stir 15 min at 300 RPM; dry at 120 °C in air for 24 hr. Crush. Load 1 g into crucible; ramp 15 °C/min to 553.1 °C, hold 24.00 hr under 30 ccm H2. Cool under 30 ccm N2 to <30 °C. Passivate under 30 ccm 1% O2/N2 for 2 hr. | 0 | 0.018 | 98.749
Dissolve 1 g ammonium heptamolybdate tetrahydrate in 6 mL DI water. Dissolve 1 g sucrose in 1.5 mL DI water. Combine; stir 15 min at 300 RPM; dry at 120 °C in air for 24 hr. Crush. Load 1 g into crucible; ramp 15 °C/min to 563.3 °C, hold 0.00 hr under 30 ccm H2. Cool under 30 ccm N2 to <30 °C. Passivate under 30 ccm 1% O2/N2 for 2 hr. | 0.001 | 1.747 | 0.256
Dissolve 1 g ammonium heptamolybdate tetrahydrate in 6 mL DI water. Dissolve 1 g sucrose in 1.5 mL DI water. Combine; stir 15 min at 300 RPM; dry at 120 °C in air for 24 hr. Crush. Load 1 g into crucible; ramp 15 °C/min to 563.3 °C, hold 0.49 hr under 30 ccm H2. Cool under 30 ccm N2 to <30 °C. Passivate under 30 ccm 1% O2/N2 for 2 hr. | 0.001 | 1.602 | 0.377
Dissolve 1 g ammonium heptamolybdate tetrahydrate in 6 mL DI water. Dissolve 1 g sucrose in 1.5 mL DI water. Combine; stir 15 min at 300 RPM; dry at 120 °C in air for 24 hr. Crush. Load 1 g into crucible; ramp 15 °C/min to 563.3 °C, hold 0.98 hr under 30 ccm H2. Cool under 30 ccm N2 to <30 °C. Passivate under 30 ccm 1% O2/N2 for 2 hr. | 0.001 | 1.635 | 0.455
Dissolve 1 g ammonium heptamolybdate tetrahydrate in 6 mL DI water. Dissolve 1 g sucrose in 1.5 mL DI water. Combine; stir 15 min at 300 RPM; dry at 120 °C in air for 24 hr. Crush. Load 1 g into crucible; ramp 15 °C/min to 563.3 °C, hold 1.47 hr under 30 ccm H2. Cool under 30 ccm N2 to <30 °C. Passivate under 30 ccm 1% O2/N2 for 2 hr. | 0 | 1.45 | 0.584
Dissolve 1 g ammonium heptamolybdate tetrahydrate in 6 mL DI water. Dissolve 1 g sucrose in 1.5 mL DI water. Combine; stir 15 min at 300 RPM; dry at 120 °C in air for 24 hr. Crush. Load 1 g into crucible; ramp 15 °C/min to 563.3 °C, hold 1.96 hr under 30 ccm H2. Cool under 30 ccm N2 to <30 °C. Passivate under 30 ccm 1% O2/N2 for 2 hr. | 0 | 1.768 | 0.768
Dissolve 1 g ammonium heptamolybdate tetrahydrate in 6 mL DI water. Dissolve 1 g sucrose in 1.5 mL DI water. Combine; stir 15 min at 300 RPM; dry at 120 °C in air for 24 hr. Crush. Load 1 g into crucible; ramp 15 °C/min to 563.3 °C, hold 2.45 hr under 30 ccm H2. Cool under 30 ccm N2 to <30 °C. Passivate under 30 ccm 1% O2/N2 for 2 hr. | 0 | 2.164 | 0.82
Dissolve 1 g ammonium heptamolybdate tetrahydrate in 6 mL DI water. Dissolve 1 g sucrose in 1.5 mL DI water. Combine; stir 15 min at 300 RPM; dry at 120 °C in air for 24 hr. Crush. Load 1 g into crucible; ramp 15 °C/min to 563.3 °C, hold 2.94 hr under 30 ccm H2. Cool under 30 ccm N2 to <30 °C. Passivate under 30 ccm 1% O2/N2 for 2 hr. | 0 | 1.619 | 0.887
Dissolve 1 g ammonium heptamolybdate tetrahydrate in 6 mL DI water. Dissolve 1 g sucrose in 1.5 mL DI water. Combine; stir 15 min at 300 RPM; dry at 120 °C in air for 24 hr. Crush. Load 1 g into crucible; ramp 15 °C/min to 563.3 °C, hold 3.43 hr under 30 ccm H2. Cool under 30 ccm N2 to <30 °C. Passivate under 30 ccm 1% O2/N2 for 2 hr. | 0 | 1.214 | 0.949
Dissolve 1 g ammonium heptamolybdate tetrahydrate in 6 mL DI water. Dissolve 1 g sucrose in 1.5 mL DI water. Combine; stir 15 min at 300 RPM; dry at 120 °C in air for 24 hr. Crush. Load 1 g into crucible; ramp 15 °C/min to 563.3 °C, hold 3.92 hr under 30 ccm H2. Cool under 30 ccm N2 to <30 °C. Passivate under 30 ccm 1% O2/N2 for 2 hr. | 0 | 1.784 | 1.28
Dissolve 1 g ammonium heptamolybdate tetrahydrate in 6 mL DI water. Dissolve 1 g sucrose in 1.5 mL DI water. Combine; stir 15 min at 300 RPM; dry at 120 °C in air for 24 hr. Crush. Load 1 g into crucible; ramp 15 °C/min to 563.3 °C, hold 4.41 hr under 30 ccm H2. Cool under 30 ccm N2 to <30 °C. Passivate under 30 ccm 1% O2/N2 for 2 hr. | 0 | 2.125 | 2.229
Dissolve 1 g ammonium heptamolybdate tetrahydrate in 6 mL DI water. Dissolve 1 g sucrose in 1.5 mL DI water. Combine; stir 15 min at 300 RPM; dry at 120 °C in air for 24 hr. Crush. Load 1 g into crucible; ramp 15 °C/min to 563.3 °C, hold 4.90 hr under 30 ccm H2. Cool under 30 ccm N2 to <30 °C. Passivate under 30 ccm 1% O2/N2 for 2 hr. | 0 | 1.493 | 2.137
Dissolve 1 g ammonium heptamolybdate tetrahydrate in 6 mL DI water. Dissolve 1 g sucrose in 1.5 mL DI water. Combine; stir 15 min at 300 RPM; dry at 120 °C in air for 24 hr. Crush. Load 1 g into crucible; ramp 15 °C/min to 563.3 °C, hold 5.39 hr under 30 ccm H2. Cool under 30 ccm N2 to <30 °C. Passivate under 30 ccm 1% O2/N2 for 2 hr. | 0 | 2.063 | 2.735
Dissolve 1 g ammonium heptamolybdate tetrahydrate in 6 mL DI water. Dissolve 1 g sucrose in 1.5 mL DI water. Combine; stir 15 min at 300 RPM; dry at 120 °C in air for 24 hr. Crush. Load 1 g into crucible; ramp 15 °C/min to 563.3 °C, hold 5.88 hr under 30 ccm H2. Cool under 30 ccm N2 to <30 °C. Passivate under 30 ccm 1% O2/N2 for 2 hr. | 0 | 1.723 | 3.602
Dissolve 1 g ammonium heptamolybdate tetrahydrate in 6 mL DI water. Dissolve 1 g sucrose in 1.5 mL DI water. Combine; stir 15 min at 300 RPM; dry at 120 °C in air for 24 hr. Crush. Load 1 g into crucible; ramp 15 °C/min to 563.3 °C, hold 6.37 hr under 30 ccm H2. Cool under 30 ccm N2 to <30 °C. Passivate under 30 ccm 1% O2/N2 for 2 hr. | 0 | 1.806 | 3.497
Dissolve 1 g ammonium heptamolybdate tetrahydrate in 6 mL DI water. Dissolve 1 g sucrose in 1.5 mL DI water. Combine; stir 15 min at 300 RPM; dry at 120 °C in air for 24 hr. Crush. Load 1 g into crucible; ramp 15 °C/min to 563.3 °C, hold 6.86 hr under 30 ccm H2. Cool under 30 ccm N2 to <30 °C. Passivate under 30 ccm 1% O2/N2 for 2 hr. | 0 | 2.101 | 4.309
Dissolve 1 g ammonium heptamolybdate tetrahydrate in 6 mL DI water. Dissolve 1 g sucrose in 1.5 mL DI water. Combine; stir 15 min at 300 RPM; dry at 120 °C in air for 24 hr. Crush. Load 1 g into crucible; ramp 15 °C/min to 563.3 °C, hold 7.35 hr under 30 ccm H2. Cool under 30 ccm N2 to <30 °C. Passivate under 30 ccm 1% O2/N2 for 2 hr. | 0 | 1.202 | 4.835
Dissolve 1 g ammonium heptamolybdate tetrahydrate in 6 mL DI water. Dissolve 1 g sucrose in 1.5 mL DI water. Combine; stir 15 min at 300 RPM; dry at 120 °C in air for 24 hr. Crush. Load 1 g into crucible; ramp 15 °C/min to 563.3 °C, hold 7.84 hr under 30 ccm H2. Cool under 30 ccm N2 to <30 °C. Passivate under 30 ccm 1% O2/N2 for 2 hr. | 0 | 1.74 | 4.946
Dissolve 1 g ammonium heptamolybdate tetrahydrate in 6 mL DI water. Dissolve 1 g sucrose in 1.5 mL DI water. Combine; stir 15 min at 300 RPM; dry at 120 °C in air for 24 hr. Crush. Load 1 g into crucible; ramp 15 °C/min to 563.3 °C, hold 8.33 hr under 30 ccm H2. Cool under 30 ccm N2 to <30 °C. Passivate under 30 ccm 1% O2/N2 for 2 hr. | 0 | 1.486 | 9.47
Dissolve 1 g ammonium heptamolybdate tetrahydrate in 6 mL DI water. Dissolve 1 g sucrose in 1.5 mL DI water. Combine; stir 15 min at 300 RPM; dry at 120 °C in air for 24 hr. Crush. Load 1 g into crucible; ramp 15 °C/min to 563.3 °C, hold 8.82 hr under 30 ccm H2. Cool under 30 ccm N2 to <30 °C. Passivate under 30 ccm 1% O2/N2 for 2 hr. | 0 | 1.731 | 8.947
Dissolve 1 g ammonium heptamolybdate tetrahydrate in 6 mL DI water. Dissolve 1 g sucrose in 1.5 mL DI water. Combine; stir 15 min at 300 RPM; dry at 120 °C in air for 24 hr. Crush. Load 1 g into crucible; ramp 15 °C/min to 563.3 °C, hold 9.31 hr under 30 ccm H2. Cool under 30 ccm N2 to <30 °C. Passivate under 30 ccm 1% O2/N2 for 2 hr. | 0 | 1.261 | 11.297
Dissolve 1 g ammonium heptamolybdate tetrahydrate in 6 mL DI water. Dissolve 1 g sucrose in 1.5 mL DI water. Combine; stir 15 min at 300 RPM; dry at 120 °C in air for 24 hr. Crush. Load 1 g into crucible; ramp 15 °C/min to 563.3 °C, hold 9.80 hr under 30 ccm H2. Cool under 30 ccm N2 to <30 °C. Passivate under 30 ccm 1% O2/N2 for 2 hr. | 0 | 1.444 | 11.54
Dissolve 1 g ammonium heptamolybdate tetrahydrate in 6 mL DI water. Dissolve 1 g sucrose in 1.5 mL DI water. Combine; stir 15 min at 300 RPM; dry at 120 °C in air for 24 hr. Crush. Load 1 g into crucible; ramp 15 °C/min to 563.3 °C, hold 10.29 hr under 30 ccm H2. Cool under 30 ccm N2 to <30 °C. Passivate under 30 ccm 1% O2/N2 for 2 hr. | 0 | 1.501 | 13.021
Dissolve 1 g ammonium heptamolybdate tetrahydrate in 6 mL DI water. Dissolve 1 g sucrose in 1.5 mL DI water. Combine; stir 15 min at 300 RPM; dry at 120 °C in air for 24 hr. Crush. Load 1 g into crucible; ramp 15 °C/min to 563.3 °C, hold 10.78 hr under 30 ccm H2. Cool under 30 ccm N2 to <30 °C. Passivate under 30 ccm 1% O2/N2 for 2 hr. | 0 | 1.209 | 18.911
Dissolve 1 g ammonium heptamolybdate tetrahydrate in 6 mL DI water. Dissolve 1 g sucrose in 1.5 mL DI water. Combine; stir 15 min at 300 RPM; dry at 120 °C in air for 24 hr. Crush. Load 1 g into crucible; ramp 15 °C/min to 563.3 °C, hold 11.27 hr under 30 ccm H2. Cool under 30 ccm N2 to <30 °C. Passivate under 30 ccm 1% O2/N2 for 2 hr. | 0 | 1.366 | 20.861
Dissolve 1 g ammonium heptamolybdate tetrahydrate in 6 mL DI water. Dissolve 1 g sucrose in 1.5 mL DI water. Combine; stir 15 min at 300 RPM; dry at 120 °C in air for 24 hr. Crush. Load 1 g into crucible; ramp 15 °C/min to 563.3 °C, hold 11.76 hr under 30 ccm H2. Cool under 30 ccm N2 to <30 °C. Passivate under 30 ccm 1% O2/N2 for 2 hr. | 0 | 1.256 | 25.953
Dissolve 1 g ammonium heptamolybdate tetrahydrate in 6 mL DI water. Dissolve 1 g sucrose in 1.5 mL DI water. Combine; stir 15 min at 300 RPM; dry at 120 °C in air for 24 hr. Crush. Load 1 g into crucible; ramp 15 °C/min to 563.3 °C, hold 12.24 hr under 30 ccm H2. Cool under 30 ccm N2 to <30 °C. Passivate under 30 ccm 1% O2/N2 for 2 hr. | 0 | 1.352 | 31.607
Dissolve 1 g ammonium heptamolybdate tetrahydrate in 6 mL DI water. Dissolve 1 g sucrose in 1.5 mL DI water. Combine; stir 15 min at 300 RPM; dry at 120 °C in air for 24 hr. Crush. Load 1 g into crucible; ramp 15 °C/min to 563.3 °C, hold 12.73 hr under 30 ccm H2. Cool under 30 ccm N2 to <30 °C. Passivate under 30 ccm 1% O2/N2 for 2 hr. | 0 | 1.089 | 35.957
Dissolve 1 g ammonium heptamolybdate tetrahydrate in 6 mL DI water. Dissolve 1 g sucrose in 1.5 mL DI water. Combine; stir 15 min at 300 RPM; dry at 120 °C in air for 24 hr. Crush. Load 1 g into crucible; ramp 15 °C/min to 563.3 °C, hold 13.22 hr under 30 ccm H2. Cool under 30 ccm N2 to <30 °C. Passivate under 30 ccm 1% O2/N2 for 2 hr. | 0 | 0.942 | 38.391
Dissolve 1 g ammonium heptamolybdate tetrahydrate in 6 mL DI water. Dissolve 1 g sucrose in 1.5 mL DI water. Combine; stir 15 min at 300 RPM; dry at 120 °C in air for 24 hr. Crush. Load 1 g into crucible; ramp 15 °C/min to 563.3 °C, hold 13.71 hr under 30 ccm H2. Cool under 30 ccm N2 to <30 °C. Passivate under 30 ccm 1% O2/N2 for 2 hr. | 0 | 0.835 | 47.675
Dissolve 1 g ammonium heptamolybdate tetrahydrate in 6 mL DI water. Dissolve 1 g sucrose in 1.5 mL DI water. Combine; stir 15 min at 300 RPM; dry at 120 °C in air for 24 hr. Crush. Load 1 g into crucible; ramp 15 °C/min to 563.3 °C, hold 14.20 hr under 30 ccm H2. Cool under 30 ccm N2 to <30 °C. Passivate under 30 ccm 1% O2/N2 for 2 hr. | 0 | 0.682 | 53.497
Dissolve 1 g ammonium heptamolybdate tetrahydrate in 6 mL DI water. Dissolve 1 g sucrose in 1.5 mL DI water. Combine; stir 15 min at 300 RPM; dry at 120 °C in air for 24 hr. Crush. Load 1 g into crucible; ramp 15 °C/min to 563.3 °C, hold 14.69 hr under 30 ccm H2. Cool under 30 ccm N2 to <30 °C. Passivate under 30 ccm 1% O2/N2 for 2 hr. | 0 | 0.674 | 55.917
Dissolve 1 g ammonium heptamolybdate tetrahydrate in 6 mL DI water. Dissolve 1 g sucrose in 1.5 mL DI water. Combine; stir 15 min at 300 RPM; dry at 120 °C in air for 24 hr. Crush. Load 1 g into crucible; ramp 15 °C/min to 563.3 °C, hold 15.18 hr under 30 ccm H2. Cool under 30 ccm N2 to <30 °C. Passivate under 30 ccm 1% O2/N2 for 2 hr. | 0 | 0.638 | 64.247
Dissolve 1 g ammonium heptamolybdate tetrahydrate in 6 mL DI water. Dissolve 1 g sucrose in 1.5 mL DI water. Combine; stir 15 min at 300 RPM; dry at 120 °C in air for 24 hr. Crush. Load 1 g into crucible; ramp 15 °C/min to 563.3 °C, hold 15.67 hr under 30 ccm H2. Cool under 30 ccm N2 to <30 °C. Passivate under 30 ccm 1% O2/N2 for 2 hr. | 0 | 0.545 | 67.806
Dissolve 1 g ammonium heptamolybdate tetrahydrate in 6 mL DI water. Dissolve 1 g sucrose in 1.5 mL DI water. Combine; stir 15 min at 300 RPM; dry at 120 °C in air for 24 hr. Crush. Load 1 g into crucible; ramp 15 °C/min to 563.3 °C, hold 16.16 hr under 30 ccm H2. Cool under 30 ccm N2 to <30 °C. Passivate under 30 ccm 1% O2/N2 for 2 hr. | 0 | 0.464 | 72.94
Dissolve 1 g ammonium heptamolybdate tetrahydrate in 6 mL DI water. Dissolve 1 g sucrose in 1.5 mL DI water. Combine; stir 15 min at 300 RPM; dry at 120 °C in air for 24 hr. Crush. Load 1 g into crucible; ramp 15 °C/min to 563.3 °C, hold 16.65 hr under 30 ccm H2. Cool under 30 ccm N2 to <30 °C. Passivate under 30 ccm 1% O2/N2 for 2 hr. | 0 | 0.507 | 77.263
Dissolve 1 g ammonium heptamolybdate tetrahydrate in 6 mL DI water. Dissolve 1 g sucrose in 1.5 mL DI water. Combine; stir 15 min at 300 RPM; dry at 120 °C in air for 24 hr. Crush. Load 1 g into crucible; ramp 15 °C/min to 563.3 °C, hold 17.14 hr under 30 ccm H2. Cool under 30 ccm N2 to <30 °C. Passivate under 30 ccm 1% O2/N2 for 2 hr. | 0 | 0.321 | 81.476
Dissolve 1 g ammonium heptamolybdate tetrahydrate in 6 mL DI water. Dissolve 1 g sucrose in 1.5 mL DI water. Combine; stir 15 min at 300 RPM; dry at 120 °C in air for 24 hr. Crush. Load 1 g into crucible; ramp 15 °C/min to 563.3 °C, hold 17.63 hr under 30 ccm H2. Cool under 30 ccm N2 to <30 °C. Passivate under 30 ccm 1% O2/N2 for 2 hr. | 0 | 0.28 | 83.083
Dissolve 1 g ammonium heptamolybdate tetrahydrate in 6 mL DI water. Dissolve 1 g sucrose in 1.5 mL DI water. Combine; stir 15 min at 300 RPM; dry at 120 °C in air for 24 hr. Crush. Load 1 g into crucible; ramp 15 °C/min to 563.3 °C, hold 18.12 hr under 30 ccm H2. Cool under 30 ccm N2 to <30 °C. Passivate under 30 ccm 1% O2/N2 for 2 hr. | 0 | 0.22 | 85.175
Dissolve 1 g ammonium heptamolybdate tetrahydrate in 6 mL DI water. Dissolve 1 g sucrose in 1.5 mL DI water. Combine; stir 15 min at 300 RPM; dry at 120 °C in air for 24 hr. Crush. Load 1 g into crucible; ramp 15 °C/min to 563.3 °C, hold 18.61 hr under 30 ccm H2. Cool under 30 ccm N2 to <30 °C. Passivate under 30 ccm 1% O2/N2 for 2 hr. | 0 | 0.203 | 90.661
Dissolve 1 g ammonium heptamolybdate tetrahydrate in 6 mL DI water. Dissolve 1 g sucrose in 1.5 mL DI water. Combine; stir 15 min at 300 RPM; dry at 120 °C in air for 24 hr. Crush. Load 1 g into crucible; ramp 15 °C/min to 563.3 °C, hold 19.10 hr under 30 ccm H2. Cool under 30 ccm N2 to <30 °C. Passivate under 30 ccm 1% O2/N2 for 2 hr. | 0 | 0.182 | 88.675
Dissolve 1 g ammonium heptamolybdate tetrahydrate in 6 mL DI water. Dissolve 1 g sucrose in 1.5 mL DI water. Combine; stir 15 min at 300 RPM; dry at 120 °C in air for 24 hr. Crush. Load 1 g into crucible; ramp 15 °C/min to 563.3 °C, hold 19.59 hr under 30 ccm H2. Cool under 30 ccm N2 to <30 °C. Passivate under 30 ccm 1% O2/N2 for 2 hr. | 0 | 0.108 | 92.703
Dissolve 1 g ammonium heptamolybdate tetrahydrate in 6 mL DI water. Dissolve 1 g sucrose in 1.5 mL DI water. Combine; stir 15 min at 300 RPM; dry at 120 °C in air for 24 hr. Crush. Load 1 g into crucible; ramp 15 °C/min to 563.3 °C, hold 20.08 hr under 30 ccm H2. Cool under 30 ccm N2 to <30 °C. Passivate under 30 ccm 1% O2/N2 for 2 hr. | 0 | 0.103 | 93.364
Dissolve 1 g ammonium heptamolybdate tetrahydrate in 6 mL DI water. Dissolve 1 g sucrose in 1.5 mL DI water. Combine; stir 15 min at 300 RPM; dry at 120 °C in air for 24 hr. Crush. Load 1 g into crucible; ramp 15 °C/min to 563.3 °C, hold 20.57 hr under 30 ccm H2. Cool under 30 ccm N2 to <30 °C. Passivate under 30 ccm 1% O2/N2 for 2 hr. | 0 | 0.105 | 95.053
Dissolve 1 g ammonium heptamolybdate tetrahydrate in 6 mL DI water. Dissolve 1 g sucrose in 1.5 mL DI water. Combine; stir 15 min at 300 RPM; dry at 120 °C in air for 24 hr. Crush. Load 1 g into crucible; ramp 15 °C/min to 563.3 °C, hold 21.06 hr under 30 ccm H2. Cool under 30 ccm N2 to <30 °C. Passivate under 30 ccm 1% O2/N2 for 2 hr. | 0 | 0.077 | 95.598
Dissolve 1 g ammonium heptamolybdate tetrahydrate in 6 mL DI water. Dissolve 1 g sucrose in 1.5 mL DI water. Combine; stir 15 min at 300 RPM; dry at 120 °C in air for 24 hr. Crush. Load 1 g into crucible; ramp 15 °C/min to 563.3 °C, hold 21.55 hr under 30 ccm H2. Cool under 30 ccm N2 to <30 °C. Passivate under 30 ccm 1% O2/N2 for 2 hr. | 0 | 0.073 | 95.785
Dissolve 1 g ammonium heptamolybdate tetrahydrate in 6 mL DI water. Dissolve 1 g sucrose in 1.5 mL DI water. Combine; stir 15 min at 300 RPM; dry at 120 °C in air for 24 hr. Crush. Load 1 g into crucible; ramp 15 °C/min to 563.3 °C, hold 22.04 hr under 30 ccm H2. Cool under 30 ccm N2 to <30 °C. Passivate under 30 ccm 1% O2/N2 for 2 hr. | 0 | 0.047 | 97.607
Dissolve 1 g ammonium heptamolybdate tetrahydrate in 6 mL DI water. Dissolve 1 g sucrose in 1.5 mL DI water. Combine; stir 15 min at 300 RPM; dry at 120 °C in air for 24 hr. Crush. Load 1 g into crucible; ramp 15 °C/min to 563.3 °C, hold 22.53 hr under 30 ccm H2. Cool under 30 ccm N2 to <30 °C. Passivate under 30 ccm 1% O2/N2 for 2 hr. | 0 | 0.049 | 97.488
Dissolve 1 g ammonium heptamolybdate tetrahydrate in 6 mL DI water. Dissolve 1 g sucrose in 1.5 mL DI water. Combine; stir 15 min at 300 RPM; dry at 120 °C in air for 24 hr. Crush. Load 1 g into crucible; ramp 15 °C/min to 563.3 °C, hold 23.02 hr under 30 ccm H2. Cool under 30 ccm N2 to <30 °C. Passivate under 30 ccm 1% O2/N2 for 2 hr. | 0 | 0.041 | 97.972
Dissolve 1 g ammonium heptamolybdate tetrahydrate in 6 mL DI water. Dissolve 1 g sucrose in 1.5 mL DI water. Combine; stir 15 min at 300 RPM; dry at 120 °C in air for 24 hr. Crush. Load 1 g into crucible; ramp 15 °C/min to 563.3 °C, hold 23.51 hr under 30 ccm H2. Cool under 30 ccm N2 to <30 °C. Passivate under 30 ccm 1% O2/N2 for 2 hr. | 0 | 0.026 | 98.202
Dissolve 1 g ammonium heptamolybdate tetrahydrate in 6 mL DI water. Dissolve 1 g sucrose in 1.5 mL DI water. Combine; stir 15 min at 300 RPM; dry at 120 °C in air for 24 hr. Crush. Load 1 g into crucible; ramp 15 °C/min to 563.3 °C, hold 24.00 hr under 30 ccm H2. Cool under 30 ccm N2 to <30 °C. Passivate under 30 ccm 1% O2/N2 for 2 hr. | 0 | 0.031 | 98.258
Dissolve 1 g ammonium heptamolybdate tetrahydrate in 6 mL DI water. Dissolve 1 g sucrose in 1.5 mL DI water. Combine; stir 15 min at 300 RPM; dry at 120 °C in air for 24 hr. Crush. Load 1 g into crucible; ramp 15 °C/min to 573.5 °C, hold 0.00 hr under 30 ccm H2. Cool under 30 ccm N2 to <30 °C. Passivate under 30 ccm 1% O2/N2 for 2 hr. | 0.001 | 2.112 | 0.246
Dissolve 1 g ammonium heptamolybdate tetrahydrate in 6 mL DI water. Dissolve 1 g sucrose in 1.5 mL DI water. Combine; stir 15 min at 300 RPM; dry at 120 °C in air for 24 hr. Crush. Load 1 g into crucible; ramp 15 °C/min to 573.5 °C, hold 0.49 hr under 30 ccm H2. Cool under 30 ccm N2 to <30 °C. Passivate under 30 ccm 1% O2/N2 for 2 hr. | 0.001 | 1.537 | 0.332
Dissolve 1 g ammonium heptamolybdate tetrahydrate in 6 mL DI water. Dissolve 1 g sucrose in 1.5 mL DI water. Combine; stir 15 min at 300 RPM; dry at 120 °C in air for 24 hr. Crush. Load 1 g into crucible; ramp 15 °C/min to 573.5 °C, hold 0.98 hr under 30 ccm H2. Cool under 30 ccm N2 to <30 °C. Passivate under 30 ccm 1% O2/N2 for 2 hr. | 0.001 | 2.73 | 0.438
Dissolve 1 g ammonium heptamolybdate tetrahydrate in 6 mL DI water. Dissolve 1 g sucrose in 1.5 mL DI water. Combine; stir 15 min at 300 RPM; dry at 120 °C in air for 24 hr. Crush. Load 1 g into crucible; ramp 15 °C/min to 573.5 °C, hold 1.47 hr under 30 ccm H2. Cool under 30 ccm N2 to <30 °C. Passivate under 30 ccm 1% O2/N2 for 2 hr. | 0 | 2.059 | 0.475
Dissolve 1 g ammonium heptamolybdate tetrahydrate in 6 mL DI water. Dissolve 1 g sucrose in 1.5 mL DI water. Combine; stir 15 min at 300 RPM; dry at 120 °C in air for 24 hr. Crush. Load 1 g into crucible; ramp 15 °C/min to 573.5 °C, hold 1.96 hr under 30 ccm H2. Cool under 30 ccm N2 to <30 °C. Passivate under 30 ccm 1% O2/N2 for 2 hr. | 0 | 2.091 | 0.583
Dissolve 1 g ammonium heptamolybdate tetrahydrate in 6 mL DI water. Dissolve 1 g sucrose in 1.5 mL DI water. Combine; stir 15 min at 300 RPM; dry at 120 °C in air for 24 hr. Crush. Load 1 g into crucible; ramp 15 °C/min to 573.5 °C, hold 2.45 hr under 30 ccm H2. Cool under 30 ccm N2 to <30 °C. Passivate under 30 ccm 1% O2/N2 for 2 hr. | 0 | 2.381 | 1.027
Dissolve 1 g ammonium heptamolybdate tetrahydrate in 6 mL DI water. Dissolve 1 g sucrose in 1.5 mL DI water. Combine; stir 15 min at 300 RPM; dry at 120 °C in air for 24 hr. Crush. Load 1 g into crucible; ramp 15 °C/min to 573.5 °C, hold 2.94 hr under 30 ccm H2. Cool under 30 ccm N2 to <30 °C. Passivate under 30 ccm 1% O2/N2 for 2 hr. | 0 | 2.116 | 0.965
Dissolve 1 g ammonium heptamolybdate tetrahydrate in 6 mL DI water. Dissolve 1 g sucrose in 1.5 mL DI water. Combine; stir 15 min at 300 RPM; dry at 120 °C in air for 24 hr. Crush. Load 1 g into crucible; ramp 15 °C/min to 573.5 °C, hold 3.43 hr under 30 ccm H2. Cool under 30 ccm N2 to <30 °C. Passivate under 30 ccm 1% O2/N2 for 2 hr. | 0 | 2.007 | 0.835
Dissolve 1 g ammonium heptamolybdate tetrahydrate in 6 mL DI water. Dissolve 1 g sucrose in 1.5 mL DI water. Combine; stir 15 min at 300 RPM; dry at 120 °C in air for 24 hr. Crush. Load 1 g into crucible; ramp 15 °C/min to 573.5 °C, hold 3.92 hr under 30 ccm H2. Cool under 30 ccm N2 to <30 °C. Passivate under 30 ccm 1% O2/N2 for 2 hr. | 0 | 2.046 | 1.17
Dissolve 1 g ammonium heptamolybdate tetrahydrate in 6 mL DI water. Dissolve 1 g sucrose in 1.5 mL DI water. Combine; stir 15 min at 300 RPM; dry at 120 °C in air for 24 hr. Crush. Load 1 g into crucible; ramp 15 °C/min to 573.5 °C, hold 4.41 hr under 30 ccm H2. Cool under 30 ccm N2 to <30 °C. Passivate under 30 ccm 1% O2/N2 for 2 hr. | 0 | 1.73 | 1.36
Dissolve 1 g ammonium heptamolybdate tetrahydrate in 6 mL DI water. Dissolve 1 g sucrose in 1.5 mL DI water. Combine; stir 15 min at 300 RPM; dry at 120 °C in air for 24 hr. Crush. Load 1 g into crucible; ramp 15 °C/min to 573.5 °C, hold 4.90 hr under 30 ccm H2. Cool under 30 ccm N2 to <30 °C. Passivate under 30 ccm 1% O2/N2 for 2 hr. | 0 | 2.233 | 2.245
Dissolve 1 g ammonium heptamolybdate tetrahydrate in 6 mL DI water. Dissolve 1 g sucrose in 1.5 mL DI water. Combine; stir 15 min at 300 RPM; dry at 120 °C in air for 24 hr. Crush. Load 1 g into crucible; ramp 15 °C/min to 573.5 °C, hold 5.39 hr under 30 ccm H2. Cool under 30 ccm N2 to <30 °C. Passivate under 30 ccm 1% O2/N2 for 2 hr. | 0 | 1.823 | 2.205
Dissolve 1 g ammonium heptamolybdate tetrahydrate in 6 mL DI water. Dissolve 1 g sucrose in 1.5 mL DI water. Combine; stir 15 min at 300 RPM; dry at 120 °C in air for 24 hr. Crush. Load 1 g into crucible; ramp 15 °C/min to 573.5 °C, hold 5.88 hr under 30 ccm H2. Cool under 30 ccm N2 to <30 °C. Passivate under 30 ccm 1% O2/N2 for 2 hr. | 0 | 1.945 | 2.41
Dissolve 1 g ammonium heptamolybdate tetrahydrate in 6 mL DI water. Dissolve 1 g sucrose in 1.5 mL DI water. Combine; stir 15 min at 300 RPM; dry at 120 °C in air for 24 hr. Crush. Load 1 g into crucible; ramp 15 °C/min to 573.5 °C, hold 6.37 hr under 30 ccm H2. Cool under 30 ccm N2 to <30 °C. Passivate under 30 ccm 1% O2/N2 for 2 hr. | 0 | 2.484 | 4.94
Dissolve 1 g ammonium heptamolybdate tetrahydrate in 6 mL DI water. Dissolve 1 g sucrose in 1.5 mL DI water. Combine; stir 15 min at 300 RPM; dry at 120 °C in air for 24 hr. Crush. Load 1 g into crucible; ramp 15 °C/min to 573.5 °C, hold 6.86 hr under 30 ccm H2. Cool under 30 ccm N2 to <30 °C. Passivate under 30 ccm 1% O2/N2 for 2 hr. | 0 | 1.704 | 4.125
Dissolve 1 g ammonium heptamolybdate tetrahydrate in 6 mL DI water. Dissolve 1 g sucrose in 1.5 mL DI water. Combine; stir 15 min at 300 RPM; dry at 120 °C in air for 24 hr. Crush. Load 1 g into crucible; ramp 15 °C/min to 573.5 °C, hold 7.35 hr under 30 ccm H2. Cool under 30 ccm N2 to <30 °C. Passivate under 30 ccm 1% O2/N2 for 2 hr. | 0 | 2.045 | 5.616
Dissolve 1 g ammonium heptamolybdate tetrahydrate in 6 mL DI water. Dissolve 1 g sucrose in 1.5 mL DI water. Combine; stir 15 min at 300 RPM; dry at 120 °C in air for 24 hr. Crush. Load 1 g into crucible; ramp 15 °C/min to 573.5 °C, hold 7.84 hr under 30 ccm H2. Cool under 30 ccm N2 to <30 °C. Passivate under 30 ccm 1% O2/N2 for 2 hr. | 0 | 3.123 | 9.529
Dissolve 1 g ammonium heptamolybdate tetrahydrate in 6 mL DI water. Dissolve 1 g sucrose in 1.5 mL DI water. Combine; stir 15 min at 300 RPM; dry at 120 °C in air for 24 hr. Crush. Load 1 g into crucible; ramp 15 °C/min to 573.5 °C, hold 8.33 hr under 30 ccm H2. Cool under 30 ccm N2 to <30 °C. Passivate under 30 ccm 1% O2/N2 for 2 hr. | 0 | 2.337 | 7.05
Dissolve 1 g ammonium heptamolybdate tetrahydrate in 6 mL DI water. Dissolve 1 g sucrose in 1.5 mL DI water. Combine; stir 15 min at 300 RPM; dry at 120 °C in air for 24 hr. Crush. Load 1 g into crucible; ramp 15 °C/min to 573.5 °C, hold 8.82 hr under 30 ccm H2. Cool under 30 ccm N2 to <30 °C. Passivate under 30 ccm 1% O2/N2 for 2 hr. | 0 | 1.988 | 7.918
Dissolve 1 g ammonium heptamolybdate tetrahydrate in 6 mL DI water. Dissolve 1 g sucrose in 1.5 mL DI water. Combine; stir 15 min at 300 RPM; dry at 120 °C in air for 24 hr. Crush. Load 1 g into crucible; ramp 15 °C/min to 573.5 °C, hold 9.31 hr under 30 ccm H2. Cool under 30 ccm N2 to <30 °C. Passivate under 30 ccm 1% O2/N2 for 2 hr. | 0 | 1.835 | 13.193
Dissolve 1 g ammonium heptamolybdate tetrahydrate in 6 mL DI water. Dissolve 1 g sucrose in 1.5 mL DI water. Combine; stir 15 min at 300 RPM; dry at 120 °C in air for 24 hr. Crush. Load 1 g into crucible; ramp 15 °C/min to 573.5 °C, hold 9.80 hr under 30 ccm H2. Cool under 30 ccm N2 to <30 °C. Passivate under 30 ccm 1% O2/N2 for 2 hr. | 0 | 1.789 | 13.557
Dissolve 1 g ammonium heptamolybdate tetrahydrate in 6 mL DI water. Dissolve 1 g sucrose in 1.5 mL DI water. Combine; stir 15 min at 300 RPM; dry at 120 °C in air for 24 hr. Crush. Load 1 g into crucible; ramp 15 °C/min to 573.5 °C, hold 10.29 hr under 30 ccm H2. Cool under 30 ccm N2 to <30 °C. Passivate under 30 ccm 1% O2/N2 for 2 hr. | 0 | 1.975 | 17.472
Dissolve 1 g ammonium heptamolybdate tetrahydrate in 6 mL DI water. Dissolve 1 g sucrose in 1.5 mL DI water. Combine; stir 15 min at 300 RPM; dry at 120 °C in air for 24 hr. Crush. Load 1 g into crucible; ramp 15 °C/min to 573.5 °C, hold 10.78 hr under 30 ccm H2. Cool under 30 ccm N2 to <30 °C. Passivate under 30 ccm 1% O2/N2 for 2 hr. | 0 | 1.909 | 19.298
Dissolve 1 g ammonium heptamolybdate tetrahydrate in 6 mL DI water. Dissolve 1 g sucrose in 1.5 mL DI water. Combine; stir 15 min at 300 RPM; dry at 120 °C in air for 24 hr. Crush. Load 1 g into crucible; ramp 15 °C/min to 573.5 °C, hold 11.27 hr under 30 ccm H2. Cool under 30 ccm N2 to <30 °C. Passivate under 30 ccm 1% O2/N2 for 2 hr. | 0 | 1.648 | 26.681
Dissolve 1 g ammonium heptamolybdate tetrahydrate in 6 mL DI water. Dissolve 1 g sucrose in 1.5 mL DI water. Combine; stir 15 min at 300 RPM; dry at 120 °C in air for 24 hr. Crush. Load 1 g into crucible; ramp 15 °C/min to 573.5 °C, hold 11.76 hr under 30 ccm H2. Cool under 30 ccm N2 to <30 °C. Passivate under 30 ccm 1% O2/N2 for 2 hr. | 0 | 1.717 | 25.405
Dissolve 1 g ammonium heptamolybdate tetrahydrate in 6 mL DI water. Dissolve 1 g sucrose in 1.5 mL DI water. Combine; stir 15 min at 300 RPM; dry at 120 °C in air for 24 hr. Crush. Load 1 g into crucible; ramp 15 °C/min to 573.5 °C, hold 12.24 hr under 30 ccm H2. Cool under 30 ccm N2 to <30 °C. Passivate under 30 ccm 1% O2/N2 for 2 hr. | 0 | 1.852 | 36.528
Dissolve 1 g ammonium heptamolybdate tetrahydrate in 6 mL DI water. Dissolve 1 g sucrose in 1.5 mL DI water. Combine; stir 15 min at 300 RPM; dry at 120 °C in air for 24 hr. Crush. Load 1 g into crucible; ramp 15 °C/min to 573.5 °C, hold 12.73 hr under 30 ccm H2. Cool under 30 ccm N2 to <30 °C. Passivate under 30 ccm 1% O2/N2 for 2 hr. | 0 | 1.633 | 34.771
Dissolve 1 g ammonium heptamolybdate tetrahydrate in 6 mL DI water. Dissolve 1 g sucrose in 1.5 mL DI water. Combine; stir 15 min at 300 RPM; dry at 120 °C in air for 24 hr. Crush. Load 1 g into crucible; ramp 15 °C/min to 573.5 °C, hold 13.22 hr under 30 ccm H2. Cool under 30 ccm N2 to <30 °C. Passivate under 30 ccm 1% O2/N2 for 2 hr. | 0 | 1.195 | 47.302
Dissolve 1 g ammonium heptamolybdate tetrahydrate in 6 mL DI water. Dissolve 1 g sucrose in 1.5 mL DI water. Combine; stir 15 min at 300 RPM; dry at 120 °C in air for 24 hr. Crush. Load 1 g into crucible; ramp 15 °C/min to 573.5 °C, hold 13.71 hr under 30 ccm H2. Cool under 30 ccm N2 to <30 °C. Passivate under 30 ccm 1% O2/N2 for 2 hr. | 0 | 1.307 | 48.876
Dissolve 1 g ammonium heptamolybdate tetrahydrate in 6 mL DI water. Dissolve 1 g sucrose in 1.5 mL DI water. Combine; stir 15 min at 300 RPM; dry at 120 °C in air for 24 hr. Crush. Load 1 g into crucible; ramp 15 °C/min to 573.5 °C, hold 14.20 hr under 30 ccm H2. Cool under 30 ccm N2 to <30 °C. Passivate under 30 ccm 1% O2/N2 for 2 hr. | 0 | 0.99 | 50.488
Dissolve 1 g ammonium heptamolybdate tetrahydrate in 6 mL DI water. Dissolve 1 g sucrose in 1.5 mL DI water. Combine; stir 15 min at 300 RPM; dry at 120 °C in air for 24 hr. Crush. Load 1 g into crucible; ramp 15 °C/min to 573.5 °C, hold 14.69 hr under 30 ccm H2. Cool under 30 ccm N2 to <30 °C. Passivate under 30 ccm 1% O2/N2 for 2 hr. | 0 | 1.019 | 61.264
Dissolve 1 g ammonium heptamolybdate tetrahydrate in 6 mL DI water. Dissolve 1 g sucrose in 1.5 mL DI water. Combine; stir 15 min at 300 RPM; dry at 120 °C in air for 24 hr. Crush. Load 1 g into crucible; ramp 15 °C/min to 573.5 °C, hold 15.18 hr under 30 ccm H2. Cool under 30 ccm N2 to <30 °C. Passivate under 30 ccm 1% O2/N2 for 2 hr. | 0 | 0.997 | 67.284
Dissolve 1 g ammonium heptamolybdate tetrahydrate in 6 mL DI water. Dissolve 1 g sucrose in 1.5 mL DI water. Combine; stir 15 min at 300 RPM; dry at 120 °C in air for 24 hr. Crush. Load 1 g into crucible; ramp 15 °C/min to 573.5 °C, hold 15.67 hr under 30 ccm H2. Cool under 30 ccm N2 to <30 °C. Passivate under 30 ccm 1% O2/N2 for 2 hr. | 0 | 0.612 | 72.082
Dissolve 1 g ammonium heptamolybdate tetrahydrate in 6 mL DI water. Dissolve 1 g sucrose in 1.5 mL DI water. Combine; stir 15 min at 300 RPM; dry at 120 °C in air for 24 hr. Crush. Load 1 g into crucible; ramp 15 °C/min to 573.5 °C, hold 16.16 hr under 30 ccm H2. Cool under 30 ccm N2 to <30 °C. Passivate under 30 ccm 1% O2/N2 for 2 hr. | 0 | 0.631 | 76.202
Dissolve 1 g ammonium heptamolybdate tetrahydrate in 6 mL DI water. Dissolve 1 g sucrose in 1.5 mL DI water. Combine; stir 15 min at 300 RPM; dry at 120 °C in air for 24 hr. Crush. Load 1 g into crucible; ramp 15 °C/min to 573.5 °C, hold 16.65 hr under 30 ccm H2. Cool under 30 ccm N2 to <30 °C. Passivate under 30 ccm 1% O2/N2 for 2 hr. | 0 | 0.469 | 79.631
Dissolve 1 g ammonium heptamolybdate tetrahydrate in 6 mL DI water. Dissolve 1 g sucrose in 1.5 mL DI water. Combine; stir 15 min at 300 RPM; dry at 120 °C in air for 24 hr. Crush. Load 1 g into crucible; ramp 15 °C/min to 573.5 °C, hold 17.14 hr under 30 ccm H2. Cool under 30 ccm N2 to <30 °C. Passivate under 30 ccm 1% O2/N2 for 2 hr. | 0 | 0.46 | 78.695
Dissolve 1 g ammonium heptamolybdate tetrahydrate in 6 mL DI water. Dissolve 1 g sucrose in 1.5 mL DI water. Combine; stir 15 min at 300 RPM; dry at 120 °C in air for 24 hr. Crush. Load 1 g into crucible; ramp 15 °C/min to 573.5 °C, hold 17.63 hr under 30 ccm H2. Cool under 30 ccm N2 to <30 °C. Passivate under 30 ccm 1% O2/N2 for 2 hr. | 0 | 0.286 | 83.93
Dissolve 1 g ammonium heptamolybdate tetrahydrate in 6 mL DI water. Dissolve 1 g sucrose in 1.5 mL DI water. Combine; stir 15 min at 300 RPM; dry at 120 °C in air for 24 hr. Crush. Load 1 g into crucible; ramp 15 °C/min to 573.5 °C, hold 18.12 hr under 30 ccm H2. Cool under 30 ccm N2 to <30 °C. Passivate under 30 ccm 1% O2/N2 for 2 hr. | 0 | 0.367 | 86.265
Dissolve 1 g ammonium heptamolybdate tetrahydrate in 6 mL DI water. Dissolve 1 g sucrose in 1.5 mL DI water. Combine; stir 15 min at 300 RPM; dry at 120 °C in air for 24 hr. Crush. Load 1 g into crucible; ramp 15 °C/min to 573.5 °C, hold 18.61 hr under 30 ccm H2. Cool under 30 ccm N2 to <30 °C. Passivate under 30 ccm 1% O2/N2 for 2 hr. | 0 | 0.193 | 89.476
Dissolve 1 g ammonium heptamolybdate tetrahydrate in 6 mL DI water. Dissolve 1 g sucrose in 1.5 mL DI water. Combine; stir 15 min at 300 RPM; dry at 120 °C in air for 24 hr. Crush. Load 1 g into crucible; ramp 15 °C/min to 573.5 °C, hold 19.10 hr under 30 ccm H2. Cool under 30 ccm N2 to <30 °C. Passivate under 30 ccm 1% O2/N2 for 2 hr. | 0 | 0.216 | 91.414
Dissolve 1 g ammonium heptamolybdate tetrahydrate in 6 mL DI water. Dissolve 1 g sucrose in 1.5 mL DI water. Combine; stir 15 min at 300 RPM; dry at 120 °C in air for 24 hr. Crush. Load 1 g into crucible; ramp 15 °C/min to 573.5 °C, hold 19.59 hr under 30 ccm H2. Cool under 30 ccm N2 to <30 °C. Passivate under 30 ccm 1% O2/N2 for 2 hr. | 0 | 0.21 | 90.654
Dissolve 1 g ammonium heptamolybdate tetrahydrate in 6 mL DI water. Dissolve 1 g sucrose in 1.5 mL DI water. Combine; stir 15 min at 300 RPM; dry at 120 °C in air for 24 hr. Crush. Load 1 g into crucible; ramp 15 °C/min to 573.5 °C, hold 20.08 hr under 30 ccm H2. Cool under 30 ccm N2 to <30 °C. Passivate under 30 ccm 1% O2/N2 for 2 hr. | 0 | 0.17 | 94.404
Dissolve 1 g ammonium heptamolybdate tetrahydrate in 6 mL DI water. Dissolve 1 g sucrose in 1.5 mL DI water. Combine; stir 15 min at 300 RPM; dry at 120 °C in air for 24 hr. Crush. Load 1 g into crucible; ramp 15 °C/min to 573.5 °C, hold 20.57 hr under 30 ccm H2. Cool under 30 ccm N2 to <30 °C. Passivate under 30 ccm 1% O2/N2 for 2 hr. | 0 | 0.126 | 94.265
Dissolve 1 g ammonium heptamolybdate tetrahydrate in 6 mL DI water. Dissolve 1 g sucrose in 1.5 mL DI water. Combine; stir 15 min at 300 RPM; dry at 120 °C in air for 24 hr. Crush. Load 1 g into crucible; ramp 15 °C/min to 573.5 °C, hold 21.06 hr under 30 ccm H2. Cool under 30 ccm N2 to <30 °C. Passivate under 30 ccm 1% O2/N2 for 2 hr. | 0 | 0.11 | 95.917
Dissolve 1 g ammonium heptamolybdate tetrahydrate in 6 mL DI water. Dissolve 1 g sucrose in 1.5 mL DI water. Combine; stir 15 min at 300 RPM; dry at 120 °C in air for 24 hr. Crush. Load 1 g into crucible; ramp 15 °C/min to 573.5 °C, hold 21.55 hr under 30 ccm H2. Cool under 30 ccm N2 to <30 °C. Passivate under 30 ccm 1% O2/N2 for 2 hr. | 0 | 0.082 | 96.863
Dissolve 1 g ammonium heptamolybdate tetrahydrate in 6 mL DI water. Dissolve 1 g sucrose in 1.5 mL DI water. Combine; stir 15 min at 300 RPM; dry at 120 °C in air for 24 hr. Crush. Load 1 g into crucible; ramp 15 °C/min to 573.5 °C, hold 22.04 hr under 30 ccm H2. Cool under 30 ccm N2 to <30 °C. Passivate under 30 ccm 1% O2/N2 for 2 hr. | 0 | 0.089 | 96.822
Dissolve 1 g ammonium heptamolybdate tetrahydrate in 6 mL DI water. Dissolve 1 g sucrose in 1.5 mL DI water. Combine; stir 15 min at 300 RPM; dry at 120 °C in air for 24 hr. Crush. Load 1 g into crucible; ramp 15 °C/min to 573.5 °C, hold 22.53 hr under 30 ccm H2. Cool under 30 ccm N2 to <30 °C. Passivate under 30 ccm 1% O2/N2 for 2 hr. | 0 | 0.083 | 96.929
Dissolve 1 g ammonium heptamolybdate tetrahydrate in 6 mL DI water. Dissolve 1 g sucrose in 1.5 mL DI water. Combine; stir 15 min at 300 RPM; dry at 120 °C in air for 24 hr. Crush. Load 1 g into crucible; ramp 15 °C/min to 573.5 °C, hold 23.02 hr under 30 ccm H2. Cool under 30 ccm N2 to <30 °C. Passivate under 30 ccm 1% O2/N2 for 2 hr. | 0 | 0.045 | 97.441
Dissolve 1 g ammonium heptamolybdate tetrahydrate in 6 mL DI water. Dissolve 1 g sucrose in 1.5 mL DI water. Combine; stir 15 min at 300 RPM; dry at 120 °C in air for 24 hr. Crush. Load 1 g into crucible; ramp 15 °C/min to 573.5 °C, hold 23.51 hr under 30 ccm H2. Cool under 30 ccm N2 to <30 °C. Passivate under 30 ccm 1% O2/N2 for 2 hr. | 0 | 0.043 | 97.494
Dissolve 1 g ammonium heptamolybdate tetrahydrate in 6 mL DI water. Dissolve 1 g sucrose in 1.5 mL DI water. Combine; stir 15 min at 300 RPM; dry at 120 °C in air for 24 hr. Crush. Load 1 g into crucible; ramp 15 °C/min to 573.5 °C, hold 24.00 hr under 30 ccm H2. Cool under 30 ccm N2 to <30 °C. Passivate under 30 ccm 1% O2/N2 for 2 hr. | 0 | 0.037 | 97.859
Dissolve 1 g ammonium heptamolybdate tetrahydrate in 6 mL DI water. Dissolve 1 g sucrose in 1.5 mL DI water. Combine; stir 15 min at 300 RPM; dry at 120 °C in air for 24 hr. Crush. Load 1 g into crucible; ramp 15 °C/min to 583.7 °C, hold 0.00 hr under 30 ccm H2. Cool under 30 ccm N2 to <30 °C. Passivate under 30 ccm 1% O2/N2 for 2 hr. | 0.002 | 3.031 | 0.216
Dissolve 1 g ammonium heptamolybdate tetrahydrate in 6 mL DI water. Dissolve 1 g sucrose in 1.5 mL DI water. Combine; stir 15 min at 300 RPM; dry at 120 °C in air for 24 hr. Crush. Load 1 g into crucible; ramp 15 °C/min to 583.7 °C, hold 0.49 hr under 30 ccm H2. Cool under 30 ccm N2 to <30 °C. Passivate under 30 ccm 1% O2/N2 for 2 hr. | 0.002 | 2.508 | 0.255
Dissolve 1 g ammonium heptamolybdate tetrahydrate in 6 mL DI water. Dissolve 1 g sucrose in 1.5 mL DI water. Combine; stir 15 min at 300 RPM; dry at 120 °C in air for 24 hr. Crush. Load 1 g into crucible; ramp 15 °C/min to 583.7 °C, hold 0.98 hr under 30 ccm H2. Cool under 30 ccm N2 to <30 °C. Passivate under 30 ccm 1% O2/N2 for 2 hr. | 0.002 | 2.941 | 0.531
Dissolve 1 g ammonium heptamolybdate tetrahydrate in 6 mL DI water. Dissolve 1 g sucrose in 1.5 mL DI water. Combine; stir 15 min at 300 RPM; dry at 120 °C in air for 24 hr. Crush. Load 1 g into crucible; ramp 15 °C/min to 583.7 °C, hold 1.47 hr under 30 ccm H2. Cool under 30 ccm N2 to <30 °C. Passivate under 30 ccm 1% O2/N2 for 2 hr. | 0.001 | 2.317 | 0.397
Dissolve 1 g ammonium heptamolybdate tetrahydrate in 6 mL DI water. Dissolve 1 g sucrose in 1.5 mL DI water. Combine; stir 15 min at 300 RPM; dry at 120 °C in air for 24 hr. Crush. Load 1 g into crucible; ramp 15 °C/min to 583.7 °C, hold 1.96 hr under 30 ccm H2. Cool under 30 ccm N2 to <30 °C. Passivate under 30 ccm 1% O2/N2 for 2 hr. | 0 | 2.563 | 0.716
Dissolve 1 g ammonium heptamolybdate tetrahydrate in 6 mL DI water. Dissolve 1 g sucrose in 1.5 mL DI water. Combine; stir 15 min at 300 RPM; dry at 120 °C in air for 24 hr. Crush. Load 1 g into crucible; ramp 15 °C/min to 583.7 °C, hold 2.45 hr under 30 ccm H2. Cool under 30 ccm N2 to <30 °C. Passivate under 30 ccm 1% O2/N2 for 2 hr. | 0 | 2.217 | 0.645
Dissolve 1 g ammonium heptamolybdate tetrahydrate in 6 mL DI water. Dissolve 1 g sucrose in 1.5 mL DI water. Combine; stir 15 min at 300 RPM; dry at 120 °C in air for 24 hr. Crush. Load 1 g into crucible; ramp 15 °C/min to 583.7 °C, hold 2.94 hr under 30 ccm H2. Cool under 30 ccm N2 to <30 °C. Passivate under 30 ccm 1% O2/N2 for 2 hr. | 0 | 3.783 | 1.09
Dissolve 1 g ammonium heptamolybdate tetrahydrate in 6 mL DI water. Dissolve 1 g sucrose in 1.5 mL DI water. Combine; stir 15 min at 300 RPM; dry at 120 °C in air for 24 hr. Crush. Load 1 g into crucible; ramp 15 °C/min to 583.7 °C, hold 3.43 hr under 30 ccm H2. Cool under 30 ccm N2 to <30 °C. Passivate under 30 ccm 1% O2/N2 for 2 hr. | 0 | 2.516 | 1.132
Dissolve 1 g ammonium heptamolybdate tetrahydrate in 6 mL DI water. Dissolve 1 g sucrose in 1.5 mL DI water. Combine; stir 15 min at 300 RPM; dry at 120 °C in air for 24 hr. Crush. Load 1 g into crucible; ramp 15 °C/min to 583.7 °C, hold 3.92 hr under 30 ccm H2. Cool under 30 ccm N2 to <30 °C. Passivate under 30 ccm 1% O2/N2 for 2 hr. | 0 | 3.059 | 1.648
Dissolve 1 g ammonium heptamolybdate tetrahydrate in 6 mL DI water. Dissolve 1 g sucrose in 1.5 mL DI water. Combine; stir 15 min at 300 RPM; dry at 120 °C in air for 24 hr. Crush. Load 1 g into crucible; ramp 15 °C/min to 583.7 °C, hold 4.41 hr under 30 ccm H2. Cool under 30 ccm N2 to <30 °C. Passivate under 30 ccm 1% O2/N2 for 2 hr. | 0 | 3.632 | 2.1
Dissolve 1 g ammonium heptamolybdate tetrahydrate in 6 mL DI water. Dissolve 1 g sucrose in 1.5 mL DI water. Combine; stir 15 min at 300 RPM; dry at 120 °C in air for 24 hr. Crush. Load 1 g into crucible; ramp 15 °C/min to 583.7 °C, hold 4.90 hr under 30 ccm H2. Cool under 30 ccm N2 to <30 °C. Passivate under 30 ccm 1% O2/N2 for 2 hr. | 0 | 3.474 | 2.263
Dissolve 1 g ammonium heptamolybdate tetrahydrate in 6 mL DI water. Dissolve 1 g sucrose in 1.5 mL DI water. Combine; stir 15 min at 300 RPM; dry at 120 °C in air for 24 hr. Crush. Load 1 g into crucible; ramp 15 °C/min to 583.7 °C, hold 5.39 hr under 30 ccm H2. Cool under 30 ccm N2 to <30 °C. Passivate under 30 ccm 1% O2/N2 for 2 hr. | 0 | 2.316 | 3.215
Dissolve 1 g ammonium heptamolybdate tetrahydrate in 6 mL DI water. Dissolve 1 g sucrose in 1.5 mL DI water. Combine; stir 15 min at 300 RPM; dry at 120 °C in air for 24 hr. Crush. Load 1 g into crucible; ramp 15 °C/min to 583.7 °C, hold 5.88 hr under 30 ccm H2. Cool under 30 ccm N2 to <30 °C. Passivate under 30 ccm 1% O2/N2 for 2 hr. | 0 | 2.556 | 3.605
Dissolve 1 g ammonium heptamolybdate tetrahydrate in 6 mL DI water. Dissolve 1 g sucrose in 1.5 mL DI water. Combine; stir 15 min at 300 RPM; dry at 120 °C in air for 24 hr. Crush. Load 1 g into crucible; ramp 15 °C/min to 583.7 °C, hold 6.37 hr under 30 ccm H2. Cool under 30 ccm N2 to <30 °C. Passivate under 30 ccm 1% O2/N2 for 2 hr. | 0 | 2.725 | 3.929
Dissolve 1 g ammonium heptamolybdate tetrahydrate in 6 mL DI water. Dissolve 1 g sucrose in 1.5 mL DI water. Combine; stir 15 min at 300 RPM; dry at 120 °C in air for 24 hr. Crush. Load 1 g into crucible; ramp 15 °C/min to 583.7 °C, hold 6.86 hr under 30 ccm H2. Cool under 30 ccm N2 to <30 °C. Passivate under 30 ccm 1% O2/N2 for 2 hr. | 0 | 3.253 | 4.128
Dissolve 1 g ammonium heptamolybdate tetrahydrate in 6 mL DI water. Dissolve 1 g sucrose in 1.5 mL DI water. Combine; stir 15 min at 300 RPM; dry at 120 °C in air for 24 hr. Crush. Load 1 g into crucible; ramp 15 °C/min to 583.7 °C, hold 7.35 hr under 30 ccm H2. Cool under 30 ccm N2 to <30 °C. Passivate under 30 ccm 1% O2/N2 for 2 hr. | 0 | 2.604 | 5.127
Dissolve 1 g ammonium heptamolybdate tetrahydrate in 6 mL DI water. Dissolve 1 g sucrose in 1.5 mL DI water. Combine; stir 15 min at 300 RPM; dry at 120 °C in air for 24 hr. Crush. Load 1 g into crucible; ramp 15 °C/min to 583.7 °C, hold 7.84 hr under 30 ccm H2. Cool under 30 ccm N2 to <30 °C. Passivate under 30 ccm 1% O2/N2 for 2 hr. | 0 | 2.372 | 7.638
Dissolve 1 g ammonium heptamolybdate tetrahydrate in 6 mL DI water. Dissolve 1 g sucrose in 1.5 mL DI water. Combine; stir 15 min at 300 RPM; dry at 120 °C in air for 24 hr. Crush. Load 1 g into crucible; ramp 15 °C/min to 583.7 °C, hold 8.33 hr under 30 ccm H2. Cool under 30 ccm N2 to <30 °C. Passivate under 30 ccm 1% O2/N2 for 2 hr. | 0 | 2.385 | 8.102
Dissolve 1 g ammonium heptamolybdate tetrahydrate in 6 mL DI water. Dissolve 1 g sucrose in 1.5 mL DI water. Combine; stir 15 min at 300 RPM; dry at 120 °C in air for 24 hr. Crush. Load 1 g into crucible; ramp 15 °C/min to 583.7 °C, hold 8.82 hr under 30 ccm H2. Cool under 30 ccm N2 to <30 °C. Passivate under 30 ccm 1% O2/N2 for 2 hr. | 0 | 1.6 | 6.837
Dissolve 1 g ammonium heptamolybdate tetrahydrate in 6 mL DI water. Dissolve 1 g sucrose in 1.5 mL DI water. Combine; stir 15 min at 300 RPM; dry at 120 °C in air for 24 hr. Crush. Load 1 g into crucible; ramp 15 °C/min to 583.7 °C, hold 9.31 hr under 30 ccm H2. Cool under 30 ccm N2 to <30 °C. Passivate under 30 ccm 1% O2/N2 for 2 hr. | 0 | 2.578 | 10.798
Dissolve 1 g ammonium heptamolybdate tetrahydrate in 6 mL DI water. Dissolve 1 g sucrose in 1.5 mL DI water. Combine; stir 15 min at 300 RPM; dry at 120 °C in air for 24 hr. Crush. Load 1 g into crucible; ramp 15 °C/min to 583.7 °C, hold 9.80 hr under 30 ccm H2. Cool under 30 ccm N2 to <30 °C. Passivate under 30 ccm 1% O2/N2 for 2 hr. | 0 | 2.601 | 14.863
Dissolve 1 g ammonium heptamolybdate tetrahydrate in 6 mL DI water. Dissolve 1 g sucrose in 1.5 mL DI water. Combine; stir 15 min at 300 RPM; dry at 120 °C in air for 24 hr. Crush. Load 1 g into crucible; ramp 15 °C/min to 583.7 °C, hold 10.29 hr under 30 ccm H2. Cool under 30 ccm N2 to <30 °C. Passivate under 30 ccm 1% O2/N2 for 2 hr. | 0 | 2.288 | 14.168
Dissolve 1 g ammonium heptamolybdate tetrahydrate in 6 mL DI water. Dissolve 1 g sucrose in 1.5 mL DI water. Combine; stir 15 min at 300 RPM; dry at 120 °C in air for 24 hr. Crush. Load 1 g into crucible; ramp 15 °C/min to 583.7 °C, hold 10.78 hr under 30 ccm H2. Cool under 30 ccm N2 to <30 °C. Passivate under 30 ccm 1% O2/N2 for 2 hr. | 0 | 2.526 | 21.328
Dissolve 1 g ammonium heptamolybdate tetrahydrate in 6 mL DI water. Dissolve 1 g sucrose in 1.5 mL DI water. Combine; stir 15 min at 300 RPM; dry at 120 °C in air for 24 hr. Crush. Load 1 g into crucible; ramp 15 °C/min to 583.7 °C, hold 11.27 hr under 30 ccm H2. Cool under 30 ccm N2 to <30 °C. Passivate under 30 ccm 1% O2/N2 for 2 hr. | 0 | 1.834 | 28.163
Dissolve 1 g ammonium heptamolybdate tetrahydrate in 6 mL DI water. Dissolve 1 g sucrose in 1.5 mL DI water. Combine; stir 15 min at 300 RPM; dry at 120 °C in air for 24 hr. Crush. Load 1 g into crucible; ramp 15 °C/min to 583.7 °C, hold 11.76 hr under 30 ccm H2. Cool under 30 ccm N2 to <30 °C. Passivate under 30 ccm 1% O2/N2 for 2 hr. | 0 | 2.222 | 27.701
Dissolve 1 g ammonium heptamolybdate tetrahydrate in 6 mL DI water. Dissolve 1 g sucrose in 1.5 mL DI water. Combine; stir 15 min at 300 RPM; dry at 120 °C in air for 24 hr. Crush. Load 1 g into crucible; ramp 15 °C/min to 583.7 °C, hold 12.24 hr under 30 ccm H2. Cool under 30 ccm N2 to <30 °C. Passivate under 30 ccm 1% O2/N2 for 2 hr. | 0 | 1.826 | 31.917
Dissolve 1 g ammonium heptamolybdate tetrahydrate in 6 mL DI water. Dissolve 1 g sucrose in 1.5 mL DI water. Combine; stir 15 min at 300 RPM; dry at 120 °C in air for 24 hr. Crush. Load 1 g into crucible; ramp 15 °C/min to 583.7 °C, hold 12.73 hr under 30 ccm H2. Cool under 30 ccm N2 to <30 °C. Passivate under 30 ccm 1% O2/N2 for 2 hr. | 0 | 1.614 | 34.536
Dissolve 1 g ammonium heptamolybdate tetrahydrate in 6 mL DI water. Dissolve 1 g sucrose in 1.5 mL DI water. Combine; stir 15 min at 300 RPM; dry at 120 °C in air for 24 hr. Crush. Load 1 g into crucible; ramp 15 °C/min to 583.7 °C, hold 13.22 hr under 30 ccm H2. Cool under 30 ccm N2 to <30 °C. Passivate under 30 ccm 1% O2/N2 for 2 hr. | 0 | 1.43 | 41.213
Dissolve 1 g ammonium heptamolybdate tetrahydrate in 6 mL DI water. Dissolve 1 g sucrose in 1.5 mL DI water. Combine; stir 15 min at 300 RPM; dry at 120 °C in air for 24 hr. Crush. Load 1 g into crucible; ramp 15 °C/min to 583.7 °C, hold 13.71 hr under 30 ccm H2. Cool under 30 ccm N2 to <30 °C. Passivate under 30 ccm 1% O2/N2 for 2 hr. | 0 | 1.601 | 47.18
Dissolve 1 g ammonium heptamolybdate tetrahydrate in 6 mL DI water. Dissolve 1 g sucrose in 1.5 mL DI water. Combine; stir 15 min at 300 RPM; dry at 120 °C in air for 24 hr. Crush. Load 1 g into crucible; ramp 15 °C/min to 583.7 °C, hold 14.20 hr under 30 ccm H2. Cool under 30 ccm N2 to <30 °C. Passivate under 30 ccm 1% O2/N2 for 2 hr. | 0 | 1.304 | 52.913
Dissolve 1 g ammonium heptamolybdate tetrahydrate in 6 mL DI water. Dissolve 1 g sucrose in 1.5 mL DI water. Combine; stir 15 min at 300 RPM; dry at 120 °C in air for 24 hr. Crush. Load 1 g into crucible; ramp 15 °C/min to 583.7 °C, hold 14.69 hr under 30 ccm H2. Cool under 30 ccm N2 to <30 °C. Passivate under 30 ccm 1% O2/N2 for 2 hr. | 0 | 1.118 | 57.813
Dissolve 1 g ammonium heptamolybdate tetrahydrate in 6 mL DI water. Dissolve 1 g sucrose in 1.5 mL DI water. Combine; stir 15 min at 300 RPM; dry at 120 °C in air for 24 hr. Crush. Load 1 g into crucible; ramp 15 °C/min to 583.7 °C, hold 15.18 hr under 30 ccm H2. Cool under 30 ccm N2 to <30 °C. Passivate under 30 ccm 1% O2/N2 for 2 hr. | 0 | 1.137 | 61.663
Dissolve 1 g ammonium heptamolybdate tetrahydrate in 6 mL DI water. Dissolve 1 g sucrose in 1.5 mL DI water. Combine; stir 15 min at 300 RPM; dry at 120 °C in air for 24 hr. Crush. Load 1 g into crucible; ramp 15 °C/min to 583.7 °C, hold 15.67 hr under 30 ccm H2. Cool under 30 ccm N2 to <30 °C. Passivate under 30 ccm 1% O2/N2 for 2 hr. | 0 | 0.931 | 63.859
Dissolve 1 g ammonium heptamolybdate tetrahydrate in 6 mL DI water. Dissolve 1 g sucrose in 1.5 mL DI water. Combine; stir 15 min at 300 RPM; dry at 120 °C in air for 24 hr. Crush. Load 1 g into crucible; ramp 15 °C/min to 583.7 °C, hold 16.16 hr under 30 ccm H2. Cool under 30 ccm N2 to <30 °C. Passivate under 30 ccm 1% O2/N2 for 2 hr. | 0 | 0.729 | 73.398
Dissolve 1 g ammonium heptamolybdate tetrahydrate in 6 mL DI water. Dissolve 1 g sucrose in 1.5 mL DI water. Combine; stir 15 min at 300 RPM; dry at 120 °C in air for 24 hr. Crush. Load 1 g into crucible; ramp 15 °C/min to 583.7 °C, hold 16.65 hr under 30 ccm H2. Cool under 30 ccm N2 to <30 °C. Passivate under 30 ccm 1% O2/N2 for 2 hr. | 0 | 0.837 | 75.646
Dissolve 1 g ammonium heptamolybdate tetrahydrate in 6 mL DI water. Dissolve 1 g sucrose in 1.5 mL DI water. Combine; stir 15 min at 300 RPM; dry at 120 °C in air for 24 hr. Crush. Load 1 g into crucible; ramp 15 °C/min to 583.7 °C, hold 17.14 hr under 30 ccm H2. Cool under 30 ccm N2 to <30 °C. Passivate under 30 ccm 1% O2/N2 for 2 hr. | 0 | 0.577 | 74.992
Dissolve 1 g ammonium heptamolybdate tetrahydrate in 6 mL DI water. Dissolve 1 g sucrose in 1.5 mL DI water. Combine; stir 15 min at 300 RPM; dry at 120 °C in air for 24 hr. Crush. Load 1 g into crucible; ramp 15 °C/min to 583.7 °C, hold 17.63 hr under 30 ccm H2. Cool under 30 ccm N2 to <30 °C. Passivate under 30 ccm 1% O2/N2 for 2 hr. | 0 | 0.51 | 78.234
Dissolve 1 g ammonium heptamolybdate tetrahydrate in 6 mL DI water. Dissolve 1 g sucrose in 1.5 mL DI water. Combine; stir 15 min at 300 RPM; dry at 120 °C in air for 24 hr. Crush. Load 1 g into crucible; ramp 15 °C/min to 583.7 °C, hold 18.12 hr under 30 ccm H2. Cool under 30 ccm N2 to <30 °C. Passivate under 30 ccm 1% O2/N2 for 2 hr. | 0 | 0.472 | 86.124
Dissolve 1 g ammonium heptamolybdate tetrahydrate in 6 mL DI water. Dissolve 1 g sucrose in 1.5 mL DI water. Combine; stir 15 min at 300 RPM; dry at 120 °C in air for 24 hr. Crush. Load 1 g into crucible; ramp 15 °C/min to 583.7 °C, hold 18.61 hr under 30 ccm H2. Cool under 30 ccm N2 to <30 °C. Passivate under 30 ccm 1% O2/N2 for 2 hr. | 0 | 0.367 | 88.335
Dissolve 1 g ammonium heptamolybdate tetrahydrate in 6 mL DI water. Dissolve 1 g sucrose in 1.5 mL DI water. Combine; stir 15 min at 300 RPM; dry at 120 °C in air for 24 hr. Crush. Load 1 g into crucible; ramp 15 °C/min to 583.7 °C, hold 19.10 hr under 30 ccm H2. Cool under 30 ccm N2 to <30 °C. Passivate under 30 ccm 1% O2/N2 for 2 hr. | 0 | 0.227 | 92.139
Dissolve 1 g ammonium heptamolybdate tetrahydrate in 6 mL DI water. Dissolve 1 g sucrose in 1.5 mL DI water. Combine; stir 15 min at 300 RPM; dry at 120 °C in air for 24 hr. Crush. Load 1 g into crucible; ramp 15 °C/min to 583.7 °C, hold 19.59 hr under 30 ccm H2. Cool under 30 ccm N2 to <30 °C. Passivate under 30 ccm 1% O2/N2 for 2 hr. | 0 | 0.237 | 91.447
Dissolve 1 g ammonium heptamolybdate tetrahydrate in 6 mL DI water. Dissolve 1 g sucrose in 1.5 mL DI water. Combine; stir 15 min at 300 RPM; dry at 120 °C in air for 24 hr. Crush. Load 1 g into crucible; ramp 15 °C/min to 583.7 °C, hold 20.08 hr under 30 ccm H2. Cool under 30 ccm N2 to <30 °C. Passivate under 30 ccm 1% O2/N2 for 2 hr. | 0 | 0.193 | 93.473
Dissolve 1 g ammonium heptamolybdate tetrahydrate in 6 mL DI water. Dissolve 1 g sucrose in 1.5 mL DI water. Combine; stir 15 min at 300 RPM; dry at 120 °C in air for 24 hr. Crush. Load 1 g into crucible; ramp 15 °C/min to 583.7 °C, hold 20.57 hr under 30 ccm H2. Cool under 30 ccm N2 to <30 °C. Passivate under 30 ccm 1% O2/N2 for 2 hr. | 0 | 0.179 | 94.828
Dissolve 1 g ammonium heptamolybdate tetrahydrate in 6 mL DI water. Dissolve 1 g sucrose in 1.5 mL DI water. Combine; stir 15 min at 300 RPM; dry at 120 °C in air for 24 hr. Crush. Load 1 g into crucible; ramp 15 °C/min to 583.7 °C, hold 21.06 hr under 30 ccm H2. Cool under 30 ccm N2 to <30 °C. Passivate under 30 ccm 1% O2/N2 for 2 hr. | 0 | 0.121 | 96.254
Dissolve 1 g ammonium heptamolybdate tetrahydrate in 6 mL DI water. Dissolve 1 g sucrose in 1.5 mL DI water. Combine; stir 15 min at 300 RPM; dry at 120 °C in air for 24 hr. Crush. Load 1 g into crucible; ramp 15 °C/min to 583.7 °C, hold 21.55 hr under 30 ccm H2. Cool under 30 ccm N2 to <30 °C. Passivate under 30 ccm 1% O2/N2 for 2 hr. | 0 | 0.113 | 96.824
Dissolve 1 g ammonium heptamolybdate tetrahydrate in 6 mL DI water. Dissolve 1 g sucrose in 1.5 mL DI water. Combine; stir 15 min at 300 RPM; dry at 120 °C in air for 24 hr. Crush. Load 1 g into crucible; ramp 15 °C/min to 583.7 °C, hold 22.04 hr under 30 ccm H2. Cool under 30 ccm N2 to <30 °C. Passivate under 30 ccm 1% O2/N2 for 2 hr. | 0 | 0.077 | 95.853
Dissolve 1 g ammonium heptamolybdate tetrahydrate in 6 mL DI water. Dissolve 1 g sucrose in 1.5 mL DI water. Combine; stir 15 min at 300 RPM; dry at 120 °C in air for 24 hr. Crush. Load 1 g into crucible; ramp 15 °C/min to 583.7 °C, hold 22.53 hr under 30 ccm H2. Cool under 30 ccm N2 to <30 °C. Passivate under 30 ccm 1% O2/N2 for 2 hr. | 0 | 0.065 | 97.248
Dissolve 1 g ammonium heptamolybdate tetrahydrate in 6 mL DI water. Dissolve 1 g sucrose in 1.5 mL DI water. Combine; stir 15 min at 300 RPM; dry at 120 °C in air for 24 hr. Crush. Load 1 g into crucible; ramp 15 °C/min to 583.7 °C, hold 23.02 hr under 30 ccm H2. Cool under 30 ccm N2 to <30 °C. Passivate under 30 ccm 1% O2/N2 for 2 hr. | 0 | 0.059 | 97.253
Dissolve 1 g ammonium heptamolybdate tetrahydrate in 6 mL DI water. Dissolve 1 g sucrose in 1.5 mL DI water. Combine; stir 15 min at 300 RPM; dry at 120 °C in air for 24 hr. Crush. Load 1 g into crucible; ramp 15 °C/min to 583.7 °C, hold 23.51 hr under 30 ccm H2. Cool under 30 ccm N2 to <30 °C. Passivate under 30 ccm 1% O2/N2 for 2 hr. | 0 | 0.063 | 97.9
Dissolve 1 g ammonium heptamolybdate tetrahydrate in 6 mL DI water. Dissolve 1 g sucrose in 1.5 mL DI water. Combine; stir 15 min at 300 RPM; dry at 120 °C in air for 24 hr. Crush. Load 1 g into crucible; ramp 15 °C/min to 583.7 °C, hold 24.00 hr under 30 ccm H2. Cool under 30 ccm N2 to <30 °C. Passivate under 30 ccm 1% O2/N2 for 2 hr. | 0 | 0.032 | 98.673
Dissolve 1 g ammonium heptamolybdate tetrahydrate in 6 mL DI water. Dissolve 1 g sucrose in 1.5 mL DI water. Combine; stir 15 min at 300 RPM; dry at 120 °C in air for 24 hr. Crush. Load 1 g into crucible; ramp 15 °C/min to 593.9 °C, hold 0.00 hr under 30 ccm H2. Cool under 30 ccm N2 to <30 °C. Passivate under 30 ccm 1% O2/N2 for 2 hr. | 0.004 | 2.992 | 0.287
Dissolve 1 g ammonium heptamolybdate tetrahydrate in 6 mL DI water. Dissolve 1 g sucrose in 1.5 mL DI water. Combine; stir 15 min at 300 RPM; dry at 120 °C in air for 24 hr. Crush. Load 1 g into crucible; ramp 15 °C/min to 593.9 °C, hold 0.49 hr under 30 ccm H2. Cool under 30 ccm N2 to <30 °C. Passivate under 30 ccm 1% O2/N2 for 2 hr. | 0.004 | 2.442 | 0.332
Dissolve 1 g ammonium heptamolybdate tetrahydrate in 6 mL DI water. Dissolve 1 g sucrose in 1.5 mL DI water. Combine; stir 15 min at 300 RPM; dry at 120 °C in air for 24 hr. Crush. Load 1 g into crucible; ramp 15 °C/min to 593.9 °C, hold 0.98 hr under 30 ccm H2. Cool under 30 ccm N2 to <30 °C. Passivate under 30 ccm 1% O2/N2 for 2 hr. | 0.003 | 3.662 | 0.481
Dissolve 1 g ammonium heptamolybdate tetrahydrate in 6 mL DI water. Dissolve 1 g sucrose in 1.5 mL DI water. Combine; stir 15 min at 300 RPM; dry at 120 °C in air for 24 hr. Crush. Load 1 g into crucible; ramp 15 °C/min to 593.9 °C, hold 1.47 hr under 30 ccm H2. Cool under 30 ccm N2 to <30 °C. Passivate under 30 ccm 1% O2/N2 for 2 hr. | 0.001 | 3.562 | 0.684
Dissolve 1 g ammonium heptamolybdate tetrahydrate in 6 mL DI water. Dissolve 1 g sucrose in 1.5 mL DI water. Combine; stir 15 min at 300 RPM; dry at 120 °C in air for 24 hr. Crush. Load 1 g into crucible; ramp 15 °C/min to 593.9 °C, hold 1.96 hr under 30 ccm H2. Cool under 30 ccm N2 to <30 °C. Passivate under 30 ccm 1% O2/N2 for 2 hr. | 0.001 | 3.555 | 0.829
Dissolve 1 g ammonium heptamolybdate tetrahydrate in 6 mL DI water. Dissolve 1 g sucrose in 1.5 mL DI water. Combine; stir 15 min at 300 RPM; dry at 120 °C in air for 24 hr. Crush. Load 1 g into crucible; ramp 15 °C/min to 593.9 °C, hold 2.45 hr under 30 ccm H2. Cool under 30 ccm N2 to <30 °C. Passivate under 30 ccm 1% O2/N2 for 2 hr. | 0 | 3.972 | 0.819
Dissolve 1 g ammonium heptamolybdate tetrahydrate in 6 mL DI water. Dissolve 1 g sucrose in 1.5 mL DI water. Combine; stir 15 min at 300 RPM; dry at 120 °C in air for 24 hr. Crush. Load 1 g into crucible; ramp 15 °C/min to 593.9 °C, hold 2.94 hr under 30 ccm H2. Cool under 30 ccm N2 to <30 °C. Passivate under 30 ccm 1% O2/N2 for 2 hr. | 0 | 3.17 | 1.061
Dissolve 1 g ammonium heptamolybdate tetrahydrate in 6 mL DI water. Dissolve 1 g sucrose in 1.5 mL DI water. Combine; stir 15 min at 300 RPM; dry at 120 °C in air for 24 hr. Crush. Load 1 g into crucible; ramp 15 °C/min to 593.9 °C, hold 3.43 hr under 30 ccm H2. Cool under 30 ccm N2 to <30 °C. Passivate under 30 ccm 1% O2/N2 for 2 hr. | 0 | 2.296 | 0.835
Dissolve 1 g ammonium heptamolybdate tetrahydrate in 6 mL DI water. Dissolve 1 g sucrose in 1.5 mL DI water. Combine; stir 15 min at 300 RPM; dry at 120 °C in air for 24 hr. Crush. Load 1 g into crucible; ramp 15 °C/min to 593.9 °C, hold 3.92 hr under 30 ccm H2. Cool under 30 ccm N2 to <30 °C. Passivate under 30 ccm 1% O2/N2 for 2 hr. | 0 | 2.948 | 1.67
Dissolve 1 g ammonium heptamolybdate tetrahydrate in 6 mL DI water. Dissolve 1 g sucrose in 1.5 mL DI water. Combine; stir 15 min at 300 RPM; dry at 120 °C in air for 24 hr. Crush. Load 1 g into crucible; ramp 15 °C/min to 593.9 °C, hold 4.41 hr under 30 ccm H2. Cool under 30 ccm N2 to <30 °C. Passivate under 30 ccm 1% O2/N2 for 2 hr. | 0 | 3.343 | 1.732
Dissolve 1 g ammonium heptamolybdate tetrahydrate in 6 mL DI water. Dissolve 1 g sucrose in 1.5 mL DI water. Combine; stir 15 min at 300 RPM; dry at 120 °C in air for 24 hr. Crush. Load 1 g into crucible; ramp 15 °C/min to 593.9 °C, hold 4.90 hr under 30 ccm H2. Cool under 30 ccm N2 to <30 °C. Passivate under 30 ccm 1% O2/N2 for 2 hr. | 0 | 2.657 | 1.795
Dissolve 1 g ammonium heptamolybdate tetrahydrate in 6 mL DI water. Dissolve 1 g sucrose in 1.5 mL DI water. Combine; stir 15 min at 300 RPM; dry at 120 °C in air for 24 hr. Crush. Load 1 g into crucible; ramp 15 °C/min to 593.9 °C, hold 5.39 hr under 30 ccm H2. Cool under 30 ccm N2 to <30 °C. Passivate under 30 ccm 1% O2/N2 for 2 hr. | 0 | 1.837 | 1.891
Dissolve 1 g ammonium heptamolybdate tetrahydrate in 6 mL DI water. Dissolve 1 g sucrose in 1.5 mL DI water. Combine; stir 15 min at 300 RPM; dry at 120 °C in air for 24 hr. Crush. Load 1 g into crucible; ramp 15 °C/min to 593.9 °C, hold 5.88 hr under 30 ccm H2. Cool under 30 ccm N2 to <30 °C. Passivate under 30 ccm 1% O2/N2 for 2 hr. | 0 | 3.239 | 3.677
Dissolve 1 g ammonium heptamolybdate tetrahydrate in 6 mL DI water. Dissolve 1 g sucrose in 1.5 mL DI water. Combine; stir 15 min at 300 RPM; dry at 120 °C in air for 24 hr. Crush. Load 1 g into crucible; ramp 15 °C/min to 593.9 °C, hold 6.37 hr under 30 ccm H2. Cool under 30 ccm N2 to <30 °C. Passivate under 30 ccm 1% O2/N2 for 2 hr. | 0 | 3.85 | 4.752
Dissolve 1 g ammonium heptamolybdate tetrahydrate in 6 mL DI water. Dissolve 1 g sucrose in 1.5 mL DI water. Combine; stir 15 min at 300 RPM; dry at 120 °C in air for 24 hr. Crush. Load 1 g into crucible; ramp 15 °C/min to 593.9 °C, hold 6.86 hr under 30 ccm H2. Cool under 30 ccm N2 to <30 °C. Passivate under 30 ccm 1% O2/N2 for 2 hr. | 0 | 3.105 | 4.221
Dissolve 1 g ammonium heptamolybdate tetrahydrate in 6 mL DI water. Dissolve 1 g sucrose in 1.5 mL DI water. Combine; stir 15 min at 300 RPM; dry at 120 °C in air for 24 hr. Crush. Load 1 g into crucible; ramp 15 °C/min to 593.9 °C, hold 7.35 hr under 30 ccm H2. Cool under 30 ccm N2 to <30 °C. Passivate under 30 ccm 1% O2/N2 for 2 hr. | 0 | 2.92 | 4.06
Dissolve 1 g ammonium heptamolybdate tetrahydrate in 6 mL DI water. Dissolve 1 g sucrose in 1.5 mL DI water. Combine; stir 15 min at 300 RPM; dry at 120 °C in air for 24 hr. Crush. Load 1 g into crucible; ramp 15 °C/min to 593.9 °C, hold 7.84 hr under 30 ccm H2. Cool under 30 ccm N2 to <30 °C. Passivate under 30 ccm 1% O2/N2 for 2 hr. | 0 | 2.313 | 5.92
Dissolve 1 g ammonium heptamolybdate tetrahydrate in 6 mL DI water. Dissolve 1 g sucrose in 1.5 mL DI water. Combine; stir 15 min at 300 RPM; dry at 120 °C in air for 24 hr. Crush. Load 1 g into crucible; ramp 15 °C/min to 593.9 °C, hold 8.33 hr under 30 ccm H2. Cool under 30 ccm N2 to <30 °C. Passivate under 30 ccm 1% O2/N2 for 2 hr. | 0 | 3.704 | 9.067
Dissolve 1 g ammonium heptamolybdate tetrahydrate in 6 mL DI water. Dissolve 1 g sucrose in 1.5 mL DI water. Combine; stir 15 min at 300 RPM; dry at 120 °C in air for 24 hr. Crush. Load 1 g into crucible; ramp 15 °C/min to 593.9 °C, hold 8.82 hr under 30 ccm H2. Cool under 30 ccm N2 to <30 °C. Passivate under 30 ccm 1% O2/N2 for 2 hr. | 0 | 2.579 | 8.195
Dissolve 1 g ammonium heptamolybdate tetrahydrate in 6 mL DI water. Dissolve 1 g sucrose in 1.5 mL DI water. Combine; stir 15 min at 300 RPM; dry at 120 °C in air for 24 hr. Crush. Load 1 g into crucible; ramp 15 °C/min to 593.9 °C, hold 9.31 hr under 30 ccm H2. Cool under 30 ccm N2 to <30 °C. Passivate under 30 ccm 1% O2/N2 for 2 hr. | 0 | 3.062 | 9.903
Dissolve 1 g ammonium heptamolybdate tetrahydrate in 6 mL DI water. Dissolve 1 g sucrose in 1.5 mL DI water. Combine; stir 15 min at 300 RPM; dry at 120 °C in air for 24 hr. Crush. Load 1 g into crucible; ramp 15 °C/min to 593.9 °C, hold 9.80 hr under 30 ccm H2. Cool under 30 ccm N2 to <30 °C. Passivate under 30 ccm 1% O2/N2 for 2 hr. | 0 | 3.016 | 12.778
Dissolve 1 g ammonium heptamolybdate tetrahydrate in 6 mL DI water. Dissolve 1 g sucrose in 1.5 mL DI water. Combine; stir 15 min at 300 RPM; dry at 120 °C in air for 24 hr. Crush. Load 1 g into crucible; ramp 15 °C/min to 593.9 °C, hold 10.29 hr under 30 ccm H2. Cool under 30 ccm N2 to <30 °C. Passivate under 30 ccm 1% O2/N2 for 2 hr. | 0 | 3.014 | 15.794
Dissolve 1 g ammonium heptamolybdate tetrahydrate in 6 mL DI water. Dissolve 1 g sucrose in 1.5 mL DI water. Combine; stir 15 min at 300 RPM; dry at 120 °C in air for 24 hr. Crush. Load 1 g into crucible; ramp 15 °C/min to 593.9 °C, hold 10.78 hr under 30 ccm H2. Cool under 30 ccm N2 to <30 °C. Passivate under 30 ccm 1% O2/N2 for 2 hr. | 0 | 2.929 | 20.193
Dissolve 1 g ammonium heptamolybdate tetrahydrate in 6 mL DI water. Dissolve 1 g sucrose in 1.5 mL DI water. Combine; stir 15 min at 300 RPM; dry at 120 °C in air for 24 hr. Crush. Load 1 g into crucible; ramp 15 °C/min to 593.9 °C, hold 11.27 hr under 30 ccm H2. Cool under 30 ccm N2 to <30 °C. Passivate under 30 ccm 1% O2/N2 for 2 hr. | 0 | 2.581 | 28.488
Dissolve 1 g ammonium heptamolybdate tetrahydrate in 6 mL DI water. Dissolve 1 g sucrose in 1.5 mL DI water. Combine; stir 15 min at 300 RPM; dry at 120 °C in air for 24 hr. Crush. Load 1 g into crucible; ramp 15 °C/min to 593.9 °C, hold 11.76 hr under 30 ccm H2. Cool under 30 ccm N2 to <30 °C. Passivate under 30 ccm 1% O2/N2 for 2 hr. | 0 | 3.01 | 25.062
Dissolve 1 g ammonium heptamolybdate tetrahydrate in 6 mL DI water. Dissolve 1 g sucrose in 1.5 mL DI water. Combine; stir 15 min at 300 RPM; dry at 120 °C in air for 24 hr. Crush. Load 1 g into crucible; ramp 15 °C/min to 593.9 °C, hold 12.24 hr under 30 ccm H2. Cool under 30 ccm N2 to <30 °C. Passivate under 30 ccm 1% O2/N2 for 2 hr. | 0 | 2.688 | 28.495
Dissolve 1 g ammonium heptamolybdate tetrahydrate in 6 mL DI water. Dissolve 1 g sucrose in 1.5 mL DI water. Combine; stir 15 min at 300 RPM; dry at 120 °C in air for 24 hr. Crush. Load 1 g into crucible; ramp 15 °C/min to 593.9 °C, hold 12.73 hr under 30 ccm H2. Cool under 30 ccm N2 to <30 °C. Passivate under 30 ccm 1% O2/N2 for 2 hr. | 0 | 3.306 | 34.737
Dissolve 1 g ammonium heptamolybdate tetrahydrate in 6 mL DI water. Dissolve 1 g sucrose in 1.5 mL DI water. Combine; stir 15 min at 300 RPM; dry at 120 °C in air for 24 hr. Crush. Load 1 g into crucible; ramp 15 °C/min to 593.9 °C, hold 13.22 hr under 30 ccm H2. Cool under 30 ccm N2 to <30 °C. Passivate under 30 ccm 1% O2/N2 for 2 hr. | 0 | 1.309 | 38.974
Dissolve 1 g ammonium heptamolybdate tetrahydrate in 6 mL DI water. Dissolve 1 g sucrose in 1.5 mL DI water. Combine; stir 15 min at 300 RPM; dry at 120 °C in air for 24 hr. Crush. Load 1 g into crucible; ramp 15 °C/min to 593.9 °C, hold 13.71 hr under 30 ccm H2. Cool under 30 ccm N2 to <30 °C. Passivate under 30 ccm 1% O2/N2 for 2 hr. | 0 | 1.757 | 41.274
Dissolve 1 g ammonium heptamolybdate tetrahydrate in 6 mL DI water. Dissolve 1 g sucrose in 1.5 mL DI water. Combine; stir 15 min at 300 RPM; dry at 120 °C in air for 24 hr. Crush. Load 1 g into crucible; ramp 15 °C/min to 593.9 °C, hold 14.20 hr under 30 ccm H2. Cool under 30 ccm N2 to <30 °C. Passivate under 30 ccm 1% O2/N2 for 2 hr. | 0 | 1.44 | 52.023
Dissolve 1 g ammonium heptamolybdate tetrahydrate in 6 mL DI water. Dissolve 1 g sucrose in 1.5 mL DI water. Combine; stir 15 min at 300 RPM; dry at 120 °C in air for 24 hr. Crush. Load 1 g into crucible; ramp 15 °C/min to 593.9 °C, hold 14.69 hr under 30 ccm H2. Cool under 30 ccm N2 to <30 °C. Passivate under 30 ccm 1% O2/N2 for 2 hr. | 0 | 1.433 | 52.617
Dissolve 1 g ammonium heptamolybdate tetrahydrate in 6 mL DI water. Dissolve 1 g sucrose in 1.5 mL DI water. Combine; stir 15 min at 300 RPM; dry at 120 °C in air for 24 hr. Crush. Load 1 g into crucible; ramp 15 °C/min to 593.9 °C, hold 15.18 hr under 30 ccm H2. Cool under 30 ccm N2 to <30 °C. Passivate under 30 ccm 1% O2/N2 for 2 hr. | 0 | 1.388 | 68.622
Dissolve 1 g ammonium heptamolybdate tetrahydrate in 6 mL DI water. Dissolve 1 g sucrose in 1.5 mL DI water. Combine; stir 15 min at 300 RPM; dry at 120 °C in air for 24 hr. Crush. Load 1 g into crucible; ramp 15 °C/min to 593.9 °C, hold 15.67 hr under 30 ccm H2. Cool under 30 ccm N2 to <30 °C. Passivate under 30 ccm 1% O2/N2 for 2 hr. | 0 | 1.054 | 62.949
Dissolve 1 g ammonium heptamolybdate tetrahydrate in 6 mL DI water. Dissolve 1 g sucrose in 1.5 mL DI water. Combine; stir 15 min at 300 RPM; dry at 120 °C in air for 24 hr. Crush. Load 1 g into crucible; ramp 15 °C/min to 593.9 °C, hold 16.16 hr under 30 ccm H2. Cool under 30 ccm N2 to <30 °C. Passivate under 30 ccm 1% O2/N2 for 2 hr. | 0 | 1.03 | 72.579
Dissolve 1 g ammonium heptamolybdate tetrahydrate in 6 mL DI water. Dissolve 1 g sucrose in 1.5 mL DI water. Combine; stir 15 min at 300 RPM; dry at 120 °C in air for 24 hr. Crush. Load 1 g into crucible; ramp 15 °C/min to 593.9 °C, hold 16.65 hr under 30 ccm H2. Cool under 30 ccm N2 to <30 °C. Passivate under 30 ccm 1% O2/N2 for 2 hr. | 0 | 0.81 | 73.118
Dissolve 1 g ammonium heptamolybdate tetrahydrate in 6 mL DI water. Dissolve 1 g sucrose in 1.5 mL DI water. Combine; stir 15 min at 300 RPM; dry at 120 °C in air for 24 hr. Crush. Load 1 g into crucible; ramp 15 °C/min to 593.9 °C, hold 17.14 hr under 30 ccm H2. Cool under 30 ccm N2 to <30 °C. Passivate under 30 ccm 1% O2/N2 for 2 hr. | 0 | 0.7 | 76.769
Dissolve 1 g ammonium heptamolybdate tetrahydrate in 6 mL DI water. Dissolve 1 g sucrose in 1.5 mL DI water. Combine; stir 15 min at 300 RPM; dry at 120 °C in air for 24 hr. Crush. Load 1 g into crucible; ramp 15 °C/min to 593.9 °C, hold 17.63 hr under 30 ccm H2. Cool under 30 ccm N2 to <30 °C. Passivate under 30 ccm 1% O2/N2 for 2 hr. | 0 | 0.518 | 87.757
Dissolve 1 g ammonium heptamolybdate tetrahydrate in 6 mL DI water. Dissolve 1 g sucrose in 1.5 mL DI water. Combine; stir 15 min at 300 RPM; dry at 120 °C in air for 24 hr. Crush. Load 1 g into crucible; ramp 15 °C/min to 593.9 °C, hold 18.12 hr under 30 ccm H2. Cool under 30 ccm N2 to <30 °C. Passivate under 30 ccm 1% O2/N2 for 2 hr. | 0 | 0.495 | 80.652
Dissolve 1 g ammonium heptamolybdate tetrahydrate in 6 mL DI water. Dissolve 1 g sucrose in 1.5 mL DI water. Combine; stir 15 min at 300 RPM; dry at 120 °C in air for 24 hr. Crush. Load 1 g into crucible; ramp 15 °C/min to 593.9 °C, hold 18.61 hr under 30 ccm H2. Cool under 30 ccm N2 to <30 °C. Passivate under 30 ccm 1% O2/N2 for 2 hr. | 0 | 0.394 | 90.33
Dissolve 1 g ammonium heptamolybdate tetrahydrate in 6 mL DI water. Dissolve 1 g sucrose in 1.5 mL DI water. Combine; stir 15 min at 300 RPM; dry at 120 °C in air for 24 hr. Crush. Load 1 g into crucible; ramp 15 °C/min to 593.9 °C, hold 19.10 hr under 30 ccm H2. Cool under 30 ccm N2 to <30 °C. Passivate under 30 ccm 1% O2/N2 for 2 hr. | 0 | 0.41 | 90.189
Dissolve 1 g ammonium heptamolybdate tetrahydrate in 6 mL DI water. Dissolve 1 g sucrose in 1.5 mL DI water. Combine; stir 15 min at 300 RPM; dry at 120 °C in air for 24 hr. Crush. Load 1 g into crucible; ramp 15 °C/min to 593.9 °C, hold 19.59 hr under 30 ccm H2. Cool under 30 ccm N2 to <30 °C. Passivate under 30 ccm 1% O2/N2 for 2 hr. | 0 | 0.312 | 92.515
Dissolve 1 g ammonium heptamolybdate tetrahydrate in 6 mL DI water. Dissolve 1 g sucrose in 1.5 mL DI water. Combine; stir 15 min at 300 RPM; dry at 120 °C in air for 24 hr. Crush. Load 1 g into crucible; ramp 15 °C/min to 593.9 °C, hold 20.08 hr under 30 ccm H2. Cool under 30 ccm N2 to <30 °C. Passivate under 30 ccm 1% O2/N2 for 2 hr. | 0 | 0.238 | 93.171
Dissolve 1 g ammonium heptamolybdate tetrahydrate in 6 mL DI water. Dissolve 1 g sucrose in 1.5 mL DI water. Combine; stir 15 min at 300 RPM; dry at 120 °C in air for 24 hr. Crush. Load 1 g into crucible; ramp 15 °C/min to 593.9 °C, hold 20.57 hr under 30 ccm H2. Cool under 30 ccm N2 to <30 °C. Passivate under 30 ccm 1% O2/N2 for 2 hr. | 0 | 0.203 | 93.088
Dissolve 1 g ammonium heptamolybdate tetrahydrate in 6 mL DI water. Dissolve 1 g sucrose in 1.5 mL DI water. Combine; stir 15 min at 300 RPM; dry at 120 °C in air for 24 hr. Crush. Load 1 g into crucible; ramp 15 °C/min to 593.9 °C, hold 21.06 hr under 30 ccm H2. Cool under 30 ccm N2 to <30 °C. Passivate under 30 ccm 1% O2/N2 for 2 hr. | 0 | 0.21 | 94.725
Dissolve 1 g ammonium heptamolybdate tetrahydrate in 6 mL DI water. Dissolve 1 g sucrose in 1.5 mL DI water. Combine; stir 15 min at 300 RPM; dry at 120 °C in air for 24 hr. Crush. Load 1 g into crucible; ramp 15 °C/min to 593.9 °C, hold 21.55 hr under 30 ccm H2. Cool under 30 ccm N2 to <30 °C. Passivate under 30 ccm 1% O2/N2 for 2 hr. | 0 | 0.117 | 96.121
Dissolve 1 g ammonium heptamolybdate tetrahydrate in 6 mL DI water. Dissolve 1 g sucrose in 1.5 mL DI water. Combine; stir 15 min at 300 RPM; dry at 120 °C in air for 24 hr. Crush. Load 1 g into crucible; ramp 15 °C/min to 593.9 °C, hold 22.04 hr under 30 ccm H2. Cool under 30 ccm N2 to <30 °C. Passivate under 30 ccm 1% O2/N2 for 2 hr. | 0 | 0.11 | 97.14
Dissolve 1 g ammonium heptamolybdate tetrahydrate in 6 mL DI water. Dissolve 1 g sucrose in 1.5 mL DI water. Combine; stir 15 min at 300 RPM; dry at 120 °C in air for 24 hr. Crush. Load 1 g into crucible; ramp 15 °C/min to 593.9 °C, hold 22.53 hr under 30 ccm H2. Cool under 30 ccm N2 to <30 °C. Passivate under 30 ccm 1% O2/N2 for 2 hr. | 0 | 0.095 | 96.844
Dissolve 1 g ammonium heptamolybdate tetrahydrate in 6 mL DI water. Dissolve 1 g sucrose in 1.5 mL DI water. Combine; stir 15 min at 300 RPM; dry at 120 °C in air for 24 hr. Crush. Load 1 g into crucible; ramp 15 °C/min to 593.9 °C, hold 23.02 hr under 30 ccm H2. Cool under 30 ccm N2 to <30 °C. Passivate under 30 ccm 1% O2/N2 for 2 hr. | 0 | 0.064 | 98.135
Dissolve 1 g ammonium heptamolybdate tetrahydrate in 6 mL DI water. Dissolve 1 g sucrose in 1.5 mL DI water. Combine; stir 15 min at 300 RPM; dry at 120 °C in air for 24 hr. Crush. Load 1 g into crucible; ramp 15 °C/min to 593.9 °C, hold 23.51 hr under 30 ccm H2. Cool under 30 ccm N2 to <30 °C. Passivate under 30 ccm 1% O2/N2 for 2 hr. | 0 | 0.052 | 98.459
Dissolve 1 g ammonium heptamolybdate tetrahydrate in 6 mL DI water. Dissolve 1 g sucrose in 1.5 mL DI water. Combine; stir 15 min at 300 RPM; dry at 120 °C in air for 24 hr. Crush. Load 1 g into crucible; ramp 15 °C/min to 593.9 °C, hold 24.00 hr under 30 ccm H2. Cool under 30 ccm N2 to <30 °C. Passivate under 30 ccm 1% O2/N2 for 2 hr. | 0 | 0.053 | 98.62
Dissolve 1 g ammonium heptamolybdate tetrahydrate in 6 mL DI water. Dissolve 1 g sucrose in 1.5 mL DI water. Combine; stir 15 min at 300 RPM; dry at 120 °C in air for 24 hr. Crush. Load 1 g into crucible; ramp 15 °C/min to 604.1 °C, hold 0.00 hr under 30 ccm H2. Cool under 30 ccm N2 to <30 °C. Passivate under 30 ccm 1% O2/N2 for 2 hr. | 0.005 | 3.609 | 0.243
Dissolve 1 g ammonium heptamolybdate tetrahydrate in 6 mL DI water. Dissolve 1 g sucrose in 1.5 mL DI water. Combine; stir 15 min at 300 RPM; dry at 120 °C in air for 24 hr. Crush. Load 1 g into crucible; ramp 15 °C/min to 604.1 °C, hold 0.49 hr under 30 ccm H2. Cool under 30 ccm N2 to <30 °C. Passivate under 30 ccm 1% O2/N2 for 2 hr. | 0.007 | 3.849 | 0.339
Dissolve 1 g ammonium heptamolybdate tetrahydrate in 6 mL DI water. Dissolve 1 g sucrose in 1.5 mL DI water. Combine; stir 15 min at 300 RPM; dry at 120 °C in air for 24 hr. Crush. Load 1 g into crucible; ramp 15 °C/min to 604.1 °C, hold 0.98 hr under 30 ccm H2. Cool under 30 ccm N2 to <30 °C. Passivate under 30 ccm 1% O2/N2 for 2 hr. | 0.004 | 4.667 | 0.455
Dissolve 1 g ammonium heptamolybdate tetrahydrate in 6 mL DI water. Dissolve 1 g sucrose in 1.5 mL DI water. Combine; stir 15 min at 300 RPM; dry at 120 °C in air for 24 hr. Crush. Load 1 g into crucible; ramp 15 °C/min to 604.1 °C, hold 1.47 hr under 30 ccm H2. Cool under 30 ccm N2 to <30 °C. Passivate under 30 ccm 1% O2/N2 for 2 hr. | 0.003 | 5.182 | 0.562
Dissolve 1 g ammonium heptamolybdate tetrahydrate in 6 mL DI water. Dissolve 1 g sucrose in 1.5 mL DI water. Combine; stir 15 min at 300 RPM; dry at 120 °C in air for 24 hr. Crush. Load 1 g into crucible; ramp 15 °C/min to 604.1 °C, hold 1.96 hr under 30 ccm H2. Cool under 30 ccm N2 to <30 °C. Passivate under 30 ccm 1% O2/N2 for 2 hr. | 0.001 | 4.687 | 0.638
Dissolve 1 g ammonium heptamolybdate tetrahydrate in 6 mL DI water. Dissolve 1 g sucrose in 1.5 mL DI water. Combine; stir 15 min at 300 RPM; dry at 120 °C in air for 24 hr. Crush. Load 1 g into crucible; ramp 15 °C/min to 604.1 °C, hold 2.45 hr under 30 ccm H2. Cool under 30 ccm N2 to <30 °C. Passivate under 30 ccm 1% O2/N2 for 2 hr. | 0 | 5.209 | 0.82
Dissolve 1 g ammonium heptamolybdate tetrahydrate in 6 mL DI water. Dissolve 1 g sucrose in 1.5 mL DI water. Combine; stir 15 min at 300 RPM; dry at 120 °C in air for 24 hr. Crush. Load 1 g into crucible; ramp 15 °C/min to 604.1 °C, hold 2.94 hr under 30 ccm H2. Cool under 30 ccm N2 to <30 °C. Passivate under 30 ccm 1% O2/N2 for 2 hr. | 0 | 3.482 | 0.853
Dissolve 1 g ammonium heptamolybdate tetrahydrate in 6 mL DI water. Dissolve 1 g sucrose in 1.5 mL DI water. Combine; stir 15 min at 300 RPM; dry at 120 °C in air for 24 hr. Crush. Load 1 g into crucible; ramp 15 °C/min to 604.1 °C, hold 3.43 hr under 30 ccm H2. Cool under 30 ccm N2 to <30 °C. Passivate under 30 ccm 1% O2/N2 for 2 hr. | 0 | 4.506 | 1.09
Dissolve 1 g ammonium heptamolybdate tetrahydrate in 6 mL DI water. Dissolve 1 g sucrose in 1.5 mL DI water. Combine; stir 15 min at 300 RPM; dry at 120 °C in air for 24 hr. Crush. Load 1 g into crucible; ramp 15 °C/min to 604.1 °C, hold 3.92 hr under 30 ccm H2. Cool under 30 ccm N2 to <30 °C. Passivate under 30 ccm 1% O2/N2 for 2 hr. | 0 | 4.382 | 1.307
Dissolve 1 g ammonium heptamolybdate tetrahydrate in 6 mL DI water. Dissolve 1 g sucrose in 1.5 mL DI water. Combine; stir 15 min at 300 RPM; dry at 120 °C in air for 24 hr. Crush. Load 1 g into crucible; ramp 15 °C/min to 604.1 °C, hold 4.41 hr under 30 ccm H2. Cool under 30 ccm N2 to <30 °C. Passivate under 30 ccm 1% O2/N2 for 2 hr. | 0 | 4.229 | 1.66
Dissolve 1 g ammonium heptamolybdate tetrahydrate in 6 mL DI water. Dissolve 1 g sucrose in 1.5 mL DI water. Combine; stir 15 min at 300 RPM; dry at 120 °C in air for 24 hr. Crush. Load 1 g into crucible; ramp 15 °C/min to 604.1 °C, hold 4.90 hr under 30 ccm H2. Cool under 30 ccm N2 to <30 °C. Passivate under 30 ccm 1% O2/N2 for 2 hr. | 0 | 4.775 | 2.513
Dissolve 1 g ammonium heptamolybdate tetrahydrate in 6 mL DI water. Dissolve 1 g sucrose in 1.5 mL DI water. Combine; stir 15 min at 300 RPM; dry at 120 °C in air for 24 hr. Crush. Load 1 g into crucible; ramp 15 °C/min to 604.1 °C, hold 5.39 hr under 30 ccm H2. Cool under 30 ccm N2 to <30 °C. Passivate under 30 ccm 1% O2/N2 for 2 hr. | 0 | 4.311 | 2.721
Dissolve 1 g ammonium heptamolybdate tetrahydrate in 6 mL DI water. Dissolve 1 g sucrose in 1.5 mL DI water. Combine; stir 15 min at 300 RPM; dry at 120 °C in air for 24 hr. Crush. Load 1 g into crucible; ramp 15 °C/min to 604.1 °C, hold 5.88 hr under 30 ccm H2. Cool under 30 ccm N2 to <30 °C. Passivate under 30 ccm 1% O2/N2 for 2 hr. | 0 | 4.151 | 3.536
Dissolve 1 g ammonium heptamolybdate tetrahydrate in 6 mL DI water. Dissolve 1 g sucrose in 1.5 mL DI water. Combine; stir 15 min at 300 RPM; dry at 120 °C in air for 24 hr. Crush. Load 1 g into crucible; ramp 15 °C/min to 604.1 °C, hold 6.37 hr under 30 ccm H2. Cool under 30 ccm N2 to <30 °C. Passivate under 30 ccm 1% O2/N2 for 2 hr. | 0 | 3.651 | 3.928
Dissolve 1 g ammonium heptamolybdate tetrahydrate in 6 mL DI water. Dissolve 1 g sucrose in 1.5 mL DI water. Combine; stir 15 min at 300 RPM; dry at 120 °C in air for 24 hr. Crush. Load 1 g into crucible; ramp 15 °C/min to 604.1 °C, hold 6.86 hr under 30 ccm H2. Cool under 30 ccm N2 to <30 °C. Passivate under 30 ccm 1% O2/N2 for 2 hr. | 0 | 4.405 | 4.987
Dissolve 1 g ammonium heptamolybdate tetrahydrate in 6 mL DI water. Dissolve 1 g sucrose in 1.5 mL DI water. Combine; stir 15 min at 300 RPM; dry at 120 °C in air for 24 hr. Crush. Load 1 g into crucible; ramp 15 °C/min to 604.1 °C, hold 7.35 hr under 30 ccm H2. Cool under 30 ccm N2 to <30 °C. Passivate under 30 ccm 1% O2/N2 for 2 hr. | 0 | 4.843 | 5.534
Dissolve 1 g ammonium heptamolybdate tetrahydrate in 6 mL DI water. Dissolve 1 g sucrose in 1.5 mL DI water. Combine; stir 15 min at 300 RPM; dry at 120 °C in air for 24 hr. Crush. Load 1 g into crucible; ramp 15 °C/min to 604.1 °C, hold 7.84 hr under 30 ccm H2. Cool under 30 ccm N2 to <30 °C. Passivate under 30 ccm 1% O2/N2 for 2 hr. | 0 | 4.192 | 6.201
Dissolve 1 g ammonium heptamolybdate tetrahydrate in 6 mL DI water. Dissolve 1 g sucrose in 1.5 mL DI water. Combine; stir 15 min at 300 RPM; dry at 120 °C in air for 24 hr. Crush. Load 1 g into crucible; ramp 15 °C/min to 604.1 °C, hold 8.33 hr under 30 ccm H2. Cool under 30 ccm N2 to <30 °C. Passivate under 30 ccm 1% O2/N2 for 2 hr. | 0 | 3.059 | 8.166
Dissolve 1 g ammonium heptamolybdate tetrahydrate in 6 mL DI water. Dissolve 1 g sucrose in 1.5 mL DI water. Combine; stir 15 min at 300 RPM; dry at 120 °C in air for 24 hr. Crush. Load 1 g into crucible; ramp 15 °C/min to 604.1 °C, hold 8.82 hr under 30 ccm H2. Cool under 30 ccm N2 to <30 °C. Passivate under 30 ccm 1% O2/N2 for 2 hr. | 0 | 4.949 | 9.291
Dissolve 1 g ammonium heptamolybdate tetrahydrate in 6 mL DI water. Dissolve 1 g sucrose in 1.5 mL DI water. Combine; stir 15 min at 300 RPM; dry at 120 °C in air for 24 hr. Crush. Load 1 g into crucible; ramp 15 °C/min to 604.1 °C, hold 9.31 hr under 30 ccm H2. Cool under 30 ccm N2 to <30 °C. Passivate under 30 ccm 1% O2/N2 for 2 hr. | 0 | 3.734 | 11.912
Dissolve 1 g ammonium heptamolybdate tetrahydrate in 6 mL DI water. Dissolve 1 g sucrose in 1.5 mL DI water. Combine; stir 15 min at 300 RPM; dry at 120 °C in air for 24 hr. Crush. Load 1 g into crucible; ramp 15 °C/min to 604.1 °C, hold 9.80 hr under 30 ccm H2. Cool under 30 ccm N2 to <30 °C. Passivate under 30 ccm 1% O2/N2 for 2 hr. | 0 | 4.151 | 14.659
Dissolve 1 g ammonium heptamolybdate tetrahydrate in 6 mL DI water. Dissolve 1 g sucrose in 1.5 mL DI water. Combine; stir 15 min at 300 RPM; dry at 120 °C in air for 24 hr. Crush. Load 1 g into crucible; ramp 15 °C/min to 604.1 °C, hold 10.29 hr under 30 ccm H2. Cool under 30 ccm N2 to <30 °C. Passivate under 30 ccm 1% O2/N2 for 2 hr. | 0 | 4.196 | 18.191
Dissolve 1 g ammonium heptamolybdate tetrahydrate in 6 mL DI water. Dissolve 1 g sucrose in 1.5 mL DI water. Combine; stir 15 min at 300 RPM; dry at 120 °C in air for 24 hr. Crush. Load 1 g into crucible; ramp 15 °C/min to 604.1 °C, hold 10.78 hr under 30 ccm H2. Cool under 30 ccm N2 to <30 °C. Passivate under 30 ccm 1% O2/N2 for 2 hr. | 0 | 3.458 | 24.395
Dissolve 1 g ammonium heptamolybdate tetrahydrate in 6 mL DI water. Dissolve 1 g sucrose in 1.5 mL DI water. Combine; stir 15 min at 300 RPM; dry at 120 °C in air for 24 hr. Crush. Load 1 g into crucible; ramp 15 °C/min to 604.1 °C, hold 11.27 hr under 30 ccm H2. Cool under 30 ccm N2 to <30 °C. Passivate under 30 ccm 1% O2/N2 for 2 hr. | 0 | 3.218 | 28.733
Dissolve 1 g ammonium heptamolybdate tetrahydrate in 6 mL DI water. Dissolve 1 g sucrose in 1.5 mL DI water. Combine; stir 15 min at 300 RPM; dry at 120 °C in air for 24 hr. Crush. Load 1 g into crucible; ramp 15 °C/min to 604.1 °C, hold 11.76 hr under 30 ccm H2. Cool under 30 ccm N2 to <30 °C. Passivate under 30 ccm 1% O2/N2 for 2 hr. | 0 | 3.381 | 28.928
Dissolve 1 g ammonium heptamolybdate tetrahydrate in 6 mL DI water. Dissolve 1 g sucrose in 1.5 mL DI water. Combine; stir 15 min at 300 RPM; dry at 120 °C in air for 24 hr. Crush. Load 1 g into crucible; ramp 15 °C/min to 604.1 °C, hold 12.24 hr under 30 ccm H2. Cool under 30 ccm N2 to <30 °C. Passivate under 30 ccm 1% O2/N2 for 2 hr. | 0 | 2.589 | 25.596
Dissolve 1 g ammonium heptamolybdate tetrahydrate in 6 mL DI water. Dissolve 1 g sucrose in 1.5 mL DI water. Combine; stir 15 min at 300 RPM; dry at 120 °C in air for 24 hr. Crush. Load 1 g into crucible; ramp 15 °C/min to 604.1 °C, hold 12.73 hr under 30 ccm H2. Cool under 30 ccm N2 to <30 °C. Passivate under 30 ccm 1% O2/N2 for 2 hr. | 0 | 2.905 | 27.159
Dissolve 1 g ammonium heptamolybdate tetrahydrate in 6 mL DI water. Dissolve 1 g sucrose in 1.5 mL DI water. Combine; stir 15 min at 300 RPM; dry at 120 °C in air for 24 hr. Crush. Load 1 g into crucible; ramp 15 °C/min to 604.1 °C, hold 13.22 hr under 30 ccm H2. Cool under 30 ccm N2 to <30 °C. Passivate under 30 ccm 1% O2/N2 for 2 hr. | 0 | 2.311 | 41.865
Dissolve 1 g ammonium heptamolybdate tetrahydrate in 6 mL DI water. Dissolve 1 g sucrose in 1.5 mL DI water. Combine; stir 15 min at 300 RPM; dry at 120 °C in air for 24 hr. Crush. Load 1 g into crucible; ramp 15 °C/min to 604.1 °C, hold 13.71 hr under 30 ccm H2. Cool under 30 ccm N2 to <30 °C. Passivate under 30 ccm 1% O2/N2 for 2 hr. | 0 | 2.587 | 46.357
Dissolve 1 g ammonium heptamolybdate tetrahydrate in 6 mL DI water. Dissolve 1 g sucrose in 1.5 mL DI water. Combine; stir 15 min at 300 RPM; dry at 120 °C in air for 24 hr. Crush. Load 1 g into crucible; ramp 15 °C/min to 604.1 °C, hold 14.20 hr under 30 ccm H2. Cool under 30 ccm N2 to <30 °C. Passivate under 30 ccm 1% O2/N2 for 2 hr. | 0 | 2.448 | 52.333
Dissolve 1 g ammonium heptamolybdate tetrahydrate in 6 mL DI water. Dissolve 1 g sucrose in 1.5 mL DI water. Combine; stir 15 min at 300 RPM; dry at 120 °C in air for 24 hr. Crush. Load 1 g into crucible; ramp 15 °C/min to 604.1 °C, hold 14.69 hr under 30 ccm H2. Cool under 30 ccm N2 to <30 °C. Passivate under 30 ccm 1% O2/N2 for 2 hr. | 0 | 2.04 | 53.748
Dissolve 1 g ammonium heptamolybdate tetrahydrate in 6 mL DI water. Dissolve 1 g sucrose in 1.5 mL DI water. Combine; stir 15 min at 300 RPM; dry at 120 °C in air for 24 hr. Crush. Load 1 g into crucible; ramp 15 °C/min to 604.1 °C, hold 15.18 hr under 30 ccm H2. Cool under 30 ccm N2 to <30 °C. Passivate under 30 ccm 1% O2/N2 for 2 hr. | 0 | 1.45 | 66.515
Dissolve 1 g ammonium heptamolybdate tetrahydrate in 6 mL DI water. Dissolve 1 g sucrose in 1.5 mL DI water. Combine; stir 15 min at 300 RPM; dry at 120 °C in air for 24 hr. Crush. Load 1 g into crucible; ramp 15 °C/min to 604.1 °C, hold 15.67 hr under 30 ccm H2. Cool under 30 ccm N2 to <30 °C. Passivate under 30 ccm 1% O2/N2 for 2 hr. | 0 | 1.143 | 72.287
Dissolve 1 g ammonium heptamolybdate tetrahydrate in 6 mL DI water. Dissolve 1 g sucrose in 1.5 mL DI water. Combine; stir 15 min at 300 RPM; dry at 120 °C in air for 24 hr. Crush. Load 1 g into crucible; ramp 15 °C/min to 604.1 °C, hold 16.16 hr under 30 ccm H2. Cool under 30 ccm N2 to <30 °C. Passivate under 30 ccm 1% O2/N2 for 2 hr. | 0 | 1.298 | 71.104
Dissolve 1 g ammonium heptamolybdate tetrahydrate in 6 mL DI water. Dissolve 1 g sucrose in 1.5 mL DI water. Combine; stir 15 min at 300 RPM; dry at 120 °C in air for 24 hr. Crush. Load 1 g into crucible; ramp 15 °C/min to 604.1 °C, hold 16.65 hr under 30 ccm H2. Cool under 30 ccm N2 to <30 °C. Passivate under 30 ccm 1% O2/N2 for 2 hr. | 0 | 1.114 | 73.319
Dissolve 1 g ammonium heptamolybdate tetrahydrate in 6 mL DI water. Dissolve 1 g sucrose in 1.5 mL DI water. Combine; stir 15 min at 300 RPM; dry at 120 °C in air for 24 hr. Crush. Load 1 g into crucible; ramp 15 °C/min to 604.1 °C, hold 17.14 hr under 30 ccm H2. Cool under 30 ccm N2 to <30 °C. Passivate under 30 ccm 1% O2/N2 for 2 hr. | 0 | 1.257 | 80.748
Dissolve 1 g ammonium heptamolybdate tetrahydrate in 6 mL DI water. Dissolve 1 g sucrose in 1.5 mL DI water. Combine; stir 15 min at 300 RPM; dry at 120 °C in air for 24 hr. Crush. Load 1 g into crucible; ramp 15 °C/min to 604.1 °C, hold 17.63 hr under 30 ccm H2. Cool under 30 ccm N2 to <30 °C. Passivate under 30 ccm 1% O2/N2 for 2 hr. | 0 | 0.547 | 79.812
Dissolve 1 g ammonium heptamolybdate tetrahydrate in 6 mL DI water. Dissolve 1 g sucrose in 1.5 mL DI water. Combine; stir 15 min at 300 RPM; dry at 120 °C in air for 24 hr. Crush. Load 1 g into crucible; ramp 15 °C/min to 604.1 °C, hold 18.12 hr under 30 ccm H2. Cool under 30 ccm N2 to <30 °C. Passivate under 30 ccm 1% O2/N2 for 2 hr. | 0 | 0.497 | 83
Dissolve 1 g ammonium heptamolybdate tetrahydrate in 6 mL DI water. Dissolve 1 g sucrose in 1.5 mL DI water. Combine; stir 15 min at 300 RPM; dry at 120 °C in air for 24 hr. Crush. Load 1 g into crucible; ramp 15 °C/min to 604.1 °C, hold 18.61 hr under 30 ccm H2. Cool under 30 ccm N2 to <30 °C. Passivate under 30 ccm 1% O2/N2 for 2 hr. | 0 | 0.494 | 87.935
Dissolve 1 g ammonium heptamolybdate tetrahydrate in 6 mL DI water. Dissolve 1 g sucrose in 1.5 mL DI water. Combine; stir 15 min at 300 RPM; dry at 120 °C in air for 24 hr. Crush. Load 1 g into crucible; ramp 15 °C/min to 604.1 °C, hold 19.10 hr under 30 ccm H2. Cool under 30 ccm N2 to <30 °C. Passivate under 30 ccm 1% O2/N2 for 2 hr. | 0 | 0.437 | 90.648
Dissolve 1 g ammonium heptamolybdate tetrahydrate in 6 mL DI water. Dissolve 1 g sucrose in 1.5 mL DI water. Combine; stir 15 min at 300 RPM; dry at 120 °C in air for 24 hr. Crush. Load 1 g into crucible; ramp 15 °C/min to 604.1 °C, hold 19.59 hr under 30 ccm H2. Cool under 30 ccm N2 to <30 °C. Passivate under 30 ccm 1% O2/N2 for 2 hr. | 0 | 0.284 | 93.297
Dissolve 1 g ammonium heptamolybdate tetrahydrate in 6 mL DI water. Dissolve 1 g sucrose in 1.5 mL DI water. Combine; stir 15 min at 300 RPM; dry at 120 °C in air for 24 hr. Crush. Load 1 g into crucible; ramp 15 °C/min to 604.1 °C, hold 20.08 hr under 30 ccm H2. Cool under 30 ccm N2 to <30 °C. Passivate under 30 ccm 1% O2/N2 for 2 hr. | 0 | 0.343 | 93.017
Dissolve 1 g ammonium heptamolybdate tetrahydrate in 6 mL DI water. Dissolve 1 g sucrose in 1.5 mL DI water. Combine; stir 15 min at 300 RPM; dry at 120 °C in air for 24 hr. Crush. Load 1 g into crucible; ramp 15 °C/min to 604.1 °C, hold 20.57 hr under 30 ccm H2. Cool under 30 ccm N2 to <30 °C. Passivate under 30 ccm 1% O2/N2 for 2 hr. | 0 | 0.225 | 94.616
Dissolve 1 g ammonium heptamolybdate tetrahydrate in 6 mL DI water. Dissolve 1 g sucrose in 1.5 mL DI water. Combine; stir 15 min at 300 RPM; dry at 120 °C in air for 24 hr. Crush. Load 1 g into crucible; ramp 15 °C/min to 604.1 °C, hold 21.06 hr under 30 ccm H2. Cool under 30 ccm N2 to <30 °C. Passivate under 30 ccm 1% O2/N2 for 2 hr. | 0 | 0.205 | 95.007
Dissolve 1 g ammonium heptamolybdate tetrahydrate in 6 mL DI water. Dissolve 1 g sucrose in 1.5 mL DI water. Combine; stir 15 min at 300 RPM; dry at 120 °C in air for 24 hr. Crush. Load 1 g into crucible; ramp 15 °C/min to 604.1 °C, hold 21.55 hr under 30 ccm H2. Cool under 30 ccm N2 to <30 °C. Passivate under 30 ccm 1% O2/N2 for 2 hr. | 0 | 0.218 | 95.469
Dissolve 1 g ammonium heptamolybdate tetrahydrate in 6 mL DI water. Dissolve 1 g sucrose in 1.5 mL DI water. Combine; stir 15 min at 300 RPM; dry at 120 °C in air for 24 hr. Crush. Load 1 g into crucible; ramp 15 °C/min to 604.1 °C, hold 22.04 hr under 30 ccm H2. Cool under 30 ccm N2 to <30 °C. Passivate under 30 ccm 1% O2/N2 for 2 hr. | 0 | 0.159 | 95.111
Dissolve 1 g ammonium heptamolybdate tetrahydrate in 6 mL DI water. Dissolve 1 g sucrose in 1.5 mL DI water. Combine; stir 15 min at 300 RPM; dry at 120 °C in air for 24 hr. Crush. Load 1 g into crucible; ramp 15 °C/min to 604.1 °C, hold 22.53 hr under 30 ccm H2. Cool under 30 ccm N2 to <30 °C. Passivate under 30 ccm 1% O2/N2 for 2 hr. | 0 | 0.111 | 97.581
Dissolve 1 g ammonium heptamolybdate tetrahydrate in 6 mL DI water. Dissolve 1 g sucrose in 1.5 mL DI water. Combine; stir 15 min at 300 RPM; dry at 120 °C in air for 24 hr. Crush. Load 1 g into crucible; ramp 15 °C/min to 604.1 °C, hold 23.02 hr under 30 ccm H2. Cool under 30 ccm N2 to <30 °C. Passivate under 30 ccm 1% O2/N2 for 2 hr. | 0 | 0.105 | 97.859
Dissolve 1 g ammonium heptamolybdate tetrahydrate in 6 mL DI water. Dissolve 1 g sucrose in 1.5 mL DI water. Combine; stir 15 min at 300 RPM; dry at 120 °C in air for 24 hr. Crush. Load 1 g into crucible; ramp 15 °C/min to 604.1 °C, hold 23.51 hr under 30 ccm H2. Cool under 30 ccm N2 to <30 °C. Passivate under 30 ccm 1% O2/N2 for 2 hr. | 0 | 0.058 | 98.608
Dissolve 1 g ammonium heptamolybdate tetrahydrate in 6 mL DI water. Dissolve 1 g sucrose in 1.5 mL DI water. Combine; stir 15 min at 300 RPM; dry at 120 °C in air for 24 hr. Crush. Load 1 g into crucible; ramp 15 °C/min to 604.1 °C, hold 24.00 hr under 30 ccm H2. Cool under 30 ccm N2 to <30 °C. Passivate under 30 ccm 1% O2/N2 for 2 hr. | 0 | 0.065 | 98.071
Dissolve 1 g ammonium heptamolybdate tetrahydrate in 6 mL DI water. Dissolve 1 g sucrose in 1.5 mL DI water. Combine; stir 15 min at 300 RPM; dry at 120 °C in air for 24 hr. Crush. Load 1 g into crucible; ramp 15 °C/min to 614.3 °C, hold 0.00 hr under 30 ccm H2. Cool under 30 ccm N2 to <30 °C. Passivate under 30 ccm 1% O2/N2 for 2 hr. | 0.009 | 3.268 | 0.259
Dissolve 1 g ammonium heptamolybdate tetrahydrate in 6 mL DI water. Dissolve 1 g sucrose in 1.5 mL DI water. Combine; stir 15 min at 300 RPM; dry at 120 °C in air for 24 hr. Crush. Load 1 g into crucible; ramp 15 °C/min to 614.3 °C, hold 0.49 hr under 30 ccm H2. Cool under 30 ccm N2 to <30 °C. Passivate under 30 ccm 1% O2/N2 for 2 hr. | 0.012 | 4.596 | 0.337
Dissolve 1 g ammonium heptamolybdate tetrahydrate in 6 mL DI water. Dissolve 1 g sucrose in 1.5 mL DI water. Combine; stir 15 min at 300 RPM; dry at 120 °C in air for 24 hr. Crush. Load 1 g into crucible; ramp 15 °C/min to 614.3 °C, hold 0.98 hr under 30 ccm H2. Cool under 30 ccm N2 to <30 °C. Passivate under 30 ccm 1% O2/N2 for 2 hr. | 0.009 | 4.862 | 0.44
Dissolve 1 g ammonium heptamolybdate tetrahydrate in 6 mL DI water. Dissolve 1 g sucrose in 1.5 mL DI water. Combine; stir 15 min at 300 RPM; dry at 120 °C in air for 24 hr. Crush. Load 1 g into crucible; ramp 15 °C/min to 614.3 °C, hold 1.47 hr under 30 ccm H2. Cool under 30 ccm N2 to <30 °C. Passivate under 30 ccm 1% O2/N2 for 2 hr. | 0.004 | 4.401 | 0.464
Dissolve 1 g ammonium heptamolybdate tetrahydrate in 6 mL DI water. Dissolve 1 g sucrose in 1.5 mL DI water. Combine; stir 15 min at 300 RPM; dry at 120 °C in air for 24 hr. Crush. Load 1 g into crucible; ramp 15 °C/min to 614.3 °C, hold 1.96 hr under 30 ccm H2. Cool under 30 ccm N2 to <30 °C. Passivate under 30 ccm 1% O2/N2 for 2 hr. | 0.002 | 5.747 | 0.854
Dissolve 1 g ammonium heptamolybdate tetrahydrate in 6 mL DI water. Dissolve 1 g sucrose in 1.5 mL DI water. Combine; stir 15 min at 300 RPM; dry at 120 °C in air for 24 hr. Crush. Load 1 g into crucible; ramp 15 °C/min to 614.3 °C, hold 2.45 hr under 30 ccm H2. Cool under 30 ccm N2 to <30 °C. Passivate under 30 ccm 1% O2/N2 for 2 hr. | 0.001 | 6.307 | 1.364
Dissolve 1 g ammonium heptamolybdate tetrahydrate in 6 mL DI water. Dissolve 1 g sucrose in 1.5 mL DI water. Combine; stir 15 min at 300 RPM; dry at 120 °C in air for 24 hr. Crush. Load 1 g into crucible; ramp 15 °C/min to 614.3 °C, hold 2.94 hr under 30 ccm H2. Cool under 30 ccm N2 to <30 °C. Passivate under 30 ccm 1% O2/N2 for 2 hr. | 0 | 4.376 | 0.828
Dissolve 1 g ammonium heptamolybdate tetrahydrate in 6 mL DI water. Dissolve 1 g sucrose in 1.5 mL DI water. Combine; stir 15 min at 300 RPM; dry at 120 °C in air for 24 hr. Crush. Load 1 g into crucible; ramp 15 °C/min to 614.3 °C, hold 3.43 hr under 30 ccm H2. Cool under 30 ccm N2 to <30 °C. Passivate under 30 ccm 1% O2/N2 for 2 hr. | 0 | 5.308 | 1.266
Dissolve 1 g ammonium heptamolybdate tetrahydrate in 6 mL DI water. Dissolve 1 g sucrose in 1.5 mL DI water. Combine; stir 15 min at 300 RPM; dry at 120 °C in air for 24 hr. Crush. Load 1 g into crucible; ramp 15 °C/min to 614.3 °C, hold 3.92 hr under 30 ccm H2. Cool under 30 ccm N2 to <30 °C. Passivate under 30 ccm 1% O2/N2 for 2 hr. | 0 | 5.67 | 1.562
Dissolve 1 g ammonium heptamolybdate tetrahydrate in 6 mL DI water. Dissolve 1 g sucrose in 1.5 mL DI water. Combine; stir 15 min at 300 RPM; dry at 120 °C in air for 24 hr. Crush. Load 1 g into crucible; ramp 15 °C/min to 614.3 °C, hold 4.41 hr under 30 ccm H2. Cool under 30 ccm N2 to <30 °C. Passivate under 30 ccm 1% O2/N2 for 2 hr. | 0 | 4.931 | 1.63
Dissolve 1 g ammonium heptamolybdate tetrahydrate in 6 mL DI water. Dissolve 1 g sucrose in 1.5 mL DI water. Combine; stir 15 min at 300 RPM; dry at 120 °C in air for 24 hr. Crush. Load 1 g into crucible; ramp 15 °C/min to 614.3 °C, hold 4.90 hr under 30 ccm H2. Cool under 30 ccm N2 to <30 °C. Passivate under 30 ccm 1% O2/N2 for 2 hr. | 0 | 5.09 | 2.077
Dissolve 1 g ammonium heptamolybdate tetrahydrate in 6 mL DI water. Dissolve 1 g sucrose in 1.5 mL DI water. Combine; stir 15 min at 300 RPM; dry at 120 °C in air for 24 hr. Crush. Load 1 g into crucible; ramp 15 °C/min to 614.3 °C, hold 5.39 hr under 30 ccm H2. Cool under 30 ccm N2 to <30 °C. Passivate under 30 ccm 1% O2/N2 for 2 hr. | 0 | 4.824 | 2.53
Dissolve 1 g ammonium heptamolybdate tetrahydrate in 6 mL DI water. Dissolve 1 g sucrose in 1.5 mL DI water. Combine; stir 15 min at 300 RPM; dry at 120 °C in air for 24 hr. Crush. Load 1 g into crucible; ramp 15 °C/min to 614.3 °C, hold 5.88 hr under 30 ccm H2. Cool under 30 ccm N2 to <30 °C. Passivate under 30 ccm 1% O2/N2 for 2 hr. | 0 | 6.306 | 3.182
Dissolve 1 g ammonium heptamolybdate tetrahydrate in 6 mL DI water. Dissolve 1 g sucrose in 1.5 mL DI water. Combine; stir 15 min at 300 RPM; dry at 120 °C in air for 24 hr. Crush. Load 1 g into crucible; ramp 15 °C/min to 614.3 °C, hold 6.37 hr under 30 ccm H2. Cool under 30 ccm N2 to <30 °C. Passivate under 30 ccm 1% O2/N2 for 2 hr. | 0 | 3.685 | 3.167
Dissolve 1 g ammonium heptamolybdate tetrahydrate in 6 mL DI water. Dissolve 1 g sucrose in 1.5 mL DI water. Combine; stir 15 min at 300 RPM; dry at 120 °C in air for 24 hr. Crush. Load 1 g into crucible; ramp 15 °C/min to 614.3 °C, hold 6.86 hr under 30 ccm H2. Cool under 30 ccm N2 to <30 °C. Passivate under 30 ccm 1% O2/N2 for 2 hr. | 0 | 5.864 | 5.691
Dissolve 1 g ammonium heptamolybdate tetrahydrate in 6 mL DI water. Dissolve 1 g sucrose in 1.5 mL DI water. Combine; stir 15 min at 300 RPM; dry at 120 °C in air for 24 hr. Crush. Load 1 g into crucible; ramp 15 °C/min to 614.3 °C, hold 7.35 hr under 30 ccm H2. Cool under 30 ccm N2 to <30 °C. Passivate under 30 ccm 1% O2/N2 for 2 hr. | 0 | 5.147 | 4.813
Dissolve 1 g ammonium heptamolybdate tetrahydrate in 6 mL DI water. Dissolve 1 g sucrose in 1.5 mL DI water. Combine; stir 15 min at 300 RPM; dry at 120 °C in air for 24 hr. Crush. Load 1 g into crucible; ramp 15 °C/min to 614.3 °C, hold 7.84 hr under 30 ccm H2. Cool under 30 ccm N2 to <30 °C. Passivate under 30 ccm 1% O2/N2 for 2 hr. | 0 | 4.5 | 5.988
Dissolve 1 g ammonium heptamolybdate tetrahydrate in 6 mL DI water. Dissolve 1 g sucrose in 1.5 mL DI water. Combine; stir 15 min at 300 RPM; dry at 120 °C in air for 24 hr. Crush. Load 1 g into crucible; ramp 15 °C/min to 614.3 °C, hold 8.33 hr under 30 ccm H2. Cool under 30 ccm N2 to <30 °C. Passivate under 30 ccm 1% O2/N2 for 2 hr. | 0 | 5.356 | 7.957
Dissolve 1 g ammonium heptamolybdate tetrahydrate in 6 mL DI water. Dissolve 1 g sucrose in 1.5 mL DI water. Combine; stir 15 min at 300 RPM; dry at 120 °C in air for 24 hr. Crush. Load 1 g into crucible; ramp 15 °C/min to 614.3 °C, hold 8.82 hr under 30 ccm H2. Cool under 30 ccm N2 to <30 °C. Passivate under 30 ccm 1% O2/N2 for 2 hr. | 0 | 6.047 | 10.539
Dissolve 1 g ammonium heptamolybdate tetrahydrate in 6 mL DI water. Dissolve 1 g sucrose in 1.5 mL DI water. Combine; stir 15 min at 300 RPM; dry at 120 °C in air for 24 hr. Crush. Load 1 g into crucible; ramp 15 °C/min to 614.3 °C, hold 9.31 hr under 30 ccm H2. Cool under 30 ccm N2 to <30 °C. Passivate under 30 ccm 1% O2/N2 for 2 hr. | 0 | 4.99 | 12.486
Dissolve 1 g ammonium heptamolybdate tetrahydrate in 6 mL DI water. Dissolve 1 g sucrose in 1.5 mL DI water. Combine; stir 15 min at 300 RPM; dry at 120 °C in air for 24 hr. Crush. Load 1 g into crucible; ramp 15 °C/min to 614.3 °C, hold 9.80 hr under 30 ccm H2. Cool under 30 ccm N2 to <30 °C. Passivate under 30 ccm 1% O2/N2 for 2 hr. | 0 | 3.473 | 16.2
Dissolve 1 g ammonium heptamolybdate tetrahydrate in 6 mL DI water. Dissolve 1 g sucrose in 1.5 mL DI water. Combine; stir 15 min at 300 RPM; dry at 120 °C in air for 24 hr. Crush. Load 1 g into crucible; ramp 15 °C/min to 614.3 °C, hold 10.29 hr under 30 ccm H2. Cool under 30 ccm N2 to <30 °C. Passivate under 30 ccm 1% O2/N2 for 2 hr. | 0 | 5.734 | 16.511
Dissolve 1 g ammonium heptamolybdate tetrahydrate in 6 mL DI water. Dissolve 1 g sucrose in 1.5 mL DI water. Combine; stir 15 min at 300 RPM; dry at 120 °C in air for 24 hr. Crush. Load 1 g into crucible; ramp 15 °C/min to 614.3 °C, hold 10.78 hr under 30 ccm H2. Cool under 30 ccm N2 to <30 °C. Passivate under 30 ccm 1% O2/N2 for 2 hr. | 0 | 5.135 | 21.939
Dissolve 1 g ammonium heptamolybdate tetrahydrate in 6 mL DI water. Dissolve 1 g sucrose in 1.5 mL DI water. Combine; stir 15 min at 300 RPM; dry at 120 °C in air for 24 hr. Crush. Load 1 g into crucible; ramp 15 °C/min to 614.3 °C, hold 11.27 hr under 30 ccm H2. Cool under 30 ccm N2 to <30 °C. Passivate under 30 ccm 1% O2/N2 for 2 hr. | 0 | 4.47 | 22.587
Dissolve 1 g ammonium heptamolybdate tetrahydrate in 6 mL DI water. Dissolve 1 g sucrose in 1.5 mL DI water. Combine; stir 15 min at 300 RPM; dry at 120 °C in air for 24 hr. Crush. Load 1 g into crucible; ramp 15 °C/min to 614.3 °C, hold 11.76 hr under 30 ccm H2. Cool under 30 ccm N2 to <30 °C. Passivate under 30 ccm 1% O2/N2 for 2 hr. | 0 | 3.375 | 32.235
Dissolve 1 g ammonium heptamolybdate tetrahydrate in 6 mL DI water. Dissolve 1 g sucrose in 1.5 mL DI water. Combine; stir 15 min at 300 RPM; dry at 120 °C in air for 24 hr. Crush. Load 1 g into crucible; ramp 15 °C/min to 614.3 °C, hold 12.24 hr under 30 ccm H2. Cool under 30 ccm N2 to <30 °C. Passivate under 30 ccm 1% O2/N2 for 2 hr. | 0 | 4.368 | 31.342
Dissolve 1 g ammonium heptamolybdate tetrahydrate in 6 mL DI water. Dissolve 1 g sucrose in 1.5 mL DI water. Combine; stir 15 min at 300 RPM; dry at 120 °C in air for 24 hr. Crush. Load 1 g into crucible; ramp 15 °C/min to 614.3 °C, hold 12.73 hr under 30 ccm H2. Cool under 30 ccm N2 to <30 °C. Passivate under 30 ccm 1% O2/N2 for 2 hr. | 0 | 2.811 | 32.05
Dissolve 1 g ammonium heptamolybdate tetrahydrate in 6 mL DI water. Dissolve 1 g sucrose in 1.5 mL DI water. Combine; stir 15 min at 300 RPM; dry at 120 °C in air for 24 hr. Crush. Load 1 g into crucible; ramp 15 °C/min to 614.3 °C, hold 13.22 hr under 30 ccm H2. Cool under 30 ccm N2 to <30 °C. Passivate under 30 ccm 1% O2/N2 for 2 hr. | 0 | 2.271 | 43.026
Dissolve 1 g ammonium heptamolybdate tetrahydrate in 6 mL DI water. Dissolve 1 g sucrose in 1.5 mL DI water. Combine; stir 15 min at 300 RPM; dry at 120 °C in air for 24 hr. Crush. Load 1 g into crucible; ramp 15 °C/min to 614.3 °C, hold 13.71 hr under 30 ccm H2. Cool under 30 ccm N2 to <30 °C. Passivate under 30 ccm 1% O2/N2 for 2 hr. | 0 | 2.871 | 47.189
Dissolve 1 g ammonium heptamolybdate tetrahydrate in 6 mL DI water. Dissolve 1 g sucrose in 1.5 mL DI water. Combine; stir 15 min at 300 RPM; dry at 120 °C in air for 24 hr. Crush. Load 1 g into crucible; ramp 15 °C/min to 614.3 °C, hold 14.20 hr under 30 ccm H2. Cool under 30 ccm N2 to <30 °C. Passivate under 30 ccm 1% O2/N2 for 2 hr. | 0 | 2.052 | 41.188
Dissolve 1 g ammonium heptamolybdate tetrahydrate in 6 mL DI water. Dissolve 1 g sucrose in 1.5 mL DI water. Combine; stir 15 min at 300 RPM; dry at 120 °C in air for 24 hr. Crush. Load 1 g into crucible; ramp 15 °C/min to 614.3 °C, hold 14.69 hr under 30 ccm H2. Cool under 30 ccm N2 to <30 °C. Passivate under 30 ccm 1% O2/N2 for 2 hr. | 0 | 2.461 | 53.092
Dissolve 1 g ammonium heptamolybdate tetrahydrate in 6 mL DI water. Dissolve 1 g sucrose in 1.5 mL DI water. Combine; stir 15 min at 300 RPM; dry at 120 °C in air for 24 hr. Crush. Load 1 g into crucible; ramp 15 °C/min to 614.3 °C, hold 15.18 hr under 30 ccm H2. Cool under 30 ccm N2 to <30 °C. Passivate under 30 ccm 1% O2/N2 for 2 hr. | 0 | 1.671 | 64.708
Dissolve 1 g ammonium heptamolybdate tetrahydrate in 6 mL DI water. Dissolve 1 g sucrose in 1.5 mL DI water. Combine; stir 15 min at 300 RPM; dry at 120 °C in air for 24 hr. Crush. Load 1 g into crucible; ramp 15 °C/min to 614.3 °C, hold 15.67 hr under 30 ccm H2. Cool under 30 ccm N2 to <30 °C. Passivate under 30 ccm 1% O2/N2 for 2 hr. | 0 | 1.217 | 75.267
Dissolve 1 g ammonium heptamolybdate tetrahydrate in 6 mL DI water. Dissolve 1 g sucrose in 1.5 mL DI water. Combine; stir 15 min at 300 RPM; dry at 120 °C in air for 24 hr. Crush. Load 1 g into crucible; ramp 15 °C/min to 614.3 °C, hold 16.16 hr under 30 ccm H2. Cool under 30 ccm N2 to <30 °C. Passivate under 30 ccm 1% O2/N2 for 2 hr. | 0 | 1.601 | 75.351
Dissolve 1 g ammonium heptamolybdate tetrahydrate in 6 mL DI water. Dissolve 1 g sucrose in 1.5 mL DI water. Combine; stir 15 min at 300 RPM; dry at 120 °C in air for 24 hr. Crush. Load 1 g into crucible; ramp 15 °C/min to 614.3 °C, hold 16.65 hr under 30 ccm H2. Cool under 30 ccm N2 to <30 °C. Passivate under 30 ccm 1% O2/N2 for 2 hr. | 0 | 1.182 | 76.944
Dissolve 1 g ammonium heptamolybdate tetrahydrate in 6 mL DI water. Dissolve 1 g sucrose in 1.5 mL DI water. Combine; stir 15 min at 300 RPM; dry at 120 °C in air for 24 hr. Crush. Load 1 g into crucible; ramp 15 °C/min to 614.3 °C, hold 17.14 hr under 30 ccm H2. Cool under 30 ccm N2 to <30 °C. Passivate under 30 ccm 1% O2/N2 for 2 hr. | 0 | 1.229 | 80.499
Dissolve 1 g ammonium heptamolybdate tetrahydrate in 6 mL DI water. Dissolve 1 g sucrose in 1.5 mL DI water. Combine; stir 15 min at 300 RPM; dry at 120 °C in air for 24 hr. Crush. Load 1 g into crucible; ramp 15 °C/min to 614.3 °C, hold 17.63 hr under 30 ccm H2. Cool under 30 ccm N2 to <30 °C. Passivate under 30 ccm 1% O2/N2 for 2 hr. | 0 | 1.059 | 84.984
Dissolve 1 g ammonium heptamolybdate tetrahydrate in 6 mL DI water. Dissolve 1 g sucrose in 1.5 mL DI water. Combine; stir 15 min at 300 RPM; dry at 120 °C in air for 24 hr. Crush. Load 1 g into crucible; ramp 15 °C/min to 614.3 °C, hold 18.12 hr under 30 ccm H2. Cool under 30 ccm N2 to <30 °C. Passivate under 30 ccm 1% O2/N2 for 2 hr. | 0 | 0.827 | 86.974
Dissolve 1 g ammonium heptamolybdate tetrahydrate in 6 mL DI water. Dissolve 1 g sucrose in 1.5 mL DI water. Combine; stir 15 min at 300 RPM; dry at 120 °C in air for 24 hr. Crush. Load 1 g into crucible; ramp 15 °C/min to 614.3 °C, hold 18.61 hr under 30 ccm H2. Cool under 30 ccm N2 to <30 °C. Passivate under 30 ccm 1% O2/N2 for 2 hr. | 0 | 0.591 | 87.797
Dissolve 1 g ammonium heptamolybdate tetrahydrate in 6 mL DI water. Dissolve 1 g sucrose in 1.5 mL DI water. Combine; stir 15 min at 300 RPM; dry at 120 °C in air for 24 hr. Crush. Load 1 g into crucible; ramp 15 °C/min to 614.3 °C, hold 19.10 hr under 30 ccm H2. Cool under 30 ccm N2 to <30 °C. Passivate under 30 ccm 1% O2/N2 for 2 hr. | 0 | 0.51 | 87.339
Dissolve 1 g ammonium heptamolybdate tetrahydrate in 6 mL DI water. Dissolve 1 g sucrose in 1.5 mL DI water. Combine; stir 15 min at 300 RPM; dry at 120 °C in air for 24 hr. Crush. Load 1 g into crucible; ramp 15 °C/min to 614.3 °C, hold 19.59 hr under 30 ccm H2. Cool under 30 ccm N2 to <30 °C. Passivate under 30 ccm 1% O2/N2 for 2 hr. | 0 | 0.472 | 91.917
Dissolve 1 g ammonium heptamolybdate tetrahydrate in 6 mL DI water. Dissolve 1 g sucrose in 1.5 mL DI water. Combine; stir 15 min at 300 RPM; dry at 120 °C in air for 24 hr. Crush. Load 1 g into crucible; ramp 15 °C/min to 614.3 °C, hold 20.08 hr under 30 ccm H2. Cool under 30 ccm N2 to <30 °C. Passivate under 30 ccm 1% O2/N2 for 2 hr. | 0 | 0.384 | 93.583
Dissolve 1 g ammonium heptamolybdate tetrahydrate in 6 mL DI water. Dissolve 1 g sucrose in 1.5 mL DI water. Combine; stir 15 min at 300 RPM; dry at 120 °C in air for 24 hr. Crush. Load 1 g into crucible; ramp 15 °C/min to 614.3 °C, hold 20.57 hr under 30 ccm H2. Cool under 30 ccm N2 to <30 °C. Passivate under 30 ccm 1% O2/N2 for 2 hr. | 0 | 0.389 | 93.637
Dissolve 1 g ammonium heptamolybdate tetrahydrate in 6 mL DI water. Dissolve 1 g sucrose in 1.5 mL DI water. Combine; stir 15 min at 300 RPM; dry at 120 °C in air for 24 hr. Crush. Load 1 g into crucible; ramp 15 °C/min to 614.3 °C, hold 21.06 hr under 30 ccm H2. Cool under 30 ccm N2 to <30 °C. Passivate under 30 ccm 1% O2/N2 for 2 hr. | 0 | 0.278 | 96.617
Dissolve 1 g ammonium heptamolybdate tetrahydrate in 6 mL DI water. Dissolve 1 g sucrose in 1.5 mL DI water. Combine; stir 15 min at 300 RPM; dry at 120 °C in air for 24 hr. Crush. Load 1 g into crucible; ramp 15 °C/min to 614.3 °C, hold 21.55 hr under 30 ccm H2. Cool under 30 ccm N2 to <30 °C. Passivate under 30 ccm 1% O2/N2 for 2 hr. | 0 | 0.212 | 96.47
Dissolve 1 g ammonium heptamolybdate tetrahydrate in 6 mL DI water. Dissolve 1 g sucrose in 1.5 mL DI water. Combine; stir 15 min at 300 RPM; dry at 120 °C in air for 24 hr. Crush. Load 1 g into crucible; ramp 15 °C/min to 614.3 °C, hold 22.04 hr under 30 ccm H2. Cool under 30 ccm N2 to <30 °C. Passivate under 30 ccm 1% O2/N2 for 2 hr. | 0 | 0.165 | 97.198
Dissolve 1 g ammonium heptamolybdate tetrahydrate in 6 mL DI water. Dissolve 1 g sucrose in 1.5 mL DI water. Combine; stir 15 min at 300 RPM; dry at 120 °C in air for 24 hr. Crush. Load 1 g into crucible; ramp 15 °C/min to 614.3 °C, hold 22.53 hr under 30 ccm H2. Cool under 30 ccm N2 to <30 °C. Passivate under 30 ccm 1% O2/N2 for 2 hr. | 0 | 0.136 | 97.098
Dissolve 1 g ammonium heptamolybdate tetrahydrate in 6 mL DI water. Dissolve 1 g sucrose in 1.5 mL DI water. Combine; stir 15 min at 300 RPM; dry at 120 °C in air for 24 hr. Crush. Load 1 g into crucible; ramp 15 °C/min to 614.3 °C, hold 23.02 hr under 30 ccm H2. Cool under 30 ccm N2 to <30 °C. Passivate under 30 ccm 1% O2/N2 for 2 hr. | 0 | 0.135 | 97.53
Dissolve 1 g ammonium heptamolybdate tetrahydrate in 6 mL DI water. Dissolve 1 g sucrose in 1.5 mL DI water. Combine; stir 15 min at 300 RPM; dry at 120 °C in air for 24 hr. Crush. Load 1 g into crucible; ramp 15 °C/min to 614.3 °C, hold 23.51 hr under 30 ccm H2. Cool under 30 ccm N2 to <30 °C. Passivate under 30 ccm 1% O2/N2 for 2 hr. | 0 | 0.096 | 97.906
Dissolve 1 g ammonium heptamolybdate tetrahydrate in 6 mL DI water. Dissolve 1 g sucrose in 1.5 mL DI water. Combine; stir 15 min at 300 RPM; dry at 120 °C in air for 24 hr. Crush. Load 1 g into crucible; ramp 15 °C/min to 614.3 °C, hold 24.00 hr under 30 ccm H2. Cool under 30 ccm N2 to <30 °C. Passivate under 30 ccm 1% O2/N2 for 2 hr. | 0 | 0.083 | 98.566
Dissolve 1 g ammonium heptamolybdate tetrahydrate in 6 mL DI water. Dissolve 1 g sucrose in 1.5 mL DI water. Combine; stir 15 min at 300 RPM; dry at 120 °C in air for 24 hr. Crush. Load 1 g into crucible; ramp 15 °C/min to 624.5 °C, hold 0.00 hr under 30 ccm H2. Cool under 30 ccm N2 to <30 °C. Passivate under 30 ccm 1% O2/N2 for 2 hr. | 0.018 | 5.184 | 0.238
Dissolve 1 g ammonium heptamolybdate tetrahydrate in 6 mL DI water. Dissolve 1 g sucrose in 1.5 mL DI water. Combine; stir 15 min at 300 RPM; dry at 120 °C in air for 24 hr. Crush. Load 1 g into crucible; ramp 15 °C/min to 624.5 °C, hold 0.49 hr under 30 ccm H2. Cool under 30 ccm N2 to <30 °C. Passivate under 30 ccm 1% O2/N2 for 2 hr. | 0.018 | 7.29 | 0.337
Dissolve 1 g ammonium heptamolybdate tetrahydrate in 6 mL DI water. Dissolve 1 g sucrose in 1.5 mL DI water. Combine; stir 15 min at 300 RPM; dry at 120 °C in air for 24 hr. Crush. Load 1 g into crucible; ramp 15 °C/min to 624.5 °C, hold 0.98 hr under 30 ccm H2. Cool under 30 ccm N2 to <30 °C. Passivate under 30 ccm 1% O2/N2 for 2 hr. | 0.014 | 5.439 | 0.553
Dissolve 1 g ammonium heptamolybdate tetrahydrate in 6 mL DI water. Dissolve 1 g sucrose in 1.5 mL DI water. Combine; stir 15 min at 300 RPM; dry at 120 °C in air for 24 hr. Crush. Load 1 g into crucible; ramp 15 °C/min to 624.5 °C, hold 1.47 hr under 30 ccm H2. Cool under 30 ccm N2 to <30 °C. Passivate under 30 ccm 1% O2/N2 for 2 hr. | 0.009 | 6.569 | 0.599
Dissolve 1 g ammonium heptamolybdate tetrahydrate in 6 mL DI water. Dissolve 1 g sucrose in 1.5 mL DI water. Combine; stir 15 min at 300 RPM; dry at 120 °C in air for 24 hr. Crush. Load 1 g into crucible; ramp 15 °C/min to 624.5 °C, hold 1.96 hr under 30 ccm H2. Cool under 30 ccm N2 to <30 °C. Passivate under 30 ccm 1% O2/N2 for 2 hr. | 0.003 | 5.764 | 0.6
Dissolve 1 g ammonium heptamolybdate tetrahydrate in 6 mL DI water. Dissolve 1 g sucrose in 1.5 mL DI water. Combine; stir 15 min at 300 RPM; dry at 120 °C in air for 24 hr. Crush. Load 1 g into crucible; ramp 15 °C/min to 624.5 °C, hold 2.45 hr under 30 ccm H2. Cool under 30 ccm N2 to <30 °C. Passivate under 30 ccm 1% O2/N2 for 2 hr. | 0.001 | 7.622 | 0.738
Dissolve 1 g ammonium heptamolybdate tetrahydrate in 6 mL DI water. Dissolve 1 g sucrose in 1.5 mL DI water. Combine; stir 15 min at 300 RPM; dry at 120 °C in air for 24 hr. Crush. Load 1 g into crucible; ramp 15 °C/min to 624.5 °C, hold 2.94 hr under 30 ccm H2. Cool under 30 ccm N2 to <30 °C. Passivate under 30 ccm 1% O2/N2 for 2 hr. | 0 | 8.16 | 1.17
Dissolve 1 g ammonium heptamolybdate tetrahydrate in 6 mL DI water. Dissolve 1 g sucrose in 1.5 mL DI water. Combine; stir 15 min at 300 RPM; dry at 120 °C in air for 24 hr. Crush. Load 1 g into crucible; ramp 15 °C/min to 624.5 °C, hold 3.43 hr under 30 ccm H2. Cool under 30 ccm N2 to <30 °C. Passivate under 30 ccm 1% O2/N2 for 2 hr. | 0 | 6.547 | 1.453
Dissolve 1 g ammonium heptamolybdate tetrahydrate in 6 mL DI water. Dissolve 1 g sucrose in 1.5 mL DI water. Combine; stir 15 min at 300 RPM; dry at 120 °C in air for 24 hr. Crush. Load 1 g into crucible; ramp 15 °C/min to 624.5 °C, hold 3.92 hr under 30 ccm H2. Cool under 30 ccm N2 to <30 °C. Passivate under 30 ccm 1% O2/N2 for 2 hr. | 0 | 6.086 | 1.663
Dissolve 1 g ammonium heptamolybdate tetrahydrate in 6 mL DI water. Dissolve 1 g sucrose in 1.5 mL DI water. Combine; stir 15 min at 300 RPM; dry at 120 °C in air for 24 hr. Crush. Load 1 g into crucible; ramp 15 °C/min to 624.5 °C, hold 4.41 hr under 30 ccm H2. Cool under 30 ccm N2 to <30 °C. Passivate under 30 ccm 1% O2/N2 for 2 hr. | 0 | 7.823 | 1.661
Dissolve 1 g ammonium heptamolybdate tetrahydrate in 6 mL DI water. Dissolve 1 g sucrose in 1.5 mL DI water. Combine; stir 15 min at 300 RPM; dry at 120 °C in air for 24 hr. Crush. Load 1 g into crucible; ramp 15 °C/min to 624.5 °C, hold 4.90 hr under 30 ccm H2. Cool under 30 ccm N2 to <30 °C. Passivate under 30 ccm 1% O2/N2 for 2 hr. | 0 | 5.6 | 2.438
Dissolve 1 g ammonium heptamolybdate tetrahydrate in 6 mL DI water. Dissolve 1 g sucrose in 1.5 mL DI water. Combine; stir 15 min at 300 RPM; dry at 120 °C in air for 24 hr. Crush. Load 1 g into crucible; ramp 15 °C/min to 624.5 °C, hold 5.39 hr under 30 ccm H2. Cool under 30 ccm N2 to <30 °C. Passivate under 30 ccm 1% O2/N2 for 2 hr. | 0 | 5.607 | 2.763
Dissolve 1 g ammonium heptamolybdate tetrahydrate in 6 mL DI water. Dissolve 1 g sucrose in 1.5 mL DI water. Combine; stir 15 min at 300 RPM; dry at 120 °C in air for 24 hr. Crush. Load 1 g into crucible; ramp 15 °C/min to 624.5 °C, hold 5.88 hr under 30 ccm H2. Cool under 30 ccm N2 to <30 °C. Passivate under 30 ccm 1% O2/N2 for 2 hr. | 0 | 6.513 | 2.978
Dissolve 1 g ammonium heptamolybdate tetrahydrate in 6 mL DI water. Dissolve 1 g sucrose in 1.5 mL DI water. Combine; stir 15 min at 300 RPM; dry at 120 °C in air for 24 hr. Crush. Load 1 g into crucible; ramp 15 °C/min to 624.5 °C, hold 6.37 hr under 30 ccm H2. Cool under 30 ccm N2 to <30 °C. Passivate under 30 ccm 1% O2/N2 for 2 hr. | 0 | 5.006 | 3.133
Dissolve 1 g ammonium heptamolybdate tetrahydrate in 6 mL DI water. Dissolve 1 g sucrose in 1.5 mL DI water. Combine; stir 15 min at 300 RPM; dry at 120 °C in air for 24 hr. Crush. Load 1 g into crucible; ramp 15 °C/min to 624.5 °C, hold 6.86 hr under 30 ccm H2. Cool under 30 ccm N2 to <30 °C. Passivate under 30 ccm 1% O2/N2 for 2 hr. | 0 | 5.918 | 4.264
Dissolve 1 g ammonium heptamolybdate tetrahydrate in 6 mL DI water. Dissolve 1 g sucrose in 1.5 mL DI water. Combine; stir 15 min at 300 RPM; dry at 120 °C in air for 24 hr. Crush. Load 1 g into crucible; ramp 15 °C/min to 624.5 °C, hold 7.35 hr under 30 ccm H2. Cool under 30 ccm N2 to <30 °C. Passivate under 30 ccm 1% O2/N2 for 2 hr. | 0 | 6.478 | 6.784
Dissolve 1 g ammonium heptamolybdate tetrahydrate in 6 mL DI water. Dissolve 1 g sucrose in 1.5 mL DI water. Combine; stir 15 min at 300 RPM; dry at 120 °C in air for 24 hr. Crush. Load 1 g into crucible; ramp 15 °C/min to 624.5 °C, hold 7.84 hr under 30 ccm H2. Cool under 30 ccm N2 to <30 °C. Passivate under 30 ccm 1% O2/N2 for 2 hr. | 0 | 6.677 | 6.981
Dissolve 1 g ammonium heptamolybdate tetrahydrate in 6 mL DI water. Dissolve 1 g sucrose in 1.5 mL DI water. Combine; stir 15 min at 300 RPM; dry at 120 °C in air for 24 hr. Crush. Load 1 g into crucible; ramp 15 °C/min to 624.5 °C, hold 8.33 hr under 30 ccm H2. Cool under 30 ccm N2 to <30 °C. Passivate under 30 ccm 1% O2/N2 for 2 hr. | 0 | 5.881 | 9.191
Dissolve 1 g ammonium heptamolybdate tetrahydrate in 6 mL DI water. Dissolve 1 g sucrose in 1.5 mL DI water. Combine; stir 15 min at 300 RPM; dry at 120 °C in air for 24 hr. Crush. Load 1 g into crucible; ramp 15 °C/min to 624.5 °C, hold 8.82 hr under 30 ccm H2. Cool under 30 ccm N2 to <30 °C. Passivate under 30 ccm 1% O2/N2 for 2 hr. | 0 | 6.217 | 8.63
Dissolve 1 g ammonium heptamolybdate tetrahydrate in 6 mL DI water. Dissolve 1 g sucrose in 1.5 mL DI water. Combine; stir 15 min at 300 RPM; dry at 120 °C in air for 24 hr. Crush. Load 1 g into crucible; ramp 15 °C/min to 624.5 °C, hold 9.31 hr under 30 ccm H2. Cool under 30 ccm N2 to <30 °C. Passivate under 30 ccm 1% O2/N2 for 2 hr. | 0 | 5.164 | 12.364
Dissolve 1 g ammonium heptamolybdate tetrahydrate in 6 mL DI water. Dissolve 1 g sucrose in 1.5 mL DI water. Combine; stir 15 min at 300 RPM; dry at 120 °C in air for 24 hr. Crush. Load 1 g into crucible; ramp 15 °C/min to 624.5 °C, hold 9.80 hr under 30 ccm H2. Cool under 30 ccm N2 to <30 °C. Passivate under 30 ccm 1% O2/N2 for 2 hr. | 0 | 5.414 | 14.461
Dissolve 1 g ammonium heptamolybdate tetrahydrate in 6 mL DI water. Dissolve 1 g sucrose in 1.5 mL DI water. Combine; stir 15 min at 300 RPM; dry at 120 °C in air for 24 hr. Crush. Load 1 g into crucible; ramp 15 °C/min to 624.5 °C, hold 10.29 hr under 30 ccm H2. Cool under 30 ccm N2 to <30 °C. Passivate under 30 ccm 1% O2/N2 for 2 hr. | 0 | 5.334 | 21.913
Dissolve 1 g ammonium heptamolybdate tetrahydrate in 6 mL DI water. Dissolve 1 g sucrose in 1.5 mL DI water. Combine; stir 15 min at 300 RPM; dry at 120 °C in air for 24 hr. Crush. Load 1 g into crucible; ramp 15 °C/min to 624.5 °C, hold 10.78 hr under 30 ccm H2. Cool under 30 ccm N2 to <30 °C. Passivate under 30 ccm 1% O2/N2 for 2 hr. | 0 | 5.19 | 25.474
Dissolve 1 g ammonium heptamolybdate tetrahydrate in 6 mL DI water. Dissolve 1 g sucrose in 1.5 mL DI water. Combine; stir 15 min at 300 RPM; dry at 120 °C in air for 24 hr. Crush. Load 1 g into crucible; ramp 15 °C/min to 624.5 °C, hold 11.27 hr under 30 ccm H2. Cool under 30 ccm N2 to <30 °C. Passivate under 30 ccm 1% O2/N2 for 2 hr. | 0 | 4.961 | 27.327
Dissolve 1 g ammonium heptamolybdate tetrahydrate in 6 mL DI water. Dissolve 1 g sucrose in 1.5 mL DI water. Combine; stir 15 min at 300 RPM; dry at 120 °C in air for 24 hr. Crush. Load 1 g into crucible; ramp 15 °C/min to 624.5 °C, hold 11.76 hr under 30 ccm H2. Cool under 30 ccm N2 to <30 °C. Passivate under 30 ccm 1% O2/N2 for 2 hr. | 0 | 3.812 | 29.6
Dissolve 1 g ammonium heptamolybdate tetrahydrate in 6 mL DI water. Dissolve 1 g sucrose in 1.5 mL DI water. Combine; stir 15 min at 300 RPM; dry at 120 °C in air for 24 hr. Crush. Load 1 g into crucible; ramp 15 °C/min to 624.5 °C, hold 12.24 hr under 30 ccm H2. Cool under 30 ccm N2 to <30 °C. Passivate under 30 ccm 1% O2/N2 for 2 hr. | 0 | 4.939 | 26.712
Dissolve 1 g ammonium heptamolybdate tetrahydrate in 6 mL DI water. Dissolve 1 g sucrose in 1.5 mL DI water. Combine; stir 15 min at 300 RPM; dry at 120 °C in air for 24 hr. Crush. Load 1 g into crucible; ramp 15 °C/min to 624.5 °C, hold 12.73 hr under 30 ccm H2. Cool under 30 ccm N2 to <30 °C. Passivate under 30 ccm 1% O2/N2 for 2 hr. | 0 | 5.12 | 41.254
Dissolve 1 g ammonium heptamolybdate tetrahydrate in 6 mL DI water. Dissolve 1 g sucrose in 1.5 mL DI water. Combine; stir 15 min at 300 RPM; dry at 120 °C in air for 24 hr. Crush. Load 1 g into crucible; ramp 15 °C/min to 624.5 °C, hold 13.22 hr under 30 ccm H2. Cool under 30 ccm N2 to <30 °C. Passivate under 30 ccm 1% O2/N2 for 2 hr. | 0 | 4.163 | 41.495
Dissolve 1 g ammonium heptamolybdate tetrahydrate in 6 mL DI water. Dissolve 1 g sucrose in 1.5 mL DI water. Combine; stir 15 min at 300 RPM; dry at 120 °C in air for 24 hr. Crush. Load 1 g into crucible; ramp 15 °C/min to 624.5 °C, hold 13.71 hr under 30 ccm H2. Cool under 30 ccm N2 to <30 °C. Passivate under 30 ccm 1% O2/N2 for 2 hr. | 0 | 2.963 | 44.96
Dissolve 1 g ammonium heptamolybdate tetrahydrate in 6 mL DI water. Dissolve 1 g sucrose in 1.5 mL DI water. Combine; stir 15 min at 300 RPM; dry at 120 °C in air for 24 hr. Crush. Load 1 g into crucible; ramp 15 °C/min to 624.5 °C, hold 14.20 hr under 30 ccm H2. Cool under 30 ccm N2 to <30 °C. Passivate under 30 ccm 1% O2/N2 for 2 hr. | 0 | 3.377 | 56.588
Dissolve 1 g ammonium heptamolybdate tetrahydrate in 6 mL DI water. Dissolve 1 g sucrose in 1.5 mL DI water. Combine; stir 15 min at 300 RPM; dry at 120 °C in air for 24 hr. Crush. Load 1 g into crucible; ramp 15 °C/min to 624.5 °C, hold 14.69 hr under 30 ccm H2. Cool under 30 ccm N2 to <30 °C. Passivate under 30 ccm 1% O2/N2 for 2 hr. | 0 | 2.866 | 57.259
Dissolve 1 g ammonium heptamolybdate tetrahydrate in 6 mL DI water. Dissolve 1 g sucrose in 1.5 mL DI water. Combine; stir 15 min at 300 RPM; dry at 120 °C in air for 24 hr. Crush. Load 1 g into crucible; ramp 15 °C/min to 624.5 °C, hold 15.18 hr under 30 ccm H2. Cool under 30 ccm N2 to <30 °C. Passivate under 30 ccm 1% O2/N2 for 2 hr. | 0 | 2.118 | 62.096
Dissolve 1 g ammonium heptamolybdate tetrahydrate in 6 mL DI water. Dissolve 1 g sucrose in 1.5 mL DI water. Combine; stir 15 min at 300 RPM; dry at 120 °C in air for 24 hr. Crush. Load 1 g into crucible; ramp 15 °C/min to 624.5 °C, hold 15.67 hr under 30 ccm H2. Cool under 30 ccm N2 to <30 °C. Passivate under 30 ccm 1% O2/N2 for 2 hr. | 0 | 2.277 | 69.281
Dissolve 1 g ammonium heptamolybdate tetrahydrate in 6 mL DI water. Dissolve 1 g sucrose in 1.5 mL DI water. Combine; stir 15 min at 300 RPM; dry at 120 °C in air for 24 hr. Crush. Load 1 g into crucible; ramp 15 °C/min to 624.5 °C, hold 16.16 hr under 30 ccm H2. Cool under 30 ccm N2 to <30 °C. Passivate under 30 ccm 1% O2/N2 for 2 hr. | 0 | 1.496 | 71.702
Dissolve 1 g ammonium heptamolybdate tetrahydrate in 6 mL DI water. Dissolve 1 g sucrose in 1.5 mL DI water. Combine; stir 15 min at 300 RPM; dry at 120 °C in air for 24 hr. Crush. Load 1 g into crucible; ramp 15 °C/min to 624.5 °C, hold 16.65 hr under 30 ccm H2. Cool under 30 ccm N2 to <30 °C. Passivate under 30 ccm 1% O2/N2 for 2 hr. | 0 | 1.729 | 72.319
Dissolve 1 g ammonium heptamolybdate tetrahydrate in 6 mL DI water. Dissolve 1 g sucrose in 1.5 mL DI water. Combine; stir 15 min at 300 RPM; dry at 120 °C in air for 24 hr. Crush. Load 1 g into crucible; ramp 15 °C/min to 624.5 °C, hold 17.14 hr under 30 ccm H2. Cool under 30 ccm N2 to <30 °C. Passivate under 30 ccm 1% O2/N2 for 2 hr. | 0 | 1.647 | 78.013
Dissolve 1 g ammonium heptamolybdate tetrahydrate in 6 mL DI water. Dissolve 1 g sucrose in 1.5 mL DI water. Combine; stir 15 min at 300 RPM; dry at 120 °C in air for 24 hr. Crush. Load 1 g into crucible; ramp 15 °C/min to 624.5 °C, hold 17.63 hr under 30 ccm H2. Cool under 30 ccm N2 to <30 °C. Passivate under 30 ccm 1% O2/N2 for 2 hr. | 0 | 1.39 | 75.553
Dissolve 1 g ammonium heptamolybdate tetrahydrate in 6 mL DI water. Dissolve 1 g sucrose in 1.5 mL DI water. Combine; stir 15 min at 300 RPM; dry at 120 °C in air for 24 hr. Crush. Load 1 g into crucible; ramp 15 °C/min to 624.5 °C, hold 18.12 hr under 30 ccm H2. Cool under 30 ccm N2 to <30 °C. Passivate under 30 ccm 1% O2/N2 for 2 hr. | 0 | 0.765 | 88.089
Dissolve 1 g ammonium heptamolybdate tetrahydrate in 6 mL DI water. Dissolve 1 g sucrose in 1.5 mL DI water. Combine; stir 15 min at 300 RPM; dry at 120 °C in air for 24 hr. Crush. Load 1 g into crucible; ramp 15 °C/min to 624.5 °C, hold 18.61 hr under 30 ccm H2. Cool under 30 ccm N2 to <30 °C. Passivate under 30 ccm 1% O2/N2 for 2 hr. | 0 | 0.655 | 88.422
Dissolve 1 g ammonium heptamolybdate tetrahydrate in 6 mL DI water. Dissolve 1 g sucrose in 1.5 mL DI water. Combine; stir 15 min at 300 RPM; dry at 120 °C in air for 24 hr. Crush. Load 1 g into crucible; ramp 15 °C/min to 624.5 °C, hold 19.10 hr under 30 ccm H2. Cool under 30 ccm N2 to <30 °C. Passivate under 30 ccm 1% O2/N2 for 2 hr. | 0 | 0.633 | 91.986
Dissolve 1 g ammonium heptamolybdate tetrahydrate in 6 mL DI water. Dissolve 1 g sucrose in 1.5 mL DI water. Combine; stir 15 min at 300 RPM; dry at 120 °C in air for 24 hr. Crush. Load 1 g into crucible; ramp 15 °C/min to 624.5 °C, hold 19.59 hr under 30 ccm H2. Cool under 30 ccm N2 to <30 °C. Passivate under 30 ccm 1% O2/N2 for 2 hr. | 0 | 0.475 | 92.288
Dissolve 1 g ammonium heptamolybdate tetrahydrate in 6 mL DI water. Dissolve 1 g sucrose in 1.5 mL DI water. Combine; stir 15 min at 300 RPM; dry at 120 °C in air for 24 hr. Crush. Load 1 g into crucible; ramp 15 °C/min to 624.5 °C, hold 20.08 hr under 30 ccm H2. Cool under 30 ccm N2 to <30 °C. Passivate under 30 ccm 1% O2/N2 for 2 hr. | 0 | 0.632 | 90.25
Dissolve 1 g ammonium heptamolybdate tetrahydrate in 6 mL DI water. Dissolve 1 g sucrose in 1.5 mL DI water. Combine; stir 15 min at 300 RPM; dry at 120 °C in air for 24 hr. Crush. Load 1 g into crucible; ramp 15 °C/min to 624.5 °C, hold 20.57 hr under 30 ccm H2. Cool under 30 ccm N2 to <30 °C. Passivate under 30 ccm 1% O2/N2 for 2 hr. | 0 | 0.388 | 93.187
Dissolve 1 g ammonium heptamolybdate tetrahydrate in 6 mL DI water. Dissolve 1 g sucrose in 1.5 mL DI water. Combine; stir 15 min at 300 RPM; dry at 120 °C in air for 24 hr. Crush. Load 1 g into crucible; ramp 15 °C/min to 624.5 °C, hold 21.06 hr under 30 ccm H2. Cool under 30 ccm N2 to <30 °C. Passivate under 30 ccm 1% O2/N2 for 2 hr. | 0 | 0.284 | 95.681
Dissolve 1 g ammonium heptamolybdate tetrahydrate in 6 mL DI water. Dissolve 1 g sucrose in 1.5 mL DI water. Combine; stir 15 min at 300 RPM; dry at 120 °C in air for 24 hr. Crush. Load 1 g into crucible; ramp 15 °C/min to 624.5 °C, hold 21.55 hr under 30 ccm H2. Cool under 30 ccm N2 to <30 °C. Passivate under 30 ccm 1% O2/N2 for 2 hr. | 0 | 0.198 | 95.644
Dissolve 1 g ammonium heptamolybdate tetrahydrate in 6 mL DI water. Dissolve 1 g sucrose in 1.5 mL DI water. Combine; stir 15 min at 300 RPM; dry at 120 °C in air for 24 hr. Crush. Load 1 g into crucible; ramp 15 °C/min to 624.5 °C, hold 22.04 hr under 30 ccm H2. Cool under 30 ccm N2 to <30 °C. Passivate under 30 ccm 1% O2/N2 for 2 hr. | 0 | 0.223 | 96.383
Dissolve 1 g ammonium heptamolybdate tetrahydrate in 6 mL DI water. Dissolve 1 g sucrose in 1.5 mL DI water. Combine; stir 15 min at 300 RPM; dry at 120 °C in air for 24 hr. Crush. Load 1 g into crucible; ramp 15 °C/min to 624.5 °C, hold 22.53 hr under 30 ccm H2. Cool under 30 ccm N2 to <30 °C. Passivate under 30 ccm 1% O2/N2 for 2 hr. | 0 | 0.17 | 97.076
Dissolve 1 g ammonium heptamolybdate tetrahydrate in 6 mL DI water. Dissolve 1 g sucrose in 1.5 mL DI water. Combine; stir 15 min at 300 RPM; dry at 120 °C in air for 24 hr. Crush. Load 1 g into crucible; ramp 15 °C/min to 624.5 °C, hold 23.02 hr under 30 ccm H2. Cool under 30 ccm N2 to <30 °C. Passivate under 30 ccm 1% O2/N2 for 2 hr. | 0 | 0.12 | 97.686
Dissolve 1 g ammonium heptamolybdate tetrahydrate in 6 mL DI water. Dissolve 1 g sucrose in 1.5 mL DI water. Combine; stir 15 min at 300 RPM; dry at 120 °C in air for 24 hr. Crush. Load 1 g into crucible; ramp 15 °C/min to 624.5 °C, hold 23.51 hr under 30 ccm H2. Cool under 30 ccm N2 to <30 °C. Passivate under 30 ccm 1% O2/N2 for 2 hr. | 0 | 0.102 | 98.211
Dissolve 1 g ammonium heptamolybdate tetrahydrate in 6 mL DI water. Dissolve 1 g sucrose in 1.5 mL DI water. Combine; stir 15 min at 300 RPM; dry at 120 °C in air for 24 hr. Crush. Load 1 g into crucible; ramp 15 °C/min to 624.5 °C, hold 24.00 hr under 30 ccm H2. Cool under 30 ccm N2 to <30 °C. Passivate under 30 ccm 1% O2/N2 for 2 hr. | 0 | 0.086 | 98.423
Dissolve 1 g ammonium heptamolybdate tetrahydrate in 6 mL DI water. Dissolve 1 g sucrose in 1.5 mL DI water. Combine; stir 15 min at 300 RPM; dry at 120 °C in air for 24 hr. Crush. Load 1 g into crucible; ramp 15 °C/min to 634.7 °C, hold 0.00 hr under 30 ccm H2. Cool under 30 ccm N2 to <30 °C. Passivate under 30 ccm 1% O2/N2 for 2 hr. | 0.039 | 7.608 | 0.287
Dissolve 1 g ammonium heptamolybdate tetrahydrate in 6 mL DI water. Dissolve 1 g sucrose in 1.5 mL DI water. Combine; stir 15 min at 300 RPM; dry at 120 °C in air for 24 hr. Crush. Load 1 g into crucible; ramp 15 °C/min to 634.7 °C, hold 0.49 hr under 30 ccm H2. Cool under 30 ccm N2 to <30 °C. Passivate under 30 ccm 1% O2/N2 for 2 hr. | 0.029 | 7.123 | 0.285
Dissolve 1 g ammonium heptamolybdate tetrahydrate in 6 mL DI water. Dissolve 1 g sucrose in 1.5 mL DI water. Combine; stir 15 min at 300 RPM; dry at 120 °C in air for 24 hr. Crush. Load 1 g into crucible; ramp 15 °C/min to 634.7 °C, hold 0.98 hr under 30 ccm H2. Cool under 30 ccm N2 to <30 °C. Passivate under 30 ccm 1% O2/N2 for 2 hr. | 0.018 | 6.142 | 0.37
Dissolve 1 g ammonium heptamolybdate tetrahydrate in 6 mL DI water. Dissolve 1 g sucrose in 1.5 mL DI water. Combine; stir 15 min at 300 RPM; dry at 120 °C in air for 24 hr. Crush. Load 1 g into crucible; ramp 15 °C/min to 634.7 °C, hold 1.47 hr under 30 ccm H2. Cool under 30 ccm N2 to <30 °C. Passivate under 30 ccm 1% O2/N2 for 2 hr. | 0.011 | 6.207 | 0.433
Dissolve 1 g ammonium heptamolybdate tetrahydrate in 6 mL DI water. Dissolve 1 g sucrose in 1.5 mL DI water. Combine; stir 15 min at 300 RPM; dry at 120 °C in air for 24 hr. Crush. Load 1 g into crucible; ramp 15 °C/min to 634.7 °C, hold 1.96 hr under 30 ccm H2. Cool under 30 ccm N2 to <30 °C. Passivate under 30 ccm 1% O2/N2 for 2 hr. | 0.003 | 6.708 | 0.88
Dissolve 1 g ammonium heptamolybdate tetrahydrate in 6 mL DI water. Dissolve 1 g sucrose in 1.5 mL DI water. Combine; stir 15 min at 300 RPM; dry at 120 °C in air for 24 hr. Crush. Load 1 g into crucible; ramp 15 °C/min to 634.7 °C, hold 2.45 hr under 30 ccm H2. Cool under 30 ccm N2 to <30 °C. Passivate under 30 ccm 1% O2/N2 for 2 hr. | 0.001 | 7.267 | 0.751
Dissolve 1 g ammonium heptamolybdate tetrahydrate in 6 mL DI water. Dissolve 1 g sucrose in 1.5 mL DI water. Combine; stir 15 min at 300 RPM; dry at 120 °C in air for 24 hr. Crush. Load 1 g into crucible; ramp 15 °C/min to 634.7 °C, hold 2.94 hr under 30 ccm H2. Cool under 30 ccm N2 to <30 °C. Passivate under 30 ccm 1% O2/N2 for 2 hr. | 0.001 | 7.665 | 0.852
Dissolve 1 g ammonium heptamolybdate tetrahydrate in 6 mL DI water. Dissolve 1 g sucrose in 1.5 mL DI water. Combine; stir 15 min at 300 RPM; dry at 120 °C in air for 24 hr. Crush. Load 1 g into crucible; ramp 15 °C/min to 634.7 °C, hold 3.43 hr under 30 ccm H2. Cool under 30 ccm N2 to <30 °C. Passivate under 30 ccm 1% O2/N2 for 2 hr. | 0 | 8.465 | 1.173
Dissolve 1 g ammonium heptamolybdate tetrahydrate in 6 mL DI water. Dissolve 1 g sucrose in 1.5 mL DI water. Combine; stir 15 min at 300 RPM; dry at 120 °C in air for 24 hr. Crush. Load 1 g into crucible; ramp 15 °C/min to 634.7 °C, hold 3.92 hr under 30 ccm H2. Cool under 30 ccm N2 to <30 °C. Passivate under 30 ccm 1% O2/N2 for 2 hr. | 0 | 7.956 | 1.753
Dissolve 1 g ammonium heptamolybdate tetrahydrate in 6 mL DI water. Dissolve 1 g sucrose in 1.5 mL DI water. Combine; stir 15 min at 300 RPM; dry at 120 °C in air for 24 hr. Crush. Load 1 g into crucible; ramp 15 °C/min to 634.7 °C, hold 4.41 hr under 30 ccm H2. Cool under 30 ccm N2 to <30 °C. Passivate under 30 ccm 1% O2/N2 for 2 hr. | 0 | 7.557 | 1.816
Dissolve 1 g ammonium heptamolybdate tetrahydrate in 6 mL DI water. Dissolve 1 g sucrose in 1.5 mL DI water. Combine; stir 15 min at 300 RPM; dry at 120 °C in air for 24 hr. Crush. Load 1 g into crucible; ramp 15 °C/min to 634.7 °C, hold 4.90 hr under 30 ccm H2. Cool under 30 ccm N2 to <30 °C. Passivate under 30 ccm 1% O2/N2 for 2 hr. | 0 | 7.382 | 2.415
Dissolve 1 g ammonium heptamolybdate tetrahydrate in 6 mL DI water. Dissolve 1 g sucrose in 1.5 mL DI water. Combine; stir 15 min at 300 RPM; dry at 120 °C in air for 24 hr. Crush. Load 1 g into crucible; ramp 15 °C/min to 634.7 °C, hold 5.39 hr under 30 ccm H2. Cool under 30 ccm N2 to <30 °C. Passivate under 30 ccm 1% O2/N2 for 2 hr. | 0 | 7.788 | 2.85
Dissolve 1 g ammonium heptamolybdate tetrahydrate in 6 mL DI water. Dissolve 1 g sucrose in 1.5 mL DI water. Combine; stir 15 min at 300 RPM; dry at 120 °C in air for 24 hr. Crush. Load 1 g into crucible; ramp 15 °C/min to 634.7 °C, hold 5.88 hr under 30 ccm H2. Cool under 30 ccm N2 to <30 °C. Passivate under 30 ccm 1% O2/N2 for 2 hr. | 0 | 6.869 | 2.565
Dissolve 1 g ammonium heptamolybdate tetrahydrate in 6 mL DI water. Dissolve 1 g sucrose in 1.5 mL DI water. Combine; stir 15 min at 300 RPM; dry at 120 °C in air for 24 hr. Crush. Load 1 g into crucible; ramp 15 °C/min to 634.7 °C, hold 6.37 hr under 30 ccm H2. Cool under 30 ccm N2 to <30 °C. Passivate under 30 ccm 1% O2/N2 for 2 hr. | 0 | 7.452 | 3.97
Dissolve 1 g ammonium heptamolybdate tetrahydrate in 6 mL DI water. Dissolve 1 g sucrose in 1.5 mL DI water. Combine; stir 15 min at 300 RPM; dry at 120 °C in air for 24 hr. Crush. Load 1 g into crucible; ramp 15 °C/min to 634.7 °C, hold 6.86 hr under 30 ccm H2. Cool under 30 ccm N2 to <30 °C. Passivate under 30 ccm 1% O2/N2 for 2 hr. | 0 | 8.598 | 4.793
Dissolve 1 g ammonium heptamolybdate tetrahydrate in 6 mL DI water. Dissolve 1 g sucrose in 1.5 mL DI water. Combine; stir 15 min at 300 RPM; dry at 120 °C in air for 24 hr. Crush. Load 1 g into crucible; ramp 15 °C/min to 634.7 °C, hold 7.35 hr under 30 ccm H2. Cool under 30 ccm N2 to <30 °C. Passivate under 30 ccm 1% O2/N2 for 2 hr. | 0 | 7.84 | 6.483
Dissolve 1 g ammonium heptamolybdate tetrahydrate in 6 mL DI water. Dissolve 1 g sucrose in 1.5 mL DI water. Combine; stir 15 min at 300 RPM; dry at 120 °C in air for 24 hr. Crush. Load 1 g into crucible; ramp 15 °C/min to 634.7 °C, hold 7.84 hr under 30 ccm H2. Cool under 30 ccm N2 to <30 °C. Passivate under 30 ccm 1% O2/N2 for 2 hr. | 0 | 7.572 | 7.205
Dissolve 1 g ammonium heptamolybdate tetrahydrate in 6 mL DI water. Dissolve 1 g sucrose in 1.5 mL DI water. Combine; stir 15 min at 300 RPM; dry at 120 °C in air for 24 hr. Crush. Load 1 g into crucible; ramp 15 °C/min to 634.7 °C, hold 8.33 hr under 30 ccm H2. Cool under 30 ccm N2 to <30 °C. Passivate under 30 ccm 1% O2/N2 for 2 hr. | 0 | 7.274 | 6.512
Dissolve 1 g ammonium heptamolybdate tetrahydrate in 6 mL DI water. Dissolve 1 g sucrose in 1.5 mL DI water. Combine; stir 15 min at 300 RPM; dry at 120 °C in air for 24 hr. Crush. Load 1 g into crucible; ramp 15 °C/min to 634.7 °C, hold 8.82 hr under 30 ccm H2. Cool under 30 ccm N2 to <30 °C. Passivate under 30 ccm 1% O2/N2 for 2 hr. | 0 | 6.464 | 8.904
Dissolve 1 g ammonium heptamolybdate tetrahydrate in 6 mL DI water. Dissolve 1 g sucrose in 1.5 mL DI water. Combine; stir 15 min at 300 RPM; dry at 120 °C in air for 24 hr. Crush. Load 1 g into crucible; ramp 15 °C/min to 634.7 °C, hold 9.31 hr under 30 ccm H2. Cool under 30 ccm N2 to <30 °C. Passivate under 30 ccm 1% O2/N2 for 2 hr. | 0 | 8.76 | 11.837
Dissolve 1 g ammonium heptamolybdate tetrahydrate in 6 mL DI water. Dissolve 1 g sucrose in 1.5 mL DI water. Combine; stir 15 min at 300 RPM; dry at 120 °C in air for 24 hr. Crush. Load 1 g into crucible; ramp 15 °C/min to 634.7 °C, hold 9.80 hr under 30 ccm H2. Cool under 30 ccm N2 to <30 °C. Passivate under 30 ccm 1% O2/N2 for 2 hr. | 0 | 7.514 | 14.086
Dissolve 1 g ammonium heptamolybdate tetrahydrate in 6 mL DI water. Dissolve 1 g sucrose in 1.5 mL DI water. Combine; stir 15 min at 300 RPM; dry at 120 °C in air for 24 hr. Crush. Load 1 g into crucible; ramp 15 °C/min to 634.7 °C, hold 10.29 hr under 30 ccm H2. Cool under 30 ccm N2 to <30 °C. Passivate under 30 ccm 1% O2/N2 for 2 hr. | 0 | 7.302 | 17.142
Dissolve 1 g ammonium heptamolybdate tetrahydrate in 6 mL DI water. Dissolve 1 g sucrose in 1.5 mL DI water. Combine; stir 15 min at 300 RPM; dry at 120 °C in air for 24 hr. Crush. Load 1 g into crucible; ramp 15 °C/min to 634.7 °C, hold 10.78 hr under 30 ccm H2. Cool under 30 ccm N2 to <30 °C. Passivate under 30 ccm 1% O2/N2 for 2 hr. | 0 | 5.729 | 21.767
Dissolve 1 g ammonium heptamolybdate tetrahydrate in 6 mL DI water. Dissolve 1 g sucrose in 1.5 mL DI water. Combine; stir 15 min at 300 RPM; dry at 120 °C in air for 24 hr. Crush. Load 1 g into crucible; ramp 15 °C/min to 634.7 °C, hold 11.27 hr under 30 ccm H2. Cool under 30 ccm N2 to <30 °C. Passivate under 30 ccm 1% O2/N2 for 2 hr. | 0 | 5.522 | 22.74
Dissolve 1 g ammonium heptamolybdate tetrahydrate in 6 mL DI water. Dissolve 1 g sucrose in 1.5 mL DI water. Combine; stir 15 min at 300 RPM; dry at 120 °C in air for 24 hr. Crush. Load 1 g into crucible; ramp 15 °C/min to 634.7 °C, hold 11.76 hr under 30 ccm H2. Cool under 30 ccm N2 to <30 °C. Passivate under 30 ccm 1% O2/N2 for 2 hr. | 0 | 5.57 | 30.271
Dissolve 1 g ammonium heptamolybdate tetrahydrate in 6 mL DI water. Dissolve 1 g sucrose in 1.5 mL DI water. Combine; stir 15 min at 300 RPM; dry at 120 °C in air for 24 hr. Crush. Load 1 g into crucible; ramp 15 °C/min to 634.7 °C, hold 12.24 hr under 30 ccm H2. Cool under 30 ccm N2 to <30 °C. Passivate under 30 ccm 1% O2/N2 for 2 hr. | 0 | 5.422 | 27.013
Dissolve 1 g ammonium heptamolybdate tetrahydrate in 6 mL DI water. Dissolve 1 g sucrose in 1.5 mL DI water. Combine; stir 15 min at 300 RPM; dry at 120 °C in air for 24 hr. Crush. Load 1 g into crucible; ramp 15 °C/min to 634.7 °C, hold 12.73 hr under 30 ccm H2. Cool under 30 ccm N2 to <30 °C. Passivate under 30 ccm 1% O2/N2 for 2 hr. | 0 | 5.469 | 38.83
Dissolve 1 g ammonium heptamolybdate tetrahydrate in 6 mL DI water. Dissolve 1 g sucrose in 1.5 mL DI water. Combine; stir 15 min at 300 RPM; dry at 120 °C in air for 24 hr. Crush. Load 1 g into crucible; ramp 15 °C/min to 634.7 °C, hold 13.22 hr under 30 ccm H2. Cool under 30 ccm N2 to <30 °C. Passivate under 30 ccm 1% O2/N2 for 2 hr. | 0 | 5.054 | 44.624
Dissolve 1 g ammonium heptamolybdate tetrahydrate in 6 mL DI water. Dissolve 1 g sucrose in 1.5 mL DI water. Combine; stir 15 min at 300 RPM; dry at 120 °C in air for 24 hr. Crush. Load 1 g into crucible; ramp 15 °C/min to 634.7 °C, hold 13.71 hr under 30 ccm H2. Cool under 30 ccm N2 to <30 °C. Passivate under 30 ccm 1% O2/N2 for 2 hr. | 0 | 3.582 | 41.271
Dissolve 1 g ammonium heptamolybdate tetrahydrate in 6 mL DI water. Dissolve 1 g sucrose in 1.5 mL DI water. Combine; stir 15 min at 300 RPM; dry at 120 °C in air for 24 hr. Crush. Load 1 g into crucible; ramp 15 °C/min to 634.7 °C, hold 14.20 hr under 30 ccm H2. Cool under 30 ccm N2 to <30 °C. Passivate under 30 ccm 1% O2/N2 for 2 hr. | 0 | 3.572 | 53.208
Dissolve 1 g ammonium heptamolybdate tetrahydrate in 6 mL DI water. Dissolve 1 g sucrose in 1.5 mL DI water. Combine; stir 15 min at 300 RPM; dry at 120 °C in air for 24 hr. Crush. Load 1 g into crucible; ramp 15 °C/min to 634.7 °C, hold 14.69 hr under 30 ccm H2. Cool under 30 ccm N2 to <30 °C. Passivate under 30 ccm 1% O2/N2 for 2 hr. | 0 | 3.115 | 59.022
Dissolve 1 g ammonium heptamolybdate tetrahydrate in 6 mL DI water. Dissolve 1 g sucrose in 1.5 mL DI water. Combine; stir 15 min at 300 RPM; dry at 120 °C in air for 24 hr. Crush. Load 1 g into crucible; ramp 15 °C/min to 634.7 °C, hold 15.18 hr under 30 ccm H2. Cool under 30 ccm N2 to <30 °C. Passivate under 30 ccm 1% O2/N2 for 2 hr. | 0 | 3.629 | 64.615
Dissolve 1 g ammonium heptamolybdate tetrahydrate in 6 mL DI water. Dissolve 1 g sucrose in 1.5 mL DI water. Combine; stir 15 min at 300 RPM; dry at 120 °C in air for 24 hr. Crush. Load 1 g into crucible; ramp 15 °C/min to 634.7 °C, hold 15.67 hr under 30 ccm H2. Cool under 30 ccm N2 to <30 °C. Passivate under 30 ccm 1% O2/N2 for 2 hr. | 0 | 2.55 | 68.316
Dissolve 1 g ammonium heptamolybdate tetrahydrate in 6 mL DI water. Dissolve 1 g sucrose in 1.5 mL DI water. Combine; stir 15 min at 300 RPM; dry at 120 °C in air for 24 hr. Crush. Load 1 g into crucible; ramp 15 °C/min to 634.7 °C, hold 16.16 hr under 30 ccm H2. Cool under 30 ccm N2 to <30 °C. Passivate under 30 ccm 1% O2/N2 for 2 hr. | 0 | 1.772 | 71.862
Dissolve 1 g ammonium heptamolybdate tetrahydrate in 6 mL DI water. Dissolve 1 g sucrose in 1.5 mL DI water. Combine; stir 15 min at 300 RPM; dry at 120 °C in air for 24 hr. Crush. Load 1 g into crucible; ramp 15 °C/min to 634.7 °C, hold 16.65 hr under 30 ccm H2. Cool under 30 ccm N2 to <30 °C. Passivate under 30 ccm 1% O2/N2 for 2 hr. | 0 | 1.966 | 78.07
Dissolve 1 g ammonium heptamolybdate tetrahydrate in 6 mL DI water. Dissolve 1 g sucrose in 1.5 mL DI water. Combine; stir 15 min at 300 RPM; dry at 120 °C in air for 24 hr. Crush. Load 1 g into crucible; ramp 15 °C/min to 634.7 °C, hold 17.14 hr under 30 ccm H2. Cool under 30 ccm N2 to <30 °C. Passivate under 30 ccm 1% O2/N2 for 2 hr. | 0 | 1.613 | 79.954
Dissolve 1 g ammonium heptamolybdate tetrahydrate in 6 mL DI water. Dissolve 1 g sucrose in 1.5 mL DI water. Combine; stir 15 min at 300 RPM; dry at 120 °C in air for 24 hr. Crush. Load 1 g into crucible; ramp 15 °C/min to 634.7 °C, hold 17.63 hr under 30 ccm H2. Cool under 30 ccm N2 to <30 °C. Passivate under 30 ccm 1% O2/N2 for 2 hr. | 0 | 1.328 | 86.025
Dissolve 1 g ammonium heptamolybdate tetrahydrate in 6 mL DI water. Dissolve 1 g sucrose in 1.5 mL DI water. Combine; stir 15 min at 300 RPM; dry at 120 °C in air for 24 hr. Crush. Load 1 g into crucible; ramp 15 °C/min to 634.7 °C, hold 18.12 hr under 30 ccm H2. Cool under 30 ccm N2 to <30 °C. Passivate under 30 ccm 1% O2/N2 for 2 hr. | 0 | 0.846 | 86.916
Dissolve 1 g ammonium heptamolybdate tetrahydrate in 6 mL DI water. Dissolve 1 g sucrose in 1.5 mL DI water. Combine; stir 15 min at 300 RPM; dry at 120 °C in air for 24 hr. Crush. Load 1 g into crucible; ramp 15 °C/min to 634.7 °C, hold 18.61 hr under 30 ccm H2. Cool under 30 ccm N2 to <30 °C. Passivate under 30 ccm 1% O2/N2 for 2 hr. | 0 | 0.67 | 90.912
Dissolve 1 g ammonium heptamolybdate tetrahydrate in 6 mL DI water. Dissolve 1 g sucrose in 1.5 mL DI water. Combine; stir 15 min at 300 RPM; dry at 120 °C in air for 24 hr. Crush. Load 1 g into crucible; ramp 15 °C/min to 634.7 °C, hold 19.10 hr under 30 ccm H2. Cool under 30 ccm N2 to <30 °C. Passivate under 30 ccm 1% O2/N2 for 2 hr. | 0 | 0.987 | 89.52
Dissolve 1 g ammonium heptamolybdate tetrahydrate in 6 mL DI water. Dissolve 1 g sucrose in 1.5 mL DI water. Combine; stir 15 min at 300 RPM; dry at 120 °C in air for 24 hr. Crush. Load 1 g into crucible; ramp 15 °C/min to 634.7 °C, hold 19.59 hr under 30 ccm H2. Cool under 30 ccm N2 to <30 °C. Passivate under 30 ccm 1% O2/N2 for 2 hr. | 0 | 0.886 | 90.433
Dissolve 1 g ammonium heptamolybdate tetrahydrate in 6 mL DI water. Dissolve 1 g sucrose in 1.5 mL DI water. Combine; stir 15 min at 300 RPM; dry at 120 °C in air for 24 hr. Crush. Load 1 g into crucible; ramp 15 °C/min to 634.7 °C, hold 20.08 hr under 30 ccm H2. Cool under 30 ccm N2 to <30 °C. Passivate under 30 ccm 1% O2/N2 for 2 hr. | 0 | 0.635 | 91.519
Dissolve 1 g ammonium heptamolybdate tetrahydrate in 6 mL DI water. Dissolve 1 g sucrose in 1.5 mL DI water. Combine; stir 15 min at 300 RPM; dry at 120 °C in air for 24 hr. Crush. Load 1 g into crucible; ramp 15 °C/min to 634.7 °C, hold 20.57 hr under 30 ccm H2. Cool under 30 ccm N2 to <30 °C. Passivate under 30 ccm 1% O2/N2 for 2 hr. | 0 | 0.546 | 95.727
Dissolve 1 g ammonium heptamolybdate tetrahydrate in 6 mL DI water. Dissolve 1 g sucrose in 1.5 mL DI water. Combine; stir 15 min at 300 RPM; dry at 120 °C in air for 24 hr. Crush. Load 1 g into crucible; ramp 15 °C/min to 634.7 °C, hold 21.06 hr under 30 ccm H2. Cool under 30 ccm N2 to <30 °C. Passivate under 30 ccm 1% O2/N2 for 2 hr. | 0 | 0.416 | 94.816
Dissolve 1 g ammonium heptamolybdate tetrahydrate in 6 mL DI water. Dissolve 1 g sucrose in 1.5 mL DI water. Combine; stir 15 min at 300 RPM; dry at 120 °C in air for 24 hr. Crush. Load 1 g into crucible; ramp 15 °C/min to 634.7 °C, hold 21.55 hr under 30 ccm H2. Cool under 30 ccm N2 to <30 °C. Passivate under 30 ccm 1% O2/N2 for 2 hr. | 0 | 0.268 | 96.156
Dissolve 1 g ammonium heptamolybdate tetrahydrate in 6 mL DI water. Dissolve 1 g sucrose in 1.5 mL DI water. Combine; stir 15 min at 300 RPM; dry at 120 °C in air for 24 hr. Crush. Load 1 g into crucible; ramp 15 °C/min to 634.7 °C, hold 22.04 hr under 30 ccm H2. Cool under 30 ccm N2 to <30 °C. Passivate under 30 ccm 1% O2/N2 for 2 hr. | 0 | 0.327 | 96.338
Dissolve 1 g ammonium heptamolybdate tetrahydrate in 6 mL DI water. Dissolve 1 g sucrose in 1.5 mL DI water. Combine; stir 15 min at 300 RPM; dry at 120 °C in air for 24 hr. Crush. Load 1 g into crucible; ramp 15 °C/min to 634.7 °C, hold 22.53 hr under 30 ccm H2. Cool under 30 ccm N2 to <30 °C. Passivate under 30 ccm 1% O2/N2 for 2 hr. | 0 | 0.204 | 96.987
Dissolve 1 g ammonium heptamolybdate tetrahydrate in 6 mL DI water. Dissolve 1 g sucrose in 1.5 mL DI water. Combine; stir 15 min at 300 RPM; dry at 120 °C in air for 24 hr. Crush. Load 1 g into crucible; ramp 15 °C/min to 634.7 °C, hold 23.02 hr under 30 ccm H2. Cool under 30 ccm N2 to <30 °C. Passivate under 30 ccm 1% O2/N2 for 2 hr. | 0 | 0.23 | 98.088
Dissolve 1 g ammonium heptamolybdate tetrahydrate in 6 mL DI water. Dissolve 1 g sucrose in 1.5 mL DI water. Combine; stir 15 min at 300 RPM; dry at 120 °C in air for 24 hr. Crush. Load 1 g into crucible; ramp 15 °C/min to 634.7 °C, hold 23.51 hr under 30 ccm H2. Cool under 30 ccm N2 to <30 °C. Passivate under 30 ccm 1% O2/N2 for 2 hr. | 0 | 0.124 | 98.591
Dissolve 1 g ammonium heptamolybdate tetrahydrate in 6 mL DI water. Dissolve 1 g sucrose in 1.5 mL DI water. Combine; stir 15 min at 300 RPM; dry at 120 °C in air for 24 hr. Crush. Load 1 g into crucible; ramp 15 °C/min to 634.7 °C, hold 24.00 hr under 30 ccm H2. Cool under 30 ccm N2 to <30 °C. Passivate under 30 ccm 1% O2/N2 for 2 hr. | 0 | 0.138 | 98.515
Dissolve 1 g ammonium heptamolybdate tetrahydrate in 6 mL DI water. Dissolve 1 g sucrose in 1.5 mL DI water. Combine; stir 15 min at 300 RPM; dry at 120 °C in air for 24 hr. Crush. Load 1 g into crucible; ramp 15 °C/min to 644.9 °C, hold 0.00 hr under 30 ccm H2. Cool under 30 ccm N2 to <30 °C. Passivate under 30 ccm 1% O2/N2 for 2 hr. | 0.06 | 9.483 | 0.276
Dissolve 1 g ammonium heptamolybdate tetrahydrate in 6 mL DI water. Dissolve 1 g sucrose in 1.5 mL DI water. Combine; stir 15 min at 300 RPM; dry at 120 °C in air for 24 hr. Crush. Load 1 g into crucible; ramp 15 °C/min to 644.9 °C, hold 0.49 hr under 30 ccm H2. Cool under 30 ccm N2 to <30 °C. Passivate under 30 ccm 1% O2/N2 for 2 hr. | 0.061 | 9.164 | 0.515
Dissolve 1 g ammonium heptamolybdate tetrahydrate in 6 mL DI water. Dissolve 1 g sucrose in 1.5 mL DI water. Combine; stir 15 min at 300 RPM; dry at 120 °C in air for 24 hr. Crush. Load 1 g into crucible; ramp 15 °C/min to 644.9 °C, hold 0.98 hr under 30 ccm H2. Cool under 30 ccm N2 to <30 °C. Passivate under 30 ccm 1% O2/N2 for 2 hr. | 0.043 | 10.267 | 0.48
Dissolve 1 g ammonium heptamolybdate tetrahydrate in 6 mL DI water. Dissolve 1 g sucrose in 1.5 mL DI water. Combine; stir 15 min at 300 RPM; dry at 120 °C in air for 24 hr. Crush. Load 1 g into crucible; ramp 15 °C/min to 644.9 °C, hold 1.47 hr under 30 ccm H2. Cool under 30 ccm N2 to <30 °C. Passivate under 30 ccm 1% O2/N2 for 2 hr. | 0.03 | 12.663 | 0.728
Dissolve 1 g ammonium heptamolybdate tetrahydrate in 6 mL DI water. Dissolve 1 g sucrose in 1.5 mL DI water. Combine; stir 15 min at 300 RPM; dry at 120 °C in air for 24 hr. Crush. Load 1 g into crucible; ramp 15 °C/min to 644.9 °C, hold 1.96 hr under 30 ccm H2. Cool under 30 ccm N2 to <30 °C. Passivate under 30 ccm 1% O2/N2 for 2 hr. | 0.013 | 11.28 | 0.839
Dissolve 1 g ammonium heptamolybdate tetrahydrate in 6 mL DI water. Dissolve 1 g sucrose in 1.5 mL DI water. Combine; stir 15 min at 300 RPM; dry at 120 °C in air for 24 hr. Crush. Load 1 g into crucible; ramp 15 °C/min to 644.9 °C, hold 2.45 hr under 30 ccm H2. Cool under 30 ccm N2 to <30 °C. Passivate under 30 ccm 1% O2/N2 for 2 hr. | 0.003 | 9.774 | 1.049
Dissolve 1 g ammonium heptamolybdate tetrahydrate in 6 mL DI water. Dissolve 1 g sucrose in 1.5 mL DI water. Combine; stir 15 min at 300 RPM; dry at 120 °C in air for 24 hr. Crush. Load 1 g into crucible; ramp 15 °C/min to 644.9 °C, hold 2.94 hr under 30 ccm H2. Cool under 30 ccm N2 to <30 °C. Passivate under 30 ccm 1% O2/N2 for 2 hr. | 0.001 | 9.449 | 0.977
Dissolve 1 g ammonium heptamolybdate tetrahydrate in 6 mL DI water. Dissolve 1 g sucrose in 1.5 mL DI water. Combine; stir 15 min at 300 RPM; dry at 120 °C in air for 24 hr. Crush. Load 1 g into crucible; ramp 15 °C/min to 644.9 °C, hold 3.43 hr under 30 ccm H2. Cool under 30 ccm N2 to <30 °C. Passivate under 30 ccm 1% O2/N2 for 2 hr. | 0 | 9.902 | 1.305
Dissolve 1 g ammonium heptamolybdate tetrahydrate in 6 mL DI water. Dissolve 1 g sucrose in 1.5 mL DI water. Combine; stir 15 min at 300 RPM; dry at 120 °C in air for 24 hr. Crush. Load 1 g into crucible; ramp 15 °C/min to 644.9 °C, hold 3.92 hr under 30 ccm H2. Cool under 30 ccm N2 to <30 °C. Passivate under 30 ccm 1% O2/N2 for 2 hr. | 0 | 9.756 | 1.327
Dissolve 1 g ammonium heptamolybdate tetrahydrate in 6 mL DI water. Dissolve 1 g sucrose in 1.5 mL DI water. Combine; stir 15 min at 300 RPM; dry at 120 °C in air for 24 hr. Crush. Load 1 g into crucible; ramp 15 °C/min to 644.9 °C, hold 4.41 hr under 30 ccm H2. Cool under 30 ccm N2 to <30 °C. Passivate under 30 ccm 1% O2/N2 for 2 hr. | 0 | 8.37 | 1.993
Dissolve 1 g ammonium heptamolybdate tetrahydrate in 6 mL DI water. Dissolve 1 g sucrose in 1.5 mL DI water. Combine; stir 15 min at 300 RPM; dry at 120 °C in air for 24 hr. Crush. Load 1 g into crucible; ramp 15 °C/min to 644.9 °C, hold 4.90 hr under 30 ccm H2. Cool under 30 ccm N2 to <30 °C. Passivate under 30 ccm 1% O2/N2 for 2 hr. | 0 | 9.909 | 2.067
Dissolve 1 g ammonium heptamolybdate tetrahydrate in 6 mL DI water. Dissolve 1 g sucrose in 1.5 mL DI water. Combine; stir 15 min at 300 RPM; dry at 120 °C in air for 24 hr. Crush. Load 1 g into crucible; ramp 15 °C/min to 644.9 °C, hold 5.39 hr under 30 ccm H2. Cool under 30 ccm N2 to <30 °C. Passivate under 30 ccm 1% O2/N2 for 2 hr. | 0 | 9.952 | 2.709
Dissolve 1 g ammonium heptamolybdate tetrahydrate in 6 mL DI water. Dissolve 1 g sucrose in 1.5 mL DI water. Combine; stir 15 min at 300 RPM; dry at 120 °C in air for 24 hr. Crush. Load 1 g into crucible; ramp 15 °C/min to 644.9 °C, hold 5.88 hr under 30 ccm H2. Cool under 30 ccm N2 to <30 °C. Passivate under 30 ccm 1% O2/N2 for 2 hr. | 0 | 9.896 | 3.139
Dissolve 1 g ammonium heptamolybdate tetrahydrate in 6 mL DI water. Dissolve 1 g sucrose in 1.5 mL DI water. Combine; stir 15 min at 300 RPM; dry at 120 °C in air for 24 hr. Crush. Load 1 g into crucible; ramp 15 °C/min to 644.9 °C, hold 6.37 hr under 30 ccm H2. Cool under 30 ccm N2 to <30 °C. Passivate under 30 ccm 1% O2/N2 for 2 hr. | 0 | 6.951 | 3.368
Dissolve 1 g ammonium heptamolybdate tetrahydrate in 6 mL DI water. Dissolve 1 g sucrose in 1.5 mL DI water. Combine; stir 15 min at 300 RPM; dry at 120 °C in air for 24 hr. Crush. Load 1 g into crucible; ramp 15 °C/min to 644.9 °C, hold 6.86 hr under 30 ccm H2. Cool under 30 ccm N2 to <30 °C. Passivate under 30 ccm 1% O2/N2 for 2 hr. | 0 | 9.094 | 4.541
Dissolve 1 g ammonium heptamolybdate tetrahydrate in 6 mL DI water. Dissolve 1 g sucrose in 1.5 mL DI water. Combine; stir 15 min at 300 RPM; dry at 120 °C in air for 24 hr. Crush. Load 1 g into crucible; ramp 15 °C/min to 644.9 °C, hold 7.35 hr under 30 ccm H2. Cool under 30 ccm N2 to <30 °C. Passivate under 30 ccm 1% O2/N2 for 2 hr. | 0 | 9.485 | 5.757
Dissolve 1 g ammonium heptamolybdate tetrahydrate in 6 mL DI water. Dissolve 1 g sucrose in 1.5 mL DI water. Combine; stir 15 min at 300 RPM; dry at 120 °C in air for 24 hr. Crush. Load 1 g into crucible; ramp 15 °C/min to 644.9 °C, hold 7.84 hr under 30 ccm H2. Cool under 30 ccm N2 to <30 °C. Passivate under 30 ccm 1% O2/N2 for 2 hr. | 0 | 9.765 | 6.384
Dissolve 1 g ammonium heptamolybdate tetrahydrate in 6 mL DI water. Dissolve 1 g sucrose in 1.5 mL DI water. Combine; stir 15 min at 300 RPM; dry at 120 °C in air for 24 hr. Crush. Load 1 g into crucible; ramp 15 °C/min to 644.9 °C, hold 8.33 hr under 30 ccm H2. Cool under 30 ccm N2 to <30 °C. Passivate under 30 ccm 1% O2/N2 for 2 hr. | 0 | 9.179 | 7.088
Dissolve 1 g ammonium heptamolybdate tetrahydrate in 6 mL DI water. Dissolve 1 g sucrose in 1.5 mL DI water. Combine; stir 15 min at 300 RPM; dry at 120 °C in air for 24 hr. Crush. Load 1 g into crucible; ramp 15 °C/min to 644.9 °C, hold 8.82 hr under 30 ccm H2. Cool under 30 ccm N2 to <30 °C. Passivate under 30 ccm 1% O2/N2 for 2 hr. | 0 | 8.326 | 9.365
Dissolve 1 g ammonium heptamolybdate tetrahydrate in 6 mL DI water. Dissolve 1 g sucrose in 1.5 mL DI water. Combine; stir 15 min at 300 RPM; dry at 120 °C in air for 24 hr. Crush. Load 1 g into crucible; ramp 15 °C/min to 644.9 °C, hold 9.31 hr under 30 ccm H2. Cool under 30 ccm N2 to <30 °C. Passivate under 30 ccm 1% O2/N2 for 2 hr. | 0 | 10.279 | 13.824
Dissolve 1 g ammonium heptamolybdate tetrahydrate in 6 mL DI water. Dissolve 1 g sucrose in 1.5 mL DI water. Combine; stir 15 min at 300 RPM; dry at 120 °C in air for 24 hr. Crush. Load 1 g into crucible; ramp 15 °C/min to 644.9 °C, hold 9.80 hr under 30 ccm H2. Cool under 30 ccm N2 to <30 °C. Passivate under 30 ccm 1% O2/N2 for 2 hr. | 0 | 9.137 | 13.637
Dissolve 1 g ammonium heptamolybdate tetrahydrate in 6 mL DI water. Dissolve 1 g sucrose in 1.5 mL DI water. Combine; stir 15 min at 300 RPM; dry at 120 °C in air for 24 hr. Crush. Load 1 g into crucible; ramp 15 °C/min to 644.9 °C, hold 10.29 hr under 30 ccm H2. Cool under 30 ccm N2 to <30 °C. Passivate under 30 ccm 1% O2/N2 for 2 hr. | 0 | 6.854 | 15.02
Dissolve 1 g ammonium heptamolybdate tetrahydrate in 6 mL DI water. Dissolve 1 g sucrose in 1.5 mL DI water. Combine; stir 15 min at 300 RPM; dry at 120 °C in air for 24 hr. Crush. Load 1 g into crucible; ramp 15 °C/min to 644.9 °C, hold 10.78 hr under 30 ccm H2. Cool under 30 ccm N2 to <30 °C. Passivate under 30 ccm 1% O2/N2 for 2 hr. | 0 | 10.09 | 23.596
Dissolve 1 g ammonium heptamolybdate tetrahydrate in 6 mL DI water. Dissolve 1 g sucrose in 1.5 mL DI water. Combine; stir 15 min at 300 RPM; dry at 120 °C in air for 24 hr. Crush. Load 1 g into crucible; ramp 15 °C/min to 644.9 °C, hold 11.27 hr under 30 ccm H2. Cool under 30 ccm N2 to <30 °C. Passivate under 30 ccm 1% O2/N2 for 2 hr. | 0 | 7.157 | 22.186
Dissolve 1 g ammonium heptamolybdate tetrahydrate in 6 mL DI water. Dissolve 1 g sucrose in 1.5 mL DI water. Combine; stir 15 min at 300 RPM; dry at 120 °C in air for 24 hr. Crush. Load 1 g into crucible; ramp 15 °C/min to 644.9 °C, hold 11.76 hr under 30 ccm H2. Cool under 30 ccm N2 to <30 °C. Passivate under 30 ccm 1% O2/N2 for 2 hr. | 0 | 8.482 | 29.066
Dissolve 1 g ammonium heptamolybdate tetrahydrate in 6 mL DI water. Dissolve 1 g sucrose in 1.5 mL DI water. Combine; stir 15 min at 300 RPM; dry at 120 °C in air for 24 hr. Crush. Load 1 g into crucible; ramp 15 °C/min to 644.9 °C, hold 12.24 hr under 30 ccm H2. Cool under 30 ccm N2 to <30 °C. Passivate under 30 ccm 1% O2/N2 for 2 hr. | 0 | 6.723 | 31.752
Dissolve 1 g ammonium heptamolybdate tetrahydrate in 6 mL DI water. Dissolve 1 g sucrose in 1.5 mL DI water. Combine; stir 15 min at 300 RPM; dry at 120 °C in air for 24 hr. Crush. Load 1 g into crucible; ramp 15 °C/min to 644.9 °C, hold 12.73 hr under 30 ccm H2. Cool under 30 ccm N2 to <30 °C. Passivate under 30 ccm 1% O2/N2 for 2 hr. | 0 | 7.408 | 41.242
Dissolve 1 g ammonium heptamolybdate tetrahydrate in 6 mL DI water. Dissolve 1 g sucrose in 1.5 mL DI water. Combine; stir 15 min at 300 RPM; dry at 120 °C in air for 24 hr. Crush. Load 1 g into crucible; ramp 15 °C/min to 644.9 °C, hold 13.22 hr under 30 ccm H2. Cool under 30 ccm N2 to <30 °C. Passivate under 30 ccm 1% O2/N2 for 2 hr. | 0 | 5.742 | 38.569
Dissolve 1 g ammonium heptamolybdate tetrahydrate in 6 mL DI water. Dissolve 1 g sucrose in 1.5 mL DI water. Combine; stir 15 min at 300 RPM; dry at 120 °C in air for 24 hr. Crush. Load 1 g into crucible; ramp 15 °C/min to 644.9 °C, hold 13.71 hr under 30 ccm H2. Cool under 30 ccm N2 to <30 °C. Passivate under 30 ccm 1% O2/N2 for 2 hr. | 0 | 4.291 | 51.016
Dissolve 1 g ammonium heptamolybdate tetrahydrate in 6 mL DI water. Dissolve 1 g sucrose in 1.5 mL DI water. Combine; stir 15 min at 300 RPM; dry at 120 °C in air for 24 hr. Crush. Load 1 g into crucible; ramp 15 °C/min to 644.9 °C, hold 14.20 hr under 30 ccm H2. Cool under 30 ccm N2 to <30 °C. Passivate under 30 ccm 1% O2/N2 for 2 hr. | 0 | 4.371 | 51
Dissolve 1 g ammonium heptamolybdate tetrahydrate in 6 mL DI water. Dissolve 1 g sucrose in 1.5 mL DI water. Combine; stir 15 min at 300 RPM; dry at 120 °C in air for 24 hr. Crush. Load 1 g into crucible; ramp 15 °C/min to 644.9 °C, hold 14.69 hr under 30 ccm H2. Cool under 30 ccm N2 to <30 °C. Passivate under 30 ccm 1% O2/N2 for 2 hr. | 0 | 4.795 | 61.73
Dissolve 1 g ammonium heptamolybdate tetrahydrate in 6 mL DI water. Dissolve 1 g sucrose in 1.5 mL DI water. Combine; stir 15 min at 300 RPM; dry at 120 °C in air for 24 hr. Crush. Load 1 g into crucible; ramp 15 °C/min to 644.9 °C, hold 15.18 hr under 30 ccm H2. Cool under 30 ccm N2 to <30 °C. Passivate under 30 ccm 1% O2/N2 for 2 hr. | 0 | 3.761 | 65.39
Dissolve 1 g ammonium heptamolybdate tetrahydrate in 6 mL DI water. Dissolve 1 g sucrose in 1.5 mL DI water. Combine; stir 15 min at 300 RPM; dry at 120 °C in air for 24 hr. Crush. Load 1 g into crucible; ramp 15 °C/min to 644.9 °C, hold 15.67 hr under 30 ccm H2. Cool under 30 ccm N2 to <30 °C. Passivate under 30 ccm 1% O2/N2 for 2 hr. | 0 | 3.504 | 71.515
Dissolve 1 g ammonium heptamolybdate tetrahydrate in 6 mL DI water. Dissolve 1 g sucrose in 1.5 mL DI water. Combine; stir 15 min at 300 RPM; dry at 120 °C in air for 24 hr. Crush. Load 1 g into crucible; ramp 15 °C/min to 644.9 °C, hold 16.16 hr under 30 ccm H2. Cool under 30 ccm N2 to <30 °C. Passivate under 30 ccm 1% O2/N2 for 2 hr. | 0 | 3.081 | 72.844
Dissolve 1 g ammonium heptamolybdate tetrahydrate in 6 mL DI water. Dissolve 1 g sucrose in 1.5 mL DI water. Combine; stir 15 min at 300 RPM; dry at 120 °C in air for 24 hr. Crush. Load 1 g into crucible; ramp 15 °C/min to 644.9 °C, hold 16.65 hr under 30 ccm H2. Cool under 30 ccm N2 to <30 °C. Passivate under 30 ccm 1% O2/N2 for 2 hr. | 0 | 1.845 | 80.002
Dissolve 1 g ammonium heptamolybdate tetrahydrate in 6 mL DI water. Dissolve 1 g sucrose in 1.5 mL DI water. Combine; stir 15 min at 300 RPM; dry at 120 °C in air for 24 hr. Crush. Load 1 g into crucible; ramp 15 °C/min to 644.9 °C, hold 17.14 hr under 30 ccm H2. Cool under 30 ccm N2 to <30 °C. Passivate under 30 ccm 1% O2/N2 for 2 hr. | 0 | 1.949 | 80.941
Dissolve 1 g ammonium heptamolybdate tetrahydrate in 6 mL DI water. Dissolve 1 g sucrose in 1.5 mL DI water. Combine; stir 15 min at 300 RPM; dry at 120 °C in air for 24 hr. Crush. Load 1 g into crucible; ramp 15 °C/min to 644.9 °C, hold 17.63 hr under 30 ccm H2. Cool under 30 ccm N2 to <30 °C. Passivate under 30 ccm 1% O2/N2 for 2 hr. | 0 | 1.811 | 84.584
Dissolve 1 g ammonium heptamolybdate tetrahydrate in 6 mL DI water. Dissolve 1 g sucrose in 1.5 mL DI water. Combine; stir 15 min at 300 RPM; dry at 120 °C in air for 24 hr. Crush. Load 1 g into crucible; ramp 15 °C/min to 644.9 °C, hold 18.12 hr under 30 ccm H2. Cool under 30 ccm N2 to <30 °C. Passivate under 30 ccm 1% O2/N2 for 2 hr. | 0 | 1.398 | 88.279
Dissolve 1 g ammonium heptamolybdate tetrahydrate in 6 mL DI water. Dissolve 1 g sucrose in 1.5 mL DI water. Combine; stir 15 min at 300 RPM; dry at 120 °C in air for 24 hr. Crush. Load 1 g into crucible; ramp 15 °C/min to 644.9 °C, hold 18.61 hr under 30 ccm H2. Cool under 30 ccm N2 to <30 °C. Passivate under 30 ccm 1% O2/N2 for 2 hr. | 0 | 0.819 | 87.397
Dissolve 1 g ammonium heptamolybdate tetrahydrate in 6 mL DI water. Dissolve 1 g sucrose in 1.5 mL DI water. Combine; stir 15 min at 300 RPM; dry at 120 °C in air for 24 hr. Crush. Load 1 g into crucible; ramp 15 °C/min to 644.9 °C, hold 19.10 hr under 30 ccm H2. Cool under 30 ccm N2 to <30 °C. Passivate under 30 ccm 1% O2/N2 for 2 hr. | 0 | 0.719 | 91.77
Dissolve 1 g ammonium heptamolybdate tetrahydrate in 6 mL DI water. Dissolve 1 g sucrose in 1.5 mL DI water. Combine; stir 15 min at 300 RPM; dry at 120 °C in air for 24 hr. Crush. Load 1 g into crucible; ramp 15 °C/min to 644.9 °C, hold 19.59 hr under 30 ccm H2. Cool under 30 ccm N2 to <30 °C. Passivate under 30 ccm 1% O2/N2 for 2 hr. | 0 | 0.857 | 92.376
Dissolve 1 g ammonium heptamolybdate tetrahydrate in 6 mL DI water. Dissolve 1 g sucrose in 1.5 mL DI water. Combine; stir 15 min at 300 RPM; dry at 120 °C in air for 24 hr. Crush. Load 1 g into crucible; ramp 15 °C/min to 644.9 °C, hold 20.08 hr under 30 ccm H2. Cool under 30 ccm N2 to <30 °C. Passivate under 30 ccm 1% O2/N2 for 2 hr. | 0 | 0.724 | 93.643
Dissolve 1 g ammonium heptamolybdate tetrahydrate in 6 mL DI water. Dissolve 1 g sucrose in 1.5 mL DI water. Combine; stir 15 min at 300 RPM; dry at 120 °C in air for 24 hr. Crush. Load 1 g into crucible; ramp 15 °C/min to 644.9 °C, hold 20.57 hr under 30 ccm H2. Cool under 30 ccm N2 to <30 °C. Passivate under 30 ccm 1% O2/N2 for 2 hr. | 0 | 0.599 | 95.018
Dissolve 1 g ammonium heptamolybdate tetrahydrate in 6 mL DI water. Dissolve 1 g sucrose in 1.5 mL DI water. Combine; stir 15 min at 300 RPM; dry at 120 °C in air for 24 hr. Crush. Load 1 g into crucible; ramp 15 °C/min to 644.9 °C, hold 21.06 hr under 30 ccm H2. Cool under 30 ccm N2 to <30 °C. Passivate under 30 ccm 1% O2/N2 for 2 hr. | 0 | 0.352 | 95.551
Dissolve 1 g ammonium heptamolybdate tetrahydrate in 6 mL DI water. Dissolve 1 g sucrose in 1.5 mL DI water. Combine; stir 15 min at 300 RPM; dry at 120 °C in air for 24 hr. Crush. Load 1 g into crucible; ramp 15 °C/min to 644.9 °C, hold 21.55 hr under 30 ccm H2. Cool under 30 ccm N2 to <30 °C. Passivate under 30 ccm 1% O2/N2 for 2 hr. | 0 | 0.359 | 96.856
Dissolve 1 g ammonium heptamolybdate tetrahydrate in 6 mL DI water. Dissolve 1 g sucrose in 1.5 mL DI water. Combine; stir 15 min at 300 RPM; dry at 120 °C in air for 24 hr. Crush. Load 1 g into crucible; ramp 15 °C/min to 644.9 °C, hold 22.04 hr under 30 ccm H2. Cool under 30 ccm N2 to <30 °C. Passivate under 30 ccm 1% O2/N2 for 2 hr. | 0 | 0.39 | 95.292
Dissolve 1 g ammonium heptamolybdate tetrahydrate in 6 mL DI water. Dissolve 1 g sucrose in 1.5 mL DI water. Combine; stir 15 min at 300 RPM; dry at 120 °C in air for 24 hr. Crush. Load 1 g into crucible; ramp 15 °C/min to 644.9 °C, hold 22.53 hr under 30 ccm H2. Cool under 30 ccm N2 to <30 °C. Passivate under 30 ccm 1% O2/N2 for 2 hr. | 0 | 0.261 | 97.424
Dissolve 1 g ammonium heptamolybdate tetrahydrate in 6 mL DI water. Dissolve 1 g sucrose in 1.5 mL DI water. Combine; stir 15 min at 300 RPM; dry at 120 °C in air for 24 hr. Crush. Load 1 g into crucible; ramp 15 °C/min to 644.9 °C, hold 23.02 hr under 30 ccm H2. Cool under 30 ccm N2 to <30 °C. Passivate under 30 ccm 1% O2/N2 for 2 hr. | 0 | 0.284 | 97.413
Dissolve 1 g ammonium heptamolybdate tetrahydrate in 6 mL DI water. Dissolve 1 g sucrose in 1.5 mL DI water. Combine; stir 15 min at 300 RPM; dry at 120 °C in air for 24 hr. Crush. Load 1 g into crucible; ramp 15 °C/min to 644.9 °C, hold 23.51 hr under 30 ccm H2. Cool under 30 ccm N2 to <30 °C. Passivate under 30 ccm 1% O2/N2 for 2 hr. | 0 | 0.154 | 98.126
Dissolve 1 g ammonium heptamolybdate tetrahydrate in 6 mL DI water. Dissolve 1 g sucrose in 1.5 mL DI water. Combine; stir 15 min at 300 RPM; dry at 120 °C in air for 24 hr. Crush. Load 1 g into crucible; ramp 15 °C/min to 644.9 °C, hold 24.00 hr under 30 ccm H2. Cool under 30 ccm N2 to <30 °C. Passivate under 30 ccm 1% O2/N2 for 2 hr. | 0 | 0.159 | 98.669
Dissolve 1 g ammonium heptamolybdate tetrahydrate in 6 mL DI water. Dissolve 1 g sucrose in 1.5 mL DI water. Combine; stir 15 min at 300 RPM; dry at 120 °C in air for 24 hr. Crush. Load 1 g into crucible; ramp 15 °C/min to 655.1 °C, hold 0.00 hr under 30 ccm H2. Cool under 30 ccm N2 to <30 °C. Passivate under 30 ccm 1% O2/N2 for 2 hr. | 0.11 | 11.303 | 0.274
Dissolve 1 g ammonium heptamolybdate tetrahydrate in 6 mL DI water. Dissolve 1 g sucrose in 1.5 mL DI water. Combine; stir 15 min at 300 RPM; dry at 120 °C in air for 24 hr. Crush. Load 1 g into crucible; ramp 15 °C/min to 655.1 °C, hold 0.49 hr under 30 ccm H2. Cool under 30 ccm N2 to <30 °C. Passivate under 30 ccm 1% O2/N2 for 2 hr. | 0.106 | 9.842 | 0.302
Dissolve 1 g ammonium heptamolybdate tetrahydrate in 6 mL DI water. Dissolve 1 g sucrose in 1.5 mL DI water. Combine; stir 15 min at 300 RPM; dry at 120 °C in air for 24 hr. Crush. Load 1 g into crucible; ramp 15 °C/min to 655.1 °C, hold 0.98 hr under 30 ccm H2. Cool under 30 ccm N2 to <30 °C. Passivate under 30 ccm 1% O2/N2 for 2 hr. | 0.081 | 14.34 | 0.571
Dissolve 1 g ammonium heptamolybdate tetrahydrate in 6 mL DI water. Dissolve 1 g sucrose in 1.5 mL DI water. Combine; stir 15 min at 300 RPM; dry at 120 °C in air for 24 hr. Crush. Load 1 g into crucible; ramp 15 °C/min to 655.1 °C, hold 1.47 hr under 30 ccm H2. Cool under 30 ccm N2 to <30 °C. Passivate under 30 ccm 1% O2/N2 for 2 hr. | 0.036 | 15.128 | 0.59
Dissolve 1 g ammonium heptamolybdate tetrahydrate in 6 mL DI water. Dissolve 1 g sucrose in 1.5 mL DI water. Combine; stir 15 min at 300 RPM; dry at 120 °C in air for 24 hr. Crush. Load 1 g into crucible; ramp 15 °C/min to 655.1 °C, hold 1.96 hr under 30 ccm H2. Cool under 30 ccm N2 to <30 °C. Passivate under 30 ccm 1% O2/N2 for 2 hr. | 0.013 | 10.509 | 0.539
Dissolve 1 g ammonium heptamolybdate tetrahydrate in 6 mL DI water. Dissolve 1 g sucrose in 1.5 mL DI water. Combine; stir 15 min at 300 RPM; dry at 120 °C in air for 24 hr. Crush. Load 1 g into crucible; ramp 15 °C/min to 655.1 °C, hold 2.45 hr under 30 ccm H2. Cool under 30 ccm N2 to <30 °C. Passivate under 30 ccm 1% O2/N2 for 2 hr. | 0.005 | 15.158 | 0.859
Dissolve 1 g ammonium heptamolybdate tetrahydrate in 6 mL DI water. Dissolve 1 g sucrose in 1.5 mL DI water. Combine; stir 15 min at 300 RPM; dry at 120 °C in air for 24 hr. Crush. Load 1 g into crucible; ramp 15 °C/min to 655.1 °C, hold 2.94 hr under 30 ccm H2. Cool under 30 ccm N2 to <30 °C. Passivate under 30 ccm 1% O2/N2 for 2 hr. | 0.002 | 9.326 | 1.039
Dissolve 1 g ammonium heptamolybdate tetrahydrate in 6 mL DI water. Dissolve 1 g sucrose in 1.5 mL DI water. Combine; stir 15 min at 300 RPM; dry at 120 °C in air for 24 hr. Crush. Load 1 g into crucible; ramp 15 °C/min to 655.1 °C, hold 3.43 hr under 30 ccm H2. Cool under 30 ccm N2 to <30 °C. Passivate under 30 ccm 1% O2/N2 for 2 hr. | 0 | 9.048 | 1.311
Dissolve 1 g ammonium heptamolybdate tetrahydrate in 6 mL DI water. Dissolve 1 g sucrose in 1.5 mL DI water. Combine; stir 15 min at 300 RPM; dry at 120 °C in air for 24 hr. Crush. Load 1 g into crucible; ramp 15 °C/min to 655.1 °C, hold 3.92 hr under 30 ccm H2. Cool under 30 ccm N2 to <30 °C. Passivate under 30 ccm 1% O2/N2 for 2 hr. | 0 | 13.931 | 1.938
Dissolve 1 g ammonium heptamolybdate tetrahydrate in 6 mL DI water. Dissolve 1 g sucrose in 1.5 mL DI water. Combine; stir 15 min at 300 RPM; dry at 120 °C in air for 24 hr. Crush. Load 1 g into crucible; ramp 15 °C/min to 655.1 °C, hold 4.41 hr under 30 ccm H2. Cool under 30 ccm N2 to <30 °C. Passivate under 30 ccm 1% O2/N2 for 2 hr. | 0 | 12.505 | 1.677
Dissolve 1 g ammonium heptamolybdate tetrahydrate in 6 mL DI water. Dissolve 1 g sucrose in 1.5 mL DI water. Combine; stir 15 min at 300 RPM; dry at 120 °C in air for 24 hr. Crush. Load 1 g into crucible; ramp 15 °C/min to 655.1 °C, hold 4.90 hr under 30 ccm H2. Cool under 30 ccm N2 to <30 °C. Passivate under 30 ccm 1% O2/N2 for 2 hr. | 0 | 13.207 | 2.771
Dissolve 1 g ammonium heptamolybdate tetrahydrate in 6 mL DI water. Dissolve 1 g sucrose in 1.5 mL DI water. Combine; stir 15 min at 300 RPM; dry at 120 °C in air for 24 hr. Crush. Load 1 g into crucible; ramp 15 °C/min to 655.1 °C, hold 5.39 hr under 30 ccm H2. Cool under 30 ccm N2 to <30 °C. Passivate under 30 ccm 1% O2/N2 for 2 hr. | 0 | 15.236 | 3.19
Dissolve 1 g ammonium heptamolybdate tetrahydrate in 6 mL DI water. Dissolve 1 g sucrose in 1.5 mL DI water. Combine; stir 15 min at 300 RPM; dry at 120 °C in air for 24 hr. Crush. Load 1 g into crucible; ramp 15 °C/min to 655.1 °C, hold 5.88 hr under 30 ccm H2. Cool under 30 ccm N2 to <30 °C. Passivate under 30 ccm 1% O2/N2 for 2 hr. | 0 | 12.987 | 3.264
Dissolve 1 g ammonium heptamolybdate tetrahydrate in 6 mL DI water. Dissolve 1 g sucrose in 1.5 mL DI water. Combine; stir 15 min at 300 RPM; dry at 120 °C in air for 24 hr. Crush. Load 1 g into crucible; ramp 15 °C/min to 655.1 °C, hold 6.37 hr under 30 ccm H2. Cool under 30 ccm N2 to <30 °C. Passivate under 30 ccm 1% O2/N2 for 2 hr. | 0 | 10.917 | 3.942
Dissolve 1 g ammonium heptamolybdate tetrahydrate in 6 mL DI water. Dissolve 1 g sucrose in 1.5 mL DI water. Combine; stir 15 min at 300 RPM; dry at 120 °C in air for 24 hr. Crush. Load 1 g into crucible; ramp 15 °C/min to 655.1 °C, hold 6.86 hr under 30 ccm H2. Cool under 30 ccm N2 to <30 °C. Passivate under 30 ccm 1% O2/N2 for 2 hr. | 0 | 11.162 | 4.748
Dissolve 1 g ammonium heptamolybdate tetrahydrate in 6 mL DI water. Dissolve 1 g sucrose in 1.5 mL DI water. Combine; stir 15 min at 300 RPM; dry at 120 °C in air for 24 hr. Crush. Load 1 g into crucible; ramp 15 °C/min to 655.1 °C, hold 7.35 hr under 30 ccm H2. Cool under 30 ccm N2 to <30 °C. Passivate under 30 ccm 1% O2/N2 for 2 hr. | 0 | 12.934 | 5.137
Dissolve 1 g ammonium heptamolybdate tetrahydrate in 6 mL DI water. Dissolve 1 g sucrose in 1.5 mL DI water. Combine; stir 15 min at 300 RPM; dry at 120 °C in air for 24 hr. Crush. Load 1 g into crucible; ramp 15 °C/min to 655.1 °C, hold 7.84 hr under 30 ccm H2. Cool under 30 ccm N2 to <30 °C. Passivate under 30 ccm 1% O2/N2 for 2 hr. | 0 | 11.015 | 4.919
Dissolve 1 g ammonium heptamolybdate tetrahydrate in 6 mL DI water. Dissolve 1 g sucrose in 1.5 mL DI water. Combine; stir 15 min at 300 RPM; dry at 120 °C in air for 24 hr. Crush. Load 1 g into crucible; ramp 15 °C/min to 655.1 °C, hold 8.33 hr under 30 ccm H2. Cool under 30 ccm N2 to <30 °C. Passivate under 30 ccm 1% O2/N2 for 2 hr. | 0 | 12.906 | 7.745
Dissolve 1 g ammonium heptamolybdate tetrahydrate in 6 mL DI water. Dissolve 1 g sucrose in 1.5 mL DI water. Combine; stir 15 min at 300 RPM; dry at 120 °C in air for 24 hr. Crush. Load 1 g into crucible; ramp 15 °C/min to 655.1 °C, hold 8.82 hr under 30 ccm H2. Cool under 30 ccm N2 to <30 °C. Passivate under 30 ccm 1% O2/N2 for 2 hr. | 0 | 10.506 | 11.362
Dissolve 1 g ammonium heptamolybdate tetrahydrate in 6 mL DI water. Dissolve 1 g sucrose in 1.5 mL DI water. Combine; stir 15 min at 300 RPM; dry at 120 °C in air for 24 hr. Crush. Load 1 g into crucible; ramp 15 °C/min to 655.1 °C, hold 9.31 hr under 30 ccm H2. Cool under 30 ccm N2 to <30 °C. Passivate under 30 ccm 1% O2/N2 for 2 hr. | 0 | 11.424 | 13.871
Dissolve 1 g ammonium heptamolybdate tetrahydrate in 6 mL DI water. Dissolve 1 g sucrose in 1.5 mL DI water. Combine; stir 15 min at 300 RPM; dry at 120 °C in air for 24 hr. Crush. Load 1 g into crucible; ramp 15 °C/min to 655.1 °C, hold 9.80 hr under 30 ccm H2. Cool under 30 ccm N2 to <30 °C. Passivate under 30 ccm 1% O2/N2 for 2 hr. | 0 | 9.988 | 14.825
Dissolve 1 g ammonium heptamolybdate tetrahydrate in 6 mL DI water. Dissolve 1 g sucrose in 1.5 mL DI water. Combine; stir 15 min at 300 RPM; dry at 120 °C in air for 24 hr. Crush. Load 1 g into crucible; ramp 15 °C/min to 655.1 °C, hold 10.29 hr under 30 ccm H2. Cool under 30 ccm N2 to <30 °C. Passivate under 30 ccm 1% O2/N2 for 2 hr. | 0 | 12.696 | 16.134
Dissolve 1 g ammonium heptamolybdate tetrahydrate in 6 mL DI water. Dissolve 1 g sucrose in 1.5 mL DI water. Combine; stir 15 min at 300 RPM; dry at 120 °C in air for 24 hr. Crush. Load 1 g into crucible; ramp 15 °C/min to 655.1 °C, hold 10.78 hr under 30 ccm H2. Cool under 30 ccm N2 to <30 °C. Passivate under 30 ccm 1% O2/N2 for 2 hr. | 0 | 11.605 | 19.416
Dissolve 1 g ammonium heptamolybdate tetrahydrate in 6 mL DI water. Dissolve 1 g sucrose in 1.5 mL DI water. Combine; stir 15 min at 300 RPM; dry at 120 °C in air for 24 hr. Crush. Load 1 g into crucible; ramp 15 °C/min to 655.1 °C, hold 11.27 hr under 30 ccm H2. Cool under 30 ccm N2 to <30 °C. Passivate under 30 ccm 1% O2/N2 for 2 hr. | 0 | 9.393 | 25.354
Dissolve 1 g ammonium heptamolybdate tetrahydrate in 6 mL DI water. Dissolve 1 g sucrose in 1.5 mL DI water. Combine; stir 15 min at 300 RPM; dry at 120 °C in air for 24 hr. Crush. Load 1 g into crucible; ramp 15 °C/min to 655.1 °C, hold 11.76 hr under 30 ccm H2. Cool under 30 ccm N2 to <30 °C. Passivate under 30 ccm 1% O2/N2 for 2 hr. | 0 | 12.626 | 26.782
Dissolve 1 g ammonium heptamolybdate tetrahydrate in 6 mL DI water. Dissolve 1 g sucrose in 1.5 mL DI water. Combine; stir 15 min at 300 RPM; dry at 120 °C in air for 24 hr. Crush. Load 1 g into crucible; ramp 15 °C/min to 655.1 °C, hold 12.24 hr under 30 ccm H2. Cool under 30 ccm N2 to <30 °C. Passivate under 30 ccm 1% O2/N2 for 2 hr. | 0 | 9.584 | 34.744
Dissolve 1 g ammonium heptamolybdate tetrahydrate in 6 mL DI water. Dissolve 1 g sucrose in 1.5 mL DI water. Combine; stir 15 min at 300 RPM; dry at 120 °C in air for 24 hr. Crush. Load 1 g into crucible; ramp 15 °C/min to 655.1 °C, hold 12.73 hr under 30 ccm H2. Cool under 30 ccm N2 to <30 °C. Passivate under 30 ccm 1% O2/N2 for 2 hr. | 0 | 6.925 | 40.827
Dissolve 1 g ammonium heptamolybdate tetrahydrate in 6 mL DI water. Dissolve 1 g sucrose in 1.5 mL DI water. Combine; stir 15 min at 300 RPM; dry at 120 °C in air for 24 hr. Crush. Load 1 g into crucible; ramp 15 °C/min to 655.1 °C, hold 13.22 hr under 30 ccm H2. Cool under 30 ccm N2 to <30 °C. Passivate under 30 ccm 1% O2/N2 for 2 hr. | 0 | 7.763 | 42.007
Dissolve 1 g ammonium heptamolybdate tetrahydrate in 6 mL DI water. Dissolve 1 g sucrose in 1.5 mL DI water. Combine; stir 15 min at 300 RPM; dry at 120 °C in air for 24 hr. Crush. Load 1 g into crucible; ramp 15 °C/min to 655.1 °C, hold 13.71 hr under 30 ccm H2. Cool under 30 ccm N2 to <30 °C. Passivate under 30 ccm 1% O2/N2 for 2 hr. | 0 | 6.188 | 50.607
Dissolve 1 g ammonium heptamolybdate tetrahydrate in 6 mL DI water. Dissolve 1 g sucrose in 1.5 mL DI water. Combine; stir 15 min at 300 RPM; dry at 120 °C in air for 24 hr. Crush. Load 1 g into crucible; ramp 15 °C/min to 655.1 °C, hold 14.20 hr under 30 ccm H2. Cool under 30 ccm N2 to <30 °C. Passivate under 30 ccm 1% O2/N2 for 2 hr. | 0 | 5.698 | 49.103
Dissolve 1 g ammonium heptamolybdate tetrahydrate in 6 mL DI water. Dissolve 1 g sucrose in 1.5 mL DI water. Combine; stir 15 min at 300 RPM; dry at 120 °C in air for 24 hr. Crush. Load 1 g into crucible; ramp 15 °C/min to 655.1 °C, hold 14.69 hr under 30 ccm H2. Cool under 30 ccm N2 to <30 °C. Passivate under 30 ccm 1% O2/N2 for 2 hr. | 0 | 4.472 | 57.926
Dissolve 1 g ammonium heptamolybdate tetrahydrate in 6 mL DI water. Dissolve 1 g sucrose in 1.5 mL DI water. Combine; stir 15 min at 300 RPM; dry at 120 °C in air for 24 hr. Crush. Load 1 g into crucible; ramp 15 °C/min to 655.1 °C, hold 15.18 hr under 30 ccm H2. Cool under 30 ccm N2 to <30 °C. Passivate under 30 ccm 1% O2/N2 for 2 hr. | 0 | 4.866 | 60.748
Dissolve 1 g ammonium heptamolybdate tetrahydrate in 6 mL DI water. Dissolve 1 g sucrose in 1.5 mL DI water. Combine; stir 15 min at 300 RPM; dry at 120 °C in air for 24 hr. Crush. Load 1 g into crucible; ramp 15 °C/min to 655.1 °C, hold 15.67 hr under 30 ccm H2. Cool under 30 ccm N2 to <30 °C. Passivate under 30 ccm 1% O2/N2 for 2 hr. | 0 | 4.249 | 65.58
Dissolve 1 g ammonium heptamolybdate tetrahydrate in 6 mL DI water. Dissolve 1 g sucrose in 1.5 mL DI water. Combine; stir 15 min at 300 RPM; dry at 120 °C in air for 24 hr. Crush. Load 1 g into crucible; ramp 15 °C/min to 655.1 °C, hold 16.16 hr under 30 ccm H2. Cool under 30 ccm N2 to <30 °C. Passivate under 30 ccm 1% O2/N2 for 2 hr. | 0 | 3.036 | 72.331
Dissolve 1 g ammonium heptamolybdate tetrahydrate in 6 mL DI water. Dissolve 1 g sucrose in 1.5 mL DI water. Combine; stir 15 min at 300 RPM; dry at 120 °C in air for 24 hr. Crush. Load 1 g into crucible; ramp 15 °C/min to 655.1 °C, hold 16.65 hr under 30 ccm H2. Cool under 30 ccm N2 to <30 °C. Passivate under 30 ccm 1% O2/N2 for 2 hr. | 0 | 3.156 | 74.23
Dissolve 1 g ammonium heptamolybdate tetrahydrate in 6 mL DI water. Dissolve 1 g sucrose in 1.5 mL DI water. Combine; stir 15 min at 300 RPM; dry at 120 °C in air for 24 hr. Crush. Load 1 g into crucible; ramp 15 °C/min to 655.1 °C, hold 17.14 hr under 30 ccm H2. Cool under 30 ccm N2 to <30 °C. Passivate under 30 ccm 1% O2/N2 for 2 hr. | 0 | 1.777 | 77.795
Dissolve 1 g ammonium heptamolybdate tetrahydrate in 6 mL DI water. Dissolve 1 g sucrose in 1.5 mL DI water. Combine; stir 15 min at 300 RPM; dry at 120 °C in air for 24 hr. Crush. Load 1 g into crucible; ramp 15 °C/min to 655.1 °C, hold 17.63 hr under 30 ccm H2. Cool under 30 ccm N2 to <30 °C. Passivate under 30 ccm 1% O2/N2 for 2 hr. | 0 | 1.792 | 86.655
Dissolve 1 g ammonium heptamolybdate tetrahydrate in 6 mL DI water. Dissolve 1 g sucrose in 1.5 mL DI water. Combine; stir 15 min at 300 RPM; dry at 120 °C in air for 24 hr. Crush. Load 1 g into crucible; ramp 15 °C/min to 655.1 °C, hold 18.12 hr under 30 ccm H2. Cool under 30 ccm N2 to <30 °C. Passivate under 30 ccm 1% O2/N2 for 2 hr. | 0 | 1.247 | 88.413
Dissolve 1 g ammonium heptamolybdate tetrahydrate in 6 mL DI water. Dissolve 1 g sucrose in 1.5 mL DI water. Combine; stir 15 min at 300 RPM; dry at 120 °C in air for 24 hr. Crush. Load 1 g into crucible; ramp 15 °C/min to 655.1 °C, hold 18.61 hr under 30 ccm H2. Cool under 30 ccm N2 to <30 °C. Passivate under 30 ccm 1% O2/N2 for 2 hr. | 0 | 1.591 | 89.691
Dissolve 1 g ammonium heptamolybdate tetrahydrate in 6 mL DI water. Dissolve 1 g sucrose in 1.5 mL DI water. Combine; stir 15 min at 300 RPM; dry at 120 °C in air for 24 hr. Crush. Load 1 g into crucible; ramp 15 °C/min to 655.1 °C, hold 19.10 hr under 30 ccm H2. Cool under 30 ccm N2 to <30 °C. Passivate under 30 ccm 1% O2/N2 for 2 hr. | 0 | 1.39 | 91.336
Dissolve 1 g ammonium heptamolybdate tetrahydrate in 6 mL DI water. Dissolve 1 g sucrose in 1.5 mL DI water. Combine; stir 15 min at 300 RPM; dry at 120 °C in air for 24 hr. Crush. Load 1 g into crucible; ramp 15 °C/min to 655.1 °C, hold 19.59 hr under 30 ccm H2. Cool under 30 ccm N2 to <30 °C. Passivate under 30 ccm 1% O2/N2 for 2 hr. | 0 | 0.698 | 93.206
Dissolve 1 g ammonium heptamolybdate tetrahydrate in 6 mL DI water. Dissolve 1 g sucrose in 1.5 mL DI water. Combine; stir 15 min at 300 RPM; dry at 120 °C in air for 24 hr. Crush. Load 1 g into crucible; ramp 15 °C/min to 655.1 °C, hold 20.08 hr under 30 ccm H2. Cool under 30 ccm N2 to <30 °C. Passivate under 30 ccm 1% O2/N2 for 2 hr. | 0 | 0.947 | 92.589
Dissolve 1 g ammonium heptamolybdate tetrahydrate in 6 mL DI water. Dissolve 1 g sucrose in 1.5 mL DI water. Combine; stir 15 min at 300 RPM; dry at 120 °C in air for 24 hr. Crush. Load 1 g into crucible; ramp 15 °C/min to 655.1 °C, hold 20.57 hr under 30 ccm H2. Cool under 30 ccm N2 to <30 °C. Passivate under 30 ccm 1% O2/N2 for 2 hr. | 0 | 0.823 | 94.719
Dissolve 1 g ammonium heptamolybdate tetrahydrate in 6 mL DI water. Dissolve 1 g sucrose in 1.5 mL DI water. Combine; stir 15 min at 300 RPM; dry at 120 °C in air for 24 hr. Crush. Load 1 g into crucible; ramp 15 °C/min to 655.1 °C, hold 21.06 hr under 30 ccm H2. Cool under 30 ccm N2 to <30 °C. Passivate under 30 ccm 1% O2/N2 for 2 hr. | 0 | 0.399 | 96.471
Dissolve 1 g ammonium heptamolybdate tetrahydrate in 6 mL DI water. Dissolve 1 g sucrose in 1.5 mL DI water. Combine; stir 15 min at 300 RPM; dry at 120 °C in air for 24 hr. Crush. Load 1 g into crucible; ramp 15 °C/min to 655.1 °C, hold 21.55 hr under 30 ccm H2. Cool under 30 ccm N2 to <30 °C. Passivate under 30 ccm 1% O2/N2 for 2 hr. | 0 | 0.676 | 95.541
Dissolve 1 g ammonium heptamolybdate tetrahydrate in 6 mL DI water. Dissolve 1 g sucrose in 1.5 mL DI water. Combine; stir 15 min at 300 RPM; dry at 120 °C in air for 24 hr. Crush. Load 1 g into crucible; ramp 15 °C/min to 655.1 °C, hold 22.04 hr under 30 ccm H2. Cool under 30 ccm N2 to <30 °C. Passivate under 30 ccm 1% O2/N2 for 2 hr. | 0 | 0.38 | 95.682
Dissolve 1 g ammonium heptamolybdate tetrahydrate in 6 mL DI water. Dissolve 1 g sucrose in 1.5 mL DI water. Combine; stir 15 min at 300 RPM; dry at 120 °C in air for 24 hr. Crush. Load 1 g into crucible; ramp 15 °C/min to 655.1 °C, hold 22.53 hr under 30 ccm H2. Cool under 30 ccm N2 to <30 °C. Passivate under 30 ccm 1% O2/N2 for 2 hr. | 0 | 0.304 | 97.578
Dissolve 1 g ammonium heptamolybdate tetrahydrate in 6 mL DI water. Dissolve 1 g sucrose in 1.5 mL DI water. Combine; stir 15 min at 300 RPM; dry at 120 °C in air for 24 hr. Crush. Load 1 g into crucible; ramp 15 °C/min to 655.1 °C, hold 23.02 hr under 30 ccm H2. Cool under 30 ccm N2 to <30 °C. Passivate under 30 ccm 1% O2/N2 for 2 hr. | 0 | 0.228 | 97.803
Dissolve 1 g ammonium heptamolybdate tetrahydrate in 6 mL DI water. Dissolve 1 g sucrose in 1.5 mL DI water. Combine; stir 15 min at 300 RPM; dry at 120 °C in air for 24 hr. Crush. Load 1 g into crucible; ramp 15 °C/min to 655.1 °C, hold 23.51 hr under 30 ccm H2. Cool under 30 ccm N2 to <30 °C. Passivate under 30 ccm 1% O2/N2 for 2 hr. | 0 | 0.195 | 98.343
Dissolve 1 g ammonium heptamolybdate tetrahydrate in 6 mL DI water. Dissolve 1 g sucrose in 1.5 mL DI water. Combine; stir 15 min at 300 RPM; dry at 120 °C in air for 24 hr. Crush. Load 1 g into crucible; ramp 15 °C/min to 655.1 °C, hold 24.00 hr under 30 ccm H2. Cool under 30 ccm N2 to <30 °C. Passivate under 30 ccm 1% O2/N2 for 2 hr. | 0 | 0.166 | 98.502
Dissolve 1 g ammonium heptamolybdate tetrahydrate in 6 mL DI water. Dissolve 1 g sucrose in 1.5 mL DI water. Combine; stir 15 min at 300 RPM; dry at 120 °C in air for 24 hr. Crush. Load 1 g into crucible; ramp 15 °C/min to 665.3 °C, hold 0.00 hr under 30 ccm H2. Cool under 30 ccm N2 to <30 °C. Passivate under 30 ccm 1% O2/N2 for 2 hr. | 0.244 | 16.016 | 0.316
Dissolve 1 g ammonium heptamolybdate tetrahydrate in 6 mL DI water. Dissolve 1 g sucrose in 1.5 mL DI water. Combine; stir 15 min at 300 RPM; dry at 120 °C in air for 24 hr. Crush. Load 1 g into crucible; ramp 15 °C/min to 665.3 °C, hold 0.49 hr under 30 ccm H2. Cool under 30 ccm N2 to <30 °C. Passivate under 30 ccm 1% O2/N2 for 2 hr. | 0.171 | 16.113 | 0.353
Dissolve 1 g ammonium heptamolybdate tetrahydrate in 6 mL DI water. Dissolve 1 g sucrose in 1.5 mL DI water. Combine; stir 15 min at 300 RPM; dry at 120 °C in air for 24 hr. Crush. Load 1 g into crucible; ramp 15 °C/min to 665.3 °C, hold 0.98 hr under 30 ccm H2. Cool under 30 ccm N2 to <30 °C. Passivate under 30 ccm 1% O2/N2 for 2 hr. | 0.126 | 12.013 | 0.456
Dissolve 1 g ammonium heptamolybdate tetrahydrate in 6 mL DI water. Dissolve 1 g sucrose in 1.5 mL DI water. Combine; stir 15 min at 300 RPM; dry at 120 °C in air for 24 hr. Crush. Load 1 g into crucible; ramp 15 °C/min to 665.3 °C, hold 1.47 hr under 30 ccm H2. Cool under 30 ccm N2 to <30 °C. Passivate under 30 ccm 1% O2/N2 for 2 hr. | 0.075 | 15.306 | 0.646
Dissolve 1 g ammonium heptamolybdate tetrahydrate in 6 mL DI water. Dissolve 1 g sucrose in 1.5 mL DI water. Combine; stir 15 min at 300 RPM; dry at 120 °C in air for 24 hr. Crush. Load 1 g into crucible; ramp 15 °C/min to 665.3 °C, hold 1.96 hr under 30 ccm H2. Cool under 30 ccm N2 to <30 °C. Passivate under 30 ccm 1% O2/N2 for 2 hr. | 0.024 | 15.807 | 0.696
Dissolve 1 g ammonium heptamolybdate tetrahydrate in 6 mL DI water. Dissolve 1 g sucrose in 1.5 mL DI water. Combine; stir 15 min at 300 RPM; dry at 120 °C in air for 24 hr. Crush. Load 1 g into crucible; ramp 15 °C/min to 665.3 °C, hold 2.45 hr under 30 ccm H2. Cool under 30 ccm N2 to <30 °C. Passivate under 30 ccm 1% O2/N2 for 2 hr. | 0.01 | 11.6 | 0.963
Dissolve 1 g ammonium heptamolybdate tetrahydrate in 6 mL DI water. Dissolve 1 g sucrose in 1.5 mL DI water. Combine; stir 15 min at 300 RPM; dry at 120 °C in air for 24 hr. Crush. Load 1 g into crucible; ramp 15 °C/min to 665.3 °C, hold 2.94 hr under 30 ccm H2. Cool under 30 ccm N2 to <30 °C. Passivate under 30 ccm 1% O2/N2 for 2 hr. | 0.003 | 15.865 | 1.032
Dissolve 1 g ammonium heptamolybdate tetrahydrate in 6 mL DI water. Dissolve 1 g sucrose in 1.5 mL DI water. Combine; stir 15 min at 300 RPM; dry at 120 °C in air for 24 hr. Crush. Load 1 g into crucible; ramp 15 °C/min to 665.3 °C, hold 3.43 hr under 30 ccm H2. Cool under 30 ccm N2 to <30 °C. Passivate under 30 ccm 1% O2/N2 for 2 hr. | 0.001 | 16.773 | 1.595
Dissolve 1 g ammonium heptamolybdate tetrahydrate in 6 mL DI water. Dissolve 1 g sucrose in 1.5 mL DI water. Combine; stir 15 min at 300 RPM; dry at 120 °C in air for 24 hr. Crush. Load 1 g into crucible; ramp 15 °C/min to 665.3 °C, hold 3.92 hr under 30 ccm H2. Cool under 30 ccm N2 to <30 °C. Passivate under 30 ccm 1% O2/N2 for 2 hr. | 0 | 18.57 | 1.355
Dissolve 1 g ammonium heptamolybdate tetrahydrate in 6 mL DI water. Dissolve 1 g sucrose in 1.5 mL DI water. Combine; stir 15 min at 300 RPM; dry at 120 °C in air for 24 hr. Crush. Load 1 g into crucible; ramp 15 °C/min to 665.3 °C, hold 4.41 hr under 30 ccm H2. Cool under 30 ccm N2 to <30 °C. Passivate under 30 ccm 1% O2/N2 for 2 hr. | 0 | 15.54 | 1.673
Dissolve 1 g ammonium heptamolybdate tetrahydrate in 6 mL DI water. Dissolve 1 g sucrose in 1.5 mL DI water. Combine; stir 15 min at 300 RPM; dry at 120 °C in air for 24 hr. Crush. Load 1 g into crucible; ramp 15 °C/min to 665.3 °C, hold 4.90 hr under 30 ccm H2. Cool under 30 ccm N2 to <30 °C. Passivate under 30 ccm 1% O2/N2 for 2 hr. | 0 | 12.523 | 2.234
Dissolve 1 g ammonium heptamolybdate tetrahydrate in 6 mL DI water. Dissolve 1 g sucrose in 1.5 mL DI water. Combine; stir 15 min at 300 RPM; dry at 120 °C in air for 24 hr. Crush. Load 1 g into crucible; ramp 15 °C/min to 665.3 °C, hold 5.39 hr under 30 ccm H2. Cool under 30 ccm N2 to <30 °C. Passivate under 30 ccm 1% O2/N2 for 2 hr. | 0 | 13.171 | 3.476
Dissolve 1 g ammonium heptamolybdate tetrahydrate in 6 mL DI water. Dissolve 1 g sucrose in 1.5 mL DI water. Combine; stir 15 min at 300 RPM; dry at 120 °C in air for 24 hr. Crush. Load 1 g into crucible; ramp 15 °C/min to 665.3 °C, hold 5.88 hr under 30 ccm H2. Cool under 30 ccm N2 to <30 °C. Passivate under 30 ccm 1% O2/N2 for 2 hr. | 0 | 11.468 | 2.793
Dissolve 1 g ammonium heptamolybdate tetrahydrate in 6 mL DI water. Dissolve 1 g sucrose in 1.5 mL DI water. Combine; stir 15 min at 300 RPM; dry at 120 °C in air for 24 hr. Crush. Load 1 g into crucible; ramp 15 °C/min to 665.3 °C, hold 6.37 hr under 30 ccm H2. Cool under 30 ccm N2 to <30 °C. Passivate under 30 ccm 1% O2/N2 for 2 hr. | 0 | 18.747 | 4.67
Dissolve 1 g ammonium heptamolybdate tetrahydrate in 6 mL DI water. Dissolve 1 g sucrose in 1.5 mL DI water. Combine; stir 15 min at 300 RPM; dry at 120 °C in air for 24 hr. Crush. Load 1 g into crucible; ramp 15 °C/min to 665.3 °C, hold 6.86 hr under 30 ccm H2. Cool under 30 ccm N2 to <30 °C. Passivate under 30 ccm 1% O2/N2 for 2 hr. | 0 | 12.353 | 3.964
Dissolve 1 g ammonium heptamolybdate tetrahydrate in 6 mL DI water. Dissolve 1 g sucrose in 1.5 mL DI water. Combine; stir 15 min at 300 RPM; dry at 120 °C in air for 24 hr. Crush. Load 1 g into crucible; ramp 15 °C/min to 665.3 °C, hold 7.35 hr under 30 ccm H2. Cool under 30 ccm N2 to <30 °C. Passivate under 30 ccm 1% O2/N2 for 2 hr. | 0 | 14.688 | 5.649
Dissolve 1 g ammonium heptamolybdate tetrahydrate in 6 mL DI water. Dissolve 1 g sucrose in 1.5 mL DI water. Combine; stir 15 min at 300 RPM; dry at 120 °C in air for 24 hr. Crush. Load 1 g into crucible; ramp 15 °C/min to 665.3 °C, hold 7.84 hr under 30 ccm H2. Cool under 30 ccm N2 to <30 °C. Passivate under 30 ccm 1% O2/N2 for 2 hr. | 0 | 16.854 | 7.033
Dissolve 1 g ammonium heptamolybdate tetrahydrate in 6 mL DI water. Dissolve 1 g sucrose in 1.5 mL DI water. Combine; stir 15 min at 300 RPM; dry at 120 °C in air for 24 hr. Crush. Load 1 g into crucible; ramp 15 °C/min to 665.3 °C, hold 8.33 hr under 30 ccm H2. Cool under 30 ccm N2 to <30 °C. Passivate under 30 ccm 1% O2/N2 for 2 hr. | 0 | 11.331 | 8.323
Dissolve 1 g ammonium heptamolybdate tetrahydrate in 6 mL DI water. Dissolve 1 g sucrose in 1.5 mL DI water. Combine; stir 15 min at 300 RPM; dry at 120 °C in air for 24 hr. Crush. Load 1 g into crucible; ramp 15 °C/min to 665.3 °C, hold 8.82 hr under 30 ccm H2. Cool under 30 ccm N2 to <30 °C. Passivate under 30 ccm 1% O2/N2 for 2 hr. | 0 | 17.033 | 10.854
Dissolve 1 g ammonium heptamolybdate tetrahydrate in 6 mL DI water. Dissolve 1 g sucrose in 1.5 mL DI water. Combine; stir 15 min at 300 RPM; dry at 120 °C in air for 24 hr. Crush. Load 1 g into crucible; ramp 15 °C/min to 665.3 °C, hold 9.31 hr under 30 ccm H2. Cool under 30 ccm N2 to <30 °C. Passivate under 30 ccm 1% O2/N2 for 2 hr. | 0 | 10.506 | 9.579
Dissolve 1 g ammonium heptamolybdate tetrahydrate in 6 mL DI water. Dissolve 1 g sucrose in 1.5 mL DI water. Combine; stir 15 min at 300 RPM; dry at 120 °C in air for 24 hr. Crush. Load 1 g into crucible; ramp 15 °C/min to 665.3 °C, hold 9.80 hr under 30 ccm H2. Cool under 30 ccm N2 to <30 °C. Passivate under 30 ccm 1% O2/N2 for 2 hr. | 0 | 12.522 | 11.842
Dissolve 1 g ammonium heptamolybdate tetrahydrate in 6 mL DI water. Dissolve 1 g sucrose in 1.5 mL DI water. Combine; stir 15 min at 300 RPM; dry at 120 °C in air for 24 hr. Crush. Load 1 g into crucible; ramp 15 °C/min to 665.3 °C, hold 10.29 hr under 30 ccm H2. Cool under 30 ccm N2 to <30 °C. Passivate under 30 ccm 1% O2/N2 for 2 hr. | 0 | 14.057 | 16.456
Dissolve 1 g ammonium heptamolybdate tetrahydrate in 6 mL DI water. Dissolve 1 g sucrose in 1.5 mL DI water. Combine; stir 15 min at 300 RPM; dry at 120 °C in air for 24 hr. Crush. Load 1 g into crucible; ramp 15 °C/min to 665.3 °C, hold 10.78 hr under 30 ccm H2. Cool under 30 ccm N2 to <30 °C. Passivate under 30 ccm 1% O2/N2 for 2 hr. | 0 | 15.232 | 22.053
Dissolve 1 g ammonium heptamolybdate tetrahydrate in 6 mL DI water. Dissolve 1 g sucrose in 1.5 mL DI water. Combine; stir 15 min at 300 RPM; dry at 120 °C in air for 24 hr. Crush. Load 1 g into crucible; ramp 15 °C/min to 665.3 °C, hold 11.27 hr under 30 ccm H2. Cool under 30 ccm N2 to <30 °C. Passivate under 30 ccm 1% O2/N2 for 2 hr. | 0 | 13.109 | 20.68
Dissolve 1 g ammonium heptamolybdate tetrahydrate in 6 mL DI water. Dissolve 1 g sucrose in 1.5 mL DI water. Combine; stir 15 min at 300 RPM; dry at 120 °C in air for 24 hr. Crush. Load 1 g into crucible; ramp 15 °C/min to 665.3 °C, hold 11.76 hr under 30 ccm H2. Cool under 30 ccm N2 to <30 °C. Passivate under 30 ccm 1% O2/N2 for 2 hr. | 0 | 10.238 | 28.552
Dissolve 1 g ammonium heptamolybdate tetrahydrate in 6 mL DI water. Dissolve 1 g sucrose in 1.5 mL DI water. Combine; stir 15 min at 300 RPM; dry at 120 °C in air for 24 hr. Crush. Load 1 g into crucible; ramp 15 °C/min to 665.3 °C, hold 12.24 hr under 30 ccm H2. Cool under 30 ccm N2 to <30 °C. Passivate under 30 ccm 1% O2/N2 for 2 hr. | 0 | 8.221 | 32.5
Dissolve 1 g ammonium heptamolybdate tetrahydrate in 6 mL DI water. Dissolve 1 g sucrose in 1.5 mL DI water. Combine; stir 15 min at 300 RPM; dry at 120 °C in air for 24 hr. Crush. Load 1 g into crucible; ramp 15 °C/min to 665.3 °C, hold 12.73 hr under 30 ccm H2. Cool under 30 ccm N2 to <30 °C. Passivate under 30 ccm 1% O2/N2 for 2 hr. | 0 | 11.588 | 37.423
Dissolve 1 g ammonium heptamolybdate tetrahydrate in 6 mL DI water. Dissolve 1 g sucrose in 1.5 mL DI water. Combine; stir 15 min at 300 RPM; dry at 120 °C in air for 24 hr. Crush. Load 1 g into crucible; ramp 15 °C/min to 665.3 °C, hold 13.22 hr under 30 ccm H2. Cool under 30 ccm N2 to <30 °C. Passivate under 30 ccm 1% O2/N2 for 2 hr. | 0 | 10.429 | 41.61
Dissolve 1 g ammonium heptamolybdate tetrahydrate in 6 mL DI water. Dissolve 1 g sucrose in 1.5 mL DI water. Combine; stir 15 min at 300 RPM; dry at 120 °C in air for 24 hr. Crush. Load 1 g into crucible; ramp 15 °C/min to 665.3 °C, hold 13.71 hr under 30 ccm H2. Cool under 30 ccm N2 to <30 °C. Passivate under 30 ccm 1% O2/N2 for 2 hr. | 0 | 7.265 | 44.865
Dissolve 1 g ammonium heptamolybdate tetrahydrate in 6 mL DI water. Dissolve 1 g sucrose in 1.5 mL DI water. Combine; stir 15 min at 300 RPM; dry at 120 °C in air for 24 hr. Crush. Load 1 g into crucible; ramp 15 °C/min to 665.3 °C, hold 14.20 hr under 30 ccm H2. Cool under 30 ccm N2 to <30 °C. Passivate under 30 ccm 1% O2/N2 for 2 hr. | 0 | 9.033 | 45.944
Dissolve 1 g ammonium heptamolybdate tetrahydrate in 6 mL DI water. Dissolve 1 g sucrose in 1.5 mL DI water. Combine; stir 15 min at 300 RPM; dry at 120 °C in air for 24 hr. Crush. Load 1 g into crucible; ramp 15 °C/min to 665.3 °C, hold 14.69 hr under 30 ccm H2. Cool under 30 ccm N2 to <30 °C. Passivate under 30 ccm 1% O2/N2 for 2 hr. | 0 | 5.709 | 59.134
Dissolve 1 g ammonium heptamolybdate tetrahydrate in 6 mL DI water. Dissolve 1 g sucrose in 1.5 mL DI water. Combine; stir 15 min at 300 RPM; dry at 120 °C in air for 24 hr. Crush. Load 1 g into crucible; ramp 15 °C/min to 665.3 °C, hold 15.18 hr under 30 ccm H2. Cool under 30 ccm N2 to <30 °C. Passivate under 30 ccm 1% O2/N2 for 2 hr. | 0 | 5.762 | 69.862
Dissolve 1 g ammonium heptamolybdate tetrahydrate in 6 mL DI water. Dissolve 1 g sucrose in 1.5 mL DI water. Combine; stir 15 min at 300 RPM; dry at 120 °C in air for 24 hr. Crush. Load 1 g into crucible; ramp 15 °C/min to 665.3 °C, hold 15.67 hr under 30 ccm H2. Cool under 30 ccm N2 to <30 °C. Passivate under 30 ccm 1% O2/N2 for 2 hr. | 0 | 4.855 | 68.131
Dissolve 1 g ammonium heptamolybdate tetrahydrate in 6 mL DI water. Dissolve 1 g sucrose in 1.5 mL DI water. Combine; stir 15 min at 300 RPM; dry at 120 °C in air for 24 hr. Crush. Load 1 g into crucible; ramp 15 °C/min to 665.3 °C, hold 16.16 hr under 30 ccm H2. Cool under 30 ccm N2 to <30 °C. Passivate under 30 ccm 1% O2/N2 for 2 hr. | 0 | 4.63 | 76.486
Dissolve 1 g ammonium heptamolybdate tetrahydrate in 6 mL DI water. Dissolve 1 g sucrose in 1.5 mL DI water. Combine; stir 15 min at 300 RPM; dry at 120 °C in air for 24 hr. Crush. Load 1 g into crucible; ramp 15 °C/min to 665.3 °C, hold 16.65 hr under 30 ccm H2. Cool under 30 ccm N2 to <30 °C. Passivate under 30 ccm 1% O2/N2 for 2 hr. | 0 | 3.668 | 74.927
Dissolve 1 g ammonium heptamolybdate tetrahydrate in 6 mL DI water. Dissolve 1 g sucrose in 1.5 mL DI water. Combine; stir 15 min at 300 RPM; dry at 120 °C in air for 24 hr. Crush. Load 1 g into crucible; ramp 15 °C/min to 665.3 °C, hold 17.14 hr under 30 ccm H2. Cool under 30 ccm N2 to <30 °C. Passivate under 30 ccm 1% O2/N2 for 2 hr. | 0 | 3.115 | 83.35
Dissolve 1 g ammonium heptamolybdate tetrahydrate in 6 mL DI water. Dissolve 1 g sucrose in 1.5 mL DI water. Combine; stir 15 min at 300 RPM; dry at 120 °C in air for 24 hr. Crush. Load 1 g into crucible; ramp 15 °C/min to 665.3 °C, hold 17.63 hr under 30 ccm H2. Cool under 30 ccm N2 to <30 °C. Passivate under 30 ccm 1% O2/N2 for 2 hr. | 0 | 2.527 | 79.032
Dissolve 1 g ammonium heptamolybdate tetrahydrate in 6 mL DI water. Dissolve 1 g sucrose in 1.5 mL DI water. Combine; stir 15 min at 300 RPM; dry at 120 °C in air for 24 hr. Crush. Load 1 g into crucible; ramp 15 °C/min to 665.3 °C, hold 18.12 hr under 30 ccm H2. Cool under 30 ccm N2 to <30 °C. Passivate under 30 ccm 1% O2/N2 for 2 hr. | 0 | 2.207 | 84.774
Dissolve 1 g ammonium heptamolybdate tetrahydrate in 6 mL DI water. Dissolve 1 g sucrose in 1.5 mL DI water. Combine; stir 15 min at 300 RPM; dry at 120 °C in air for 24 hr. Crush. Load 1 g into crucible; ramp 15 °C/min to 665.3 °C, hold 18.61 hr under 30 ccm H2. Cool under 30 ccm N2 to <30 °C. Passivate under 30 ccm 1% O2/N2 for 2 hr. | 0 | 1.575 | 87.475
Dissolve 1 g ammonium heptamolybdate tetrahydrate in 6 mL DI water. Dissolve 1 g sucrose in 1.5 mL DI water. Combine; stir 15 min at 300 RPM; dry at 120 °C in air for 24 hr. Crush. Load 1 g into crucible; ramp 15 °C/min to 665.3 °C, hold 19.10 hr under 30 ccm H2. Cool under 30 ccm N2 to <30 °C. Passivate under 30 ccm 1% O2/N2 for 2 hr. | 0 | 1.523 | 89.917
Dissolve 1 g ammonium heptamolybdate tetrahydrate in 6 mL DI water. Dissolve 1 g sucrose in 1.5 mL DI water. Combine; stir 15 min at 300 RPM; dry at 120 °C in air for 24 hr. Crush. Load 1 g into crucible; ramp 15 °C/min to 665.3 °C, hold 19.59 hr under 30 ccm H2. Cool under 30 ccm N2 to <30 °C. Passivate under 30 ccm 1% O2/N2 for 2 hr. | 0 | 0.999 | 93.64
Dissolve 1 g ammonium heptamolybdate tetrahydrate in 6 mL DI water. Dissolve 1 g sucrose in 1.5 mL DI water. Combine; stir 15 min at 300 RPM; dry at 120 °C in air for 24 hr. Crush. Load 1 g into crucible; ramp 15 °C/min to 665.3 °C, hold 20.08 hr under 30 ccm H2. Cool under 30 ccm N2 to <30 °C. Passivate under 30 ccm 1% O2/N2 for 2 hr. | 0 | 1.337 | 91.241
Dissolve 1 g ammonium heptamolybdate tetrahydrate in 6 mL DI water. Dissolve 1 g sucrose in 1.5 mL DI water. Combine; stir 15 min at 300 RPM; dry at 120 °C in air for 24 hr. Crush. Load 1 g into crucible; ramp 15 °C/min to 665.3 °C, hold 20.57 hr under 30 ccm H2. Cool under 30 ccm N2 to <30 °C. Passivate under 30 ccm 1% O2/N2 for 2 hr. | 0 | 0.945 | 94.565
Dissolve 1 g ammonium heptamolybdate tetrahydrate in 6 mL DI water. Dissolve 1 g sucrose in 1.5 mL DI water. Combine; stir 15 min at 300 RPM; dry at 120 °C in air for 24 hr. Crush. Load 1 g into crucible; ramp 15 °C/min to 665.3 °C, hold 21.06 hr under 30 ccm H2. Cool under 30 ccm N2 to <30 °C. Passivate under 30 ccm 1% O2/N2 for 2 hr. | 0 | 0.632 | 95.069
Dissolve 1 g ammonium heptamolybdate tetrahydrate in 6 mL DI water. Dissolve 1 g sucrose in 1.5 mL DI water. Combine; stir 15 min at 300 RPM; dry at 120 °C in air for 24 hr. Crush. Load 1 g into crucible; ramp 15 °C/min to 665.3 °C, hold 21.55 hr under 30 ccm H2. Cool under 30 ccm N2 to <30 °C. Passivate under 30 ccm 1% O2/N2 for 2 hr. | 0 | 0.562 | 95.709
Dissolve 1 g ammonium heptamolybdate tetrahydrate in 6 mL DI water. Dissolve 1 g sucrose in 1.5 mL DI water. Combine; stir 15 min at 300 RPM; dry at 120 °C in air for 24 hr. Crush. Load 1 g into crucible; ramp 15 °C/min to 665.3 °C, hold 22.04 hr under 30 ccm H2. Cool under 30 ccm N2 to <30 °C. Passivate under 30 ccm 1% O2/N2 for 2 hr. | 0 | 0.468 | 96.522
Dissolve 1 g ammonium heptamolybdate tetrahydrate in 6 mL DI water. Dissolve 1 g sucrose in 1.5 mL DI water. Combine; stir 15 min at 300 RPM; dry at 120 °C in air for 24 hr. Crush. Load 1 g into crucible; ramp 15 °C/min to 665.3 °C, hold 22.53 hr under 30 ccm H2. Cool under 30 ccm N2 to <30 °C. Passivate under 30 ccm 1% O2/N2 for 2 hr. | 0 | 0.514 | 97.023
Dissolve 1 g ammonium heptamolybdate tetrahydrate in 6 mL DI water. Dissolve 1 g sucrose in 1.5 mL DI water. Combine; stir 15 min at 300 RPM; dry at 120 °C in air for 24 hr. Crush. Load 1 g into crucible; ramp 15 °C/min to 665.3 °C, hold 23.02 hr under 30 ccm H2. Cool under 30 ccm N2 to <30 °C. Passivate under 30 ccm 1% O2/N2 for 2 hr. | 0 | 0.257 | 98.477
Dissolve 1 g ammonium heptamolybdate tetrahydrate in 6 mL DI water. Dissolve 1 g sucrose in 1.5 mL DI water. Combine; stir 15 min at 300 RPM; dry at 120 °C in air for 24 hr. Crush. Load 1 g into crucible; ramp 15 °C/min to 665.3 °C, hold 23.51 hr under 30 ccm H2. Cool under 30 ccm N2 to <30 °C. Passivate under 30 ccm 1% O2/N2 for 2 hr. | 0 | 0.23 | 98.219
Dissolve 1 g ammonium heptamolybdate tetrahydrate in 6 mL DI water. Dissolve 1 g sucrose in 1.5 mL DI water. Combine; stir 15 min at 300 RPM; dry at 120 °C in air for 24 hr. Crush. Load 1 g into crucible; ramp 15 °C/min to 665.3 °C, hold 24.00 hr under 30 ccm H2. Cool under 30 ccm N2 to <30 °C. Passivate under 30 ccm 1% O2/N2 for 2 hr. | 0 | 0.306 | 97.955
Dissolve 1 g ammonium heptamolybdate tetrahydrate in 6 mL DI water. Dissolve 1 g sucrose in 1.5 mL DI water. Combine; stir 15 min at 300 RPM; dry at 120 °C in air for 24 hr. Crush. Load 1 g into crucible; ramp 15 °C/min to 675.5 °C, hold 0.00 hr under 30 ccm H2. Cool under 30 ccm N2 to <30 °C. Passivate under 30 ccm 1% O2/N2 for 2 hr. | 0.349 | 19.436 | 0.262
Dissolve 1 g ammonium heptamolybdate tetrahydrate in 6 mL DI water. Dissolve 1 g sucrose in 1.5 mL DI water. Combine; stir 15 min at 300 RPM; dry at 120 °C in air for 24 hr. Crush. Load 1 g into crucible; ramp 15 °C/min to 675.5 °C, hold 0.49 hr under 30 ccm H2. Cool under 30 ccm N2 to <30 °C. Passivate under 30 ccm 1% O2/N2 for 2 hr. | 0.331 | 20.19 | 0.305
Dissolve 1 g ammonium heptamolybdate tetrahydrate in 6 mL DI water. Dissolve 1 g sucrose in 1.5 mL DI water. Combine; stir 15 min at 300 RPM; dry at 120 °C in air for 24 hr. Crush. Load 1 g into crucible; ramp 15 °C/min to 675.5 °C, hold 0.98 hr under 30 ccm H2. Cool under 30 ccm N2 to <30 °C. Passivate under 30 ccm 1% O2/N2 for 2 hr. | 0.188 | 16.758 | 0.442
Dissolve 1 g ammonium heptamolybdate tetrahydrate in 6 mL DI water. Dissolve 1 g sucrose in 1.5 mL DI water. Combine; stir 15 min at 300 RPM; dry at 120 °C in air for 24 hr. Crush. Load 1 g into crucible; ramp 15 °C/min to 675.5 °C, hold 1.47 hr under 30 ccm H2. Cool under 30 ccm N2 to <30 °C. Passivate under 30 ccm 1% O2/N2 for 2 hr. | 0.14 | 23.065 | 0.755
Dissolve 1 g ammonium heptamolybdate tetrahydrate in 6 mL DI water. Dissolve 1 g sucrose in 1.5 mL DI water. Combine; stir 15 min at 300 RPM; dry at 120 °C in air for 24 hr. Crush. Load 1 g into crucible; ramp 15 °C/min to 675.5 °C, hold 1.96 hr under 30 ccm H2. Cool under 30 ccm N2 to <30 °C. Passivate under 30 ccm 1% O2/N2 for 2 hr. | 0.06 | 22.249 | 0.727
Dissolve 1 g ammonium heptamolybdate tetrahydrate in 6 mL DI water. Dissolve 1 g sucrose in 1.5 mL DI water. Combine; stir 15 min at 300 RPM; dry at 120 °C in air for 24 hr. Crush. Load 1 g into crucible; ramp 15 °C/min to 675.5 °C, hold 2.45 hr under 30 ccm H2. Cool under 30 ccm N2 to <30 °C. Passivate under 30 ccm 1% O2/N2 for 2 hr. | 0.019 | 16.101 | 0.837
Dissolve 1 g ammonium heptamolybdate tetrahydrate in 6 mL DI water. Dissolve 1 g sucrose in 1.5 mL DI water. Combine; stir 15 min at 300 RPM; dry at 120 °C in air for 24 hr. Crush. Load 1 g into crucible; ramp 15 °C/min to 675.5 °C, hold 2.94 hr under 30 ccm H2. Cool under 30 ccm N2 to <30 °C. Passivate under 30 ccm 1% O2/N2 for 2 hr. | 0.005 | 16.801 | 0.935
Dissolve 1 g ammonium heptamolybdate tetrahydrate in 6 mL DI water. Dissolve 1 g sucrose in 1.5 mL DI water. Combine; stir 15 min at 300 RPM; dry at 120 °C in air for 24 hr. Crush. Load 1 g into crucible; ramp 15 °C/min to 675.5 °C, hold 3.43 hr under 30 ccm H2. Cool under 30 ccm N2 to <30 °C. Passivate under 30 ccm 1% O2/N2 for 2 hr. | 0.002 | 21.808 | 0.943
Dissolve 1 g ammonium heptamolybdate tetrahydrate in 6 mL DI water. Dissolve 1 g sucrose in 1.5 mL DI water. Combine; stir 15 min at 300 RPM; dry at 120 °C in air for 24 hr. Crush. Load 1 g into crucible; ramp 15 °C/min to 675.5 °C, hold 3.92 hr under 30 ccm H2. Cool under 30 ccm N2 to <30 °C. Passivate under 30 ccm 1% O2/N2 for 2 hr. | 0 | 21.15 | 1.389
Dissolve 1 g ammonium heptamolybdate tetrahydrate in 6 mL DI water. Dissolve 1 g sucrose in 1.5 mL DI water. Combine; stir 15 min at 300 RPM; dry at 120 °C in air for 24 hr. Crush. Load 1 g into crucible; ramp 15 °C/min to 675.5 °C, hold 4.41 hr under 30 ccm H2. Cool under 30 ccm N2 to <30 °C. Passivate under 30 ccm 1% O2/N2 for 2 hr. | 0 | 16.932 | 1.798
Dissolve 1 g ammonium heptamolybdate tetrahydrate in 6 mL DI water. Dissolve 1 g sucrose in 1.5 mL DI water. Combine; stir 15 min at 300 RPM; dry at 120 °C in air for 24 hr. Crush. Load 1 g into crucible; ramp 15 °C/min to 675.5 °C, hold 4.90 hr under 30 ccm H2. Cool under 30 ccm N2 to <30 °C. Passivate under 30 ccm 1% O2/N2 for 2 hr. | 0 | 15.652 | 2.471
Dissolve 1 g ammonium heptamolybdate tetrahydrate in 6 mL DI water. Dissolve 1 g sucrose in 1.5 mL DI water. Combine; stir 15 min at 300 RPM; dry at 120 °C in air for 24 hr. Crush. Load 1 g into crucible; ramp 15 °C/min to 675.5 °C, hold 5.39 hr under 30 ccm H2. Cool under 30 ccm N2 to <30 °C. Passivate under 30 ccm 1% O2/N2 for 2 hr. | 0 | 16.664 | 2.251
Dissolve 1 g ammonium heptamolybdate tetrahydrate in 6 mL DI water. Dissolve 1 g sucrose in 1.5 mL DI water. Combine; stir 15 min at 300 RPM; dry at 120 °C in air for 24 hr. Crush. Load 1 g into crucible; ramp 15 °C/min to 675.5 °C, hold 5.88 hr under 30 ccm H2. Cool under 30 ccm N2 to <30 °C. Passivate under 30 ccm 1% O2/N2 for 2 hr. | 0 | 19.451 | 3.416
Dissolve 1 g ammonium heptamolybdate tetrahydrate in 6 mL DI water. Dissolve 1 g sucrose in 1.5 mL DI water. Combine; stir 15 min at 300 RPM; dry at 120 °C in air for 24 hr. Crush. Load 1 g into crucible; ramp 15 °C/min to 675.5 °C, hold 6.37 hr under 30 ccm H2. Cool under 30 ccm N2 to <30 °C. Passivate under 30 ccm 1% O2/N2 for 2 hr. | 0 | 14.993 | 3.48
Dissolve 1 g ammonium heptamolybdate tetrahydrate in 6 mL DI water. Dissolve 1 g sucrose in 1.5 mL DI water. Combine; stir 15 min at 300 RPM; dry at 120 °C in air for 24 hr. Crush. Load 1 g into crucible; ramp 15 °C/min to 675.5 °C, hold 6.86 hr under 30 ccm H2. Cool under 30 ccm N2 to <30 °C. Passivate under 30 ccm 1% O2/N2 for 2 hr. | 0 | 18.041 | 4.559
Dissolve 1 g ammonium heptamolybdate tetrahydrate in 6 mL DI water. Dissolve 1 g sucrose in 1.5 mL DI water. Combine; stir 15 min at 300 RPM; dry at 120 °C in air for 24 hr. Crush. Load 1 g into crucible; ramp 15 °C/min to 675.5 °C, hold 7.35 hr under 30 ccm H2. Cool under 30 ccm N2 to <30 °C. Passivate under 30 ccm 1% O2/N2 for 2 hr. | 0 | 17.245 | 5.166
Dissolve 1 g ammonium heptamolybdate tetrahydrate in 6 mL DI water. Dissolve 1 g sucrose in 1.5 mL DI water. Combine; stir 15 min at 300 RPM; dry at 120 °C in air for 24 hr. Crush. Load 1 g into crucible; ramp 15 °C/min to 675.5 °C, hold 7.84 hr under 30 ccm H2. Cool under 30 ccm N2 to <30 °C. Passivate under 30 ccm 1% O2/N2 for 2 hr. | 0 | 15.436 | 6.547
Dissolve 1 g ammonium heptamolybdate tetrahydrate in 6 mL DI water. Dissolve 1 g sucrose in 1.5 mL DI water. Combine; stir 15 min at 300 RPM; dry at 120 °C in air for 24 hr. Crush. Load 1 g into crucible; ramp 15 °C/min to 675.5 °C, hold 8.33 hr under 30 ccm H2. Cool under 30 ccm N2 to <30 °C. Passivate under 30 ccm 1% O2/N2 for 2 hr. | 0 | 19.143 | 8.259
Dissolve 1 g ammonium heptamolybdate tetrahydrate in 6 mL DI water. Dissolve 1 g sucrose in 1.5 mL DI water. Combine; stir 15 min at 300 RPM; dry at 120 °C in air for 24 hr. Crush. Load 1 g into crucible; ramp 15 °C/min to 675.5 °C, hold 8.82 hr under 30 ccm H2. Cool under 30 ccm N2 to <30 °C. Passivate under 30 ccm 1% O2/N2 for 2 hr. | 0 | 17.238 | 11.415
Dissolve 1 g ammonium heptamolybdate tetrahydrate in 6 mL DI water. Dissolve 1 g sucrose in 1.5 mL DI water. Combine; stir 15 min at 300 RPM; dry at 120 °C in air for 24 hr. Crush. Load 1 g into crucible; ramp 15 °C/min to 675.5 °C, hold 9.31 hr under 30 ccm H2. Cool under 30 ccm N2 to <30 °C. Passivate under 30 ccm 1% O2/N2 for 2 hr. | 0 | 18.287 | 14.151
Dissolve 1 g ammonium heptamolybdate tetrahydrate in 6 mL DI water. Dissolve 1 g sucrose in 1.5 mL DI water. Combine; stir 15 min at 300 RPM; dry at 120 °C in air for 24 hr. Crush. Load 1 g into crucible; ramp 15 °C/min to 675.5 °C, hold 9.80 hr under 30 ccm H2. Cool under 30 ccm N2 to <30 °C. Passivate under 30 ccm 1% O2/N2 for 2 hr. | 0 | 13.062 | 12.867
Dissolve 1 g ammonium heptamolybdate tetrahydrate in 6 mL DI water. Dissolve 1 g sucrose in 1.5 mL DI water. Combine; stir 15 min at 300 RPM; dry at 120 °C in air for 24 hr. Crush. Load 1 g into crucible; ramp 15 °C/min to 675.5 °C, hold 10.29 hr under 30 ccm H2. Cool under 30 ccm N2 to <30 °C. Passivate under 30 ccm 1% O2/N2 for 2 hr. | 0 | 16.542 | 21.446
Dissolve 1 g ammonium heptamolybdate tetrahydrate in 6 mL DI water. Dissolve 1 g sucrose in 1.5 mL DI water. Combine; stir 15 min at 300 RPM; dry at 120 °C in air for 24 hr. Crush. Load 1 g into crucible; ramp 15 °C/min to 675.5 °C, hold 10.78 hr under 30 ccm H2. Cool under 30 ccm N2 to <30 °C. Passivate under 30 ccm 1% O2/N2 for 2 hr. | 0 | 16.214 | 23.964
Dissolve 1 g ammonium heptamolybdate tetrahydrate in 6 mL DI water. Dissolve 1 g sucrose in 1.5 mL DI water. Combine; stir 15 min at 300 RPM; dry at 120 °C in air for 24 hr. Crush. Load 1 g into crucible; ramp 15 °C/min to 675.5 °C, hold 11.27 hr under 30 ccm H2. Cool under 30 ccm N2 to <30 °C. Passivate under 30 ccm 1% O2/N2 for 2 hr. | 0 | 12.47 | 25.208
Dissolve 1 g ammonium heptamolybdate tetrahydrate in 6 mL DI water. Dissolve 1 g sucrose in 1.5 mL DI water. Combine; stir 15 min at 300 RPM; dry at 120 °C in air for 24 hr. Crush. Load 1 g into crucible; ramp 15 °C/min to 675.5 °C, hold 11.76 hr under 30 ccm H2. Cool under 30 ccm N2 to <30 °C. Passivate under 30 ccm 1% O2/N2 for 2 hr. | 0 | 14.334 | 31.013
Dissolve 1 g ammonium heptamolybdate tetrahydrate in 6 mL DI water. Dissolve 1 g sucrose in 1.5 mL DI water. Combine; stir 15 min at 300 RPM; dry at 120 °C in air for 24 hr. Crush. Load 1 g into crucible; ramp 15 °C/min to 675.5 °C, hold 12.24 hr under 30 ccm H2. Cool under 30 ccm N2 to <30 °C. Passivate under 30 ccm 1% O2/N2 for 2 hr. | 0 | 10.661 | 32.175
Dissolve 1 g ammonium heptamolybdate tetrahydrate in 6 mL DI water. Dissolve 1 g sucrose in 1.5 mL DI water. Combine; stir 15 min at 300 RPM; dry at 120 °C in air for 24 hr. Crush. Load 1 g into crucible; ramp 15 °C/min to 675.5 °C, hold 12.73 hr under 30 ccm H2. Cool under 30 ccm N2 to <30 °C. Passivate under 30 ccm 1% O2/N2 for 2 hr. | 0 | 11.397 | 39.147
Dissolve 1 g ammonium heptamolybdate tetrahydrate in 6 mL DI water. Dissolve 1 g sucrose in 1.5 mL DI water. Combine; stir 15 min at 300 RPM; dry at 120 °C in air for 24 hr. Crush. Load 1 g into crucible; ramp 15 °C/min to 675.5 °C, hold 13.22 hr under 30 ccm H2. Cool under 30 ccm N2 to <30 °C. Passivate under 30 ccm 1% O2/N2 for 2 hr. | 0 | 10.751 | 43.337
Dissolve 1 g ammonium heptamolybdate tetrahydrate in 6 mL DI water. Dissolve 1 g sucrose in 1.5 mL DI water. Combine; stir 15 min at 300 RPM; dry at 120 °C in air for 24 hr. Crush. Load 1 g into crucible; ramp 15 °C/min to 675.5 °C, hold 13.71 hr under 30 ccm H2. Cool under 30 ccm N2 to <30 °C. Passivate under 30 ccm 1% O2/N2 for 2 hr. | 0 | 9.303 | 47.844
Dissolve 1 g ammonium heptamolybdate tetrahydrate in 6 mL DI water. Dissolve 1 g sucrose in 1.5 mL DI water. Combine; stir 15 min at 300 RPM; dry at 120 °C in air for 24 hr. Crush. Load 1 g into crucible; ramp 15 °C/min to 675.5 °C, hold 14.20 hr under 30 ccm H2. Cool under 30 ccm N2 to <30 °C. Passivate under 30 ccm 1% O2/N2 for 2 hr. | 0 | 9.865 | 56.991
Dissolve 1 g ammonium heptamolybdate tetrahydrate in 6 mL DI water. Dissolve 1 g sucrose in 1.5 mL DI water. Combine; stir 15 min at 300 RPM; dry at 120 °C in air for 24 hr. Crush. Load 1 g into crucible; ramp 15 °C/min to 675.5 °C, hold 14.69 hr under 30 ccm H2. Cool under 30 ccm N2 to <30 °C. Passivate under 30 ccm 1% O2/N2 for 2 hr. | 0 | 8.275 | 53.647
Dissolve 1 g ammonium heptamolybdate tetrahydrate in 6 mL DI water. Dissolve 1 g sucrose in 1.5 mL DI water. Combine; stir 15 min at 300 RPM; dry at 120 °C in air for 24 hr. Crush. Load 1 g into crucible; ramp 15 °C/min to 675.5 °C, hold 15.18 hr under 30 ccm H2. Cool under 30 ccm N2 to <30 °C. Passivate under 30 ccm 1% O2/N2 for 2 hr. | 0 | 5.431 | 64.94
Dissolve 1 g ammonium heptamolybdate tetrahydrate in 6 mL DI water. Dissolve 1 g sucrose in 1.5 mL DI water. Combine; stir 15 min at 300 RPM; dry at 120 °C in air for 24 hr. Crush. Load 1 g into crucible; ramp 15 °C/min to 675.5 °C, hold 15.67 hr under 30 ccm H2. Cool under 30 ccm N2 to <30 °C. Passivate under 30 ccm 1% O2/N2 for 2 hr. | 0 | 5.967 | 65.093
Dissolve 1 g ammonium heptamolybdate tetrahydrate in 6 mL DI water. Dissolve 1 g sucrose in 1.5 mL DI water. Combine; stir 15 min at 300 RPM; dry at 120 °C in air for 24 hr. Crush. Load 1 g into crucible; ramp 15 °C/min to 675.5 °C, hold 16.16 hr under 30 ccm H2. Cool under 30 ccm N2 to <30 °C. Passivate under 30 ccm 1% O2/N2 for 2 hr. | 0 | 5.046 | 75.627
Dissolve 1 g ammonium heptamolybdate tetrahydrate in 6 mL DI water. Dissolve 1 g sucrose in 1.5 mL DI water. Combine; stir 15 min at 300 RPM; dry at 120 °C in air for 24 hr. Crush. Load 1 g into crucible; ramp 15 °C/min to 675.5 °C, hold 16.65 hr under 30 ccm H2. Cool under 30 ccm N2 to <30 °C. Passivate under 30 ccm 1% O2/N2 for 2 hr. | 0 | 3.194 | 80.649
Dissolve 1 g ammonium heptamolybdate tetrahydrate in 6 mL DI water. Dissolve 1 g sucrose in 1.5 mL DI water. Combine; stir 15 min at 300 RPM; dry at 120 °C in air for 24 hr. Crush. Load 1 g into crucible; ramp 15 °C/min to 675.5 °C, hold 17.14 hr under 30 ccm H2. Cool under 30 ccm N2 to <30 °C. Passivate under 30 ccm 1% O2/N2 for 2 hr. | 0 | 3.613 | 82.963
Dissolve 1 g ammonium heptamolybdate tetrahydrate in 6 mL DI water. Dissolve 1 g sucrose in 1.5 mL DI water. Combine; stir 15 min at 300 RPM; dry at 120 °C in air for 24 hr. Crush. Load 1 g into crucible; ramp 15 °C/min to 675.5 °C, hold 17.63 hr under 30 ccm H2. Cool under 30 ccm N2 to <30 °C. Passivate under 30 ccm 1% O2/N2 for 2 hr. | 0 | 3.049 | 84.343
Dissolve 1 g ammonium heptamolybdate tetrahydrate in 6 mL DI water. Dissolve 1 g sucrose in 1.5 mL DI water. Combine; stir 15 min at 300 RPM; dry at 120 °C in air for 24 hr. Crush. Load 1 g into crucible; ramp 15 °C/min to 675.5 °C, hold 18.12 hr under 30 ccm H2. Cool under 30 ccm N2 to <30 °C. Passivate under 30 ccm 1% O2/N2 for 2 hr. | 0 | 2.101 | 87.461
Dissolve 1 g ammonium heptamolybdate tetrahydrate in 6 mL DI water. Dissolve 1 g sucrose in 1.5 mL DI water. Combine; stir 15 min at 300 RPM; dry at 120 °C in air for 24 hr. Crush. Load 1 g into crucible; ramp 15 °C/min to 675.5 °C, hold 18.61 hr under 30 ccm H2. Cool under 30 ccm N2 to <30 °C. Passivate under 30 ccm 1% O2/N2 for 2 hr. | 0 | 2.005 | 88.096
Dissolve 1 g ammonium heptamolybdate tetrahydrate in 6 mL DI water. Dissolve 1 g sucrose in 1.5 mL DI water. Combine; stir 15 min at 300 RPM; dry at 120 °C in air for 24 hr. Crush. Load 1 g into crucible; ramp 15 °C/min to 675.5 °C, hold 19.10 hr under 30 ccm H2. Cool under 30 ccm N2 to <30 °C. Passivate under 30 ccm 1% O2/N2 for 2 hr. | 0 | 2.022 | 90.7
Dissolve 1 g ammonium heptamolybdate tetrahydrate in 6 mL DI water. Dissolve 1 g sucrose in 1.5 mL DI water. Combine; stir 15 min at 300 RPM; dry at 120 °C in air for 24 hr. Crush. Load 1 g into crucible; ramp 15 °C/min to 675.5 °C, hold 19.59 hr under 30 ccm H2. Cool under 30 ccm N2 to <30 °C. Passivate under 30 ccm 1% O2/N2 for 2 hr. | 0 | 1.895 | 92.725
Dissolve 1 g ammonium heptamolybdate tetrahydrate in 6 mL DI water. Dissolve 1 g sucrose in 1.5 mL DI water. Combine; stir 15 min at 300 RPM; dry at 120 °C in air for 24 hr. Crush. Load 1 g into crucible; ramp 15 °C/min to 675.5 °C, hold 20.08 hr under 30 ccm H2. Cool under 30 ccm N2 to <30 °C. Passivate under 30 ccm 1% O2/N2 for 2 hr. | 0 | 1.121 | 94.789
Dissolve 1 g ammonium heptamolybdate tetrahydrate in 6 mL DI water. Dissolve 1 g sucrose in 1.5 mL DI water. Combine; stir 15 min at 300 RPM; dry at 120 °C in air for 24 hr. Crush. Load 1 g into crucible; ramp 15 °C/min to 675.5 °C, hold 20.57 hr under 30 ccm H2. Cool under 30 ccm N2 to <30 °C. Passivate under 30 ccm 1% O2/N2 for 2 hr. | 0 | 0.938 | 95.118
Dissolve 1 g ammonium heptamolybdate tetrahydrate in 6 mL DI water. Dissolve 1 g sucrose in 1.5 mL DI water. Combine; stir 15 min at 300 RPM; dry at 120 °C in air for 24 hr. Crush. Load 1 g into crucible; ramp 15 °C/min to 675.5 °C, hold 21.06 hr under 30 ccm H2. Cool under 30 ccm N2 to <30 °C. Passivate under 30 ccm 1% O2/N2 for 2 hr. | 0 | 0.79 | 95.954
Dissolve 1 g ammonium heptamolybdate tetrahydrate in 6 mL DI water. Dissolve 1 g sucrose in 1.5 mL DI water. Combine; stir 15 min at 300 RPM; dry at 120 °C in air for 24 hr. Crush. Load 1 g into crucible; ramp 15 °C/min to 675.5 °C, hold 21.55 hr under 30 ccm H2. Cool under 30 ccm N2 to <30 °C. Passivate under 30 ccm 1% O2/N2 for 2 hr. | 0 | 0.714 | 95.447
Dissolve 1 g ammonium heptamolybdate tetrahydrate in 6 mL DI water. Dissolve 1 g sucrose in 1.5 mL DI water. Combine; stir 15 min at 300 RPM; dry at 120 °C in air for 24 hr. Crush. Load 1 g into crucible; ramp 15 °C/min to 675.5 °C, hold 22.04 hr under 30 ccm H2. Cool under 30 ccm N2 to <30 °C. Passivate under 30 ccm 1% O2/N2 for 2 hr. | 0 | 0.507 | 97.602
Dissolve 1 g ammonium heptamolybdate tetrahydrate in 6 mL DI water. Dissolve 1 g sucrose in 1.5 mL DI water. Combine; stir 15 min at 300 RPM; dry at 120 °C in air for 24 hr. Crush. Load 1 g into crucible; ramp 15 °C/min to 675.5 °C, hold 22.53 hr under 30 ccm H2. Cool under 30 ccm N2 to <30 °C. Passivate under 30 ccm 1% O2/N2 for 2 hr. | 0 | 0.509 | 97.029
Dissolve 1 g ammonium heptamolybdate tetrahydrate in 6 mL DI water. Dissolve 1 g sucrose in 1.5 mL DI water. Combine; stir 15 min at 300 RPM; dry at 120 °C in air for 24 hr. Crush. Load 1 g into crucible; ramp 15 °C/min to 675.5 °C, hold 23.02 hr under 30 ccm H2. Cool under 30 ccm N2 to <30 °C. Passivate under 30 ccm 1% O2/N2 for 2 hr. | 0 | 0.34 | 97.904
Dissolve 1 g ammonium heptamolybdate tetrahydrate in 6 mL DI water. Dissolve 1 g sucrose in 1.5 mL DI water. Combine; stir 15 min at 300 RPM; dry at 120 °C in air for 24 hr. Crush. Load 1 g into crucible; ramp 15 °C/min to 675.5 °C, hold 23.51 hr under 30 ccm H2. Cool under 30 ccm N2 to <30 °C. Passivate under 30 ccm 1% O2/N2 for 2 hr. | 0 | 0.316 | 98.28
Dissolve 1 g ammonium heptamolybdate tetrahydrate in 6 mL DI water. Dissolve 1 g sucrose in 1.5 mL DI water. Combine; stir 15 min at 300 RPM; dry at 120 °C in air for 24 hr. Crush. Load 1 g into crucible; ramp 15 °C/min to 675.5 °C, hold 24.00 hr under 30 ccm H2. Cool under 30 ccm N2 to <30 °C. Passivate under 30 ccm 1% O2/N2 for 2 hr. | 0 | 0.232 | 98.675
Dissolve 1 g ammonium heptamolybdate tetrahydrate in 6 mL DI water. Dissolve 1 g sucrose in 1.5 mL DI water. Combine; stir 15 min at 300 RPM; dry at 120 °C in air for 24 hr. Crush. Load 1 g into crucible; ramp 15 °C/min to 685.7 °C, hold 0.00 hr under 30 ccm H2. Cool under 30 ccm N2 to <30 °C. Passivate under 30 ccm 1% O2/N2 for 2 hr. | 0.742 | 23.781 | 0.314
Dissolve 1 g ammonium heptamolybdate tetrahydrate in 6 mL DI water. Dissolve 1 g sucrose in 1.5 mL DI water. Combine; stir 15 min at 300 RPM; dry at 120 °C in air for 24 hr. Crush. Load 1 g into crucible; ramp 15 °C/min to 685.7 °C, hold 0.49 hr under 30 ccm H2. Cool under 30 ccm N2 to <30 °C. Passivate under 30 ccm 1% O2/N2 for 2 hr. | 0.592 | 19.124 | 0.379
Dissolve 1 g ammonium heptamolybdate tetrahydrate in 6 mL DI water. Dissolve 1 g sucrose in 1.5 mL DI water. Combine; stir 15 min at 300 RPM; dry at 120 °C in air for 24 hr. Crush. Load 1 g into crucible; ramp 15 °C/min to 685.7 °C, hold 0.98 hr under 30 ccm H2. Cool under 30 ccm N2 to <30 °C. Passivate under 30 ccm 1% O2/N2 for 2 hr. | 0.47 | 24.224 | 0.544
Dissolve 1 g ammonium heptamolybdate tetrahydrate in 6 mL DI water. Dissolve 1 g sucrose in 1.5 mL DI water. Combine; stir 15 min at 300 RPM; dry at 120 °C in air for 24 hr. Crush. Load 1 g into crucible; ramp 15 °C/min to 685.7 °C, hold 1.47 hr under 30 ccm H2. Cool under 30 ccm N2 to <30 °C. Passivate under 30 ccm 1% O2/N2 for 2 hr. | 0.212 | 25.797 | 0.615
Dissolve 1 g ammonium heptamolybdate tetrahydrate in 6 mL DI water. Dissolve 1 g sucrose in 1.5 mL DI water. Combine; stir 15 min at 300 RPM; dry at 120 °C in air for 24 hr. Crush. Load 1 g into crucible; ramp 15 °C/min to 685.7 °C, hold 1.96 hr under 30 ccm H2. Cool under 30 ccm N2 to <30 °C. Passivate under 30 ccm 1% O2/N2 for 2 hr. | 0.085 | 20.673 | 0.661
Dissolve 1 g ammonium heptamolybdate tetrahydrate in 6 mL DI water. Dissolve 1 g sucrose in 1.5 mL DI water. Combine; stir 15 min at 300 RPM; dry at 120 °C in air for 24 hr. Crush. Load 1 g into crucible; ramp 15 °C/min to 685.7 °C, hold 2.45 hr under 30 ccm H2. Cool under 30 ccm N2 to <30 °C. Passivate under 30 ccm 1% O2/N2 for 2 hr. | 0.046 | 25.809 | 1.047
Dissolve 1 g ammonium heptamolybdate tetrahydrate in 6 mL DI water. Dissolve 1 g sucrose in 1.5 mL DI water. Combine; stir 15 min at 300 RPM; dry at 120 °C in air for 24 hr. Crush. Load 1 g into crucible; ramp 15 °C/min to 685.7 °C, hold 2.94 hr under 30 ccm H2. Cool under 30 ccm N2 to <30 °C. Passivate under 30 ccm 1% O2/N2 for 2 hr. | 0.012 | 35.084 | 1.482
Dissolve 1 g ammonium heptamolybdate tetrahydrate in 6 mL DI water. Dissolve 1 g sucrose in 1.5 mL DI water. Combine; stir 15 min at 300 RPM; dry at 120 °C in air for 24 hr. Crush. Load 1 g into crucible; ramp 15 °C/min to 685.7 °C, hold 3.43 hr under 30 ccm H2. Cool under 30 ccm N2 to <30 °C. Passivate under 30 ccm 1% O2/N2 for 2 hr. | 0.002 | 22.638 | 0.804
Dissolve 1 g ammonium heptamolybdate tetrahydrate in 6 mL DI water. Dissolve 1 g sucrose in 1.5 mL DI water. Combine; stir 15 min at 300 RPM; dry at 120 °C in air for 24 hr. Crush. Load 1 g into crucible; ramp 15 °C/min to 685.7 °C, hold 3.92 hr under 30 ccm H2. Cool under 30 ccm N2 to <30 °C. Passivate under 30 ccm 1% O2/N2 for 2 hr. | 0.001 | 28.963 | 1.789
Dissolve 1 g ammonium heptamolybdate tetrahydrate in 6 mL DI water. Dissolve 1 g sucrose in 1.5 mL DI water. Combine; stir 15 min at 300 RPM; dry at 120 °C in air for 24 hr. Crush. Load 1 g into crucible; ramp 15 °C/min to 685.7 °C, hold 4.41 hr under 30 ccm H2. Cool under 30 ccm N2 to <30 °C. Passivate under 30 ccm 1% O2/N2 for 2 hr. | 0 | 22.773 | 1.747
Dissolve 1 g ammonium heptamolybdate tetrahydrate in 6 mL DI water. Dissolve 1 g sucrose in 1.5 mL DI water. Combine; stir 15 min at 300 RPM; dry at 120 °C in air for 24 hr. Crush. Load 1 g into crucible; ramp 15 °C/min to 685.7 °C, hold 4.90 hr under 30 ccm H2. Cool under 30 ccm N2 to <30 °C. Passivate under 30 ccm 1% O2/N2 for 2 hr. | 0 | 15.126 | 2.111
Dissolve 1 g ammonium heptamolybdate tetrahydrate in 6 mL DI water. Dissolve 1 g sucrose in 1.5 mL DI water. Combine; stir 15 min at 300 RPM; dry at 120 °C in air for 24 hr. Crush. Load 1 g into crucible; ramp 15 °C/min to 685.7 °C, hold 5.39 hr under 30 ccm H2. Cool under 30 ccm N2 to <30 °C. Passivate under 30 ccm 1% O2/N2 for 2 hr. | 0 | 19.227 | 2.548
Dissolve 1 g ammonium heptamolybdate tetrahydrate in 6 mL DI water. Dissolve 1 g sucrose in 1.5 mL DI water. Combine; stir 15 min at 300 RPM; dry at 120 °C in air for 24 hr. Crush. Load 1 g into crucible; ramp 15 °C/min to 685.7 °C, hold 5.88 hr under 30 ccm H2. Cool under 30 ccm N2 to <30 °C. Passivate under 30 ccm 1% O2/N2 for 2 hr. | 0 | 24.205 | 3.855
Dissolve 1 g ammonium heptamolybdate tetrahydrate in 6 mL DI water. Dissolve 1 g sucrose in 1.5 mL DI water. Combine; stir 15 min at 300 RPM; dry at 120 °C in air for 24 hr. Crush. Load 1 g into crucible; ramp 15 °C/min to 685.7 °C, hold 6.37 hr under 30 ccm H2. Cool under 30 ccm N2 to <30 °C. Passivate under 30 ccm 1% O2/N2 for 2 hr. | 0 | 22.752 | 3.693
Dissolve 1 g ammonium heptamolybdate tetrahydrate in 6 mL DI water. Dissolve 1 g sucrose in 1.5 mL DI water. Combine; stir 15 min at 300 RPM; dry at 120 °C in air for 24 hr. Crush. Load 1 g into crucible; ramp 15 °C/min to 685.7 °C, hold 6.86 hr under 30 ccm H2. Cool under 30 ccm N2 to <30 °C. Passivate under 30 ccm 1% O2/N2 for 2 hr. | 0 | 19.983 | 4.736
Dissolve 1 g ammonium heptamolybdate tetrahydrate in 6 mL DI water. Dissolve 1 g sucrose in 1.5 mL DI water. Combine; stir 15 min at 300 RPM; dry at 120 °C in air for 24 hr. Crush. Load 1 g into crucible; ramp 15 °C/min to 685.7 °C, hold 7.35 hr under 30 ccm H2. Cool under 30 ccm N2 to <30 °C. Passivate under 30 ccm 1% O2/N2 for 2 hr. | 0 | 20.717 | 5.418
Dissolve 1 g ammonium heptamolybdate tetrahydrate in 6 mL DI water. Dissolve 1 g sucrose in 1.5 mL DI water. Combine; stir 15 min at 300 RPM; dry at 120 °C in air for 24 hr. Crush. Load 1 g into crucible; ramp 15 °C/min to 685.7 °C, hold 7.84 hr under 30 ccm H2. Cool under 30 ccm N2 to <30 °C. Passivate under 30 ccm 1% O2/N2 for 2 hr. | 0 | 20.55 | 7.34
Dissolve 1 g ammonium heptamolybdate tetrahydrate in 6 mL DI water. Dissolve 1 g sucrose in 1.5 mL DI water. Combine; stir 15 min at 300 RPM; dry at 120 °C in air for 24 hr. Crush. Load 1 g into crucible; ramp 15 °C/min to 685.7 °C, hold 8.33 hr under 30 ccm H2. Cool under 30 ccm N2 to <30 °C. Passivate under 30 ccm 1% O2/N2 for 2 hr. | 0 | 20.596 | 7.529
Dissolve 1 g ammonium heptamolybdate tetrahydrate in 6 mL DI water. Dissolve 1 g sucrose in 1.5 mL DI water. Combine; stir 15 min at 300 RPM; dry at 120 °C in air for 24 hr. Crush. Load 1 g into crucible; ramp 15 °C/min to 685.7 °C, hold 8.82 hr under 30 ccm H2. Cool under 30 ccm N2 to <30 °C. Passivate under 30 ccm 1% O2/N2 for 2 hr. | 0 | 20.121 | 10.227
Dissolve 1 g ammonium heptamolybdate tetrahydrate in 6 mL DI water. Dissolve 1 g sucrose in 1.5 mL DI water. Combine; stir 15 min at 300 RPM; dry at 120 °C in air for 24 hr. Crush. Load 1 g into crucible; ramp 15 °C/min to 685.7 °C, hold 9.31 hr under 30 ccm H2. Cool under 30 ccm N2 to <30 °C. Passivate under 30 ccm 1% O2/N2 for 2 hr. | 0 | 18.636 | 11.444
Dissolve 1 g ammonium heptamolybdate tetrahydrate in 6 mL DI water. Dissolve 1 g sucrose in 1.5 mL DI water. Combine; stir 15 min at 300 RPM; dry at 120 °C in air for 24 hr. Crush. Load 1 g into crucible; ramp 15 °C/min to 685.7 °C, hold 9.80 hr under 30 ccm H2. Cool under 30 ccm N2 to <30 °C. Passivate under 30 ccm 1% O2/N2 for 2 hr. | 0 | 24.221 | 14.159
Dissolve 1 g ammonium heptamolybdate tetrahydrate in 6 mL DI water. Dissolve 1 g sucrose in 1.5 mL DI water. Combine; stir 15 min at 300 RPM; dry at 120 °C in air for 24 hr. Crush. Load 1 g into crucible; ramp 15 °C/min to 685.7 °C, hold 10.29 hr under 30 ccm H2. Cool under 30 ccm N2 to <30 °C. Passivate under 30 ccm 1% O2/N2 for 2 hr. | 0 | 13.25 | 18.525
Dissolve 1 g ammonium heptamolybdate tetrahydrate in 6 mL DI water. Dissolve 1 g sucrose in 1.5 mL DI water. Combine; stir 15 min at 300 RPM; dry at 120 °C in air for 24 hr. Crush. Load 1 g into crucible; ramp 15 °C/min to 685.7 °C, hold 10.78 hr under 30 ccm H2. Cool under 30 ccm N2 to <30 °C. Passivate under 30 ccm 1% O2/N2 for 2 hr. | 0 | 15.632 | 25.172
Dissolve 1 g ammonium heptamolybdate tetrahydrate in 6 mL DI water. Dissolve 1 g sucrose in 1.5 mL DI water. Combine; stir 15 min at 300 RPM; dry at 120 °C in air for 24 hr. Crush. Load 1 g into crucible; ramp 15 °C/min to 685.7 °C, hold 11.27 hr under 30 ccm H2. Cool under 30 ccm N2 to <30 °C. Passivate under 30 ccm 1% O2/N2 for 2 hr. | 0 | 16.141 | 21.103
Dissolve 1 g ammonium heptamolybdate tetrahydrate in 6 mL DI water. Dissolve 1 g sucrose in 1.5 mL DI water. Combine; stir 15 min at 300 RPM; dry at 120 °C in air for 24 hr. Crush. Load 1 g into crucible; ramp 15 °C/min to 685.7 °C, hold 11.76 hr under 30 ccm H2. Cool under 30 ccm N2 to <30 °C. Passivate under 30 ccm 1% O2/N2 for 2 hr. | 0 | 17.516 | 30.27
Dissolve 1 g ammonium heptamolybdate tetrahydrate in 6 mL DI water. Dissolve 1 g sucrose in 1.5 mL DI water. Combine; stir 15 min at 300 RPM; dry at 120 °C in air for 24 hr. Crush. Load 1 g into crucible; ramp 15 °C/min to 685.7 °C, hold 12.24 hr under 30 ccm H2. Cool under 30 ccm N2 to <30 °C. Passivate under 30 ccm 1% O2/N2 for 2 hr. | 0 | 16.249 | 33.382
Dissolve 1 g ammonium heptamolybdate tetrahydrate in 6 mL DI water. Dissolve 1 g sucrose in 1.5 mL DI water. Combine; stir 15 min at 300 RPM; dry at 120 °C in air for 24 hr. Crush. Load 1 g into crucible; ramp 15 °C/min to 685.7 °C, hold 12.73 hr under 30 ccm H2. Cool under 30 ccm N2 to <30 °C. Passivate under 30 ccm 1% O2/N2 for 2 hr. | 0 | 13.123 | 39.17
Dissolve 1 g ammonium heptamolybdate tetrahydrate in 6 mL DI water. Dissolve 1 g sucrose in 1.5 mL DI water. Combine; stir 15 min at 300 RPM; dry at 120 °C in air for 24 hr. Crush. Load 1 g into crucible; ramp 15 °C/min to 685.7 °C, hold 13.22 hr under 30 ccm H2. Cool under 30 ccm N2 to <30 °C. Passivate under 30 ccm 1% O2/N2 for 2 hr. | 0 | 12.835 | 52.76
Dissolve 1 g ammonium heptamolybdate tetrahydrate in 6 mL DI water. Dissolve 1 g sucrose in 1.5 mL DI water. Combine; stir 15 min at 300 RPM; dry at 120 °C in air for 24 hr. Crush. Load 1 g into crucible; ramp 15 °C/min to 685.7 °C, hold 13.71 hr under 30 ccm H2. Cool under 30 ccm N2 to <30 °C. Passivate under 30 ccm 1% O2/N2 for 2 hr. | 0 | 16.419 | 42.017
Dissolve 1 g ammonium heptamolybdate tetrahydrate in 6 mL DI water. Dissolve 1 g sucrose in 1.5 mL DI water. Combine; stir 15 min at 300 RPM; dry at 120 °C in air for 24 hr. Crush. Load 1 g into crucible; ramp 15 °C/min to 685.7 °C, hold 14.20 hr under 30 ccm H2. Cool under 30 ccm N2 to <30 °C. Passivate under 30 ccm 1% O2/N2 for 2 hr. | 0 | 8.954 | 55.509
Dissolve 1 g ammonium heptamolybdate tetrahydrate in 6 mL DI water. Dissolve 1 g sucrose in 1.5 mL DI water. Combine; stir 15 min at 300 RPM; dry at 120 °C in air for 24 hr. Crush. Load 1 g into crucible; ramp 15 °C/min to 685.7 °C, hold 14.69 hr under 30 ccm H2. Cool under 30 ccm N2 to <30 °C. Passivate under 30 ccm 1% O2/N2 for 2 hr. | 0 | 8.643 | 50.547
Dissolve 1 g ammonium heptamolybdate tetrahydrate in 6 mL DI water. Dissolve 1 g sucrose in 1.5 mL DI water. Combine; stir 15 min at 300 RPM; dry at 120 °C in air for 24 hr. Crush. Load 1 g into crucible; ramp 15 °C/min to 685.7 °C, hold 15.18 hr under 30 ccm H2. Cool under 30 ccm N2 to <30 °C. Passivate under 30 ccm 1% O2/N2 for 2 hr. | 0 | 9.452 | 59.863
Dissolve 1 g ammonium heptamolybdate tetrahydrate in 6 mL DI water. Dissolve 1 g sucrose in 1.5 mL DI water. Combine; stir 15 min at 300 RPM; dry at 120 °C in air for 24 hr. Crush. Load 1 g into crucible; ramp 15 °C/min to 685.7 °C, hold 15.67 hr under 30 ccm H2. Cool under 30 ccm N2 to <30 °C. Passivate under 30 ccm 1% O2/N2 for 2 hr. | 0 | 7.085 | 63.297
Dissolve 1 g ammonium heptamolybdate tetrahydrate in 6 mL DI water. Dissolve 1 g sucrose in 1.5 mL DI water. Combine; stir 15 min at 300 RPM; dry at 120 °C in air for 24 hr. Crush. Load 1 g into crucible; ramp 15 °C/min to 685.7 °C, hold 16.16 hr under 30 ccm H2. Cool under 30 ccm N2 to <30 °C. Passivate under 30 ccm 1% O2/N2 for 2 hr. | 0 | 6.459 | 75.299
Dissolve 1 g ammonium heptamolybdate tetrahydrate in 6 mL DI water. Dissolve 1 g sucrose in 1.5 mL DI water. Combine; stir 15 min at 300 RPM; dry at 120 °C in air for 24 hr. Crush. Load 1 g into crucible; ramp 15 °C/min to 685.7 °C, hold 16.65 hr under 30 ccm H2. Cool under 30 ccm N2 to <30 °C. Passivate under 30 ccm 1% O2/N2 for 2 hr. | 0 | 6.251 | 70.279
Dissolve 1 g ammonium heptamolybdate tetrahydrate in 6 mL DI water. Dissolve 1 g sucrose in 1.5 mL DI water. Combine; stir 15 min at 300 RPM; dry at 120 °C in air for 24 hr. Crush. Load 1 g into crucible; ramp 15 °C/min to 685.7 °C, hold 17.14 hr under 30 ccm H2. Cool under 30 ccm N2 to <30 °C. Passivate under 30 ccm 1% O2/N2 for 2 hr. | 0 | 4.595 | 80.014
Dissolve 1 g ammonium heptamolybdate tetrahydrate in 6 mL DI water. Dissolve 1 g sucrose in 1.5 mL DI water. Combine; stir 15 min at 300 RPM; dry at 120 °C in air for 24 hr. Crush. Load 1 g into crucible; ramp 15 °C/min to 685.7 °C, hold 17.63 hr under 30 ccm H2. Cool under 30 ccm N2 to <30 °C. Passivate under 30 ccm 1% O2/N2 for 2 hr. | 0 | 4.934 | 81.895
Dissolve 1 g ammonium heptamolybdate tetrahydrate in 6 mL DI water. Dissolve 1 g sucrose in 1.5 mL DI water. Combine; stir 15 min at 300 RPM; dry at 120 °C in air for 24 hr. Crush. Load 1 g into crucible; ramp 15 °C/min to 685.7 °C, hold 18.12 hr under 30 ccm H2. Cool under 30 ccm N2 to <30 °C. Passivate under 30 ccm 1% O2/N2 for 2 hr. | 0 | 2.878 | 86.34
Dissolve 1 g ammonium heptamolybdate tetrahydrate in 6 mL DI water. Dissolve 1 g sucrose in 1.5 mL DI water. Combine; stir 15 min at 300 RPM; dry at 120 °C in air for 24 hr. Crush. Load 1 g into crucible; ramp 15 °C/min to 685.7 °C, hold 18.61 hr under 30 ccm H2. Cool under 30 ccm N2 to <30 °C. Passivate under 30 ccm 1% O2/N2 for 2 hr. | 0 | 3.189 | 86.668
Dissolve 1 g ammonium heptamolybdate tetrahydrate in 6 mL DI water. Dissolve 1 g sucrose in 1.5 mL DI water. Combine; stir 15 min at 300 RPM; dry at 120 °C in air for 24 hr. Crush. Load 1 g into crucible; ramp 15 °C/min to 685.7 °C, hold 19.10 hr under 30 ccm H2. Cool under 30 ccm N2 to <30 °C. Passivate under 30 ccm 1% O2/N2 for 2 hr. | 0 | 2.058 | 92.981
Dissolve 1 g ammonium heptamolybdate tetrahydrate in 6 mL DI water. Dissolve 1 g sucrose in 1.5 mL DI water. Combine; stir 15 min at 300 RPM; dry at 120 °C in air for 24 hr. Crush. Load 1 g into crucible; ramp 15 °C/min to 685.7 °C, hold 19.59 hr under 30 ccm H2. Cool under 30 ccm N2 to <30 °C. Passivate under 30 ccm 1% O2/N2 for 2 hr. | 0 | 1.981 | 89.744
Dissolve 1 g ammonium heptamolybdate tetrahydrate in 6 mL DI water. Dissolve 1 g sucrose in 1.5 mL DI water. Combine; stir 15 min at 300 RPM; dry at 120 °C in air for 24 hr. Crush. Load 1 g into crucible; ramp 15 °C/min to 685.7 °C, hold 20.08 hr under 30 ccm H2. Cool under 30 ccm N2 to <30 °C. Passivate under 30 ccm 1% O2/N2 for 2 hr. | 0 | 1.552 | 91.842
Dissolve 1 g ammonium heptamolybdate tetrahydrate in 6 mL DI water. Dissolve 1 g sucrose in 1.5 mL DI water. Combine; stir 15 min at 300 RPM; dry at 120 °C in air for 24 hr. Crush. Load 1 g into crucible; ramp 15 °C/min to 685.7 °C, hold 20.57 hr under 30 ccm H2. Cool under 30 ccm N2 to <30 °C. Passivate under 30 ccm 1% O2/N2 for 2 hr. | 0 | 1.073 | 94.917
Dissolve 1 g ammonium heptamolybdate tetrahydrate in 6 mL DI water. Dissolve 1 g sucrose in 1.5 mL DI water. Combine; stir 15 min at 300 RPM; dry at 120 °C in air for 24 hr. Crush. Load 1 g into crucible; ramp 15 °C/min to 685.7 °C, hold 21.06 hr under 30 ccm H2. Cool under 30 ccm N2 to <30 °C. Passivate under 30 ccm 1% O2/N2 for 2 hr. | 0 | 0.852 | 96.398
Dissolve 1 g ammonium heptamolybdate tetrahydrate in 6 mL DI water. Dissolve 1 g sucrose in 1.5 mL DI water. Combine; stir 15 min at 300 RPM; dry at 120 °C in air for 24 hr. Crush. Load 1 g into crucible; ramp 15 °C/min to 685.7 °C, hold 21.55 hr under 30 ccm H2. Cool under 30 ccm N2 to <30 °C. Passivate under 30 ccm 1% O2/N2 for 2 hr. | 0 | 0.727 | 96.923
Dissolve 1 g ammonium heptamolybdate tetrahydrate in 6 mL DI water. Dissolve 1 g sucrose in 1.5 mL DI water. Combine; stir 15 min at 300 RPM; dry at 120 °C in air for 24 hr. Crush. Load 1 g into crucible; ramp 15 °C/min to 685.7 °C, hold 22.04 hr under 30 ccm H2. Cool under 30 ccm N2 to <30 °C. Passivate under 30 ccm 1% O2/N2 for 2 hr. | 0 | 0.653 | 96.729
Dissolve 1 g ammonium heptamolybdate tetrahydrate in 6 mL DI water. Dissolve 1 g sucrose in 1.5 mL DI water. Combine; stir 15 min at 300 RPM; dry at 120 °C in air for 24 hr. Crush. Load 1 g into crucible; ramp 15 °C/min to 685.7 °C, hold 22.53 hr under 30 ccm H2. Cool under 30 ccm N2 to <30 °C. Passivate under 30 ccm 1% O2/N2 for 2 hr. | 0 | 0.654 | 97.664
Dissolve 1 g ammonium heptamolybdate tetrahydrate in 6 mL DI water. Dissolve 1 g sucrose in 1.5 mL DI water. Combine; stir 15 min at 300 RPM; dry at 120 °C in air for 24 hr. Crush. Load 1 g into crucible; ramp 15 °C/min to 685.7 °C, hold 23.02 hr under 30 ccm H2. Cool under 30 ccm N2 to <30 °C. Passivate under 30 ccm 1% O2/N2 for 2 hr. | 0 | 0.479 | 98.077
Dissolve 1 g ammonium heptamolybdate tetrahydrate in 6 mL DI water. Dissolve 1 g sucrose in 1.5 mL DI water. Combine; stir 15 min at 300 RPM; dry at 120 °C in air for 24 hr. Crush. Load 1 g into crucible; ramp 15 °C/min to 685.7 °C, hold 23.51 hr under 30 ccm H2. Cool under 30 ccm N2 to <30 °C. Passivate under 30 ccm 1% O2/N2 for 2 hr. | 0 | 0.491 | 97.915
Dissolve 1 g ammonium heptamolybdate tetrahydrate in 6 mL DI water. Dissolve 1 g sucrose in 1.5 mL DI water. Combine; stir 15 min at 300 RPM; dry at 120 °C in air for 24 hr. Crush. Load 1 g into crucible; ramp 15 °C/min to 685.7 °C, hold 24.00 hr under 30 ccm H2. Cool under 30 ccm N2 to <30 °C. Passivate under 30 ccm 1% O2/N2 for 2 hr. | 0 | 0.353 | 98.363
Dissolve 1 g ammonium heptamolybdate tetrahydrate in 6 mL DI water. Dissolve 1 g sucrose in 1.5 mL DI water. Combine; stir 15 min at 300 RPM; dry at 120 °C in air for 24 hr. Crush. Load 1 g into crucible; ramp 15 °C/min to 695.9 °C, hold 0.00 hr under 30 ccm H2. Cool under 30 ccm N2 to <30 °C. Passivate under 30 ccm 1% O2/N2 for 2 hr. | 1.02 | 20.607 | 0.32
Dissolve 1 g ammonium heptamolybdate tetrahydrate in 6 mL DI water. Dissolve 1 g sucrose in 1.5 mL DI water. Combine; stir 15 min at 300 RPM; dry at 120 °C in air for 24 hr. Crush. Load 1 g into crucible; ramp 15 °C/min to 695.9 °C, hold 0.49 hr under 30 ccm H2. Cool under 30 ccm N2 to <30 °C. Passivate under 30 ccm 1% O2/N2 for 2 hr. | 1.02 | 25.424 | 0.348
Dissolve 1 g ammonium heptamolybdate tetrahydrate in 6 mL DI water. Dissolve 1 g sucrose in 1.5 mL DI water. Combine; stir 15 min at 300 RPM; dry at 120 °C in air for 24 hr. Crush. Load 1 g into crucible; ramp 15 °C/min to 695.9 °C, hold 0.98 hr under 30 ccm H2. Cool under 30 ccm N2 to <30 °C. Passivate under 30 ccm 1% O2/N2 for 2 hr. | 0.708 | 22.718 | 0.575
Dissolve 1 g ammonium heptamolybdate tetrahydrate in 6 mL DI water. Dissolve 1 g sucrose in 1.5 mL DI water. Combine; stir 15 min at 300 RPM; dry at 120 °C in air for 24 hr. Crush. Load 1 g into crucible; ramp 15 °C/min to 695.9 °C, hold 1.47 hr under 30 ccm H2. Cool under 30 ccm N2 to <30 °C. Passivate under 30 ccm 1% O2/N2 for 2 hr. | 0.442 | 29.117 | 0.624
Dissolve 1 g ammonium heptamolybdate tetrahydrate in 6 mL DI water. Dissolve 1 g sucrose in 1.5 mL DI water. Combine; stir 15 min at 300 RPM; dry at 120 °C in air for 24 hr. Crush. Load 1 g into crucible; ramp 15 °C/min to 695.9 °C, hold 1.96 hr under 30 ccm H2. Cool under 30 ccm N2 to <30 °C. Passivate under 30 ccm 1% O2/N2 for 2 hr. | 0.16 | 24.694 | 0.711
Dissolve 1 g ammonium heptamolybdate tetrahydrate in 6 mL DI water. Dissolve 1 g sucrose in 1.5 mL DI water. Combine; stir 15 min at 300 RPM; dry at 120 °C in air for 24 hr. Crush. Load 1 g into crucible; ramp 15 °C/min to 695.9 °C, hold 2.45 hr under 30 ccm H2. Cool under 30 ccm N2 to <30 °C. Passivate under 30 ccm 1% O2/N2 for 2 hr. | 0.052 | 23.548 | 0.905
Dissolve 1 g ammonium heptamolybdate tetrahydrate in 6 mL DI water. Dissolve 1 g sucrose in 1.5 mL DI water. Combine; stir 15 min at 300 RPM; dry at 120 °C in air for 24 hr. Crush. Load 1 g into crucible; ramp 15 °C/min to 695.9 °C, hold 2.94 hr under 30 ccm H2. Cool under 30 ccm N2 to <30 °C. Passivate under 30 ccm 1% O2/N2 for 2 hr. | 0.01 | 21.685 | 0.898
Dissolve 1 g ammonium heptamolybdate tetrahydrate in 6 mL DI water. Dissolve 1 g sucrose in 1.5 mL DI water. Combine; stir 15 min at 300 RPM; dry at 120 °C in air for 24 hr. Crush. Load 1 g into crucible; ramp 15 °C/min to 695.9 °C, hold 3.43 hr under 30 ccm H2. Cool under 30 ccm N2 to <30 °C. Passivate under 30 ccm 1% O2/N2 for 2 hr. | 0.004 | 24.339 | 1.085
Dissolve 1 g ammonium heptamolybdate tetrahydrate in 6 mL DI water. Dissolve 1 g sucrose in 1.5 mL DI water. Combine; stir 15 min at 300 RPM; dry at 120 °C in air for 24 hr. Crush. Load 1 g into crucible; ramp 15 °C/min to 695.9 °C, hold 3.92 hr under 30 ccm H2. Cool under 30 ccm N2 to <30 °C. Passivate under 30 ccm 1% O2/N2 for 2 hr. | 0.002 | 28.59 | 1.793
Dissolve 1 g ammonium heptamolybdate tetrahydrate in 6 mL DI water. Dissolve 1 g sucrose in 1.5 mL DI water. Combine; stir 15 min at 300 RPM; dry at 120 °C in air for 24 hr. Crush. Load 1 g into crucible; ramp 15 °C/min to 695.9 °C, hold 4.41 hr under 30 ccm H2. Cool under 30 ccm N2 to <30 °C. Passivate under 30 ccm 1% O2/N2 for 2 hr. | 0.001 | 27.275 | 2.109
Dissolve 1 g ammonium heptamolybdate tetrahydrate in 6 mL DI water. Dissolve 1 g sucrose in 1.5 mL DI water. Combine; stir 15 min at 300 RPM; dry at 120 °C in air for 24 hr. Crush. Load 1 g into crucible; ramp 15 °C/min to 695.9 °C, hold 4.90 hr under 30 ccm H2. Cool under 30 ccm N2 to <30 °C. Passivate under 30 ccm 1% O2/N2 for 2 hr. | 0 | 24.054 | 2.143
Dissolve 1 g ammonium heptamolybdate tetrahydrate in 6 mL DI water. Dissolve 1 g sucrose in 1.5 mL DI water. Combine; stir 15 min at 300 RPM; dry at 120 °C in air for 24 hr. Crush. Load 1 g into crucible; ramp 15 °C/min to 695.9 °C, hold 5.39 hr under 30 ccm H2. Cool under 30 ccm N2 to <30 °C. Passivate under 30 ccm 1% O2/N2 for 2 hr. | 0 | 24.041 | 2.599
Dissolve 1 g ammonium heptamolybdate tetrahydrate in 6 mL DI water. Dissolve 1 g sucrose in 1.5 mL DI water. Combine; stir 15 min at 300 RPM; dry at 120 °C in air for 24 hr. Crush. Load 1 g into crucible; ramp 15 °C/min to 695.9 °C, hold 5.88 hr under 30 ccm H2. Cool under 30 ccm N2 to <30 °C. Passivate under 30 ccm 1% O2/N2 for 2 hr. | 0 | 23.012 | 3.347
Dissolve 1 g ammonium heptamolybdate tetrahydrate in 6 mL DI water. Dissolve 1 g sucrose in 1.5 mL DI water. Combine; stir 15 min at 300 RPM; dry at 120 °C in air for 24 hr. Crush. Load 1 g into crucible; ramp 15 °C/min to 695.9 °C, hold 6.37 hr under 30 ccm H2. Cool under 30 ccm N2 to <30 °C. Passivate under 30 ccm 1% O2/N2 for 2 hr. | 0 | 22.75 | 3.833
Dissolve 1 g ammonium heptamolybdate tetrahydrate in 6 mL DI water. Dissolve 1 g sucrose in 1.5 mL DI water. Combine; stir 15 min at 300 RPM; dry at 120 °C in air for 24 hr. Crush. Load 1 g into crucible; ramp 15 °C/min to 695.9 °C, hold 6.86 hr under 30 ccm H2. Cool under 30 ccm N2 to <30 °C. Passivate under 30 ccm 1% O2/N2 for 2 hr. | 0 | 22.183 | 4.871
Dissolve 1 g ammonium heptamolybdate tetrahydrate in 6 mL DI water. Dissolve 1 g sucrose in 1.5 mL DI water. Combine; stir 15 min at 300 RPM; dry at 120 °C in air for 24 hr. Crush. Load 1 g into crucible; ramp 15 °C/min to 695.9 °C, hold 7.35 hr under 30 ccm H2. Cool under 30 ccm N2 to <30 °C. Passivate under 30 ccm 1% O2/N2 for 2 hr. | 0 | 26.69 | 4.762
Dissolve 1 g ammonium heptamolybdate tetrahydrate in 6 mL DI water. Dissolve 1 g sucrose in 1.5 mL DI water. Combine; stir 15 min at 300 RPM; dry at 120 °C in air for 24 hr. Crush. Load 1 g into crucible; ramp 15 °C/min to 695.9 °C, hold 7.84 hr under 30 ccm H2. Cool under 30 ccm N2 to <30 °C. Passivate under 30 ccm 1% O2/N2 for 2 hr. | 0 | 18.732 | 6.298
Dissolve 1 g ammonium heptamolybdate tetrahydrate in 6 mL DI water. Dissolve 1 g sucrose in 1.5 mL DI water. Combine; stir 15 min at 300 RPM; dry at 120 °C in air for 24 hr. Crush. Load 1 g into crucible; ramp 15 °C/min to 695.9 °C, hold 8.33 hr under 30 ccm H2. Cool under 30 ccm N2 to <30 °C. Passivate under 30 ccm 1% O2/N2 for 2 hr. | 0 | 23.643 | 6.625
Dissolve 1 g ammonium heptamolybdate tetrahydrate in 6 mL DI water. Dissolve 1 g sucrose in 1.5 mL DI water. Combine; stir 15 min at 300 RPM; dry at 120 °C in air for 24 hr. Crush. Load 1 g into crucible; ramp 15 °C/min to 695.9 °C, hold 8.82 hr under 30 ccm H2. Cool under 30 ccm N2 to <30 °C. Passivate under 30 ccm 1% O2/N2 for 2 hr. | 0 | 21.939 | 8.035
Dissolve 1 g ammonium heptamolybdate tetrahydrate in 6 mL DI water. Dissolve 1 g sucrose in 1.5 mL DI water. Combine; stir 15 min at 300 RPM; dry at 120 °C in air for 24 hr. Crush. Load 1 g into crucible; ramp 15 °C/min to 695.9 °C, hold 9.31 hr under 30 ccm H2. Cool under 30 ccm N2 to <30 °C. Passivate under 30 ccm 1% O2/N2 for 2 hr. | 0 | 19.453 | 12.878
Dissolve 1 g ammonium heptamolybdate tetrahydrate in 6 mL DI water. Dissolve 1 g sucrose in 1.5 mL DI water. Combine; stir 15 min at 300 RPM; dry at 120 °C in air for 24 hr. Crush. Load 1 g into crucible; ramp 15 °C/min to 695.9 °C, hold 9.80 hr under 30 ccm H2. Cool under 30 ccm N2 to <30 °C. Passivate under 30 ccm 1% O2/N2 for 2 hr. | 0 | 21.861 | 14.641
Dissolve 1 g ammonium heptamolybdate tetrahydrate in 6 mL DI water. Dissolve 1 g sucrose in 1.5 mL DI water. Combine; stir 15 min at 300 RPM; dry at 120 °C in air for 24 hr. Crush. Load 1 g into crucible; ramp 15 °C/min to 695.9 °C, hold 10.29 hr under 30 ccm H2. Cool under 30 ccm N2 to <30 °C. Passivate under 30 ccm 1% O2/N2 for 2 hr. | 0 | 21.577 | 14.851
Dissolve 1 g ammonium heptamolybdate tetrahydrate in 6 mL DI water. Dissolve 1 g sucrose in 1.5 mL DI water. Combine; stir 15 min at 300 RPM; dry at 120 °C in air for 24 hr. Crush. Load 1 g into crucible; ramp 15 °C/min to 695.9 °C, hold 10.78 hr under 30 ccm H2. Cool under 30 ccm N2 to <30 °C. Passivate under 30 ccm 1% O2/N2 for 2 hr. | 0 | 17.711 | 19.668
Dissolve 1 g ammonium heptamolybdate tetrahydrate in 6 mL DI water. Dissolve 1 g sucrose in 1.5 mL DI water. Combine; stir 15 min at 300 RPM; dry at 120 °C in air for 24 hr. Crush. Load 1 g into crucible; ramp 15 °C/min to 695.9 °C, hold 11.27 hr under 30 ccm H2. Cool under 30 ccm N2 to <30 °C. Passivate under 30 ccm 1% O2/N2 for 2 hr. | 0 | 22.646 | 23.754
Dissolve 1 g ammonium heptamolybdate tetrahydrate in 6 mL DI water. Dissolve 1 g sucrose in 1.5 mL DI water. Combine; stir 15 min at 300 RPM; dry at 120 °C in air for 24 hr. Crush. Load 1 g into crucible; ramp 15 °C/min to 695.9 °C, hold 11.76 hr under 30 ccm H2. Cool under 30 ccm N2 to <30 °C. Passivate under 30 ccm 1% O2/N2 for 2 hr. | 0 | 21.262 | 27.29
Dissolve 1 g ammonium heptamolybdate tetrahydrate in 6 mL DI water. Dissolve 1 g sucrose in 1.5 mL DI water. Combine; stir 15 min at 300 RPM; dry at 120 °C in air for 24 hr. Crush. Load 1 g into crucible; ramp 15 °C/min to 695.9 °C, hold 12.24 hr under 30 ccm H2. Cool under 30 ccm N2 to <30 °C. Passivate under 30 ccm 1% O2/N2 for 2 hr. | 0 | 17.121 | 32.178
Dissolve 1 g ammonium heptamolybdate tetrahydrate in 6 mL DI water. Dissolve 1 g sucrose in 1.5 mL DI water. Combine; stir 15 min at 300 RPM; dry at 120 °C in air for 24 hr. Crush. Load 1 g into crucible; ramp 15 °C/min to 695.9 °C, hold 12.73 hr under 30 ccm H2. Cool under 30 ccm N2 to <30 °C. Passivate under 30 ccm 1% O2/N2 for 2 hr. | 0 | 16.774 | 39.638
Dissolve 1 g ammonium heptamolybdate tetrahydrate in 6 mL DI water. Dissolve 1 g sucrose in 1.5 mL DI water. Combine; stir 15 min at 300 RPM; dry at 120 °C in air for 24 hr. Crush. Load 1 g into crucible; ramp 15 °C/min to 695.9 °C, hold 13.22 hr under 30 ccm H2. Cool under 30 ccm N2 to <30 °C. Passivate under 30 ccm 1% O2/N2 for 2 hr. | 0 | 15.741 | 45.911
Dissolve 1 g ammonium heptamolybdate tetrahydrate in 6 mL DI water. Dissolve 1 g sucrose in 1.5 mL DI water. Combine; stir 15 min at 300 RPM; dry at 120 °C in air for 24 hr. Crush. Load 1 g into crucible; ramp 15 °C/min to 695.9 °C, hold 13.71 hr under 30 ccm H2. Cool under 30 ccm N2 to <30 °C. Passivate under 30 ccm 1% O2/N2 for 2 hr. | 0 | 12.873 | 48.989
Dissolve 1 g ammonium heptamolybdate tetrahydrate in 6 mL DI water. Dissolve 1 g sucrose in 1.5 mL DI water. Combine; stir 15 min at 300 RPM; dry at 120 °C in air for 24 hr. Crush. Load 1 g into crucible; ramp 15 °C/min to 695.9 °C, hold 14.20 hr under 30 ccm H2. Cool under 30 ccm N2 to <30 °C. Passivate under 30 ccm 1% O2/N2 for 2 hr. | 0 | 12.23 | 55.243
Dissolve 1 g ammonium heptamolybdate tetrahydrate in 6 mL DI water. Dissolve 1 g sucrose in 1.5 mL DI water. Combine; stir 15 min at 300 RPM; dry at 120 °C in air for 24 hr. Crush. Load 1 g into crucible; ramp 15 °C/min to 695.9 °C, hold 14.69 hr under 30 ccm H2. Cool under 30 ccm N2 to <30 °C. Passivate under 30 ccm 1% O2/N2 for 2 hr. | 0 | 11.038 | 67.162
Dissolve 1 g ammonium heptamolybdate tetrahydrate in 6 mL DI water. Dissolve 1 g sucrose in 1.5 mL DI water. Combine; stir 15 min at 300 RPM; dry at 120 °C in air for 24 hr. Crush. Load 1 g into crucible; ramp 15 °C/min to 695.9 °C, hold 15.18 hr under 30 ccm H2. Cool under 30 ccm N2 to <30 °C. Passivate under 30 ccm 1% O2/N2 for 2 hr. | 0 | 8.398 | 62.22
Dissolve 1 g ammonium heptamolybdate tetrahydrate in 6 mL DI water. Dissolve 1 g sucrose in 1.5 mL DI water. Combine; stir 15 min at 300 RPM; dry at 120 °C in air for 24 hr. Crush. Load 1 g into crucible; ramp 15 °C/min to 695.9 °C, hold 15.67 hr under 30 ccm H2. Cool under 30 ccm N2 to <30 °C. Passivate under 30 ccm 1% O2/N2 for 2 hr. | 0 | 8.217 | 71.033
Dissolve 1 g ammonium heptamolybdate tetrahydrate in 6 mL DI water. Dissolve 1 g sucrose in 1.5 mL DI water. Combine; stir 15 min at 300 RPM; dry at 120 °C in air for 24 hr. Crush. Load 1 g into crucible; ramp 15 °C/min to 695.9 °C, hold 16.16 hr under 30 ccm H2. Cool under 30 ccm N2 to <30 °C. Passivate under 30 ccm 1% O2/N2 for 2 hr. | 0 | 8.378 | 71.157
Dissolve 1 g ammonium heptamolybdate tetrahydrate in 6 mL DI water. Dissolve 1 g sucrose in 1.5 mL DI water. Combine; stir 15 min at 300 RPM; dry at 120 °C in air for 24 hr. Crush. Load 1 g into crucible; ramp 15 °C/min to 695.9 °C, hold 16.65 hr under 30 ccm H2. Cool under 30 ccm N2 to <30 °C. Passivate under 30 ccm 1% O2/N2 for 2 hr. | 0 | 6.391 | 76.033
Dissolve 1 g ammonium heptamolybdate tetrahydrate in 6 mL DI water. Dissolve 1 g sucrose in 1.5 mL DI water. Combine; stir 15 min at 300 RPM; dry at 120 °C in air for 24 hr. Crush. Load 1 g into crucible; ramp 15 °C/min to 695.9 °C, hold 17.14 hr under 30 ccm H2. Cool under 30 ccm N2 to <30 °C. Passivate under 30 ccm 1% O2/N2 for 2 hr. | 0 | 4.235 | 85.608
Dissolve 1 g ammonium heptamolybdate tetrahydrate in 6 mL DI water. Dissolve 1 g sucrose in 1.5 mL DI water. Combine; stir 15 min at 300 RPM; dry at 120 °C in air for 24 hr. Crush. Load 1 g into crucible; ramp 15 °C/min to 695.9 °C, hold 17.63 hr under 30 ccm H2. Cool under 30 ccm N2 to <30 °C. Passivate under 30 ccm 1% O2/N2 for 2 hr. | 0 | 3.264 | 86.509
Dissolve 1 g ammonium heptamolybdate tetrahydrate in 6 mL DI water. Dissolve 1 g sucrose in 1.5 mL DI water. Combine; stir 15 min at 300 RPM; dry at 120 °C in air for 24 hr. Crush. Load 1 g into crucible; ramp 15 °C/min to 695.9 °C, hold 18.12 hr under 30 ccm H2. Cool under 30 ccm N2 to <30 °C. Passivate under 30 ccm 1% O2/N2 for 2 hr. | 0 | 6.52 | 79.972
Dissolve 1 g ammonium heptamolybdate tetrahydrate in 6 mL DI water. Dissolve 1 g sucrose in 1.5 mL DI water. Combine; stir 15 min at 300 RPM; dry at 120 °C in air for 24 hr. Crush. Load 1 g into crucible; ramp 15 °C/min to 695.9 °C, hold 18.61 hr under 30 ccm H2. Cool under 30 ccm N2 to <30 °C. Passivate under 30 ccm 1% O2/N2 for 2 hr. | 0 | 3.261 | 87.924
Dissolve 1 g ammonium heptamolybdate tetrahydrate in 6 mL DI water. Dissolve 1 g sucrose in 1.5 mL DI water. Combine; stir 15 min at 300 RPM; dry at 120 °C in air for 24 hr. Crush. Load 1 g into crucible; ramp 15 °C/min to 695.9 °C, hold 19.10 hr under 30 ccm H2. Cool under 30 ccm N2 to <30 °C. Passivate under 30 ccm 1% O2/N2 for 2 hr. | 0 | 3.197 | 87.338
Dissolve 1 g ammonium heptamolybdate tetrahydrate in 6 mL DI water. Dissolve 1 g sucrose in 1.5 mL DI water. Combine; stir 15 min at 300 RPM; dry at 120 °C in air for 24 hr. Crush. Load 1 g into crucible; ramp 15 °C/min to 695.9 °C, hold 19.59 hr under 30 ccm H2. Cool under 30 ccm N2 to <30 °C. Passivate under 30 ccm 1% O2/N2 for 2 hr. | 0 | 1.493 | 93.597
Dissolve 1 g ammonium heptamolybdate tetrahydrate in 6 mL DI water. Dissolve 1 g sucrose in 1.5 mL DI water. Combine; stir 15 min at 300 RPM; dry at 120 °C in air for 24 hr. Crush. Load 1 g into crucible; ramp 15 °C/min to 695.9 °C, hold 20.08 hr under 30 ccm H2. Cool under 30 ccm N2 to <30 °C. Passivate under 30 ccm 1% O2/N2 for 2 hr. | 0 | 2.202 | 92.526
Dissolve 1 g ammonium heptamolybdate tetrahydrate in 6 mL DI water. Dissolve 1 g sucrose in 1.5 mL DI water. Combine; stir 15 min at 300 RPM; dry at 120 °C in air for 24 hr. Crush. Load 1 g into crucible; ramp 15 °C/min to 695.9 °C, hold 20.57 hr under 30 ccm H2. Cool under 30 ccm N2 to <30 °C. Passivate under 30 ccm 1% O2/N2 for 2 hr. | 0 | 1.643 | 94.442
Dissolve 1 g ammonium heptamolybdate tetrahydrate in 6 mL DI water. Dissolve 1 g sucrose in 1.5 mL DI water. Combine; stir 15 min at 300 RPM; dry at 120 °C in air for 24 hr. Crush. Load 1 g into crucible; ramp 15 °C/min to 695.9 °C, hold 21.06 hr under 30 ccm H2. Cool under 30 ccm N2 to <30 °C. Passivate under 30 ccm 1% O2/N2 for 2 hr. | 0 | 1.021 | 96.102
Dissolve 1 g ammonium heptamolybdate tetrahydrate in 6 mL DI water. Dissolve 1 g sucrose in 1.5 mL DI water. Combine; stir 15 min at 300 RPM; dry at 120 °C in air for 24 hr. Crush. Load 1 g into crucible; ramp 15 °C/min to 695.9 °C, hold 21.55 hr under 30 ccm H2. Cool under 30 ccm N2 to <30 °C. Passivate under 30 ccm 1% O2/N2 for 2 hr. | 0 | 0.986 | 96.515
Dissolve 1 g ammonium heptamolybdate tetrahydrate in 6 mL DI water. Dissolve 1 g sucrose in 1.5 mL DI water. Combine; stir 15 min at 300 RPM; dry at 120 °C in air for 24 hr. Crush. Load 1 g into crucible; ramp 15 °C/min to 695.9 °C, hold 22.04 hr under 30 ccm H2. Cool under 30 ccm N2 to <30 °C. Passivate under 30 ccm 1% O2/N2 for 2 hr. | 0 | 0.993 | 96.479
Dissolve 1 g ammonium heptamolybdate tetrahydrate in 6 mL DI water. Dissolve 1 g sucrose in 1.5 mL DI water. Combine; stir 15 min at 300 RPM; dry at 120 °C in air for 24 hr. Crush. Load 1 g into crucible; ramp 15 °C/min to 695.9 °C, hold 22.53 hr under 30 ccm H2. Cool under 30 ccm N2 to <30 °C. Passivate under 30 ccm 1% O2/N2 for 2 hr. | 0 | 0.731 | 97.462
Dissolve 1 g ammonium heptamolybdate tetrahydrate in 6 mL DI water. Dissolve 1 g sucrose in 1.5 mL DI water. Combine; stir 15 min at 300 RPM; dry at 120 °C in air for 24 hr. Crush. Load 1 g into crucible; ramp 15 °C/min to 695.9 °C, hold 23.02 hr under 30 ccm H2. Cool under 30 ccm N2 to <30 °C. Passivate under 30 ccm 1% O2/N2 for 2 hr. | 0 | 0.666 | 97.123
Dissolve 1 g ammonium heptamolybdate tetrahydrate in 6 mL DI water. Dissolve 1 g sucrose in 1.5 mL DI water. Combine; stir 15 min at 300 RPM; dry at 120 °C in air for 24 hr. Crush. Load 1 g into crucible; ramp 15 °C/min to 695.9 °C, hold 23.51 hr under 30 ccm H2. Cool under 30 ccm N2 to <30 °C. Passivate under 30 ccm 1% O2/N2 for 2 hr. | 0 | 0.492 | 98.308
Dissolve 1 g ammonium heptamolybdate tetrahydrate in 6 mL DI water. Dissolve 1 g sucrose in 1.5 mL DI water. Combine; stir 15 min at 300 RPM; dry at 120 °C in air for 24 hr. Crush. Load 1 g into crucible; ramp 15 °C/min to 695.9 °C, hold 24.00 hr under 30 ccm H2. Cool under 30 ccm N2 to <30 °C. Passivate under 30 ccm 1% O2/N2 for 2 hr. | 0 | 0.444 | 98.688
Dissolve 1 g ammonium heptamolybdate tetrahydrate in 6 mL DI water. Dissolve 1 g sucrose in 1.5 mL DI water. Combine; stir 15 min at 300 RPM; dry at 120 °C in air for 24 hr. Crush. Load 1 g into crucible; ramp 15 °C/min to 706.1 °C, hold 0.00 hr under 30 ccm H2. Cool under 30 ccm N2 to <30 °C. Passivate under 30 ccm 1% O2/N2 for 2 hr. | 1.971 | 28.794 | 0.329
Dissolve 1 g ammonium heptamolybdate tetrahydrate in 6 mL DI water. Dissolve 1 g sucrose in 1.5 mL DI water. Combine; stir 15 min at 300 RPM; dry at 120 °C in air for 24 hr. Crush. Load 1 g into crucible; ramp 15 °C/min to 706.1 °C, hold 0.49 hr under 30 ccm H2. Cool under 30 ccm N2 to <30 °C. Passivate under 30 ccm 1% O2/N2 for 2 hr. | 1.393 | 35.776 | 0.37
Dissolve 1 g ammonium heptamolybdate tetrahydrate in 6 mL DI water. Dissolve 1 g sucrose in 1.5 mL DI water. Combine; stir 15 min at 300 RPM; dry at 120 °C in air for 24 hr. Crush. Load 1 g into crucible; ramp 15 °C/min to 706.1 °C, hold 0.98 hr under 30 ccm H2. Cool under 30 ccm N2 to <30 °C. Passivate under 30 ccm 1% O2/N2 for 2 hr. | 1.23 | 29.917 | 0.354
Dissolve 1 g ammonium heptamolybdate tetrahydrate in 6 mL DI water. Dissolve 1 g sucrose in 1.5 mL DI water. Combine; stir 15 min at 300 RPM; dry at 120 °C in air for 24 hr. Crush. Load 1 g into crucible; ramp 15 °C/min to 706.1 °C, hold 1.47 hr under 30 ccm H2. Cool under 30 ccm N2 to <30 °C. Passivate under 30 ccm 1% O2/N2 for 2 hr. | 0.856 | 33.377 | 0.551
Dissolve 1 g ammonium heptamolybdate tetrahydrate in 6 mL DI water. Dissolve 1 g sucrose in 1.5 mL DI water. Combine; stir 15 min at 300 RPM; dry at 120 °C in air for 24 hr. Crush. Load 1 g into crucible; ramp 15 °C/min to 706.1 °C, hold 1.96 hr under 30 ccm H2. Cool under 30 ccm N2 to <30 °C. Passivate under 30 ccm 1% O2/N2 for 2 hr. | 0.339 | 27.473 | 0.839
Dissolve 1 g ammonium heptamolybdate tetrahydrate in 6 mL DI water. Dissolve 1 g sucrose in 1.5 mL DI water. Combine; stir 15 min at 300 RPM; dry at 120 °C in air for 24 hr. Crush. Load 1 g into crucible; ramp 15 °C/min to 706.1 °C, hold 2.45 hr under 30 ccm H2. Cool under 30 ccm N2 to <30 °C. Passivate under 30 ccm 1% O2/N2 for 2 hr. | 0.091 | 25.279 | 0.832
Dissolve 1 g ammonium heptamolybdate tetrahydrate in 6 mL DI water. Dissolve 1 g sucrose in 1.5 mL DI water. Combine; stir 15 min at 300 RPM; dry at 120 °C in air for 24 hr. Crush. Load 1 g into crucible; ramp 15 °C/min to 706.1 °C, hold 2.94 hr under 30 ccm H2. Cool under 30 ccm N2 to <30 °C. Passivate under 30 ccm 1% O2/N2 for 2 hr. | 0.024 | 33.797 | 1.069
Dissolve 1 g ammonium heptamolybdate tetrahydrate in 6 mL DI water. Dissolve 1 g sucrose in 1.5 mL DI water. Combine; stir 15 min at 300 RPM; dry at 120 °C in air for 24 hr. Crush. Load 1 g into crucible; ramp 15 °C/min to 706.1 °C, hold 3.43 hr under 30 ccm H2. Cool under 30 ccm N2 to <30 °C. Passivate under 30 ccm 1% O2/N2 for 2 hr. | 0.008 | 21.976 | 1.208
Dissolve 1 g ammonium heptamolybdate tetrahydrate in 6 mL DI water. Dissolve 1 g sucrose in 1.5 mL DI water. Combine; stir 15 min at 300 RPM; dry at 120 °C in air for 24 hr. Crush. Load 1 g into crucible; ramp 15 °C/min to 706.1 °C, hold 3.92 hr under 30 ccm H2. Cool under 30 ccm N2 to <30 °C. Passivate under 30 ccm 1% O2/N2 for 2 hr. | 0.003 | 33.344 | 1.513
Dissolve 1 g ammonium heptamolybdate tetrahydrate in 6 mL DI water. Dissolve 1 g sucrose in 1.5 mL DI water. Combine; stir 15 min at 300 RPM; dry at 120 °C in air for 24 hr. Crush. Load 1 g into crucible; ramp 15 °C/min to 706.1 °C, hold 4.41 hr under 30 ccm H2. Cool under 30 ccm N2 to <30 °C. Passivate under 30 ccm 1% O2/N2 for 2 hr. | 0.001 | 30.139 | 1.539
Dissolve 1 g ammonium heptamolybdate tetrahydrate in 6 mL DI water. Dissolve 1 g sucrose in 1.5 mL DI water. Combine; stir 15 min at 300 RPM; dry at 120 °C in air for 24 hr. Crush. Load 1 g into crucible; ramp 15 °C/min to 706.1 °C, hold 4.90 hr under 30 ccm H2. Cool under 30 ccm N2 to <30 °C. Passivate under 30 ccm 1% O2/N2 for 2 hr. | 0 | 33.818 | 2.122
Dissolve 1 g ammonium heptamolybdate tetrahydrate in 6 mL DI water. Dissolve 1 g sucrose in 1.5 mL DI water. Combine; stir 15 min at 300 RPM; dry at 120 °C in air for 24 hr. Crush. Load 1 g into crucible; ramp 15 °C/min to 706.1 °C, hold 5.39 hr under 30 ccm H2. Cool under 30 ccm N2 to <30 °C. Passivate under 30 ccm 1% O2/N2 for 2 hr. | 0 | 31.376 | 3.132
Dissolve 1 g ammonium heptamolybdate tetrahydrate in 6 mL DI water. Dissolve 1 g sucrose in 1.5 mL DI water. Combine; stir 15 min at 300 RPM; dry at 120 °C in air for 24 hr. Crush. Load 1 g into crucible; ramp 15 °C/min to 706.1 °C, hold 5.88 hr under 30 ccm H2. Cool under 30 ccm N2 to <30 °C. Passivate under 30 ccm 1% O2/N2 for 2 hr. | 0 | 30.792 | 3.127
Dissolve 1 g ammonium heptamolybdate tetrahydrate in 6 mL DI water. Dissolve 1 g sucrose in 1.5 mL DI water. Combine; stir 15 min at 300 RPM; dry at 120 °C in air for 24 hr. Crush. Load 1 g into crucible; ramp 15 °C/min to 706.1 °C, hold 6.37 hr under 30 ccm H2. Cool under 30 ccm N2 to <30 °C. Passivate under 30 ccm 1% O2/N2 for 2 hr. | 0 | 33.517 | 3.464
Dissolve 1 g ammonium heptamolybdate tetrahydrate in 6 mL DI water. Dissolve 1 g sucrose in 1.5 mL DI water. Combine; stir 15 min at 300 RPM; dry at 120 °C in air for 24 hr. Crush. Load 1 g into crucible; ramp 15 °C/min to 706.1 °C, hold 6.86 hr under 30 ccm H2. Cool under 30 ccm N2 to <30 °C. Passivate under 30 ccm 1% O2/N2 for 2 hr. | 0 | 24.754 | 4.426
Dissolve 1 g ammonium heptamolybdate tetrahydrate in 6 mL DI water. Dissolve 1 g sucrose in 1.5 mL DI water. Combine; stir 15 min at 300 RPM; dry at 120 °C in air for 24 hr. Crush. Load 1 g into crucible; ramp 15 °C/min to 706.1 °C, hold 7.35 hr under 30 ccm H2. Cool under 30 ccm N2 to <30 °C. Passivate under 30 ccm 1% O2/N2 for 2 hr. | 0 | 26.123 | 5.851
Dissolve 1 g ammonium heptamolybdate tetrahydrate in 6 mL DI water. Dissolve 1 g sucrose in 1.5 mL DI water. Combine; stir 15 min at 300 RPM; dry at 120 °C in air for 24 hr. Crush. Load 1 g into crucible; ramp 15 °C/min to 706.1 °C, hold 7.84 hr under 30 ccm H2. Cool under 30 ccm N2 to <30 °C. Passivate under 30 ccm 1% O2/N2 for 2 hr. | 0 | 28.096 | 7.045
Dissolve 1 g ammonium heptamolybdate tetrahydrate in 6 mL DI water. Dissolve 1 g sucrose in 1.5 mL DI water. Combine; stir 15 min at 300 RPM; dry at 120 °C in air for 24 hr. Crush. Load 1 g into crucible; ramp 15 °C/min to 706.1 °C, hold 8.33 hr under 30 ccm H2. Cool under 30 ccm N2 to <30 °C. Passivate under 30 ccm 1% O2/N2 for 2 hr. | 0 | 29.36 | 8.577
Dissolve 1 g ammonium heptamolybdate tetrahydrate in 6 mL DI water. Dissolve 1 g sucrose in 1.5 mL DI water. Combine; stir 15 min at 300 RPM; dry at 120 °C in air for 24 hr. Crush. Load 1 g into crucible; ramp 15 °C/min to 706.1 °C, hold 8.82 hr under 30 ccm H2. Cool under 30 ccm N2 to <30 °C. Passivate under 30 ccm 1% O2/N2 for 2 hr. | 0 | 34.277 | 12.137
Dissolve 1 g ammonium heptamolybdate tetrahydrate in 6 mL DI water. Dissolve 1 g sucrose in 1.5 mL DI water. Combine; stir 15 min at 300 RPM; dry at 120 °C in air for 24 hr. Crush. Load 1 g into crucible; ramp 15 °C/min to 706.1 °C, hold 9.31 hr under 30 ccm H2. Cool under 30 ccm N2 to <30 °C. Passivate under 30 ccm 1% O2/N2 for 2 hr. | 0 | 27.016 | 17.139
Dissolve 1 g ammonium heptamolybdate tetrahydrate in 6 mL DI water. Dissolve 1 g sucrose in 1.5 mL DI water. Combine; stir 15 min at 300 RPM; dry at 120 °C in air for 24 hr. Crush. Load 1 g into crucible; ramp 15 °C/min to 706.1 °C, hold 9.80 hr under 30 ccm H2. Cool under 30 ccm N2 to <30 °C. Passivate under 30 ccm 1% O2/N2 for 2 hr. | 0 | 23.44 | 17.449
Dissolve 1 g ammonium heptamolybdate tetrahydrate in 6 mL DI water. Dissolve 1 g sucrose in 1.5 mL DI water. Combine; stir 15 min at 300 RPM; dry at 120 °C in air for 24 hr. Crush. Load 1 g into crucible; ramp 15 °C/min to 706.1 °C, hold 10.29 hr under 30 ccm H2. Cool under 30 ccm N2 to <30 °C. Passivate under 30 ccm 1% O2/N2 for 2 hr. | 0 | 21.239 | 18.501
Dissolve 1 g ammonium heptamolybdate tetrahydrate in 6 mL DI water. Dissolve 1 g sucrose in 1.5 mL DI water. Combine; stir 15 min at 300 RPM; dry at 120 °C in air for 24 hr. Crush. Load 1 g into crucible; ramp 15 °C/min to 706.1 °C, hold 10.78 hr under 30 ccm H2. Cool under 30 ccm N2 to <30 °C. Passivate under 30 ccm 1% O2/N2 for 2 hr. | 0 | 25.131 | 23.222
Dissolve 1 g ammonium heptamolybdate tetrahydrate in 6 mL DI water. Dissolve 1 g sucrose in 1.5 mL DI water. Combine; stir 15 min at 300 RPM; dry at 120 °C in air for 24 hr. Crush. Load 1 g into crucible; ramp 15 °C/min to 706.1 °C, hold 11.27 hr under 30 ccm H2. Cool under 30 ccm N2 to <30 °C. Passivate under 30 ccm 1% O2/N2 for 2 hr. | 0 | 20.802 | 23.937
Dissolve 1 g ammonium heptamolybdate tetrahydrate in 6 mL DI water. Dissolve 1 g sucrose in 1.5 mL DI water. Combine; stir 15 min at 300 RPM; dry at 120 °C in air for 24 hr. Crush. Load 1 g into crucible; ramp 15 °C/min to 706.1 °C, hold 11.76 hr under 30 ccm H2. Cool under 30 ccm N2 to <30 °C. Passivate under 30 ccm 1% O2/N2 for 2 hr. | 0 | 19.971 | 31.467
Dissolve 1 g ammonium heptamolybdate tetrahydrate in 6 mL DI water. Dissolve 1 g sucrose in 1.5 mL DI water. Combine; stir 15 min at 300 RPM; dry at 120 °C in air for 24 hr. Crush. Load 1 g into crucible; ramp 15 °C/min to 706.1 °C, hold 12.24 hr under 30 ccm H2. Cool under 30 ccm N2 to <30 °C. Passivate under 30 ccm 1% O2/N2 for 2 hr. | 0 | 18 | 28.632
Dissolve 1 g ammonium heptamolybdate tetrahydrate in 6 mL DI water. Dissolve 1 g sucrose in 1.5 mL DI water. Combine; stir 15 min at 300 RPM; dry at 120 °C in air for 24 hr. Crush. Load 1 g into crucible; ramp 15 °C/min to 706.1 °C, hold 12.73 hr under 30 ccm H2. Cool under 30 ccm N2 to <30 °C. Passivate under 30 ccm 1% O2/N2 for 2 hr. | 0 | 17.428 | 32.001
Dissolve 1 g ammonium heptamolybdate tetrahydrate in 6 mL DI water. Dissolve 1 g sucrose in 1.5 mL DI water. Combine; stir 15 min at 300 RPM; dry at 120 °C in air for 24 hr. Crush. Load 1 g into crucible; ramp 15 °C/min to 706.1 °C, hold 13.22 hr under 30 ccm H2. Cool under 30 ccm N2 to <30 °C. Passivate under 30 ccm 1% O2/N2 for 2 hr. | 0 | 17.011 | 43.048
Dissolve 1 g ammonium heptamolybdate tetrahydrate in 6 mL DI water. Dissolve 1 g sucrose in 1.5 mL DI water. Combine; stir 15 min at 300 RPM; dry at 120 °C in air for 24 hr. Crush. Load 1 g into crucible; ramp 15 °C/min to 706.1 °C, hold 13.71 hr under 30 ccm H2. Cool under 30 ccm N2 to <30 °C. Passivate under 30 ccm 1% O2/N2 for 2 hr. | 0 | 13.753 | 46.901
Dissolve 1 g ammonium heptamolybdate tetrahydrate in 6 mL DI water. Dissolve 1 g sucrose in 1.5 mL DI water. Combine; stir 15 min at 300 RPM; dry at 120 °C in air for 24 hr. Crush. Load 1 g into crucible; ramp 15 °C/min to 706.1 °C, hold 14.20 hr under 30 ccm H2. Cool under 30 ccm N2 to <30 °C. Passivate under 30 ccm 1% O2/N2 for 2 hr. | 0 | 13.538 | 53.963
Dissolve 1 g ammonium heptamolybdate tetrahydrate in 6 mL DI water. Dissolve 1 g sucrose in 1.5 mL DI water. Combine; stir 15 min at 300 RPM; dry at 120 °C in air for 24 hr. Crush. Load 1 g into crucible; ramp 15 °C/min to 706.1 °C, hold 14.69 hr under 30 ccm H2. Cool under 30 ccm N2 to <30 °C. Passivate under 30 ccm 1% O2/N2 for 2 hr. | 0 | 13.437 | 61.059
Dissolve 1 g ammonium heptamolybdate tetrahydrate in 6 mL DI water. Dissolve 1 g sucrose in 1.5 mL DI water. Combine; stir 15 min at 300 RPM; dry at 120 °C in air for 24 hr. Crush. Load 1 g into crucible; ramp 15 °C/min to 706.1 °C, hold 15.18 hr under 30 ccm H2. Cool under 30 ccm N2 to <30 °C. Passivate under 30 ccm 1% O2/N2 for 2 hr. | 0 | 8.925 | 66.178
Dissolve 1 g ammonium heptamolybdate tetrahydrate in 6 mL DI water. Dissolve 1 g sucrose in 1.5 mL DI water. Combine; stir 15 min at 300 RPM; dry at 120 °C in air for 24 hr. Crush. Load 1 g into crucible; ramp 15 °C/min to 706.1 °C, hold 15.67 hr under 30 ccm H2. Cool under 30 ccm N2 to <30 °C. Passivate under 30 ccm 1% O2/N2 for 2 hr. | 0 | 9.619 | 68.133
Dissolve 1 g ammonium heptamolybdate tetrahydrate in 6 mL DI water. Dissolve 1 g sucrose in 1.5 mL DI water. Combine; stir 15 min at 300 RPM; dry at 120 °C in air for 24 hr. Crush. Load 1 g into crucible; ramp 15 °C/min to 706.1 °C, hold 16.16 hr under 30 ccm H2. Cool under 30 ccm N2 to <30 °C. Passivate under 30 ccm 1% O2/N2 for 2 hr. | 0 | 6.687 | 75.73
Dissolve 1 g ammonium heptamolybdate tetrahydrate in 6 mL DI water. Dissolve 1 g sucrose in 1.5 mL DI water. Combine; stir 15 min at 300 RPM; dry at 120 °C in air for 24 hr. Crush. Load 1 g into crucible; ramp 15 °C/min to 706.1 °C, hold 16.65 hr under 30 ccm H2. Cool under 30 ccm N2 to <30 °C. Passivate under 30 ccm 1% O2/N2 for 2 hr. | 0 | 5.574 | 75.611
Dissolve 1 g ammonium heptamolybdate tetrahydrate in 6 mL DI water. Dissolve 1 g sucrose in 1.5 mL DI water. Combine; stir 15 min at 300 RPM; dry at 120 °C in air for 24 hr. Crush. Load 1 g into crucible; ramp 15 °C/min to 706.1 °C, hold 17.14 hr under 30 ccm H2. Cool under 30 ccm N2 to <30 °C. Passivate under 30 ccm 1% O2/N2 for 2 hr. | 0 | 5.216 | 83.798
Dissolve 1 g ammonium heptamolybdate tetrahydrate in 6 mL DI water. Dissolve 1 g sucrose in 1.5 mL DI water. Combine; stir 15 min at 300 RPM; dry at 120 °C in air for 24 hr. Crush. Load 1 g into crucible; ramp 15 °C/min to 706.1 °C, hold 17.63 hr under 30 ccm H2. Cool under 30 ccm N2 to <30 °C. Passivate under 30 ccm 1% O2/N2 for 2 hr. | 0 | 5.168 | 83.72
Dissolve 1 g ammonium heptamolybdate tetrahydrate in 6 mL DI water. Dissolve 1 g sucrose in 1.5 mL DI water. Combine; stir 15 min at 300 RPM; dry at 120 °C in air for 24 hr. Crush. Load 1 g into crucible; ramp 15 °C/min to 706.1 °C, hold 18.12 hr under 30 ccm H2. Cool under 30 ccm N2 to <30 °C. Passivate under 30 ccm 1% O2/N2 for 2 hr. | 0 | 5.361 | 85.42
Dissolve 1 g ammonium heptamolybdate tetrahydrate in 6 mL DI water. Dissolve 1 g sucrose in 1.5 mL DI water. Combine; stir 15 min at 300 RPM; dry at 120 °C in air for 24 hr. Crush. Load 1 g into crucible; ramp 15 °C/min to 706.1 °C, hold 18.61 hr under 30 ccm H2. Cool under 30 ccm N2 to <30 °C. Passivate under 30 ccm 1% O2/N2 for 2 hr. | 0 | 2.844 | 88.875
Dissolve 1 g ammonium heptamolybdate tetrahydrate in 6 mL DI water. Dissolve 1 g sucrose in 1.5 mL DI water. Combine; stir 15 min at 300 RPM; dry at 120 °C in air for 24 hr. Crush. Load 1 g into crucible; ramp 15 °C/min to 706.1 °C, hold 19.10 hr under 30 ccm H2. Cool under 30 ccm N2 to <30 °C. Passivate under 30 ccm 1% O2/N2 for 2 hr. | 0 | 3.175 | 88.584
Dissolve 1 g ammonium heptamolybdate tetrahydrate in 6 mL DI water. Dissolve 1 g sucrose in 1.5 mL DI water. Combine; stir 15 min at 300 RPM; dry at 120 °C in air for 24 hr. Crush. Load 1 g into crucible; ramp 15 °C/min to 706.1 °C, hold 19.59 hr under 30 ccm H2. Cool under 30 ccm N2 to <30 °C. Passivate under 30 ccm 1% O2/N2 for 2 hr. | 0 | 2.291 | 92.549
Dissolve 1 g ammonium heptamolybdate tetrahydrate in 6 mL DI water. Dissolve 1 g sucrose in 1.5 mL DI water. Combine; stir 15 min at 300 RPM; dry at 120 °C in air for 24 hr. Crush. Load 1 g into crucible; ramp 15 °C/min to 706.1 °C, hold 20.08 hr under 30 ccm H2. Cool under 30 ccm N2 to <30 °C. Passivate under 30 ccm 1% O2/N2 for 2 hr. | 0 | 2.058 | 94.85
Dissolve 1 g ammonium heptamolybdate tetrahydrate in 6 mL DI water. Dissolve 1 g sucrose in 1.5 mL DI water. Combine; stir 15 min at 300 RPM; dry at 120 °C in air for 24 hr. Crush. Load 1 g into crucible; ramp 15 °C/min to 706.1 °C, hold 20.57 hr under 30 ccm H2. Cool under 30 ccm N2 to <30 °C. Passivate under 30 ccm 1% O2/N2 for 2 hr. | 0 | 1.883 | 95.52
Dissolve 1 g ammonium heptamolybdate tetrahydrate in 6 mL DI water. Dissolve 1 g sucrose in 1.5 mL DI water. Combine; stir 15 min at 300 RPM; dry at 120 °C in air for 24 hr. Crush. Load 1 g into crucible; ramp 15 °C/min to 706.1 °C, hold 21.06 hr under 30 ccm H2. Cool under 30 ccm N2 to <30 °C. Passivate under 30 ccm 1% O2/N2 for 2 hr. | 0 | 1.001 | 96.368
Dissolve 1 g ammonium heptamolybdate tetrahydrate in 6 mL DI water. Dissolve 1 g sucrose in 1.5 mL DI water. Combine; stir 15 min at 300 RPM; dry at 120 °C in air for 24 hr. Crush. Load 1 g into crucible; ramp 15 °C/min to 706.1 °C, hold 21.55 hr under 30 ccm H2. Cool under 30 ccm N2 to <30 °C. Passivate under 30 ccm 1% O2/N2 for 2 hr. | 0 | 1.58 | 95.368
Dissolve 1 g ammonium heptamolybdate tetrahydrate in 6 mL DI water. Dissolve 1 g sucrose in 1.5 mL DI water. Combine; stir 15 min at 300 RPM; dry at 120 °C in air for 24 hr. Crush. Load 1 g into crucible; ramp 15 °C/min to 706.1 °C, hold 22.04 hr under 30 ccm H2. Cool under 30 ccm N2 to <30 °C. Passivate under 30 ccm 1% O2/N2 for 2 hr. | 0 | 1.328 | 96.139
Dissolve 1 g ammonium heptamolybdate tetrahydrate in 6 mL DI water. Dissolve 1 g sucrose in 1.5 mL DI water. Combine; stir 15 min at 300 RPM; dry at 120 °C in air for 24 hr. Crush. Load 1 g into crucible; ramp 15 °C/min to 706.1 °C, hold 22.53 hr under 30 ccm H2. Cool under 30 ccm N2 to <30 °C. Passivate under 30 ccm 1% O2/N2 for 2 hr. | 0 | 0.647 | 97.638
Dissolve 1 g ammonium heptamolybdate tetrahydrate in 6 mL DI water. Dissolve 1 g sucrose in 1.5 mL DI water. Combine; stir 15 min at 300 RPM; dry at 120 °C in air for 24 hr. Crush. Load 1 g into crucible; ramp 15 °C/min to 706.1 °C, hold 23.02 hr under 30 ccm H2. Cool under 30 ccm N2 to <30 °C. Passivate under 30 ccm 1% O2/N2 for 2 hr. | 0 | 0.645 | 97.731
Dissolve 1 g ammonium heptamolybdate tetrahydrate in 6 mL DI water. Dissolve 1 g sucrose in 1.5 mL DI water. Combine; stir 15 min at 300 RPM; dry at 120 °C in air for 24 hr. Crush. Load 1 g into crucible; ramp 15 °C/min to 706.1 °C, hold 23.51 hr under 30 ccm H2. Cool under 30 ccm N2 to <30 °C. Passivate under 30 ccm 1% O2/N2 for 2 hr. | 0 | 0.551 | 98.219
Dissolve 1 g ammonium heptamolybdate tetrahydrate in 6 mL DI water. Dissolve 1 g sucrose in 1.5 mL DI water. Combine; stir 15 min at 300 RPM; dry at 120 °C in air for 24 hr. Crush. Load 1 g into crucible; ramp 15 °C/min to 706.1 °C, hold 24.00 hr under 30 ccm H2. Cool under 30 ccm N2 to <30 °C. Passivate under 30 ccm 1% O2/N2 for 2 hr. | 0 | 0.515 | 98.402
Dissolve 1 g ammonium heptamolybdate tetrahydrate in 6 mL DI water. Dissolve 1 g sucrose in 1.5 mL DI water. Combine; stir 15 min at 300 RPM; dry at 120 °C in air for 24 hr. Crush. Load 1 g into crucible; ramp 15 °C/min to 716.3 °C, hold 0.00 hr under 30 ccm H2. Cool under 30 ccm N2 to <30 °C. Passivate under 30 ccm 1% O2/N2 for 2 hr. | 4.369 | 33.069 | 0.326
Dissolve 1 g ammonium heptamolybdate tetrahydrate in 6 mL DI water. Dissolve 1 g sucrose in 1.5 mL DI water. Combine; stir 15 min at 300 RPM; dry at 120 °C in air for 24 hr. Crush. Load 1 g into crucible; ramp 15 °C/min to 716.3 °C, hold 0.49 hr under 30 ccm H2. Cool under 30 ccm N2 to <30 °C. Passivate under 30 ccm 1% O2/N2 for 2 hr. | 3.549 | 32.728 | 0.503
Dissolve 1 g ammonium heptamolybdate tetrahydrate in 6 mL DI water. Dissolve 1 g sucrose in 1.5 mL DI water. Combine; stir 15 min at 300 RPM; dry at 120 °C in air for 24 hr. Crush. Load 1 g into crucible; ramp 15 °C/min to 716.3 °C, hold 0.98 hr under 30 ccm H2. Cool under 30 ccm N2 to <30 °C. Passivate under 30 ccm 1% O2/N2 for 2 hr. | 2.489 | 30.619 | 0.398
Dissolve 1 g ammonium heptamolybdate tetrahydrate in 6 mL DI water. Dissolve 1 g sucrose in 1.5 mL DI water. Combine; stir 15 min at 300 RPM; dry at 120 °C in air for 24 hr. Crush. Load 1 g into crucible; ramp 15 °C/min to 716.3 °C, hold 1.47 hr under 30 ccm H2. Cool under 30 ccm N2 to <30 °C. Passivate under 30 ccm 1% O2/N2 for 2 hr. | 1.449 | 37.078 | 0.626
Dissolve 1 g ammonium heptamolybdate tetrahydrate in 6 mL DI water. Dissolve 1 g sucrose in 1.5 mL DI water. Combine; stir 15 min at 300 RPM; dry at 120 °C in air for 24 hr. Crush. Load 1 g into crucible; ramp 15 °C/min to 716.3 °C, hold 1.96 hr under 30 ccm H2. Cool under 30 ccm N2 to <30 °C. Passivate under 30 ccm 1% O2/N2 for 2 hr. | 0.536 | 36.062 | 0.837
Dissolve 1 g ammonium heptamolybdate tetrahydrate in 6 mL DI water. Dissolve 1 g sucrose in 1.5 mL DI water. Combine; stir 15 min at 300 RPM; dry at 120 °C in air for 24 hr. Crush. Load 1 g into crucible; ramp 15 °C/min to 716.3 °C, hold 2.45 hr under 30 ccm H2. Cool under 30 ccm N2 to <30 °C. Passivate under 30 ccm 1% O2/N2 for 2 hr. | 0.184 | 33.212 | 0.809
Dissolve 1 g ammonium heptamolybdate tetrahydrate in 6 mL DI water. Dissolve 1 g sucrose in 1.5 mL DI water. Combine; stir 15 min at 300 RPM; dry at 120 °C in air for 24 hr. Crush. Load 1 g into crucible; ramp 15 °C/min to 716.3 °C, hold 2.94 hr under 30 ccm H2. Cool under 30 ccm N2 to <30 °C. Passivate under 30 ccm 1% O2/N2 for 2 hr. | 0.046 | 32.896 | 0.968
Dissolve 1 g ammonium heptamolybdate tetrahydrate in 6 mL DI water. Dissolve 1 g sucrose in 1.5 mL DI water. Combine; stir 15 min at 300 RPM; dry at 120 °C in air for 24 hr. Crush. Load 1 g into crucible; ramp 15 °C/min to 716.3 °C, hold 3.43 hr under 30 ccm H2. Cool under 30 ccm N2 to <30 °C. Passivate under 30 ccm 1% O2/N2 for 2 hr. | 0.013 | 33.369 | 1.177
Dissolve 1 g ammonium heptamolybdate tetrahydrate in 6 mL DI water. Dissolve 1 g sucrose in 1.5 mL DI water. Combine; stir 15 min at 300 RPM; dry at 120 °C in air for 24 hr. Crush. Load 1 g into crucible; ramp 15 °C/min to 716.3 °C, hold 3.92 hr under 30 ccm H2. Cool under 30 ccm N2 to <30 °C. Passivate under 30 ccm 1% O2/N2 for 2 hr. | 0.004 | 41.742 | 1.393
Dissolve 1 g ammonium heptamolybdate tetrahydrate in 6 mL DI water. Dissolve 1 g sucrose in 1.5 mL DI water. Combine; stir 15 min at 300 RPM; dry at 120 °C in air for 24 hr. Crush. Load 1 g into crucible; ramp 15 °C/min to 716.3 °C, hold 4.41 hr under 30 ccm H2. Cool under 30 ccm N2 to <30 °C. Passivate under 30 ccm 1% O2/N2 for 2 hr. | 0.001 | 33.707 | 1.794
Dissolve 1 g ammonium heptamolybdate tetrahydrate in 6 mL DI water. Dissolve 1 g sucrose in 1.5 mL DI water. Combine; stir 15 min at 300 RPM; dry at 120 °C in air for 24 hr. Crush. Load 1 g into crucible; ramp 15 °C/min to 716.3 °C, hold 4.90 hr under 30 ccm H2. Cool under 30 ccm N2 to <30 °C. Passivate under 30 ccm 1% O2/N2 for 2 hr. | 0 | 32.416 | 1.926
Dissolve 1 g ammonium heptamolybdate tetrahydrate in 6 mL DI water. Dissolve 1 g sucrose in 1.5 mL DI water. Combine; stir 15 min at 300 RPM; dry at 120 °C in air for 24 hr. Crush. Load 1 g into crucible; ramp 15 °C/min to 716.3 °C, hold 5.39 hr under 30 ccm H2. Cool under 30 ccm N2 to <30 °C. Passivate under 30 ccm 1% O2/N2 for 2 hr. | 0 | 40.474 | 2.403
Dissolve 1 g ammonium heptamolybdate tetrahydrate in 6 mL DI water. Dissolve 1 g sucrose in 1.5 mL DI water. Combine; stir 15 min at 300 RPM; dry at 120 °C in air for 24 hr. Crush. Load 1 g into crucible; ramp 15 °C/min to 716.3 °C, hold 5.88 hr under 30 ccm H2. Cool under 30 ccm N2 to <30 °C. Passivate under 30 ccm 1% O2/N2 for 2 hr. | 0 | 34.11 | 2.993
Dissolve 1 g ammonium heptamolybdate tetrahydrate in 6 mL DI water. Dissolve 1 g sucrose in 1.5 mL DI water. Combine; stir 15 min at 300 RPM; dry at 120 °C in air for 24 hr. Crush. Load 1 g into crucible; ramp 15 °C/min to 716.3 °C, hold 6.37 hr under 30 ccm H2. Cool under 30 ccm N2 to <30 °C. Passivate under 30 ccm 1% O2/N2 for 2 hr. | 0 | 31.159 | 3.899
Dissolve 1 g ammonium heptamolybdate tetrahydrate in 6 mL DI water. Dissolve 1 g sucrose in 1.5 mL DI water. Combine; stir 15 min at 300 RPM; dry at 120 °C in air for 24 hr. Crush. Load 1 g into crucible; ramp 15 °C/min to 716.3 °C, hold 6.86 hr under 30 ccm H2. Cool under 30 ccm N2 to <30 °C. Passivate under 30 ccm 1% O2/N2 for 2 hr. | 0 | 37.502 | 4.552
Dissolve 1 g ammonium heptamolybdate tetrahydrate in 6 mL DI water. Dissolve 1 g sucrose in 1.5 mL DI water. Combine; stir 15 min at 300 RPM; dry at 120 °C in air for 24 hr. Crush. Load 1 g into crucible; ramp 15 °C/min to 716.3 °C, hold 7.35 hr under 30 ccm H2. Cool under 30 ccm N2 to <30 °C. Passivate under 30 ccm 1% O2/N2 for 2 hr. | 0 | 37.376 | 5.765
Dissolve 1 g ammonium heptamolybdate tetrahydrate in 6 mL DI water. Dissolve 1 g sucrose in 1.5 mL DI water. Combine; stir 15 min at 300 RPM; dry at 120 °C in air for 24 hr. Crush. Load 1 g into crucible; ramp 15 °C/min to 716.3 °C, hold 7.84 hr under 30 ccm H2. Cool under 30 ccm N2 to <30 °C. Passivate under 30 ccm 1% O2/N2 for 2 hr. | 0 | 28.252 | 7.086
Dissolve 1 g ammonium heptamolybdate tetrahydrate in 6 mL DI water. Dissolve 1 g sucrose in 1.5 mL DI water. Combine; stir 15 min at 300 RPM; dry at 120 °C in air for 24 hr. Crush. Load 1 g into crucible; ramp 15 °C/min to 716.3 °C, hold 8.33 hr under 30 ccm H2. Cool under 30 ccm N2 to <30 °C. Passivate under 30 ccm 1% O2/N2 for 2 hr. | 0 | 37.44 | 10.194
Dissolve 1 g ammonium heptamolybdate tetrahydrate in 6 mL DI water. Dissolve 1 g sucrose in 1.5 mL DI water. Combine; stir 15 min at 300 RPM; dry at 120 °C in air for 24 hr. Crush. Load 1 g into crucible; ramp 15 °C/min to 716.3 °C, hold 8.82 hr under 30 ccm H2. Cool under 30 ccm N2 to <30 °C. Passivate under 30 ccm 1% O2/N2 for 2 hr. | 0 | 41.763 | 8.83
Dissolve 1 g ammonium heptamolybdate tetrahydrate in 6 mL DI water. Dissolve 1 g sucrose in 1.5 mL DI water. Combine; stir 15 min at 300 RPM; dry at 120 °C in air for 24 hr. Crush. Load 1 g into crucible; ramp 15 °C/min to 716.3 °C, hold 9.31 hr under 30 ccm H2. Cool under 30 ccm N2 to <30 °C. Passivate under 30 ccm 1% O2/N2 for 2 hr. | 0 | 40.718 | 14.348
Dissolve 1 g ammonium heptamolybdate tetrahydrate in 6 mL DI water. Dissolve 1 g sucrose in 1.5 mL DI water. Combine; stir 15 min at 300 RPM; dry at 120 °C in air for 24 hr. Crush. Load 1 g into crucible; ramp 15 °C/min to 716.3 °C, hold 9.80 hr under 30 ccm H2. Cool under 30 ccm N2 to <30 °C. Passivate under 30 ccm 1% O2/N2 for 2 hr. | 0 | 40.247 | 14.941
Dissolve 1 g ammonium heptamolybdate tetrahydrate in 6 mL DI water. Dissolve 1 g sucrose in 1.5 mL DI water. Combine; stir 15 min at 300 RPM; dry at 120 °C in air for 24 hr. Crush. Load 1 g into crucible; ramp 15 °C/min to 716.3 °C, hold 10.29 hr under 30 ccm H2. Cool under 30 ccm N2 to <30 °C. Passivate under 30 ccm 1% O2/N2 for 2 hr. | 0 | 27.851 | 21.726
Dissolve 1 g ammonium heptamolybdate tetrahydrate in 6 mL DI water. Dissolve 1 g sucrose in 1.5 mL DI water. Combine; stir 15 min at 300 RPM; dry at 120 °C in air for 24 hr. Crush. Load 1 g into crucible; ramp 15 °C/min to 716.3 °C, hold 10.78 hr under 30 ccm H2. Cool under 30 ccm N2 to <30 °C. Passivate under 30 ccm 1% O2/N2 for 2 hr. | 0 | 24.724 | 18.24
Dissolve 1 g ammonium heptamolybdate tetrahydrate in 6 mL DI water. Dissolve 1 g sucrose in 1.5 mL DI water. Combine; stir 15 min at 300 RPM; dry at 120 °C in air for 24 hr. Crush. Load 1 g into crucible; ramp 15 °C/min to 716.3 °C, hold 11.27 hr under 30 ccm H2. Cool under 30 ccm N2 to <30 °C. Passivate under 30 ccm 1% O2/N2 for 2 hr. | 0 | 30.26 | 24.727
Dissolve 1 g ammonium heptamolybdate tetrahydrate in 6 mL DI water. Dissolve 1 g sucrose in 1.5 mL DI water. Combine; stir 15 min at 300 RPM; dry at 120 °C in air for 24 hr. Crush. Load 1 g into crucible; ramp 15 °C/min to 716.3 °C, hold 11.76 hr under 30 ccm H2. Cool under 30 ccm N2 to <30 °C. Passivate under 30 ccm 1% O2/N2 for 2 hr. | 0 | 26.259 | 31.561
Dissolve 1 g ammonium heptamolybdate tetrahydrate in 6 mL DI water. Dissolve 1 g sucrose in 1.5 mL DI water. Combine; stir 15 min at 300 RPM; dry at 120 °C in air for 24 hr. Crush. Load 1 g into crucible; ramp 15 °C/min to 716.3 °C, hold 12.24 hr under 30 ccm H2. Cool under 30 ccm N2 to <30 °C. Passivate under 30 ccm 1% O2/N2 for 2 hr. | 0 | 24.473 | 34.725
Dissolve 1 g ammonium heptamolybdate tetrahydrate in 6 mL DI water. Dissolve 1 g sucrose in 1.5 mL DI water. Combine; stir 15 min at 300 RPM; dry at 120 °C in air for 24 hr. Crush. Load 1 g into crucible; ramp 15 °C/min to 716.3 °C, hold 12.73 hr under 30 ccm H2. Cool under 30 ccm N2 to <30 °C. Passivate under 30 ccm 1% O2/N2 for 2 hr. | 0 | 29.916 | 31.231
Dissolve 1 g ammonium heptamolybdate tetrahydrate in 6 mL DI water. Dissolve 1 g sucrose in 1.5 mL DI water. Combine; stir 15 min at 300 RPM; dry at 120 °C in air for 24 hr. Crush. Load 1 g into crucible; ramp 15 °C/min to 716.3 °C, hold 13.22 hr under 30 ccm H2. Cool under 30 ccm N2 to <30 °C. Passivate under 30 ccm 1% O2/N2 for 2 hr. | 0 | 16.621 | 43.514
Dissolve 1 g ammonium heptamolybdate tetrahydrate in 6 mL DI water. Dissolve 1 g sucrose in 1.5 mL DI water. Combine; stir 15 min at 300 RPM; dry at 120 °C in air for 24 hr. Crush. Load 1 g into crucible; ramp 15 °C/min to 716.3 °C, hold 13.71 hr under 30 ccm H2. Cool under 30 ccm N2 to <30 °C. Passivate under 30 ccm 1% O2/N2 for 2 hr. | 0 | 16.645 | 49.077
Dissolve 1 g ammonium heptamolybdate tetrahydrate in 6 mL DI water. Dissolve 1 g sucrose in 1.5 mL DI water. Combine; stir 15 min at 300 RPM; dry at 120 °C in air for 24 hr. Crush. Load 1 g into crucible; ramp 15 °C/min to 716.3 °C, hold 14.20 hr under 30 ccm H2. Cool under 30 ccm N2 to <30 °C. Passivate under 30 ccm 1% O2/N2 for 2 hr. | 0 | 16.377 | 49.443
Dissolve 1 g ammonium heptamolybdate tetrahydrate in 6 mL DI water. Dissolve 1 g sucrose in 1.5 mL DI water. Combine; stir 15 min at 300 RPM; dry at 120 °C in air for 24 hr. Crush. Load 1 g into crucible; ramp 15 °C/min to 716.3 °C, hold 14.69 hr under 30 ccm H2. Cool under 30 ccm N2 to <30 °C. Passivate under 30 ccm 1% O2/N2 for 2 hr. | 0 | 14.743 | 60.346
Dissolve 1 g ammonium heptamolybdate tetrahydrate in 6 mL DI water. Dissolve 1 g sucrose in 1.5 mL DI water. Combine; stir 15 min at 300 RPM; dry at 120 °C in air for 24 hr. Crush. Load 1 g into crucible; ramp 15 °C/min to 716.3 °C, hold 15.18 hr under 30 ccm H2. Cool under 30 ccm N2 to <30 °C. Passivate under 30 ccm 1% O2/N2 for 2 hr. | 0 | 17.43 | 61.395
Dissolve 1 g ammonium heptamolybdate tetrahydrate in 6 mL DI water. Dissolve 1 g sucrose in 1.5 mL DI water. Combine; stir 15 min at 300 RPM; dry at 120 °C in air for 24 hr. Crush. Load 1 g into crucible; ramp 15 °C/min to 716.3 °C, hold 15.67 hr under 30 ccm H2. Cool under 30 ccm N2 to <30 °C. Passivate under 30 ccm 1% O2/N2 for 2 hr. | 0 | 10.331 | 71.842
Dissolve 1 g ammonium heptamolybdate tetrahydrate in 6 mL DI water. Dissolve 1 g sucrose in 1.5 mL DI water. Combine; stir 15 min at 300 RPM; dry at 120 °C in air for 24 hr. Crush. Load 1 g into crucible; ramp 15 °C/min to 716.3 °C, hold 16.16 hr under 30 ccm H2. Cool under 30 ccm N2 to <30 °C. Passivate under 30 ccm 1% O2/N2 for 2 hr. | 0 | 9.682 | 73.565
Dissolve 1 g ammonium heptamolybdate tetrahydrate in 6 mL DI water. Dissolve 1 g sucrose in 1.5 mL DI water. Combine; stir 15 min at 300 RPM; dry at 120 °C in air for 24 hr. Crush. Load 1 g into crucible; ramp 15 °C/min to 716.3 °C, hold 16.65 hr under 30 ccm H2. Cool under 30 ccm N2 to <30 °C. Passivate under 30 ccm 1% O2/N2 for 2 hr. | 0 | 6.385 | 80.474
Dissolve 1 g ammonium heptamolybdate tetrahydrate in 6 mL DI water. Dissolve 1 g sucrose in 1.5 mL DI water. Combine; stir 15 min at 300 RPM; dry at 120 °C in air for 24 hr. Crush. Load 1 g into crucible; ramp 15 °C/min to 716.3 °C, hold 17.14 hr under 30 ccm H2. Cool under 30 ccm N2 to <30 °C. Passivate under 30 ccm 1% O2/N2 for 2 hr. | 0 | 6.138 | 83.124
Dissolve 1 g ammonium heptamolybdate tetrahydrate in 6 mL DI water. Dissolve 1 g sucrose in 1.5 mL DI water. Combine; stir 15 min at 300 RPM; dry at 120 °C in air for 24 hr. Crush. Load 1 g into crucible; ramp 15 °C/min to 716.3 °C, hold 17.63 hr under 30 ccm H2. Cool under 30 ccm N2 to <30 °C. Passivate under 30 ccm 1% O2/N2 for 2 hr. | 0 | 6.609 | 83.689
Dissolve 1 g ammonium heptamolybdate tetrahydrate in 6 mL DI water. Dissolve 1 g sucrose in 1.5 mL DI water. Combine; stir 15 min at 300 RPM; dry at 120 °C in air for 24 hr. Crush. Load 1 g into crucible; ramp 15 °C/min to 716.3 °C, hold 18.12 hr under 30 ccm H2. Cool under 30 ccm N2 to <30 °C. Passivate under 30 ccm 1% O2/N2 for 2 hr. | 0 | 4.858 | 87.481
Dissolve 1 g ammonium heptamolybdate tetrahydrate in 6 mL DI water. Dissolve 1 g sucrose in 1.5 mL DI water. Combine; stir 15 min at 300 RPM; dry at 120 °C in air for 24 hr. Crush. Load 1 g into crucible; ramp 15 °C/min to 716.3 °C, hold 18.61 hr under 30 ccm H2. Cool under 30 ccm N2 to <30 °C. Passivate under 30 ccm 1% O2/N2 for 2 hr. | 0 | 3.316 | 90.632
Dissolve 1 g ammonium heptamolybdate tetrahydrate in 6 mL DI water. Dissolve 1 g sucrose in 1.5 mL DI water. Combine; stir 15 min at 300 RPM; dry at 120 °C in air for 24 hr. Crush. Load 1 g into crucible; ramp 15 °C/min to 716.3 °C, hold 19.10 hr under 30 ccm H2. Cool under 30 ccm N2 to <30 °C. Passivate under 30 ccm 1% O2/N2 for 2 hr. | 0 | 3.366 | 91.783
Dissolve 1 g ammonium heptamolybdate tetrahydrate in 6 mL DI water. Dissolve 1 g sucrose in 1.5 mL DI water. Combine; stir 15 min at 300 RPM; dry at 120 °C in air for 24 hr. Crush. Load 1 g into crucible; ramp 15 °C/min to 716.3 °C, hold 19.59 hr under 30 ccm H2. Cool under 30 ccm N2 to <30 °C. Passivate under 30 ccm 1% O2/N2 for 2 hr. | 0 | 3.689 | 91.142
Dissolve 1 g ammonium heptamolybdate tetrahydrate in 6 mL DI water. Dissolve 1 g sucrose in 1.5 mL DI water. Combine; stir 15 min at 300 RPM; dry at 120 °C in air for 24 hr. Crush. Load 1 g into crucible; ramp 15 °C/min to 716.3 °C, hold 20.08 hr under 30 ccm H2. Cool under 30 ccm N2 to <30 °C. Passivate under 30 ccm 1% O2/N2 for 2 hr. | 0 | 1.907 | 95.025
Dissolve 1 g ammonium heptamolybdate tetrahydrate in 6 mL DI water. Dissolve 1 g sucrose in 1.5 mL DI water. Combine; stir 15 min at 300 RPM; dry at 120 °C in air for 24 hr. Crush. Load 1 g into crucible; ramp 15 °C/min to 716.3 °C, hold 20.57 hr under 30 ccm H2. Cool under 30 ccm N2 to <30 °C. Passivate under 30 ccm 1% O2/N2 for 2 hr. | 0 | 2.215 | 93.686
Dissolve 1 g ammonium heptamolybdate tetrahydrate in 6 mL DI water. Dissolve 1 g sucrose in 1.5 mL DI water. Combine; stir 15 min at 300 RPM; dry at 120 °C in air for 24 hr. Crush. Load 1 g into crucible; ramp 15 °C/min to 716.3 °C, hold 21.06 hr under 30 ccm H2. Cool under 30 ccm N2 to <30 °C. Passivate under 30 ccm 1% O2/N2 for 2 hr. | 0 | 1.796 | 95.071
Dissolve 1 g ammonium heptamolybdate tetrahydrate in 6 mL DI water. Dissolve 1 g sucrose in 1.5 mL DI water. Combine; stir 15 min at 300 RPM; dry at 120 °C in air for 24 hr. Crush. Load 1 g into crucible; ramp 15 °C/min to 716.3 °C, hold 21.55 hr under 30 ccm H2. Cool under 30 ccm N2 to <30 °C. Passivate under 30 ccm 1% O2/N2 for 2 hr. | 0 | 1.416 | 96.329
Dissolve 1 g ammonium heptamolybdate tetrahydrate in 6 mL DI water. Dissolve 1 g sucrose in 1.5 mL DI water. Combine; stir 15 min at 300 RPM; dry at 120 °C in air for 24 hr. Crush. Load 1 g into crucible; ramp 15 °C/min to 716.3 °C, hold 22.04 hr under 30 ccm H2. Cool under 30 ccm N2 to <30 °C. Passivate under 30 ccm 1% O2/N2 for 2 hr. | 0 | 0.926 | 97.515
Dissolve 1 g ammonium heptamolybdate tetrahydrate in 6 mL DI water. Dissolve 1 g sucrose in 1.5 mL DI water. Combine; stir 15 min at 300 RPM; dry at 120 °C in air for 24 hr. Crush. Load 1 g into crucible; ramp 15 °C/min to 716.3 °C, hold 22.53 hr under 30 ccm H2. Cool under 30 ccm N2 to <30 °C. Passivate under 30 ccm 1% O2/N2 for 2 hr. | 0 | 0.993 | 97.881
Dissolve 1 g ammonium heptamolybdate tetrahydrate in 6 mL DI water. Dissolve 1 g sucrose in 1.5 mL DI water. Combine; stir 15 min at 300 RPM; dry at 120 °C in air for 24 hr. Crush. Load 1 g into crucible; ramp 15 °C/min to 716.3 °C, hold 23.02 hr under 30 ccm H2. Cool under 30 ccm N2 to <30 °C. Passivate under 30 ccm 1% O2/N2 for 2 hr. | 0 | 0.807 | 98.064
Dissolve 1 g ammonium heptamolybdate tetrahydrate in 6 mL DI water. Dissolve 1 g sucrose in 1.5 mL DI water. Combine; stir 15 min at 300 RPM; dry at 120 °C in air for 24 hr. Crush. Load 1 g into crucible; ramp 15 °C/min to 716.3 °C, hold 23.51 hr under 30 ccm H2. Cool under 30 ccm N2 to <30 °C. Passivate under 30 ccm 1% O2/N2 for 2 hr. | 0 | 0.498 | 98.659
Dissolve 1 g ammonium heptamolybdate tetrahydrate in 6 mL DI water. Dissolve 1 g sucrose in 1.5 mL DI water. Combine; stir 15 min at 300 RPM; dry at 120 °C in air for 24 hr. Crush. Load 1 g into crucible; ramp 15 °C/min to 716.3 °C, hold 24.00 hr under 30 ccm H2. Cool under 30 ccm N2 to <30 °C. Passivate under 30 ccm 1% O2/N2 for 2 hr. | 0 | 0.5 | 98.396
Dissolve 1 g ammonium heptamolybdate tetrahydrate in 6 mL DI water. Dissolve 1 g sucrose in 1.5 mL DI water. Combine; stir 15 min at 300 RPM; dry at 120 °C in air for 24 hr. Crush. Load 1 g into crucible; ramp 15 °C/min to 726.5 °C, hold 0.00 hr under 30 ccm H2. Cool under 30 ccm N2 to <30 °C. Passivate under 30 ccm 1% O2/N2 for 2 hr. | 7.779 | 39.846 | 0.341
Dissolve 1 g ammonium heptamolybdate tetrahydrate in 6 mL DI water. Dissolve 1 g sucrose in 1.5 mL DI water. Combine; stir 15 min at 300 RPM; dry at 120 °C in air for 24 hr. Crush. Load 1 g into crucible; ramp 15 °C/min to 726.5 °C, hold 0.49 hr under 30 ccm H2. Cool under 30 ccm N2 to <30 °C. Passivate under 30 ccm 1% O2/N2 for 2 hr. | 5.202 | 42.819 | 0.341
Dissolve 1 g ammonium heptamolybdate tetrahydrate in 6 mL DI water. Dissolve 1 g sucrose in 1.5 mL DI water. Combine; stir 15 min at 300 RPM; dry at 120 °C in air for 24 hr. Crush. Load 1 g into crucible; ramp 15 °C/min to 726.5 °C, hold 0.98 hr under 30 ccm H2. Cool under 30 ccm N2 to <30 °C. Passivate under 30 ccm 1% O2/N2 for 2 hr. | 3.688 | 38.335 | 0.577
Dissolve 1 g ammonium heptamolybdate tetrahydrate in 6 mL DI water. Dissolve 1 g sucrose in 1.5 mL DI water. Combine; stir 15 min at 300 RPM; dry at 120 °C in air for 24 hr. Crush. Load 1 g into crucible; ramp 15 °C/min to 726.5 °C, hold 1.47 hr under 30 ccm H2. Cool under 30 ccm N2 to <30 °C. Passivate under 30 ccm 1% O2/N2 for 2 hr. | 2.152 | 43.037 | 0.506
Dissolve 1 g ammonium heptamolybdate tetrahydrate in 6 mL DI water. Dissolve 1 g sucrose in 1.5 mL DI water. Combine; stir 15 min at 300 RPM; dry at 120 °C in air for 24 hr. Crush. Load 1 g into crucible; ramp 15 °C/min to 726.5 °C, hold 1.96 hr under 30 ccm H2. Cool under 30 ccm N2 to <30 °C. Passivate under 30 ccm 1% O2/N2 for 2 hr. | 1.036 | 41.221 | 0.878
Dissolve 1 g ammonium heptamolybdate tetrahydrate in 6 mL DI water. Dissolve 1 g sucrose in 1.5 mL DI water. Combine; stir 15 min at 300 RPM; dry at 120 °C in air for 24 hr. Crush. Load 1 g into crucible; ramp 15 °C/min to 726.5 °C, hold 2.45 hr under 30 ccm H2. Cool under 30 ccm N2 to <30 °C. Passivate under 30 ccm 1% O2/N2 for 2 hr. | 0.27 | 43.076 | 0.588
Dissolve 1 g ammonium heptamolybdate tetrahydrate in 6 mL DI water. Dissolve 1 g sucrose in 1.5 mL DI water. Combine; stir 15 min at 300 RPM; dry at 120 °C in air for 24 hr. Crush. Load 1 g into crucible; ramp 15 °C/min to 726.5 °C, hold 2.94 hr under 30 ccm H2. Cool under 30 ccm N2 to <30 °C. Passivate under 30 ccm 1% O2/N2 for 2 hr. | 0.085 | 49.349 | 1.146
Dissolve 1 g ammonium heptamolybdate tetrahydrate in 6 mL DI water. Dissolve 1 g sucrose in 1.5 mL DI water. Combine; stir 15 min at 300 RPM; dry at 120 °C in air for 24 hr. Crush. Load 1 g into crucible; ramp 15 °C/min to 726.5 °C, hold 3.43 hr under 30 ccm H2. Cool under 30 ccm N2 to <30 °C. Passivate under 30 ccm 1% O2/N2 for 2 hr. | 0.03 | 40.36 | 1.124
Dissolve 1 g ammonium heptamolybdate tetrahydrate in 6 mL DI water. Dissolve 1 g sucrose in 1.5 mL DI water. Combine; stir 15 min at 300 RPM; dry at 120 °C in air for 24 hr. Crush. Load 1 g into crucible; ramp 15 °C/min to 726.5 °C, hold 3.92 hr under 30 ccm H2. Cool under 30 ccm N2 to <30 °C. Passivate under 30 ccm 1% O2/N2 for 2 hr. | 0.007 | 45.443 | 1.442
Dissolve 1 g ammonium heptamolybdate tetrahydrate in 6 mL DI water. Dissolve 1 g sucrose in 1.5 mL DI water. Combine; stir 15 min at 300 RPM; dry at 120 °C in air for 24 hr. Crush. Load 1 g into crucible; ramp 15 °C/min to 726.5 °C, hold 4.41 hr under 30 ccm H2. Cool under 30 ccm N2 to <30 °C. Passivate under 30 ccm 1% O2/N2 for 2 hr. | 0.002 | 40.498 | 1.742
Dissolve 1 g ammonium heptamolybdate tetrahydrate in 6 mL DI water. Dissolve 1 g sucrose in 1.5 mL DI water. Combine; stir 15 min at 300 RPM; dry at 120 °C in air for 24 hr. Crush. Load 1 g into crucible; ramp 15 °C/min to 726.5 °C, hold 4.90 hr under 30 ccm H2. Cool under 30 ccm N2 to <30 °C. Passivate under 30 ccm 1% O2/N2 for 2 hr. | 0.001 | 41.817 | 2.587
Dissolve 1 g ammonium heptamolybdate tetrahydrate in 6 mL DI water. Dissolve 1 g sucrose in 1.5 mL DI water. Combine; stir 15 min at 300 RPM; dry at 120 °C in air for 24 hr. Crush. Load 1 g into crucible; ramp 15 °C/min to 726.5 °C, hold 5.39 hr under 30 ccm H2. Cool under 30 ccm N2 to <30 °C. Passivate under 30 ccm 1% O2/N2 for 2 hr. | 0 | 45.875 | 3.006
Dissolve 1 g ammonium heptamolybdate tetrahydrate in 6 mL DI water. Dissolve 1 g sucrose in 1.5 mL DI water. Combine; stir 15 min at 300 RPM; dry at 120 °C in air for 24 hr. Crush. Load 1 g into crucible; ramp 15 °C/min to 726.5 °C, hold 5.88 hr under 30 ccm H2. Cool under 30 ccm N2 to <30 °C. Passivate under 30 ccm 1% O2/N2 for 2 hr. | 0 | 44.06 | 3.291
Dissolve 1 g ammonium heptamolybdate tetrahydrate in 6 mL DI water. Dissolve 1 g sucrose in 1.5 mL DI water. Combine; stir 15 min at 300 RPM; dry at 120 °C in air for 24 hr. Crush. Load 1 g into crucible; ramp 15 °C/min to 726.5 °C, hold 6.37 hr under 30 ccm H2. Cool under 30 ccm N2 to <30 °C. Passivate under 30 ccm 1% O2/N2 for 2 hr. | 0 | 43.262 | 4.093
Dissolve 1 g ammonium heptamolybdate tetrahydrate in 6 mL DI water. Dissolve 1 g sucrose in 1.5 mL DI water. Combine; stir 15 min at 300 RPM; dry at 120 °C in air for 24 hr. Crush. Load 1 g into crucible; ramp 15 °C/min to 726.5 °C, hold 6.86 hr under 30 ccm H2. Cool under 30 ccm N2 to <30 °C. Passivate under 30 ccm 1% O2/N2 for 2 hr. | 0 | 38.578 | 4.305
Dissolve 1 g ammonium heptamolybdate tetrahydrate in 6 mL DI water. Dissolve 1 g sucrose in 1.5 mL DI water. Combine; stir 15 min at 300 RPM; dry at 120 °C in air for 24 hr. Crush. Load 1 g into crucible; ramp 15 °C/min to 726.5 °C, hold 7.35 hr under 30 ccm H2. Cool under 30 ccm N2 to <30 °C. Passivate under 30 ccm 1% O2/N2 for 2 hr. | 0 | 40.595 | 5.147
Dissolve 1 g ammonium heptamolybdate tetrahydrate in 6 mL DI water. Dissolve 1 g sucrose in 1.5 mL DI water. Combine; stir 15 min at 300 RPM; dry at 120 °C in air for 24 hr. Crush. Load 1 g into crucible; ramp 15 °C/min to 726.5 °C, hold 7.84 hr under 30 ccm H2. Cool under 30 ccm N2 to <30 °C. Passivate under 30 ccm 1% O2/N2 for 2 hr. | 0 | 35.148 | 7.957
Dissolve 1 g ammonium heptamolybdate tetrahydrate in 6 mL DI water. Dissolve 1 g sucrose in 1.5 mL DI water. Combine; stir 15 min at 300 RPM; dry at 120 °C in air for 24 hr. Crush. Load 1 g into crucible; ramp 15 °C/min to 726.5 °C, hold 8.33 hr under 30 ccm H2. Cool under 30 ccm N2 to <30 °C. Passivate under 30 ccm 1% O2/N2 for 2 hr. | 0 | 41.88 | 8.439
Dissolve 1 g ammonium heptamolybdate tetrahydrate in 6 mL DI water. Dissolve 1 g sucrose in 1.5 mL DI water. Combine; stir 15 min at 300 RPM; dry at 120 °C in air for 24 hr. Crush. Load 1 g into crucible; ramp 15 °C/min to 726.5 °C, hold 8.82 hr under 30 ccm H2. Cool under 30 ccm N2 to <30 °C. Passivate under 30 ccm 1% O2/N2 for 2 hr. | 0 | 37.874 | 9.363
Dissolve 1 g ammonium heptamolybdate tetrahydrate in 6 mL DI water. Dissolve 1 g sucrose in 1.5 mL DI water. Combine; stir 15 min at 300 RPM; dry at 120 °C in air for 24 hr. Crush. Load 1 g into crucible; ramp 15 °C/min to 726.5 °C, hold 9.31 hr under 30 ccm H2. Cool under 30 ccm N2 to <30 °C. Passivate under 30 ccm 1% O2/N2 for 2 hr. | 0 | 32.12 | 12.831
Dissolve 1 g ammonium heptamolybdate tetrahydrate in 6 mL DI water. Dissolve 1 g sucrose in 1.5 mL DI water. Combine; stir 15 min at 300 RPM; dry at 120 °C in air for 24 hr. Crush. Load 1 g into crucible; ramp 15 °C/min to 726.5 °C, hold 9.80 hr under 30 ccm H2. Cool under 30 ccm N2 to <30 °C. Passivate under 30 ccm 1% O2/N2 for 2 hr. | 0 | 30.782 | 13.013
Dissolve 1 g ammonium heptamolybdate tetrahydrate in 6 mL DI water. Dissolve 1 g sucrose in 1.5 mL DI water. Combine; stir 15 min at 300 RPM; dry at 120 °C in air for 24 hr. Crush. Load 1 g into crucible; ramp 15 °C/min to 726.5 °C, hold 10.29 hr under 30 ccm H2. Cool under 30 ccm N2 to <30 °C. Passivate under 30 ccm 1% O2/N2 for 2 hr. | 0 | 33.416 | 17.738
Dissolve 1 g ammonium heptamolybdate tetrahydrate in 6 mL DI water. Dissolve 1 g sucrose in 1.5 mL DI water. Combine; stir 15 min at 300 RPM; dry at 120 °C in air for 24 hr. Crush. Load 1 g into crucible; ramp 15 °C/min to 726.5 °C, hold 10.78 hr under 30 ccm H2. Cool under 30 ccm N2 to <30 °C. Passivate under 30 ccm 1% O2/N2 for 2 hr. | 0 | 31.317 | 23.898
Dissolve 1 g ammonium heptamolybdate tetrahydrate in 6 mL DI water. Dissolve 1 g sucrose in 1.5 mL DI water. Combine; stir 15 min at 300 RPM; dry at 120 °C in air for 24 hr. Crush. Load 1 g into crucible; ramp 15 °C/min to 726.5 °C, hold 11.27 hr under 30 ccm H2. Cool under 30 ccm N2 to <30 °C. Passivate under 30 ccm 1% O2/N2 for 2 hr. | 0 | 34.927 | 27.075
Dissolve 1 g ammonium heptamolybdate tetrahydrate in 6 mL DI water. Dissolve 1 g sucrose in 1.5 mL DI water. Combine; stir 15 min at 300 RPM; dry at 120 °C in air for 24 hr. Crush. Load 1 g into crucible; ramp 15 °C/min to 726.5 °C, hold 11.76 hr under 30 ccm H2. Cool under 30 ccm N2 to <30 °C. Passivate under 30 ccm 1% O2/N2 for 2 hr. | 0 | 28.504 | 25.467
Dissolve 1 g ammonium heptamolybdate tetrahydrate in 6 mL DI water. Dissolve 1 g sucrose in 1.5 mL DI water. Combine; stir 15 min at 300 RPM; dry at 120 °C in air for 24 hr. Crush. Load 1 g into crucible; ramp 15 °C/min to 726.5 °C, hold 12.24 hr under 30 ccm H2. Cool under 30 ccm N2 to <30 °C. Passivate under 30 ccm 1% O2/N2 for 2 hr. | 0 | 27.559 | 37.654
Dissolve 1 g ammonium heptamolybdate tetrahydrate in 6 mL DI water. Dissolve 1 g sucrose in 1.5 mL DI water. Combine; stir 15 min at 300 RPM; dry at 120 °C in air for 24 hr. Crush. Load 1 g into crucible; ramp 15 °C/min to 726.5 °C, hold 12.73 hr under 30 ccm H2. Cool under 30 ccm N2 to <30 °C. Passivate under 30 ccm 1% O2/N2 for 2 hr. | 0 | 29.129 | 34.867
Dissolve 1 g ammonium heptamolybdate tetrahydrate in 6 mL DI water. Dissolve 1 g sucrose in 1.5 mL DI water. Combine; stir 15 min at 300 RPM; dry at 120 °C in air for 24 hr. Crush. Load 1 g into crucible; ramp 15 °C/min to 726.5 °C, hold 13.22 hr under 30 ccm H2. Cool under 30 ccm N2 to <30 °C. Passivate under 30 ccm 1% O2/N2 for 2 hr. | 0 | 26.483 | 41.633
Dissolve 1 g ammonium heptamolybdate tetrahydrate in 6 mL DI water. Dissolve 1 g sucrose in 1.5 mL DI water. Combine; stir 15 min at 300 RPM; dry at 120 °C in air for 24 hr. Crush. Load 1 g into crucible; ramp 15 °C/min to 726.5 °C, hold 13.71 hr under 30 ccm H2. Cool under 30 ccm N2 to <30 °C. Passivate under 30 ccm 1% O2/N2 for 2 hr. | 0 | 25.286 | 45.109
Dissolve 1 g ammonium heptamolybdate tetrahydrate in 6 mL DI water. Dissolve 1 g sucrose in 1.5 mL DI water. Combine; stir 15 min at 300 RPM; dry at 120 °C in air for 24 hr. Crush. Load 1 g into crucible; ramp 15 °C/min to 726.5 °C, hold 14.20 hr under 30 ccm H2. Cool under 30 ccm N2 to <30 °C. Passivate under 30 ccm 1% O2/N2 for 2 hr. | 0 | 17.33 | 55.544
Dissolve 1 g ammonium heptamolybdate tetrahydrate in 6 mL DI water. Dissolve 1 g sucrose in 1.5 mL DI water. Combine; stir 15 min at 300 RPM; dry at 120 °C in air for 24 hr. Crush. Load 1 g into crucible; ramp 15 °C/min to 726.5 °C, hold 14.69 hr under 30 ccm H2. Cool under 30 ccm N2 to <30 °C. Passivate under 30 ccm 1% O2/N2 for 2 hr. | 0 | 17 | 60.088
Dissolve 1 g ammonium heptamolybdate tetrahydrate in 6 mL DI water. Dissolve 1 g sucrose in 1.5 mL DI water. Combine; stir 15 min at 300 RPM; dry at 120 °C in air for 24 hr. Crush. Load 1 g into crucible; ramp 15 °C/min to 726.5 °C, hold 15.18 hr under 30 ccm H2. Cool under 30 ccm N2 to <30 °C. Passivate under 30 ccm 1% O2/N2 for 2 hr. | 0 | 15.664 | 64.641
Dissolve 1 g ammonium heptamolybdate tetrahydrate in 6 mL DI water. Dissolve 1 g sucrose in 1.5 mL DI water. Combine; stir 15 min at 300 RPM; dry at 120 °C in air for 24 hr. Crush. Load 1 g into crucible; ramp 15 °C/min to 726.5 °C, hold 15.67 hr under 30 ccm H2. Cool under 30 ccm N2 to <30 °C. Passivate under 30 ccm 1% O2/N2 for 2 hr. | 0 | 10.598 | 70.836
Dissolve 1 g ammonium heptamolybdate tetrahydrate in 6 mL DI water. Dissolve 1 g sucrose in 1.5 mL DI water. Combine; stir 15 min at 300 RPM; dry at 120 °C in air for 24 hr. Crush. Load 1 g into crucible; ramp 15 °C/min to 726.5 °C, hold 16.16 hr under 30 ccm H2. Cool under 30 ccm N2 to <30 °C. Passivate under 30 ccm 1% O2/N2 for 2 hr. | 0 | 14.616 | 65.721
Dissolve 1 g ammonium heptamolybdate tetrahydrate in 6 mL DI water. Dissolve 1 g sucrose in 1.5 mL DI water. Combine; stir 15 min at 300 RPM; dry at 120 °C in air for 24 hr. Crush. Load 1 g into crucible; ramp 15 °C/min to 726.5 °C, hold 16.65 hr under 30 ccm H2. Cool under 30 ccm N2 to <30 °C. Passivate under 30 ccm 1% O2/N2 for 2 hr. | 0 | 8.76 | 77.98
Dissolve 1 g ammonium heptamolybdate tetrahydrate in 6 mL DI water. Dissolve 1 g sucrose in 1.5 mL DI water. Combine; stir 15 min at 300 RPM; dry at 120 °C in air for 24 hr. Crush. Load 1 g into crucible; ramp 15 °C/min to 726.5 °C, hold 17.14 hr under 30 ccm H2. Cool under 30 ccm N2 to <30 °C. Passivate under 30 ccm 1% O2/N2 for 2 hr. | 0 | 8.113 | 80.208
Dissolve 1 g ammonium heptamolybdate tetrahydrate in 6 mL DI water. Dissolve 1 g sucrose in 1.5 mL DI water. Combine; stir 15 min at 300 RPM; dry at 120 °C in air for 24 hr. Crush. Load 1 g into crucible; ramp 15 °C/min to 726.5 °C, hold 17.63 hr under 30 ccm H2. Cool under 30 ccm N2 to <30 °C. Passivate under 30 ccm 1% O2/N2 for 2 hr. | 0 | 6.74 | 81.889
Dissolve 1 g ammonium heptamolybdate tetrahydrate in 6 mL DI water. Dissolve 1 g sucrose in 1.5 mL DI water. Combine; stir 15 min at 300 RPM; dry at 120 °C in air for 24 hr. Crush. Load 1 g into crucible; ramp 15 °C/min to 726.5 °C, hold 18.12 hr under 30 ccm H2. Cool under 30 ccm N2 to <30 °C. Passivate under 30 ccm 1% O2/N2 for 2 hr. | 0 | 5.233 | 87.701
Dissolve 1 g ammonium heptamolybdate tetrahydrate in 6 mL DI water. Dissolve 1 g sucrose in 1.5 mL DI water. Combine; stir 15 min at 300 RPM; dry at 120 °C in air for 24 hr. Crush. Load 1 g into crucible; ramp 15 °C/min to 726.5 °C, hold 18.61 hr under 30 ccm H2. Cool under 30 ccm N2 to <30 °C. Passivate under 30 ccm 1% O2/N2 for 2 hr. | 0 | 5.098 | 87.748
Dissolve 1 g ammonium heptamolybdate tetrahydrate in 6 mL DI water. Dissolve 1 g sucrose in 1.5 mL DI water. Combine; stir 15 min at 300 RPM; dry at 120 °C in air for 24 hr. Crush. Load 1 g into crucible; ramp 15 °C/min to 726.5 °C, hold 19.10 hr under 30 ccm H2. Cool under 30 ccm N2 to <30 °C. Passivate under 30 ccm 1% O2/N2 for 2 hr. | 0 | 4.113 | 90.199
Dissolve 1 g ammonium heptamolybdate tetrahydrate in 6 mL DI water. Dissolve 1 g sucrose in 1.5 mL DI water. Combine; stir 15 min at 300 RPM; dry at 120 °C in air for 24 hr. Crush. Load 1 g into crucible; ramp 15 °C/min to 726.5 °C, hold 19.59 hr under 30 ccm H2. Cool under 30 ccm N2 to <30 °C. Passivate under 30 ccm 1% O2/N2 for 2 hr. | 0 | 2.596 | 93.249
Dissolve 1 g ammonium heptamolybdate tetrahydrate in 6 mL DI water. Dissolve 1 g sucrose in 1.5 mL DI water. Combine; stir 15 min at 300 RPM; dry at 120 °C in air for 24 hr. Crush. Load 1 g into crucible; ramp 15 °C/min to 726.5 °C, hold 20.08 hr under 30 ccm H2. Cool under 30 ccm N2 to <30 °C. Passivate under 30 ccm 1% O2/N2 for 2 hr. | 0 | 2.609 | 94.439
Dissolve 1 g ammonium heptamolybdate tetrahydrate in 6 mL DI water. Dissolve 1 g sucrose in 1.5 mL DI water. Combine; stir 15 min at 300 RPM; dry at 120 °C in air for 24 hr. Crush. Load 1 g into crucible; ramp 15 °C/min to 726.5 °C, hold 20.57 hr under 30 ccm H2. Cool under 30 ccm N2 to <30 °C. Passivate under 30 ccm 1% O2/N2 for 2 hr. | 0 | 2.132 | 93.923
Dissolve 1 g ammonium heptamolybdate tetrahydrate in 6 mL DI water. Dissolve 1 g sucrose in 1.5 mL DI water. Combine; stir 15 min at 300 RPM; dry at 120 °C in air for 24 hr. Crush. Load 1 g into crucible; ramp 15 °C/min to 726.5 °C, hold 21.06 hr under 30 ccm H2. Cool under 30 ccm N2 to <30 °C. Passivate under 30 ccm 1% O2/N2 for 2 hr. | 0 | 1.743 | 95.539
Dissolve 1 g ammonium heptamolybdate tetrahydrate in 6 mL DI water. Dissolve 1 g sucrose in 1.5 mL DI water. Combine; stir 15 min at 300 RPM; dry at 120 °C in air for 24 hr. Crush. Load 1 g into crucible; ramp 15 °C/min to 726.5 °C, hold 21.55 hr under 30 ccm H2. Cool under 30 ccm N2 to <30 °C. Passivate under 30 ccm 1% O2/N2 for 2 hr. | 0 | 1.525 | 95.736
Dissolve 1 g ammonium heptamolybdate tetrahydrate in 6 mL DI water. Dissolve 1 g sucrose in 1.5 mL DI water. Combine; stir 15 min at 300 RPM; dry at 120 °C in air for 24 hr. Crush. Load 1 g into crucible; ramp 15 °C/min to 726.5 °C, hold 22.04 hr under 30 ccm H2. Cool under 30 ccm N2 to <30 °C. Passivate under 30 ccm 1% O2/N2 for 2 hr. | 0 | 1.199 | 96.978
Dissolve 1 g ammonium heptamolybdate tetrahydrate in 6 mL DI water. Dissolve 1 g sucrose in 1.5 mL DI water. Combine; stir 15 min at 300 RPM; dry at 120 °C in air for 24 hr. Crush. Load 1 g into crucible; ramp 15 °C/min to 726.5 °C, hold 22.53 hr under 30 ccm H2. Cool under 30 ccm N2 to <30 °C. Passivate under 30 ccm 1% O2/N2 for 2 hr. | 0 | 0.921 | 97.712
Dissolve 1 g ammonium heptamolybdate tetrahydrate in 6 mL DI water. Dissolve 1 g sucrose in 1.5 mL DI water. Combine; stir 15 min at 300 RPM; dry at 120 °C in air for 24 hr. Crush. Load 1 g into crucible; ramp 15 °C/min to 726.5 °C, hold 23.02 hr under 30 ccm H2. Cool under 30 ccm N2 to <30 °C. Passivate under 30 ccm 1% O2/N2 for 2 hr. | 0 | 0.839 | 97.754
Dissolve 1 g ammonium heptamolybdate tetrahydrate in 6 mL DI water. Dissolve 1 g sucrose in 1.5 mL DI water. Combine; stir 15 min at 300 RPM; dry at 120 °C in air for 24 hr. Crush. Load 1 g into crucible; ramp 15 °C/min to 726.5 °C, hold 23.51 hr under 30 ccm H2. Cool under 30 ccm N2 to <30 °C. Passivate under 30 ccm 1% O2/N2 for 2 hr. | 0 | 0.896 | 98.106
Dissolve 1 g ammonium heptamolybdate tetrahydrate in 6 mL DI water. Dissolve 1 g sucrose in 1.5 mL DI water. Combine; stir 15 min at 300 RPM; dry at 120 °C in air for 24 hr. Crush. Load 1 g into crucible; ramp 15 °C/min to 726.5 °C, hold 24.00 hr under 30 ccm H2. Cool under 30 ccm N2 to <30 °C. Passivate under 30 ccm 1% O2/N2 for 2 hr. | 0 | 0.657 | 98.277
Dissolve 1 g ammonium heptamolybdate tetrahydrate in 6 mL DI water. Dissolve 1 g sucrose in 1.5 mL DI water. Combine; stir 15 min at 300 RPM; dry at 120 °C in air for 24 hr. Crush. Load 1 g into crucible; ramp 15 °C/min to 736.7 °C, hold 0.00 hr under 30 ccm H2. Cool under 30 ccm N2 to <30 °C. Passivate under 30 ccm 1% O2/N2 for 2 hr. | 11.195 | 41.079 | 0.308
Dissolve 1 g ammonium heptamolybdate tetrahydrate in 6 mL DI water. Dissolve 1 g sucrose in 1.5 mL DI water. Combine; stir 15 min at 300 RPM; dry at 120 °C in air for 24 hr. Crush. Load 1 g into crucible; ramp 15 °C/min to 736.7 °C, hold 0.49 hr under 30 ccm H2. Cool under 30 ccm N2 to <30 °C. Passivate under 30 ccm 1% O2/N2 for 2 hr. | 10.684 | 39.292 | 0.37
Dissolve 1 g ammonium heptamolybdate tetrahydrate in 6 mL DI water. Dissolve 1 g sucrose in 1.5 mL DI water. Combine; stir 15 min at 300 RPM; dry at 120 °C in air for 24 hr. Crush. Load 1 g into crucible; ramp 15 °C/min to 736.7 °C, hold 0.98 hr under 30 ccm H2. Cool under 30 ccm N2 to <30 °C. Passivate under 30 ccm 1% O2/N2 for 2 hr. | 8.261 | 45.131 | 0.357
Dissolve 1 g ammonium heptamolybdate tetrahydrate in 6 mL DI water. Dissolve 1 g sucrose in 1.5 mL DI water. Combine; stir 15 min at 300 RPM; dry at 120 °C in air for 24 hr. Crush. Load 1 g into crucible; ramp 15 °C/min to 736.7 °C, hold 1.47 hr under 30 ccm H2. Cool under 30 ccm N2 to <30 °C. Passivate under 30 ccm 1% O2/N2 for 2 hr. | 3.677 | 44.491 | 0.651
Dissolve 1 g ammonium heptamolybdate tetrahydrate in 6 mL DI water. Dissolve 1 g sucrose in 1.5 mL DI water. Combine; stir 15 min at 300 RPM; dry at 120 °C in air for 24 hr. Crush. Load 1 g into crucible; ramp 15 °C/min to 736.7 °C, hold 1.96 hr under 30 ccm H2. Cool under 30 ccm N2 to <30 °C. Passivate under 30 ccm 1% O2/N2 for 2 hr. | 1.595 | 48.548 | 0.815
Dissolve 1 g ammonium heptamolybdate tetrahydrate in 6 mL DI water. Dissolve 1 g sucrose in 1.5 mL DI water. Combine; stir 15 min at 300 RPM; dry at 120 °C in air for 24 hr. Crush. Load 1 g into crucible; ramp 15 °C/min to 736.7 °C, hold 2.45 hr under 30 ccm H2. Cool under 30 ccm N2 to <30 °C. Passivate under 30 ccm 1% O2/N2 for 2 hr. | 0.506 | 42.997 | 1.036
Dissolve 1 g ammonium heptamolybdate tetrahydrate in 6 mL DI water. Dissolve 1 g sucrose in 1.5 mL DI water. Combine; stir 15 min at 300 RPM; dry at 120 °C in air for 24 hr. Crush. Load 1 g into crucible; ramp 15 °C/min to 736.7 °C, hold 2.94 hr under 30 ccm H2. Cool under 30 ccm N2 to <30 °C. Passivate under 30 ccm 1% O2/N2 for 2 hr. | 0.142 | 47.881 | 1.12
Dissolve 1 g ammonium heptamolybdate tetrahydrate in 6 mL DI water. Dissolve 1 g sucrose in 1.5 mL DI water. Combine; stir 15 min at 300 RPM; dry at 120 °C in air for 24 hr. Crush. Load 1 g into crucible; ramp 15 °C/min to 736.7 °C, hold 3.43 hr under 30 ccm H2. Cool under 30 ccm N2 to <30 °C. Passivate under 30 ccm 1% O2/N2 for 2 hr. | 0.045 | 46.524 | 1.385
Dissolve 1 g ammonium heptamolybdate tetrahydrate in 6 mL DI water. Dissolve 1 g sucrose in 1.5 mL DI water. Combine; stir 15 min at 300 RPM; dry at 120 °C in air for 24 hr. Crush. Load 1 g into crucible; ramp 15 °C/min to 736.7 °C, hold 3.92 hr under 30 ccm H2. Cool under 30 ccm N2 to <30 °C. Passivate under 30 ccm 1% O2/N2 for 2 hr. | 0.014 | 43.888 | 1.673
Dissolve 1 g ammonium heptamolybdate tetrahydrate in 6 mL DI water. Dissolve 1 g sucrose in 1.5 mL DI water. Combine; stir 15 min at 300 RPM; dry at 120 °C in air for 24 hr. Crush. Load 1 g into crucible; ramp 15 °C/min to 736.7 °C, hold 4.41 hr under 30 ccm H2. Cool under 30 ccm N2 to <30 °C. Passivate under 30 ccm 1% O2/N2 for 2 hr. | 0.004 | 45.689 | 1.913
Dissolve 1 g ammonium heptamolybdate tetrahydrate in 6 mL DI water. Dissolve 1 g sucrose in 1.5 mL DI water. Combine; stir 15 min at 300 RPM; dry at 120 °C in air for 24 hr. Crush. Load 1 g into crucible; ramp 15 °C/min to 736.7 °C, hold 4.90 hr under 30 ccm H2. Cool under 30 ccm N2 to <30 °C. Passivate under 30 ccm 1% O2/N2 for 2 hr. | 0.001 | 49.35 | 2.267
Dissolve 1 g ammonium heptamolybdate tetrahydrate in 6 mL DI water. Dissolve 1 g sucrose in 1.5 mL DI water. Combine; stir 15 min at 300 RPM; dry at 120 °C in air for 24 hr. Crush. Load 1 g into crucible; ramp 15 °C/min to 736.7 °C, hold 5.39 hr under 30 ccm H2. Cool under 30 ccm N2 to <30 °C. Passivate under 30 ccm 1% O2/N2 for 2 hr. | 0 | 46.676 | 2.468
Dissolve 1 g ammonium heptamolybdate tetrahydrate in 6 mL DI water. Dissolve 1 g sucrose in 1.5 mL DI water. Combine; stir 15 min at 300 RPM; dry at 120 °C in air for 24 hr. Crush. Load 1 g into crucible; ramp 15 °C/min to 736.7 °C, hold 5.88 hr under 30 ccm H2. Cool under 30 ccm N2 to <30 °C. Passivate under 30 ccm 1% O2/N2 for 2 hr. | 0 | 42.727 | 4.087
Dissolve 1 g ammonium heptamolybdate tetrahydrate in 6 mL DI water. Dissolve 1 g sucrose in 1.5 mL DI water. Combine; stir 15 min at 300 RPM; dry at 120 °C in air for 24 hr. Crush. Load 1 g into crucible; ramp 15 °C/min to 736.7 °C, hold 6.37 hr under 30 ccm H2. Cool under 30 ccm N2 to <30 °C. Passivate under 30 ccm 1% O2/N2 for 2 hr. | 0 | 39.126 | 4.068
Dissolve 1 g ammonium heptamolybdate tetrahydrate in 6 mL DI water. Dissolve 1 g sucrose in 1.5 mL DI water. Combine; stir 15 min at 300 RPM; dry at 120 °C in air for 24 hr. Crush. Load 1 g into crucible; ramp 15 °C/min to 736.7 °C, hold 6.86 hr under 30 ccm H2. Cool under 30 ccm N2 to <30 °C. Passivate under 30 ccm 1% O2/N2 for 2 hr. | 0 | 49.627 | 6.128
Dissolve 1 g ammonium heptamolybdate tetrahydrate in 6 mL DI water. Dissolve 1 g sucrose in 1.5 mL DI water. Combine; stir 15 min at 300 RPM; dry at 120 °C in air for 24 hr. Crush. Load 1 g into crucible; ramp 15 °C/min to 736.7 °C, hold 7.35 hr under 30 ccm H2. Cool under 30 ccm N2 to <30 °C. Passivate under 30 ccm 1% O2/N2 for 2 hr. | 0 | 53.605 | 3.735
Dissolve 1 g ammonium heptamolybdate tetrahydrate in 6 mL DI water. Dissolve 1 g sucrose in 1.5 mL DI water. Combine; stir 15 min at 300 RPM; dry at 120 °C in air for 24 hr. Crush. Load 1 g into crucible; ramp 15 °C/min to 736.7 °C, hold 7.84 hr under 30 ccm H2. Cool under 30 ccm N2 to <30 °C. Passivate under 30 ccm 1% O2/N2 for 2 hr. | 0 | 41.952 | 6.511
Dissolve 1 g ammonium heptamolybdate tetrahydrate in 6 mL DI water. Dissolve 1 g sucrose in 1.5 mL DI water. Combine; stir 15 min at 300 RPM; dry at 120 °C in air for 24 hr. Crush. Load 1 g into crucible; ramp 15 °C/min to 736.7 °C, hold 8.33 hr under 30 ccm H2. Cool under 30 ccm N2 to <30 °C. Passivate under 30 ccm 1% O2/N2 for 2 hr. | 0 | 40.121 | 8.483
Dissolve 1 g ammonium heptamolybdate tetrahydrate in 6 mL DI water. Dissolve 1 g sucrose in 1.5 mL DI water. Combine; stir 15 min at 300 RPM; dry at 120 °C in air for 24 hr. Crush. Load 1 g into crucible; ramp 15 °C/min to 736.7 °C, hold 8.82 hr under 30 ccm H2. Cool under 30 ccm N2 to <30 °C. Passivate under 30 ccm 1% O2/N2 for 2 hr. | 0 | 38.689 | 14.195
Dissolve 1 g ammonium heptamolybdate tetrahydrate in 6 mL DI water. Dissolve 1 g sucrose in 1.5 mL DI water. Combine; stir 15 min at 300 RPM; dry at 120 °C in air for 24 hr. Crush. Load 1 g into crucible; ramp 15 °C/min to 736.7 °C, hold 9.31 hr under 30 ccm H2. Cool under 30 ccm N2 to <30 °C. Passivate under 30 ccm 1% O2/N2 for 2 hr. | 0 | 36.676 | 11.948
Dissolve 1 g ammonium heptamolybdate tetrahydrate in 6 mL DI water. Dissolve 1 g sucrose in 1.5 mL DI water. Combine; stir 15 min at 300 RPM; dry at 120 °C in air for 24 hr. Crush. Load 1 g into crucible; ramp 15 °C/min to 736.7 °C, hold 9.80 hr under 30 ccm H2. Cool under 30 ccm N2 to <30 °C. Passivate under 30 ccm 1% O2/N2 for 2 hr. | 0 | 38.494 | 13.974
Dissolve 1 g ammonium heptamolybdate tetrahydrate in 6 mL DI water. Dissolve 1 g sucrose in 1.5 mL DI water. Combine; stir 15 min at 300 RPM; dry at 120 °C in air for 24 hr. Crush. Load 1 g into crucible; ramp 15 °C/min to 736.7 °C, hold 10.29 hr under 30 ccm H2. Cool under 30 ccm N2 to <30 °C. Passivate under 30 ccm 1% O2/N2 for 2 hr. | 0 | 36.216 | 21.586
Dissolve 1 g ammonium heptamolybdate tetrahydrate in 6 mL DI water. Dissolve 1 g sucrose in 1.5 mL DI water. Combine; stir 15 min at 300 RPM; dry at 120 °C in air for 24 hr. Crush. Load 1 g into crucible; ramp 15 °C/min to 736.7 °C, hold 10.78 hr under 30 ccm H2. Cool under 30 ccm N2 to <30 °C. Passivate under 30 ccm 1% O2/N2 for 2 hr. | 0 | 42.792 | 18.067
Dissolve 1 g ammonium heptamolybdate tetrahydrate in 6 mL DI water. Dissolve 1 g sucrose in 1.5 mL DI water. Combine; stir 15 min at 300 RPM; dry at 120 °C in air for 24 hr. Crush. Load 1 g into crucible; ramp 15 °C/min to 736.7 °C, hold 11.27 hr under 30 ccm H2. Cool under 30 ccm N2 to <30 °C. Passivate under 30 ccm 1% O2/N2 for 2 hr. | 0 | 40.605 | 23.693
Dissolve 1 g ammonium heptamolybdate tetrahydrate in 6 mL DI water. Dissolve 1 g sucrose in 1.5 mL DI water. Combine; stir 15 min at 300 RPM; dry at 120 °C in air for 24 hr. Crush. Load 1 g into crucible; ramp 15 °C/min to 736.7 °C, hold 11.76 hr under 30 ccm H2. Cool under 30 ccm N2 to <30 °C. Passivate under 30 ccm 1% O2/N2 for 2 hr. | 0 | 32.07 | 26.898
Dissolve 1 g ammonium heptamolybdate tetrahydrate in 6 mL DI water. Dissolve 1 g sucrose in 1.5 mL DI water. Combine; stir 15 min at 300 RPM; dry at 120 °C in air for 24 hr. Crush. Load 1 g into crucible; ramp 15 °C/min to 736.7 °C, hold 12.24 hr under 30 ccm H2. Cool under 30 ccm N2 to <30 °C. Passivate under 30 ccm 1% O2/N2 for 2 hr. | 0 | 36.091 | 25.501
Dissolve 1 g ammonium heptamolybdate tetrahydrate in 6 mL DI water. Dissolve 1 g sucrose in 1.5 mL DI water. Combine; stir 15 min at 300 RPM; dry at 120 °C in air for 24 hr. Crush. Load 1 g into crucible; ramp 15 °C/min to 736.7 °C, hold 12.73 hr under 30 ccm H2. Cool under 30 ccm N2 to <30 °C. Passivate under 30 ccm 1% O2/N2 for 2 hr. | 0 | 30.986 | 36.91
Dissolve 1 g ammonium heptamolybdate tetrahydrate in 6 mL DI water. Dissolve 1 g sucrose in 1.5 mL DI water. Combine; stir 15 min at 300 RPM; dry at 120 °C in air for 24 hr. Crush. Load 1 g into crucible; ramp 15 °C/min to 736.7 °C, hold 13.22 hr under 30 ccm H2. Cool under 30 ccm N2 to <30 °C. Passivate under 30 ccm 1% O2/N2 for 2 hr. | 0 | 29.694 | 44.798
Dissolve 1 g ammonium heptamolybdate tetrahydrate in 6 mL DI water. Dissolve 1 g sucrose in 1.5 mL DI water. Combine; stir 15 min at 300 RPM; dry at 120 °C in air for 24 hr. Crush. Load 1 g into crucible; ramp 15 °C/min to 736.7 °C, hold 13.71 hr under 30 ccm H2. Cool under 30 ccm N2 to <30 °C. Passivate under 30 ccm 1% O2/N2 for 2 hr. | 0 | 25.466 | 48.218
Dissolve 1 g ammonium heptamolybdate tetrahydrate in 6 mL DI water. Dissolve 1 g sucrose in 1.5 mL DI water. Combine; stir 15 min at 300 RPM; dry at 120 °C in air for 24 hr. Crush. Load 1 g into crucible; ramp 15 °C/min to 736.7 °C, hold 14.20 hr under 30 ccm H2. Cool under 30 ccm N2 to <30 °C. Passivate under 30 ccm 1% O2/N2 for 2 hr. | 0 | 25.64 | 47.644
Dissolve 1 g ammonium heptamolybdate tetrahydrate in 6 mL DI water. Dissolve 1 g sucrose in 1.5 mL DI water. Combine; stir 15 min at 300 RPM; dry at 120 °C in air for 24 hr. Crush. Load 1 g into crucible; ramp 15 °C/min to 736.7 °C, hold 14.69 hr under 30 ccm H2. Cool under 30 ccm N2 to <30 °C. Passivate under 30 ccm 1% O2/N2 for 2 hr. | 0 | 23.632 | 57.511
Dissolve 1 g ammonium heptamolybdate tetrahydrate in 6 mL DI water. Dissolve 1 g sucrose in 1.5 mL DI water. Combine; stir 15 min at 300 RPM; dry at 120 °C in air for 24 hr. Crush. Load 1 g into crucible; ramp 15 °C/min to 736.7 °C, hold 15.18 hr under 30 ccm H2. Cool under 30 ccm N2 to <30 °C. Passivate under 30 ccm 1% O2/N2 for 2 hr. | 0 | 12.538 | 70.039
Dissolve 1 g ammonium heptamolybdate tetrahydrate in 6 mL DI water. Dissolve 1 g sucrose in 1.5 mL DI water. Combine; stir 15 min at 300 RPM; dry at 120 °C in air for 24 hr. Crush. Load 1 g into crucible; ramp 15 °C/min to 736.7 °C, hold 15.67 hr under 30 ccm H2. Cool under 30 ccm N2 to <30 °C. Passivate under 30 ccm 1% O2/N2 for 2 hr. | 0 | 11.613 | 73.147
Dissolve 1 g ammonium heptamolybdate tetrahydrate in 6 mL DI water. Dissolve 1 g sucrose in 1.5 mL DI water. Combine; stir 15 min at 300 RPM; dry at 120 °C in air for 24 hr. Crush. Load 1 g into crucible; ramp 15 °C/min to 736.7 °C, hold 16.16 hr under 30 ccm H2. Cool under 30 ccm N2 to <30 °C. Passivate under 30 ccm 1% O2/N2 for 2 hr. | 0 | 10.457 | 75.111
Dissolve 1 g ammonium heptamolybdate tetrahydrate in 6 mL DI water. Dissolve 1 g sucrose in 1.5 mL DI water. Combine; stir 15 min at 300 RPM; dry at 120 °C in air for 24 hr. Crush. Load 1 g into crucible; ramp 15 °C/min to 736.7 °C, hold 16.65 hr under 30 ccm H2. Cool under 30 ccm N2 to <30 °C. Passivate under 30 ccm 1% O2/N2 for 2 hr. | 0 | 13.103 | 75.786
Dissolve 1 g ammonium heptamolybdate tetrahydrate in 6 mL DI water. Dissolve 1 g sucrose in 1.5 mL DI water. Combine; stir 15 min at 300 RPM; dry at 120 °C in air for 24 hr. Crush. Load 1 g into crucible; ramp 15 °C/min to 736.7 °C, hold 17.14 hr under 30 ccm H2. Cool under 30 ccm N2 to <30 °C. Passivate under 30 ccm 1% O2/N2 for 2 hr. | 0 | 11.518 | 76.037
Dissolve 1 g ammonium heptamolybdate tetrahydrate in 6 mL DI water. Dissolve 1 g sucrose in 1.5 mL DI water. Combine; stir 15 min at 300 RPM; dry at 120 °C in air for 24 hr. Crush. Load 1 g into crucible; ramp 15 °C/min to 736.7 °C, hold 17.63 hr under 30 ccm H2. Cool under 30 ccm N2 to <30 °C. Passivate under 30 ccm 1% O2/N2 for 2 hr. | 0 | 8.336 | 82.3
Dissolve 1 g ammonium heptamolybdate tetrahydrate in 6 mL DI water. Dissolve 1 g sucrose in 1.5 mL DI water. Combine; stir 15 min at 300 RPM; dry at 120 °C in air for 24 hr. Crush. Load 1 g into crucible; ramp 15 °C/min to 736.7 °C, hold 18.12 hr under 30 ccm H2. Cool under 30 ccm N2 to <30 °C. Passivate under 30 ccm 1% O2/N2 for 2 hr. | 0 | 5.88 | 87.599
Dissolve 1 g ammonium heptamolybdate tetrahydrate in 6 mL DI water. Dissolve 1 g sucrose in 1.5 mL DI water. Combine; stir 15 min at 300 RPM; dry at 120 °C in air for 24 hr. Crush. Load 1 g into crucible; ramp 15 °C/min to 736.7 °C, hold 18.61 hr under 30 ccm H2. Cool under 30 ccm N2 to <30 °C. Passivate under 30 ccm 1% O2/N2 for 2 hr. | 0 | 5.903 | 87.808
Dissolve 1 g ammonium heptamolybdate tetrahydrate in 6 mL DI water. Dissolve 1 g sucrose in 1.5 mL DI water. Combine; stir 15 min at 300 RPM; dry at 120 °C in air for 24 hr. Crush. Load 1 g into crucible; ramp 15 °C/min to 736.7 °C, hold 19.10 hr under 30 ccm H2. Cool under 30 ccm N2 to <30 °C. Passivate under 30 ccm 1% O2/N2 for 2 hr. | 0 | 3.264 | 91.832
Dissolve 1 g ammonium heptamolybdate tetrahydrate in 6 mL DI water. Dissolve 1 g sucrose in 1.5 mL DI water. Combine; stir 15 min at 300 RPM; dry at 120 °C in air for 24 hr. Crush. Load 1 g into crucible; ramp 15 °C/min to 736.7 °C, hold 19.59 hr under 30 ccm H2. Cool under 30 ccm N2 to <30 °C. Passivate under 30 ccm 1% O2/N2 for 2 hr. | 0 | 3.73 | 91.29
Dissolve 1 g ammonium heptamolybdate tetrahydrate in 6 mL DI water. Dissolve 1 g sucrose in 1.5 mL DI water. Combine; stir 15 min at 300 RPM; dry at 120 °C in air for 24 hr. Crush. Load 1 g into crucible; ramp 15 °C/min to 736.7 °C, hold 20.08 hr under 30 ccm H2. Cool under 30 ccm N2 to <30 °C. Passivate under 30 ccm 1% O2/N2 for 2 hr. | 0 | 2.37 | 94.886
Dissolve 1 g ammonium heptamolybdate tetrahydrate in 6 mL DI water. Dissolve 1 g sucrose in 1.5 mL DI water. Combine; stir 15 min at 300 RPM; dry at 120 °C in air for 24 hr. Crush. Load 1 g into crucible; ramp 15 °C/min to 736.7 °C, hold 20.57 hr under 30 ccm H2. Cool under 30 ccm N2 to <30 °C. Passivate under 30 ccm 1% O2/N2 for 2 hr. | 0 | 2.072 | 94.537
Dissolve 1 g ammonium heptamolybdate tetrahydrate in 6 mL DI water. Dissolve 1 g sucrose in 1.5 mL DI water. Combine; stir 15 min at 300 RPM; dry at 120 °C in air for 24 hr. Crush. Load 1 g into crucible; ramp 15 °C/min to 736.7 °C, hold 21.06 hr under 30 ccm H2. Cool under 30 ccm N2 to <30 °C. Passivate under 30 ccm 1% O2/N2 for 2 hr. | 0 | 2.38 | 94.601
Dissolve 1 g ammonium heptamolybdate tetrahydrate in 6 mL DI water. Dissolve 1 g sucrose in 1.5 mL DI water. Combine; stir 15 min at 300 RPM; dry at 120 °C in air for 24 hr. Crush. Load 1 g into crucible; ramp 15 °C/min to 736.7 °C, hold 21.55 hr under 30 ccm H2. Cool under 30 ccm N2 to <30 °C. Passivate under 30 ccm 1% O2/N2 for 2 hr. | 0 | 2.02 | 95.321
Dissolve 1 g ammonium heptamolybdate tetrahydrate in 6 mL DI water. Dissolve 1 g sucrose in 1.5 mL DI water. Combine; stir 15 min at 300 RPM; dry at 120 °C in air for 24 hr. Crush. Load 1 g into crucible; ramp 15 °C/min to 736.7 °C, hold 22.04 hr under 30 ccm H2. Cool under 30 ccm N2 to <30 °C. Passivate under 30 ccm 1% O2/N2 for 2 hr. | 0 | 1.667 | 96.162
Dissolve 1 g ammonium heptamolybdate tetrahydrate in 6 mL DI water. Dissolve 1 g sucrose in 1.5 mL DI water. Combine; stir 15 min at 300 RPM; dry at 120 °C in air for 24 hr. Crush. Load 1 g into crucible; ramp 15 °C/min to 736.7 °C, hold 22.53 hr under 30 ccm H2. Cool under 30 ccm N2 to <30 °C. Passivate under 30 ccm 1% O2/N2 for 2 hr. | 0 | 1.306 | 97.204
Dissolve 1 g ammonium heptamolybdate tetrahydrate in 6 mL DI water. Dissolve 1 g sucrose in 1.5 mL DI water. Combine; stir 15 min at 300 RPM; dry at 120 °C in air for 24 hr. Crush. Load 1 g into crucible; ramp 15 °C/min to 736.7 °C, hold 23.02 hr under 30 ccm H2. Cool under 30 ccm N2 to <30 °C. Passivate under 30 ccm 1% O2/N2 for 2 hr. | 0 | 0.849 | 98.207
Dissolve 1 g ammonium heptamolybdate tetrahydrate in 6 mL DI water. Dissolve 1 g sucrose in 1.5 mL DI water. Combine; stir 15 min at 300 RPM; dry at 120 °C in air for 24 hr. Crush. Load 1 g into crucible; ramp 15 °C/min to 736.7 °C, hold 23.51 hr under 30 ccm H2. Cool under 30 ccm N2 to <30 °C. Passivate under 30 ccm 1% O2/N2 for 2 hr. | 0 | 0.746 | 98.147
Dissolve 1 g ammonium heptamolybdate tetrahydrate in 6 mL DI water. Dissolve 1 g sucrose in 1.5 mL DI water. Combine; stir 15 min at 300 RPM; dry at 120 °C in air for 24 hr. Crush. Load 1 g into crucible; ramp 15 °C/min to 736.7 °C, hold 24.00 hr under 30 ccm H2. Cool under 30 ccm N2 to <30 °C. Passivate under 30 ccm 1% O2/N2 for 2 hr. | 0 | 0.85 | 98.097
Dissolve 1 g ammonium heptamolybdate tetrahydrate in 6 mL DI water. Dissolve 1 g sucrose in 1.5 mL DI water. Combine; stir 15 min at 300 RPM; dry at 120 °C in air for 24 hr. Crush. Load 1 g into crucible; ramp 15 °C/min to 746.9 °C, hold 0.00 hr under 30 ccm H2. Cool under 30 ccm N2 to <30 °C. Passivate under 30 ccm 1% O2/N2 for 2 hr. | 14.493 | 47.077 | 0.244
Dissolve 1 g ammonium heptamolybdate tetrahydrate in 6 mL DI water. Dissolve 1 g sucrose in 1.5 mL DI water. Combine; stir 15 min at 300 RPM; dry at 120 °C in air for 24 hr. Crush. Load 1 g into crucible; ramp 15 °C/min to 746.9 °C, hold 0.49 hr under 30 ccm H2. Cool under 30 ccm N2 to <30 °C. Passivate under 30 ccm 1% O2/N2 for 2 hr. | 17.177 | 45.2 | 0.395
Dissolve 1 g ammonium heptamolybdate tetrahydrate in 6 mL DI water. Dissolve 1 g sucrose in 1.5 mL DI water. Combine; stir 15 min at 300 RPM; dry at 120 °C in air for 24 hr. Crush. Load 1 g into crucible; ramp 15 °C/min to 746.9 °C, hold 0.98 hr under 30 ccm H2. Cool under 30 ccm N2 to <30 °C. Passivate under 30 ccm 1% O2/N2 for 2 hr. | 13.248 | 46.752 | 0.451
Dissolve 1 g ammonium heptamolybdate tetrahydrate in 6 mL DI water. Dissolve 1 g sucrose in 1.5 mL DI water. Combine; stir 15 min at 300 RPM; dry at 120 °C in air for 24 hr. Crush. Load 1 g into crucible; ramp 15 °C/min to 746.9 °C, hold 1.47 hr under 30 ccm H2. Cool under 30 ccm N2 to <30 °C. Passivate under 30 ccm 1% O2/N2 for 2 hr. | 7.02 | 46.804 | 0.588
Dissolve 1 g ammonium heptamolybdate tetrahydrate in 6 mL DI water. Dissolve 1 g sucrose in 1.5 mL DI water. Combine; stir 15 min at 300 RPM; dry at 120 °C in air for 24 hr. Crush. Load 1 g into crucible; ramp 15 °C/min to 746.9 °C, hold 1.96 hr under 30 ccm H2. Cool under 30 ccm N2 to <30 °C. Passivate under 30 ccm 1% O2/N2 for 2 hr. | 2.572 | 53.874 | 0.718
Dissolve 1 g ammonium heptamolybdate tetrahydrate in 6 mL DI water. Dissolve 1 g sucrose in 1.5 mL DI water. Combine; stir 15 min at 300 RPM; dry at 120 °C in air for 24 hr. Crush. Load 1 g into crucible; ramp 15 °C/min to 746.9 °C, hold 2.45 hr under 30 ccm H2. Cool under 30 ccm N2 to <30 °C. Passivate under 30 ccm 1% O2/N2 for 2 hr. | 0.855 | 46.927 | 1.112
Dissolve 1 g ammonium heptamolybdate tetrahydrate in 6 mL DI water. Dissolve 1 g sucrose in 1.5 mL DI water. Combine; stir 15 min at 300 RPM; dry at 120 °C in air for 24 hr. Crush. Load 1 g into crucible; ramp 15 °C/min to 746.9 °C, hold 2.94 hr under 30 ccm H2. Cool under 30 ccm N2 to <30 °C. Passivate under 30 ccm 1% O2/N2 for 2 hr. | 0.287 | 64.065 | 0.847
Dissolve 1 g ammonium heptamolybdate tetrahydrate in 6 mL DI water. Dissolve 1 g sucrose in 1.5 mL DI water. Combine; stir 15 min at 300 RPM; dry at 120 °C in air for 24 hr. Crush. Load 1 g into crucible; ramp 15 °C/min to 746.9 °C, hold 3.43 hr under 30 ccm H2. Cool under 30 ccm N2 to <30 °C. Passivate under 30 ccm 1% O2/N2 for 2 hr. | 0.081 | 48.629 | 1.31
Dissolve 1 g ammonium heptamolybdate tetrahydrate in 6 mL DI water. Dissolve 1 g sucrose in 1.5 mL DI water. Combine; stir 15 min at 300 RPM; dry at 120 °C in air for 24 hr. Crush. Load 1 g into crucible; ramp 15 °C/min to 746.9 °C, hold 3.92 hr under 30 ccm H2. Cool under 30 ccm N2 to <30 °C. Passivate under 30 ccm 1% O2/N2 for 2 hr. | 0.028 | 49.73 | 1.711
Dissolve 1 g ammonium heptamolybdate tetrahydrate in 6 mL DI water. Dissolve 1 g sucrose in 1.5 mL DI water. Combine; stir 15 min at 300 RPM; dry at 120 °C in air for 24 hr. Crush. Load 1 g into crucible; ramp 15 °C/min to 746.9 °C, hold 4.41 hr under 30 ccm H2. Cool under 30 ccm N2 to <30 °C. Passivate under 30 ccm 1% O2/N2 for 2 hr. | 0.007 | 51.618 | 2.261
Dissolve 1 g ammonium heptamolybdate tetrahydrate in 6 mL DI water. Dissolve 1 g sucrose in 1.5 mL DI water. Combine; stir 15 min at 300 RPM; dry at 120 °C in air for 24 hr. Crush. Load 1 g into crucible; ramp 15 °C/min to 746.9 °C, hold 4.90 hr under 30 ccm H2. Cool under 30 ccm N2 to <30 °C. Passivate under 30 ccm 1% O2/N2 for 2 hr. | 0.003 | 50.535 | 2.58
Dissolve 1 g ammonium heptamolybdate tetrahydrate in 6 mL DI water. Dissolve 1 g sucrose in 1.5 mL DI water. Combine; stir 15 min at 300 RPM; dry at 120 °C in air for 24 hr. Crush. Load 1 g into crucible; ramp 15 °C/min to 746.9 °C, hold 5.39 hr under 30 ccm H2. Cool under 30 ccm N2 to <30 °C. Passivate under 30 ccm 1% O2/N2 for 2 hr. | 0.001 | 61.78 | 2.861
Dissolve 1 g ammonium heptamolybdate tetrahydrate in 6 mL DI water. Dissolve 1 g sucrose in 1.5 mL DI water. Combine; stir 15 min at 300 RPM; dry at 120 °C in air for 24 hr. Crush. Load 1 g into crucible; ramp 15 °C/min to 746.9 °C, hold 5.88 hr under 30 ccm H2. Cool under 30 ccm N2 to <30 °C. Passivate under 30 ccm 1% O2/N2 for 2 hr. | 0 | 50.563 | 3.177
Dissolve 1 g ammonium heptamolybdate tetrahydrate in 6 mL DI water. Dissolve 1 g sucrose in 1.5 mL DI water. Combine; stir 15 min at 300 RPM; dry at 120 °C in air for 24 hr. Crush. Load 1 g into crucible; ramp 15 °C/min to 746.9 °C, hold 6.37 hr under 30 ccm H2. Cool under 30 ccm N2 to <30 °C. Passivate under 30 ccm 1% O2/N2 for 2 hr. | 0 | 48.092 | 4.116
Dissolve 1 g ammonium heptamolybdate tetrahydrate in 6 mL DI water. Dissolve 1 g sucrose in 1.5 mL DI water. Combine; stir 15 min at 300 RPM; dry at 120 °C in air for 24 hr. Crush. Load 1 g into crucible; ramp 15 °C/min to 746.9 °C, hold 6.86 hr under 30 ccm H2. Cool under 30 ccm N2 to <30 °C. Passivate under 30 ccm 1% O2/N2 for 2 hr. | 0 | 54.363 | 5.491
Dissolve 1 g ammonium heptamolybdate tetrahydrate in 6 mL DI water. Dissolve 1 g sucrose in 1.5 mL DI water. Combine; stir 15 min at 300 RPM; dry at 120 °C in air for 24 hr. Crush. Load 1 g into crucible; ramp 15 °C/min to 746.9 °C, hold 7.35 hr under 30 ccm H2. Cool under 30 ccm N2 to <30 °C. Passivate under 30 ccm 1% O2/N2 for 2 hr. | 0 | 46.221 | 7.473
Dissolve 1 g ammonium heptamolybdate tetrahydrate in 6 mL DI water. Dissolve 1 g sucrose in 1.5 mL DI water. Combine; stir 15 min at 300 RPM; dry at 120 °C in air for 24 hr. Crush. Load 1 g into crucible; ramp 15 °C/min to 746.9 °C, hold 7.84 hr under 30 ccm H2. Cool under 30 ccm N2 to <30 °C. Passivate under 30 ccm 1% O2/N2 for 2 hr. | 0 | 51.544 | 6.375
Dissolve 1 g ammonium heptamolybdate tetrahydrate in 6 mL DI water. Dissolve 1 g sucrose in 1.5 mL DI water. Combine; stir 15 min at 300 RPM; dry at 120 °C in air for 24 hr. Crush. Load 1 g into crucible; ramp 15 °C/min to 746.9 °C, hold 8.33 hr under 30 ccm H2. Cool under 30 ccm N2 to <30 °C. Passivate under 30 ccm 1% O2/N2 for 2 hr. | 0 | 49.843 | 7.434
Dissolve 1 g ammonium heptamolybdate tetrahydrate in 6 mL DI water. Dissolve 1 g sucrose in 1.5 mL DI water. Combine; stir 15 min at 300 RPM; dry at 120 °C in air for 24 hr. Crush. Load 1 g into crucible; ramp 15 °C/min to 746.9 °C, hold 8.82 hr under 30 ccm H2. Cool under 30 ccm N2 to <30 °C. Passivate under 30 ccm 1% O2/N2 for 2 hr. | 0 | 46.914 | 8.692
Dissolve 1 g ammonium heptamolybdate tetrahydrate in 6 mL DI water. Dissolve 1 g sucrose in 1.5 mL DI water. Combine; stir 15 min at 300 RPM; dry at 120 °C in air for 24 hr. Crush. Load 1 g into crucible; ramp 15 °C/min to 746.9 °C, hold 9.31 hr under 30 ccm H2. Cool under 30 ccm N2 to <30 °C. Passivate under 30 ccm 1% O2/N2 for 2 hr. | 0 | 45.698 | 12.53
Dissolve 1 g ammonium heptamolybdate tetrahydrate in 6 mL DI water. Dissolve 1 g sucrose in 1.5 mL DI water. Combine; stir 15 min at 300 RPM; dry at 120 °C in air for 24 hr. Crush. Load 1 g into crucible; ramp 15 °C/min to 746.9 °C, hold 9.80 hr under 30 ccm H2. Cool under 30 ccm N2 to <30 °C. Passivate under 30 ccm 1% O2/N2 for 2 hr. | 0 | 45.575 | 16.374
Dissolve 1 g ammonium heptamolybdate tetrahydrate in 6 mL DI water. Dissolve 1 g sucrose in 1.5 mL DI water. Combine; stir 15 min at 300 RPM; dry at 120 °C in air for 24 hr. Crush. Load 1 g into crucible; ramp 15 °C/min to 746.9 °C, hold 10.29 hr under 30 ccm H2. Cool under 30 ccm N2 to <30 °C. Passivate under 30 ccm 1% O2/N2 for 2 hr. | 0 | 47.306 | 17.854
Dissolve 1 g ammonium heptamolybdate tetrahydrate in 6 mL DI water. Dissolve 1 g sucrose in 1.5 mL DI water. Combine; stir 15 min at 300 RPM; dry at 120 °C in air for 24 hr. Crush. Load 1 g into crucible; ramp 15 °C/min to 746.9 °C, hold 10.78 hr under 30 ccm H2. Cool under 30 ccm N2 to <30 °C. Passivate under 30 ccm 1% O2/N2 for 2 hr. | 0 | 47.673 | 17.95
Dissolve 1 g ammonium heptamolybdate tetrahydrate in 6 mL DI water. Dissolve 1 g sucrose in 1.5 mL DI water. Combine; stir 15 min at 300 RPM; dry at 120 °C in air for 24 hr. Crush. Load 1 g into crucible; ramp 15 °C/min to 746.9 °C, hold 11.27 hr under 30 ccm H2. Cool under 30 ccm N2 to <30 °C. Passivate under 30 ccm 1% O2/N2 for 2 hr. | 0 | 45.252 | 23.731
Dissolve 1 g ammonium heptamolybdate tetrahydrate in 6 mL DI water. Dissolve 1 g sucrose in 1.5 mL DI water. Combine; stir 15 min at 300 RPM; dry at 120 °C in air for 24 hr. Crush. Load 1 g into crucible; ramp 15 °C/min to 746.9 °C, hold 11.76 hr under 30 ccm H2. Cool under 30 ccm N2 to <30 °C. Passivate under 30 ccm 1% O2/N2 for 2 hr. | 0 | 38.872 | 29.095
Dissolve 1 g ammonium heptamolybdate tetrahydrate in 6 mL DI water. Dissolve 1 g sucrose in 1.5 mL DI water. Combine; stir 15 min at 300 RPM; dry at 120 °C in air for 24 hr. Crush. Load 1 g into crucible; ramp 15 °C/min to 746.9 °C, hold 12.24 hr under 30 ccm H2. Cool under 30 ccm N2 to <30 °C. Passivate under 30 ccm 1% O2/N2 for 2 hr. | 0 | 40.494 | 28.584
Dissolve 1 g ammonium heptamolybdate tetrahydrate in 6 mL DI water. Dissolve 1 g sucrose in 1.5 mL DI water. Combine; stir 15 min at 300 RPM; dry at 120 °C in air for 24 hr. Crush. Load 1 g into crucible; ramp 15 °C/min to 746.9 °C, hold 12.73 hr under 30 ccm H2. Cool under 30 ccm N2 to <30 °C. Passivate under 30 ccm 1% O2/N2 for 2 hr. | 0 | 37.228 | 33.754
Dissolve 1 g ammonium heptamolybdate tetrahydrate in 6 mL DI water. Dissolve 1 g sucrose in 1.5 mL DI water. Combine; stir 15 min at 300 RPM; dry at 120 °C in air for 24 hr. Crush. Load 1 g into crucible; ramp 15 °C/min to 746.9 °C, hold 13.22 hr under 30 ccm H2. Cool under 30 ccm N2 to <30 °C. Passivate under 30 ccm 1% O2/N2 for 2 hr. | 0 | 36.573 | 41.536
Dissolve 1 g ammonium heptamolybdate tetrahydrate in 6 mL DI water. Dissolve 1 g sucrose in 1.5 mL DI water. Combine; stir 15 min at 300 RPM; dry at 120 °C in air for 24 hr. Crush. Load 1 g into crucible; ramp 15 °C/min to 746.9 °C, hold 13.71 hr under 30 ccm H2. Cool under 30 ccm N2 to <30 °C. Passivate under 30 ccm 1% O2/N2 for 2 hr. | 0 | 37.135 | 40.797
Dissolve 1 g ammonium heptamolybdate tetrahydrate in 6 mL DI water. Dissolve 1 g sucrose in 1.5 mL DI water. Combine; stir 15 min at 300 RPM; dry at 120 °C in air for 24 hr. Crush. Load 1 g into crucible; ramp 15 °C/min to 746.9 °C, hold 14.20 hr under 30 ccm H2. Cool under 30 ccm N2 to <30 °C. Passivate under 30 ccm 1% O2/N2 for 2 hr. | 0 | 25.462 | 55.086
Dissolve 1 g ammonium heptamolybdate tetrahydrate in 6 mL DI water. Dissolve 1 g sucrose in 1.5 mL DI water. Combine; stir 15 min at 300 RPM; dry at 120 °C in air for 24 hr. Crush. Load 1 g into crucible; ramp 15 °C/min to 746.9 °C, hold 14.69 hr under 30 ccm H2. Cool under 30 ccm N2 to <30 °C. Passivate under 30 ccm 1% O2/N2 for 2 hr. | 0 | 19.162 | 58.939
Dissolve 1 g ammonium heptamolybdate tetrahydrate in 6 mL DI water. Dissolve 1 g sucrose in 1.5 mL DI water. Combine; stir 15 min at 300 RPM; dry at 120 °C in air for 24 hr. Crush. Load 1 g into crucible; ramp 15 °C/min to 746.9 °C, hold 15.18 hr under 30 ccm H2. Cool under 30 ccm N2 to <30 °C. Passivate under 30 ccm 1% O2/N2 for 2 hr. | 0 | 19.687 | 62.009
Dissolve 1 g ammonium heptamolybdate tetrahydrate in 6 mL DI water. Dissolve 1 g sucrose in 1.5 mL DI water. Combine; stir 15 min at 300 RPM; dry at 120 °C in air for 24 hr. Crush. Load 1 g into crucible; ramp 15 °C/min to 746.9 °C, hold 15.67 hr under 30 ccm H2. Cool under 30 ccm N2 to <30 °C. Passivate under 30 ccm 1% O2/N2 for 2 hr. | 0 | 18.95 | 63.727
Dissolve 1 g ammonium heptamolybdate tetrahydrate in 6 mL DI water. Dissolve 1 g sucrose in 1.5 mL DI water. Combine; stir 15 min at 300 RPM; dry at 120 °C in air for 24 hr. Crush. Load 1 g into crucible; ramp 15 °C/min to 746.9 °C, hold 16.16 hr under 30 ccm H2. Cool under 30 ccm N2 to <30 °C. Passivate under 30 ccm 1% O2/N2 for 2 hr. | 0 | 13.071 | 76.627
Dissolve 1 g ammonium heptamolybdate tetrahydrate in 6 mL DI water. Dissolve 1 g sucrose in 1.5 mL DI water. Combine; stir 15 min at 300 RPM; dry at 120 °C in air for 24 hr. Crush. Load 1 g into crucible; ramp 15 °C/min to 746.9 °C, hold 16.65 hr under 30 ccm H2. Cool under 30 ccm N2 to <30 °C. Passivate under 30 ccm 1% O2/N2 for 2 hr. | 0 | 11.901 | 77.416
Dissolve 1 g ammonium heptamolybdate tetrahydrate in 6 mL DI water. Dissolve 1 g sucrose in 1.5 mL DI water. Combine; stir 15 min at 300 RPM; dry at 120 °C in air for 24 hr. Crush. Load 1 g into crucible; ramp 15 °C/min to 746.9 °C, hold 17.14 hr under 30 ccm H2. Cool under 30 ccm N2 to <30 °C. Passivate under 30 ccm 1% O2/N2 for 2 hr. | 0 | 8.851 | 81.137
Dissolve 1 g ammonium heptamolybdate tetrahydrate in 6 mL DI water. Dissolve 1 g sucrose in 1.5 mL DI water. Combine; stir 15 min at 300 RPM; dry at 120 °C in air for 24 hr. Crush. Load 1 g into crucible; ramp 15 °C/min to 746.9 °C, hold 17.63 hr under 30 ccm H2. Cool under 30 ccm N2 to <30 °C. Passivate under 30 ccm 1% O2/N2 for 2 hr. | 0 | 8.208 | 85.175
Dissolve 1 g ammonium heptamolybdate tetrahydrate in 6 mL DI water. Dissolve 1 g sucrose in 1.5 mL DI water. Combine; stir 15 min at 300 RPM; dry at 120 °C in air for 24 hr. Crush. Load 1 g into crucible; ramp 15 °C/min to 746.9 °C, hold 18.12 hr under 30 ccm H2. Cool under 30 ccm N2 to <30 °C. Passivate under 30 ccm 1% O2/N2 for 2 hr. | 0 | 6.656 | 86.902
Dissolve 1 g ammonium heptamolybdate tetrahydrate in 6 mL DI water. Dissolve 1 g sucrose in 1.5 mL DI water. Combine; stir 15 min at 300 RPM; dry at 120 °C in air for 24 hr. Crush. Load 1 g into crucible; ramp 15 °C/min to 746.9 °C, hold 18.61 hr under 30 ccm H2. Cool under 30 ccm N2 to <30 °C. Passivate under 30 ccm 1% O2/N2 for 2 hr. | 0 | 6.842 | 87.843
Dissolve 1 g ammonium heptamolybdate tetrahydrate in 6 mL DI water. Dissolve 1 g sucrose in 1.5 mL DI water. Combine; stir 15 min at 300 RPM; dry at 120 °C in air for 24 hr. Crush. Load 1 g into crucible; ramp 15 °C/min to 746.9 °C, hold 19.10 hr under 30 ccm H2. Cool under 30 ccm N2 to <30 °C. Passivate under 30 ccm 1% O2/N2 for 2 hr. | 0 | 5.977 | 89.416
Dissolve 1 g ammonium heptamolybdate tetrahydrate in 6 mL DI water. Dissolve 1 g sucrose in 1.5 mL DI water. Combine; stir 15 min at 300 RPM; dry at 120 °C in air for 24 hr. Crush. Load 1 g into crucible; ramp 15 °C/min to 746.9 °C, hold 19.59 hr under 30 ccm H2. Cool under 30 ccm N2 to <30 °C. Passivate under 30 ccm 1% O2/N2 for 2 hr. | 0 | 5.323 | 90.792
Dissolve 1 g ammonium heptamolybdate tetrahydrate in 6 mL DI water. Dissolve 1 g sucrose in 1.5 mL DI water. Combine; stir 15 min at 300 RPM; dry at 120 °C in air for 24 hr. Crush. Load 1 g into crucible; ramp 15 °C/min to 746.9 °C, hold 20.08 hr under 30 ccm H2. Cool under 30 ccm N2 to <30 °C. Passivate under 30 ccm 1% O2/N2 for 2 hr. | 0 | 3.13 | 94.66
Dissolve 1 g ammonium heptamolybdate tetrahydrate in 6 mL DI water. Dissolve 1 g sucrose in 1.5 mL DI water. Combine; stir 15 min at 300 RPM; dry at 120 °C in air for 24 hr. Crush. Load 1 g into crucible; ramp 15 °C/min to 746.9 °C, hold 20.57 hr under 30 ccm H2. Cool under 30 ccm N2 to <30 °C. Passivate under 30 ccm 1% O2/N2 for 2 hr. | 0 | 3.236 | 93.901
Dissolve 1 g ammonium heptamolybdate tetrahydrate in 6 mL DI water. Dissolve 1 g sucrose in 1.5 mL DI water. Combine; stir 15 min at 300 RPM; dry at 120 °C in air for 24 hr. Crush. Load 1 g into crucible; ramp 15 °C/min to 746.9 °C, hold 21.06 hr under 30 ccm H2. Cool under 30 ccm N2 to <30 °C. Passivate under 30 ccm 1% O2/N2 for 2 hr. | 0 | 1.992 | 96.608
Dissolve 1 g ammonium heptamolybdate tetrahydrate in 6 mL DI water. Dissolve 1 g sucrose in 1.5 mL DI water. Combine; stir 15 min at 300 RPM; dry at 120 °C in air for 24 hr. Crush. Load 1 g into crucible; ramp 15 °C/min to 746.9 °C, hold 21.55 hr under 30 ccm H2. Cool under 30 ccm N2 to <30 °C. Passivate under 30 ccm 1% O2/N2 for 2 hr. | 0 | 1.7 | 97.179
Dissolve 1 g ammonium heptamolybdate tetrahydrate in 6 mL DI water. Dissolve 1 g sucrose in 1.5 mL DI water. Combine; stir 15 min at 300 RPM; dry at 120 °C in air for 24 hr. Crush. Load 1 g into crucible; ramp 15 °C/min to 746.9 °C, hold 22.04 hr under 30 ccm H2. Cool under 30 ccm N2 to <30 °C. Passivate under 30 ccm 1% O2/N2 for 2 hr. | 0 | 1.631 | 97.088
Dissolve 1 g ammonium heptamolybdate tetrahydrate in 6 mL DI water. Dissolve 1 g sucrose in 1.5 mL DI water. Combine; stir 15 min at 300 RPM; dry at 120 °C in air for 24 hr. Crush. Load 1 g into crucible; ramp 15 °C/min to 746.9 °C, hold 22.53 hr under 30 ccm H2. Cool under 30 ccm N2 to <30 °C. Passivate under 30 ccm 1% O2/N2 for 2 hr. | 0 | 1.624 | 96.939
Dissolve 1 g ammonium heptamolybdate tetrahydrate in 6 mL DI water. Dissolve 1 g sucrose in 1.5 mL DI water. Combine; stir 15 min at 300 RPM; dry at 120 °C in air for 24 hr. Crush. Load 1 g into crucible; ramp 15 °C/min to 746.9 °C, hold 23.02 hr under 30 ccm H2. Cool under 30 ccm N2 to <30 °C. Passivate under 30 ccm 1% O2/N2 for 2 hr. | 0 | 1.033 | 97.91
Dissolve 1 g ammonium heptamolybdate tetrahydrate in 6 mL DI water. Dissolve 1 g sucrose in 1.5 mL DI water. Combine; stir 15 min at 300 RPM; dry at 120 °C in air for 24 hr. Crush. Load 1 g into crucible; ramp 15 °C/min to 746.9 °C, hold 23.51 hr under 30 ccm H2. Cool under 30 ccm N2 to <30 °C. Passivate under 30 ccm 1% O2/N2 for 2 hr. | 0 | 0.854 | 98.324
Dissolve 1 g ammonium heptamolybdate tetrahydrate in 6 mL DI water. Dissolve 1 g sucrose in 1.5 mL DI water. Combine; stir 15 min at 300 RPM; dry at 120 °C in air for 24 hr. Crush. Load 1 g into crucible; ramp 15 °C/min to 746.9 °C, hold 24.00 hr under 30 ccm H2. Cool under 30 ccm N2 to <30 °C. Passivate under 30 ccm 1% O2/N2 for 2 hr. | 0 | 0.665 | 98.656
Dissolve 1 g ammonium heptamolybdate tetrahydrate in 6 mL DI water. Dissolve 1 g sucrose in 1.5 mL DI water. Combine; stir 15 min at 300 RPM; dry at 120 °C in air for 24 hr. Crush. Load 1 g into crucible; ramp 15 °C/min to 757.1 °C, hold 0.00 hr under 30 ccm H2. Cool under 30 ccm N2 to <30 °C. Passivate under 30 ccm 1% O2/N2 for 2 hr. | 23.915 | 43.739 | 0.241
Dissolve 1 g ammonium heptamolybdate tetrahydrate in 6 mL DI water. Dissolve 1 g sucrose in 1.5 mL DI water. Combine; stir 15 min at 300 RPM; dry at 120 °C in air for 24 hr. Crush. Load 1 g into crucible; ramp 15 °C/min to 757.1 °C, hold 0.49 hr under 30 ccm H2. Cool under 30 ccm N2 to <30 °C. Passivate under 30 ccm 1% O2/N2 for 2 hr. | 22.493 | 51.045 | 0.254
Dissolve 1 g ammonium heptamolybdate tetrahydrate in 6 mL DI water. Dissolve 1 g sucrose in 1.5 mL DI water. Combine; stir 15 min at 300 RPM; dry at 120 °C in air for 24 hr. Crush. Load 1 g into crucible; ramp 15 °C/min to 757.1 °C, hold 0.98 hr under 30 ccm H2. Cool under 30 ccm N2 to <30 °C. Passivate under 30 ccm 1% O2/N2 for 2 hr. | 18.831 | 49.291 | 0.337
Dissolve 1 g ammonium heptamolybdate tetrahydrate in 6 mL DI water. Dissolve 1 g sucrose in 1.5 mL DI water. Combine; stir 15 min at 300 RPM; dry at 120 °C in air for 24 hr. Crush. Load 1 g into crucible; ramp 15 °C/min to 757.1 °C, hold 1.47 hr under 30 ccm H2. Cool under 30 ccm N2 to <30 °C. Passivate under 30 ccm 1% O2/N2 for 2 hr. | 11.069 | 53.551 | 0.553
Dissolve 1 g ammonium heptamolybdate tetrahydrate in 6 mL DI water. Dissolve 1 g sucrose in 1.5 mL DI water. Combine; stir 15 min at 300 RPM; dry at 120 °C in air for 24 hr. Crush. Load 1 g into crucible; ramp 15 °C/min to 757.1 °C, hold 1.96 hr under 30 ccm H2. Cool under 30 ccm N2 to <30 °C. Passivate under 30 ccm 1% O2/N2 for 2 hr. | 5.167 | 57.502 | 0.578
Dissolve 1 g ammonium heptamolybdate tetrahydrate in 6 mL DI water. Dissolve 1 g sucrose in 1.5 mL DI water. Combine; stir 15 min at 300 RPM; dry at 120 °C in air for 24 hr. Crush. Load 1 g into crucible; ramp 15 °C/min to 757.1 °C, hold 2.45 hr under 30 ccm H2. Cool under 30 ccm N2 to <30 °C. Passivate under 30 ccm 1% O2/N2 for 2 hr. | 1.36 | 59.931 | 0.688
Dissolve 1 g ammonium heptamolybdate tetrahydrate in 6 mL DI water. Dissolve 1 g sucrose in 1.5 mL DI water. Combine; stir 15 min at 300 RPM; dry at 120 °C in air for 24 hr. Crush. Load 1 g into crucible; ramp 15 °C/min to 757.1 °C, hold 2.94 hr under 30 ccm H2. Cool under 30 ccm N2 to <30 °C. Passivate under 30 ccm 1% O2/N2 for 2 hr. | 0.413 | 62.638 | 1.063
Dissolve 1 g ammonium heptamolybdate tetrahydrate in 6 mL DI water. Dissolve 1 g sucrose in 1.5 mL DI water. Combine; stir 15 min at 300 RPM; dry at 120 °C in air for 24 hr. Crush. Load 1 g into crucible; ramp 15 °C/min to 757.1 °C, hold 3.43 hr under 30 ccm H2. Cool under 30 ccm N2 to <30 °C. Passivate under 30 ccm 1% O2/N2 for 2 hr. | 0.119 | 55.806 | 1.088
Dissolve 1 g ammonium heptamolybdate tetrahydrate in 6 mL DI water. Dissolve 1 g sucrose in 1.5 mL DI water. Combine; stir 15 min at 300 RPM; dry at 120 °C in air for 24 hr. Crush. Load 1 g into crucible; ramp 15 °C/min to 757.1 °C, hold 3.92 hr under 30 ccm H2. Cool under 30 ccm N2 to <30 °C. Passivate under 30 ccm 1% O2/N2 for 2 hr. | 0.045 | 61.213 | 1.568
Dissolve 1 g ammonium heptamolybdate tetrahydrate in 6 mL DI water. Dissolve 1 g sucrose in 1.5 mL DI water. Combine; stir 15 min at 300 RPM; dry at 120 °C in air for 24 hr. Crush. Load 1 g into crucible; ramp 15 °C/min to 757.1 °C, hold 4.41 hr under 30 ccm H2. Cool under 30 ccm N2 to <30 °C. Passivate under 30 ccm 1% O2/N2 for 2 hr. | 0.014 | 59.811 | 2.364
Dissolve 1 g ammonium heptamolybdate tetrahydrate in 6 mL DI water. Dissolve 1 g sucrose in 1.5 mL DI water. Combine; stir 15 min at 300 RPM; dry at 120 °C in air for 24 hr. Crush. Load 1 g into crucible; ramp 15 °C/min to 757.1 °C, hold 4.90 hr under 30 ccm H2. Cool under 30 ccm N2 to <30 °C. Passivate under 30 ccm 1% O2/N2 for 2 hr. | 0.003 | 56.55 | 1.456
Dissolve 1 g ammonium heptamolybdate tetrahydrate in 6 mL DI water. Dissolve 1 g sucrose in 1.5 mL DI water. Combine; stir 15 min at 300 RPM; dry at 120 °C in air for 24 hr. Crush. Load 1 g into crucible; ramp 15 °C/min to 757.1 °C, hold 5.39 hr under 30 ccm H2. Cool under 30 ccm N2 to <30 °C. Passivate under 30 ccm 1% O2/N2 for 2 hr. | 0.001 | 56.597 | 2.78
Dissolve 1 g ammonium heptamolybdate tetrahydrate in 6 mL DI water. Dissolve 1 g sucrose in 1.5 mL DI water. Combine; stir 15 min at 300 RPM; dry at 120 °C in air for 24 hr. Crush. Load 1 g into crucible; ramp 15 °C/min to 757.1 °C, hold 5.88 hr under 30 ccm H2. Cool under 30 ccm N2 to <30 °C. Passivate under 30 ccm 1% O2/N2 for 2 hr. | 0 | 55.96 | 3.006
Dissolve 1 g ammonium heptamolybdate tetrahydrate in 6 mL DI water. Dissolve 1 g sucrose in 1.5 mL DI water. Combine; stir 15 min at 300 RPM; dry at 120 °C in air for 24 hr. Crush. Load 1 g into crucible; ramp 15 °C/min to 757.1 °C, hold 6.37 hr under 30 ccm H2. Cool under 30 ccm N2 to <30 °C. Passivate under 30 ccm 1% O2/N2 for 2 hr. | 0 | 67.264 | 4.11
Dissolve 1 g ammonium heptamolybdate tetrahydrate in 6 mL DI water. Dissolve 1 g sucrose in 1.5 mL DI water. Combine; stir 15 min at 300 RPM; dry at 120 °C in air for 24 hr. Crush. Load 1 g into crucible; ramp 15 °C/min to 757.1 °C, hold 6.86 hr under 30 ccm H2. Cool under 30 ccm N2 to <30 °C. Passivate under 30 ccm 1% O2/N2 for 2 hr. | 0 | 54.711 | 5.944
Dissolve 1 g ammonium heptamolybdate tetrahydrate in 6 mL DI water. Dissolve 1 g sucrose in 1.5 mL DI water. Combine; stir 15 min at 300 RPM; dry at 120 °C in air for 24 hr. Crush. Load 1 g into crucible; ramp 15 °C/min to 757.1 °C, hold 7.35 hr under 30 ccm H2. Cool under 30 ccm N2 to <30 °C. Passivate under 30 ccm 1% O2/N2 for 2 hr. | 0 | 54.758 | 6.639
Dissolve 1 g ammonium heptamolybdate tetrahydrate in 6 mL DI water. Dissolve 1 g sucrose in 1.5 mL DI water. Combine; stir 15 min at 300 RPM; dry at 120 °C in air for 24 hr. Crush. Load 1 g into crucible; ramp 15 °C/min to 757.1 °C, hold 7.84 hr under 30 ccm H2. Cool under 30 ccm N2 to <30 °C. Passivate under 30 ccm 1% O2/N2 for 2 hr. | 0 | 61.576 | 8.277
Dissolve 1 g ammonium heptamolybdate tetrahydrate in 6 mL DI water. Dissolve 1 g sucrose in 1.5 mL DI water. Combine; stir 15 min at 300 RPM; dry at 120 °C in air for 24 hr. Crush. Load 1 g into crucible; ramp 15 °C/min to 757.1 °C, hold 8.33 hr under 30 ccm H2. Cool under 30 ccm N2 to <30 °C. Passivate under 30 ccm 1% O2/N2 for 2 hr. | 0 | 53.581 | 8.12
Dissolve 1 g ammonium heptamolybdate tetrahydrate in 6 mL DI water. Dissolve 1 g sucrose in 1.5 mL DI water. Combine; stir 15 min at 300 RPM; dry at 120 °C in air for 24 hr. Crush. Load 1 g into crucible; ramp 15 °C/min to 757.1 °C, hold 8.82 hr under 30 ccm H2. Cool under 30 ccm N2 to <30 °C. Passivate under 30 ccm 1% O2/N2 for 2 hr. | 0 | 58.019 | 12.621
Dissolve 1 g ammonium heptamolybdate tetrahydrate in 6 mL DI water. Dissolve 1 g sucrose in 1.5 mL DI water. Combine; stir 15 min at 300 RPM; dry at 120 °C in air for 24 hr. Crush. Load 1 g into crucible; ramp 15 °C/min to 757.1 °C, hold 9.31 hr under 30 ccm H2. Cool under 30 ccm N2 to <30 °C. Passivate under 30 ccm 1% O2/N2 for 2 hr. | 0 | 51.481 | 11.188
Dissolve 1 g ammonium heptamolybdate tetrahydrate in 6 mL DI water. Dissolve 1 g sucrose in 1.5 mL DI water. Combine; stir 15 min at 300 RPM; dry at 120 °C in air for 24 hr. Crush. Load 1 g into crucible; ramp 15 °C/min to 757.1 °C, hold 9.80 hr under 30 ccm H2. Cool under 30 ccm N2 to <30 °C. Passivate under 30 ccm 1% O2/N2 for 2 hr. | 0 | 52.504 | 13.048
Dissolve 1 g ammonium heptamolybdate tetrahydrate in 6 mL DI water. Dissolve 1 g sucrose in 1.5 mL DI water. Combine; stir 15 min at 300 RPM; dry at 120 °C in air for 24 hr. Crush. Load 1 g into crucible; ramp 15 °C/min to 757.1 °C, hold 10.29 hr under 30 ccm H2. Cool under 30 ccm N2 to <30 °C. Passivate under 30 ccm 1% O2/N2 for 2 hr. | 0 | 51.183 | 16.75
Dissolve 1 g ammonium heptamolybdate tetrahydrate in 6 mL DI water. Dissolve 1 g sucrose in 1.5 mL DI water. Combine; stir 15 min at 300 RPM; dry at 120 °C in air for 24 hr. Crush. Load 1 g into crucible; ramp 15 °C/min to 757.1 °C, hold 10.78 hr under 30 ccm H2. Cool under 30 ccm N2 to <30 °C. Passivate under 30 ccm 1% O2/N2 for 2 hr. | 0 | 51.715 | 19.873
Dissolve 1 g ammonium heptamolybdate tetrahydrate in 6 mL DI water. Dissolve 1 g sucrose in 1.5 mL DI water. Combine; stir 15 min at 300 RPM; dry at 120 °C in air for 24 hr. Crush. Load 1 g into crucible; ramp 15 °C/min to 757.1 °C, hold 11.27 hr under 30 ccm H2. Cool under 30 ccm N2 to <30 °C. Passivate under 30 ccm 1% O2/N2 for 2 hr. | 0 | 41.269 | 24.518
Dissolve 1 g ammonium heptamolybdate tetrahydrate in 6 mL DI water. Dissolve 1 g sucrose in 1.5 mL DI water. Combine; stir 15 min at 300 RPM; dry at 120 °C in air for 24 hr. Crush. Load 1 g into crucible; ramp 15 °C/min to 757.1 °C, hold 11.76 hr under 30 ccm H2. Cool under 30 ccm N2 to <30 °C. Passivate under 30 ccm 1% O2/N2 for 2 hr. | 0 | 42.467 | 27.633
Dissolve 1 g ammonium heptamolybdate tetrahydrate in 6 mL DI water. Dissolve 1 g sucrose in 1.5 mL DI water. Combine; stir 15 min at 300 RPM; dry at 120 °C in air for 24 hr. Crush. Load 1 g into crucible; ramp 15 °C/min to 757.1 °C, hold 12.24 hr under 30 ccm H2. Cool under 30 ccm N2 to <30 °C. Passivate under 30 ccm 1% O2/N2 for 2 hr. | 0 | 34.311 | 35.212
Dissolve 1 g ammonium heptamolybdate tetrahydrate in 6 mL DI water. Dissolve 1 g sucrose in 1.5 mL DI water. Combine; stir 15 min at 300 RPM; dry at 120 °C in air for 24 hr. Crush. Load 1 g into crucible; ramp 15 °C/min to 757.1 °C, hold 12.73 hr under 30 ccm H2. Cool under 30 ccm N2 to <30 °C. Passivate under 30 ccm 1% O2/N2 for 2 hr. | 0 | 35.835 | 38.76
Dissolve 1 g ammonium heptamolybdate tetrahydrate in 6 mL DI water. Dissolve 1 g sucrose in 1.5 mL DI water. Combine; stir 15 min at 300 RPM; dry at 120 °C in air for 24 hr. Crush. Load 1 g into crucible; ramp 15 °C/min to 757.1 °C, hold 13.22 hr under 30 ccm H2. Cool under 30 ccm N2 to <30 °C. Passivate under 30 ccm 1% O2/N2 for 2 hr. | 0 | 36.41 | 37.942
Dissolve 1 g ammonium heptamolybdate tetrahydrate in 6 mL DI water. Dissolve 1 g sucrose in 1.5 mL DI water. Combine; stir 15 min at 300 RPM; dry at 120 °C in air for 24 hr. Crush. Load 1 g into crucible; ramp 15 °C/min to 757.1 °C, hold 13.71 hr under 30 ccm H2. Cool under 30 ccm N2 to <30 °C. Passivate under 30 ccm 1% O2/N2 for 2 hr. | 0 | 34.286 | 43.587
Dissolve 1 g ammonium heptamolybdate tetrahydrate in 6 mL DI water. Dissolve 1 g sucrose in 1.5 mL DI water. Combine; stir 15 min at 300 RPM; dry at 120 °C in air for 24 hr. Crush. Load 1 g into crucible; ramp 15 °C/min to 757.1 °C, hold 14.20 hr under 30 ccm H2. Cool under 30 ccm N2 to <30 °C. Passivate under 30 ccm 1% O2/N2 for 2 hr. | 0 | 26.541 | 56.256
Dissolve 1 g ammonium heptamolybdate tetrahydrate in 6 mL DI water. Dissolve 1 g sucrose in 1.5 mL DI water. Combine; stir 15 min at 300 RPM; dry at 120 °C in air for 24 hr. Crush. Load 1 g into crucible; ramp 15 °C/min to 757.1 °C, hold 14.69 hr under 30 ccm H2. Cool under 30 ccm N2 to <30 °C. Passivate under 30 ccm 1% O2/N2 for 2 hr. | 0 | 27.707 | 53.337
Dissolve 1 g ammonium heptamolybdate tetrahydrate in 6 mL DI water. Dissolve 1 g sucrose in 1.5 mL DI water. Combine; stir 15 min at 300 RPM; dry at 120 °C in air for 24 hr. Crush. Load 1 g into crucible; ramp 15 °C/min to 757.1 °C, hold 15.18 hr under 30 ccm H2. Cool under 30 ccm N2 to <30 °C. Passivate under 30 ccm 1% O2/N2 for 2 hr. | 0 | 23.636 | 62.862
Dissolve 1 g ammonium heptamolybdate tetrahydrate in 6 mL DI water. Dissolve 1 g sucrose in 1.5 mL DI water. Combine; stir 15 min at 300 RPM; dry at 120 °C in air for 24 hr. Crush. Load 1 g into crucible; ramp 15 °C/min to 757.1 °C, hold 15.67 hr under 30 ccm H2. Cool under 30 ccm N2 to <30 °C. Passivate under 30 ccm 1% O2/N2 for 2 hr. | 0 | 17.688 | 69.461
Dissolve 1 g ammonium heptamolybdate tetrahydrate in 6 mL DI water. Dissolve 1 g sucrose in 1.5 mL DI water. Combine; stir 15 min at 300 RPM; dry at 120 °C in air for 24 hr. Crush. Load 1 g into crucible; ramp 15 °C/min to 757.1 °C, hold 16.16 hr under 30 ccm H2. Cool under 30 ccm N2 to <30 °C. Passivate under 30 ccm 1% O2/N2 for 2 hr. | 0 | 15.303 | 70.143
Dissolve 1 g ammonium heptamolybdate tetrahydrate in 6 mL DI water. Dissolve 1 g sucrose in 1.5 mL DI water. Combine; stir 15 min at 300 RPM; dry at 120 °C in air for 24 hr. Crush. Load 1 g into crucible; ramp 15 °C/min to 757.1 °C, hold 16.65 hr under 30 ccm H2. Cool under 30 ccm N2 to <30 °C. Passivate under 30 ccm 1% O2/N2 for 2 hr. | 0 | 9.375 | 83.571
Dissolve 1 g ammonium heptamolybdate tetrahydrate in 6 mL DI water. Dissolve 1 g sucrose in 1.5 mL DI water. Combine; stir 15 min at 300 RPM; dry at 120 °C in air for 24 hr. Crush. Load 1 g into crucible; ramp 15 °C/min to 757.1 °C, hold 17.14 hr under 30 ccm H2. Cool under 30 ccm N2 to <30 °C. Passivate under 30 ccm 1% O2/N2 for 2 hr. | 0 | 13.72 | 77.026
Dissolve 1 g ammonium heptamolybdate tetrahydrate in 6 mL DI water. Dissolve 1 g sucrose in 1.5 mL DI water. Combine; stir 15 min at 300 RPM; dry at 120 °C in air for 24 hr. Crush. Load 1 g into crucible; ramp 15 °C/min to 757.1 °C, hold 17.63 hr under 30 ccm H2. Cool under 30 ccm N2 to <30 °C. Passivate under 30 ccm 1% O2/N2 for 2 hr. | 0 | 7.892 | 86.149
Dissolve 1 g ammonium heptamolybdate tetrahydrate in 6 mL DI water. Dissolve 1 g sucrose in 1.5 mL DI water. Combine; stir 15 min at 300 RPM; dry at 120 °C in air for 24 hr. Crush. Load 1 g into crucible; ramp 15 °C/min to 757.1 °C, hold 18.12 hr under 30 ccm H2. Cool under 30 ccm N2 to <30 °C. Passivate under 30 ccm 1% O2/N2 for 2 hr. | 0 | 8.982 | 84.88
Dissolve 1 g ammonium heptamolybdate tetrahydrate in 6 mL DI water. Dissolve 1 g sucrose in 1.5 mL DI water. Combine; stir 15 min at 300 RPM; dry at 120 °C in air for 24 hr. Crush. Load 1 g into crucible; ramp 15 °C/min to 757.1 °C, hold 18.61 hr under 30 ccm H2. Cool under 30 ccm N2 to <30 °C. Passivate under 30 ccm 1% O2/N2 for 2 hr. | 0 | 5.718 | 90.113
Dissolve 1 g ammonium heptamolybdate tetrahydrate in 6 mL DI water. Dissolve 1 g sucrose in 1.5 mL DI water. Combine; stir 15 min at 300 RPM; dry at 120 °C in air for 24 hr. Crush. Load 1 g into crucible; ramp 15 °C/min to 757.1 °C, hold 19.10 hr under 30 ccm H2. Cool under 30 ccm N2 to <30 °C. Passivate under 30 ccm 1% O2/N2 for 2 hr. | 0 | 5.823 | 90.924
Dissolve 1 g ammonium heptamolybdate tetrahydrate in 6 mL DI water. Dissolve 1 g sucrose in 1.5 mL DI water. Combine; stir 15 min at 300 RPM; dry at 120 °C in air for 24 hr. Crush. Load 1 g into crucible; ramp 15 °C/min to 757.1 °C, hold 19.59 hr under 30 ccm H2. Cool under 30 ccm N2 to <30 °C. Passivate under 30 ccm 1% O2/N2 for 2 hr. | 0 | 5.089 | 91.458
Dissolve 1 g ammonium heptamolybdate tetrahydrate in 6 mL DI water. Dissolve 1 g sucrose in 1.5 mL DI water. Combine; stir 15 min at 300 RPM; dry at 120 °C in air for 24 hr. Crush. Load 1 g into crucible; ramp 15 °C/min to 757.1 °C, hold 20.08 hr under 30 ccm H2. Cool under 30 ccm N2 to <30 °C. Passivate under 30 ccm 1% O2/N2 for 2 hr. | 0 | 3.991 | 93.526
Dissolve 1 g ammonium heptamolybdate tetrahydrate in 6 mL DI water. Dissolve 1 g sucrose in 1.5 mL DI water. Combine; stir 15 min at 300 RPM; dry at 120 °C in air for 24 hr. Crush. Load 1 g into crucible; ramp 15 °C/min to 757.1 °C, hold 20.57 hr under 30 ccm H2. Cool under 30 ccm N2 to <30 °C. Passivate under 30 ccm 1% O2/N2 for 2 hr. | 0 | 4.071 | 93.754
Dissolve 1 g ammonium heptamolybdate tetrahydrate in 6 mL DI water. Dissolve 1 g sucrose in 1.5 mL DI water. Combine; stir 15 min at 300 RPM; dry at 120 °C in air for 24 hr. Crush. Load 1 g into crucible; ramp 15 °C/min to 757.1 °C, hold 21.06 hr under 30 ccm H2. Cool under 30 ccm N2 to <30 °C. Passivate under 30 ccm 1% O2/N2 for 2 hr. | 0 | 2.122 | 96.101
Dissolve 1 g ammonium heptamolybdate tetrahydrate in 6 mL DI water. Dissolve 1 g sucrose in 1.5 mL DI water. Combine; stir 15 min at 300 RPM; dry at 120 °C in air for 24 hr. Crush. Load 1 g into crucible; ramp 15 °C/min to 757.1 °C, hold 21.55 hr under 30 ccm H2. Cool under 30 ccm N2 to <30 °C. Passivate under 30 ccm 1% O2/N2 for 2 hr. | 0 | 2.042 | 96.561
Dissolve 1 g ammonium heptamolybdate tetrahydrate in 6 mL DI water. Dissolve 1 g sucrose in 1.5 mL DI water. Combine; stir 15 min at 300 RPM; dry at 120 °C in air for 24 hr. Crush. Load 1 g into crucible; ramp 15 °C/min to 757.1 °C, hold 22.04 hr under 30 ccm H2. Cool under 30 ccm N2 to <30 °C. Passivate under 30 ccm 1% O2/N2 for 2 hr. | 0 | 2.007 | 96.664
Dissolve 1 g ammonium heptamolybdate tetrahydrate in 6 mL DI water. Dissolve 1 g sucrose in 1.5 mL DI water. Combine; stir 15 min at 300 RPM; dry at 120 °C in air for 24 hr. Crush. Load 1 g into crucible; ramp 15 °C/min to 757.1 °C, hold 22.53 hr under 30 ccm H2. Cool under 30 ccm N2 to <30 °C. Passivate under 30 ccm 1% O2/N2 for 2 hr. | 0 | 1.743 | 97.076
Dissolve 1 g ammonium heptamolybdate tetrahydrate in 6 mL DI water. Dissolve 1 g sucrose in 1.5 mL DI water. Combine; stir 15 min at 300 RPM; dry at 120 °C in air for 24 hr. Crush. Load 1 g into crucible; ramp 15 °C/min to 757.1 °C, hold 23.02 hr under 30 ccm H2. Cool under 30 ccm N2 to <30 °C. Passivate under 30 ccm 1% O2/N2 for 2 hr. | 0 | 1.239 | 97.979
Dissolve 1 g ammonium heptamolybdate tetrahydrate in 6 mL DI water. Dissolve 1 g sucrose in 1.5 mL DI water. Combine; stir 15 min at 300 RPM; dry at 120 °C in air for 24 hr. Crush. Load 1 g into crucible; ramp 15 °C/min to 757.1 °C, hold 23.51 hr under 30 ccm H2. Cool under 30 ccm N2 to <30 °C. Passivate under 30 ccm 1% O2/N2 for 2 hr. | 0 | 0.991 | 98.142
Dissolve 1 g ammonium heptamolybdate tetrahydrate in 6 mL DI water. Dissolve 1 g sucrose in 1.5 mL DI water. Combine; stir 15 min at 300 RPM; dry at 120 °C in air for 24 hr. Crush. Load 1 g into crucible; ramp 15 °C/min to 757.1 °C, hold 24.00 hr under 30 ccm H2. Cool under 30 ccm N2 to <30 °C. Passivate under 30 ccm 1% O2/N2 for 2 hr. | 0 | 0.93 | 98.367
Dissolve 1 g ammonium heptamolybdate tetrahydrate in 6 mL DI water. Dissolve 1 g sucrose in 1.5 mL DI water. Combine; stir 15 min at 300 RPM; dry at 120 °C in air for 24 hr. Crush. Load 1 g into crucible; ramp 15 °C/min to 767.3 °C, hold 0.00 hr under 30 ccm H2. Cool under 30 ccm N2 to <30 °C. Passivate under 30 ccm 1% O2/N2 for 2 hr. | 38.738 | 40.824 | 0.198
Dissolve 1 g ammonium heptamolybdate tetrahydrate in 6 mL DI water. Dissolve 1 g sucrose in 1.5 mL DI water. Combine; stir 15 min at 300 RPM; dry at 120 °C in air for 24 hr. Crush. Load 1 g into crucible; ramp 15 °C/min to 767.3 °C, hold 0.49 hr under 30 ccm H2. Cool under 30 ccm N2 to <30 °C. Passivate under 30 ccm 1% O2/N2 for 2 hr. | 34.445 | 39.596 | 0.308
Dissolve 1 g ammonium heptamolybdate tetrahydrate in 6 mL DI water. Dissolve 1 g sucrose in 1.5 mL DI water. Combine; stir 15 min at 300 RPM; dry at 120 °C in air for 24 hr. Crush. Load 1 g into crucible; ramp 15 °C/min to 767.3 °C, hold 0.98 hr under 30 ccm H2. Cool under 30 ccm N2 to <30 °C. Passivate under 30 ccm 1% O2/N2 for 2 hr. | 27.892 | 49.025 | 0.344
Dissolve 1 g ammonium heptamolybdate tetrahydrate in 6 mL DI water. Dissolve 1 g sucrose in 1.5 mL DI water. Combine; stir 15 min at 300 RPM; dry at 120 °C in air for 24 hr. Crush. Load 1 g into crucible; ramp 15 °C/min to 767.3 °C, hold 1.47 hr under 30 ccm H2. Cool under 30 ccm N2 to <30 °C. Passivate under 30 ccm 1% O2/N2 for 2 hr. | 19.334 | 54.679 | 0.454
Dissolve 1 g ammonium heptamolybdate tetrahydrate in 6 mL DI water. Dissolve 1 g sucrose in 1.5 mL DI water. Combine; stir 15 min at 300 RPM; dry at 120 °C in air for 24 hr. Crush. Load 1 g into crucible; ramp 15 °C/min to 767.3 °C, hold 1.96 hr under 30 ccm H2. Cool under 30 ccm N2 to <30 °C. Passivate under 30 ccm 1% O2/N2 for 2 hr. | 6.79 | 61.79 | 0.686
Dissolve 1 g ammonium heptamolybdate tetrahydrate in 6 mL DI water. Dissolve 1 g sucrose in 1.5 mL DI water. Combine; stir 15 min at 300 RPM; dry at 120 °C in air for 24 hr. Crush. Load 1 g into crucible; ramp 15 °C/min to 767.3 °C, hold 2.45 hr under 30 ccm H2. Cool under 30 ccm N2 to <30 °C. Passivate under 30 ccm 1% O2/N2 for 2 hr. | 2.834 | 63.334 | 0.892
Dissolve 1 g ammonium heptamolybdate tetrahydrate in 6 mL DI water. Dissolve 1 g sucrose in 1.5 mL DI water. Combine; stir 15 min at 300 RPM; dry at 120 °C in air for 24 hr. Crush. Load 1 g into crucible; ramp 15 °C/min to 767.3 °C, hold 2.94 hr under 30 ccm H2. Cool under 30 ccm N2 to <30 °C. Passivate under 30 ccm 1% O2/N2 for 2 hr. | 0.708 | 63.314 | 0.851
Dissolve 1 g ammonium heptamolybdate tetrahydrate in 6 mL DI water. Dissolve 1 g sucrose in 1.5 mL DI water. Combine; stir 15 min at 300 RPM; dry at 120 °C in air for 24 hr. Crush. Load 1 g into crucible; ramp 15 °C/min to 767.3 °C, hold 3.43 hr under 30 ccm H2. Cool under 30 ccm N2 to <30 °C. Passivate under 30 ccm 1% O2/N2 for 2 hr. | 0.191 | 64.272 | 1.067
Dissolve 1 g ammonium heptamolybdate tetrahydrate in 6 mL DI water. Dissolve 1 g sucrose in 1.5 mL DI water. Combine; stir 15 min at 300 RPM; dry at 120 °C in air for 24 hr. Crush. Load 1 g into crucible; ramp 15 °C/min to 767.3 °C, hold 3.92 hr under 30 ccm H2. Cool under 30 ccm N2 to <30 °C. Passivate under 30 ccm 1% O2/N2 for 2 hr. | 0.062 | 59.323 | 1.584
Dissolve 1 g ammonium heptamolybdate tetrahydrate in 6 mL DI water. Dissolve 1 g sucrose in 1.5 mL DI water. Combine; stir 15 min at 300 RPM; dry at 120 °C in air for 24 hr. Crush. Load 1 g into crucible; ramp 15 °C/min to 767.3 °C, hold 4.41 hr under 30 ccm H2. Cool under 30 ccm N2 to <30 °C. Passivate under 30 ccm 1% O2/N2 for 2 hr. | 0.026 | 64.831 | 2.304
Dissolve 1 g ammonium heptamolybdate tetrahydrate in 6 mL DI water. Dissolve 1 g sucrose in 1.5 mL DI water. Combine; stir 15 min at 300 RPM; dry at 120 °C in air for 24 hr. Crush. Load 1 g into crucible; ramp 15 °C/min to 767.3 °C, hold 4.90 hr under 30 ccm H2. Cool under 30 ccm N2 to <30 °C. Passivate under 30 ccm 1% O2/N2 for 2 hr. | 0.008 | 67.258 | 2.765
Dissolve 1 g ammonium heptamolybdate tetrahydrate in 6 mL DI water. Dissolve 1 g sucrose in 1.5 mL DI water. Combine; stir 15 min at 300 RPM; dry at 120 °C in air for 24 hr. Crush. Load 1 g into crucible; ramp 15 °C/min to 767.3 °C, hold 5.39 hr under 30 ccm H2. Cool under 30 ccm N2 to <30 °C. Passivate under 30 ccm 1% O2/N2 for 2 hr. | 0.002 | 64.146 | 2.205
Dissolve 1 g ammonium heptamolybdate tetrahydrate in 6 mL DI water. Dissolve 1 g sucrose in 1.5 mL DI water. Combine; stir 15 min at 300 RPM; dry at 120 °C in air for 24 hr. Crush. Load 1 g into crucible; ramp 15 °C/min to 767.3 °C, hold 5.88 hr under 30 ccm H2. Cool under 30 ccm N2 to <30 °C. Passivate under 30 ccm 1% O2/N2 for 2 hr. | 0.001 | 63.377 | 3.109
Dissolve 1 g ammonium heptamolybdate tetrahydrate in 6 mL DI water. Dissolve 1 g sucrose in 1.5 mL DI water. Combine; stir 15 min at 300 RPM; dry at 120 °C in air for 24 hr. Crush. Load 1 g into crucible; ramp 15 °C/min to 767.3 °C, hold 6.37 hr under 30 ccm H2. Cool under 30 ccm N2 to <30 °C. Passivate under 30 ccm 1% O2/N2 for 2 hr. | 0 | 63.325 | 4.109
Dissolve 1 g ammonium heptamolybdate tetrahydrate in 6 mL DI water. Dissolve 1 g sucrose in 1.5 mL DI water. Combine; stir 15 min at 300 RPM; dry at 120 °C in air for 24 hr. Crush. Load 1 g into crucible; ramp 15 °C/min to 767.3 °C, hold 6.86 hr under 30 ccm H2. Cool under 30 ccm N2 to <30 °C. Passivate under 30 ccm 1% O2/N2 for 2 hr. | 0 | 62.24 | 6.199
Dissolve 1 g ammonium heptamolybdate tetrahydrate in 6 mL DI water. Dissolve 1 g sucrose in 1.5 mL DI water. Combine; stir 15 min at 300 RPM; dry at 120 °C in air for 24 hr. Crush. Load 1 g into crucible; ramp 15 °C/min to 767.3 °C, hold 7.35 hr under 30 ccm H2. Cool under 30 ccm N2 to <30 °C. Passivate under 30 ccm 1% O2/N2 for 2 hr. | 0 | 65.416 | 6.141
Dissolve 1 g ammonium heptamolybdate tetrahydrate in 6 mL DI water. Dissolve 1 g sucrose in 1.5 mL DI water. Combine; stir 15 min at 300 RPM; dry at 120 °C in air for 24 hr. Crush. Load 1 g into crucible; ramp 15 °C/min to 767.3 °C, hold 7.84 hr under 30 ccm H2. Cool under 30 ccm N2 to <30 °C. Passivate under 30 ccm 1% O2/N2 for 2 hr. | 0 | 60.885 | 6.266
Dissolve 1 g ammonium heptamolybdate tetrahydrate in 6 mL DI water. Dissolve 1 g sucrose in 1.5 mL DI water. Combine; stir 15 min at 300 RPM; dry at 120 °C in air for 24 hr. Crush. Load 1 g into crucible; ramp 15 °C/min to 767.3 °C, hold 8.33 hr under 30 ccm H2. Cool under 30 ccm N2 to <30 °C. Passivate under 30 ccm 1% O2/N2 for 2 hr. | 0 | 59.422 | 8.497
Dissolve 1 g ammonium heptamolybdate tetrahydrate in 6 mL DI water. Dissolve 1 g sucrose in 1.5 mL DI water. Combine; stir 15 min at 300 RPM; dry at 120 °C in air for 24 hr. Crush. Load 1 g into crucible; ramp 15 °C/min to 767.3 °C, hold 8.82 hr under 30 ccm H2. Cool under 30 ccm N2 to <30 °C. Passivate under 30 ccm 1% O2/N2 for 2 hr. | 0 | 62.122 | 9.013
Dissolve 1 g ammonium heptamolybdate tetrahydrate in 6 mL DI water. Dissolve 1 g sucrose in 1.5 mL DI water. Combine; stir 15 min at 300 RPM; dry at 120 °C in air for 24 hr. Crush. Load 1 g into crucible; ramp 15 °C/min to 767.3 °C, hold 9.31 hr under 30 ccm H2. Cool under 30 ccm N2 to <30 °C. Passivate under 30 ccm 1% O2/N2 for 2 hr. | 0 | 54.814 | 10.986
Dissolve 1 g ammonium heptamolybdate tetrahydrate in 6 mL DI water. Dissolve 1 g sucrose in 1.5 mL DI water. Combine; stir 15 min at 300 RPM; dry at 120 °C in air for 24 hr. Crush. Load 1 g into crucible; ramp 15 °C/min to 767.3 °C, hold 9.80 hr under 30 ccm H2. Cool under 30 ccm N2 to <30 °C. Passivate under 30 ccm 1% O2/N2 for 2 hr. | 0 | 53.222 | 17.027
Dissolve 1 g ammonium heptamolybdate tetrahydrate in 6 mL DI water. Dissolve 1 g sucrose in 1.5 mL DI water. Combine; stir 15 min at 300 RPM; dry at 120 °C in air for 24 hr. Crush. Load 1 g into crucible; ramp 15 °C/min to 767.3 °C, hold 10.29 hr under 30 ccm H2. Cool under 30 ccm N2 to <30 °C. Passivate under 30 ccm 1% O2/N2 for 2 hr. | 0 | 53.171 | 15.247
Dissolve 1 g ammonium heptamolybdate tetrahydrate in 6 mL DI water. Dissolve 1 g sucrose in 1.5 mL DI water. Combine; stir 15 min at 300 RPM; dry at 120 °C in air for 24 hr. Crush. Load 1 g into crucible; ramp 15 °C/min to 767.3 °C, hold 10.78 hr under 30 ccm H2. Cool under 30 ccm N2 to <30 °C. Passivate under 30 ccm 1% O2/N2 for 2 hr. | 0 | 54.03 | 23.305
Dissolve 1 g ammonium heptamolybdate tetrahydrate in 6 mL DI water. Dissolve 1 g sucrose in 1.5 mL DI water. Combine; stir 15 min at 300 RPM; dry at 120 °C in air for 24 hr. Crush. Load 1 g into crucible; ramp 15 °C/min to 767.3 °C, hold 11.27 hr under 30 ccm H2. Cool under 30 ccm N2 to <30 °C. Passivate under 30 ccm 1% O2/N2 for 2 hr. | 0 | 51.555 | 21.655
Dissolve 1 g ammonium heptamolybdate tetrahydrate in 6 mL DI water. Dissolve 1 g sucrose in 1.5 mL DI water. Combine; stir 15 min at 300 RPM; dry at 120 °C in air for 24 hr. Crush. Load 1 g into crucible; ramp 15 °C/min to 767.3 °C, hold 11.76 hr under 30 ccm H2. Cool under 30 ccm N2 to <30 °C. Passivate under 30 ccm 1% O2/N2 for 2 hr. | 0 | 46.048 | 28.743
Dissolve 1 g ammonium heptamolybdate tetrahydrate in 6 mL DI water. Dissolve 1 g sucrose in 1.5 mL DI water. Combine; stir 15 min at 300 RPM; dry at 120 °C in air for 24 hr. Crush. Load 1 g into crucible; ramp 15 °C/min to 767.3 °C, hold 12.24 hr under 30 ccm H2. Cool under 30 ccm N2 to <30 °C. Passivate under 30 ccm 1% O2/N2 for 2 hr. | 0 | 43.336 | 32.469
Dissolve 1 g ammonium heptamolybdate tetrahydrate in 6 mL DI water. Dissolve 1 g sucrose in 1.5 mL DI water. Combine; stir 15 min at 300 RPM; dry at 120 °C in air for 24 hr. Crush. Load 1 g into crucible; ramp 15 °C/min to 767.3 °C, hold 12.73 hr under 30 ccm H2. Cool under 30 ccm N2 to <30 °C. Passivate under 30 ccm 1% O2/N2 for 2 hr. | 0 | 40.679 | 41.144
Dissolve 1 g ammonium heptamolybdate tetrahydrate in 6 mL DI water. Dissolve 1 g sucrose in 1.5 mL DI water. Combine; stir 15 min at 300 RPM; dry at 120 °C in air for 24 hr. Crush. Load 1 g into crucible; ramp 15 °C/min to 767.3 °C, hold 13.22 hr under 30 ccm H2. Cool under 30 ccm N2 to <30 °C. Passivate under 30 ccm 1% O2/N2 for 2 hr. | 0 | 36.626 | 39.099
Dissolve 1 g ammonium heptamolybdate tetrahydrate in 6 mL DI water. Dissolve 1 g sucrose in 1.5 mL DI water. Combine; stir 15 min at 300 RPM; dry at 120 °C in air for 24 hr. Crush. Load 1 g into crucible; ramp 15 °C/min to 767.3 °C, hold 13.71 hr under 30 ccm H2. Cool under 30 ccm N2 to <30 °C. Passivate under 30 ccm 1% O2/N2 for 2 hr. | 0 | 35.39 | 46.383
Dissolve 1 g ammonium heptamolybdate tetrahydrate in 6 mL DI water. Dissolve 1 g sucrose in 1.5 mL DI water. Combine; stir 15 min at 300 RPM; dry at 120 °C in air for 24 hr. Crush. Load 1 g into crucible; ramp 15 °C/min to 767.3 °C, hold 14.20 hr under 30 ccm H2. Cool under 30 ccm N2 to <30 °C. Passivate under 30 ccm 1% O2/N2 for 2 hr. | 0 | 31.998 | 51.354
Dissolve 1 g ammonium heptamolybdate tetrahydrate in 6 mL DI water. Dissolve 1 g sucrose in 1.5 mL DI water. Combine; stir 15 min at 300 RPM; dry at 120 °C in air for 24 hr. Crush. Load 1 g into crucible; ramp 15 °C/min to 767.3 °C, hold 14.69 hr under 30 ccm H2. Cool under 30 ccm N2 to <30 °C. Passivate under 30 ccm 1% O2/N2 for 2 hr. | 0 | 21.527 | 64.12
Dissolve 1 g ammonium heptamolybdate tetrahydrate in 6 mL DI water. Dissolve 1 g sucrose in 1.5 mL DI water. Combine; stir 15 min at 300 RPM; dry at 120 °C in air for 24 hr. Crush. Load 1 g into crucible; ramp 15 °C/min to 767.3 °C, hold 15.18 hr under 30 ccm H2. Cool under 30 ccm N2 to <30 °C. Passivate under 30 ccm 1% O2/N2 for 2 hr. | 0 | 25.605 | 63.574
Dissolve 1 g ammonium heptamolybdate tetrahydrate in 6 mL DI water. Dissolve 1 g sucrose in 1.5 mL DI water. Combine; stir 15 min at 300 RPM; dry at 120 °C in air for 24 hr. Crush. Load 1 g into crucible; ramp 15 °C/min to 767.3 °C, hold 15.67 hr under 30 ccm H2. Cool under 30 ccm N2 to <30 °C. Passivate under 30 ccm 1% O2/N2 for 2 hr. | 0 | 21.92 | 64.499
Dissolve 1 g ammonium heptamolybdate tetrahydrate in 6 mL DI water. Dissolve 1 g sucrose in 1.5 mL DI water. Combine; stir 15 min at 300 RPM; dry at 120 °C in air for 24 hr. Crush. Load 1 g into crucible; ramp 15 °C/min to 767.3 °C, hold 16.16 hr under 30 ccm H2. Cool under 30 ccm N2 to <30 °C. Passivate under 30 ccm 1% O2/N2 for 2 hr. | 0 | 21.283 | 68.325
Dissolve 1 g ammonium heptamolybdate tetrahydrate in 6 mL DI water. Dissolve 1 g sucrose in 1.5 mL DI water. Combine; stir 15 min at 300 RPM; dry at 120 °C in air for 24 hr. Crush. Load 1 g into crucible; ramp 15 °C/min to 767.3 °C, hold 16.65 hr under 30 ccm H2. Cool under 30 ccm N2 to <30 °C. Passivate under 30 ccm 1% O2/N2 for 2 hr. | 0 | 14.307 | 78.162
Dissolve 1 g ammonium heptamolybdate tetrahydrate in 6 mL DI water. Dissolve 1 g sucrose in 1.5 mL DI water. Combine; stir 15 min at 300 RPM; dry at 120 °C in air for 24 hr. Crush. Load 1 g into crucible; ramp 15 °C/min to 767.3 °C, hold 17.14 hr under 30 ccm H2. Cool under 30 ccm N2 to <30 °C. Passivate under 30 ccm 1% O2/N2 for 2 hr. | 0 | 13.914 | 79.274
Dissolve 1 g ammonium heptamolybdate tetrahydrate in 6 mL DI water. Dissolve 1 g sucrose in 1.5 mL DI water. Combine; stir 15 min at 300 RPM; dry at 120 °C in air for 24 hr. Crush. Load 1 g into crucible; ramp 15 °C/min to 767.3 °C, hold 17.63 hr under 30 ccm H2. Cool under 30 ccm N2 to <30 °C. Passivate under 30 ccm 1% O2/N2 for 2 hr. | 0 | 7.7 | 87.436
Dissolve 1 g ammonium heptamolybdate tetrahydrate in 6 mL DI water. Dissolve 1 g sucrose in 1.5 mL DI water. Combine; stir 15 min at 300 RPM; dry at 120 °C in air for 24 hr. Crush. Load 1 g into crucible; ramp 15 °C/min to 767.3 °C, hold 18.12 hr under 30 ccm H2. Cool under 30 ccm N2 to <30 °C. Passivate under 30 ccm 1% O2/N2 for 2 hr. | 0 | 8.358 | 87.604
Dissolve 1 g ammonium heptamolybdate tetrahydrate in 6 mL DI water. Dissolve 1 g sucrose in 1.5 mL DI water. Combine; stir 15 min at 300 RPM; dry at 120 °C in air for 24 hr. Crush. Load 1 g into crucible; ramp 15 °C/min to 767.3 °C, hold 18.61 hr under 30 ccm H2. Cool under 30 ccm N2 to <30 °C. Passivate under 30 ccm 1% O2/N2 for 2 hr. | 0 | 7.443 | 89.116
Dissolve 1 g ammonium heptamolybdate tetrahydrate in 6 mL DI water. Dissolve 1 g sucrose in 1.5 mL DI water. Combine; stir 15 min at 300 RPM; dry at 120 °C in air for 24 hr. Crush. Load 1 g into crucible; ramp 15 °C/min to 767.3 °C, hold 19.10 hr under 30 ccm H2. Cool under 30 ccm N2 to <30 °C. Passivate under 30 ccm 1% O2/N2 for 2 hr. | 0 | 6.929 | 88.937
Dissolve 1 g ammonium heptamolybdate tetrahydrate in 6 mL DI water. Dissolve 1 g sucrose in 1.5 mL DI water. Combine; stir 15 min at 300 RPM; dry at 120 °C in air for 24 hr. Crush. Load 1 g into crucible; ramp 15 °C/min to 767.3 °C, hold 19.59 hr under 30 ccm H2. Cool under 30 ccm N2 to <30 °C. Passivate under 30 ccm 1% O2/N2 for 2 hr. | 0 | 5.203 | 91.457
Dissolve 1 g ammonium heptamolybdate tetrahydrate in 6 mL DI water. Dissolve 1 g sucrose in 1.5 mL DI water. Combine; stir 15 min at 300 RPM; dry at 120 °C in air for 24 hr. Crush. Load 1 g into crucible; ramp 15 °C/min to 767.3 °C, hold 20.08 hr under 30 ccm H2. Cool under 30 ccm N2 to <30 °C. Passivate under 30 ccm 1% O2/N2 for 2 hr. | 0 | 4.565 | 92.915
Dissolve 1 g ammonium heptamolybdate tetrahydrate in 6 mL DI water. Dissolve 1 g sucrose in 1.5 mL DI water. Combine; stir 15 min at 300 RPM; dry at 120 °C in air for 24 hr. Crush. Load 1 g into crucible; ramp 15 °C/min to 767.3 °C, hold 20.57 hr under 30 ccm H2. Cool under 30 ccm N2 to <30 °C. Passivate under 30 ccm 1% O2/N2 for 2 hr. | 0 | 3.554 | 94.583
Dissolve 1 g ammonium heptamolybdate tetrahydrate in 6 mL DI water. Dissolve 1 g sucrose in 1.5 mL DI water. Combine; stir 15 min at 300 RPM; dry at 120 °C in air for 24 hr. Crush. Load 1 g into crucible; ramp 15 °C/min to 767.3 °C, hold 21.06 hr under 30 ccm H2. Cool under 30 ccm N2 to <30 °C. Passivate under 30 ccm 1% O2/N2 for 2 hr. | 0 | 2.73 | 95.804
Dissolve 1 g ammonium heptamolybdate tetrahydrate in 6 mL DI water. Dissolve 1 g sucrose in 1.5 mL DI water. Combine; stir 15 min at 300 RPM; dry at 120 °C in air for 24 hr. Crush. Load 1 g into crucible; ramp 15 °C/min to 767.3 °C, hold 21.55 hr under 30 ccm H2. Cool under 30 ccm N2 to <30 °C. Passivate under 30 ccm 1% O2/N2 for 2 hr. | 0 | 2.286 | 96.251
Dissolve 1 g ammonium heptamolybdate tetrahydrate in 6 mL DI water. Dissolve 1 g sucrose in 1.5 mL DI water. Combine; stir 15 min at 300 RPM; dry at 120 °C in air for 24 hr. Crush. Load 1 g into crucible; ramp 15 °C/min to 767.3 °C, hold 22.04 hr under 30 ccm H2. Cool under 30 ccm N2 to <30 °C. Passivate under 30 ccm 1% O2/N2 for 2 hr. | 0 | 1.815 | 97.187
Dissolve 1 g ammonium heptamolybdate tetrahydrate in 6 mL DI water. Dissolve 1 g sucrose in 1.5 mL DI water. Combine; stir 15 min at 300 RPM; dry at 120 °C in air for 24 hr. Crush. Load 1 g into crucible; ramp 15 °C/min to 767.3 °C, hold 22.53 hr under 30 ccm H2. Cool under 30 ccm N2 to <30 °C. Passivate under 30 ccm 1% O2/N2 for 2 hr. | 0 | 1.498 | 97.678
Dissolve 1 g ammonium heptamolybdate tetrahydrate in 6 mL DI water. Dissolve 1 g sucrose in 1.5 mL DI water. Combine; stir 15 min at 300 RPM; dry at 120 °C in air for 24 hr. Crush. Load 1 g into crucible; ramp 15 °C/min to 767.3 °C, hold 23.02 hr under 30 ccm H2. Cool under 30 ccm N2 to <30 °C. Passivate under 30 ccm 1% O2/N2 for 2 hr. | 0 | 1.561 | 97.617
Dissolve 1 g ammonium heptamolybdate tetrahydrate in 6 mL DI water. Dissolve 1 g sucrose in 1.5 mL DI water. Combine; stir 15 min at 300 RPM; dry at 120 °C in air for 24 hr. Crush. Load 1 g into crucible; ramp 15 °C/min to 767.3 °C, hold 23.51 hr under 30 ccm H2. Cool under 30 ccm N2 to <30 °C. Passivate under 30 ccm 1% O2/N2 for 2 hr. | 0 | 1.378 | 97.927
Dissolve 1 g ammonium heptamolybdate tetrahydrate in 6 mL DI water. Dissolve 1 g sucrose in 1.5 mL DI water. Combine; stir 15 min at 300 RPM; dry at 120 °C in air for 24 hr. Crush. Load 1 g into crucible; ramp 15 °C/min to 767.3 °C, hold 24.00 hr under 30 ccm H2. Cool under 30 ccm N2 to <30 °C. Passivate under 30 ccm 1% O2/N2 for 2 hr. | 0 | 1.128 | 98.337
Dissolve 1 g ammonium heptamolybdate tetrahydrate in 6 mL DI water. Dissolve 1 g sucrose in 1.5 mL DI water. Combine; stir 15 min at 300 RPM; dry at 120 °C in air for 24 hr. Crush. Load 1 g into crucible; ramp 15 °C/min to 777.6 °C, hold 0.00 hr under 30 ccm H2. Cool under 30 ccm N2 to <30 °C. Passivate under 30 ccm 1% O2/N2 for 2 hr. | 49.239 | 38.374 | 0.124
Dissolve 1 g ammonium heptamolybdate tetrahydrate in 6 mL DI water. Dissolve 1 g sucrose in 1.5 mL DI water. Combine; stir 15 min at 300 RPM; dry at 120 °C in air for 24 hr. Crush. Load 1 g into crucible; ramp 15 °C/min to 777.6 °C, hold 0.49 hr under 30 ccm H2. Cool under 30 ccm N2 to <30 °C. Passivate under 30 ccm 1% O2/N2 for 2 hr. | 58.017 | 29.632 | 0.138
Dissolve 1 g ammonium heptamolybdate tetrahydrate in 6 mL DI water. Dissolve 1 g sucrose in 1.5 mL DI water. Combine; stir 15 min at 300 RPM; dry at 120 °C in air for 24 hr. Crush. Load 1 g into crucible; ramp 15 °C/min to 777.6 °C, hold 0.98 hr under 30 ccm H2. Cool under 30 ccm N2 to <30 °C. Passivate under 30 ccm 1% O2/N2 for 2 hr. | 33.548 | 48.26 | 0.352
Dissolve 1 g ammonium heptamolybdate tetrahydrate in 6 mL DI water. Dissolve 1 g sucrose in 1.5 mL DI water. Combine; stir 15 min at 300 RPM; dry at 120 °C in air for 24 hr. Crush. Load 1 g into crucible; ramp 15 °C/min to 777.6 °C, hold 1.47 hr under 30 ccm H2. Cool under 30 ccm N2 to <30 °C. Passivate under 30 ccm 1% O2/N2 for 2 hr. | 25.129 | 56.423 | 0.336
Dissolve 1 g ammonium heptamolybdate tetrahydrate in 6 mL DI water. Dissolve 1 g sucrose in 1.5 mL DI water. Combine; stir 15 min at 300 RPM; dry at 120 °C in air for 24 hr. Crush. Load 1 g into crucible; ramp 15 °C/min to 777.6 °C, hold 1.96 hr under 30 ccm H2. Cool under 30 ccm N2 to <30 °C. Passivate under 30 ccm 1% O2/N2 for 2 hr. | 13.302 | 61.797 | 0.648
Dissolve 1 g ammonium heptamolybdate tetrahydrate in 6 mL DI water. Dissolve 1 g sucrose in 1.5 mL DI water. Combine; stir 15 min at 300 RPM; dry at 120 °C in air for 24 hr. Crush. Load 1 g into crucible; ramp 15 °C/min to 777.6 °C, hold 2.45 hr under 30 ccm H2. Cool under 30 ccm N2 to <30 °C. Passivate under 30 ccm 1% O2/N2 for 2 hr. | 4.507 | 65.994 | 0.864
Dissolve 1 g ammonium heptamolybdate tetrahydrate in 6 mL DI water. Dissolve 1 g sucrose in 1.5 mL DI water. Combine; stir 15 min at 300 RPM; dry at 120 °C in air for 24 hr. Crush. Load 1 g into crucible; ramp 15 °C/min to 777.6 °C, hold 2.94 hr under 30 ccm H2. Cool under 30 ccm N2 to <30 °C. Passivate under 30 ccm 1% O2/N2 for 2 hr. | 1.593 | 65.881 | 1.217
Dissolve 1 g ammonium heptamolybdate tetrahydrate in 6 mL DI water. Dissolve 1 g sucrose in 1.5 mL DI water. Combine; stir 15 min at 300 RPM; dry at 120 °C in air for 24 hr. Crush. Load 1 g into crucible; ramp 15 °C/min to 777.6 °C, hold 3.43 hr under 30 ccm H2. Cool under 30 ccm N2 to <30 °C. Passivate under 30 ccm 1% O2/N2 for 2 hr. | 0.352 | 68.944 | 0.994
Dissolve 1 g ammonium heptamolybdate tetrahydrate in 6 mL DI water. Dissolve 1 g sucrose in 1.5 mL DI water. Combine; stir 15 min at 300 RPM; dry at 120 °C in air for 24 hr. Crush. Load 1 g into crucible; ramp 15 °C/min to 777.6 °C, hold 3.92 hr under 30 ccm H2. Cool under 30 ccm N2 to <30 °C. Passivate under 30 ccm 1% O2/N2 for 2 hr. | 0.145 | 76.246 | 1.344
Dissolve 1 g ammonium heptamolybdate tetrahydrate in 6 mL DI water. Dissolve 1 g sucrose in 1.5 mL DI water. Combine; stir 15 min at 300 RPM; dry at 120 °C in air for 24 hr. Crush. Load 1 g into crucible; ramp 15 °C/min to 777.6 °C, hold 4.41 hr under 30 ccm H2. Cool under 30 ccm N2 to <30 °C. Passivate under 30 ccm 1% O2/N2 for 2 hr. | 0.039 | 66.826 | 1.595
Dissolve 1 g ammonium heptamolybdate tetrahydrate in 6 mL DI water. Dissolve 1 g sucrose in 1.5 mL DI water. Combine; stir 15 min at 300 RPM; dry at 120 °C in air for 24 hr. Crush. Load 1 g into crucible; ramp 15 °C/min to 777.6 °C, hold 4.90 hr under 30 ccm H2. Cool under 30 ccm N2 to <30 °C. Passivate under 30 ccm 1% O2/N2 for 2 hr. | 0.01 | 70.484 | 2.545
Dissolve 1 g ammonium heptamolybdate tetrahydrate in 6 mL DI water. Dissolve 1 g sucrose in 1.5 mL DI water. Combine; stir 15 min at 300 RPM; dry at 120 °C in air for 24 hr. Crush. Load 1 g into crucible; ramp 15 °C/min to 777.6 °C, hold 5.39 hr under 30 ccm H2. Cool under 30 ccm N2 to <30 °C. Passivate under 30 ccm 1% O2/N2 for 2 hr. | 0.003 | 68.547 | 2.423
Dissolve 1 g ammonium heptamolybdate tetrahydrate in 6 mL DI water. Dissolve 1 g sucrose in 1.5 mL DI water. Combine; stir 15 min at 300 RPM; dry at 120 °C in air for 24 hr. Crush. Load 1 g into crucible; ramp 15 °C/min to 777.6 °C, hold 5.88 hr under 30 ccm H2. Cool under 30 ccm N2 to <30 °C. Passivate under 30 ccm 1% O2/N2 for 2 hr. | 0.001 | 71.444 | 2.583
Dissolve 1 g ammonium heptamolybdate tetrahydrate in 6 mL DI water. Dissolve 1 g sucrose in 1.5 mL DI water. Combine; stir 15 min at 300 RPM; dry at 120 °C in air for 24 hr. Crush. Load 1 g into crucible; ramp 15 °C/min to 777.6 °C, hold 6.37 hr under 30 ccm H2. Cool under 30 ccm N2 to <30 °C. Passivate under 30 ccm 1% O2/N2 for 2 hr. | 0 | 62.936 | 4.261
Dissolve 1 g ammonium heptamolybdate tetrahydrate in 6 mL DI water. Dissolve 1 g sucrose in 1.5 mL DI water. Combine; stir 15 min at 300 RPM; dry at 120 °C in air for 24 hr. Crush. Load 1 g into crucible; ramp 15 °C/min to 777.6 °C, hold 6.86 hr under 30 ccm H2. Cool under 30 ccm N2 to <30 °C. Passivate under 30 ccm 1% O2/N2 for 2 hr. | 0 | 66.086 | 4.678
Dissolve 1 g ammonium heptamolybdate tetrahydrate in 6 mL DI water. Dissolve 1 g sucrose in 1.5 mL DI water. Combine; stir 15 min at 300 RPM; dry at 120 °C in air for 24 hr. Crush. Load 1 g into crucible; ramp 15 °C/min to 777.6 °C, hold 7.35 hr under 30 ccm H2. Cool under 30 ccm N2 to <30 °C. Passivate under 30 ccm 1% O2/N2 for 2 hr. | 0 | 67.326 | 6.784
Dissolve 1 g ammonium heptamolybdate tetrahydrate in 6 mL DI water. Dissolve 1 g sucrose in 1.5 mL DI water. Combine; stir 15 min at 300 RPM; dry at 120 °C in air for 24 hr. Crush. Load 1 g into crucible; ramp 15 °C/min to 777.6 °C, hold 7.84 hr under 30 ccm H2. Cool under 30 ccm N2 to <30 °C. Passivate under 30 ccm 1% O2/N2 for 2 hr. | 0 | 65.274 | 6.289
Dissolve 1 g ammonium heptamolybdate tetrahydrate in 6 mL DI water. Dissolve 1 g sucrose in 1.5 mL DI water. Combine; stir 15 min at 300 RPM; dry at 120 °C in air for 24 hr. Crush. Load 1 g into crucible; ramp 15 °C/min to 777.6 °C, hold 8.33 hr under 30 ccm H2. Cool under 30 ccm N2 to <30 °C. Passivate under 30 ccm 1% O2/N2 for 2 hr. | 0 | 65.921 | 8.011
Dissolve 1 g ammonium heptamolybdate tetrahydrate in 6 mL DI water. Dissolve 1 g sucrose in 1.5 mL DI water. Combine; stir 15 min at 300 RPM; dry at 120 °C in air for 24 hr. Crush. Load 1 g into crucible; ramp 15 °C/min to 777.6 °C, hold 8.82 hr under 30 ccm H2. Cool under 30 ccm N2 to <30 °C. Passivate under 30 ccm 1% O2/N2 for 2 hr. | 0 | 59.401 | 11.868
Dissolve 1 g ammonium heptamolybdate tetrahydrate in 6 mL DI water. Dissolve 1 g sucrose in 1.5 mL DI water. Combine; stir 15 min at 300 RPM; dry at 120 °C in air for 24 hr. Crush. Load 1 g into crucible; ramp 15 °C/min to 777.6 °C, hold 9.31 hr under 30 ccm H2. Cool under 30 ccm N2 to <30 °C. Passivate under 30 ccm 1% O2/N2 for 2 hr. | 0 | 65.621 | 9.474
Dissolve 1 g ammonium heptamolybdate tetrahydrate in 6 mL DI water. Dissolve 1 g sucrose in 1.5 mL DI water. Combine; stir 15 min at 300 RPM; dry at 120 °C in air for 24 hr. Crush. Load 1 g into crucible; ramp 15 °C/min to 777.6 °C, hold 9.80 hr under 30 ccm H2. Cool under 30 ccm N2 to <30 °C. Passivate under 30 ccm 1% O2/N2 for 2 hr. | 0 | 64.86 | 16.091
Dissolve 1 g ammonium heptamolybdate tetrahydrate in 6 mL DI water. Dissolve 1 g sucrose in 1.5 mL DI water. Combine; stir 15 min at 300 RPM; dry at 120 °C in air for 24 hr. Crush. Load 1 g into crucible; ramp 15 °C/min to 777.6 °C, hold 10.29 hr under 30 ccm H2. Cool under 30 ccm N2 to <30 °C. Passivate under 30 ccm 1% O2/N2 for 2 hr. | 0 | 57.184 | 17.208
Dissolve 1 g ammonium heptamolybdate tetrahydrate in 6 mL DI water. Dissolve 1 g sucrose in 1.5 mL DI water. Combine; stir 15 min at 300 RPM; dry at 120 °C in air for 24 hr. Crush. Load 1 g into crucible; ramp 15 °C/min to 777.6 °C, hold 10.78 hr under 30 ccm H2. Cool under 30 ccm N2 to <30 °C. Passivate under 30 ccm 1% O2/N2 for 2 hr. | 0 | 57.772 | 18.336
Dissolve 1 g ammonium heptamolybdate tetrahydrate in 6 mL DI water. Dissolve 1 g sucrose in 1.5 mL DI water. Combine; stir 15 min at 300 RPM; dry at 120 °C in air for 24 hr. Crush. Load 1 g into crucible; ramp 15 °C/min to 777.6 °C, hold 11.27 hr under 30 ccm H2. Cool under 30 ccm N2 to <30 °C. Passivate under 30 ccm 1% O2/N2 for 2 hr. | 0 | 47.28 | 23.332
Dissolve 1 g ammonium heptamolybdate tetrahydrate in 6 mL DI water. Dissolve 1 g sucrose in 1.5 mL DI water. Combine; stir 15 min at 300 RPM; dry at 120 °C in air for 24 hr. Crush. Load 1 g into crucible; ramp 15 °C/min to 777.6 °C, hold 11.76 hr under 30 ccm H2. Cool under 30 ccm N2 to <30 °C. Passivate under 30 ccm 1% O2/N2 for 2 hr. | 0 | 54.47 | 27.749
Dissolve 1 g ammonium heptamolybdate tetrahydrate in 6 mL DI water. Dissolve 1 g sucrose in 1.5 mL DI water. Combine; stir 15 min at 300 RPM; dry at 120 °C in air for 24 hr. Crush. Load 1 g into crucible; ramp 15 °C/min to 777.6 °C, hold 12.24 hr under 30 ccm H2. Cool under 30 ccm N2 to <30 °C. Passivate under 30 ccm 1% O2/N2 for 2 hr. | 0 | 42.172 | 35.235
Dissolve 1 g ammonium heptamolybdate tetrahydrate in 6 mL DI water. Dissolve 1 g sucrose in 1.5 mL DI water. Combine; stir 15 min at 300 RPM; dry at 120 °C in air for 24 hr. Crush. Load 1 g into crucible; ramp 15 °C/min to 777.6 °C, hold 12.73 hr under 30 ccm H2. Cool under 30 ccm N2 to <30 °C. Passivate under 30 ccm 1% O2/N2 for 2 hr. | 0 | 46.35 | 34.564
Dissolve 1 g ammonium heptamolybdate tetrahydrate in 6 mL DI water. Dissolve 1 g sucrose in 1.5 mL DI water. Combine; stir 15 min at 300 RPM; dry at 120 °C in air for 24 hr. Crush. Load 1 g into crucible; ramp 15 °C/min to 777.6 °C, hold 13.22 hr under 30 ccm H2. Cool under 30 ccm N2 to <30 °C. Passivate under 30 ccm 1% O2/N2 for 2 hr. | 0 | 37.092 | 48.289
Dissolve 1 g ammonium heptamolybdate tetrahydrate in 6 mL DI water. Dissolve 1 g sucrose in 1.5 mL DI water. Combine; stir 15 min at 300 RPM; dry at 120 °C in air for 24 hr. Crush. Load 1 g into crucible; ramp 15 °C/min to 777.6 °C, hold 13.71 hr under 30 ccm H2. Cool under 30 ccm N2 to <30 °C. Passivate under 30 ccm 1% O2/N2 for 2 hr. | 0 | 35.17 | 50.719
Dissolve 1 g ammonium heptamolybdate tetrahydrate in 6 mL DI water. Dissolve 1 g sucrose in 1.5 mL DI water. Combine; stir 15 min at 300 RPM; dry at 120 °C in air for 24 hr. Crush. Load 1 g into crucible; ramp 15 °C/min to 777.6 °C, hold 14.20 hr under 30 ccm H2. Cool under 30 ccm N2 to <30 °C. Passivate under 30 ccm 1% O2/N2 for 2 hr. | 0 | 32.243 | 56.337
Dissolve 1 g ammonium heptamolybdate tetrahydrate in 6 mL DI water. Dissolve 1 g sucrose in 1.5 mL DI water. Combine; stir 15 min at 300 RPM; dry at 120 °C in air for 24 hr. Crush. Load 1 g into crucible; ramp 15 °C/min to 777.6 °C, hold 14.69 hr under 30 ccm H2. Cool under 30 ccm N2 to <30 °C. Passivate under 30 ccm 1% O2/N2 for 2 hr. | 0 | 29 | 58.808
Dissolve 1 g ammonium heptamolybdate tetrahydrate in 6 mL DI water. Dissolve 1 g sucrose in 1.5 mL DI water. Combine; stir 15 min at 300 RPM; dry at 120 °C in air for 24 hr. Crush. Load 1 g into crucible; ramp 15 °C/min to 777.6 °C, hold 15.18 hr under 30 ccm H2. Cool under 30 ccm N2 to <30 °C. Passivate under 30 ccm 1% O2/N2 for 2 hr. | 0 | 29.922 | 59.142
Dissolve 1 g ammonium heptamolybdate tetrahydrate in 6 mL DI water. Dissolve 1 g sucrose in 1.5 mL DI water. Combine; stir 15 min at 300 RPM; dry at 120 °C in air for 24 hr. Crush. Load 1 g into crucible; ramp 15 °C/min to 777.6 °C, hold 15.67 hr under 30 ccm H2. Cool under 30 ccm N2 to <30 °C. Passivate under 30 ccm 1% O2/N2 for 2 hr. | 0 | 26.771 | 64.861
Dissolve 1 g ammonium heptamolybdate tetrahydrate in 6 mL DI water. Dissolve 1 g sucrose in 1.5 mL DI water. Combine; stir 15 min at 300 RPM; dry at 120 °C in air for 24 hr. Crush. Load 1 g into crucible; ramp 15 °C/min to 777.6 °C, hold 16.16 hr under 30 ccm H2. Cool under 30 ccm N2 to <30 °C. Passivate under 30 ccm 1% O2/N2 for 2 hr. | 0 | 21.252 | 71.009
Dissolve 1 g ammonium heptamolybdate tetrahydrate in 6 mL DI water. Dissolve 1 g sucrose in 1.5 mL DI water. Combine; stir 15 min at 300 RPM; dry at 120 °C in air for 24 hr. Crush. Load 1 g into crucible; ramp 15 °C/min to 777.6 °C, hold 16.65 hr under 30 ccm H2. Cool under 30 ccm N2 to <30 °C. Passivate under 30 ccm 1% O2/N2 for 2 hr. | 0 | 18.939 | 73.669
Dissolve 1 g ammonium heptamolybdate tetrahydrate in 6 mL DI water. Dissolve 1 g sucrose in 1.5 mL DI water. Combine; stir 15 min at 300 RPM; dry at 120 °C in air for 24 hr. Crush. Load 1 g into crucible; ramp 15 °C/min to 777.6 °C, hold 17.14 hr under 30 ccm H2. Cool under 30 ccm N2 to <30 °C. Passivate under 30 ccm 1% O2/N2 for 2 hr. | 0 | 13.82 | 80.568
Dissolve 1 g ammonium heptamolybdate tetrahydrate in 6 mL DI water. Dissolve 1 g sucrose in 1.5 mL DI water. Combine; stir 15 min at 300 RPM; dry at 120 °C in air for 24 hr. Crush. Load 1 g into crucible; ramp 15 °C/min to 777.6 °C, hold 17.63 hr under 30 ccm H2. Cool under 30 ccm N2 to <30 °C. Passivate under 30 ccm 1% O2/N2 for 2 hr. | 0 | 13.353 | 82.186
Dissolve 1 g ammonium heptamolybdate tetrahydrate in 6 mL DI water. Dissolve 1 g sucrose in 1.5 mL DI water. Combine; stir 15 min at 300 RPM; dry at 120 °C in air for 24 hr. Crush. Load 1 g into crucible; ramp 15 °C/min to 777.6 °C, hold 18.12 hr under 30 ccm H2. Cool under 30 ccm N2 to <30 °C. Passivate under 30 ccm 1% O2/N2 for 2 hr. | 0 | 9.935 | 85.83
Dissolve 1 g ammonium heptamolybdate tetrahydrate in 6 mL DI water. Dissolve 1 g sucrose in 1.5 mL DI water. Combine; stir 15 min at 300 RPM; dry at 120 °C in air for 24 hr. Crush. Load 1 g into crucible; ramp 15 °C/min to 777.6 °C, hold 18.61 hr under 30 ccm H2. Cool under 30 ccm N2 to <30 °C. Passivate under 30 ccm 1% O2/N2 for 2 hr. | 0 | 8.087 | 88.751
Dissolve 1 g ammonium heptamolybdate tetrahydrate in 6 mL DI water. Dissolve 1 g sucrose in 1.5 mL DI water. Combine; stir 15 min at 300 RPM; dry at 120 °C in air for 24 hr. Crush. Load 1 g into crucible; ramp 15 °C/min to 777.6 °C, hold 19.10 hr under 30 ccm H2. Cool under 30 ccm N2 to <30 °C. Passivate under 30 ccm 1% O2/N2 for 2 hr. | 0 | 8.447 | 88.492
Dissolve 1 g ammonium heptamolybdate tetrahydrate in 6 mL DI water. Dissolve 1 g sucrose in 1.5 mL DI water. Combine; stir 15 min at 300 RPM; dry at 120 °C in air for 24 hr. Crush. Load 1 g into crucible; ramp 15 °C/min to 777.6 °C, hold 19.59 hr under 30 ccm H2. Cool under 30 ccm N2 to <30 °C. Passivate under 30 ccm 1% O2/N2 for 2 hr. | 0 | 5.753 | 91.782
Dissolve 1 g ammonium heptamolybdate tetrahydrate in 6 mL DI water. Dissolve 1 g sucrose in 1.5 mL DI water. Combine; stir 15 min at 300 RPM; dry at 120 °C in air for 24 hr. Crush. Load 1 g into crucible; ramp 15 °C/min to 777.6 °C, hold 20.08 hr under 30 ccm H2. Cool under 30 ccm N2 to <30 °C. Passivate under 30 ccm 1% O2/N2 for 2 hr. | 0 | 4.248 | 93.582
Dissolve 1 g ammonium heptamolybdate tetrahydrate in 6 mL DI water. Dissolve 1 g sucrose in 1.5 mL DI water. Combine; stir 15 min at 300 RPM; dry at 120 °C in air for 24 hr. Crush. Load 1 g into crucible; ramp 15 °C/min to 777.6 °C, hold 20.57 hr under 30 ccm H2. Cool under 30 ccm N2 to <30 °C. Passivate under 30 ccm 1% O2/N2 for 2 hr. | 0 | 5.503 | 92.187
Dissolve 1 g ammonium heptamolybdate tetrahydrate in 6 mL DI water. Dissolve 1 g sucrose in 1.5 mL DI water. Combine; stir 15 min at 300 RPM; dry at 120 °C in air for 24 hr. Crush. Load 1 g into crucible; ramp 15 °C/min to 777.6 °C, hold 21.06 hr under 30 ccm H2. Cool under 30 ccm N2 to <30 °C. Passivate under 30 ccm 1% O2/N2 for 2 hr. | 0 | 3.373 | 95.329
Dissolve 1 g ammonium heptamolybdate tetrahydrate in 6 mL DI water. Dissolve 1 g sucrose in 1.5 mL DI water. Combine; stir 15 min at 300 RPM; dry at 120 °C in air for 24 hr. Crush. Load 1 g into crucible; ramp 15 °C/min to 777.6 °C, hold 21.55 hr under 30 ccm H2. Cool under 30 ccm N2 to <30 °C. Passivate under 30 ccm 1% O2/N2 for 2 hr. | 0 | 2.251 | 96.813
Dissolve 1 g ammonium heptamolybdate tetrahydrate in 6 mL DI water. Dissolve 1 g sucrose in 1.5 mL DI water. Combine; stir 15 min at 300 RPM; dry at 120 °C in air for 24 hr. Crush. Load 1 g into crucible; ramp 15 °C/min to 777.6 °C, hold 22.04 hr under 30 ccm H2. Cool under 30 ccm N2 to <30 °C. Passivate under 30 ccm 1% O2/N2 for 2 hr. | 0 | 2.252 | 97.073
Dissolve 1 g ammonium heptamolybdate tetrahydrate in 6 mL DI water. Dissolve 1 g sucrose in 1.5 mL DI water. Combine; stir 15 min at 300 RPM; dry at 120 °C in air for 24 hr. Crush. Load 1 g into crucible; ramp 15 °C/min to 777.6 °C, hold 22.53 hr under 30 ccm H2. Cool under 30 ccm N2 to <30 °C. Passivate under 30 ccm 1% O2/N2 for 2 hr. | 0 | 1.564 | 97.825
Dissolve 1 g ammonium heptamolybdate tetrahydrate in 6 mL DI water. Dissolve 1 g sucrose in 1.5 mL DI water. Combine; stir 15 min at 300 RPM; dry at 120 °C in air for 24 hr. Crush. Load 1 g into crucible; ramp 15 °C/min to 777.6 °C, hold 23.02 hr under 30 ccm H2. Cool under 30 ccm N2 to <30 °C. Passivate under 30 ccm 1% O2/N2 for 2 hr. | 0 | 2.086 | 97.13
Dissolve 1 g ammonium heptamolybdate tetrahydrate in 6 mL DI water. Dissolve 1 g sucrose in 1.5 mL DI water. Combine; stir 15 min at 300 RPM; dry at 120 °C in air for 24 hr. Crush. Load 1 g into crucible; ramp 15 °C/min to 777.6 °C, hold 23.51 hr under 30 ccm H2. Cool under 30 ccm N2 to <30 °C. Passivate under 30 ccm 1% O2/N2 for 2 hr. | 0 | 1.166 | 98.399
Dissolve 1 g ammonium heptamolybdate tetrahydrate in 6 mL DI water. Dissolve 1 g sucrose in 1.5 mL DI water. Combine; stir 15 min at 300 RPM; dry at 120 °C in air for 24 hr. Crush. Load 1 g into crucible; ramp 15 °C/min to 777.6 °C, hold 24.00 hr under 30 ccm H2. Cool under 30 ccm N2 to <30 °C. Passivate under 30 ccm 1% O2/N2 for 2 hr. | 0 | 0.923 | 98.589
Dissolve 1 g ammonium heptamolybdate tetrahydrate in 6 mL DI water. Dissolve 1 g sucrose in 1.5 mL DI water. Combine; stir 15 min at 300 RPM; dry at 120 °C in air for 24 hr. Crush. Load 1 g into crucible; ramp 15 °C/min to 787.8 °C, hold 0.00 hr under 30 ccm H2. Cool under 30 ccm N2 to <30 °C. Passivate under 30 ccm 1% O2/N2 for 2 hr. | 68.002 | 22.54 | 0.133
Dissolve 1 g ammonium heptamolybdate tetrahydrate in 6 mL DI water. Dissolve 1 g sucrose in 1.5 mL DI water. Combine; stir 15 min at 300 RPM; dry at 120 °C in air for 24 hr. Crush. Load 1 g into crucible; ramp 15 °C/min to 787.8 °C, hold 0.49 hr under 30 ccm H2. Cool under 30 ccm N2 to <30 °C. Passivate under 30 ccm 1% O2/N2 for 2 hr. | 59.449 | 31.712 | 0.153
Dissolve 1 g ammonium heptamolybdate tetrahydrate in 6 mL DI water. Dissolve 1 g sucrose in 1.5 mL DI water. Combine; stir 15 min at 300 RPM; dry at 120 °C in air for 24 hr. Crush. Load 1 g into crucible; ramp 15 °C/min to 787.8 °C, hold 0.98 hr under 30 ccm H2. Cool under 30 ccm N2 to <30 °C. Passivate under 30 ccm 1% O2/N2 for 2 hr. | 60.119 | 29.962 | 0.192
Dissolve 1 g ammonium heptamolybdate tetrahydrate in 6 mL DI water. Dissolve 1 g sucrose in 1.5 mL DI water. Combine; stir 15 min at 300 RPM; dry at 120 °C in air for 24 hr. Crush. Load 1 g into crucible; ramp 15 °C/min to 787.8 °C, hold 1.47 hr under 30 ccm H2. Cool under 30 ccm N2 to <30 °C. Passivate under 30 ccm 1% O2/N2 for 2 hr. | 43.584 | 42.26 | 0.289
Dissolve 1 g ammonium heptamolybdate tetrahydrate in 6 mL DI water. Dissolve 1 g sucrose in 1.5 mL DI water. Combine; stir 15 min at 300 RPM; dry at 120 °C in air for 24 hr. Crush. Load 1 g into crucible; ramp 15 °C/min to 787.8 °C, hold 1.96 hr under 30 ccm H2. Cool under 30 ccm N2 to <30 °C. Passivate under 30 ccm 1% O2/N2 for 2 hr. | 20.028 | 58.776 | 0.479
Dissolve 1 g ammonium heptamolybdate tetrahydrate in 6 mL DI water. Dissolve 1 g sucrose in 1.5 mL DI water. Combine; stir 15 min at 300 RPM; dry at 120 °C in air for 24 hr. Crush. Load 1 g into crucible; ramp 15 °C/min to 787.8 °C, hold 2.45 hr under 30 ccm H2. Cool under 30 ccm N2 to <30 °C. Passivate under 30 ccm 1% O2/N2 for 2 hr. | 7.901 | 67.501 | 0.769
Dissolve 1 g ammonium heptamolybdate tetrahydrate in 6 mL DI water. Dissolve 1 g sucrose in 1.5 mL DI water. Combine; stir 15 min at 300 RPM; dry at 120 °C in air for 24 hr. Crush. Load 1 g into crucible; ramp 15 °C/min to 787.8 °C, hold 2.94 hr under 30 ccm H2. Cool under 30 ccm N2 to <30 °C. Passivate under 30 ccm 1% O2/N2 for 2 hr. | 2.169 | 76.311 | 1.082
Dissolve 1 g ammonium heptamolybdate tetrahydrate in 6 mL DI water. Dissolve 1 g sucrose in 1.5 mL DI water. Combine; stir 15 min at 300 RPM; dry at 120 °C in air for 24 hr. Crush. Load 1 g into crucible; ramp 15 °C/min to 787.8 °C, hold 3.43 hr under 30 ccm H2. Cool under 30 ccm N2 to <30 °C. Passivate under 30 ccm 1% O2/N2 for 2 hr. | 0.728 | 76.831 | 1.5
Dissolve 1 g ammonium heptamolybdate tetrahydrate in 6 mL DI water. Dissolve 1 g sucrose in 1.5 mL DI water. Combine; stir 15 min at 300 RPM; dry at 120 °C in air for 24 hr. Crush. Load 1 g into crucible; ramp 15 °C/min to 787.8 °C, hold 3.92 hr under 30 ccm H2. Cool under 30 ccm N2 to <30 °C. Passivate under 30 ccm 1% O2/N2 for 2 hr. | 0.204 | 72.861 | 1.756
Dissolve 1 g ammonium heptamolybdate tetrahydrate in 6 mL DI water. Dissolve 1 g sucrose in 1.5 mL DI water. Combine; stir 15 min at 300 RPM; dry at 120 °C in air for 24 hr. Crush. Load 1 g into crucible; ramp 15 °C/min to 787.8 °C, hold 4.41 hr under 30 ccm H2. Cool under 30 ccm N2 to <30 °C. Passivate under 30 ccm 1% O2/N2 for 2 hr. | 0.07 | 74.946 | 1.627
Dissolve 1 g ammonium heptamolybdate tetrahydrate in 6 mL DI water. Dissolve 1 g sucrose in 1.5 mL DI water. Combine; stir 15 min at 300 RPM; dry at 120 °C in air for 24 hr. Crush. Load 1 g into crucible; ramp 15 °C/min to 787.8 °C, hold 4.90 hr under 30 ccm H2. Cool under 30 ccm N2 to <30 °C. Passivate under 30 ccm 1% O2/N2 for 2 hr. | 0.016 | 77.445 | 1.791
Dissolve 1 g ammonium heptamolybdate tetrahydrate in 6 mL DI water. Dissolve 1 g sucrose in 1.5 mL DI water. Combine; stir 15 min at 300 RPM; dry at 120 °C in air for 24 hr. Crush. Load 1 g into crucible; ramp 15 °C/min to 787.8 °C, hold 5.39 hr under 30 ccm H2. Cool under 30 ccm N2 to <30 °C. Passivate under 30 ccm 1% O2/N2 for 2 hr. | 0.005 | 73.63 | 1.79
Dissolve 1 g ammonium heptamolybdate tetrahydrate in 6 mL DI water. Dissolve 1 g sucrose in 1.5 mL DI water. Combine; stir 15 min at 300 RPM; dry at 120 °C in air for 24 hr. Crush. Load 1 g into crucible; ramp 15 °C/min to 787.8 °C, hold 5.88 hr under 30 ccm H2. Cool under 30 ccm N2 to <30 °C. Passivate under 30 ccm 1% O2/N2 for 2 hr. | 0.002 | 72.398 | 2.832
Dissolve 1 g ammonium heptamolybdate tetrahydrate in 6 mL DI water. Dissolve 1 g sucrose in 1.5 mL DI water. Combine; stir 15 min at 300 RPM; dry at 120 °C in air for 24 hr. Crush. Load 1 g into crucible; ramp 15 °C/min to 787.8 °C, hold 6.37 hr under 30 ccm H2. Cool under 30 ccm N2 to <30 °C. Passivate under 30 ccm 1% O2/N2 for 2 hr. | 0 | 73.06 | 4.337
Dissolve 1 g ammonium heptamolybdate tetrahydrate in 6 mL DI water. Dissolve 1 g sucrose in 1.5 mL DI water. Combine; stir 15 min at 300 RPM; dry at 120 °C in air for 24 hr. Crush. Load 1 g into crucible; ramp 15 °C/min to 787.8 °C, hold 6.86 hr under 30 ccm H2. Cool under 30 ccm N2 to <30 °C. Passivate under 30 ccm 1% O2/N2 for 2 hr. | 0 | 70.199 | 4.936
Dissolve 1 g ammonium heptamolybdate tetrahydrate in 6 mL DI water. Dissolve 1 g sucrose in 1.5 mL DI water. Combine; stir 15 min at 300 RPM; dry at 120 °C in air for 24 hr. Crush. Load 1 g into crucible; ramp 15 °C/min to 787.8 °C, hold 7.35 hr under 30 ccm H2. Cool under 30 ccm N2 to <30 °C. Passivate under 30 ccm 1% O2/N2 for 2 hr. | 0 | 75.024 | 5.089
Dissolve 1 g ammonium heptamolybdate tetrahydrate in 6 mL DI water. Dissolve 1 g sucrose in 1.5 mL DI water. Combine; stir 15 min at 300 RPM; dry at 120 °C in air for 24 hr. Crush. Load 1 g into crucible; ramp 15 °C/min to 787.8 °C, hold 7.84 hr under 30 ccm H2. Cool under 30 ccm N2 to <30 °C. Passivate under 30 ccm 1% O2/N2 for 2 hr. | 0 | 74.004 | 6.375
Dissolve 1 g ammonium heptamolybdate tetrahydrate in 6 mL DI water. Dissolve 1 g sucrose in 1.5 mL DI water. Combine; stir 15 min at 300 RPM; dry at 120 °C in air for 24 hr. Crush. Load 1 g into crucible; ramp 15 °C/min to 787.8 °C, hold 8.33 hr under 30 ccm H2. Cool under 30 ccm N2 to <30 °C. Passivate under 30 ccm 1% O2/N2 for 2 hr. | 0 | 71.91 | 6.949
Dissolve 1 g ammonium heptamolybdate tetrahydrate in 6 mL DI water. Dissolve 1 g sucrose in 1.5 mL DI water. Combine; stir 15 min at 300 RPM; dry at 120 °C in air for 24 hr. Crush. Load 1 g into crucible; ramp 15 °C/min to 787.8 °C, hold 8.82 hr under 30 ccm H2. Cool under 30 ccm N2 to <30 °C. Passivate under 30 ccm 1% O2/N2 for 2 hr. | 0 | 68.335 | 11.008
Dissolve 1 g ammonium heptamolybdate tetrahydrate in 6 mL DI water. Dissolve 1 g sucrose in 1.5 mL DI water. Combine; stir 15 min at 300 RPM; dry at 120 °C in air for 24 hr. Crush. Load 1 g into crucible; ramp 15 °C/min to 787.8 °C, hold 9.31 hr under 30 ccm H2. Cool under 30 ccm N2 to <30 °C. Passivate under 30 ccm 1% O2/N2 for 2 hr. | 0 | 66.174 | 12.45
Dissolve 1 g ammonium heptamolybdate tetrahydrate in 6 mL DI water. Dissolve 1 g sucrose in 1.5 mL DI water. Combine; stir 15 min at 300 RPM; dry at 120 °C in air for 24 hr. Crush. Load 1 g into crucible; ramp 15 °C/min to 787.8 °C, hold 9.80 hr under 30 ccm H2. Cool under 30 ccm N2 to <30 °C. Passivate under 30 ccm 1% O2/N2 for 2 hr. | 0 | 68.777 | 14.31
Dissolve 1 g ammonium heptamolybdate tetrahydrate in 6 mL DI water. Dissolve 1 g sucrose in 1.5 mL DI water. Combine; stir 15 min at 300 RPM; dry at 120 °C in air for 24 hr. Crush. Load 1 g into crucible; ramp 15 °C/min to 787.8 °C, hold 10.29 hr under 30 ccm H2. Cool under 30 ccm N2 to <30 °C. Passivate under 30 ccm 1% O2/N2 for 2 hr. | 0 | 56.822 | 19.43
Dissolve 1 g ammonium heptamolybdate tetrahydrate in 6 mL DI water. Dissolve 1 g sucrose in 1.5 mL DI water. Combine; stir 15 min at 300 RPM; dry at 120 °C in air for 24 hr. Crush. Load 1 g into crucible; ramp 15 °C/min to 787.8 °C, hold 10.78 hr under 30 ccm H2. Cool under 30 ccm N2 to <30 °C. Passivate under 30 ccm 1% O2/N2 for 2 hr. | 0 | 57.921 | 22.352
Dissolve 1 g ammonium heptamolybdate tetrahydrate in 6 mL DI water. Dissolve 1 g sucrose in 1.5 mL DI water. Combine; stir 15 min at 300 RPM; dry at 120 °C in air for 24 hr. Crush. Load 1 g into crucible; ramp 15 °C/min to 787.8 °C, hold 11.27 hr under 30 ccm H2. Cool under 30 ccm N2 to <30 °C. Passivate under 30 ccm 1% O2/N2 for 2 hr. | 0 | 56.804 | 24.104
Dissolve 1 g ammonium heptamolybdate tetrahydrate in 6 mL DI water. Dissolve 1 g sucrose in 1.5 mL DI water. Combine; stir 15 min at 300 RPM; dry at 120 °C in air for 24 hr. Crush. Load 1 g into crucible; ramp 15 °C/min to 787.8 °C, hold 11.76 hr under 30 ccm H2. Cool under 30 ccm N2 to <30 °C. Passivate under 30 ccm 1% O2/N2 for 2 hr. | 0 | 57.711 | 24.525
Dissolve 1 g ammonium heptamolybdate tetrahydrate in 6 mL DI water. Dissolve 1 g sucrose in 1.5 mL DI water. Combine; stir 15 min at 300 RPM; dry at 120 °C in air for 24 hr. Crush. Load 1 g into crucible; ramp 15 °C/min to 787.8 °C, hold 12.24 hr under 30 ccm H2. Cool under 30 ccm N2 to <30 °C. Passivate under 30 ccm 1% O2/N2 for 2 hr. | 0 | 54.993 | 27.144
Dissolve 1 g ammonium heptamolybdate tetrahydrate in 6 mL DI water. Dissolve 1 g sucrose in 1.5 mL DI water. Combine; stir 15 min at 300 RPM; dry at 120 °C in air for 24 hr. Crush. Load 1 g into crucible; ramp 15 °C/min to 787.8 °C, hold 12.73 hr under 30 ccm H2. Cool under 30 ccm N2 to <30 °C. Passivate under 30 ccm 1% O2/N2 for 2 hr. | 0 | 42.893 | 44.259
Dissolve 1 g ammonium heptamolybdate tetrahydrate in 6 mL DI water. Dissolve 1 g sucrose in 1.5 mL DI water. Combine; stir 15 min at 300 RPM; dry at 120 °C in air for 24 hr. Crush. Load 1 g into crucible; ramp 15 °C/min to 787.8 °C, hold 13.22 hr under 30 ccm H2. Cool under 30 ccm N2 to <30 °C. Passivate under 30 ccm 1% O2/N2 for 2 hr. | 0 | 40.967 | 42.088
Dissolve 1 g ammonium heptamolybdate tetrahydrate in 6 mL DI water. Dissolve 1 g sucrose in 1.5 mL DI water. Combine; stir 15 min at 300 RPM; dry at 120 °C in air for 24 hr. Crush. Load 1 g into crucible; ramp 15 °C/min to 787.8 °C, hold 13.71 hr under 30 ccm H2. Cool under 30 ccm N2 to <30 °C. Passivate under 30 ccm 1% O2/N2 for 2 hr. | 0 | 39.524 | 48.208
Dissolve 1 g ammonium heptamolybdate tetrahydrate in 6 mL DI water. Dissolve 1 g sucrose in 1.5 mL DI water. Combine; stir 15 min at 300 RPM; dry at 120 °C in air for 24 hr. Crush. Load 1 g into crucible; ramp 15 °C/min to 787.8 °C, hold 14.20 hr under 30 ccm H2. Cool under 30 ccm N2 to <30 °C. Passivate under 30 ccm 1% O2/N2 for 2 hr. | 0 | 39.191 | 51.31
Dissolve 1 g ammonium heptamolybdate tetrahydrate in 6 mL DI water. Dissolve 1 g sucrose in 1.5 mL DI water. Combine; stir 15 min at 300 RPM; dry at 120 °C in air for 24 hr. Crush. Load 1 g into crucible; ramp 15 °C/min to 787.8 °C, hold 14.69 hr under 30 ccm H2. Cool under 30 ccm N2 to <30 °C. Passivate under 30 ccm 1% O2/N2 for 2 hr. | 0 | 31.061 | 61.152
Dissolve 1 g ammonium heptamolybdate tetrahydrate in 6 mL DI water. Dissolve 1 g sucrose in 1.5 mL DI water. Combine; stir 15 min at 300 RPM; dry at 120 °C in air for 24 hr. Crush. Load 1 g into crucible; ramp 15 °C/min to 787.8 °C, hold 15.18 hr under 30 ccm H2. Cool under 30 ccm N2 to <30 °C. Passivate under 30 ccm 1% O2/N2 for 2 hr. | 0 | 31.311 | 58.581
Dissolve 1 g ammonium heptamolybdate tetrahydrate in 6 mL DI water. Dissolve 1 g sucrose in 1.5 mL DI water. Combine; stir 15 min at 300 RPM; dry at 120 °C in air for 24 hr. Crush. Load 1 g into crucible; ramp 15 °C/min to 787.8 °C, hold 15.67 hr under 30 ccm H2. Cool under 30 ccm N2 to <30 °C. Passivate under 30 ccm 1% O2/N2 for 2 hr. | 0 | 22.008 | 69.9
Dissolve 1 g ammonium heptamolybdate tetrahydrate in 6 mL DI water. Dissolve 1 g sucrose in 1.5 mL DI water. Combine; stir 15 min at 300 RPM; dry at 120 °C in air for 24 hr. Crush. Load 1 g into crucible; ramp 15 °C/min to 787.8 °C, hold 16.16 hr under 30 ccm H2. Cool under 30 ccm N2 to <30 °C. Passivate under 30 ccm 1% O2/N2 for 2 hr. | 0 | 16.293 | 78.37
Dissolve 1 g ammonium heptamolybdate tetrahydrate in 6 mL DI water. Dissolve 1 g sucrose in 1.5 mL DI water. Combine; stir 15 min at 300 RPM; dry at 120 °C in air for 24 hr. Crush. Load 1 g into crucible; ramp 15 °C/min to 787.8 °C, hold 16.65 hr under 30 ccm H2. Cool under 30 ccm N2 to <30 °C. Passivate under 30 ccm 1% O2/N2 for 2 hr. | 0 | 16.644 | 77.204
Dissolve 1 g ammonium heptamolybdate tetrahydrate in 6 mL DI water. Dissolve 1 g sucrose in 1.5 mL DI water. Combine; stir 15 min at 300 RPM; dry at 120 °C in air for 24 hr. Crush. Load 1 g into crucible; ramp 15 °C/min to 787.8 °C, hold 17.14 hr under 30 ccm H2. Cool under 30 ccm N2 to <30 °C. Passivate under 30 ccm 1% O2/N2 for 2 hr. | 0 | 18.855 | 75.058
Dissolve 1 g ammonium heptamolybdate tetrahydrate in 6 mL DI water. Dissolve 1 g sucrose in 1.5 mL DI water. Combine; stir 15 min at 300 RPM; dry at 120 °C in air for 24 hr. Crush. Load 1 g into crucible; ramp 15 °C/min to 787.8 °C, hold 17.63 hr under 30 ccm H2. Cool under 30 ccm N2 to <30 °C. Passivate under 30 ccm 1% O2/N2 for 2 hr. | 0 | 11.105 | 84.864
Dissolve 1 g ammonium heptamolybdate tetrahydrate in 6 mL DI water. Dissolve 1 g sucrose in 1.5 mL DI water. Combine; stir 15 min at 300 RPM; dry at 120 °C in air for 24 hr. Crush. Load 1 g into crucible; ramp 15 °C/min to 787.8 °C, hold 18.12 hr under 30 ccm H2. Cool under 30 ccm N2 to <30 °C. Passivate under 30 ccm 1% O2/N2 for 2 hr. | 0 | 9.868 | 86.326
Dissolve 1 g ammonium heptamolybdate tetrahydrate in 6 mL DI water. Dissolve 1 g sucrose in 1.5 mL DI water. Combine; stir 15 min at 300 RPM; dry at 120 °C in air for 24 hr. Crush. Load 1 g into crucible; ramp 15 °C/min to 787.8 °C, hold 18.61 hr under 30 ccm H2. Cool under 30 ccm N2 to <30 °C. Passivate under 30 ccm 1% O2/N2 for 2 hr. | 0 | 8.428 | 88.897
Dissolve 1 g ammonium heptamolybdate tetrahydrate in 6 mL DI water. Dissolve 1 g sucrose in 1.5 mL DI water. Combine; stir 15 min at 300 RPM; dry at 120 °C in air for 24 hr. Crush. Load 1 g into crucible; ramp 15 °C/min to 787.8 °C, hold 19.10 hr under 30 ccm H2. Cool under 30 ccm N2 to <30 °C. Passivate under 30 ccm 1% O2/N2 for 2 hr. | 0 | 7.931 | 90.062
Dissolve 1 g ammonium heptamolybdate tetrahydrate in 6 mL DI water. Dissolve 1 g sucrose in 1.5 mL DI water. Combine; stir 15 min at 300 RPM; dry at 120 °C in air for 24 hr. Crush. Load 1 g into crucible; ramp 15 °C/min to 787.8 °C, hold 19.59 hr under 30 ccm H2. Cool under 30 ccm N2 to <30 °C. Passivate under 30 ccm 1% O2/N2 for 2 hr. | 0 | 5.765 | 91.99
Dissolve 1 g ammonium heptamolybdate tetrahydrate in 6 mL DI water. Dissolve 1 g sucrose in 1.5 mL DI water. Combine; stir 15 min at 300 RPM; dry at 120 °C in air for 24 hr. Crush. Load 1 g into crucible; ramp 15 °C/min to 787.8 °C, hold 20.08 hr under 30 ccm H2. Cool under 30 ccm N2 to <30 °C. Passivate under 30 ccm 1% O2/N2 for 2 hr. | 0 | 4.689 | 94.012
Dissolve 1 g ammonium heptamolybdate tetrahydrate in 6 mL DI water. Dissolve 1 g sucrose in 1.5 mL DI water. Combine; stir 15 min at 300 RPM; dry at 120 °C in air for 24 hr. Crush. Load 1 g into crucible; ramp 15 °C/min to 787.8 °C, hold 20.57 hr under 30 ccm H2. Cool under 30 ccm N2 to <30 °C. Passivate under 30 ccm 1% O2/N2 for 2 hr. | 0 | 3.575 | 95.318
Dissolve 1 g ammonium heptamolybdate tetrahydrate in 6 mL DI water. Dissolve 1 g sucrose in 1.5 mL DI water. Combine; stir 15 min at 300 RPM; dry at 120 °C in air for 24 hr. Crush. Load 1 g into crucible; ramp 15 °C/min to 787.8 °C, hold 21.06 hr under 30 ccm H2. Cool under 30 ccm N2 to <30 °C. Passivate under 30 ccm 1% O2/N2 for 2 hr. | 0 | 3.912 | 95.099
Dissolve 1 g ammonium heptamolybdate tetrahydrate in 6 mL DI water. Dissolve 1 g sucrose in 1.5 mL DI water. Combine; stir 15 min at 300 RPM; dry at 120 °C in air for 24 hr. Crush. Load 1 g into crucible; ramp 15 °C/min to 787.8 °C, hold 21.55 hr under 30 ccm H2. Cool under 30 ccm N2 to <30 °C. Passivate under 30 ccm 1% O2/N2 for 2 hr. | 0 | 2.508 | 96.517
Dissolve 1 g ammonium heptamolybdate tetrahydrate in 6 mL DI water. Dissolve 1 g sucrose in 1.5 mL DI water. Combine; stir 15 min at 300 RPM; dry at 120 °C in air for 24 hr. Crush. Load 1 g into crucible; ramp 15 °C/min to 787.8 °C, hold 22.04 hr under 30 ccm H2. Cool under 30 ccm N2 to <30 °C. Passivate under 30 ccm 1% O2/N2 for 2 hr. | 0 | 2.329 | 96.911
Dissolve 1 g ammonium heptamolybdate tetrahydrate in 6 mL DI water. Dissolve 1 g sucrose in 1.5 mL DI water. Combine; stir 15 min at 300 RPM; dry at 120 °C in air for 24 hr. Crush. Load 1 g into crucible; ramp 15 °C/min to 787.8 °C, hold 22.53 hr under 30 ccm H2. Cool under 30 ccm N2 to <30 °C. Passivate under 30 ccm 1% O2/N2 for 2 hr. | 0 | 2.536 | 96.774
Dissolve 1 g ammonium heptamolybdate tetrahydrate in 6 mL DI water. Dissolve 1 g sucrose in 1.5 mL DI water. Combine; stir 15 min at 300 RPM; dry at 120 °C in air for 24 hr. Crush. Load 1 g into crucible; ramp 15 °C/min to 787.8 °C, hold 23.02 hr under 30 ccm H2. Cool under 30 ccm N2 to <30 °C. Passivate under 30 ccm 1% O2/N2 for 2 hr. | 0 | 1.603 | 97.941
Dissolve 1 g ammonium heptamolybdate tetrahydrate in 6 mL DI water. Dissolve 1 g sucrose in 1.5 mL DI water. Combine; stir 15 min at 300 RPM; dry at 120 °C in air for 24 hr. Crush. Load 1 g into crucible; ramp 15 °C/min to 787.8 °C, hold 23.51 hr under 30 ccm H2. Cool under 30 ccm N2 to <30 °C. Passivate under 30 ccm 1% O2/N2 for 2 hr. | 0 | 1.083 | 98.595
Dissolve 1 g ammonium heptamolybdate tetrahydrate in 6 mL DI water. Dissolve 1 g sucrose in 1.5 mL DI water. Combine; stir 15 min at 300 RPM; dry at 120 °C in air for 24 hr. Crush. Load 1 g into crucible; ramp 15 °C/min to 787.8 °C, hold 24.00 hr under 30 ccm H2. Cool under 30 ccm N2 to <30 °C. Passivate under 30 ccm 1% O2/N2 for 2 hr. | 0 | 0.814 | 98.919
Dissolve 1 g ammonium heptamolybdate tetrahydrate in 6 mL DI water. Dissolve 1 g sucrose in 1.5 mL DI water. Combine; stir 15 min at 300 RPM; dry at 120 °C in air for 24 hr. Crush. Load 1 g into crucible; ramp 15 °C/min to 798.0 °C, hold 0.00 hr under 30 ccm H2. Cool under 30 ccm N2 to <30 °C. Passivate under 30 ccm 1% O2/N2 for 2 hr. | 75.613 | 20.016 | 0.076
Dissolve 1 g ammonium heptamolybdate tetrahydrate in 6 mL DI water. Dissolve 1 g sucrose in 1.5 mL DI water. Combine; stir 15 min at 300 RPM; dry at 120 °C in air for 24 hr. Crush. Load 1 g into crucible; ramp 15 °C/min to 798.0 °C, hold 0.49 hr under 30 ccm H2. Cool under 30 ccm N2 to <30 °C. Passivate under 30 ccm 1% O2/N2 for 2 hr. | 68.028 | 25.17 | 0.102
Dissolve 1 g ammonium heptamolybdate tetrahydrate in 6 mL DI water. Dissolve 1 g sucrose in 1.5 mL DI water. Combine; stir 15 min at 300 RPM; dry at 120 °C in air for 24 hr. Crush. Load 1 g into crucible; ramp 15 °C/min to 798.0 °C, hold 0.98 hr under 30 ccm H2. Cool under 30 ccm N2 to <30 °C. Passivate under 30 ccm 1% O2/N2 for 2 hr. | 66.674 | 26.841 | 0.17
Dissolve 1 g ammonium heptamolybdate tetrahydrate in 6 mL DI water. Dissolve 1 g sucrose in 1.5 mL DI water. Combine; stir 15 min at 300 RPM; dry at 120 °C in air for 24 hr. Crush. Load 1 g into crucible; ramp 15 °C/min to 798.0 °C, hold 1.47 hr under 30 ccm H2. Cool under 30 ccm N2 to <30 °C. Passivate under 30 ccm 1% O2/N2 for 2 hr. | 47.816 | 44.121 | 0.277
Dissolve 1 g ammonium heptamolybdate tetrahydrate in 6 mL DI water. Dissolve 1 g sucrose in 1.5 mL DI water. Combine; stir 15 min at 300 RPM; dry at 120 °C in air for 24 hr. Crush. Load 1 g into crucible; ramp 15 °C/min to 798.0 °C, hold 1.96 hr under 30 ccm H2. Cool under 30 ccm N2 to <30 °C. Passivate under 30 ccm 1% O2/N2 for 2 hr. | 31.146 | 50.573 | 0.534
Dissolve 1 g ammonium heptamolybdate tetrahydrate in 6 mL DI water. Dissolve 1 g sucrose in 1.5 mL DI water. Combine; stir 15 min at 300 RPM; dry at 120 °C in air for 24 hr. Crush. Load 1 g into crucible; ramp 15 °C/min to 798.0 °C, hold 2.45 hr under 30 ccm H2. Cool under 30 ccm N2 to <30 °C. Passivate under 30 ccm 1% O2/N2 for 2 hr. | 10.045 | 69.8 | 0.671
Dissolve 1 g ammonium heptamolybdate tetrahydrate in 6 mL DI water. Dissolve 1 g sucrose in 1.5 mL DI water. Combine; stir 15 min at 300 RPM; dry at 120 °C in air for 24 hr. Crush. Load 1 g into crucible; ramp 15 °C/min to 798.0 °C, hold 2.94 hr under 30 ccm H2. Cool under 30 ccm N2 to <30 °C. Passivate under 30 ccm 1% O2/N2 for 2 hr. | 3.295 | 76.284 | 1.069
Dissolve 1 g ammonium heptamolybdate tetrahydrate in 6 mL DI water. Dissolve 1 g sucrose in 1.5 mL DI water. Combine; stir 15 min at 300 RPM; dry at 120 °C in air for 24 hr. Crush. Load 1 g into crucible; ramp 15 °C/min to 798.0 °C, hold 3.43 hr under 30 ccm H2. Cool under 30 ccm N2 to <30 °C. Passivate under 30 ccm 1% O2/N2 for 2 hr. | 1.267 | 71.9 | 1.525
Dissolve 1 g ammonium heptamolybdate tetrahydrate in 6 mL DI water. Dissolve 1 g sucrose in 1.5 mL DI water. Combine; stir 15 min at 300 RPM; dry at 120 °C in air for 24 hr. Crush. Load 1 g into crucible; ramp 15 °C/min to 798.0 °C, hold 3.92 hr under 30 ccm H2. Cool under 30 ccm N2 to <30 °C. Passivate under 30 ccm 1% O2/N2 for 2 hr. | 0.338 | 80.97 | 1.672
Dissolve 1 g ammonium heptamolybdate tetrahydrate in 6 mL DI water. Dissolve 1 g sucrose in 1.5 mL DI water. Combine; stir 15 min at 300 RPM; dry at 120 °C in air for 24 hr. Crush. Load 1 g into crucible; ramp 15 °C/min to 798.0 °C, hold 4.41 hr under 30 ccm H2. Cool under 30 ccm N2 to <30 °C. Passivate under 30 ccm 1% O2/N2 for 2 hr. | 0.076 | 80.749 | 1.672
Dissolve 1 g ammonium heptamolybdate tetrahydrate in 6 mL DI water. Dissolve 1 g sucrose in 1.5 mL DI water. Combine; stir 15 min at 300 RPM; dry at 120 °C in air for 24 hr. Crush. Load 1 g into crucible; ramp 15 °C/min to 798.0 °C, hold 4.90 hr under 30 ccm H2. Cool under 30 ccm N2 to <30 °C. Passivate under 30 ccm 1% O2/N2 for 2 hr. | 0.037 | 73.938 | 2.731
Dissolve 1 g ammonium heptamolybdate tetrahydrate in 6 mL DI water. Dissolve 1 g sucrose in 1.5 mL DI water. Combine; stir 15 min at 300 RPM; dry at 120 °C in air for 24 hr. Crush. Load 1 g into crucible; ramp 15 °C/min to 798.0 °C, hold 5.39 hr under 30 ccm H2. Cool under 30 ccm N2 to <30 °C. Passivate under 30 ccm 1% O2/N2 for 2 hr. | 0.009 | 78.492 | 2.583
Dissolve 1 g ammonium heptamolybdate tetrahydrate in 6 mL DI water. Dissolve 1 g sucrose in 1.5 mL DI water. Combine; stir 15 min at 300 RPM; dry at 120 °C in air for 24 hr. Crush. Load 1 g into crucible; ramp 15 °C/min to 798.0 °C, hold 5.88 hr under 30 ccm H2. Cool under 30 ccm N2 to <30 °C. Passivate under 30 ccm 1% O2/N2 for 2 hr. | 0.002 | 75.611 | 3.206
Dissolve 1 g ammonium heptamolybdate tetrahydrate in 6 mL DI water. Dissolve 1 g sucrose in 1.5 mL DI water. Combine; stir 15 min at 300 RPM; dry at 120 °C in air for 24 hr. Crush. Load 1 g into crucible; ramp 15 °C/min to 798.0 °C, hold 6.37 hr under 30 ccm H2. Cool under 30 ccm N2 to <30 °C. Passivate under 30 ccm 1% O2/N2 for 2 hr. | 0.001 | 74.047 | 4.459
Dissolve 1 g ammonium heptamolybdate tetrahydrate in 6 mL DI water. Dissolve 1 g sucrose in 1.5 mL DI water. Combine; stir 15 min at 300 RPM; dry at 120 °C in air for 24 hr. Crush. Load 1 g into crucible; ramp 15 °C/min to 798.0 °C, hold 6.86 hr under 30 ccm H2. Cool under 30 ccm N2 to <30 °C. Passivate under 30 ccm 1% O2/N2 for 2 hr. | 0 | 73.881 | 4.509
Dissolve 1 g ammonium heptamolybdate tetrahydrate in 6 mL DI water. Dissolve 1 g sucrose in 1.5 mL DI water. Combine; stir 15 min at 300 RPM; dry at 120 °C in air for 24 hr. Crush. Load 1 g into crucible; ramp 15 °C/min to 798.0 °C, hold 7.35 hr under 30 ccm H2. Cool under 30 ccm N2 to <30 °C. Passivate under 30 ccm 1% O2/N2 for 2 hr. | 0 | 73.638 | 5.668
Dissolve 1 g ammonium heptamolybdate tetrahydrate in 6 mL DI water. Dissolve 1 g sucrose in 1.5 mL DI water. Combine; stir 15 min at 300 RPM; dry at 120 °C in air for 24 hr. Crush. Load 1 g into crucible; ramp 15 °C/min to 798.0 °C, hold 7.84 hr under 30 ccm H2. Cool under 30 ccm N2 to <30 °C. Passivate under 30 ccm 1% O2/N2 for 2 hr. | 0 | 75.207 | 6.966
Dissolve 1 g ammonium heptamolybdate tetrahydrate in 6 mL DI water. Dissolve 1 g sucrose in 1.5 mL DI water. Combine; stir 15 min at 300 RPM; dry at 120 °C in air for 24 hr. Crush. Load 1 g into crucible; ramp 15 °C/min to 798.0 °C, hold 8.33 hr under 30 ccm H2. Cool under 30 ccm N2 to <30 °C. Passivate under 30 ccm 1% O2/N2 for 2 hr. | 0 | 72.132 | 9.489
Dissolve 1 g ammonium heptamolybdate tetrahydrate in 6 mL DI water. Dissolve 1 g sucrose in 1.5 mL DI water. Combine; stir 15 min at 300 RPM; dry at 120 °C in air for 24 hr. Crush. Load 1 g into crucible; ramp 15 °C/min to 798.0 °C, hold 8.82 hr under 30 ccm H2. Cool under 30 ccm N2 to <30 °C. Passivate under 30 ccm 1% O2/N2 for 2 hr. | 0 | 68.852 | 10.368
Dissolve 1 g ammonium heptamolybdate tetrahydrate in 6 mL DI water. Dissolve 1 g sucrose in 1.5 mL DI water. Combine; stir 15 min at 300 RPM; dry at 120 °C in air for 24 hr. Crush. Load 1 g into crucible; ramp 15 °C/min to 798.0 °C, hold 9.31 hr under 30 ccm H2. Cool under 30 ccm N2 to <30 °C. Passivate under 30 ccm 1% O2/N2 for 2 hr. | 0 | 70.728 | 10.418
Dissolve 1 g ammonium heptamolybdate tetrahydrate in 6 mL DI water. Dissolve 1 g sucrose in 1.5 mL DI water. Combine; stir 15 min at 300 RPM; dry at 120 °C in air for 24 hr. Crush. Load 1 g into crucible; ramp 15 °C/min to 798.0 °C, hold 9.80 hr under 30 ccm H2. Cool under 30 ccm N2 to <30 °C. Passivate under 30 ccm 1% O2/N2 for 2 hr. | 0 | 67.857 | 13.099
Dissolve 1 g ammonium heptamolybdate tetrahydrate in 6 mL DI water. Dissolve 1 g sucrose in 1.5 mL DI water. Combine; stir 15 min at 300 RPM; dry at 120 °C in air for 24 hr. Crush. Load 1 g into crucible; ramp 15 °C/min to 798.0 °C, hold 10.29 hr under 30 ccm H2. Cool under 30 ccm N2 to <30 °C. Passivate under 30 ccm 1% O2/N2 for 2 hr. | 0 | 64.462 | 18.659
Dissolve 1 g ammonium heptamolybdate tetrahydrate in 6 mL DI water. Dissolve 1 g sucrose in 1.5 mL DI water. Combine; stir 15 min at 300 RPM; dry at 120 °C in air for 24 hr. Crush. Load 1 g into crucible; ramp 15 °C/min to 798.0 °C, hold 10.78 hr under 30 ccm H2. Cool under 30 ccm N2 to <30 °C. Passivate under 30 ccm 1% O2/N2 for 2 hr. | 0 | 65.563 | 19.559
Dissolve 1 g ammonium heptamolybdate tetrahydrate in 6 mL DI water. Dissolve 1 g sucrose in 1.5 mL DI water. Combine; stir 15 min at 300 RPM; dry at 120 °C in air for 24 hr. Crush. Load 1 g into crucible; ramp 15 °C/min to 798.0 °C, hold 11.27 hr under 30 ccm H2. Cool under 30 ccm N2 to <30 °C. Passivate under 30 ccm 1% O2/N2 for 2 hr. | 0 | 56.363 | 29.281
Dissolve 1 g ammonium heptamolybdate tetrahydrate in 6 mL DI water. Dissolve 1 g sucrose in 1.5 mL DI water. Combine; stir 15 min at 300 RPM; dry at 120 °C in air for 24 hr. Crush. Load 1 g into crucible; ramp 15 °C/min to 798.0 °C, hold 11.76 hr under 30 ccm H2. Cool under 30 ccm N2 to <30 °C. Passivate under 30 ccm 1% O2/N2 for 2 hr. | 0 | 57.649 | 25.02
Dissolve 1 g ammonium heptamolybdate tetrahydrate in 6 mL DI water. Dissolve 1 g sucrose in 1.5 mL DI water. Combine; stir 15 min at 300 RPM; dry at 120 °C in air for 24 hr. Crush. Load 1 g into crucible; ramp 15 °C/min to 798.0 °C, hold 12.24 hr under 30 ccm H2. Cool under 30 ccm N2 to <30 °C. Passivate under 30 ccm 1% O2/N2 for 2 hr. | 0 | 54.248 | 33.828
Dissolve 1 g ammonium heptamolybdate tetrahydrate in 6 mL DI water. Dissolve 1 g sucrose in 1.5 mL DI water. Combine; stir 15 min at 300 RPM; dry at 120 °C in air for 24 hr. Crush. Load 1 g into crucible; ramp 15 °C/min to 798.0 °C, hold 12.73 hr under 30 ccm H2. Cool under 30 ccm N2 to <30 °C. Passivate under 30 ccm 1% O2/N2 for 2 hr. | 0 | 51.658 | 38.009
Dissolve 1 g ammonium heptamolybdate tetrahydrate in 6 mL DI water. Dissolve 1 g sucrose in 1.5 mL DI water. Combine; stir 15 min at 300 RPM; dry at 120 °C in air for 24 hr. Crush. Load 1 g into crucible; ramp 15 °C/min to 798.0 °C, hold 13.22 hr under 30 ccm H2. Cool under 30 ccm N2 to <30 °C. Passivate under 30 ccm 1% O2/N2 for 2 hr. | 0 | 37.106 | 50.269
Dissolve 1 g ammonium heptamolybdate tetrahydrate in 6 mL DI water. Dissolve 1 g sucrose in 1.5 mL DI water. Combine; stir 15 min at 300 RPM; dry at 120 °C in air for 24 hr. Crush. Load 1 g into crucible; ramp 15 °C/min to 798.0 °C, hold 13.71 hr under 30 ccm H2. Cool under 30 ccm N2 to <30 °C. Passivate under 30 ccm 1% O2/N2 for 2 hr. | 0 | 39.394 | 48.805
Dissolve 1 g ammonium heptamolybdate tetrahydrate in 6 mL DI water. Dissolve 1 g sucrose in 1.5 mL DI water. Combine; stir 15 min at 300 RPM; dry at 120 °C in air for 24 hr. Crush. Load 1 g into crucible; ramp 15 °C/min to 798.0 °C, hold 14.20 hr under 30 ccm H2. Cool under 30 ccm N2 to <30 °C. Passivate under 30 ccm 1% O2/N2 for 2 hr. | 0 | 35.105 | 53.126
Dissolve 1 g ammonium heptamolybdate tetrahydrate in 6 mL DI water. Dissolve 1 g sucrose in 1.5 mL DI water. Combine; stir 15 min at 300 RPM; dry at 120 °C in air for 24 hr. Crush. Load 1 g into crucible; ramp 15 °C/min to 798.0 °C, hold 14.69 hr under 30 ccm H2. Cool under 30 ccm N2 to <30 °C. Passivate under 30 ccm 1% O2/N2 for 2 hr. | 0 | 38.601 | 54.247
Dissolve 1 g ammonium heptamolybdate tetrahydrate in 6 mL DI water. Dissolve 1 g sucrose in 1.5 mL DI water. Combine; stir 15 min at 300 RPM; dry at 120 °C in air for 24 hr. Crush. Load 1 g into crucible; ramp 15 °C/min to 798.0 °C, hold 15.18 hr under 30 ccm H2. Cool under 30 ccm N2 to <30 °C. Passivate under 30 ccm 1% O2/N2 for 2 hr. | 0 | 25.282 | 67.496
Dissolve 1 g ammonium heptamolybdate tetrahydrate in 6 mL DI water. Dissolve 1 g sucrose in 1.5 mL DI water. Combine; stir 15 min at 300 RPM; dry at 120 °C in air for 24 hr. Crush. Load 1 g into crucible; ramp 15 °C/min to 798.0 °C, hold 15.67 hr under 30 ccm H2. Cool under 30 ccm N2 to <30 °C. Passivate under 30 ccm 1% O2/N2 for 2 hr. | 0 | 30.798 | 63.882
Dissolve 1 g ammonium heptamolybdate tetrahydrate in 6 mL DI water. Dissolve 1 g sucrose in 1.5 mL DI water. Combine; stir 15 min at 300 RPM; dry at 120 °C in air for 24 hr. Crush. Load 1 g into crucible; ramp 15 °C/min to 798.0 °C, hold 16.16 hr under 30 ccm H2. Cool under 30 ccm N2 to <30 °C. Passivate under 30 ccm 1% O2/N2 for 2 hr. | 0 | 18.341 | 76.912
Dissolve 1 g ammonium heptamolybdate tetrahydrate in 6 mL DI water. Dissolve 1 g sucrose in 1.5 mL DI water. Combine; stir 15 min at 300 RPM; dry at 120 °C in air for 24 hr. Crush. Load 1 g into crucible; ramp 15 °C/min to 798.0 °C, hold 16.65 hr under 30 ccm H2. Cool under 30 ccm N2 to <30 °C. Passivate under 30 ccm 1% O2/N2 for 2 hr. | 0 | 17.973 | 77.13
Dissolve 1 g ammonium heptamolybdate tetrahydrate in 6 mL DI water. Dissolve 1 g sucrose in 1.5 mL DI water. Combine; stir 15 min at 300 RPM; dry at 120 °C in air for 24 hr. Crush. Load 1 g into crucible; ramp 15 °C/min to 798.0 °C, hold 17.14 hr under 30 ccm H2. Cool under 30 ccm N2 to <30 °C. Passivate under 30 ccm 1% O2/N2 for 2 hr. | 0 | 15.327 | 80.856
Dissolve 1 g ammonium heptamolybdate tetrahydrate in 6 mL DI water. Dissolve 1 g sucrose in 1.5 mL DI water. Combine; stir 15 min at 300 RPM; dry at 120 °C in air for 24 hr. Crush. Load 1 g into crucible; ramp 15 °C/min to 798.0 °C, hold 17.63 hr under 30 ccm H2. Cool under 30 ccm N2 to <30 °C. Passivate under 30 ccm 1% O2/N2 for 2 hr. | 0 | 10.635 | 86.072
Dissolve 1 g ammonium heptamolybdate tetrahydrate in 6 mL DI water. Dissolve 1 g sucrose in 1.5 mL DI water. Combine; stir 15 min at 300 RPM; dry at 120 °C in air for 24 hr. Crush. Load 1 g into crucible; ramp 15 °C/min to 798.0 °C, hold 18.12 hr under 30 ccm H2. Cool under 30 ccm N2 to <30 °C. Passivate under 30 ccm 1% O2/N2 for 2 hr. | 0 | 14.49 | 81.589
Dissolve 1 g ammonium heptamolybdate tetrahydrate in 6 mL DI water. Dissolve 1 g sucrose in 1.5 mL DI water. Combine; stir 15 min at 300 RPM; dry at 120 °C in air for 24 hr. Crush. Load 1 g into crucible; ramp 15 °C/min to 798.0 °C, hold 18.61 hr under 30 ccm H2. Cool under 30 ccm N2 to <30 °C. Passivate under 30 ccm 1% O2/N2 for 2 hr. | 0 | 10.009 | 87.948
Dissolve 1 g ammonium heptamolybdate tetrahydrate in 6 mL DI water. Dissolve 1 g sucrose in 1.5 mL DI water. Combine; stir 15 min at 300 RPM; dry at 120 °C in air for 24 hr. Crush. Load 1 g into crucible; ramp 15 °C/min to 798.0 °C, hold 19.10 hr under 30 ccm H2. Cool under 30 ccm N2 to <30 °C. Passivate under 30 ccm 1% O2/N2 for 2 hr. | 0 | 7.42 | 90.778
Dissolve 1 g ammonium heptamolybdate tetrahydrate in 6 mL DI water. Dissolve 1 g sucrose in 1.5 mL DI water. Combine; stir 15 min at 300 RPM; dry at 120 °C in air for 24 hr. Crush. Load 1 g into crucible; ramp 15 °C/min to 798.0 °C, hold 19.59 hr under 30 ccm H2. Cool under 30 ccm N2 to <30 °C. Passivate under 30 ccm 1% O2/N2 for 2 hr. | 0 | 4.269 | 94.564
Dissolve 1 g ammonium heptamolybdate tetrahydrate in 6 mL DI water. Dissolve 1 g sucrose in 1.5 mL DI water. Combine; stir 15 min at 300 RPM; dry at 120 °C in air for 24 hr. Crush. Load 1 g into crucible; ramp 15 °C/min to 798.0 °C, hold 20.08 hr under 30 ccm H2. Cool under 30 ccm N2 to <30 °C. Passivate under 30 ccm 1% O2/N2 for 2 hr. | 0 | 4.856 | 93.627
Dissolve 1 g ammonium heptamolybdate tetrahydrate in 6 mL DI water. Dissolve 1 g sucrose in 1.5 mL DI water. Combine; stir 15 min at 300 RPM; dry at 120 °C in air for 24 hr. Crush. Load 1 g into crucible; ramp 15 °C/min to 798.0 °C, hold 20.57 hr under 30 ccm H2. Cool under 30 ccm N2 to <30 °C. Passivate under 30 ccm 1% O2/N2 for 2 hr. | 0 | 5.212 | 93.61
Dissolve 1 g ammonium heptamolybdate tetrahydrate in 6 mL DI water. Dissolve 1 g sucrose in 1.5 mL DI water. Combine; stir 15 min at 300 RPM; dry at 120 °C in air for 24 hr. Crush. Load 1 g into crucible; ramp 15 °C/min to 798.0 °C, hold 21.06 hr under 30 ccm H2. Cool under 30 ccm N2 to <30 °C. Passivate under 30 ccm 1% O2/N2 for 2 hr. | 0 | 3.264 | 95.967
Dissolve 1 g ammonium heptamolybdate tetrahydrate in 6 mL DI water. Dissolve 1 g sucrose in 1.5 mL DI water. Combine; stir 15 min at 300 RPM; dry at 120 °C in air for 24 hr. Crush. Load 1 g into crucible; ramp 15 °C/min to 798.0 °C, hold 21.55 hr under 30 ccm H2. Cool under 30 ccm N2 to <30 °C. Passivate under 30 ccm 1% O2/N2 for 2 hr. | 0 | 2.55 | 96.696
Dissolve 1 g ammonium heptamolybdate tetrahydrate in 6 mL DI water. Dissolve 1 g sucrose in 1.5 mL DI water. Combine; stir 15 min at 300 RPM; dry at 120 °C in air for 24 hr. Crush. Load 1 g into crucible; ramp 15 °C/min to 798.0 °C, hold 22.04 hr under 30 ccm H2. Cool under 30 ccm N2 to <30 °C. Passivate under 30 ccm 1% O2/N2 for 2 hr. | 0 | 2.532 | 96.892
Dissolve 1 g ammonium heptamolybdate tetrahydrate in 6 mL DI water. Dissolve 1 g sucrose in 1.5 mL DI water. Combine; stir 15 min at 300 RPM; dry at 120 °C in air for 24 hr. Crush. Load 1 g into crucible; ramp 15 °C/min to 798.0 °C, hold 22.53 hr under 30 ccm H2. Cool under 30 ccm N2 to <30 °C. Passivate under 30 ccm 1% O2/N2 for 2 hr. | 0 | 2.089 | 97.383
Dissolve 1 g ammonium heptamolybdate tetrahydrate in 6 mL DI water. Dissolve 1 g sucrose in 1.5 mL DI water. Combine; stir 15 min at 300 RPM; dry at 120 °C in air for 24 hr. Crush. Load 1 g into crucible; ramp 15 °C/min to 798.0 °C, hold 23.02 hr under 30 ccm H2. Cool under 30 ccm N2 to <30 °C. Passivate under 30 ccm 1% O2/N2 for 2 hr. | 0 | 1.581 | 98.023
Dissolve 1 g ammonium heptamolybdate tetrahydrate in 6 mL DI water. Dissolve 1 g sucrose in 1.5 mL DI water. Combine; stir 15 min at 300 RPM; dry at 120 °C in air for 24 hr. Crush. Load 1 g into crucible; ramp 15 °C/min to 798.0 °C, hold 23.51 hr under 30 ccm H2. Cool under 30 ccm N2 to <30 °C. Passivate under 30 ccm 1% O2/N2 for 2 hr. | 0 | 1.254 | 98.385
Dissolve 1 g ammonium heptamolybdate tetrahydrate in 6 mL DI water. Dissolve 1 g sucrose in 1.5 mL DI water. Combine; stir 15 min at 300 RPM; dry at 120 °C in air for 24 hr. Crush. Load 1 g into crucible; ramp 15 °C/min to 798.0 °C, hold 24.00 hr under 30 ccm H2. Cool under 30 ccm N2 to <30 °C. Passivate under 30 ccm 1% O2/N2 for 2 hr. | 0 | 0.925 | 98.786
Dissolve 1 g ammonium heptamolybdate tetrahydrate in 6 mL DI water. Dissolve 1 g sucrose in 1.5 mL DI water. Combine; stir 15 min at 300 RPM; dry at 120 °C in air for 24 hr. Crush. Load 1 g into crucible; ramp 15 °C/min to 808.2 °C, hold 0.00 hr under 30 ccm H2. Cool under 30 ccm N2 to <30 °C. Passivate under 30 ccm 1% O2/N2 for 2 hr. | 82.648 | 14.468 | 0.064
Dissolve 1 g ammonium heptamolybdate tetrahydrate in 6 mL DI water. Dissolve 1 g sucrose in 1.5 mL DI water. Combine; stir 15 min at 300 RPM; dry at 120 °C in air for 24 hr. Crush. Load 1 g into crucible; ramp 15 °C/min to 808.2 °C, hold 0.49 hr under 30 ccm H2. Cool under 30 ccm N2 to <30 °C. Passivate under 30 ccm 1% O2/N2 for 2 hr. | 84.973 | 11.8 | 0.079
Dissolve 1 g ammonium heptamolybdate tetrahydrate in 6 mL DI water. Dissolve 1 g sucrose in 1.5 mL DI water. Combine; stir 15 min at 300 RPM; dry at 120 °C in air for 24 hr. Crush. Load 1 g into crucible; ramp 15 °C/min to 808.2 °C, hold 0.98 hr under 30 ccm H2. Cool under 30 ccm N2 to <30 °C. Passivate under 30 ccm 1% O2/N2 for 2 hr. | 79.618 | 16.52 | 0.131
Dissolve 1 g ammonium heptamolybdate tetrahydrate in 6 mL DI water. Dissolve 1 g sucrose in 1.5 mL DI water. Combine; stir 15 min at 300 RPM; dry at 120 °C in air for 24 hr. Crush. Load 1 g into crucible; ramp 15 °C/min to 808.2 °C, hold 1.47 hr under 30 ccm H2. Cool under 30 ccm N2 to <30 °C. Passivate under 30 ccm 1% O2/N2 for 2 hr. | 65.092 | 26.967 | 0.202
Dissolve 1 g ammonium heptamolybdate tetrahydrate in 6 mL DI water. Dissolve 1 g sucrose in 1.5 mL DI water. Combine; stir 15 min at 300 RPM; dry at 120 °C in air for 24 hr. Crush. Load 1 g into crucible; ramp 15 °C/min to 808.2 °C, hold 1.96 hr under 30 ccm H2. Cool under 30 ccm N2 to <30 °C. Passivate under 30 ccm 1% O2/N2 for 2 hr. | 37.883 | 52.879 | 0.469
Dissolve 1 g ammonium heptamolybdate tetrahydrate in 6 mL DI water. Dissolve 1 g sucrose in 1.5 mL DI water. Combine; stir 15 min at 300 RPM; dry at 120 °C in air for 24 hr. Crush. Load 1 g into crucible; ramp 15 °C/min to 808.2 °C, hold 2.45 hr under 30 ccm H2. Cool under 30 ccm N2 to <30 °C. Passivate under 30 ccm 1% O2/N2 for 2 hr. | 21.951 | 62.699 | 0.83
Dissolve 1 g ammonium heptamolybdate tetrahydrate in 6 mL DI water. Dissolve 1 g sucrose in 1.5 mL DI water. Combine; stir 15 min at 300 RPM; dry at 120 °C in air for 24 hr. Crush. Load 1 g into crucible; ramp 15 °C/min to 808.2 °C, hold 2.94 hr under 30 ccm H2. Cool under 30 ccm N2 to <30 °C. Passivate under 30 ccm 1% O2/N2 for 2 hr. | 4.788 | 77.691 | 0.994
Dissolve 1 g ammonium heptamolybdate tetrahydrate in 6 mL DI water. Dissolve 1 g sucrose in 1.5 mL DI water. Combine; stir 15 min at 300 RPM; dry at 120 °C in air for 24 hr. Crush. Load 1 g into crucible; ramp 15 °C/min to 808.2 °C, hold 3.43 hr under 30 ccm H2. Cool under 30 ccm N2 to <30 °C. Passivate under 30 ccm 1% O2/N2 for 2 hr. | 1.785 | 80.185 | 1.258
Dissolve 1 g ammonium heptamolybdate tetrahydrate in 6 mL DI water. Dissolve 1 g sucrose in 1.5 mL DI water. Combine; stir 15 min at 300 RPM; dry at 120 °C in air for 24 hr. Crush. Load 1 g into crucible; ramp 15 °C/min to 808.2 °C, hold 3.92 hr under 30 ccm H2. Cool under 30 ccm N2 to <30 °C. Passivate under 30 ccm 1% O2/N2 for 2 hr. | 0.57 | 83.972 | 1.651
Dissolve 1 g ammonium heptamolybdate tetrahydrate in 6 mL DI water. Dissolve 1 g sucrose in 1.5 mL DI water. Combine; stir 15 min at 300 RPM; dry at 120 °C in air for 24 hr. Crush. Load 1 g into crucible; ramp 15 °C/min to 808.2 °C, hold 4.41 hr under 30 ccm H2. Cool under 30 ccm N2 to <30 °C. Passivate under 30 ccm 1% O2/N2 for 2 hr. | 0.169 | 75.542 | 2.045
Dissolve 1 g ammonium heptamolybdate tetrahydrate in 6 mL DI water. Dissolve 1 g sucrose in 1.5 mL DI water. Combine; stir 15 min at 300 RPM; dry at 120 °C in air for 24 hr. Crush. Load 1 g into crucible; ramp 15 °C/min to 808.2 °C, hold 4.90 hr under 30 ccm H2. Cool under 30 ccm N2 to <30 °C. Passivate under 30 ccm 1% O2/N2 for 2 hr. | 0.045 | 84.242 | 2.456
Dissolve 1 g ammonium heptamolybdate tetrahydrate in 6 mL DI water. Dissolve 1 g sucrose in 1.5 mL DI water. Combine; stir 15 min at 300 RPM; dry at 120 °C in air for 24 hr. Crush. Load 1 g into crucible; ramp 15 °C/min to 808.2 °C, hold 5.39 hr under 30 ccm H2. Cool under 30 ccm N2 to <30 °C. Passivate under 30 ccm 1% O2/N2 for 2 hr. | 0.013 | 83.558 | 1.862
Dissolve 1 g ammonium heptamolybdate tetrahydrate in 6 mL DI water. Dissolve 1 g sucrose in 1.5 mL DI water. Combine; stir 15 min at 300 RPM; dry at 120 °C in air for 24 hr. Crush. Load 1 g into crucible; ramp 15 °C/min to 808.2 °C, hold 5.88 hr under 30 ccm H2. Cool under 30 ccm N2 to <30 °C. Passivate under 30 ccm 1% O2/N2 for 2 hr. | 0.004 | 80.7 | 3.007
Dissolve 1 g ammonium heptamolybdate tetrahydrate in 6 mL DI water. Dissolve 1 g sucrose in 1.5 mL DI water. Combine; stir 15 min at 300 RPM; dry at 120 °C in air for 24 hr. Crush. Load 1 g into crucible; ramp 15 °C/min to 808.2 °C, hold 6.37 hr under 30 ccm H2. Cool under 30 ccm N2 to <30 °C. Passivate under 30 ccm 1% O2/N2 for 2 hr. | 0.001 | 80.746 | 3.566
Dissolve 1 g ammonium heptamolybdate tetrahydrate in 6 mL DI water. Dissolve 1 g sucrose in 1.5 mL DI water. Combine; stir 15 min at 300 RPM; dry at 120 °C in air for 24 hr. Crush. Load 1 g into crucible; ramp 15 °C/min to 808.2 °C, hold 6.86 hr under 30 ccm H2. Cool under 30 ccm N2 to <30 °C. Passivate under 30 ccm 1% O2/N2 for 2 hr. | 0 | 78.775 | 4.865
Dissolve 1 g ammonium heptamolybdate tetrahydrate in 6 mL DI water. Dissolve 1 g sucrose in 1.5 mL DI water. Combine; stir 15 min at 300 RPM; dry at 120 °C in air for 24 hr. Crush. Load 1 g into crucible; ramp 15 °C/min to 808.2 °C, hold 7.35 hr under 30 ccm H2. Cool under 30 ccm N2 to <30 °C. Passivate under 30 ccm 1% O2/N2 for 2 hr. | 0 | 74.587 | 7.131
Dissolve 1 g ammonium heptamolybdate tetrahydrate in 6 mL DI water. Dissolve 1 g sucrose in 1.5 mL DI water. Combine; stir 15 min at 300 RPM; dry at 120 °C in air for 24 hr. Crush. Load 1 g into crucible; ramp 15 °C/min to 808.2 °C, hold 7.84 hr under 30 ccm H2. Cool under 30 ccm N2 to <30 °C. Passivate under 30 ccm 1% O2/N2 for 2 hr. | 0 | 77.187 | 7.84
Dissolve 1 g ammonium heptamolybdate tetrahydrate in 6 mL DI water. Dissolve 1 g sucrose in 1.5 mL DI water. Combine; stir 15 min at 300 RPM; dry at 120 °C in air for 24 hr. Crush. Load 1 g into crucible; ramp 15 °C/min to 808.2 °C, hold 8.33 hr under 30 ccm H2. Cool under 30 ccm N2 to <30 °C. Passivate under 30 ccm 1% O2/N2 for 2 hr. | 0 | 76.816 | 8.668
Dissolve 1 g ammonium heptamolybdate tetrahydrate in 6 mL DI water. Dissolve 1 g sucrose in 1.5 mL DI water. Combine; stir 15 min at 300 RPM; dry at 120 °C in air for 24 hr. Crush. Load 1 g into crucible; ramp 15 °C/min to 808.2 °C, hold 8.82 hr under 30 ccm H2. Cool under 30 ccm N2 to <30 °C. Passivate under 30 ccm 1% O2/N2 for 2 hr. | 0 | 74.099 | 12.548
Dissolve 1 g ammonium heptamolybdate tetrahydrate in 6 mL DI water. Dissolve 1 g sucrose in 1.5 mL DI water. Combine; stir 15 min at 300 RPM; dry at 120 °C in air for 24 hr. Crush. Load 1 g into crucible; ramp 15 °C/min to 808.2 °C, hold 9.31 hr under 30 ccm H2. Cool under 30 ccm N2 to <30 °C. Passivate under 30 ccm 1% O2/N2 for 2 hr. | 0 | 72.343 | 10.819
Dissolve 1 g ammonium heptamolybdate tetrahydrate in 6 mL DI water. Dissolve 1 g sucrose in 1.5 mL DI water. Combine; stir 15 min at 300 RPM; dry at 120 °C in air for 24 hr. Crush. Load 1 g into crucible; ramp 15 °C/min to 808.2 °C, hold 9.80 hr under 30 ccm H2. Cool under 30 ccm N2 to <30 °C. Passivate under 30 ccm 1% O2/N2 for 2 hr. | 0 | 68.334 | 18.014
Dissolve 1 g ammonium heptamolybdate tetrahydrate in 6 mL DI water. Dissolve 1 g sucrose in 1.5 mL DI water. Combine; stir 15 min at 300 RPM; dry at 120 °C in air for 24 hr. Crush. Load 1 g into crucible; ramp 15 °C/min to 808.2 °C, hold 10.29 hr under 30 ccm H2. Cool under 30 ccm N2 to <30 °C. Passivate under 30 ccm 1% O2/N2 for 2 hr. | 0 | 66.404 | 18.841
Dissolve 1 g ammonium heptamolybdate tetrahydrate in 6 mL DI water. Dissolve 1 g sucrose in 1.5 mL DI water. Combine; stir 15 min at 300 RPM; dry at 120 °C in air for 24 hr. Crush. Load 1 g into crucible; ramp 15 °C/min to 808.2 °C, hold 10.78 hr under 30 ccm H2. Cool under 30 ccm N2 to <30 °C. Passivate under 30 ccm 1% O2/N2 for 2 hr. | 0 | 58.132 | 21.614
Dissolve 1 g ammonium heptamolybdate tetrahydrate in 6 mL DI water. Dissolve 1 g sucrose in 1.5 mL DI water. Combine; stir 15 min at 300 RPM; dry at 120 °C in air for 24 hr. Crush. Load 1 g into crucible; ramp 15 °C/min to 808.2 °C, hold 11.27 hr under 30 ccm H2. Cool under 30 ccm N2 to <30 °C. Passivate under 30 ccm 1% O2/N2 for 2 hr. | 0 | 66.363 | 21.197
Dissolve 1 g ammonium heptamolybdate tetrahydrate in 6 mL DI water. Dissolve 1 g sucrose in 1.5 mL DI water. Combine; stir 15 min at 300 RPM; dry at 120 °C in air for 24 hr. Crush. Load 1 g into crucible; ramp 15 °C/min to 808.2 °C, hold 11.76 hr under 30 ccm H2. Cool under 30 ccm N2 to <30 °C. Passivate under 30 ccm 1% O2/N2 for 2 hr. | 0 | 56.597 | 28.105
Dissolve 1 g ammonium heptamolybdate tetrahydrate in 6 mL DI water. Dissolve 1 g sucrose in 1.5 mL DI water. Combine; stir 15 min at 300 RPM; dry at 120 °C in air for 24 hr. Crush. Load 1 g into crucible; ramp 15 °C/min to 808.2 °C, hold 12.24 hr under 30 ccm H2. Cool under 30 ccm N2 to <30 °C. Passivate under 30 ccm 1% O2/N2 for 2 hr. | 0 | 57.014 | 29.014
Dissolve 1 g ammonium heptamolybdate tetrahydrate in 6 mL DI water. Dissolve 1 g sucrose in 1.5 mL DI water. Combine; stir 15 min at 300 RPM; dry at 120 °C in air for 24 hr. Crush. Load 1 g into crucible; ramp 15 °C/min to 808.2 °C, hold 12.73 hr under 30 ccm H2. Cool under 30 ccm N2 to <30 °C. Passivate under 30 ccm 1% O2/N2 for 2 hr. | 0 | 44.589 | 42.706
Dissolve 1 g ammonium heptamolybdate tetrahydrate in 6 mL DI water. Dissolve 1 g sucrose in 1.5 mL DI water. Combine; stir 15 min at 300 RPM; dry at 120 °C in air for 24 hr. Crush. Load 1 g into crucible; ramp 15 °C/min to 808.2 °C, hold 13.22 hr under 30 ccm H2. Cool under 30 ccm N2 to <30 °C. Passivate under 30 ccm 1% O2/N2 for 2 hr. | 0 | 45.207 | 43.631
Dissolve 1 g ammonium heptamolybdate tetrahydrate in 6 mL DI water. Dissolve 1 g sucrose in 1.5 mL DI water. Combine; stir 15 min at 300 RPM; dry at 120 °C in air for 24 hr. Crush. Load 1 g into crucible; ramp 15 °C/min to 808.2 °C, hold 13.71 hr under 30 ccm H2. Cool under 30 ccm N2 to <30 °C. Passivate under 30 ccm 1% O2/N2 for 2 hr. | 0 | 39.392 | 52.181
Dissolve 1 g ammonium heptamolybdate tetrahydrate in 6 mL DI water. Dissolve 1 g sucrose in 1.5 mL DI water. Combine; stir 15 min at 300 RPM; dry at 120 °C in air for 24 hr. Crush. Load 1 g into crucible; ramp 15 °C/min to 808.2 °C, hold 14.20 hr under 30 ccm H2. Cool under 30 ccm N2 to <30 °C. Passivate under 30 ccm 1% O2/N2 for 2 hr. | 0 | 38.758 | 51.311
Dissolve 1 g ammonium heptamolybdate tetrahydrate in 6 mL DI water. Dissolve 1 g sucrose in 1.5 mL DI water. Combine; stir 15 min at 300 RPM; dry at 120 °C in air for 24 hr. Crush. Load 1 g into crucible; ramp 15 °C/min to 808.2 °C, hold 14.69 hr under 30 ccm H2. Cool under 30 ccm N2 to <30 °C. Passivate under 30 ccm 1% O2/N2 for 2 hr. | 0 | 38.671 | 54.884
Dissolve 1 g ammonium heptamolybdate tetrahydrate in 6 mL DI water. Dissolve 1 g sucrose in 1.5 mL DI water. Combine; stir 15 min at 300 RPM; dry at 120 °C in air for 24 hr. Crush. Load 1 g into crucible; ramp 15 °C/min to 808.2 °C, hold 15.18 hr under 30 ccm H2. Cool under 30 ccm N2 to <30 °C. Passivate under 30 ccm 1% O2/N2 for 2 hr. | 0 | 23.75 | 69.409
Dissolve 1 g ammonium heptamolybdate tetrahydrate in 6 mL DI water. Dissolve 1 g sucrose in 1.5 mL DI water. Combine; stir 15 min at 300 RPM; dry at 120 °C in air for 24 hr. Crush. Load 1 g into crucible; ramp 15 °C/min to 808.2 °C, hold 15.67 hr under 30 ccm H2. Cool under 30 ccm N2 to <30 °C. Passivate under 30 ccm 1% O2/N2 for 2 hr. | 0 | 26.513 | 67.737
Dissolve 1 g ammonium heptamolybdate tetrahydrate in 6 mL DI water. Dissolve 1 g sucrose in 1.5 mL DI water. Combine; stir 15 min at 300 RPM; dry at 120 °C in air for 24 hr. Crush. Load 1 g into crucible; ramp 15 °C/min to 808.2 °C, hold 16.16 hr under 30 ccm H2. Cool under 30 ccm N2 to <30 °C. Passivate under 30 ccm 1% O2/N2 for 2 hr. | 0 | 19.451 | 75.715
Dissolve 1 g ammonium heptamolybdate tetrahydrate in 6 mL DI water. Dissolve 1 g sucrose in 1.5 mL DI water. Combine; stir 15 min at 300 RPM; dry at 120 °C in air for 24 hr. Crush. Load 1 g into crucible; ramp 15 °C/min to 808.2 °C, hold 16.65 hr under 30 ccm H2. Cool under 30 ccm N2 to <30 °C. Passivate under 30 ccm 1% O2/N2 for 2 hr. | 0 | 19.652 | 75.9
Dissolve 1 g ammonium heptamolybdate tetrahydrate in 6 mL DI water. Dissolve 1 g sucrose in 1.5 mL DI water. Combine; stir 15 min at 300 RPM; dry at 120 °C in air for 24 hr. Crush. Load 1 g into crucible; ramp 15 °C/min to 808.2 °C, hold 17.14 hr under 30 ccm H2. Cool under 30 ccm N2 to <30 °C. Passivate under 30 ccm 1% O2/N2 for 2 hr. | 0 | 17.34 | 79.142
Dissolve 1 g ammonium heptamolybdate tetrahydrate in 6 mL DI water. Dissolve 1 g sucrose in 1.5 mL DI water. Combine; stir 15 min at 300 RPM; dry at 120 °C in air for 24 hr. Crush. Load 1 g into crucible; ramp 15 °C/min to 808.2 °C, hold 17.63 hr under 30 ccm H2. Cool under 30 ccm N2 to <30 °C. Passivate under 30 ccm 1% O2/N2 for 2 hr. | 0 | 13.714 | 83.518
Dissolve 1 g ammonium heptamolybdate tetrahydrate in 6 mL DI water. Dissolve 1 g sucrose in 1.5 mL DI water. Combine; stir 15 min at 300 RPM; dry at 120 °C in air for 24 hr. Crush. Load 1 g into crucible; ramp 15 °C/min to 808.2 °C, hold 18.12 hr under 30 ccm H2. Cool under 30 ccm N2 to <30 °C. Passivate under 30 ccm 1% O2/N2 for 2 hr. | 0 | 11.917 | 85.869
Dissolve 1 g ammonium heptamolybdate tetrahydrate in 6 mL DI water. Dissolve 1 g sucrose in 1.5 mL DI water. Combine; stir 15 min at 300 RPM; dry at 120 °C in air for 24 hr. Crush. Load 1 g into crucible; ramp 15 °C/min to 808.2 °C, hold 18.61 hr under 30 ccm H2. Cool under 30 ccm N2 to <30 °C. Passivate under 30 ccm 1% O2/N2 for 2 hr. | 0 | 10.537 | 87.789
Dissolve 1 g ammonium heptamolybdate tetrahydrate in 6 mL DI water. Dissolve 1 g sucrose in 1.5 mL DI water. Combine; stir 15 min at 300 RPM; dry at 120 °C in air for 24 hr. Crush. Load 1 g into crucible; ramp 15 °C/min to 808.2 °C, hold 19.10 hr under 30 ccm H2. Cool under 30 ccm N2 to <30 °C. Passivate under 30 ccm 1% O2/N2 for 2 hr. | 0 | 6.627 | 91.739
Dissolve 1 g ammonium heptamolybdate tetrahydrate in 6 mL DI water. Dissolve 1 g sucrose in 1.5 mL DI water. Combine; stir 15 min at 300 RPM; dry at 120 °C in air for 24 hr. Crush. Load 1 g into crucible; ramp 15 °C/min to 808.2 °C, hold 19.59 hr under 30 ccm H2. Cool under 30 ccm N2 to <30 °C. Passivate under 30 ccm 1% O2/N2 for 2 hr. | 0 | 9.052 | 89.279
Dissolve 1 g ammonium heptamolybdate tetrahydrate in 6 mL DI water. Dissolve 1 g sucrose in 1.5 mL DI water. Combine; stir 15 min at 300 RPM; dry at 120 °C in air for 24 hr. Crush. Load 1 g into crucible; ramp 15 °C/min to 808.2 °C, hold 20.08 hr under 30 ccm H2. Cool under 30 ccm N2 to <30 °C. Passivate under 30 ccm 1% O2/N2 for 2 hr. | 0 | 6.312 | 92.696
Dissolve 1 g ammonium heptamolybdate tetrahydrate in 6 mL DI water. Dissolve 1 g sucrose in 1.5 mL DI water. Combine; stir 15 min at 300 RPM; dry at 120 °C in air for 24 hr. Crush. Load 1 g into crucible; ramp 15 °C/min to 808.2 °C, hold 20.57 hr under 30 ccm H2. Cool under 30 ccm N2 to <30 °C. Passivate under 30 ccm 1% O2/N2 for 2 hr. | 0 | 4.751 | 94.311
Dissolve 1 g ammonium heptamolybdate tetrahydrate in 6 mL DI water. Dissolve 1 g sucrose in 1.5 mL DI water. Combine; stir 15 min at 300 RPM; dry at 120 °C in air for 24 hr. Crush. Load 1 g into crucible; ramp 15 °C/min to 808.2 °C, hold 21.06 hr under 30 ccm H2. Cool under 30 ccm N2 to <30 °C. Passivate under 30 ccm 1% O2/N2 for 2 hr. | 0 | 3.561 | 95.802
Dissolve 1 g ammonium heptamolybdate tetrahydrate in 6 mL DI water. Dissolve 1 g sucrose in 1.5 mL DI water. Combine; stir 15 min at 300 RPM; dry at 120 °C in air for 24 hr. Crush. Load 1 g into crucible; ramp 15 °C/min to 808.2 °C, hold 21.55 hr under 30 ccm H2. Cool under 30 ccm N2 to <30 °C. Passivate under 30 ccm 1% O2/N2 for 2 hr. | 0 | 3.15 | 96.03
Dissolve 1 g ammonium heptamolybdate tetrahydrate in 6 mL DI water. Dissolve 1 g sucrose in 1.5 mL DI water. Combine; stir 15 min at 300 RPM; dry at 120 °C in air for 24 hr. Crush. Load 1 g into crucible; ramp 15 °C/min to 808.2 °C, hold 22.04 hr under 30 ccm H2. Cool under 30 ccm N2 to <30 °C. Passivate under 30 ccm 1% O2/N2 for 2 hr. | 0 | 2.043 | 97.414
Dissolve 1 g ammonium heptamolybdate tetrahydrate in 6 mL DI water. Dissolve 1 g sucrose in 1.5 mL DI water. Combine; stir 15 min at 300 RPM; dry at 120 °C in air for 24 hr. Crush. Load 1 g into crucible; ramp 15 °C/min to 808.2 °C, hold 22.53 hr under 30 ccm H2. Cool under 30 ccm N2 to <30 °C. Passivate under 30 ccm 1% O2/N2 for 2 hr. | 0 | 1.508 | 98.177
Dissolve 1 g ammonium heptamolybdate tetrahydrate in 6 mL DI water. Dissolve 1 g sucrose in 1.5 mL DI water. Combine; stir 15 min at 300 RPM; dry at 120 °C in air for 24 hr. Crush. Load 1 g into crucible; ramp 15 °C/min to 808.2 °C, hold 23.02 hr under 30 ccm H2. Cool under 30 ccm N2 to <30 °C. Passivate under 30 ccm 1% O2/N2 for 2 hr. | 0 | 1.68 | 97.908
Dissolve 1 g ammonium heptamolybdate tetrahydrate in 6 mL DI water. Dissolve 1 g sucrose in 1.5 mL DI water. Combine; stir 15 min at 300 RPM; dry at 120 °C in air for 24 hr. Crush. Load 1 g into crucible; ramp 15 °C/min to 808.2 °C, hold 23.51 hr under 30 ccm H2. Cool under 30 ccm N2 to <30 °C. Passivate under 30 ccm 1% O2/N2 for 2 hr. | 0 | 1.192 | 98.566
Dissolve 1 g ammonium heptamolybdate tetrahydrate in 6 mL DI water. Dissolve 1 g sucrose in 1.5 mL DI water. Combine; stir 15 min at 300 RPM; dry at 120 °C in air for 24 hr. Crush. Load 1 g into crucible; ramp 15 °C/min to 808.2 °C, hold 24.00 hr under 30 ccm H2. Cool under 30 ccm N2 to <30 °C. Passivate under 30 ccm 1% O2/N2 for 2 hr. | 0 | 1.158 | 98.563
Dissolve 1 g ammonium heptamolybdate tetrahydrate in 6 mL DI water. Dissolve 1 g sucrose in 1.5 mL DI water. Combine; stir 15 min at 300 RPM; dry at 120 °C in air for 24 hr. Crush. Load 1 g into crucible; ramp 15 °C/min to 818.4 °C, hold 0.00 hr under 30 ccm H2. Cool under 30 ccm N2 to <30 °C. Passivate under 30 ccm 1% O2/N2 for 2 hr. | 91.211 | 7.117 | 0.043
Dissolve 1 g ammonium heptamolybdate tetrahydrate in 6 mL DI water. Dissolve 1 g sucrose in 1.5 mL DI water. Combine; stir 15 min at 300 RPM; dry at 120 °C in air for 24 hr. Crush. Load 1 g into crucible; ramp 15 °C/min to 818.4 °C, hold 0.49 hr under 30 ccm H2. Cool under 30 ccm N2 to <30 °C. Passivate under 30 ccm 1% O2/N2 for 2 hr. | 89.737 | 8.44 | 0.042
Dissolve 1 g ammonium heptamolybdate tetrahydrate in 6 mL DI water. Dissolve 1 g sucrose in 1.5 mL DI water. Combine; stir 15 min at 300 RPM; dry at 120 °C in air for 24 hr. Crush. Load 1 g into crucible; ramp 15 °C/min to 818.4 °C, hold 0.98 hr under 30 ccm H2. Cool under 30 ccm N2 to <30 °C. Passivate under 30 ccm 1% O2/N2 for 2 hr. | 80.167 | 17.029 | 0.091
Dissolve 1 g ammonium heptamolybdate tetrahydrate in 6 mL DI water. Dissolve 1 g sucrose in 1.5 mL DI water. Combine; stir 15 min at 300 RPM; dry at 120 °C in air for 24 hr. Crush. Load 1 g into crucible; ramp 15 °C/min to 818.4 °C, hold 1.47 hr under 30 ccm H2. Cool under 30 ccm N2 to <30 °C. Passivate under 30 ccm 1% O2/N2 for 2 hr. | 75.124 | 20.481 | 0.14
Dissolve 1 g ammonium heptamolybdate tetrahydrate in 6 mL DI water. Dissolve 1 g sucrose in 1.5 mL DI water. Combine; stir 15 min at 300 RPM; dry at 120 °C in air for 24 hr. Crush. Load 1 g into crucible; ramp 15 °C/min to 818.4 °C, hold 1.96 hr under 30 ccm H2. Cool under 30 ccm N2 to <30 °C. Passivate under 30 ccm 1% O2/N2 for 2 hr. | 47.889 | 42.951 | 0.444
Dissolve 1 g ammonium heptamolybdate tetrahydrate in 6 mL DI water. Dissolve 1 g sucrose in 1.5 mL DI water. Combine; stir 15 min at 300 RPM; dry at 120 °C in air for 24 hr. Crush. Load 1 g into crucible; ramp 15 °C/min to 818.4 °C, hold 2.45 hr under 30 ccm H2. Cool under 30 ccm N2 to <30 °C. Passivate under 30 ccm 1% O2/N2 for 2 hr. | 21.109 | 64.264 | 0.607
Dissolve 1 g ammonium heptamolybdate tetrahydrate in 6 mL DI water. Dissolve 1 g sucrose in 1.5 mL DI water. Combine; stir 15 min at 300 RPM; dry at 120 °C in air for 24 hr. Crush. Load 1 g into crucible; ramp 15 °C/min to 818.4 °C, hold 2.94 hr under 30 ccm H2. Cool under 30 ccm N2 to <30 °C. Passivate under 30 ccm 1% O2/N2 for 2 hr. | 9.766 | 77.879 | 1.037
Dissolve 1 g ammonium heptamolybdate tetrahydrate in 6 mL DI water. Dissolve 1 g sucrose in 1.5 mL DI water. Combine; stir 15 min at 300 RPM; dry at 120 °C in air for 24 hr. Crush. Load 1 g into crucible; ramp 15 °C/min to 818.4 °C, hold 3.43 hr under 30 ccm H2. Cool under 30 ccm N2 to <30 °C. Passivate under 30 ccm 1% O2/N2 for 2 hr. | 2.406 | 83.176 | 1.246
Dissolve 1 g ammonium heptamolybdate tetrahydrate in 6 mL DI water. Dissolve 1 g sucrose in 1.5 mL DI water. Combine; stir 15 min at 300 RPM; dry at 120 °C in air for 24 hr. Crush. Load 1 g into crucible; ramp 15 °C/min to 818.4 °C, hold 3.92 hr under 30 ccm H2. Cool under 30 ccm N2 to <30 °C. Passivate under 30 ccm 1% O2/N2 for 2 hr. | 0.811 | 84.631 | 1.437
Dissolve 1 g ammonium heptamolybdate tetrahydrate in 6 mL DI water. Dissolve 1 g sucrose in 1.5 mL DI water. Combine; stir 15 min at 300 RPM; dry at 120 °C in air for 24 hr. Crush. Load 1 g into crucible; ramp 15 °C/min to 818.4 °C, hold 4.41 hr under 30 ccm H2. Cool under 30 ccm N2 to <30 °C. Passivate under 30 ccm 1% O2/N2 for 2 hr. | 0.216 | 84.331 | 1.835
Dissolve 1 g ammonium heptamolybdate tetrahydrate in 6 mL DI water. Dissolve 1 g sucrose in 1.5 mL DI water. Combine; stir 15 min at 300 RPM; dry at 120 °C in air for 24 hr. Crush. Load 1 g into crucible; ramp 15 °C/min to 818.4 °C, hold 4.90 hr under 30 ccm H2. Cool under 30 ccm N2 to <30 °C. Passivate under 30 ccm 1% O2/N2 for 2 hr. | 0.064 | 80.028 | 2.456
Dissolve 1 g ammonium heptamolybdate tetrahydrate in 6 mL DI water. Dissolve 1 g sucrose in 1.5 mL DI water. Combine; stir 15 min at 300 RPM; dry at 120 °C in air for 24 hr. Crush. Load 1 g into crucible; ramp 15 °C/min to 818.4 °C, hold 5.39 hr under 30 ccm H2. Cool under 30 ccm N2 to <30 °C. Passivate under 30 ccm 1% O2/N2 for 2 hr. | 0.022 | 84.53 | 2.886
Dissolve 1 g ammonium heptamolybdate tetrahydrate in 6 mL DI water. Dissolve 1 g sucrose in 1.5 mL DI water. Combine; stir 15 min at 300 RPM; dry at 120 °C in air for 24 hr. Crush. Load 1 g into crucible; ramp 15 °C/min to 818.4 °C, hold 5.88 hr under 30 ccm H2. Cool under 30 ccm N2 to <30 °C. Passivate under 30 ccm 1% O2/N2 for 2 hr. | 0.007 | 84.014 | 2.925
Dissolve 1 g ammonium heptamolybdate tetrahydrate in 6 mL DI water. Dissolve 1 g sucrose in 1.5 mL DI water. Combine; stir 15 min at 300 RPM; dry at 120 °C in air for 24 hr. Crush. Load 1 g into crucible; ramp 15 °C/min to 818.4 °C, hold 6.37 hr under 30 ccm H2. Cool under 30 ccm N2 to <30 °C. Passivate under 30 ccm 1% O2/N2 for 2 hr. | 0.001 | 84.718 | 3.325
Dissolve 1 g ammonium heptamolybdate tetrahydrate in 6 mL DI water. Dissolve 1 g sucrose in 1.5 mL DI water. Combine; stir 15 min at 300 RPM; dry at 120 °C in air for 24 hr. Crush. Load 1 g into crucible; ramp 15 °C/min to 818.4 °C, hold 6.86 hr under 30 ccm H2. Cool under 30 ccm N2 to <30 °C. Passivate under 30 ccm 1% O2/N2 for 2 hr. | 0.001 | 80.165 | 5.154
Dissolve 1 g ammonium heptamolybdate tetrahydrate in 6 mL DI water. Dissolve 1 g sucrose in 1.5 mL DI water. Combine; stir 15 min at 300 RPM; dry at 120 °C in air for 24 hr. Crush. Load 1 g into crucible; ramp 15 °C/min to 818.4 °C, hold 7.35 hr under 30 ccm H2. Cool under 30 ccm N2 to <30 °C. Passivate under 30 ccm 1% O2/N2 for 2 hr. | 0 | 81.466 | 5.519
Dissolve 1 g ammonium heptamolybdate tetrahydrate in 6 mL DI water. Dissolve 1 g sucrose in 1.5 mL DI water. Combine; stir 15 min at 300 RPM; dry at 120 °C in air for 24 hr. Crush. Load 1 g into crucible; ramp 15 °C/min to 818.4 °C, hold 7.84 hr under 30 ccm H2. Cool under 30 ccm N2 to <30 °C. Passivate under 30 ccm 1% O2/N2 for 2 hr. | 0 | 81.028 | 7.919
Dissolve 1 g ammonium heptamolybdate tetrahydrate in 6 mL DI water. Dissolve 1 g sucrose in 1.5 mL DI water. Combine; stir 15 min at 300 RPM; dry at 120 °C in air for 24 hr. Crush. Load 1 g into crucible; ramp 15 °C/min to 818.4 °C, hold 8.33 hr under 30 ccm H2. Cool under 30 ccm N2 to <30 °C. Passivate under 30 ccm 1% O2/N2 for 2 hr. | 0 | 79.307 | 8.151
Dissolve 1 g ammonium heptamolybdate tetrahydrate in 6 mL DI water. Dissolve 1 g sucrose in 1.5 mL DI water. Combine; stir 15 min at 300 RPM; dry at 120 °C in air for 24 hr. Crush. Load 1 g into crucible; ramp 15 °C/min to 818.4 °C, hold 8.82 hr under 30 ccm H2. Cool under 30 ccm N2 to <30 °C. Passivate under 30 ccm 1% O2/N2 for 2 hr. | 0 | 77.993 | 10.686
Dissolve 1 g ammonium heptamolybdate tetrahydrate in 6 mL DI water. Dissolve 1 g sucrose in 1.5 mL DI water. Combine; stir 15 min at 300 RPM; dry at 120 °C in air for 24 hr. Crush. Load 1 g into crucible; ramp 15 °C/min to 818.4 °C, hold 9.31 hr under 30 ccm H2. Cool under 30 ccm N2 to <30 °C. Passivate under 30 ccm 1% O2/N2 for 2 hr. | 0 | 73.777 | 13.181
Dissolve 1 g ammonium heptamolybdate tetrahydrate in 6 mL DI water. Dissolve 1 g sucrose in 1.5 mL DI water. Combine; stir 15 min at 300 RPM; dry at 120 °C in air for 24 hr. Crush. Load 1 g into crucible; ramp 15 °C/min to 818.4 °C, hold 9.80 hr under 30 ccm H2. Cool under 30 ccm N2 to <30 °C. Passivate under 30 ccm 1% O2/N2 for 2 hr. | 0 | 73.902 | 14.067
Dissolve 1 g ammonium heptamolybdate tetrahydrate in 6 mL DI water. Dissolve 1 g sucrose in 1.5 mL DI water. Combine; stir 15 min at 300 RPM; dry at 120 °C in air for 24 hr. Crush. Load 1 g into crucible; ramp 15 °C/min to 818.4 °C, hold 10.29 hr under 30 ccm H2. Cool under 30 ccm N2 to <30 °C. Passivate under 30 ccm 1% O2/N2 for 2 hr. | 0 | 73.975 | 14.144
Dissolve 1 g ammonium heptamolybdate tetrahydrate in 6 mL DI water. Dissolve 1 g sucrose in 1.5 mL DI water. Combine; stir 15 min at 300 RPM; dry at 120 °C in air for 24 hr. Crush. Load 1 g into crucible; ramp 15 °C/min to 818.4 °C, hold 10.78 hr under 30 ccm H2. Cool under 30 ccm N2 to <30 °C. Passivate under 30 ccm 1% O2/N2 for 2 hr. | 0 | 68.659 | 18.644
Dissolve 1 g ammonium heptamolybdate tetrahydrate in 6 mL DI water. Dissolve 1 g sucrose in 1.5 mL DI water. Combine; stir 15 min at 300 RPM; dry at 120 °C in air for 24 hr. Crush. Load 1 g into crucible; ramp 15 °C/min to 818.4 °C, hold 11.27 hr under 30 ccm H2. Cool under 30 ccm N2 to <30 °C. Passivate under 30 ccm 1% O2/N2 for 2 hr. | 0 | 65.591 | 25.038
Dissolve 1 g ammonium heptamolybdate tetrahydrate in 6 mL DI water. Dissolve 1 g sucrose in 1.5 mL DI water. Combine; stir 15 min at 300 RPM; dry at 120 °C in air for 24 hr. Crush. Load 1 g into crucible; ramp 15 °C/min to 818.4 °C, hold 11.76 hr under 30 ccm H2. Cool under 30 ccm N2 to <30 °C. Passivate under 30 ccm 1% O2/N2 for 2 hr. | 0 | 62.75 | 27.287
Dissolve 1 g ammonium heptamolybdate tetrahydrate in 6 mL DI water. Dissolve 1 g sucrose in 1.5 mL DI water. Combine; stir 15 min at 300 RPM; dry at 120 °C in air for 24 hr. Crush. Load 1 g into crucible; ramp 15 °C/min to 818.4 °C, hold 12.24 hr under 30 ccm H2. Cool under 30 ccm N2 to <30 °C. Passivate under 30 ccm 1% O2/N2 for 2 hr. | 0 | 55.002 | 35.048
Dissolve 1 g ammonium heptamolybdate tetrahydrate in 6 mL DI water. Dissolve 1 g sucrose in 1.5 mL DI water. Combine; stir 15 min at 300 RPM; dry at 120 °C in air for 24 hr. Crush. Load 1 g into crucible; ramp 15 °C/min to 818.4 °C, hold 12.73 hr under 30 ccm H2. Cool under 30 ccm N2 to <30 °C. Passivate under 30 ccm 1% O2/N2 for 2 hr. | 0 | 58.535 | 31.85
Dissolve 1 g ammonium heptamolybdate tetrahydrate in 6 mL DI water. Dissolve 1 g sucrose in 1.5 mL DI water. Combine; stir 15 min at 300 RPM; dry at 120 °C in air for 24 hr. Crush. Load 1 g into crucible; ramp 15 °C/min to 818.4 °C, hold 13.22 hr under 30 ccm H2. Cool under 30 ccm N2 to <30 °C. Passivate under 30 ccm 1% O2/N2 for 2 hr. | 0 | 52.862 | 38.45
Dissolve 1 g ammonium heptamolybdate tetrahydrate in 6 mL DI water. Dissolve 1 g sucrose in 1.5 mL DI water. Combine; stir 15 min at 300 RPM; dry at 120 °C in air for 24 hr. Crush. Load 1 g into crucible; ramp 15 °C/min to 818.4 °C, hold 13.71 hr under 30 ccm H2. Cool under 30 ccm N2 to <30 °C. Passivate under 30 ccm 1% O2/N2 for 2 hr. | 0 | 44.075 | 47.611
Dissolve 1 g ammonium heptamolybdate tetrahydrate in 6 mL DI water. Dissolve 1 g sucrose in 1.5 mL DI water. Combine; stir 15 min at 300 RPM; dry at 120 °C in air for 24 hr. Crush. Load 1 g into crucible; ramp 15 °C/min to 818.4 °C, hold 14.20 hr under 30 ccm H2. Cool under 30 ccm N2 to <30 °C. Passivate under 30 ccm 1% O2/N2 for 2 hr. | 0 | 28.88 | 64.439
Dissolve 1 g ammonium heptamolybdate tetrahydrate in 6 mL DI water. Dissolve 1 g sucrose in 1.5 mL DI water. Combine; stir 15 min at 300 RPM; dry at 120 °C in air for 24 hr. Crush. Load 1 g into crucible; ramp 15 °C/min to 818.4 °C, hold 14.69 hr under 30 ccm H2. Cool under 30 ccm N2 to <30 °C. Passivate under 30 ccm 1% O2/N2 for 2 hr. | 0 | 40.001 | 52.846
Dissolve 1 g ammonium heptamolybdate tetrahydrate in 6 mL DI water. Dissolve 1 g sucrose in 1.5 mL DI water. Combine; stir 15 min at 300 RPM; dry at 120 °C in air for 24 hr. Crush. Load 1 g into crucible; ramp 15 °C/min to 818.4 °C, hold 15.18 hr under 30 ccm H2. Cool under 30 ccm N2 to <30 °C. Passivate under 30 ccm 1% O2/N2 for 2 hr. | 0 | 33.429 | 61.347
Dissolve 1 g ammonium heptamolybdate tetrahydrate in 6 mL DI water. Dissolve 1 g sucrose in 1.5 mL DI water. Combine; stir 15 min at 300 RPM; dry at 120 °C in air for 24 hr. Crush. Load 1 g into crucible; ramp 15 °C/min to 818.4 °C, hold 15.67 hr under 30 ccm H2. Cool under 30 ccm N2 to <30 °C. Passivate under 30 ccm 1% O2/N2 for 2 hr. | 0 | 31.864 | 62.039
Dissolve 1 g ammonium heptamolybdate tetrahydrate in 6 mL DI water. Dissolve 1 g sucrose in 1.5 mL DI water. Combine; stir 15 min at 300 RPM; dry at 120 °C in air for 24 hr. Crush. Load 1 g into crucible; ramp 15 °C/min to 818.4 °C, hold 16.16 hr under 30 ccm H2. Cool under 30 ccm N2 to <30 °C. Passivate under 30 ccm 1% O2/N2 for 2 hr. | 0 | 24.484 | 72.285
Dissolve 1 g ammonium heptamolybdate tetrahydrate in 6 mL DI water. Dissolve 1 g sucrose in 1.5 mL DI water. Combine; stir 15 min at 300 RPM; dry at 120 °C in air for 24 hr. Crush. Load 1 g into crucible; ramp 15 °C/min to 818.4 °C, hold 16.65 hr under 30 ccm H2. Cool under 30 ccm N2 to <30 °C. Passivate under 30 ccm 1% O2/N2 for 2 hr. | 0 | 22.763 | 72.766
Dissolve 1 g ammonium heptamolybdate tetrahydrate in 6 mL DI water. Dissolve 1 g sucrose in 1.5 mL DI water. Combine; stir 15 min at 300 RPM; dry at 120 °C in air for 24 hr. Crush. Load 1 g into crucible; ramp 15 °C/min to 818.4 °C, hold 17.14 hr under 30 ccm H2. Cool under 30 ccm N2 to <30 °C. Passivate under 30 ccm 1% O2/N2 for 2 hr. | 0 | 19.147 | 77.949
Dissolve 1 g ammonium heptamolybdate tetrahydrate in 6 mL DI water. Dissolve 1 g sucrose in 1.5 mL DI water. Combine; stir 15 min at 300 RPM; dry at 120 °C in air for 24 hr. Crush. Load 1 g into crucible; ramp 15 °C/min to 818.4 °C, hold 17.63 hr under 30 ccm H2. Cool under 30 ccm N2 to <30 °C. Passivate under 30 ccm 1% O2/N2 for 2 hr. | 0 | 18.474 | 78.759
Dissolve 1 g ammonium heptamolybdate tetrahydrate in 6 mL DI water. Dissolve 1 g sucrose in 1.5 mL DI water. Combine; stir 15 min at 300 RPM; dry at 120 °C in air for 24 hr. Crush. Load 1 g into crucible; ramp 15 °C/min to 818.4 °C, hold 18.12 hr under 30 ccm H2. Cool under 30 ccm N2 to <30 °C. Passivate under 30 ccm 1% O2/N2 for 2 hr. | 0 | 10.12 | 88.009
Dissolve 1 g ammonium heptamolybdate tetrahydrate in 6 mL DI water. Dissolve 1 g sucrose in 1.5 mL DI water. Combine; stir 15 min at 300 RPM; dry at 120 °C in air for 24 hr. Crush. Load 1 g into crucible; ramp 15 °C/min to 818.4 °C, hold 18.61 hr under 30 ccm H2. Cool under 30 ccm N2 to <30 °C. Passivate under 30 ccm 1% O2/N2 for 2 hr. | 0 | 9.576 | 89.067
Dissolve 1 g ammonium heptamolybdate tetrahydrate in 6 mL DI water. Dissolve 1 g sucrose in 1.5 mL DI water. Combine; stir 15 min at 300 RPM; dry at 120 °C in air for 24 hr. Crush. Load 1 g into crucible; ramp 15 °C/min to 818.4 °C, hold 19.10 hr under 30 ccm H2. Cool under 30 ccm N2 to <30 °C. Passivate under 30 ccm 1% O2/N2 for 2 hr. | 0 | 8.169 | 90.751
Dissolve 1 g ammonium heptamolybdate tetrahydrate in 6 mL DI water. Dissolve 1 g sucrose in 1.5 mL DI water. Combine; stir 15 min at 300 RPM; dry at 120 °C in air for 24 hr. Crush. Load 1 g into crucible; ramp 15 °C/min to 818.4 °C, hold 19.59 hr under 30 ccm H2. Cool under 30 ccm N2 to <30 °C. Passivate under 30 ccm 1% O2/N2 for 2 hr. | 0 | 6.135 | 92.896
Dissolve 1 g ammonium heptamolybdate tetrahydrate in 6 mL DI water. Dissolve 1 g sucrose in 1.5 mL DI water. Combine; stir 15 min at 300 RPM; dry at 120 °C in air for 24 hr. Crush. Load 1 g into crucible; ramp 15 °C/min to 818.4 °C, hold 20.08 hr under 30 ccm H2. Cool under 30 ccm N2 to <30 °C. Passivate under 30 ccm 1% O2/N2 for 2 hr. | 0 | 6.166 | 92.894
Dissolve 1 g ammonium heptamolybdate tetrahydrate in 6 mL DI water. Dissolve 1 g sucrose in 1.5 mL DI water. Combine; stir 15 min at 300 RPM; dry at 120 °C in air for 24 hr. Crush. Load 1 g into crucible; ramp 15 °C/min to 818.4 °C, hold 20.57 hr under 30 ccm H2. Cool under 30 ccm N2 to <30 °C. Passivate under 30 ccm 1% O2/N2 for 2 hr. | 0 | 4.073 | 95.225
Dissolve 1 g ammonium heptamolybdate tetrahydrate in 6 mL DI water. Dissolve 1 g sucrose in 1.5 mL DI water. Combine; stir 15 min at 300 RPM; dry at 120 °C in air for 24 hr. Crush. Load 1 g into crucible; ramp 15 °C/min to 818.4 °C, hold 21.06 hr under 30 ccm H2. Cool under 30 ccm N2 to <30 °C. Passivate under 30 ccm 1% O2/N2 for 2 hr. | 0 | 4.733 | 94.542
Dissolve 1 g ammonium heptamolybdate tetrahydrate in 6 mL DI water. Dissolve 1 g sucrose in 1.5 mL DI water. Combine; stir 15 min at 300 RPM; dry at 120 °C in air for 24 hr. Crush. Load 1 g into crucible; ramp 15 °C/min to 818.4 °C, hold 21.55 hr under 30 ccm H2. Cool under 30 ccm N2 to <30 °C. Passivate under 30 ccm 1% O2/N2 for 2 hr. | 0 | 3.085 | 96.248
Dissolve 1 g ammonium heptamolybdate tetrahydrate in 6 mL DI water. Dissolve 1 g sucrose in 1.5 mL DI water. Combine; stir 15 min at 300 RPM; dry at 120 °C in air for 24 hr. Crush. Load 1 g into crucible; ramp 15 °C/min to 818.4 °C, hold 22.04 hr under 30 ccm H2. Cool under 30 ccm N2 to <30 °C. Passivate under 30 ccm 1% O2/N2 for 2 hr. | 0 | 2.254 | 97.409
Dissolve 1 g ammonium heptamolybdate tetrahydrate in 6 mL DI water. Dissolve 1 g sucrose in 1.5 mL DI water. Combine; stir 15 min at 300 RPM; dry at 120 °C in air for 24 hr. Crush. Load 1 g into crucible; ramp 15 °C/min to 818.4 °C, hold 22.53 hr under 30 ccm H2. Cool under 30 ccm N2 to <30 °C. Passivate under 30 ccm 1% O2/N2 for 2 hr. | 0 | 2.264 | 97.31
Dissolve 1 g ammonium heptamolybdate tetrahydrate in 6 mL DI water. Dissolve 1 g sucrose in 1.5 mL DI water. Combine; stir 15 min at 300 RPM; dry at 120 °C in air for 24 hr. Crush. Load 1 g into crucible; ramp 15 °C/min to 818.4 °C, hold 23.02 hr under 30 ccm H2. Cool under 30 ccm N2 to <30 °C. Passivate under 30 ccm 1% O2/N2 for 2 hr. | 0 | 2.238 | 97.478
Dissolve 1 g ammonium heptamolybdate tetrahydrate in 6 mL DI water. Dissolve 1 g sucrose in 1.5 mL DI water. Combine; stir 15 min at 300 RPM; dry at 120 °C in air for 24 hr. Crush. Load 1 g into crucible; ramp 15 °C/min to 818.4 °C, hold 23.51 hr under 30 ccm H2. Cool under 30 ccm N2 to <30 °C. Passivate under 30 ccm 1% O2/N2 for 2 hr. | 0 | 1.245 | 98.534
Dissolve 1 g ammonium heptamolybdate tetrahydrate in 6 mL DI water. Dissolve 1 g sucrose in 1.5 mL DI water. Combine; stir 15 min at 300 RPM; dry at 120 °C in air for 24 hr. Crush. Load 1 g into crucible; ramp 15 °C/min to 818.4 °C, hold 24.00 hr under 30 ccm H2. Cool under 30 ccm N2 to <30 °C. Passivate under 30 ccm 1% O2/N2 for 2 hr. | 0 | 1.511 | 98.236
Dissolve 1 g ammonium heptamolybdate tetrahydrate in 6 mL DI water. Dissolve 1 g sucrose in 1.5 mL DI water. Combine; stir 15 min at 300 RPM; dry at 120 °C in air for 24 hr. Crush. Load 1 g into crucible; ramp 15 °C/min to 828.6 °C, hold 0.00 hr under 30 ccm H2. Cool under 30 ccm N2 to <30 °C. Passivate under 30 ccm 1% O2/N2 for 2 hr. | 91.353 | 7.354 | 0.03
Dissolve 1 g ammonium heptamolybdate tetrahydrate in 6 mL DI water. Dissolve 1 g sucrose in 1.5 mL DI water. Combine; stir 15 min at 300 RPM; dry at 120 °C in air for 24 hr. Crush. Load 1 g into crucible; ramp 15 °C/min to 828.6 °C, hold 0.49 hr under 30 ccm H2. Cool under 30 ccm N2 to <30 °C. Passivate under 30 ccm 1% O2/N2 for 2 hr. | 91.458 | 7.515 | 0.041
Dissolve 1 g ammonium heptamolybdate tetrahydrate in 6 mL DI water. Dissolve 1 g sucrose in 1.5 mL DI water. Combine; stir 15 min at 300 RPM; dry at 120 °C in air for 24 hr. Crush. Load 1 g into crucible; ramp 15 °C/min to 828.6 °C, hold 0.98 hr under 30 ccm H2. Cool under 30 ccm N2 to <30 °C. Passivate under 30 ccm 1% O2/N2 for 2 hr. | 89.5 | 8.876 | 0.064
Dissolve 1 g ammonium heptamolybdate tetrahydrate in 6 mL DI water. Dissolve 1 g sucrose in 1.5 mL DI water. Combine; stir 15 min at 300 RPM; dry at 120 °C in air for 24 hr. Crush. Load 1 g into crucible; ramp 15 °C/min to 828.6 °C, hold 1.47 hr under 30 ccm H2. Cool under 30 ccm N2 to <30 °C. Passivate under 30 ccm 1% O2/N2 for 2 hr. | 78.702 | 18.312 | 0.156
Dissolve 1 g ammonium heptamolybdate tetrahydrate in 6 mL DI water. Dissolve 1 g sucrose in 1.5 mL DI water. Combine; stir 15 min at 300 RPM; dry at 120 °C in air for 24 hr. Crush. Load 1 g into crucible; ramp 15 °C/min to 828.6 °C, hold 1.96 hr under 30 ccm H2. Cool under 30 ccm N2 to <30 °C. Passivate under 30 ccm 1% O2/N2 for 2 hr. | 60.161 | 34.547 | 0.32
Dissolve 1 g ammonium heptamolybdate tetrahydrate in 6 mL DI water. Dissolve 1 g sucrose in 1.5 mL DI water. Combine; stir 15 min at 300 RPM; dry at 120 °C in air for 24 hr. Crush. Load 1 g into crucible; ramp 15 °C/min to 828.6 °C, hold 2.45 hr under 30 ccm H2. Cool under 30 ccm N2 to <30 °C. Passivate under 30 ccm 1% O2/N2 for 2 hr. | 30.823 | 59.262 | 0.604
Dissolve 1 g ammonium heptamolybdate tetrahydrate in 6 mL DI water. Dissolve 1 g sucrose in 1.5 mL DI water. Combine; stir 15 min at 300 RPM; dry at 120 °C in air for 24 hr. Crush. Load 1 g into crucible; ramp 15 °C/min to 828.6 °C, hold 2.94 hr under 30 ccm H2. Cool under 30 ccm N2 to <30 °C. Passivate under 30 ccm 1% O2/N2 for 2 hr. | 10.624 | 78.841 | 0.851
Dissolve 1 g ammonium heptamolybdate tetrahydrate in 6 mL DI water. Dissolve 1 g sucrose in 1.5 mL DI water. Combine; stir 15 min at 300 RPM; dry at 120 °C in air for 24 hr. Crush. Load 1 g into crucible; ramp 15 °C/min to 828.6 °C, hold 3.43 hr under 30 ccm H2. Cool under 30 ccm N2 to <30 °C. Passivate under 30 ccm 1% O2/N2 for 2 hr. | 3.895 | 85.321 | 1.036
Dissolve 1 g ammonium heptamolybdate tetrahydrate in 6 mL DI water. Dissolve 1 g sucrose in 1.5 mL DI water. Combine; stir 15 min at 300 RPM; dry at 120 °C in air for 24 hr. Crush. Load 1 g into crucible; ramp 15 °C/min to 828.6 °C, hold 3.92 hr under 30 ccm H2. Cool under 30 ccm N2 to <30 °C. Passivate under 30 ccm 1% O2/N2 for 2 hr. | 1.012 | 85.098 | 1.524
Dissolve 1 g ammonium heptamolybdate tetrahydrate in 6 mL DI water. Dissolve 1 g sucrose in 1.5 mL DI water. Combine; stir 15 min at 300 RPM; dry at 120 °C in air for 24 hr. Crush. Load 1 g into crucible; ramp 15 °C/min to 828.6 °C, hold 4.41 hr under 30 ccm H2. Cool under 30 ccm N2 to <30 °C. Passivate under 30 ccm 1% O2/N2 for 2 hr. | 0.398 | 85.009 | 2.248
Dissolve 1 g ammonium heptamolybdate tetrahydrate in 6 mL DI water. Dissolve 1 g sucrose in 1.5 mL DI water. Combine; stir 15 min at 300 RPM; dry at 120 °C in air for 24 hr. Crush. Load 1 g into crucible; ramp 15 °C/min to 828.6 °C, hold 4.90 hr under 30 ccm H2. Cool under 30 ccm N2 to <30 °C. Passivate under 30 ccm 1% O2/N2 for 2 hr. | 0.074 | 87.776 | 2.236
Dissolve 1 g ammonium heptamolybdate tetrahydrate in 6 mL DI water. Dissolve 1 g sucrose in 1.5 mL DI water. Combine; stir 15 min at 300 RPM; dry at 120 °C in air for 24 hr. Crush. Load 1 g into crucible; ramp 15 °C/min to 828.6 °C, hold 5.39 hr under 30 ccm H2. Cool under 30 ccm N2 to <30 °C. Passivate under 30 ccm 1% O2/N2 for 2 hr. | 0.028 | 86.121 | 2.84
Dissolve 1 g ammonium heptamolybdate tetrahydrate in 6 mL DI water. Dissolve 1 g sucrose in 1.5 mL DI water. Combine; stir 15 min at 300 RPM; dry at 120 °C in air for 24 hr. Crush. Load 1 g into crucible; ramp 15 °C/min to 828.6 °C, hold 5.88 hr under 30 ccm H2. Cool under 30 ccm N2 to <30 °C. Passivate under 30 ccm 1% O2/N2 for 2 hr. | 0.006 | 88.628 | 2.951
Dissolve 1 g ammonium heptamolybdate tetrahydrate in 6 mL DI water. Dissolve 1 g sucrose in 1.5 mL DI water. Combine; stir 15 min at 300 RPM; dry at 120 °C in air for 24 hr. Crush. Load 1 g into crucible; ramp 15 °C/min to 828.6 °C, hold 6.37 hr under 30 ccm H2. Cool under 30 ccm N2 to <30 °C. Passivate under 30 ccm 1% O2/N2 for 2 hr. | 0.002 | 85.671 | 3.549
Dissolve 1 g ammonium heptamolybdate tetrahydrate in 6 mL DI water. Dissolve 1 g sucrose in 1.5 mL DI water. Combine; stir 15 min at 300 RPM; dry at 120 °C in air for 24 hr. Crush. Load 1 g into crucible; ramp 15 °C/min to 828.6 °C, hold 6.86 hr under 30 ccm H2. Cool under 30 ccm N2 to <30 °C. Passivate under 30 ccm 1% O2/N2 for 2 hr. | 0.001 | 83.609 | 4.349
Dissolve 1 g ammonium heptamolybdate tetrahydrate in 6 mL DI water. Dissolve 1 g sucrose in 1.5 mL DI water. Combine; stir 15 min at 300 RPM; dry at 120 °C in air for 24 hr. Crush. Load 1 g into crucible; ramp 15 °C/min to 828.6 °C, hold 7.35 hr under 30 ccm H2. Cool under 30 ccm N2 to <30 °C. Passivate under 30 ccm 1% O2/N2 for 2 hr. | 0 | 84.8 | 4.815
Dissolve 1 g ammonium heptamolybdate tetrahydrate in 6 mL DI water. Dissolve 1 g sucrose in 1.5 mL DI water. Combine; stir 15 min at 300 RPM; dry at 120 °C in air for 24 hr. Crush. Load 1 g into crucible; ramp 15 °C/min to 828.6 °C, hold 7.84 hr under 30 ccm H2. Cool under 30 ccm N2 to <30 °C. Passivate under 30 ccm 1% O2/N2 for 2 hr. | 0 | 85.175 | 5.981
Dissolve 1 g ammonium heptamolybdate tetrahydrate in 6 mL DI water. Dissolve 1 g sucrose in 1.5 mL DI water. Combine; stir 15 min at 300 RPM; dry at 120 °C in air for 24 hr. Crush. Load 1 g into crucible; ramp 15 °C/min to 828.6 °C, hold 8.33 hr under 30 ccm H2. Cool under 30 ccm N2 to <30 °C. Passivate under 30 ccm 1% O2/N2 for 2 hr. | 0 | 82.463 | 8.223
Dissolve 1 g ammonium heptamolybdate tetrahydrate in 6 mL DI water. Dissolve 1 g sucrose in 1.5 mL DI water. Combine; stir 15 min at 300 RPM; dry at 120 °C in air for 24 hr. Crush. Load 1 g into crucible; ramp 15 °C/min to 828.6 °C, hold 8.82 hr under 30 ccm H2. Cool under 30 ccm N2 to <30 °C. Passivate under 30 ccm 1% O2/N2 for 2 hr. | 0 | 83.701 | 8.918
Dissolve 1 g ammonium heptamolybdate tetrahydrate in 6 mL DI water. Dissolve 1 g sucrose in 1.5 mL DI water. Combine; stir 15 min at 300 RPM; dry at 120 °C in air for 24 hr. Crush. Load 1 g into crucible; ramp 15 °C/min to 828.6 °C, hold 9.31 hr under 30 ccm H2. Cool under 30 ccm N2 to <30 °C. Passivate under 30 ccm 1% O2/N2 for 2 hr. | 0 | 83.107 | 8.509
Dissolve 1 g ammonium heptamolybdate tetrahydrate in 6 mL DI water. Dissolve 1 g sucrose in 1.5 mL DI water. Combine; stir 15 min at 300 RPM; dry at 120 °C in air for 24 hr. Crush. Load 1 g into crucible; ramp 15 °C/min to 828.6 °C, hold 9.80 hr under 30 ccm H2. Cool under 30 ccm N2 to <30 °C. Passivate under 30 ccm 1% O2/N2 for 2 hr. | 0 | 74.883 | 14.213
Dissolve 1 g ammonium heptamolybdate tetrahydrate in 6 mL DI water. Dissolve 1 g sucrose in 1.5 mL DI water. Combine; stir 15 min at 300 RPM; dry at 120 °C in air for 24 hr. Crush. Load 1 g into crucible; ramp 15 °C/min to 828.6 °C, hold 10.29 hr under 30 ccm H2. Cool under 30 ccm N2 to <30 °C. Passivate under 30 ccm 1% O2/N2 for 2 hr. | 0 | 76.874 | 15.002
Dissolve 1 g ammonium heptamolybdate tetrahydrate in 6 mL DI water. Dissolve 1 g sucrose in 1.5 mL DI water. Combine; stir 15 min at 300 RPM; dry at 120 °C in air for 24 hr. Crush. Load 1 g into crucible; ramp 15 °C/min to 828.6 °C, hold 10.78 hr under 30 ccm H2. Cool under 30 ccm N2 to <30 °C. Passivate under 30 ccm 1% O2/N2 for 2 hr. | 0 | 63.705 | 23.273
Dissolve 1 g ammonium heptamolybdate tetrahydrate in 6 mL DI water. Dissolve 1 g sucrose in 1.5 mL DI water. Combine; stir 15 min at 300 RPM; dry at 120 °C in air for 24 hr. Crush. Load 1 g into crucible; ramp 15 °C/min to 828.6 °C, hold 11.27 hr under 30 ccm H2. Cool under 30 ccm N2 to <30 °C. Passivate under 30 ccm 1% O2/N2 for 2 hr. | 0 | 70.318 | 21.603
Dissolve 1 g ammonium heptamolybdate tetrahydrate in 6 mL DI water. Dissolve 1 g sucrose in 1.5 mL DI water. Combine; stir 15 min at 300 RPM; dry at 120 °C in air for 24 hr. Crush. Load 1 g into crucible; ramp 15 °C/min to 828.6 °C, hold 11.76 hr under 30 ccm H2. Cool under 30 ccm N2 to <30 °C. Passivate under 30 ccm 1% O2/N2 for 2 hr. | 0 | 65.875 | 26.8
Dissolve 1 g ammonium heptamolybdate tetrahydrate in 6 mL DI water. Dissolve 1 g sucrose in 1.5 mL DI water. Combine; stir 15 min at 300 RPM; dry at 120 °C in air for 24 hr. Crush. Load 1 g into crucible; ramp 15 °C/min to 828.6 °C, hold 12.24 hr under 30 ccm H2. Cool under 30 ccm N2 to <30 °C. Passivate under 30 ccm 1% O2/N2 for 2 hr. | 0 | 63.192 | 30.155
Dissolve 1 g ammonium heptamolybdate tetrahydrate in 6 mL DI water. Dissolve 1 g sucrose in 1.5 mL DI water. Combine; stir 15 min at 300 RPM; dry at 120 °C in air for 24 hr. Crush. Load 1 g into crucible; ramp 15 °C/min to 828.6 °C, hold 12.73 hr under 30 ccm H2. Cool under 30 ccm N2 to <30 °C. Passivate under 30 ccm 1% O2/N2 for 2 hr. | 0 | 57.348 | 36.513
Dissolve 1 g ammonium heptamolybdate tetrahydrate in 6 mL DI water. Dissolve 1 g sucrose in 1.5 mL DI water. Combine; stir 15 min at 300 RPM; dry at 120 °C in air for 24 hr. Crush. Load 1 g into crucible; ramp 15 °C/min to 828.6 °C, hold 13.22 hr under 30 ccm H2. Cool under 30 ccm N2 to <30 °C. Passivate under 30 ccm 1% O2/N2 for 2 hr. | 0 | 53.484 | 39.688
Dissolve 1 g ammonium heptamolybdate tetrahydrate in 6 mL DI water. Dissolve 1 g sucrose in 1.5 mL DI water. Combine; stir 15 min at 300 RPM; dry at 120 °C in air for 24 hr. Crush. Load 1 g into crucible; ramp 15 °C/min to 828.6 °C, hold 13.71 hr under 30 ccm H2. Cool under 30 ccm N2 to <30 °C. Passivate under 30 ccm 1% O2/N2 for 2 hr. | 0 | 42.788 | 52.502
Dissolve 1 g ammonium heptamolybdate tetrahydrate in 6 mL DI water. Dissolve 1 g sucrose in 1.5 mL DI water. Combine; stir 15 min at 300 RPM; dry at 120 °C in air for 24 hr. Crush. Load 1 g into crucible; ramp 15 °C/min to 828.6 °C, hold 14.20 hr under 30 ccm H2. Cool under 30 ccm N2 to <30 °C. Passivate under 30 ccm 1% O2/N2 for 2 hr. | 0 | 41.431 | 52.984
Dissolve 1 g ammonium heptamolybdate tetrahydrate in 6 mL DI water. Dissolve 1 g sucrose in 1.5 mL DI water. Combine; stir 15 min at 300 RPM; dry at 120 °C in air for 24 hr. Crush. Load 1 g into crucible; ramp 15 °C/min to 828.6 °C, hold 14.69 hr under 30 ccm H2. Cool under 30 ccm N2 to <30 °C. Passivate under 30 ccm 1% O2/N2 for 2 hr. | 0 | 34.655 | 60.631
Dissolve 1 g ammonium heptamolybdate tetrahydrate in 6 mL DI water. Dissolve 1 g sucrose in 1.5 mL DI water. Combine; stir 15 min at 300 RPM; dry at 120 °C in air for 24 hr. Crush. Load 1 g into crucible; ramp 15 °C/min to 828.6 °C, hold 15.18 hr under 30 ccm H2. Cool under 30 ccm N2 to <30 °C. Passivate under 30 ccm 1% O2/N2 for 2 hr. | 0 | 31.365 | 62.997
Dissolve 1 g ammonium heptamolybdate tetrahydrate in 6 mL DI water. Dissolve 1 g sucrose in 1.5 mL DI water. Combine; stir 15 min at 300 RPM; dry at 120 °C in air for 24 hr. Crush. Load 1 g into crucible; ramp 15 °C/min to 828.6 °C, hold 15.67 hr under 30 ccm H2. Cool under 30 ccm N2 to <30 °C. Passivate under 30 ccm 1% O2/N2 for 2 hr. | 0 | 28.047 | 68.273
Dissolve 1 g ammonium heptamolybdate tetrahydrate in 6 mL DI water. Dissolve 1 g sucrose in 1.5 mL DI water. Combine; stir 15 min at 300 RPM; dry at 120 °C in air for 24 hr. Crush. Load 1 g into crucible; ramp 15 °C/min to 828.6 °C, hold 16.16 hr under 30 ccm H2. Cool under 30 ccm N2 to <30 °C. Passivate under 30 ccm 1% O2/N2 for 2 hr. | 0 | 24.612 | 72.505
Dissolve 1 g ammonium heptamolybdate tetrahydrate in 6 mL DI water. Dissolve 1 g sucrose in 1.5 mL DI water. Combine; stir 15 min at 300 RPM; dry at 120 °C in air for 24 hr. Crush. Load 1 g into crucible; ramp 15 °C/min to 828.6 °C, hold 16.65 hr under 30 ccm H2. Cool under 30 ccm N2 to <30 °C. Passivate under 30 ccm 1% O2/N2 for 2 hr. | 0 | 22.515 | 75.133
Dissolve 1 g ammonium heptamolybdate tetrahydrate in 6 mL DI water. Dissolve 1 g sucrose in 1.5 mL DI water. Combine; stir 15 min at 300 RPM; dry at 120 °C in air for 24 hr. Crush. Load 1 g into crucible; ramp 15 °C/min to 828.6 °C, hold 17.14 hr under 30 ccm H2. Cool under 30 ccm N2 to <30 °C. Passivate under 30 ccm 1% O2/N2 for 2 hr. | 0 | 16.54 | 80.817
Dissolve 1 g ammonium heptamolybdate tetrahydrate in 6 mL DI water. Dissolve 1 g sucrose in 1.5 mL DI water. Combine; stir 15 min at 300 RPM; dry at 120 °C in air for 24 hr. Crush. Load 1 g into crucible; ramp 15 °C/min to 828.6 °C, hold 17.63 hr under 30 ccm H2. Cool under 30 ccm N2 to <30 °C. Passivate under 30 ccm 1% O2/N2 for 2 hr. | 0 | 14.336 | 83.039
Dissolve 1 g ammonium heptamolybdate tetrahydrate in 6 mL DI water. Dissolve 1 g sucrose in 1.5 mL DI water. Combine; stir 15 min at 300 RPM; dry at 120 °C in air for 24 hr. Crush. Load 1 g into crucible; ramp 15 °C/min to 828.6 °C, hold 18.12 hr under 30 ccm H2. Cool under 30 ccm N2 to <30 °C. Passivate under 30 ccm 1% O2/N2 for 2 hr. | 0 | 14.756 | 83.676
Dissolve 1 g ammonium heptamolybdate tetrahydrate in 6 mL DI water. Dissolve 1 g sucrose in 1.5 mL DI water. Combine; stir 15 min at 300 RPM; dry at 120 °C in air for 24 hr. Crush. Load 1 g into crucible; ramp 15 °C/min to 828.6 °C, hold 18.61 hr under 30 ccm H2. Cool under 30 ccm N2 to <30 °C. Passivate under 30 ccm 1% O2/N2 for 2 hr. | 0 | 10.008 | 88.978
Dissolve 1 g ammonium heptamolybdate tetrahydrate in 6 mL DI water. Dissolve 1 g sucrose in 1.5 mL DI water. Combine; stir 15 min at 300 RPM; dry at 120 °C in air for 24 hr. Crush. Load 1 g into crucible; ramp 15 °C/min to 828.6 °C, hold 19.10 hr under 30 ccm H2. Cool under 30 ccm N2 to <30 °C. Passivate under 30 ccm 1% O2/N2 for 2 hr. | 0 | 9.743 | 89.2
Dissolve 1 g ammonium heptamolybdate tetrahydrate in 6 mL DI water. Dissolve 1 g sucrose in 1.5 mL DI water. Combine; stir 15 min at 300 RPM; dry at 120 °C in air for 24 hr. Crush. Load 1 g into crucible; ramp 15 °C/min to 828.6 °C, hold 19.59 hr under 30 ccm H2. Cool under 30 ccm N2 to <30 °C. Passivate under 30 ccm 1% O2/N2 for 2 hr. | 0 | 8.568 | 90.443
Dissolve 1 g ammonium heptamolybdate tetrahydrate in 6 mL DI water. Dissolve 1 g sucrose in 1.5 mL DI water. Combine; stir 15 min at 300 RPM; dry at 120 °C in air for 24 hr. Crush. Load 1 g into crucible; ramp 15 °C/min to 828.6 °C, hold 20.08 hr under 30 ccm H2. Cool under 30 ccm N2 to <30 °C. Passivate under 30 ccm 1% O2/N2 for 2 hr. | 0 | 5.337 | 93.897
Dissolve 1 g ammonium heptamolybdate tetrahydrate in 6 mL DI water. Dissolve 1 g sucrose in 1.5 mL DI water. Combine; stir 15 min at 300 RPM; dry at 120 °C in air for 24 hr. Crush. Load 1 g into crucible; ramp 15 °C/min to 828.6 °C, hold 20.57 hr under 30 ccm H2. Cool under 30 ccm N2 to <30 °C. Passivate under 30 ccm 1% O2/N2 for 2 hr. | 0 | 5.153 | 94.085
Dissolve 1 g ammonium heptamolybdate tetrahydrate in 6 mL DI water. Dissolve 1 g sucrose in 1.5 mL DI water. Combine; stir 15 min at 300 RPM; dry at 120 °C in air for 24 hr. Crush. Load 1 g into crucible; ramp 15 °C/min to 828.6 °C, hold 21.06 hr under 30 ccm H2. Cool under 30 ccm N2 to <30 °C. Passivate under 30 ccm 1% O2/N2 for 2 hr. | 0 | 4.513 | 94.799
Dissolve 1 g ammonium heptamolybdate tetrahydrate in 6 mL DI water. Dissolve 1 g sucrose in 1.5 mL DI water. Combine; stir 15 min at 300 RPM; dry at 120 °C in air for 24 hr. Crush. Load 1 g into crucible; ramp 15 °C/min to 828.6 °C, hold 21.55 hr under 30 ccm H2. Cool under 30 ccm N2 to <30 °C. Passivate under 30 ccm 1% O2/N2 for 2 hr. | 0 | 2.808 | 96.753
Dissolve 1 g ammonium heptamolybdate tetrahydrate in 6 mL DI water. Dissolve 1 g sucrose in 1.5 mL DI water. Combine; stir 15 min at 300 RPM; dry at 120 °C in air for 24 hr. Crush. Load 1 g into crucible; ramp 15 °C/min to 828.6 °C, hold 22.04 hr under 30 ccm H2. Cool under 30 ccm N2 to <30 °C. Passivate under 30 ccm 1% O2/N2 for 2 hr. | 0 | 3.245 | 96.406
Dissolve 1 g ammonium heptamolybdate tetrahydrate in 6 mL DI water. Dissolve 1 g sucrose in 1.5 mL DI water. Combine; stir 15 min at 300 RPM; dry at 120 °C in air for 24 hr. Crush. Load 1 g into crucible; ramp 15 °C/min to 828.6 °C, hold 22.53 hr under 30 ccm H2. Cool under 30 ccm N2 to <30 °C. Passivate under 30 ccm 1% O2/N2 for 2 hr. | 0 | 2.48 | 97.267
Dissolve 1 g ammonium heptamolybdate tetrahydrate in 6 mL DI water. Dissolve 1 g sucrose in 1.5 mL DI water. Combine; stir 15 min at 300 RPM; dry at 120 °C in air for 24 hr. Crush. Load 1 g into crucible; ramp 15 °C/min to 828.6 °C, hold 23.02 hr under 30 ccm H2. Cool under 30 ccm N2 to <30 °C. Passivate under 30 ccm 1% O2/N2 for 2 hr. | 0 | 1.592 | 98.165
Dissolve 1 g ammonium heptamolybdate tetrahydrate in 6 mL DI water. Dissolve 1 g sucrose in 1.5 mL DI water. Combine; stir 15 min at 300 RPM; dry at 120 °C in air for 24 hr. Crush. Load 1 g into crucible; ramp 15 °C/min to 828.6 °C, hold 23.51 hr under 30 ccm H2. Cool under 30 ccm N2 to <30 °C. Passivate under 30 ccm 1% O2/N2 for 2 hr. | 0 | 1.552 | 98.248
Dissolve 1 g ammonium heptamolybdate tetrahydrate in 6 mL DI water. Dissolve 1 g sucrose in 1.5 mL DI water. Combine; stir 15 min at 300 RPM; dry at 120 °C in air for 24 hr. Crush. Load 1 g into crucible; ramp 15 °C/min to 828.6 °C, hold 24.00 hr under 30 ccm H2. Cool under 30 ccm N2 to <30 °C. Passivate under 30 ccm 1% O2/N2 for 2 hr. | 0 | 1.349 | 98.494
Dissolve 1 g ammonium heptamolybdate tetrahydrate in 6 mL DI water. Dissolve 1 g sucrose in 1.5 mL DI water. Combine; stir 15 min at 300 RPM; dry at 120 °C in air for 24 hr. Crush. Load 1 g into crucible; ramp 15 °C/min to 838.8 °C, hold 0.00 hr under 30 ccm H2. Cool under 30 ccm N2 to <30 °C. Passivate under 30 ccm 1% O2/N2 for 2 hr. | 94.687 | 4.607 | 0.022
Dissolve 1 g ammonium heptamolybdate tetrahydrate in 6 mL DI water. Dissolve 1 g sucrose in 1.5 mL DI water. Combine; stir 15 min at 300 RPM; dry at 120 °C in air for 24 hr. Crush. Load 1 g into crucible; ramp 15 °C/min to 838.8 °C, hold 0.49 hr under 30 ccm H2. Cool under 30 ccm N2 to <30 °C. Passivate under 30 ccm 1% O2/N2 for 2 hr. | 95.385 | 3.978 | 0.036
Dissolve 1 g ammonium heptamolybdate tetrahydrate in 6 mL DI water. Dissolve 1 g sucrose in 1.5 mL DI water. Combine; stir 15 min at 300 RPM; dry at 120 °C in air for 24 hr. Crush. Load 1 g into crucible; ramp 15 °C/min to 838.8 °C, hold 0.98 hr under 30 ccm H2. Cool under 30 ccm N2 to <30 °C. Passivate under 30 ccm 1% O2/N2 for 2 hr. | 91.758 | 7.141 | 0.071
Dissolve 1 g ammonium heptamolybdate tetrahydrate in 6 mL DI water. Dissolve 1 g sucrose in 1.5 mL DI water. Combine; stir 15 min at 300 RPM; dry at 120 °C in air for 24 hr. Crush. Load 1 g into crucible; ramp 15 °C/min to 838.8 °C, hold 1.47 hr under 30 ccm H2. Cool under 30 ccm N2 to <30 °C. Passivate under 30 ccm 1% O2/N2 for 2 hr. | 82.759 | 15.311 | 0.115
Dissolve 1 g ammonium heptamolybdate tetrahydrate in 6 mL DI water. Dissolve 1 g sucrose in 1.5 mL DI water. Combine; stir 15 min at 300 RPM; dry at 120 °C in air for 24 hr. Crush. Load 1 g into crucible; ramp 15 °C/min to 838.8 °C, hold 1.96 hr under 30 ccm H2. Cool under 30 ccm N2 to <30 °C. Passivate under 30 ccm 1% O2/N2 for 2 hr. | 71.201 | 24.474 | 0.297
Dissolve 1 g ammonium heptamolybdate tetrahydrate in 6 mL DI water. Dissolve 1 g sucrose in 1.5 mL DI water. Combine; stir 15 min at 300 RPM; dry at 120 °C in air for 24 hr. Crush. Load 1 g into crucible; ramp 15 °C/min to 838.8 °C, hold 2.45 hr under 30 ccm H2. Cool under 30 ccm N2 to <30 °C. Passivate under 30 ccm 1% O2/N2 for 2 hr. | 34.639 | 59.127 | 0.457
Dissolve 1 g ammonium heptamolybdate tetrahydrate in 6 mL DI water. Dissolve 1 g sucrose in 1.5 mL DI water. Combine; stir 15 min at 300 RPM; dry at 120 °C in air for 24 hr. Crush. Load 1 g into crucible; ramp 15 °C/min to 838.8 °C, hold 2.94 hr under 30 ccm H2. Cool under 30 ccm N2 to <30 °C. Passivate under 30 ccm 1% O2/N2 for 2 hr. | 11.745 | 80.93 | 0.768
Dissolve 1 g ammonium heptamolybdate tetrahydrate in 6 mL DI water. Dissolve 1 g sucrose in 1.5 mL DI water. Combine; stir 15 min at 300 RPM; dry at 120 °C in air for 24 hr. Crush. Load 1 g into crucible; ramp 15 °C/min to 838.8 °C, hold 3.43 hr under 30 ccm H2. Cool under 30 ccm N2 to <30 °C. Passivate under 30 ccm 1% O2/N2 for 2 hr. | 3.839 | 86.251 | 1.007
Dissolve 1 g ammonium heptamolybdate tetrahydrate in 6 mL DI water. Dissolve 1 g sucrose in 1.5 mL DI water. Combine; stir 15 min at 300 RPM; dry at 120 °C in air for 24 hr. Crush. Load 1 g into crucible; ramp 15 °C/min to 838.8 °C, hold 3.92 hr under 30 ccm H2. Cool under 30 ccm N2 to <30 °C. Passivate under 30 ccm 1% O2/N2 for 2 hr. | 1.146 | 89.398 | 1.199
Dissolve 1 g ammonium heptamolybdate tetrahydrate in 6 mL DI water. Dissolve 1 g sucrose in 1.5 mL DI water. Combine; stir 15 min at 300 RPM; dry at 120 °C in air for 24 hr. Crush. Load 1 g into crucible; ramp 15 °C/min to 838.8 °C, hold 4.41 hr under 30 ccm H2. Cool under 30 ccm N2 to <30 °C. Passivate under 30 ccm 1% O2/N2 for 2 hr. | 0.401 | 90.118 | 1.718
Dissolve 1 g ammonium heptamolybdate tetrahydrate in 6 mL DI water. Dissolve 1 g sucrose in 1.5 mL DI water. Combine; stir 15 min at 300 RPM; dry at 120 °C in air for 24 hr. Crush. Load 1 g into crucible; ramp 15 °C/min to 838.8 °C, hold 4.90 hr under 30 ccm H2. Cool under 30 ccm N2 to <30 °C. Passivate under 30 ccm 1% O2/N2 for 2 hr. | 0.115 | 92.068 | 1.701
Dissolve 1 g ammonium heptamolybdate tetrahydrate in 6 mL DI water. Dissolve 1 g sucrose in 1.5 mL DI water. Combine; stir 15 min at 300 RPM; dry at 120 °C in air for 24 hr. Crush. Load 1 g into crucible; ramp 15 °C/min to 838.8 °C, hold 5.39 hr under 30 ccm H2. Cool under 30 ccm N2 to <30 °C. Passivate under 30 ccm 1% O2/N2 for 2 hr. | 0.04 | 87.392 | 2.662
Dissolve 1 g ammonium heptamolybdate tetrahydrate in 6 mL DI water. Dissolve 1 g sucrose in 1.5 mL DI water. Combine; stir 15 min at 300 RPM; dry at 120 °C in air for 24 hr. Crush. Load 1 g into crucible; ramp 15 °C/min to 838.8 °C, hold 5.88 hr under 30 ccm H2. Cool under 30 ccm N2 to <30 °C. Passivate under 30 ccm 1% O2/N2 for 2 hr. | 0.01 | 86.009 | 3.184
Dissolve 1 g ammonium heptamolybdate tetrahydrate in 6 mL DI water. Dissolve 1 g sucrose in 1.5 mL DI water. Combine; stir 15 min at 300 RPM; dry at 120 °C in air for 24 hr. Crush. Load 1 g into crucible; ramp 15 °C/min to 838.8 °C, hold 6.37 hr under 30 ccm H2. Cool under 30 ccm N2 to <30 °C. Passivate under 30 ccm 1% O2/N2 for 2 hr. | 0.004 | 85.86 | 3.819
Dissolve 1 g ammonium heptamolybdate tetrahydrate in 6 mL DI water. Dissolve 1 g sucrose in 1.5 mL DI water. Combine; stir 15 min at 300 RPM; dry at 120 °C in air for 24 hr. Crush. Load 1 g into crucible; ramp 15 °C/min to 838.8 °C, hold 6.86 hr under 30 ccm H2. Cool under 30 ccm N2 to <30 °C. Passivate under 30 ccm 1% O2/N2 for 2 hr. | 0.001 | 83.071 | 5.844
Dissolve 1 g ammonium heptamolybdate tetrahydrate in 6 mL DI water. Dissolve 1 g sucrose in 1.5 mL DI water. Combine; stir 15 min at 300 RPM; dry at 120 °C in air for 24 hr. Crush. Load 1 g into crucible; ramp 15 °C/min to 838.8 °C, hold 7.35 hr under 30 ccm H2. Cool under 30 ccm N2 to <30 °C. Passivate under 30 ccm 1% O2/N2 for 2 hr. | 0 | 85.401 | 5.568
Dissolve 1 g ammonium heptamolybdate tetrahydrate in 6 mL DI water. Dissolve 1 g sucrose in 1.5 mL DI water. Combine; stir 15 min at 300 RPM; dry at 120 °C in air for 24 hr. Crush. Load 1 g into crucible; ramp 15 °C/min to 838.8 °C, hold 7.84 hr under 30 ccm H2. Cool under 30 ccm N2 to <30 °C. Passivate under 30 ccm 1% O2/N2 for 2 hr. | 0 | 79.651 | 8.542
Dissolve 1 g ammonium heptamolybdate tetrahydrate in 6 mL DI water. Dissolve 1 g sucrose in 1.5 mL DI water. Combine; stir 15 min at 300 RPM; dry at 120 °C in air for 24 hr. Crush. Load 1 g into crucible; ramp 15 °C/min to 838.8 °C, hold 8.33 hr under 30 ccm H2. Cool under 30 ccm N2 to <30 °C. Passivate under 30 ccm 1% O2/N2 for 2 hr. | 0 | 82.637 | 8.897
Dissolve 1 g ammonium heptamolybdate tetrahydrate in 6 mL DI water. Dissolve 1 g sucrose in 1.5 mL DI water. Combine; stir 15 min at 300 RPM; dry at 120 °C in air for 24 hr. Crush. Load 1 g into crucible; ramp 15 °C/min to 838.8 °C, hold 8.82 hr under 30 ccm H2. Cool under 30 ccm N2 to <30 °C. Passivate under 30 ccm 1% O2/N2 for 2 hr. | 0 | 83.95 | 8.754
Dissolve 1 g ammonium heptamolybdate tetrahydrate in 6 mL DI water. Dissolve 1 g sucrose in 1.5 mL DI water. Combine; stir 15 min at 300 RPM; dry at 120 °C in air for 24 hr. Crush. Load 1 g into crucible; ramp 15 °C/min to 838.8 °C, hold 9.31 hr under 30 ccm H2. Cool under 30 ccm N2 to <30 °C. Passivate under 30 ccm 1% O2/N2 for 2 hr. | 0 | 80.637 | 10.589
Dissolve 1 g ammonium heptamolybdate tetrahydrate in 6 mL DI water. Dissolve 1 g sucrose in 1.5 mL DI water. Combine; stir 15 min at 300 RPM; dry at 120 °C in air for 24 hr. Crush. Load 1 g into crucible; ramp 15 °C/min to 838.8 °C, hold 9.80 hr under 30 ccm H2. Cool under 30 ccm N2 to <30 °C. Passivate under 30 ccm 1% O2/N2 for 2 hr. | 0 | 77.407 | 15.361
Dissolve 1 g ammonium heptamolybdate tetrahydrate in 6 mL DI water. Dissolve 1 g sucrose in 1.5 mL DI water. Combine; stir 15 min at 300 RPM; dry at 120 °C in air for 24 hr. Crush. Load 1 g into crucible; ramp 15 °C/min to 838.8 °C, hold 10.29 hr under 30 ccm H2. Cool under 30 ccm N2 to <30 °C. Passivate under 30 ccm 1% O2/N2 for 2 hr. | 0 | 78.18 | 14.578
Dissolve 1 g ammonium heptamolybdate tetrahydrate in 6 mL DI water. Dissolve 1 g sucrose in 1.5 mL DI water. Combine; stir 15 min at 300 RPM; dry at 120 °C in air for 24 hr. Crush. Load 1 g into crucible; ramp 15 °C/min to 838.8 °C, hold 10.78 hr under 30 ccm H2. Cool under 30 ccm N2 to <30 °C. Passivate under 30 ccm 1% O2/N2 for 2 hr. | 0 | 75.68 | 17.39
Dissolve 1 g ammonium heptamolybdate tetrahydrate in 6 mL DI water. Dissolve 1 g sucrose in 1.5 mL DI water. Combine; stir 15 min at 300 RPM; dry at 120 °C in air for 24 hr. Crush. Load 1 g into crucible; ramp 15 °C/min to 838.8 °C, hold 11.27 hr under 30 ccm H2. Cool under 30 ccm N2 to <30 °C. Passivate under 30 ccm 1% O2/N2 for 2 hr. | 0 | 66.106 | 26.217
Dissolve 1 g ammonium heptamolybdate tetrahydrate in 6 mL DI water. Dissolve 1 g sucrose in 1.5 mL DI water. Combine; stir 15 min at 300 RPM; dry at 120 °C in air for 24 hr. Crush. Load 1 g into crucible; ramp 15 °C/min to 838.8 °C, hold 11.76 hr under 30 ccm H2. Cool under 30 ccm N2 to <30 °C. Passivate under 30 ccm 1% O2/N2 for 2 hr. | 0 | 62.644 | 31.717
Dissolve 1 g ammonium heptamolybdate tetrahydrate in 6 mL DI water. Dissolve 1 g sucrose in 1.5 mL DI water. Combine; stir 15 min at 300 RPM; dry at 120 °C in air for 24 hr. Crush. Load 1 g into crucible; ramp 15 °C/min to 838.8 °C, hold 12.24 hr under 30 ccm H2. Cool under 30 ccm N2 to <30 °C. Passivate under 30 ccm 1% O2/N2 for 2 hr. | 0 | 57.487 | 34.685
Dissolve 1 g ammonium heptamolybdate tetrahydrate in 6 mL DI water. Dissolve 1 g sucrose in 1.5 mL DI water. Combine; stir 15 min at 300 RPM; dry at 120 °C in air for 24 hr. Crush. Load 1 g into crucible; ramp 15 °C/min to 838.8 °C, hold 12.73 hr under 30 ccm H2. Cool under 30 ccm N2 to <30 °C. Passivate under 30 ccm 1% O2/N2 for 2 hr. | 0 | 56.141 | 37.371
Dissolve 1 g ammonium heptamolybdate tetrahydrate in 6 mL DI water. Dissolve 1 g sucrose in 1.5 mL DI water. Combine; stir 15 min at 300 RPM; dry at 120 °C in air for 24 hr. Crush. Load 1 g into crucible; ramp 15 °C/min to 838.8 °C, hold 13.22 hr under 30 ccm H2. Cool under 30 ccm N2 to <30 °C. Passivate under 30 ccm 1% O2/N2 for 2 hr. | 0 | 54.74 | 39.708
Dissolve 1 g ammonium heptamolybdate tetrahydrate in 6 mL DI water. Dissolve 1 g sucrose in 1.5 mL DI water. Combine; stir 15 min at 300 RPM; dry at 120 °C in air for 24 hr. Crush. Load 1 g into crucible; ramp 15 °C/min to 838.8 °C, hold 13.71 hr under 30 ccm H2. Cool under 30 ccm N2 to <30 °C. Passivate under 30 ccm 1% O2/N2 for 2 hr. | 0 | 49.641 | 44.556
Dissolve 1 g ammonium heptamolybdate tetrahydrate in 6 mL DI water. Dissolve 1 g sucrose in 1.5 mL DI water. Combine; stir 15 min at 300 RPM; dry at 120 °C in air for 24 hr. Crush. Load 1 g into crucible; ramp 15 °C/min to 838.8 °C, hold 14.20 hr under 30 ccm H2. Cool under 30 ccm N2 to <30 °C. Passivate under 30 ccm 1% O2/N2 for 2 hr. | 0 | 43.212 | 53.049
Dissolve 1 g ammonium heptamolybdate tetrahydrate in 6 mL DI water. Dissolve 1 g sucrose in 1.5 mL DI water. Combine; stir 15 min at 300 RPM; dry at 120 °C in air for 24 hr. Crush. Load 1 g into crucible; ramp 15 °C/min to 838.8 °C, hold 14.69 hr under 30 ccm H2. Cool under 30 ccm N2 to <30 °C. Passivate under 30 ccm 1% O2/N2 for 2 hr. | 0 | 43.694 | 53.052
Dissolve 1 g ammonium heptamolybdate tetrahydrate in 6 mL DI water. Dissolve 1 g sucrose in 1.5 mL DI water. Combine; stir 15 min at 300 RPM; dry at 120 °C in air for 24 hr. Crush. Load 1 g into crucible; ramp 15 °C/min to 838.8 °C, hold 15.18 hr under 30 ccm H2. Cool under 30 ccm N2 to <30 °C. Passivate under 30 ccm 1% O2/N2 for 2 hr. | 0 | 32.043 | 65.185
Dissolve 1 g ammonium heptamolybdate tetrahydrate in 6 mL DI water. Dissolve 1 g sucrose in 1.5 mL DI water. Combine; stir 15 min at 300 RPM; dry at 120 °C in air for 24 hr. Crush. Load 1 g into crucible; ramp 15 °C/min to 838.8 °C, hold 15.67 hr under 30 ccm H2. Cool under 30 ccm N2 to <30 °C. Passivate under 30 ccm 1% O2/N2 for 2 hr. | 0 | 24.739 | 72.362
Dissolve 1 g ammonium heptamolybdate tetrahydrate in 6 mL DI water. Dissolve 1 g sucrose in 1.5 mL DI water. Combine; stir 15 min at 300 RPM; dry at 120 °C in air for 24 hr. Crush. Load 1 g into crucible; ramp 15 °C/min to 838.8 °C, hold 16.16 hr under 30 ccm H2. Cool under 30 ccm N2 to <30 °C. Passivate under 30 ccm 1% O2/N2 for 2 hr. | 0 | 25.285 | 72.352
Dissolve 1 g ammonium heptamolybdate tetrahydrate in 6 mL DI water. Dissolve 1 g sucrose in 1.5 mL DI water. Combine; stir 15 min at 300 RPM; dry at 120 °C in air for 24 hr. Crush. Load 1 g into crucible; ramp 15 °C/min to 838.8 °C, hold 16.65 hr under 30 ccm H2. Cool under 30 ccm N2 to <30 °C. Passivate under 30 ccm 1% O2/N2 for 2 hr. | 0 | 25.695 | 71.965
Dissolve 1 g ammonium heptamolybdate tetrahydrate in 6 mL DI water. Dissolve 1 g sucrose in 1.5 mL DI water. Combine; stir 15 min at 300 RPM; dry at 120 °C in air for 24 hr. Crush. Load 1 g into crucible; ramp 15 °C/min to 838.8 °C, hold 17.14 hr under 30 ccm H2. Cool under 30 ccm N2 to <30 °C. Passivate under 30 ccm 1% O2/N2 for 2 hr. | 0 | 21.001 | 77.17
Dissolve 1 g ammonium heptamolybdate tetrahydrate in 6 mL DI water. Dissolve 1 g sucrose in 1.5 mL DI water. Combine; stir 15 min at 300 RPM; dry at 120 °C in air for 24 hr. Crush. Load 1 g into crucible; ramp 15 °C/min to 838.8 °C, hold 17.63 hr under 30 ccm H2. Cool under 30 ccm N2 to <30 °C. Passivate under 30 ccm 1% O2/N2 for 2 hr. | 0 | 10.562 | 87.984
Dissolve 1 g ammonium heptamolybdate tetrahydrate in 6 mL DI water. Dissolve 1 g sucrose in 1.5 mL DI water. Combine; stir 15 min at 300 RPM; dry at 120 °C in air for 24 hr. Crush. Load 1 g into crucible; ramp 15 °C/min to 838.8 °C, hold 18.12 hr under 30 ccm H2. Cool under 30 ccm N2 to <30 °C. Passivate under 30 ccm 1% O2/N2 for 2 hr. | 0 | 12.301 | 86.069
Dissolve 1 g ammonium heptamolybdate tetrahydrate in 6 mL DI water. Dissolve 1 g sucrose in 1.5 mL DI water. Combine; stir 15 min at 300 RPM; dry at 120 °C in air for 24 hr. Crush. Load 1 g into crucible; ramp 15 °C/min to 838.8 °C, hold 18.61 hr under 30 ccm H2. Cool under 30 ccm N2 to <30 °C. Passivate under 30 ccm 1% O2/N2 for 2 hr. | 0 | 9.068 | 89.983
Dissolve 1 g ammonium heptamolybdate tetrahydrate in 6 mL DI water. Dissolve 1 g sucrose in 1.5 mL DI water. Combine; stir 15 min at 300 RPM; dry at 120 °C in air for 24 hr. Crush. Load 1 g into crucible; ramp 15 °C/min to 838.8 °C, hold 19.10 hr under 30 ccm H2. Cool under 30 ccm N2 to <30 °C. Passivate under 30 ccm 1% O2/N2 for 2 hr. | 0 | 10.581 | 88.561
Dissolve 1 g ammonium heptamolybdate tetrahydrate in 6 mL DI water. Dissolve 1 g sucrose in 1.5 mL DI water. Combine; stir 15 min at 300 RPM; dry at 120 °C in air for 24 hr. Crush. Load 1 g into crucible; ramp 15 °C/min to 838.8 °C, hold 19.59 hr under 30 ccm H2. Cool under 30 ccm N2 to <30 °C. Passivate under 30 ccm 1% O2/N2 for 2 hr. | 0 | 6.615 | 92.767
Dissolve 1 g ammonium heptamolybdate tetrahydrate in 6 mL DI water. Dissolve 1 g sucrose in 1.5 mL DI water. Combine; stir 15 min at 300 RPM; dry at 120 °C in air for 24 hr. Crush. Load 1 g into crucible; ramp 15 °C/min to 838.8 °C, hold 20.08 hr under 30 ccm H2. Cool under 30 ccm N2 to <30 °C. Passivate under 30 ccm 1% O2/N2 for 2 hr. | 0 | 6.047 | 93.348
Dissolve 1 g ammonium heptamolybdate tetrahydrate in 6 mL DI water. Dissolve 1 g sucrose in 1.5 mL DI water. Combine; stir 15 min at 300 RPM; dry at 120 °C in air for 24 hr. Crush. Load 1 g into crucible; ramp 15 °C/min to 838.8 °C, hold 20.57 hr under 30 ccm H2. Cool under 30 ccm N2 to <30 °C. Passivate under 30 ccm 1% O2/N2 for 2 hr. | 0 | 5.354 | 94.034
Dissolve 1 g ammonium heptamolybdate tetrahydrate in 6 mL DI water. Dissolve 1 g sucrose in 1.5 mL DI water. Combine; stir 15 min at 300 RPM; dry at 120 °C in air for 24 hr. Crush. Load 1 g into crucible; ramp 15 °C/min to 838.8 °C, hold 21.06 hr under 30 ccm H2. Cool under 30 ccm N2 to <30 °C. Passivate under 30 ccm 1% O2/N2 for 2 hr. | 0 | 4.303 | 95.27
Dissolve 1 g ammonium heptamolybdate tetrahydrate in 6 mL DI water. Dissolve 1 g sucrose in 1.5 mL DI water. Combine; stir 15 min at 300 RPM; dry at 120 °C in air for 24 hr. Crush. Load 1 g into crucible; ramp 15 °C/min to 838.8 °C, hold 21.55 hr under 30 ccm H2. Cool under 30 ccm N2 to <30 °C. Passivate under 30 ccm 1% O2/N2 for 2 hr. | 0 | 2.94 | 96.71
Dissolve 1 g ammonium heptamolybdate tetrahydrate in 6 mL DI water. Dissolve 1 g sucrose in 1.5 mL DI water. Combine; stir 15 min at 300 RPM; dry at 120 °C in air for 24 hr. Crush. Load 1 g into crucible; ramp 15 °C/min to 838.8 °C, hold 22.04 hr under 30 ccm H2. Cool under 30 ccm N2 to <30 °C. Passivate under 30 ccm 1% O2/N2 for 2 hr. | 0 | 2.97 | 96.823
Dissolve 1 g ammonium heptamolybdate tetrahydrate in 6 mL DI water. Dissolve 1 g sucrose in 1.5 mL DI water. Combine; stir 15 min at 300 RPM; dry at 120 °C in air for 24 hr. Crush. Load 1 g into crucible; ramp 15 °C/min to 838.8 °C, hold 22.53 hr under 30 ccm H2. Cool under 30 ccm N2 to <30 °C. Passivate under 30 ccm 1% O2/N2 for 2 hr. | 0 | 2.053 | 97.703
Dissolve 1 g ammonium heptamolybdate tetrahydrate in 6 mL DI water. Dissolve 1 g sucrose in 1.5 mL DI water. Combine; stir 15 min at 300 RPM; dry at 120 °C in air for 24 hr. Crush. Load 1 g into crucible; ramp 15 °C/min to 838.8 °C, hold 23.02 hr under 30 ccm H2. Cool under 30 ccm N2 to <30 °C. Passivate under 30 ccm 1% O2/N2 for 2 hr. | 0 | 2.249 | 97.464
Dissolve 1 g ammonium heptamolybdate tetrahydrate in 6 mL DI water. Dissolve 1 g sucrose in 1.5 mL DI water. Combine; stir 15 min at 300 RPM; dry at 120 °C in air for 24 hr. Crush. Load 1 g into crucible; ramp 15 °C/min to 838.8 °C, hold 23.51 hr under 30 ccm H2. Cool under 30 ccm N2 to <30 °C. Passivate under 30 ccm 1% O2/N2 for 2 hr. | 0 | 1.643 | 98.168
Dissolve 1 g ammonium heptamolybdate tetrahydrate in 6 mL DI water. Dissolve 1 g sucrose in 1.5 mL DI water. Combine; stir 15 min at 300 RPM; dry at 120 °C in air for 24 hr. Crush. Load 1 g into crucible; ramp 15 °C/min to 838.8 °C, hold 24.00 hr under 30 ccm H2. Cool under 30 ccm N2 to <30 °C. Passivate under 30 ccm 1% O2/N2 for 2 hr. | 0 | 1.438 | 98.439
Dissolve 1 g ammonium heptamolybdate tetrahydrate in 6 mL DI water. Dissolve 1 g sucrose in 1.5 mL DI water. Combine; stir 15 min at 300 RPM; dry at 120 °C in air for 24 hr. Crush. Load 1 g into crucible; ramp 15 °C/min to 849.0 °C, hold 0.00 hr under 30 ccm H2. Cool under 30 ccm N2 to <30 °C. Passivate under 30 ccm 1% O2/N2 for 2 hr. | 96.191 | 3.354 | 0.018
Dissolve 1 g ammonium heptamolybdate tetrahydrate in 6 mL DI water. Dissolve 1 g sucrose in 1.5 mL DI water. Combine; stir 15 min at 300 RPM; dry at 120 °C in air for 24 hr. Crush. Load 1 g into crucible; ramp 15 °C/min to 849.0 °C, hold 0.49 hr under 30 ccm H2. Cool under 30 ccm N2 to <30 °C. Passivate under 30 ccm 1% O2/N2 for 2 hr. | 95.257 | 4.257 | 0.022
Dissolve 1 g ammonium heptamolybdate tetrahydrate in 6 mL DI water. Dissolve 1 g sucrose in 1.5 mL DI water. Combine; stir 15 min at 300 RPM; dry at 120 °C in air for 24 hr. Crush. Load 1 g into crucible; ramp 15 °C/min to 849.0 °C, hold 0.98 hr under 30 ccm H2. Cool under 30 ccm N2 to <30 °C. Passivate under 30 ccm 1% O2/N2 for 2 hr. | 92.805 | 6.289 | 0.04
Dissolve 1 g ammonium heptamolybdate tetrahydrate in 6 mL DI water. Dissolve 1 g sucrose in 1.5 mL DI water. Combine; stir 15 min at 300 RPM; dry at 120 °C in air for 24 hr. Crush. Load 1 g into crucible; ramp 15 °C/min to 849.0 °C, hold 1.47 hr under 30 ccm H2. Cool under 30 ccm N2 to <30 °C. Passivate under 30 ccm 1% O2/N2 for 2 hr. | 85.674 | 13.092 | 0.109
Dissolve 1 g ammonium heptamolybdate tetrahydrate in 6 mL DI water. Dissolve 1 g sucrose in 1.5 mL DI water. Combine; stir 15 min at 300 RPM; dry at 120 °C in air for 24 hr. Crush. Load 1 g into crucible; ramp 15 °C/min to 849.0 °C, hold 1.96 hr under 30 ccm H2. Cool under 30 ccm N2 to <30 °C. Passivate under 30 ccm 1% O2/N2 for 2 hr. | 70.673 | 26.837 | 0.238
Dissolve 1 g ammonium heptamolybdate tetrahydrate in 6 mL DI water. Dissolve 1 g sucrose in 1.5 mL DI water. Combine; stir 15 min at 300 RPM; dry at 120 °C in air for 24 hr. Crush. Load 1 g into crucible; ramp 15 °C/min to 849.0 °C, hold 2.45 hr under 30 ccm H2. Cool under 30 ccm N2 to <30 °C. Passivate under 30 ccm 1% O2/N2 for 2 hr. | 40.498 | 54.794 | 0.458
Dissolve 1 g ammonium heptamolybdate tetrahydrate in 6 mL DI water. Dissolve 1 g sucrose in 1.5 mL DI water. Combine; stir 15 min at 300 RPM; dry at 120 °C in air for 24 hr. Crush. Load 1 g into crucible; ramp 15 °C/min to 849.0 °C, hold 2.94 hr under 30 ccm H2. Cool under 30 ccm N2 to <30 °C. Passivate under 30 ccm 1% O2/N2 for 2 hr. | 19.338 | 72.392 | 0.927
Dissolve 1 g ammonium heptamolybdate tetrahydrate in 6 mL DI water. Dissolve 1 g sucrose in 1.5 mL DI water. Combine; stir 15 min at 300 RPM; dry at 120 °C in air for 24 hr. Crush. Load 1 g into crucible; ramp 15 °C/min to 849.0 °C, hold 3.43 hr under 30 ccm H2. Cool under 30 ccm N2 to <30 °C. Passivate under 30 ccm 1% O2/N2 for 2 hr. | 4.146 | 88.463 | 0.881
Dissolve 1 g ammonium heptamolybdate tetrahydrate in 6 mL DI water. Dissolve 1 g sucrose in 1.5 mL DI water. Combine; stir 15 min at 300 RPM; dry at 120 °C in air for 24 hr. Crush. Load 1 g into crucible; ramp 15 °C/min to 849.0 °C, hold 3.92 hr under 30 ccm H2. Cool under 30 ccm N2 to <30 °C. Passivate under 30 ccm 1% O2/N2 for 2 hr. | 1.261 | 92.479 | 1.09
Dissolve 1 g ammonium heptamolybdate tetrahydrate in 6 mL DI water. Dissolve 1 g sucrose in 1.5 mL DI water. Combine; stir 15 min at 300 RPM; dry at 120 °C in air for 24 hr. Crush. Load 1 g into crucible; ramp 15 °C/min to 849.0 °C, hold 4.41 hr under 30 ccm H2. Cool under 30 ccm N2 to <30 °C. Passivate under 30 ccm 1% O2/N2 for 2 hr. | 0.527 | 89.799 | 1.542
Dissolve 1 g ammonium heptamolybdate tetrahydrate in 6 mL DI water. Dissolve 1 g sucrose in 1.5 mL DI water. Combine; stir 15 min at 300 RPM; dry at 120 °C in air for 24 hr. Crush. Load 1 g into crucible; ramp 15 °C/min to 849.0 °C, hold 4.90 hr under 30 ccm H2. Cool under 30 ccm N2 to <30 °C. Passivate under 30 ccm 1% O2/N2 for 2 hr. | 0.129 | 88.691 | 2.236
Dissolve 1 g ammonium heptamolybdate tetrahydrate in 6 mL DI water. Dissolve 1 g sucrose in 1.5 mL DI water. Combine; stir 15 min at 300 RPM; dry at 120 °C in air for 24 hr. Crush. Load 1 g into crucible; ramp 15 °C/min to 849.0 °C, hold 5.39 hr under 30 ccm H2. Cool under 30 ccm N2 to <30 °C. Passivate under 30 ccm 1% O2/N2 for 2 hr. | 0.046 | 92.725 | 2.319
Dissolve 1 g ammonium heptamolybdate tetrahydrate in 6 mL DI water. Dissolve 1 g sucrose in 1.5 mL DI water. Combine; stir 15 min at 300 RPM; dry at 120 °C in air for 24 hr. Crush. Load 1 g into crucible; ramp 15 °C/min to 849.0 °C, hold 5.88 hr under 30 ccm H2. Cool under 30 ccm N2 to <30 °C. Passivate under 30 ccm 1% O2/N2 for 2 hr. | 0.011 | 90.394 | 3.116
Dissolve 1 g ammonium heptamolybdate tetrahydrate in 6 mL DI water. Dissolve 1 g sucrose in 1.5 mL DI water. Combine; stir 15 min at 300 RPM; dry at 120 °C in air for 24 hr. Crush. Load 1 g into crucible; ramp 15 °C/min to 849.0 °C, hold 6.37 hr under 30 ccm H2. Cool under 30 ccm N2 to <30 °C. Passivate under 30 ccm 1% O2/N2 for 2 hr. | 0.003 | 88.43 | 5.14
Dissolve 1 g ammonium heptamolybdate tetrahydrate in 6 mL DI water. Dissolve 1 g sucrose in 1.5 mL DI water. Combine; stir 15 min at 300 RPM; dry at 120 °C in air for 24 hr. Crush. Load 1 g into crucible; ramp 15 °C/min to 849.0 °C, hold 6.86 hr under 30 ccm H2. Cool under 30 ccm N2 to <30 °C. Passivate under 30 ccm 1% O2/N2 for 2 hr. | 0.001 | 90.294 | 4.045
Dissolve 1 g ammonium heptamolybdate tetrahydrate in 6 mL DI water. Dissolve 1 g sucrose in 1.5 mL DI water. Combine; stir 15 min at 300 RPM; dry at 120 °C in air for 24 hr. Crush. Load 1 g into crucible; ramp 15 °C/min to 849.0 °C, hold 7.35 hr under 30 ccm H2. Cool under 30 ccm N2 to <30 °C. Passivate under 30 ccm 1% O2/N2 for 2 hr. | 0 | 88.886 | 5.185
Dissolve 1 g ammonium heptamolybdate tetrahydrate in 6 mL DI water. Dissolve 1 g sucrose in 1.5 mL DI water. Combine; stir 15 min at 300 RPM; dry at 120 °C in air for 24 hr. Crush. Load 1 g into crucible; ramp 15 °C/min to 849.0 °C, hold 7.84 hr under 30 ccm H2. Cool under 30 ccm N2 to <30 °C. Passivate under 30 ccm 1% O2/N2 for 2 hr. | 0 | 84.465 | 7.907
Dissolve 1 g ammonium heptamolybdate tetrahydrate in 6 mL DI water. Dissolve 1 g sucrose in 1.5 mL DI water. Combine; stir 15 min at 300 RPM; dry at 120 °C in air for 24 hr. Crush. Load 1 g into crucible; ramp 15 °C/min to 849.0 °C, hold 8.33 hr under 30 ccm H2. Cool under 30 ccm N2 to <30 °C. Passivate under 30 ccm 1% O2/N2 for 2 hr. | 0 | 81.651 | 9.978
Dissolve 1 g ammonium heptamolybdate tetrahydrate in 6 mL DI water. Dissolve 1 g sucrose in 1.5 mL DI water. Combine; stir 15 min at 300 RPM; dry at 120 °C in air for 24 hr. Crush. Load 1 g into crucible; ramp 15 °C/min to 849.0 °C, hold 8.82 hr under 30 ccm H2. Cool under 30 ccm N2 to <30 °C. Passivate under 30 ccm 1% O2/N2 for 2 hr. | 0 | 85.027 | 9.285
Dissolve 1 g ammonium heptamolybdate tetrahydrate in 6 mL DI water. Dissolve 1 g sucrose in 1.5 mL DI water. Combine; stir 15 min at 300 RPM; dry at 120 °C in air for 24 hr. Crush. Load 1 g into crucible; ramp 15 °C/min to 849.0 °C, hold 9.31 hr under 30 ccm H2. Cool under 30 ccm N2 to <30 °C. Passivate under 30 ccm 1% O2/N2 for 2 hr. | 0 | 80.138 | 12.937
Dissolve 1 g ammonium heptamolybdate tetrahydrate in 6 mL DI water. Dissolve 1 g sucrose in 1.5 mL DI water. Combine; stir 15 min at 300 RPM; dry at 120 °C in air for 24 hr. Crush. Load 1 g into crucible; ramp 15 °C/min to 849.0 °C, hold 9.80 hr under 30 ccm H2. Cool under 30 ccm N2 to <30 °C. Passivate under 30 ccm 1% O2/N2 for 2 hr. | 0 | 79.506 | 12.66
Dissolve 1 g ammonium heptamolybdate tetrahydrate in 6 mL DI water. Dissolve 1 g sucrose in 1.5 mL DI water. Combine; stir 15 min at 300 RPM; dry at 120 °C in air for 24 hr. Crush. Load 1 g into crucible; ramp 15 °C/min to 849.0 °C, hold 10.29 hr under 30 ccm H2. Cool under 30 ccm N2 to <30 °C. Passivate under 30 ccm 1% O2/N2 for 2 hr. | 0 | 81.001 | 14.053
Dissolve 1 g ammonium heptamolybdate tetrahydrate in 6 mL DI water. Dissolve 1 g sucrose in 1.5 mL DI water. Combine; stir 15 min at 300 RPM; dry at 120 °C in air for 24 hr. Crush. Load 1 g into crucible; ramp 15 °C/min to 849.0 °C, hold 10.78 hr under 30 ccm H2. Cool under 30 ccm N2 to <30 °C. Passivate under 30 ccm 1% O2/N2 for 2 hr. | 0 | 72.569 | 20.572
Dissolve 1 g ammonium heptamolybdate tetrahydrate in 6 mL DI water. Dissolve 1 g sucrose in 1.5 mL DI water. Combine; stir 15 min at 300 RPM; dry at 120 °C in air for 24 hr. Crush. Load 1 g into crucible; ramp 15 °C/min to 849.0 °C, hold 11.27 hr under 30 ccm H2. Cool under 30 ccm N2 to <30 °C. Passivate under 30 ccm 1% O2/N2 for 2 hr. | 0 | 70.686 | 23.201
Dissolve 1 g ammonium heptamolybdate tetrahydrate in 6 mL DI water. Dissolve 1 g sucrose in 1.5 mL DI water. Combine; stir 15 min at 300 RPM; dry at 120 °C in air for 24 hr. Crush. Load 1 g into crucible; ramp 15 °C/min to 849.0 °C, hold 11.76 hr under 30 ccm H2. Cool under 30 ccm N2 to <30 °C. Passivate under 30 ccm 1% O2/N2 for 2 hr. | 0 | 70.921 | 24.654
Dissolve 1 g ammonium heptamolybdate tetrahydrate in 6 mL DI water. Dissolve 1 g sucrose in 1.5 mL DI water. Combine; stir 15 min at 300 RPM; dry at 120 °C in air for 24 hr. Crush. Load 1 g into crucible; ramp 15 °C/min to 849.0 °C, hold 12.24 hr under 30 ccm H2. Cool under 30 ccm N2 to <30 °C. Passivate under 30 ccm 1% O2/N2 for 2 hr. | 0 | 61.75 | 31.83
Dissolve 1 g ammonium heptamolybdate tetrahydrate in 6 mL DI water. Dissolve 1 g sucrose in 1.5 mL DI water. Combine; stir 15 min at 300 RPM; dry at 120 °C in air for 24 hr. Crush. Load 1 g into crucible; ramp 15 °C/min to 849.0 °C, hold 12.73 hr under 30 ccm H2. Cool under 30 ccm N2 to <30 °C. Passivate under 30 ccm 1% O2/N2 for 2 hr. | 0 | 56.906 | 39.553
Dissolve 1 g ammonium heptamolybdate tetrahydrate in 6 mL DI water. Dissolve 1 g sucrose in 1.5 mL DI water. Combine; stir 15 min at 300 RPM; dry at 120 °C in air for 24 hr. Crush. Load 1 g into crucible; ramp 15 °C/min to 849.0 °C, hold 13.22 hr under 30 ccm H2. Cool under 30 ccm N2 to <30 °C. Passivate under 30 ccm 1% O2/N2 for 2 hr. | 0 | 46.317 | 49.786
Dissolve 1 g ammonium heptamolybdate tetrahydrate in 6 mL DI water. Dissolve 1 g sucrose in 1.5 mL DI water. Combine; stir 15 min at 300 RPM; dry at 120 °C in air for 24 hr. Crush. Load 1 g into crucible; ramp 15 °C/min to 849.0 °C, hold 13.71 hr under 30 ccm H2. Cool under 30 ccm N2 to <30 °C. Passivate under 30 ccm 1% O2/N2 for 2 hr. | 0 | 47.396 | 49.067
Dissolve 1 g ammonium heptamolybdate tetrahydrate in 6 mL DI water. Dissolve 1 g sucrose in 1.5 mL DI water. Combine; stir 15 min at 300 RPM; dry at 120 °C in air for 24 hr. Crush. Load 1 g into crucible; ramp 15 °C/min to 849.0 °C, hold 14.20 hr under 30 ccm H2. Cool under 30 ccm N2 to <30 °C. Passivate under 30 ccm 1% O2/N2 for 2 hr. | 0 | 46.189 | 50.739
Dissolve 1 g ammonium heptamolybdate tetrahydrate in 6 mL DI water. Dissolve 1 g sucrose in 1.5 mL DI water. Combine; stir 15 min at 300 RPM; dry at 120 °C in air for 24 hr. Crush. Load 1 g into crucible; ramp 15 °C/min to 849.0 °C, hold 14.69 hr under 30 ccm H2. Cool under 30 ccm N2 to <30 °C. Passivate under 30 ccm 1% O2/N2 for 2 hr. | 0 | 38.162 | 58.861
Dissolve 1 g ammonium heptamolybdate tetrahydrate in 6 mL DI water. Dissolve 1 g sucrose in 1.5 mL DI water. Combine; stir 15 min at 300 RPM; dry at 120 °C in air for 24 hr. Crush. Load 1 g into crucible; ramp 15 °C/min to 849.0 °C, hold 15.18 hr under 30 ccm H2. Cool under 30 ccm N2 to <30 °C. Passivate under 30 ccm 1% O2/N2 for 2 hr. | 0 | 36.081 | 61.384
Dissolve 1 g ammonium heptamolybdate tetrahydrate in 6 mL DI water. Dissolve 1 g sucrose in 1.5 mL DI water. Combine; stir 15 min at 300 RPM; dry at 120 °C in air for 24 hr. Crush. Load 1 g into crucible; ramp 15 °C/min to 849.0 °C, hold 15.67 hr under 30 ccm H2. Cool under 30 ccm N2 to <30 °C. Passivate under 30 ccm 1% O2/N2 for 2 hr. | 0 | 26.033 | 72.037
Dissolve 1 g ammonium heptamolybdate tetrahydrate in 6 mL DI water. Dissolve 1 g sucrose in 1.5 mL DI water. Combine; stir 15 min at 300 RPM; dry at 120 °C in air for 24 hr. Crush. Load 1 g into crucible; ramp 15 °C/min to 849.0 °C, hold 16.16 hr under 30 ccm H2. Cool under 30 ccm N2 to <30 °C. Passivate under 30 ccm 1% O2/N2 for 2 hr. | 0 | 21.406 | 76.55
Dissolve 1 g ammonium heptamolybdate tetrahydrate in 6 mL DI water. Dissolve 1 g sucrose in 1.5 mL DI water. Combine; stir 15 min at 300 RPM; dry at 120 °C in air for 24 hr. Crush. Load 1 g into crucible; ramp 15 °C/min to 849.0 °C, hold 16.65 hr under 30 ccm H2. Cool under 30 ccm N2 to <30 °C. Passivate under 30 ccm 1% O2/N2 for 2 hr. | 0 | 21.936 | 76.754
Dissolve 1 g ammonium heptamolybdate tetrahydrate in 6 mL DI water. Dissolve 1 g sucrose in 1.5 mL DI water. Combine; stir 15 min at 300 RPM; dry at 120 °C in air for 24 hr. Crush. Load 1 g into crucible; ramp 15 °C/min to 849.0 °C, hold 17.14 hr under 30 ccm H2. Cool under 30 ccm N2 to <30 °C. Passivate under 30 ccm 1% O2/N2 for 2 hr. | 0 | 16.44 | 81.937
Dissolve 1 g ammonium heptamolybdate tetrahydrate in 6 mL DI water. Dissolve 1 g sucrose in 1.5 mL DI water. Combine; stir 15 min at 300 RPM; dry at 120 °C in air for 24 hr. Crush. Load 1 g into crucible; ramp 15 °C/min to 849.0 °C, hold 17.63 hr under 30 ccm H2. Cool under 30 ccm N2 to <30 °C. Passivate under 30 ccm 1% O2/N2 for 2 hr. | 0 | 22.92 | 75.642
Dissolve 1 g ammonium heptamolybdate tetrahydrate in 6 mL DI water. Dissolve 1 g sucrose in 1.5 mL DI water. Combine; stir 15 min at 300 RPM; dry at 120 °C in air for 24 hr. Crush. Load 1 g into crucible; ramp 15 °C/min to 849.0 °C, hold 18.12 hr under 30 ccm H2. Cool under 30 ccm N2 to <30 °C. Passivate under 30 ccm 1% O2/N2 for 2 hr. | 0 | 12.919 | 86.06
Dissolve 1 g ammonium heptamolybdate tetrahydrate in 6 mL DI water. Dissolve 1 g sucrose in 1.5 mL DI water. Combine; stir 15 min at 300 RPM; dry at 120 °C in air for 24 hr. Crush. Load 1 g into crucible; ramp 15 °C/min to 849.0 °C, hold 18.61 hr under 30 ccm H2. Cool under 30 ccm N2 to <30 °C. Passivate under 30 ccm 1% O2/N2 for 2 hr. | 0 | 11.406 | 87.914
Dissolve 1 g ammonium heptamolybdate tetrahydrate in 6 mL DI water. Dissolve 1 g sucrose in 1.5 mL DI water. Combine; stir 15 min at 300 RPM; dry at 120 °C in air for 24 hr. Crush. Load 1 g into crucible; ramp 15 °C/min to 849.0 °C, hold 19.10 hr under 30 ccm H2. Cool under 30 ccm N2 to <30 °C. Passivate under 30 ccm 1% O2/N2 for 2 hr. | 0 | 10.431 | 88.93
Dissolve 1 g ammonium heptamolybdate tetrahydrate in 6 mL DI water. Dissolve 1 g sucrose in 1.5 mL DI water. Combine; stir 15 min at 300 RPM; dry at 120 °C in air for 24 hr. Crush. Load 1 g into crucible; ramp 15 °C/min to 849.0 °C, hold 19.59 hr under 30 ccm H2. Cool under 30 ccm N2 to <30 °C. Passivate under 30 ccm 1% O2/N2 for 2 hr. | 0 | 7.984 | 91.503
Dissolve 1 g ammonium heptamolybdate tetrahydrate in 6 mL DI water. Dissolve 1 g sucrose in 1.5 mL DI water. Combine; stir 15 min at 300 RPM; dry at 120 °C in air for 24 hr. Crush. Load 1 g into crucible; ramp 15 °C/min to 849.0 °C, hold 20.08 hr under 30 ccm H2. Cool under 30 ccm N2 to <30 °C. Passivate under 30 ccm 1% O2/N2 for 2 hr. | 0 | 7.313 | 92.18
Dissolve 1 g ammonium heptamolybdate tetrahydrate in 6 mL DI water. Dissolve 1 g sucrose in 1.5 mL DI water. Combine; stir 15 min at 300 RPM; dry at 120 °C in air for 24 hr. Crush. Load 1 g into crucible; ramp 15 °C/min to 849.0 °C, hold 20.57 hr under 30 ccm H2. Cool under 30 ccm N2 to <30 °C. Passivate under 30 ccm 1% O2/N2 for 2 hr. | 0 | 4.419 | 95.232
Dissolve 1 g ammonium heptamolybdate tetrahydrate in 6 mL DI water. Dissolve 1 g sucrose in 1.5 mL DI water. Combine; stir 15 min at 300 RPM; dry at 120 °C in air for 24 hr. Crush. Load 1 g into crucible; ramp 15 °C/min to 849.0 °C, hold 21.06 hr under 30 ccm H2. Cool under 30 ccm N2 to <30 °C. Passivate under 30 ccm 1% O2/N2 for 2 hr. | 0 | 4.279 | 95.236
Dissolve 1 g ammonium heptamolybdate tetrahydrate in 6 mL DI water. Dissolve 1 g sucrose in 1.5 mL DI water. Combine; stir 15 min at 300 RPM; dry at 120 °C in air for 24 hr. Crush. Load 1 g into crucible; ramp 15 °C/min to 849.0 °C, hold 21.55 hr under 30 ccm H2. Cool under 30 ccm N2 to <30 °C. Passivate under 30 ccm 1% O2/N2 for 2 hr. | 0 | 4.593 | 95.069
Dissolve 1 g ammonium heptamolybdate tetrahydrate in 6 mL DI water. Dissolve 1 g sucrose in 1.5 mL DI water. Combine; stir 15 min at 300 RPM; dry at 120 °C in air for 24 hr. Crush. Load 1 g into crucible; ramp 15 °C/min to 849.0 °C, hold 22.04 hr under 30 ccm H2. Cool under 30 ccm N2 to <30 °C. Passivate under 30 ccm 1% O2/N2 for 2 hr. | 0 | 3.854 | 95.834
Dissolve 1 g ammonium heptamolybdate tetrahydrate in 6 mL DI water. Dissolve 1 g sucrose in 1.5 mL DI water. Combine; stir 15 min at 300 RPM; dry at 120 °C in air for 24 hr. Crush. Load 1 g into crucible; ramp 15 °C/min to 849.0 °C, hold 22.53 hr under 30 ccm H2. Cool under 30 ccm N2 to <30 °C. Passivate under 30 ccm 1% O2/N2 for 2 hr. | 0 | 3.038 | 96.801
Dissolve 1 g ammonium heptamolybdate tetrahydrate in 6 mL DI water. Dissolve 1 g sucrose in 1.5 mL DI water. Combine; stir 15 min at 300 RPM; dry at 120 °C in air for 24 hr. Crush. Load 1 g into crucible; ramp 15 °C/min to 849.0 °C, hold 23.02 hr under 30 ccm H2. Cool under 30 ccm N2 to <30 °C. Passivate under 30 ccm 1% O2/N2 for 2 hr. | 0 | 1.609 | 98.284
Dissolve 1 g ammonium heptamolybdate tetrahydrate in 6 mL DI water. Dissolve 1 g sucrose in 1.5 mL DI water. Combine; stir 15 min at 300 RPM; dry at 120 °C in air for 24 hr. Crush. Load 1 g into crucible; ramp 15 °C/min to 849.0 °C, hold 23.51 hr under 30 ccm H2. Cool under 30 ccm N2 to <30 °C. Passivate under 30 ccm 1% O2/N2 for 2 hr. | 0 | 1.943 | 97.909
Dissolve 1 g ammonium heptamolybdate tetrahydrate in 6 mL DI water. Dissolve 1 g sucrose in 1.5 mL DI water. Combine; stir 15 min at 300 RPM; dry at 120 °C in air for 24 hr. Crush. Load 1 g into crucible; ramp 15 °C/min to 849.0 °C, hold 24.00 hr under 30 ccm H2. Cool under 30 ccm N2 to <30 °C. Passivate under 30 ccm 1% O2/N2 for 2 hr. | 0 | 0.944 | 98.962
Dissolve 1 g ammonium heptamolybdate tetrahydrate in 6 mL DI water. Dissolve 1 g sucrose in 1.5 mL DI water. Combine; stir 15 min at 300 RPM; dry at 120 °C in air for 24 hr. Crush. Load 1 g into crucible; ramp 15 °C/min to 859.2 °C, hold 0.00 hr under 30 ccm H2. Cool under 30 ccm N2 to <30 °C. Passivate under 30 ccm 1% O2/N2 for 2 hr. | 97.315 | 2.354 | 0.018
Dissolve 1 g ammonium heptamolybdate tetrahydrate in 6 mL DI water. Dissolve 1 g sucrose in 1.5 mL DI water. Combine; stir 15 min at 300 RPM; dry at 120 °C in air for 24 hr. Crush. Load 1 g into crucible; ramp 15 °C/min to 859.2 °C, hold 0.49 hr under 30 ccm H2. Cool under 30 ccm N2 to <30 °C. Passivate under 30 ccm 1% O2/N2 for 2 hr. | 95.677 | 3.981 | 0.023
Dissolve 1 g ammonium heptamolybdate tetrahydrate in 6 mL DI water. Dissolve 1 g sucrose in 1.5 mL DI water. Combine; stir 15 min at 300 RPM; dry at 120 °C in air for 24 hr. Crush. Load 1 g into crucible; ramp 15 °C/min to 859.2 °C, hold 0.98 hr under 30 ccm H2. Cool under 30 ccm N2 to <30 °C. Passivate under 30 ccm 1% O2/N2 for 2 hr. | 93.417 | 5.894 | 0.064
Dissolve 1 g ammonium heptamolybdate tetrahydrate in 6 mL DI water. Dissolve 1 g sucrose in 1.5 mL DI water. Combine; stir 15 min at 300 RPM; dry at 120 °C in air for 24 hr. Crush. Load 1 g into crucible; ramp 15 °C/min to 859.2 °C, hold 1.47 hr under 30 ccm H2. Cool under 30 ccm N2 to <30 °C. Passivate under 30 ccm 1% O2/N2 for 2 hr. | 86.025 | 12.952 | 0.103
Dissolve 1 g ammonium heptamolybdate tetrahydrate in 6 mL DI water. Dissolve 1 g sucrose in 1.5 mL DI water. Combine; stir 15 min at 300 RPM; dry at 120 °C in air for 24 hr. Crush. Load 1 g into crucible; ramp 15 °C/min to 859.2 °C, hold 1.96 hr under 30 ccm H2. Cool under 30 ccm N2 to <30 °C. Passivate under 30 ccm 1% O2/N2 for 2 hr. | 69.237 | 28.721 | 0.204
Dissolve 1 g ammonium heptamolybdate tetrahydrate in 6 mL DI water. Dissolve 1 g sucrose in 1.5 mL DI water. Combine; stir 15 min at 300 RPM; dry at 120 °C in air for 24 hr. Crush. Load 1 g into crucible; ramp 15 °C/min to 859.2 °C, hold 2.45 hr under 30 ccm H2. Cool under 30 ccm N2 to <30 °C. Passivate under 30 ccm 1% O2/N2 for 2 hr. | 42.852 | 52.959 | 0.598
Dissolve 1 g ammonium heptamolybdate tetrahydrate in 6 mL DI water. Dissolve 1 g sucrose in 1.5 mL DI water. Combine; stir 15 min at 300 RPM; dry at 120 °C in air for 24 hr. Crush. Load 1 g into crucible; ramp 15 °C/min to 859.2 °C, hold 2.94 hr under 30 ccm H2. Cool under 30 ccm N2 to <30 °C. Passivate under 30 ccm 1% O2/N2 for 2 hr. | 22.14 | 72.063 | 0.935
Dissolve 1 g ammonium heptamolybdate tetrahydrate in 6 mL DI water. Dissolve 1 g sucrose in 1.5 mL DI water. Combine; stir 15 min at 300 RPM; dry at 120 °C in air for 24 hr. Crush. Load 1 g into crucible; ramp 15 °C/min to 859.2 °C, hold 3.43 hr under 30 ccm H2. Cool under 30 ccm N2 to <30 °C. Passivate under 30 ccm 1% O2/N2 for 2 hr. | 5.806 | 86.325 | 1.038
Dissolve 1 g ammonium heptamolybdate tetrahydrate in 6 mL DI water. Dissolve 1 g sucrose in 1.5 mL DI water. Combine; stir 15 min at 300 RPM; dry at 120 °C in air for 24 hr. Crush. Load 1 g into crucible; ramp 15 °C/min to 859.2 °C, hold 3.92 hr under 30 ccm H2. Cool under 30 ccm N2 to <30 °C. Passivate under 30 ccm 1% O2/N2 for 2 hr. | 1.919 | 90.481 | 1.359
Dissolve 1 g ammonium heptamolybdate tetrahydrate in 6 mL DI water. Dissolve 1 g sucrose in 1.5 mL DI water. Combine; stir 15 min at 300 RPM; dry at 120 °C in air for 24 hr. Crush. Load 1 g into crucible; ramp 15 °C/min to 859.2 °C, hold 4.41 hr under 30 ccm H2. Cool under 30 ccm N2 to <30 °C. Passivate under 30 ccm 1% O2/N2 for 2 hr. | 0.406 | 93.478 | 1.353
Dissolve 1 g ammonium heptamolybdate tetrahydrate in 6 mL DI water. Dissolve 1 g sucrose in 1.5 mL DI water. Combine; stir 15 min at 300 RPM; dry at 120 °C in air for 24 hr. Crush. Load 1 g into crucible; ramp 15 °C/min to 859.2 °C, hold 4.90 hr under 30 ccm H2. Cool under 30 ccm N2 to <30 °C. Passivate under 30 ccm 1% O2/N2 for 2 hr. | 0.155 | 93.34 | 1.641
Dissolve 1 g ammonium heptamolybdate tetrahydrate in 6 mL DI water. Dissolve 1 g sucrose in 1.5 mL DI water. Combine; stir 15 min at 300 RPM; dry at 120 °C in air for 24 hr. Crush. Load 1 g into crucible; ramp 15 °C/min to 859.2 °C, hold 5.39 hr under 30 ccm H2. Cool under 30 ccm N2 to <30 °C. Passivate under 30 ccm 1% O2/N2 for 2 hr. | 0.049 | 88.329 | 2.856
Dissolve 1 g ammonium heptamolybdate tetrahydrate in 6 mL DI water. Dissolve 1 g sucrose in 1.5 mL DI water. Combine; stir 15 min at 300 RPM; dry at 120 °C in air for 24 hr. Crush. Load 1 g into crucible; ramp 15 °C/min to 859.2 °C, hold 5.88 hr under 30 ccm H2. Cool under 30 ccm N2 to <30 °C. Passivate under 30 ccm 1% O2/N2 for 2 hr. | 0.016 | 90.891 | 2.958
Dissolve 1 g ammonium heptamolybdate tetrahydrate in 6 mL DI water. Dissolve 1 g sucrose in 1.5 mL DI water. Combine; stir 15 min at 300 RPM; dry at 120 °C in air for 24 hr. Crush. Load 1 g into crucible; ramp 15 °C/min to 859.2 °C, hold 6.37 hr under 30 ccm H2. Cool under 30 ccm N2 to <30 °C. Passivate under 30 ccm 1% O2/N2 for 2 hr. | 0.004 | 90.917 | 3.855
Dissolve 1 g ammonium heptamolybdate tetrahydrate in 6 mL DI water. Dissolve 1 g sucrose in 1.5 mL DI water. Combine; stir 15 min at 300 RPM; dry at 120 °C in air for 24 hr. Crush. Load 1 g into crucible; ramp 15 °C/min to 859.2 °C, hold 6.86 hr under 30 ccm H2. Cool under 30 ccm N2 to <30 °C. Passivate under 30 ccm 1% O2/N2 for 2 hr. | 0.002 | 88.368 | 4.934
Dissolve 1 g ammonium heptamolybdate tetrahydrate in 6 mL DI water. Dissolve 1 g sucrose in 1.5 mL DI water. Combine; stir 15 min at 300 RPM; dry at 120 °C in air for 24 hr. Crush. Load 1 g into crucible; ramp 15 °C/min to 859.2 °C, hold 7.35 hr under 30 ccm H2. Cool under 30 ccm N2 to <30 °C. Passivate under 30 ccm 1% O2/N2 for 2 hr. | 0 | 89.305 | 5.111
Dissolve 1 g ammonium heptamolybdate tetrahydrate in 6 mL DI water. Dissolve 1 g sucrose in 1.5 mL DI water. Combine; stir 15 min at 300 RPM; dry at 120 °C in air for 24 hr. Crush. Load 1 g into crucible; ramp 15 °C/min to 859.2 °C, hold 7.84 hr under 30 ccm H2. Cool under 30 ccm N2 to <30 °C. Passivate under 30 ccm 1% O2/N2 for 2 hr. | 0 | 87.232 | 6.748
Dissolve 1 g ammonium heptamolybdate tetrahydrate in 6 mL DI water. Dissolve 1 g sucrose in 1.5 mL DI water. Combine; stir 15 min at 300 RPM; dry at 120 °C in air for 24 hr. Crush. Load 1 g into crucible; ramp 15 °C/min to 859.2 °C, hold 8.33 hr under 30 ccm H2. Cool under 30 ccm N2 to <30 °C. Passivate under 30 ccm 1% O2/N2 for 2 hr. | 0 | 85.555 | 9.986
Dissolve 1 g ammonium heptamolybdate tetrahydrate in 6 mL DI water. Dissolve 1 g sucrose in 1.5 mL DI water. Combine; stir 15 min at 300 RPM; dry at 120 °C in air for 24 hr. Crush. Load 1 g into crucible; ramp 15 °C/min to 859.2 °C, hold 8.82 hr under 30 ccm H2. Cool under 30 ccm N2 to <30 °C. Passivate under 30 ccm 1% O2/N2 for 2 hr. | 0 | 87.016 | 8.308
Dissolve 1 g ammonium heptamolybdate tetrahydrate in 6 mL DI water. Dissolve 1 g sucrose in 1.5 mL DI water. Combine; stir 15 min at 300 RPM; dry at 120 °C in air for 24 hr. Crush. Load 1 g into crucible; ramp 15 °C/min to 859.2 °C, hold 9.31 hr under 30 ccm H2. Cool under 30 ccm N2 to <30 °C. Passivate under 30 ccm 1% O2/N2 for 2 hr. | 0 | 82.915 | 11.86
Dissolve 1 g ammonium heptamolybdate tetrahydrate in 6 mL DI water. Dissolve 1 g sucrose in 1.5 mL DI water. Combine; stir 15 min at 300 RPM; dry at 120 °C in air for 24 hr. Crush. Load 1 g into crucible; ramp 15 °C/min to 859.2 °C, hold 9.80 hr under 30 ccm H2. Cool under 30 ccm N2 to <30 °C. Passivate under 30 ccm 1% O2/N2 for 2 hr. | 0 | 79.495 | 13.897
Dissolve 1 g ammonium heptamolybdate tetrahydrate in 6 mL DI water. Dissolve 1 g sucrose in 1.5 mL DI water. Combine; stir 15 min at 300 RPM; dry at 120 °C in air for 24 hr. Crush. Load 1 g into crucible; ramp 15 °C/min to 859.2 °C, hold 10.29 hr under 30 ccm H2. Cool under 30 ccm N2 to <30 °C. Passivate under 30 ccm 1% O2/N2 for 2 hr. | 0 | 79.984 | 15.422
Dissolve 1 g ammonium heptamolybdate tetrahydrate in 6 mL DI water. Dissolve 1 g sucrose in 1.5 mL DI water. Combine; stir 15 min at 300 RPM; dry at 120 °C in air for 24 hr. Crush. Load 1 g into crucible; ramp 15 °C/min to 859.2 °C, hold 10.78 hr under 30 ccm H2. Cool under 30 ccm N2 to <30 °C. Passivate under 30 ccm 1% O2/N2 for 2 hr. | 0 | 73.723 | 20.429
Dissolve 1 g ammonium heptamolybdate tetrahydrate in 6 mL DI water. Dissolve 1 g sucrose in 1.5 mL DI water. Combine; stir 15 min at 300 RPM; dry at 120 °C in air for 24 hr. Crush. Load 1 g into crucible; ramp 15 °C/min to 859.2 °C, hold 11.27 hr under 30 ccm H2. Cool under 30 ccm N2 to <30 °C. Passivate under 30 ccm 1% O2/N2 for 2 hr. | 0 | 69.101 | 26.23
Dissolve 1 g ammonium heptamolybdate tetrahydrate in 6 mL DI water. Dissolve 1 g sucrose in 1.5 mL DI water. Combine; stir 15 min at 300 RPM; dry at 120 °C in air for 24 hr. Crush. Load 1 g into crucible; ramp 15 °C/min to 859.2 °C, hold 11.76 hr under 30 ccm H2. Cool under 30 ccm N2 to <30 °C. Passivate under 30 ccm 1% O2/N2 for 2 hr. | 0 | 71.795 | 24.174
Dissolve 1 g ammonium heptamolybdate tetrahydrate in 6 mL DI water. Dissolve 1 g sucrose in 1.5 mL DI water. Combine; stir 15 min at 300 RPM; dry at 120 °C in air for 24 hr. Crush. Load 1 g into crucible; ramp 15 °C/min to 859.2 °C, hold 12.24 hr under 30 ccm H2. Cool under 30 ccm N2 to <30 °C. Passivate under 30 ccm 1% O2/N2 for 2 hr. | 0 | 66.935 | 28.915
Dissolve 1 g ammonium heptamolybdate tetrahydrate in 6 mL DI water. Dissolve 1 g sucrose in 1.5 mL DI water. Combine; stir 15 min at 300 RPM; dry at 120 °C in air for 24 hr. Crush. Load 1 g into crucible; ramp 15 °C/min to 859.2 °C, hold 12.73 hr under 30 ccm H2. Cool under 30 ccm N2 to <30 °C. Passivate under 30 ccm 1% O2/N2 for 2 hr. | 0 | 59.592 | 37.318
Dissolve 1 g ammonium heptamolybdate tetrahydrate in 6 mL DI water. Dissolve 1 g sucrose in 1.5 mL DI water. Combine; stir 15 min at 300 RPM; dry at 120 °C in air for 24 hr. Crush. Load 1 g into crucible; ramp 15 °C/min to 859.2 °C, hold 13.22 hr under 30 ccm H2. Cool under 30 ccm N2 to <30 °C. Passivate under 30 ccm 1% O2/N2 for 2 hr. | 0 | 52.553 | 43.663
Dissolve 1 g ammonium heptamolybdate tetrahydrate in 6 mL DI water. Dissolve 1 g sucrose in 1.5 mL DI water. Combine; stir 15 min at 300 RPM; dry at 120 °C in air for 24 hr. Crush. Load 1 g into crucible; ramp 15 °C/min to 859.2 °C, hold 13.71 hr under 30 ccm H2. Cool under 30 ccm N2 to <30 °C. Passivate under 30 ccm 1% O2/N2 for 2 hr. | 0 | 46.213 | 51.013
Dissolve 1 g ammonium heptamolybdate tetrahydrate in 6 mL DI water. Dissolve 1 g sucrose in 1.5 mL DI water. Combine; stir 15 min at 300 RPM; dry at 120 °C in air for 24 hr. Crush. Load 1 g into crucible; ramp 15 °C/min to 859.2 °C, hold 14.20 hr under 30 ccm H2. Cool under 30 ccm N2 to <30 °C. Passivate under 30 ccm 1% O2/N2 for 2 hr. | 0 | 35.677 | 61.275
Dissolve 1 g ammonium heptamolybdate tetrahydrate in 6 mL DI water. Dissolve 1 g sucrose in 1.5 mL DI water. Combine; stir 15 min at 300 RPM; dry at 120 °C in air for 24 hr. Crush. Load 1 g into crucible; ramp 15 °C/min to 859.2 °C, hold 14.69 hr under 30 ccm H2. Cool under 30 ccm N2 to <30 °C. Passivate under 30 ccm 1% O2/N2 for 2 hr. | 0 | 35.687 | 61.24
Dissolve 1 g ammonium heptamolybdate tetrahydrate in 6 mL DI water. Dissolve 1 g sucrose in 1.5 mL DI water. Combine; stir 15 min at 300 RPM; dry at 120 °C in air for 24 hr. Crush. Load 1 g into crucible; ramp 15 °C/min to 859.2 °C, hold 15.18 hr under 30 ccm H2. Cool under 30 ccm N2 to <30 °C. Passivate under 30 ccm 1% O2/N2 for 2 hr. | 0 | 37.356 | 60.368
Dissolve 1 g ammonium heptamolybdate tetrahydrate in 6 mL DI water. Dissolve 1 g sucrose in 1.5 mL DI water. Combine; stir 15 min at 300 RPM; dry at 120 °C in air for 24 hr. Crush. Load 1 g into crucible; ramp 15 °C/min to 859.2 °C, hold 15.67 hr under 30 ccm H2. Cool under 30 ccm N2 to <30 °C. Passivate under 30 ccm 1% O2/N2 for 2 hr. | 0 | 32.477 | 65.835
Dissolve 1 g ammonium heptamolybdate tetrahydrate in 6 mL DI water. Dissolve 1 g sucrose in 1.5 mL DI water. Combine; stir 15 min at 300 RPM; dry at 120 °C in air for 24 hr. Crush. Load 1 g into crucible; ramp 15 °C/min to 859.2 °C, hold 16.16 hr under 30 ccm H2. Cool under 30 ccm N2 to <30 °C. Passivate under 30 ccm 1% O2/N2 for 2 hr. | 0 | 29.965 | 68.289
Dissolve 1 g ammonium heptamolybdate tetrahydrate in 6 mL DI water. Dissolve 1 g sucrose in 1.5 mL DI water. Combine; stir 15 min at 300 RPM; dry at 120 °C in air for 24 hr. Crush. Load 1 g into crucible; ramp 15 °C/min to 859.2 °C, hold 16.65 hr under 30 ccm H2. Cool under 30 ccm N2 to <30 °C. Passivate under 30 ccm 1% O2/N2 for 2 hr. | 0 | 24.19 | 74.55
Dissolve 1 g ammonium heptamolybdate tetrahydrate in 6 mL DI water. Dissolve 1 g sucrose in 1.5 mL DI water. Combine; stir 15 min at 300 RPM; dry at 120 °C in air for 24 hr. Crush. Load 1 g into crucible; ramp 15 °C/min to 859.2 °C, hold 17.14 hr under 30 ccm H2. Cool under 30 ccm N2 to <30 °C. Passivate under 30 ccm 1% O2/N2 for 2 hr. | 0 | 24.359 | 74.184
Dissolve 1 g ammonium heptamolybdate tetrahydrate in 6 mL DI water. Dissolve 1 g sucrose in 1.5 mL DI water. Combine; stir 15 min at 300 RPM; dry at 120 °C in air for 24 hr. Crush. Load 1 g into crucible; ramp 15 °C/min to 859.2 °C, hold 17.63 hr under 30 ccm H2. Cool under 30 ccm N2 to <30 °C. Passivate under 30 ccm 1% O2/N2 for 2 hr. | 0 | 17.609 | 81.45
Dissolve 1 g ammonium heptamolybdate tetrahydrate in 6 mL DI water. Dissolve 1 g sucrose in 1.5 mL DI water. Combine; stir 15 min at 300 RPM; dry at 120 °C in air for 24 hr. Crush. Load 1 g into crucible; ramp 15 °C/min to 859.2 °C, hold 18.12 hr under 30 ccm H2. Cool under 30 ccm N2 to <30 °C. Passivate under 30 ccm 1% O2/N2 for 2 hr. | 0 | 13.567 | 85.605
Dissolve 1 g ammonium heptamolybdate tetrahydrate in 6 mL DI water. Dissolve 1 g sucrose in 1.5 mL DI water. Combine; stir 15 min at 300 RPM; dry at 120 °C in air for 24 hr. Crush. Load 1 g into crucible; ramp 15 °C/min to 859.2 °C, hold 18.61 hr under 30 ccm H2. Cool under 30 ccm N2 to <30 °C. Passivate under 30 ccm 1% O2/N2 for 2 hr. | 0 | 11.107 | 88.198
Dissolve 1 g ammonium heptamolybdate tetrahydrate in 6 mL DI water. Dissolve 1 g sucrose in 1.5 mL DI water. Combine; stir 15 min at 300 RPM; dry at 120 °C in air for 24 hr. Crush. Load 1 g into crucible; ramp 15 °C/min to 859.2 °C, hold 19.10 hr under 30 ccm H2. Cool under 30 ccm N2 to <30 °C. Passivate under 30 ccm 1% O2/N2 for 2 hr. | 0 | 11.893 | 87.378
Dissolve 1 g ammonium heptamolybdate tetrahydrate in 6 mL DI water. Dissolve 1 g sucrose in 1.5 mL DI water. Combine; stir 15 min at 300 RPM; dry at 120 °C in air for 24 hr. Crush. Load 1 g into crucible; ramp 15 °C/min to 859.2 °C, hold 19.59 hr under 30 ccm H2. Cool under 30 ccm N2 to <30 °C. Passivate under 30 ccm 1% O2/N2 for 2 hr. | 0 | 7.632 | 91.954
Dissolve 1 g ammonium heptamolybdate tetrahydrate in 6 mL DI water. Dissolve 1 g sucrose in 1.5 mL DI water. Combine; stir 15 min at 300 RPM; dry at 120 °C in air for 24 hr. Crush. Load 1 g into crucible; ramp 15 °C/min to 859.2 °C, hold 20.08 hr under 30 ccm H2. Cool under 30 ccm N2 to <30 °C. Passivate under 30 ccm 1% O2/N2 for 2 hr. | 0 | 7.451 | 92.117
Dissolve 1 g ammonium heptamolybdate tetrahydrate in 6 mL DI water. Dissolve 1 g sucrose in 1.5 mL DI water. Combine; stir 15 min at 300 RPM; dry at 120 °C in air for 24 hr. Crush. Load 1 g into crucible; ramp 15 °C/min to 859.2 °C, hold 20.57 hr under 30 ccm H2. Cool under 30 ccm N2 to <30 °C. Passivate under 30 ccm 1% O2/N2 for 2 hr. | 0 | 6.637 | 92.988
Dissolve 1 g ammonium heptamolybdate tetrahydrate in 6 mL DI water. Dissolve 1 g sucrose in 1.5 mL DI water. Combine; stir 15 min at 300 RPM; dry at 120 °C in air for 24 hr. Crush. Load 1 g into crucible; ramp 15 °C/min to 859.2 °C, hold 21.06 hr under 30 ccm H2. Cool under 30 ccm N2 to <30 °C. Passivate under 30 ccm 1% O2/N2 for 2 hr. | 0 | 3.155 | 96.624
Dissolve 1 g ammonium heptamolybdate tetrahydrate in 6 mL DI water. Dissolve 1 g sucrose in 1.5 mL DI water. Combine; stir 15 min at 300 RPM; dry at 120 °C in air for 24 hr. Crush. Load 1 g into crucible; ramp 15 °C/min to 859.2 °C, hold 21.55 hr under 30 ccm H2. Cool under 30 ccm N2 to <30 °C. Passivate under 30 ccm 1% O2/N2 for 2 hr. | 0 | 4.336 | 95.392
Dissolve 1 g ammonium heptamolybdate tetrahydrate in 6 mL DI water. Dissolve 1 g sucrose in 1.5 mL DI water. Combine; stir 15 min at 300 RPM; dry at 120 °C in air for 24 hr. Crush. Load 1 g into crucible; ramp 15 °C/min to 859.2 °C, hold 22.04 hr under 30 ccm H2. Cool under 30 ccm N2 to <30 °C. Passivate under 30 ccm 1% O2/N2 for 2 hr. | 0 | 2.51 | 97.284
Dissolve 1 g ammonium heptamolybdate tetrahydrate in 6 mL DI water. Dissolve 1 g sucrose in 1.5 mL DI water. Combine; stir 15 min at 300 RPM; dry at 120 °C in air for 24 hr. Crush. Load 1 g into crucible; ramp 15 °C/min to 859.2 °C, hold 22.53 hr under 30 ccm H2. Cool under 30 ccm N2 to <30 °C. Passivate under 30 ccm 1% O2/N2 for 2 hr. | 0 | 2.08 | 97.782
Dissolve 1 g ammonium heptamolybdate tetrahydrate in 6 mL DI water. Dissolve 1 g sucrose in 1.5 mL DI water. Combine; stir 15 min at 300 RPM; dry at 120 °C in air for 24 hr. Crush. Load 1 g into crucible; ramp 15 °C/min to 859.2 °C, hold 23.02 hr under 30 ccm H2. Cool under 30 ccm N2 to <30 °C. Passivate under 30 ccm 1% O2/N2 for 2 hr. | 0 | 2.403 | 97.488
Dissolve 1 g ammonium heptamolybdate tetrahydrate in 6 mL DI water. Dissolve 1 g sucrose in 1.5 mL DI water. Combine; stir 15 min at 300 RPM; dry at 120 °C in air for 24 hr. Crush. Load 1 g into crucible; ramp 15 °C/min to 859.2 °C, hold 23.51 hr under 30 ccm H2. Cool under 30 ccm N2 to <30 °C. Passivate under 30 ccm 1% O2/N2 for 2 hr. | 0 | 2.088 | 97.783
Dissolve 1 g ammonium heptamolybdate tetrahydrate in 6 mL DI water. Dissolve 1 g sucrose in 1.5 mL DI water. Combine; stir 15 min at 300 RPM; dry at 120 °C in air for 24 hr. Crush. Load 1 g into crucible; ramp 15 °C/min to 859.2 °C, hold 24.00 hr under 30 ccm H2. Cool under 30 ccm N2 to <30 °C. Passivate under 30 ccm 1% O2/N2 for 2 hr. | 0 | 1.296 | 98.643
Dissolve 1 g ammonium heptamolybdate tetrahydrate in 6 mL DI water. Dissolve 1 g sucrose in 1.5 mL DI water. Combine; stir 15 min at 300 RPM; dry at 120 °C in air for 24 hr. Crush. Load 1 g into crucible; ramp 15 °C/min to 869.4 °C, hold 0.00 hr under 30 ccm H2. Cool under 30 ccm N2 to <30 °C. Passivate under 30 ccm 1% O2/N2 for 2 hr. | 97.612 | 2.044 | 0.016
Dissolve 1 g ammonium heptamolybdate tetrahydrate in 6 mL DI water. Dissolve 1 g sucrose in 1.5 mL DI water. Combine; stir 15 min at 300 RPM; dry at 120 °C in air for 24 hr. Crush. Load 1 g into crucible; ramp 15 °C/min to 869.4 °C, hold 0.49 hr under 30 ccm H2. Cool under 30 ccm N2 to <30 °C. Passivate under 30 ccm 1% O2/N2 for 2 hr. | 96.61 | 3.004 | 0.022
Dissolve 1 g ammonium heptamolybdate tetrahydrate in 6 mL DI water. Dissolve 1 g sucrose in 1.5 mL DI water. Combine; stir 15 min at 300 RPM; dry at 120 °C in air for 24 hr. Crush. Load 1 g into crucible; ramp 15 °C/min to 869.4 °C, hold 0.98 hr under 30 ccm H2. Cool under 30 ccm N2 to <30 °C. Passivate under 30 ccm 1% O2/N2 for 2 hr. | 92.714 | 6.703 | 0.053
Dissolve 1 g ammonium heptamolybdate tetrahydrate in 6 mL DI water. Dissolve 1 g sucrose in 1.5 mL DI water. Combine; stir 15 min at 300 RPM; dry at 120 °C in air for 24 hr. Crush. Load 1 g into crucible; ramp 15 °C/min to 869.4 °C, hold 1.47 hr under 30 ccm H2. Cool under 30 ccm N2 to <30 °C. Passivate under 30 ccm 1% O2/N2 for 2 hr. | 87.858 | 11.283 | 0.06
Dissolve 1 g ammonium heptamolybdate tetrahydrate in 6 mL DI water. Dissolve 1 g sucrose in 1.5 mL DI water. Combine; stir 15 min at 300 RPM; dry at 120 °C in air for 24 hr. Crush. Load 1 g into crucible; ramp 15 °C/min to 869.4 °C, hold 1.96 hr under 30 ccm H2. Cool under 30 ccm N2 to <30 °C. Passivate under 30 ccm 1% O2/N2 for 2 hr. | 65.173 | 33.129 | 0.221
Dissolve 1 g ammonium heptamolybdate tetrahydrate in 6 mL DI water. Dissolve 1 g sucrose in 1.5 mL DI water. Combine; stir 15 min at 300 RPM; dry at 120 °C in air for 24 hr. Crush. Load 1 g into crucible; ramp 15 °C/min to 869.4 °C, hold 2.45 hr under 30 ccm H2. Cool under 30 ccm N2 to <30 °C. Passivate under 30 ccm 1% O2/N2 for 2 hr. | 43.1 | 53.875 | 0.489
Dissolve 1 g ammonium heptamolybdate tetrahydrate in 6 mL DI water. Dissolve 1 g sucrose in 1.5 mL DI water. Combine; stir 15 min at 300 RPM; dry at 120 °C in air for 24 hr. Crush. Load 1 g into crucible; ramp 15 °C/min to 869.4 °C, hold 2.94 hr under 30 ccm H2. Cool under 30 ccm N2 to <30 °C. Passivate under 30 ccm 1% O2/N2 for 2 hr. | 20.066 | 75.326 | 0.754
Dissolve 1 g ammonium heptamolybdate tetrahydrate in 6 mL DI water. Dissolve 1 g sucrose in 1.5 mL DI water. Combine; stir 15 min at 300 RPM; dry at 120 °C in air for 24 hr. Crush. Load 1 g into crucible; ramp 15 °C/min to 869.4 °C, hold 3.43 hr under 30 ccm H2. Cool under 30 ccm N2 to <30 °C. Passivate under 30 ccm 1% O2/N2 for 2 hr. | 5.959 | 87.989 | 1.246
Dissolve 1 g ammonium heptamolybdate tetrahydrate in 6 mL DI water. Dissolve 1 g sucrose in 1.5 mL DI water. Combine; stir 15 min at 300 RPM; dry at 120 °C in air for 24 hr. Crush. Load 1 g into crucible; ramp 15 °C/min to 869.4 °C, hold 3.92 hr under 30 ccm H2. Cool under 30 ccm N2 to <30 °C. Passivate under 30 ccm 1% O2/N2 for 2 hr. | 3.209 | 88.952 | 1.908
Dissolve 1 g ammonium heptamolybdate tetrahydrate in 6 mL DI water. Dissolve 1 g sucrose in 1.5 mL DI water. Combine; stir 15 min at 300 RPM; dry at 120 °C in air for 24 hr. Crush. Load 1 g into crucible; ramp 15 °C/min to 869.4 °C, hold 4.41 hr under 30 ccm H2. Cool under 30 ccm N2 to <30 °C. Passivate under 30 ccm 1% O2/N2 for 2 hr. | 0.609 | 93.335 | 1.59
Dissolve 1 g ammonium heptamolybdate tetrahydrate in 6 mL DI water. Dissolve 1 g sucrose in 1.5 mL DI water. Combine; stir 15 min at 300 RPM; dry at 120 °C in air for 24 hr. Crush. Load 1 g into crucible; ramp 15 °C/min to 869.4 °C, hold 4.90 hr under 30 ccm H2. Cool under 30 ccm N2 to <30 °C. Passivate under 30 ccm 1% O2/N2 for 2 hr. | 0.151 | 93.387 | 1.597
Dissolve 1 g ammonium heptamolybdate tetrahydrate in 6 mL DI water. Dissolve 1 g sucrose in 1.5 mL DI water. Combine; stir 15 min at 300 RPM; dry at 120 °C in air for 24 hr. Crush. Load 1 g into crucible; ramp 15 °C/min to 869.4 °C, hold 5.39 hr under 30 ccm H2. Cool under 30 ccm N2 to <30 °C. Passivate under 30 ccm 1% O2/N2 for 2 hr. | 0.055 | 92.361 | 2.678
Dissolve 1 g ammonium heptamolybdate tetrahydrate in 6 mL DI water. Dissolve 1 g sucrose in 1.5 mL DI water. Combine; stir 15 min at 300 RPM; dry at 120 °C in air for 24 hr. Crush. Load 1 g into crucible; ramp 15 °C/min to 869.4 °C, hold 5.88 hr under 30 ccm H2. Cool under 30 ccm N2 to <30 °C. Passivate under 30 ccm 1% O2/N2 for 2 hr. | 0.013 | 94.39 | 2.542
Dissolve 1 g ammonium heptamolybdate tetrahydrate in 6 mL DI water. Dissolve 1 g sucrose in 1.5 mL DI water. Combine; stir 15 min at 300 RPM; dry at 120 °C in air for 24 hr. Crush. Load 1 g into crucible; ramp 15 °C/min to 869.4 °C, hold 6.37 hr under 30 ccm H2. Cool under 30 ccm N2 to <30 °C. Passivate under 30 ccm 1% O2/N2 for 2 hr. | 0.005 | 93.016 | 3.213
Dissolve 1 g ammonium heptamolybdate tetrahydrate in 6 mL DI water. Dissolve 1 g sucrose in 1.5 mL DI water. Combine; stir 15 min at 300 RPM; dry at 120 °C in air for 24 hr. Crush. Load 1 g into crucible; ramp 15 °C/min to 869.4 °C, hold 6.86 hr under 30 ccm H2. Cool under 30 ccm N2 to <30 °C. Passivate under 30 ccm 1% O2/N2 for 2 hr. | 0.001 | 92.529 | 3.536
Dissolve 1 g ammonium heptamolybdate tetrahydrate in 6 mL DI water. Dissolve 1 g sucrose in 1.5 mL DI water. Combine; stir 15 min at 300 RPM; dry at 120 °C in air for 24 hr. Crush. Load 1 g into crucible; ramp 15 °C/min to 869.4 °C, hold 7.35 hr under 30 ccm H2. Cool under 30 ccm N2 to <30 °C. Passivate under 30 ccm 1% O2/N2 for 2 hr. | 0 | 89.564 | 6.593
Dissolve 1 g ammonium heptamolybdate tetrahydrate in 6 mL DI water. Dissolve 1 g sucrose in 1.5 mL DI water. Combine; stir 15 min at 300 RPM; dry at 120 °C in air for 24 hr. Crush. Load 1 g into crucible; ramp 15 °C/min to 869.4 °C, hold 7.84 hr under 30 ccm H2. Cool under 30 ccm N2 to <30 °C. Passivate under 30 ccm 1% O2/N2 for 2 hr. | 0 | 88.265 | 6.352
Dissolve 1 g ammonium heptamolybdate tetrahydrate in 6 mL DI water. Dissolve 1 g sucrose in 1.5 mL DI water. Combine; stir 15 min at 300 RPM; dry at 120 °C in air for 24 hr. Crush. Load 1 g into crucible; ramp 15 °C/min to 869.4 °C, hold 8.33 hr under 30 ccm H2. Cool under 30 ccm N2 to <30 °C. Passivate under 30 ccm 1% O2/N2 for 2 hr. | 0 | 87.477 | 8.138
Dissolve 1 g ammonium heptamolybdate tetrahydrate in 6 mL DI water. Dissolve 1 g sucrose in 1.5 mL DI water. Combine; stir 15 min at 300 RPM; dry at 120 °C in air for 24 hr. Crush. Load 1 g into crucible; ramp 15 °C/min to 869.4 °C, hold 8.82 hr under 30 ccm H2. Cool under 30 ccm N2 to <30 °C. Passivate under 30 ccm 1% O2/N2 for 2 hr. | 0 | 86.209 | 9.019
Dissolve 1 g ammonium heptamolybdate tetrahydrate in 6 mL DI water. Dissolve 1 g sucrose in 1.5 mL DI water. Combine; stir 15 min at 300 RPM; dry at 120 °C in air for 24 hr. Crush. Load 1 g into crucible; ramp 15 °C/min to 869.4 °C, hold 9.31 hr under 30 ccm H2. Cool under 30 ccm N2 to <30 °C. Passivate under 30 ccm 1% O2/N2 for 2 hr. | 0 | 84.394 | 10.866
Dissolve 1 g ammonium heptamolybdate tetrahydrate in 6 mL DI water. Dissolve 1 g sucrose in 1.5 mL DI water. Combine; stir 15 min at 300 RPM; dry at 120 °C in air for 24 hr. Crush. Load 1 g into crucible; ramp 15 °C/min to 869.4 °C, hold 9.80 hr under 30 ccm H2. Cool under 30 ccm N2 to <30 °C. Passivate under 30 ccm 1% O2/N2 for 2 hr. | 0 | 79.078 | 17.085
Dissolve 1 g ammonium heptamolybdate tetrahydrate in 6 mL DI water. Dissolve 1 g sucrose in 1.5 mL DI water. Combine; stir 15 min at 300 RPM; dry at 120 °C in air for 24 hr. Crush. Load 1 g into crucible; ramp 15 °C/min to 869.4 °C, hold 10.29 hr under 30 ccm H2. Cool under 30 ccm N2 to <30 °C. Passivate under 30 ccm 1% O2/N2 for 2 hr. | 0 | 79.919 | 16.545
Dissolve 1 g ammonium heptamolybdate tetrahydrate in 6 mL DI water. Dissolve 1 g sucrose in 1.5 mL DI water. Combine; stir 15 min at 300 RPM; dry at 120 °C in air for 24 hr. Crush. Load 1 g into crucible; ramp 15 °C/min to 869.4 °C, hold 10.78 hr under 30 ccm H2. Cool under 30 ccm N2 to <30 °C. Passivate under 30 ccm 1% O2/N2 for 2 hr. | 0 | 77.335 | 18.618
Dissolve 1 g ammonium heptamolybdate tetrahydrate in 6 mL DI water. Dissolve 1 g sucrose in 1.5 mL DI water. Combine; stir 15 min at 300 RPM; dry at 120 °C in air for 24 hr. Crush. Load 1 g into crucible; ramp 15 °C/min to 869.4 °C, hold 11.27 hr under 30 ccm H2. Cool under 30 ccm N2 to <30 °C. Passivate under 30 ccm 1% O2/N2 for 2 hr. | 0 | 71.038 | 24.358
Dissolve 1 g ammonium heptamolybdate tetrahydrate in 6 mL DI water. Dissolve 1 g sucrose in 1.5 mL DI water. Combine; stir 15 min at 300 RPM; dry at 120 °C in air for 24 hr. Crush. Load 1 g into crucible; ramp 15 °C/min to 869.4 °C, hold 11.76 hr under 30 ccm H2. Cool under 30 ccm N2 to <30 °C. Passivate under 30 ccm 1% O2/N2 for 2 hr. | 0 | 73.387 | 23.073
Dissolve 1 g ammonium heptamolybdate tetrahydrate in 6 mL DI water. Dissolve 1 g sucrose in 1.5 mL DI water. Combine; stir 15 min at 300 RPM; dry at 120 °C in air for 24 hr. Crush. Load 1 g into crucible; ramp 15 °C/min to 869.4 °C, hold 12.24 hr under 30 ccm H2. Cool under 30 ccm N2 to <30 °C. Passivate under 30 ccm 1% O2/N2 for 2 hr. | 0 | 61.185 | 35.344
Dissolve 1 g ammonium heptamolybdate tetrahydrate in 6 mL DI water. Dissolve 1 g sucrose in 1.5 mL DI water. Combine; stir 15 min at 300 RPM; dry at 120 °C in air for 24 hr. Crush. Load 1 g into crucible; ramp 15 °C/min to 869.4 °C, hold 12.73 hr under 30 ccm H2. Cool under 30 ccm N2 to <30 °C. Passivate under 30 ccm 1% O2/N2 for 2 hr. | 0 | 60.702 | 36.27
Dissolve 1 g ammonium heptamolybdate tetrahydrate in 6 mL DI water. Dissolve 1 g sucrose in 1.5 mL DI water. Combine; stir 15 min at 300 RPM; dry at 120 °C in air for 24 hr. Crush. Load 1 g into crucible; ramp 15 °C/min to 869.4 °C, hold 13.22 hr under 30 ccm H2. Cool under 30 ccm N2 to <30 °C. Passivate under 30 ccm 1% O2/N2 for 2 hr. | 0 | 51.379 | 45.834
Dissolve 1 g ammonium heptamolybdate tetrahydrate in 6 mL DI water. Dissolve 1 g sucrose in 1.5 mL DI water. Combine; stir 15 min at 300 RPM; dry at 120 °C in air for 24 hr. Crush. Load 1 g into crucible; ramp 15 °C/min to 869.4 °C, hold 13.71 hr under 30 ccm H2. Cool under 30 ccm N2 to <30 °C. Passivate under 30 ccm 1% O2/N2 for 2 hr. | 0 | 47.448 | 50.002
Dissolve 1 g ammonium heptamolybdate tetrahydrate in 6 mL DI water. Dissolve 1 g sucrose in 1.5 mL DI water. Combine; stir 15 min at 300 RPM; dry at 120 °C in air for 24 hr. Crush. Load 1 g into crucible; ramp 15 °C/min to 869.4 °C, hold 14.20 hr under 30 ccm H2. Cool under 30 ccm N2 to <30 °C. Passivate under 30 ccm 1% O2/N2 for 2 hr. | 0 | 41.926 | 56.354
Dissolve 1 g ammonium heptamolybdate tetrahydrate in 6 mL DI water. Dissolve 1 g sucrose in 1.5 mL DI water. Combine; stir 15 min at 300 RPM; dry at 120 °C in air for 24 hr. Crush. Load 1 g into crucible; ramp 15 °C/min to 869.4 °C, hold 14.69 hr under 30 ccm H2. Cool under 30 ccm N2 to <30 °C. Passivate under 30 ccm 1% O2/N2 for 2 hr. | 0 | 38.701 | 58.972
Dissolve 1 g ammonium heptamolybdate tetrahydrate in 6 mL DI water. Dissolve 1 g sucrose in 1.5 mL DI water. Combine; stir 15 min at 300 RPM; dry at 120 °C in air for 24 hr. Crush. Load 1 g into crucible; ramp 15 °C/min to 869.4 °C, hold 15.18 hr under 30 ccm H2. Cool under 30 ccm N2 to <30 °C. Passivate under 30 ccm 1% O2/N2 for 2 hr. | 0 | 37.955 | 60.39
Dissolve 1 g ammonium heptamolybdate tetrahydrate in 6 mL DI water. Dissolve 1 g sucrose in 1.5 mL DI water. Combine; stir 15 min at 300 RPM; dry at 120 °C in air for 24 hr. Crush. Load 1 g into crucible; ramp 15 °C/min to 869.4 °C, hold 15.67 hr under 30 ccm H2. Cool under 30 ccm N2 to <30 °C. Passivate under 30 ccm 1% O2/N2 for 2 hr. | 0 | 32.47 | 66.054
Dissolve 1 g ammonium heptamolybdate tetrahydrate in 6 mL DI water. Dissolve 1 g sucrose in 1.5 mL DI water. Combine; stir 15 min at 300 RPM; dry at 120 °C in air for 24 hr. Crush. Load 1 g into crucible; ramp 15 °C/min to 869.4 °C, hold 16.16 hr under 30 ccm H2. Cool under 30 ccm N2 to <30 °C. Passivate under 30 ccm 1% O2/N2 for 2 hr. | 0 | 23.473 | 75.521
Dissolve 1 g ammonium heptamolybdate tetrahydrate in 6 mL DI water. Dissolve 1 g sucrose in 1.5 mL DI water. Combine; stir 15 min at 300 RPM; dry at 120 °C in air for 24 hr. Crush. Load 1 g into crucible; ramp 15 °C/min to 869.4 °C, hold 16.65 hr under 30 ccm H2. Cool under 30 ccm N2 to <30 °C. Passivate under 30 ccm 1% O2/N2 for 2 hr. | 0 | 21.553 | 77.178
Dissolve 1 g ammonium heptamolybdate tetrahydrate in 6 mL DI water. Dissolve 1 g sucrose in 1.5 mL DI water. Combine; stir 15 min at 300 RPM; dry at 120 °C in air for 24 hr. Crush. Load 1 g into crucible; ramp 15 °C/min to 869.4 °C, hold 17.14 hr under 30 ccm H2. Cool under 30 ccm N2 to <30 °C. Passivate under 30 ccm 1% O2/N2 for 2 hr. | 0 | 19.849 | 79.233
Dissolve 1 g ammonium heptamolybdate tetrahydrate in 6 mL DI water. Dissolve 1 g sucrose in 1.5 mL DI water. Combine; stir 15 min at 300 RPM; dry at 120 °C in air for 24 hr. Crush. Load 1 g into crucible; ramp 15 °C/min to 869.4 °C, hold 17.63 hr under 30 ccm H2. Cool under 30 ccm N2 to <30 °C. Passivate under 30 ccm 1% O2/N2 for 2 hr. | 0 | 17.145 | 81.962
Dissolve 1 g ammonium heptamolybdate tetrahydrate in 6 mL DI water. Dissolve 1 g sucrose in 1.5 mL DI water. Combine; stir 15 min at 300 RPM; dry at 120 °C in air for 24 hr. Crush. Load 1 g into crucible; ramp 15 °C/min to 869.4 °C, hold 18.12 hr under 30 ccm H2. Cool under 30 ccm N2 to <30 °C. Passivate under 30 ccm 1% O2/N2 for 2 hr. | 0 | 10.751 | 88.628
Dissolve 1 g ammonium heptamolybdate tetrahydrate in 6 mL DI water. Dissolve 1 g sucrose in 1.5 mL DI water. Combine; stir 15 min at 300 RPM; dry at 120 °C in air for 24 hr. Crush. Load 1 g into crucible; ramp 15 °C/min to 869.4 °C, hold 18.61 hr under 30 ccm H2. Cool under 30 ccm N2 to <30 °C. Passivate under 30 ccm 1% O2/N2 for 2 hr. | 0 | 12.814 | 86.576
Dissolve 1 g ammonium heptamolybdate tetrahydrate in 6 mL DI water. Dissolve 1 g sucrose in 1.5 mL DI water. Combine; stir 15 min at 300 RPM; dry at 120 °C in air for 24 hr. Crush. Load 1 g into crucible; ramp 15 °C/min to 869.4 °C, hold 19.10 hr under 30 ccm H2. Cool under 30 ccm N2 to <30 °C. Passivate under 30 ccm 1% O2/N2 for 2 hr. | 0 | 7.896 | 91.664
Dissolve 1 g ammonium heptamolybdate tetrahydrate in 6 mL DI water. Dissolve 1 g sucrose in 1.5 mL DI water. Combine; stir 15 min at 300 RPM; dry at 120 °C in air for 24 hr. Crush. Load 1 g into crucible; ramp 15 °C/min to 869.4 °C, hold 19.59 hr under 30 ccm H2. Cool under 30 ccm N2 to <30 °C. Passivate under 30 ccm 1% O2/N2 for 2 hr. | 0 | 5.289 | 94.444
Dissolve 1 g ammonium heptamolybdate tetrahydrate in 6 mL DI water. Dissolve 1 g sucrose in 1.5 mL DI water. Combine; stir 15 min at 300 RPM; dry at 120 °C in air for 24 hr. Crush. Load 1 g into crucible; ramp 15 °C/min to 869.4 °C, hold 20.08 hr under 30 ccm H2. Cool under 30 ccm N2 to <30 °C. Passivate under 30 ccm 1% O2/N2 for 2 hr. | 0 | 4.982 | 94.656
Dissolve 1 g ammonium heptamolybdate tetrahydrate in 6 mL DI water. Dissolve 1 g sucrose in 1.5 mL DI water. Combine; stir 15 min at 300 RPM; dry at 120 °C in air for 24 hr. Crush. Load 1 g into crucible; ramp 15 °C/min to 869.4 °C, hold 20.57 hr under 30 ccm H2. Cool under 30 ccm N2 to <30 °C. Passivate under 30 ccm 1% O2/N2 for 2 hr. | 0 | 5.728 | 94.026
Dissolve 1 g ammonium heptamolybdate tetrahydrate in 6 mL DI water. Dissolve 1 g sucrose in 1.5 mL DI water. Combine; stir 15 min at 300 RPM; dry at 120 °C in air for 24 hr. Crush. Load 1 g into crucible; ramp 15 °C/min to 869.4 °C, hold 21.06 hr under 30 ccm H2. Cool under 30 ccm N2 to <30 °C. Passivate under 30 ccm 1% O2/N2 for 2 hr. | 0 | 4.113 | 95.671
Dissolve 1 g ammonium heptamolybdate tetrahydrate in 6 mL DI water. Dissolve 1 g sucrose in 1.5 mL DI water. Combine; stir 15 min at 300 RPM; dry at 120 °C in air for 24 hr. Crush. Load 1 g into crucible; ramp 15 °C/min to 869.4 °C, hold 21.55 hr under 30 ccm H2. Cool under 30 ccm N2 to <30 °C. Passivate under 30 ccm 1% O2/N2 for 2 hr. | 0 | 2.866 | 96.98
Dissolve 1 g ammonium heptamolybdate tetrahydrate in 6 mL DI water. Dissolve 1 g sucrose in 1.5 mL DI water. Combine; stir 15 min at 300 RPM; dry at 120 °C in air for 24 hr. Crush. Load 1 g into crucible; ramp 15 °C/min to 869.4 °C, hold 22.04 hr under 30 ccm H2. Cool under 30 ccm N2 to <30 °C. Passivate under 30 ccm 1% O2/N2 for 2 hr. | 0 | 3.132 | 96.716
Dissolve 1 g ammonium heptamolybdate tetrahydrate in 6 mL DI water. Dissolve 1 g sucrose in 1.5 mL DI water. Combine; stir 15 min at 300 RPM; dry at 120 °C in air for 24 hr. Crush. Load 1 g into crucible; ramp 15 °C/min to 869.4 °C, hold 22.53 hr under 30 ccm H2. Cool under 30 ccm N2 to <30 °C. Passivate under 30 ccm 1% O2/N2 for 2 hr. | 0 | 2.641 | 97.245
Dissolve 1 g ammonium heptamolybdate tetrahydrate in 6 mL DI water. Dissolve 1 g sucrose in 1.5 mL DI water. Combine; stir 15 min at 300 RPM; dry at 120 °C in air for 24 hr. Crush. Load 1 g into crucible; ramp 15 °C/min to 869.4 °C, hold 23.02 hr under 30 ccm H2. Cool under 30 ccm N2 to <30 °C. Passivate under 30 ccm 1% O2/N2 for 2 hr. | 0 | 2.122 | 97.727
Dissolve 1 g ammonium heptamolybdate tetrahydrate in 6 mL DI water. Dissolve 1 g sucrose in 1.5 mL DI water. Combine; stir 15 min at 300 RPM; dry at 120 °C in air for 24 hr. Crush. Load 1 g into crucible; ramp 15 °C/min to 869.4 °C, hold 23.51 hr under 30 ccm H2. Cool under 30 ccm N2 to <30 °C. Passivate under 30 ccm 1% O2/N2 for 2 hr. | 0 | 2.106 | 97.796
Dissolve 1 g ammonium heptamolybdate tetrahydrate in 6 mL DI water. Dissolve 1 g sucrose in 1.5 mL DI water. Combine; stir 15 min at 300 RPM; dry at 120 °C in air for 24 hr. Crush. Load 1 g into crucible; ramp 15 °C/min to 869.4 °C, hold 24.00 hr under 30 ccm H2. Cool under 30 ccm N2 to <30 °C. Passivate under 30 ccm 1% O2/N2 for 2 hr. | 0 | 1.361 | 98.561
Dissolve 1 g ammonium heptamolybdate tetrahydrate in 6 mL DI water. Dissolve 1 g sucrose in 1.5 mL DI water. Combine; stir 15 min at 300 RPM; dry at 120 °C in air for 24 hr. Crush. Load 1 g into crucible; ramp 15 °C/min to 879.6 °C, hold 0.00 hr under 30 ccm H2. Cool under 30 ccm N2 to <30 °C. Passivate under 30 ccm 1% O2/N2 for 2 hr. | 97.091 | 2.643 | 0.017
Dissolve 1 g ammonium heptamolybdate tetrahydrate in 6 mL DI water. Dissolve 1 g sucrose in 1.5 mL DI water. Combine; stir 15 min at 300 RPM; dry at 120 °C in air for 24 hr. Crush. Load 1 g into crucible; ramp 15 °C/min to 879.6 °C, hold 0.49 hr under 30 ccm H2. Cool under 30 ccm N2 to <30 °C. Passivate under 30 ccm 1% O2/N2 for 2 hr. | 97.169 | 2.58 | 0.025
Dissolve 1 g ammonium heptamolybdate tetrahydrate in 6 mL DI water. Dissolve 1 g sucrose in 1.5 mL DI water. Combine; stir 15 min at 300 RPM; dry at 120 °C in air for 24 hr. Crush. Load 1 g into crucible; ramp 15 °C/min to 879.6 °C, hold 0.98 hr under 30 ccm H2. Cool under 30 ccm N2 to <30 °C. Passivate under 30 ccm 1% O2/N2 for 2 hr. | 96.453 | 3.248 | 0.027
Dissolve 1 g ammonium heptamolybdate tetrahydrate in 6 mL DI water. Dissolve 1 g sucrose in 1.5 mL DI water. Combine; stir 15 min at 300 RPM; dry at 120 °C in air for 24 hr. Crush. Load 1 g into crucible; ramp 15 °C/min to 879.6 °C, hold 1.47 hr under 30 ccm H2. Cool under 30 ccm N2 to <30 °C. Passivate under 30 ccm 1% O2/N2 for 2 hr. | 89.891 | 9.487 | 0.105
Dissolve 1 g ammonium heptamolybdate tetrahydrate in 6 mL DI water. Dissolve 1 g sucrose in 1.5 mL DI water. Combine; stir 15 min at 300 RPM; dry at 120 °C in air for 24 hr. Crush. Load 1 g into crucible; ramp 15 °C/min to 879.6 °C, hold 1.96 hr under 30 ccm H2. Cool under 30 ccm N2 to <30 °C. Passivate under 30 ccm 1% O2/N2 for 2 hr. | 72.812 | 25.739 | 0.218
Dissolve 1 g ammonium heptamolybdate tetrahydrate in 6 mL DI water. Dissolve 1 g sucrose in 1.5 mL DI water. Combine; stir 15 min at 300 RPM; dry at 120 °C in air for 24 hr. Crush. Load 1 g into crucible; ramp 15 °C/min to 879.6 °C, hold 2.45 hr under 30 ccm H2. Cool under 30 ccm N2 to <30 °C. Passivate under 30 ccm 1% O2/N2 for 2 hr. | 43.555 | 53.438 | 0.472
Dissolve 1 g ammonium heptamolybdate tetrahydrate in 6 mL DI water. Dissolve 1 g sucrose in 1.5 mL DI water. Combine; stir 15 min at 300 RPM; dry at 120 °C in air for 24 hr. Crush. Load 1 g into crucible; ramp 15 °C/min to 879.6 °C, hold 2.94 hr under 30 ccm H2. Cool under 30 ccm N2 to <30 °C. Passivate under 30 ccm 1% O2/N2 for 2 hr. | 14.486 | 82.259 | 0.615
Dissolve 1 g ammonium heptamolybdate tetrahydrate in 6 mL DI water. Dissolve 1 g sucrose in 1.5 mL DI water. Combine; stir 15 min at 300 RPM; dry at 120 °C in air for 24 hr. Crush. Load 1 g into crucible; ramp 15 °C/min to 879.6 °C, hold 3.43 hr under 30 ccm H2. Cool under 30 ccm N2 to <30 °C. Passivate under 30 ccm 1% O2/N2 for 2 hr. | 6.851 | 88.239 | 1.173
Dissolve 1 g ammonium heptamolybdate tetrahydrate in 6 mL DI water. Dissolve 1 g sucrose in 1.5 mL DI water. Combine; stir 15 min at 300 RPM; dry at 120 °C in air for 24 hr. Crush. Load 1 g into crucible; ramp 15 °C/min to 879.6 °C, hold 3.92 hr under 30 ccm H2. Cool under 30 ccm N2 to <30 °C. Passivate under 30 ccm 1% O2/N2 for 2 hr. | 2.225 | 92.206 | 1.732
Dissolve 1 g ammonium heptamolybdate tetrahydrate in 6 mL DI water. Dissolve 1 g sucrose in 1.5 mL DI water. Combine; stir 15 min at 300 RPM; dry at 120 °C in air for 24 hr. Crush. Load 1 g into crucible; ramp 15 °C/min to 879.6 °C, hold 4.41 hr under 30 ccm H2. Cool under 30 ccm N2 to <30 °C. Passivate under 30 ccm 1% O2/N2 for 2 hr. | 0.585 | 93.278 | 2.06
Dissolve 1 g ammonium heptamolybdate tetrahydrate in 6 mL DI water. Dissolve 1 g sucrose in 1.5 mL DI water. Combine; stir 15 min at 300 RPM; dry at 120 °C in air for 24 hr. Crush. Load 1 g into crucible; ramp 15 °C/min to 879.6 °C, hold 4.90 hr under 30 ccm H2. Cool under 30 ccm N2 to <30 °C. Passivate under 30 ccm 1% O2/N2 for 2 hr. | 0.216 | 93.695 | 2.211
Dissolve 1 g ammonium heptamolybdate tetrahydrate in 6 mL DI water. Dissolve 1 g sucrose in 1.5 mL DI water. Combine; stir 15 min at 300 RPM; dry at 120 °C in air for 24 hr. Crush. Load 1 g into crucible; ramp 15 °C/min to 879.6 °C, hold 5.39 hr under 30 ccm H2. Cool under 30 ccm N2 to <30 °C. Passivate under 30 ccm 1% O2/N2 for 2 hr. | 0.06 | 94.361 | 2.218
Dissolve 1 g ammonium heptamolybdate tetrahydrate in 6 mL DI water. Dissolve 1 g sucrose in 1.5 mL DI water. Combine; stir 15 min at 300 RPM; dry at 120 °C in air for 24 hr. Crush. Load 1 g into crucible; ramp 15 °C/min to 879.6 °C, hold 5.88 hr under 30 ccm H2. Cool under 30 ccm N2 to <30 °C. Passivate under 30 ccm 1% O2/N2 for 2 hr. | 0.016 | 92.282 | 3.675
Dissolve 1 g ammonium heptamolybdate tetrahydrate in 6 mL DI water. Dissolve 1 g sucrose in 1.5 mL DI water. Combine; stir 15 min at 300 RPM; dry at 120 °C in air for 24 hr. Crush. Load 1 g into crucible; ramp 15 °C/min to 879.6 °C, hold 6.37 hr under 30 ccm H2. Cool under 30 ccm N2 to <30 °C. Passivate under 30 ccm 1% O2/N2 for 2 hr. | 0.005 | 92.628 | 3.857
Dissolve 1 g ammonium heptamolybdate tetrahydrate in 6 mL DI water. Dissolve 1 g sucrose in 1.5 mL DI water. Combine; stir 15 min at 300 RPM; dry at 120 °C in air for 24 hr. Crush. Load 1 g into crucible; ramp 15 °C/min to 879.6 °C, hold 6.86 hr under 30 ccm H2. Cool under 30 ccm N2 to <30 °C. Passivate under 30 ccm 1% O2/N2 for 2 hr. | 0.001 | 91.655 | 4.13
Dissolve 1 g ammonium heptamolybdate tetrahydrate in 6 mL DI water. Dissolve 1 g sucrose in 1.5 mL DI water. Combine; stir 15 min at 300 RPM; dry at 120 °C in air for 24 hr. Crush. Load 1 g into crucible; ramp 15 °C/min to 879.6 °C, hold 7.35 hr under 30 ccm H2. Cool under 30 ccm N2 to <30 °C. Passivate under 30 ccm 1% O2/N2 for 2 hr. | 0 | 90.157 | 5.471
Dissolve 1 g ammonium heptamolybdate tetrahydrate in 6 mL DI water. Dissolve 1 g sucrose in 1.5 mL DI water. Combine; stir 15 min at 300 RPM; dry at 120 °C in air for 24 hr. Crush. Load 1 g into crucible; ramp 15 °C/min to 879.6 °C, hold 7.84 hr under 30 ccm H2. Cool under 30 ccm N2 to <30 °C. Passivate under 30 ccm 1% O2/N2 for 2 hr. | 0 | 92.025 | 5.443
Dissolve 1 g ammonium heptamolybdate tetrahydrate in 6 mL DI water. Dissolve 1 g sucrose in 1.5 mL DI water. Combine; stir 15 min at 300 RPM; dry at 120 °C in air for 24 hr. Crush. Load 1 g into crucible; ramp 15 °C/min to 879.6 °C, hold 8.33 hr under 30 ccm H2. Cool under 30 ccm N2 to <30 °C. Passivate under 30 ccm 1% O2/N2 for 2 hr. | 0 | 85.806 | 10.443
Dissolve 1 g ammonium heptamolybdate tetrahydrate in 6 mL DI water. Dissolve 1 g sucrose in 1.5 mL DI water. Combine; stir 15 min at 300 RPM; dry at 120 °C in air for 24 hr. Crush. Load 1 g into crucible; ramp 15 °C/min to 879.6 °C, hold 8.82 hr under 30 ccm H2. Cool under 30 ccm N2 to <30 °C. Passivate under 30 ccm 1% O2/N2 for 2 hr. | 0 | 88.859 | 8.091
Dissolve 1 g ammonium heptamolybdate tetrahydrate in 6 mL DI water. Dissolve 1 g sucrose in 1.5 mL DI water. Combine; stir 15 min at 300 RPM; dry at 120 °C in air for 24 hr. Crush. Load 1 g into crucible; ramp 15 °C/min to 879.6 °C, hold 9.31 hr under 30 ccm H2. Cool under 30 ccm N2 to <30 °C. Passivate under 30 ccm 1% O2/N2 for 2 hr. | 0 | 80.343 | 15.904
Dissolve 1 g ammonium heptamolybdate tetrahydrate in 6 mL DI water. Dissolve 1 g sucrose in 1.5 mL DI water. Combine; stir 15 min at 300 RPM; dry at 120 °C in air for 24 hr. Crush. Load 1 g into crucible; ramp 15 °C/min to 879.6 °C, hold 9.80 hr under 30 ccm H2. Cool under 30 ccm N2 to <30 °C. Passivate under 30 ccm 1% O2/N2 for 2 hr. | 0 | 81.51 | 14.871
Dissolve 1 g ammonium heptamolybdate tetrahydrate in 6 mL DI water. Dissolve 1 g sucrose in 1.5 mL DI water. Combine; stir 15 min at 300 RPM; dry at 120 °C in air for 24 hr. Crush. Load 1 g into crucible; ramp 15 °C/min to 879.6 °C, hold 10.29 hr under 30 ccm H2. Cool under 30 ccm N2 to <30 °C. Passivate under 30 ccm 1% O2/N2 for 2 hr. | 0 | 82.687 | 14.504
Dissolve 1 g ammonium heptamolybdate tetrahydrate in 6 mL DI water. Dissolve 1 g sucrose in 1.5 mL DI water. Combine; stir 15 min at 300 RPM; dry at 120 °C in air for 24 hr. Crush. Load 1 g into crucible; ramp 15 °C/min to 879.6 °C, hold 10.78 hr under 30 ccm H2. Cool under 30 ccm N2 to <30 °C. Passivate under 30 ccm 1% O2/N2 for 2 hr. | 0 | 72.948 | 23.649
Dissolve 1 g ammonium heptamolybdate tetrahydrate in 6 mL DI water. Dissolve 1 g sucrose in 1.5 mL DI water. Combine; stir 15 min at 300 RPM; dry at 120 °C in air for 24 hr. Crush. Load 1 g into crucible; ramp 15 °C/min to 879.6 °C, hold 11.27 hr under 30 ccm H2. Cool under 30 ccm N2 to <30 °C. Passivate under 30 ccm 1% O2/N2 for 2 hr. | 0 | 76.904 | 19.746
Dissolve 1 g ammonium heptamolybdate tetrahydrate in 6 mL DI water. Dissolve 1 g sucrose in 1.5 mL DI water. Combine; stir 15 min at 300 RPM; dry at 120 °C in air for 24 hr. Crush. Load 1 g into crucible; ramp 15 °C/min to 879.6 °C, hold 11.76 hr under 30 ccm H2. Cool under 30 ccm N2 to <30 °C. Passivate under 30 ccm 1% O2/N2 for 2 hr. | 0 | 72.103 | 25.832
Dissolve 1 g ammonium heptamolybdate tetrahydrate in 6 mL DI water. Dissolve 1 g sucrose in 1.5 mL DI water. Combine; stir 15 min at 300 RPM; dry at 120 °C in air for 24 hr. Crush. Load 1 g into crucible; ramp 15 °C/min to 879.6 °C, hold 12.24 hr under 30 ccm H2. Cool under 30 ccm N2 to <30 °C. Passivate under 30 ccm 1% O2/N2 for 2 hr. | 0 | 65.985 | 30.362
Dissolve 1 g ammonium heptamolybdate tetrahydrate in 6 mL DI water. Dissolve 1 g sucrose in 1.5 mL DI water. Combine; stir 15 min at 300 RPM; dry at 120 °C in air for 24 hr. Crush. Load 1 g into crucible; ramp 15 °C/min to 879.6 °C, hold 12.73 hr under 30 ccm H2. Cool under 30 ccm N2 to <30 °C. Passivate under 30 ccm 1% O2/N2 for 2 hr. | 0 | 64.261 | 33.456
Dissolve 1 g ammonium heptamolybdate tetrahydrate in 6 mL DI water. Dissolve 1 g sucrose in 1.5 mL DI water. Combine; stir 15 min at 300 RPM; dry at 120 °C in air for 24 hr. Crush. Load 1 g into crucible; ramp 15 °C/min to 879.6 °C, hold 13.22 hr under 30 ccm H2. Cool under 30 ccm N2 to <30 °C. Passivate under 30 ccm 1% O2/N2 for 2 hr. | 0 | 58.471 | 39.697
Dissolve 1 g ammonium heptamolybdate tetrahydrate in 6 mL DI water. Dissolve 1 g sucrose in 1.5 mL DI water. Combine; stir 15 min at 300 RPM; dry at 120 °C in air for 24 hr. Crush. Load 1 g into crucible; ramp 15 °C/min to 879.6 °C, hold 13.71 hr under 30 ccm H2. Cool under 30 ccm N2 to <30 °C. Passivate under 30 ccm 1% O2/N2 for 2 hr. | 0 | 51.592 | 46.862
Dissolve 1 g ammonium heptamolybdate tetrahydrate in 6 mL DI water. Dissolve 1 g sucrose in 1.5 mL DI water. Combine; stir 15 min at 300 RPM; dry at 120 °C in air for 24 hr. Crush. Load 1 g into crucible; ramp 15 °C/min to 879.6 °C, hold 14.20 hr under 30 ccm H2. Cool under 30 ccm N2 to <30 °C. Passivate under 30 ccm 1% O2/N2 for 2 hr. | 0 | 45.726 | 52.526
Dissolve 1 g ammonium heptamolybdate tetrahydrate in 6 mL DI water. Dissolve 1 g sucrose in 1.5 mL DI water. Combine; stir 15 min at 300 RPM; dry at 120 °C in air for 24 hr. Crush. Load 1 g into crucible; ramp 15 °C/min to 879.6 °C, hold 14.69 hr under 30 ccm H2. Cool under 30 ccm N2 to <30 °C. Passivate under 30 ccm 1% O2/N2 for 2 hr. | 0 | 38.162 | 60.089
Dissolve 1 g ammonium heptamolybdate tetrahydrate in 6 mL DI water. Dissolve 1 g sucrose in 1.5 mL DI water. Combine; stir 15 min at 300 RPM; dry at 120 °C in air for 24 hr. Crush. Load 1 g into crucible; ramp 15 °C/min to 879.6 °C, hold 15.18 hr under 30 ccm H2. Cool under 30 ccm N2 to <30 °C. Passivate under 30 ccm 1% O2/N2 for 2 hr. | 0 | 38.53 | 60.155
Dissolve 1 g ammonium heptamolybdate tetrahydrate in 6 mL DI water. Dissolve 1 g sucrose in 1.5 mL DI water. Combine; stir 15 min at 300 RPM; dry at 120 °C in air for 24 hr. Crush. Load 1 g into crucible; ramp 15 °C/min to 879.6 °C, hold 15.67 hr under 30 ccm H2. Cool under 30 ccm N2 to <30 °C. Passivate under 30 ccm 1% O2/N2 for 2 hr. | 0 | 27.117 | 71.806
Dissolve 1 g ammonium heptamolybdate tetrahydrate in 6 mL DI water. Dissolve 1 g sucrose in 1.5 mL DI water. Combine; stir 15 min at 300 RPM; dry at 120 °C in air for 24 hr. Crush. Load 1 g into crucible; ramp 15 °C/min to 879.6 °C, hold 16.16 hr under 30 ccm H2. Cool under 30 ccm N2 to <30 °C. Passivate under 30 ccm 1% O2/N2 for 2 hr. | 0 | 22.526 | 76.06
Dissolve 1 g ammonium heptamolybdate tetrahydrate in 6 mL DI water. Dissolve 1 g sucrose in 1.5 mL DI water. Combine; stir 15 min at 300 RPM; dry at 120 °C in air for 24 hr. Crush. Load 1 g into crucible; ramp 15 °C/min to 879.6 °C, hold 16.65 hr under 30 ccm H2. Cool under 30 ccm N2 to <30 °C. Passivate under 30 ccm 1% O2/N2 for 2 hr. | 0 | 19.438 | 79.795
Dissolve 1 g ammonium heptamolybdate tetrahydrate in 6 mL DI water. Dissolve 1 g sucrose in 1.5 mL DI water. Combine; stir 15 min at 300 RPM; dry at 120 °C in air for 24 hr. Crush. Load 1 g into crucible; ramp 15 °C/min to 879.6 °C, hold 17.14 hr under 30 ccm H2. Cool under 30 ccm N2 to <30 °C. Passivate under 30 ccm 1% O2/N2 for 2 hr. | 0 | 18.216 | 81.045
Dissolve 1 g ammonium heptamolybdate tetrahydrate in 6 mL DI water. Dissolve 1 g sucrose in 1.5 mL DI water. Combine; stir 15 min at 300 RPM; dry at 120 °C in air for 24 hr. Crush. Load 1 g into crucible; ramp 15 °C/min to 879.6 °C, hold 17.63 hr under 30 ccm H2. Cool under 30 ccm N2 to <30 °C. Passivate under 30 ccm 1% O2/N2 for 2 hr. | 0 | 16.291 | 83.226
Dissolve 1 g ammonium heptamolybdate tetrahydrate in 6 mL DI water. Dissolve 1 g sucrose in 1.5 mL DI water. Combine; stir 15 min at 300 RPM; dry at 120 °C in air for 24 hr. Crush. Load 1 g into crucible; ramp 15 °C/min to 879.6 °C, hold 18.12 hr under 30 ccm H2. Cool under 30 ccm N2 to <30 °C. Passivate under 30 ccm 1% O2/N2 for 2 hr. | 0 | 12.263 | 87.133
Dissolve 1 g ammonium heptamolybdate tetrahydrate in 6 mL DI water. Dissolve 1 g sucrose in 1.5 mL DI water. Combine; stir 15 min at 300 RPM; dry at 120 °C in air for 24 hr. Crush. Load 1 g into crucible; ramp 15 °C/min to 879.6 °C, hold 18.61 hr under 30 ccm H2. Cool under 30 ccm N2 to <30 °C. Passivate under 30 ccm 1% O2/N2 for 2 hr. | 0 | 11.395 | 88.08
Dissolve 1 g ammonium heptamolybdate tetrahydrate in 6 mL DI water. Dissolve 1 g sucrose in 1.5 mL DI water. Combine; stir 15 min at 300 RPM; dry at 120 °C in air for 24 hr. Crush. Load 1 g into crucible; ramp 15 °C/min to 879.6 °C, hold 19.10 hr under 30 ccm H2. Cool under 30 ccm N2 to <30 °C. Passivate under 30 ccm 1% O2/N2 for 2 hr. | 0 | 9.85 | 89.853
Dissolve 1 g ammonium heptamolybdate tetrahydrate in 6 mL DI water. Dissolve 1 g sucrose in 1.5 mL DI water. Combine; stir 15 min at 300 RPM; dry at 120 °C in air for 24 hr. Crush. Load 1 g into crucible; ramp 15 °C/min to 879.6 °C, hold 19.59 hr under 30 ccm H2. Cool under 30 ccm N2 to <30 °C. Passivate under 30 ccm 1% O2/N2 for 2 hr. | 0 | 6.758 | 92.961
Dissolve 1 g ammonium heptamolybdate tetrahydrate in 6 mL DI water. Dissolve 1 g sucrose in 1.5 mL DI water. Combine; stir 15 min at 300 RPM; dry at 120 °C in air for 24 hr. Crush. Load 1 g into crucible; ramp 15 °C/min to 879.6 °C, hold 20.08 hr under 30 ccm H2. Cool under 30 ccm N2 to <30 °C. Passivate under 30 ccm 1% O2/N2 for 2 hr. | 0 | 8.073 | 91.634
Dissolve 1 g ammonium heptamolybdate tetrahydrate in 6 mL DI water. Dissolve 1 g sucrose in 1.5 mL DI water. Combine; stir 15 min at 300 RPM; dry at 120 °C in air for 24 hr. Crush. Load 1 g into crucible; ramp 15 °C/min to 879.6 °C, hold 20.57 hr under 30 ccm H2. Cool under 30 ccm N2 to <30 °C. Passivate under 30 ccm 1% O2/N2 for 2 hr. | 0 | 4.776 | 95.066
Dissolve 1 g ammonium heptamolybdate tetrahydrate in 6 mL DI water. Dissolve 1 g sucrose in 1.5 mL DI water. Combine; stir 15 min at 300 RPM; dry at 120 °C in air for 24 hr. Crush. Load 1 g into crucible; ramp 15 °C/min to 879.6 °C, hold 21.06 hr under 30 ccm H2. Cool under 30 ccm N2 to <30 °C. Passivate under 30 ccm 1% O2/N2 for 2 hr. | 0 | 3.825 | 95.997
Dissolve 1 g ammonium heptamolybdate tetrahydrate in 6 mL DI water. Dissolve 1 g sucrose in 1.5 mL DI water. Combine; stir 15 min at 300 RPM; dry at 120 °C in air for 24 hr. Crush. Load 1 g into crucible; ramp 15 °C/min to 879.6 °C, hold 21.55 hr under 30 ccm H2. Cool under 30 ccm N2 to <30 °C. Passivate under 30 ccm 1% O2/N2 for 2 hr. | 0 | 4.638 | 95.179
Dissolve 1 g ammonium heptamolybdate tetrahydrate in 6 mL DI water. Dissolve 1 g sucrose in 1.5 mL DI water. Combine; stir 15 min at 300 RPM; dry at 120 °C in air for 24 hr. Crush. Load 1 g into crucible; ramp 15 °C/min to 879.6 °C, hold 22.04 hr under 30 ccm H2. Cool under 30 ccm N2 to <30 °C. Passivate under 30 ccm 1% O2/N2 for 2 hr. | 0 | 2.482 | 97.422
Dissolve 1 g ammonium heptamolybdate tetrahydrate in 6 mL DI water. Dissolve 1 g sucrose in 1.5 mL DI water. Combine; stir 15 min at 300 RPM; dry at 120 °C in air for 24 hr. Crush. Load 1 g into crucible; ramp 15 °C/min to 879.6 °C, hold 22.53 hr under 30 ccm H2. Cool under 30 ccm N2 to <30 °C. Passivate under 30 ccm 1% O2/N2 for 2 hr. | 0 | 2.263 | 97.647
Dissolve 1 g ammonium heptamolybdate tetrahydrate in 6 mL DI water. Dissolve 1 g sucrose in 1.5 mL DI water. Combine; stir 15 min at 300 RPM; dry at 120 °C in air for 24 hr. Crush. Load 1 g into crucible; ramp 15 °C/min to 879.6 °C, hold 23.02 hr under 30 ccm H2. Cool under 30 ccm N2 to <30 °C. Passivate under 30 ccm 1% O2/N2 for 2 hr. | 0 | 2.397 | 97.519
Dissolve 1 g ammonium heptamolybdate tetrahydrate in 6 mL DI water. Dissolve 1 g sucrose in 1.5 mL DI water. Combine; stir 15 min at 300 RPM; dry at 120 °C in air for 24 hr. Crush. Load 1 g into crucible; ramp 15 °C/min to 879.6 °C, hold 23.51 hr under 30 ccm H2. Cool under 30 ccm N2 to <30 °C. Passivate under 30 ccm 1% O2/N2 for 2 hr. | 0 | 1.799 | 98.128
Dissolve 1 g ammonium heptamolybdate tetrahydrate in 6 mL DI water. Dissolve 1 g sucrose in 1.5 mL DI water. Combine; stir 15 min at 300 RPM; dry at 120 °C in air for 24 hr. Crush. Load 1 g into crucible; ramp 15 °C/min to 879.6 °C, hold 24.00 hr under 30 ccm H2. Cool under 30 ccm N2 to <30 °C. Passivate under 30 ccm 1% O2/N2 for 2 hr. | 0 | 1.422 | 98.528
Dissolve 1 g ammonium heptamolybdate tetrahydrate in 6 mL DI water. Dissolve 1 g sucrose in 1.5 mL DI water. Combine; stir 15 min at 300 RPM; dry at 120 °C in air for 24 hr. Crush. Load 1 g into crucible; ramp 15 °C/min to 889.8 °C, hold 0.00 hr under 30 ccm H2. Cool under 30 ccm N2 to <30 °C. Passivate under 30 ccm 1% O2/N2 for 2 hr. | 97.592 | 2.223 | 0.018
Dissolve 1 g ammonium heptamolybdate tetrahydrate in 6 mL DI water. Dissolve 1 g sucrose in 1.5 mL DI water. Combine; stir 15 min at 300 RPM; dry at 120 °C in air for 24 hr. Crush. Load 1 g into crucible; ramp 15 °C/min to 889.8 °C, hold 0.49 hr under 30 ccm H2. Cool under 30 ccm N2 to <30 °C. Passivate under 30 ccm 1% O2/N2 for 2 hr. | 97.253 | 2.542 | 0.022
Dissolve 1 g ammonium heptamolybdate tetrahydrate in 6 mL DI water. Dissolve 1 g sucrose in 1.5 mL DI water. Combine; stir 15 min at 300 RPM; dry at 120 °C in air for 24 hr. Crush. Load 1 g into crucible; ramp 15 °C/min to 889.8 °C, hold 0.98 hr under 30 ccm H2. Cool under 30 ccm N2 to <30 °C. Passivate under 30 ccm 1% O2/N2 for 2 hr. | 96.096 | 3.662 | 0.025
Dissolve 1 g ammonium heptamolybdate tetrahydrate in 6 mL DI water. Dissolve 1 g sucrose in 1.5 mL DI water. Combine; stir 15 min at 300 RPM; dry at 120 °C in air for 24 hr. Crush. Load 1 g into crucible; ramp 15 °C/min to 889.8 °C, hold 1.47 hr under 30 ccm H2. Cool under 30 ccm N2 to <30 °C. Passivate under 30 ccm 1% O2/N2 for 2 hr. | 88.255 | 11.187 | 0.078
Dissolve 1 g ammonium heptamolybdate tetrahydrate in 6 mL DI water. Dissolve 1 g sucrose in 1.5 mL DI water. Combine; stir 15 min at 300 RPM; dry at 120 °C in air for 24 hr. Crush. Load 1 g into crucible; ramp 15 °C/min to 889.8 °C, hold 1.96 hr under 30 ccm H2. Cool under 30 ccm N2 to <30 °C. Passivate under 30 ccm 1% O2/N2 for 2 hr. | 74.329 | 24.643 | 0.153
Dissolve 1 g ammonium heptamolybdate tetrahydrate in 6 mL DI water. Dissolve 1 g sucrose in 1.5 mL DI water. Combine; stir 15 min at 300 RPM; dry at 120 °C in air for 24 hr. Crush. Load 1 g into crucible; ramp 15 °C/min to 889.8 °C, hold 2.45 hr under 30 ccm H2. Cool under 30 ccm N2 to <30 °C. Passivate under 30 ccm 1% O2/N2 for 2 hr. | 43.518 | 54.167 | 0.46
Dissolve 1 g ammonium heptamolybdate tetrahydrate in 6 mL DI water. Dissolve 1 g sucrose in 1.5 mL DI water. Combine; stir 15 min at 300 RPM; dry at 120 °C in air for 24 hr. Crush. Load 1 g into crucible; ramp 15 °C/min to 889.8 °C, hold 2.94 hr under 30 ccm H2. Cool under 30 ccm N2 to <30 °C. Passivate under 30 ccm 1% O2/N2 for 2 hr. | 18.282 | 78.844 | 0.525
Dissolve 1 g ammonium heptamolybdate tetrahydrate in 6 mL DI water. Dissolve 1 g sucrose in 1.5 mL DI water. Combine; stir 15 min at 300 RPM; dry at 120 °C in air for 24 hr. Crush. Load 1 g into crucible; ramp 15 °C/min to 889.8 °C, hold 3.43 hr under 30 ccm H2. Cool under 30 ccm N2 to <30 °C. Passivate under 30 ccm 1% O2/N2 for 2 hr. | 6.432 | 89.746 | 0.979
Dissolve 1 g ammonium heptamolybdate tetrahydrate in 6 mL DI water. Dissolve 1 g sucrose in 1.5 mL DI water. Combine; stir 15 min at 300 RPM; dry at 120 °C in air for 24 hr. Crush. Load 1 g into crucible; ramp 15 °C/min to 889.8 °C, hold 3.92 hr under 30 ccm H2. Cool under 30 ccm N2 to <30 °C. Passivate under 30 ccm 1% O2/N2 for 2 hr. | 2.182 | 93.291 | 1.512
Dissolve 1 g ammonium heptamolybdate tetrahydrate in 6 mL DI water. Dissolve 1 g sucrose in 1.5 mL DI water. Combine; stir 15 min at 300 RPM; dry at 120 °C in air for 24 hr. Crush. Load 1 g into crucible; ramp 15 °C/min to 889.8 °C, hold 4.41 hr under 30 ccm H2. Cool under 30 ccm N2 to <30 °C. Passivate under 30 ccm 1% O2/N2 for 2 hr. | 0.618 | 94.301 | 1.626
Dissolve 1 g ammonium heptamolybdate tetrahydrate in 6 mL DI water. Dissolve 1 g sucrose in 1.5 mL DI water. Combine; stir 15 min at 300 RPM; dry at 120 °C in air for 24 hr. Crush. Load 1 g into crucible; ramp 15 °C/min to 889.8 °C, hold 4.90 hr under 30 ccm H2. Cool under 30 ccm N2 to <30 °C. Passivate under 30 ccm 1% O2/N2 for 2 hr. | 0.197 | 94.343 | 2.077
Dissolve 1 g ammonium heptamolybdate tetrahydrate in 6 mL DI water. Dissolve 1 g sucrose in 1.5 mL DI water. Combine; stir 15 min at 300 RPM; dry at 120 °C in air for 24 hr. Crush. Load 1 g into crucible; ramp 15 °C/min to 889.8 °C, hold 5.39 hr under 30 ccm H2. Cool under 30 ccm N2 to <30 °C. Passivate under 30 ccm 1% O2/N2 for 2 hr. | 0.07 | 93.524 | 2.525
Dissolve 1 g ammonium heptamolybdate tetrahydrate in 6 mL DI water. Dissolve 1 g sucrose in 1.5 mL DI water. Combine; stir 15 min at 300 RPM; dry at 120 °C in air for 24 hr. Crush. Load 1 g into crucible; ramp 15 °C/min to 889.8 °C, hold 5.88 hr under 30 ccm H2. Cool under 30 ccm N2 to <30 °C. Passivate under 30 ccm 1% O2/N2 for 2 hr. | 0.013 | 93.02 | 3.548
Dissolve 1 g ammonium heptamolybdate tetrahydrate in 6 mL DI water. Dissolve 1 g sucrose in 1.5 mL DI water. Combine; stir 15 min at 300 RPM; dry at 120 °C in air for 24 hr. Crush. Load 1 g into crucible; ramp 15 °C/min to 889.8 °C, hold 6.37 hr under 30 ccm H2. Cool under 30 ccm N2 to <30 °C. Passivate under 30 ccm 1% O2/N2 for 2 hr. | 0.005 | 93.305 | 4.597
Dissolve 1 g ammonium heptamolybdate tetrahydrate in 6 mL DI water. Dissolve 1 g sucrose in 1.5 mL DI water. Combine; stir 15 min at 300 RPM; dry at 120 °C in air for 24 hr. Crush. Load 1 g into crucible; ramp 15 °C/min to 889.8 °C, hold 6.86 hr under 30 ccm H2. Cool under 30 ccm N2 to <30 °C. Passivate under 30 ccm 1% O2/N2 for 2 hr. | 0.001 | 92.83 | 4.025
Dissolve 1 g ammonium heptamolybdate tetrahydrate in 6 mL DI water. Dissolve 1 g sucrose in 1.5 mL DI water. Combine; stir 15 min at 300 RPM; dry at 120 °C in air for 24 hr. Crush. Load 1 g into crucible; ramp 15 °C/min to 889.8 °C, hold 7.35 hr under 30 ccm H2. Cool under 30 ccm N2 to <30 °C. Passivate under 30 ccm 1% O2/N2 for 2 hr. | 0 | 91.908 | 5.346
Dissolve 1 g ammonium heptamolybdate tetrahydrate in 6 mL DI water. Dissolve 1 g sucrose in 1.5 mL DI water. Combine; stir 15 min at 300 RPM; dry at 120 °C in air for 24 hr. Crush. Load 1 g into crucible; ramp 15 °C/min to 889.8 °C, hold 7.84 hr under 30 ccm H2. Cool under 30 ccm N2 to <30 °C. Passivate under 30 ccm 1% O2/N2 for 2 hr. | 0 | 90.831 | 5.983
Dissolve 1 g ammonium heptamolybdate tetrahydrate in 6 mL DI water. Dissolve 1 g sucrose in 1.5 mL DI water. Combine; stir 15 min at 300 RPM; dry at 120 °C in air for 24 hr. Crush. Load 1 g into crucible; ramp 15 °C/min to 889.8 °C, hold 8.33 hr under 30 ccm H2. Cool under 30 ccm N2 to <30 °C. Passivate under 30 ccm 1% O2/N2 for 2 hr. | 0 | 91.487 | 6.4
Dissolve 1 g ammonium heptamolybdate tetrahydrate in 6 mL DI water. Dissolve 1 g sucrose in 1.5 mL DI water. Combine; stir 15 min at 300 RPM; dry at 120 °C in air for 24 hr. Crush. Load 1 g into crucible; ramp 15 °C/min to 889.8 °C, hold 8.82 hr under 30 ccm H2. Cool under 30 ccm N2 to <30 °C. Passivate under 30 ccm 1% O2/N2 for 2 hr. | 0 | 89.813 | 8.269
Dissolve 1 g ammonium heptamolybdate tetrahydrate in 6 mL DI water. Dissolve 1 g sucrose in 1.5 mL DI water. Combine; stir 15 min at 300 RPM; dry at 120 °C in air for 24 hr. Crush. Load 1 g into crucible; ramp 15 °C/min to 889.8 °C, hold 9.31 hr under 30 ccm H2. Cool under 30 ccm N2 to <30 °C. Passivate under 30 ccm 1% O2/N2 for 2 hr. | 0 | 87.586 | 9.357
Dissolve 1 g ammonium heptamolybdate tetrahydrate in 6 mL DI water. Dissolve 1 g sucrose in 1.5 mL DI water. Combine; stir 15 min at 300 RPM; dry at 120 °C in air for 24 hr. Crush. Load 1 g into crucible; ramp 15 °C/min to 889.8 °C, hold 9.80 hr under 30 ccm H2. Cool under 30 ccm N2 to <30 °C. Passivate under 30 ccm 1% O2/N2 for 2 hr. | 0 | 82.743 | 14.156
Dissolve 1 g ammonium heptamolybdate tetrahydrate in 6 mL DI water. Dissolve 1 g sucrose in 1.5 mL DI water. Combine; stir 15 min at 300 RPM; dry at 120 °C in air for 24 hr. Crush. Load 1 g into crucible; ramp 15 °C/min to 889.8 °C, hold 10.29 hr under 30 ccm H2. Cool under 30 ccm N2 to <30 °C. Passivate under 30 ccm 1% O2/N2 for 2 hr. | 0 | 77.17 | 20.435
Dissolve 1 g ammonium heptamolybdate tetrahydrate in 6 mL DI water. Dissolve 1 g sucrose in 1.5 mL DI water. Combine; stir 15 min at 300 RPM; dry at 120 °C in air for 24 hr. Crush. Load 1 g into crucible; ramp 15 °C/min to 889.8 °C, hold 10.78 hr under 30 ccm H2. Cool under 30 ccm N2 to <30 °C. Passivate under 30 ccm 1% O2/N2 for 2 hr. | 0 | 78.775 | 18.723
Dissolve 1 g ammonium heptamolybdate tetrahydrate in 6 mL DI water. Dissolve 1 g sucrose in 1.5 mL DI water. Combine; stir 15 min at 300 RPM; dry at 120 °C in air for 24 hr. Crush. Load 1 g into crucible; ramp 15 °C/min to 889.8 °C, hold 11.27 hr under 30 ccm H2. Cool under 30 ccm N2 to <30 °C. Passivate under 30 ccm 1% O2/N2 for 2 hr. | 0 | 80.292 | 17.669
Dissolve 1 g ammonium heptamolybdate tetrahydrate in 6 mL DI water. Dissolve 1 g sucrose in 1.5 mL DI water. Combine; stir 15 min at 300 RPM; dry at 120 °C in air for 24 hr. Crush. Load 1 g into crucible; ramp 15 °C/min to 889.8 °C, hold 11.76 hr under 30 ccm H2. Cool under 30 ccm N2 to <30 °C. Passivate under 30 ccm 1% O2/N2 for 2 hr. | 0 | 72.454 | 24.98
Dissolve 1 g ammonium heptamolybdate tetrahydrate in 6 mL DI water. Dissolve 1 g sucrose in 1.5 mL DI water. Combine; stir 15 min at 300 RPM; dry at 120 °C in air for 24 hr. Crush. Load 1 g into crucible; ramp 15 °C/min to 889.8 °C, hold 12.24 hr under 30 ccm H2. Cool under 30 ccm N2 to <30 °C. Passivate under 30 ccm 1% O2/N2 for 2 hr. | 0 | 68.295 | 29.848
Dissolve 1 g ammonium heptamolybdate tetrahydrate in 6 mL DI water. Dissolve 1 g sucrose in 1.5 mL DI water. Combine; stir 15 min at 300 RPM; dry at 120 °C in air for 24 hr. Crush. Load 1 g into crucible; ramp 15 °C/min to 889.8 °C, hold 12.73 hr under 30 ccm H2. Cool under 30 ccm N2 to <30 °C. Passivate under 30 ccm 1% O2/N2 for 2 hr. | 0 | 61.195 | 36.935
Dissolve 1 g ammonium heptamolybdate tetrahydrate in 6 mL DI water. Dissolve 1 g sucrose in 1.5 mL DI water. Combine; stir 15 min at 300 RPM; dry at 120 °C in air for 24 hr. Crush. Load 1 g into crucible; ramp 15 °C/min to 889.8 °C, hold 13.22 hr under 30 ccm H2. Cool under 30 ccm N2 to <30 °C. Passivate under 30 ccm 1% O2/N2 for 2 hr. | 0 | 60.011 | 37.756
Dissolve 1 g ammonium heptamolybdate tetrahydrate in 6 mL DI water. Dissolve 1 g sucrose in 1.5 mL DI water. Combine; stir 15 min at 300 RPM; dry at 120 °C in air for 24 hr. Crush. Load 1 g into crucible; ramp 15 °C/min to 889.8 °C, hold 13.71 hr under 30 ccm H2. Cool under 30 ccm N2 to <30 °C. Passivate under 30 ccm 1% O2/N2 for 2 hr. | 0 | 48.678 | 49.536
Dissolve 1 g ammonium heptamolybdate tetrahydrate in 6 mL DI water. Dissolve 1 g sucrose in 1.5 mL DI water. Combine; stir 15 min at 300 RPM; dry at 120 °C in air for 24 hr. Crush. Load 1 g into crucible; ramp 15 °C/min to 889.8 °C, hold 14.20 hr under 30 ccm H2. Cool under 30 ccm N2 to <30 °C. Passivate under 30 ccm 1% O2/N2 for 2 hr. | 0 | 44.475 | 54.063
Dissolve 1 g ammonium heptamolybdate tetrahydrate in 6 mL DI water. Dissolve 1 g sucrose in 1.5 mL DI water. Combine; stir 15 min at 300 RPM; dry at 120 °C in air for 24 hr. Crush. Load 1 g into crucible; ramp 15 °C/min to 889.8 °C, hold 14.69 hr under 30 ccm H2. Cool under 30 ccm N2 to <30 °C. Passivate under 30 ccm 1% O2/N2 for 2 hr. | 0 | 44.305 | 53.954
Dissolve 1 g ammonium heptamolybdate tetrahydrate in 6 mL DI water. Dissolve 1 g sucrose in 1.5 mL DI water. Combine; stir 15 min at 300 RPM; dry at 120 °C in air for 24 hr. Crush. Load 1 g into crucible; ramp 15 °C/min to 889.8 °C, hold 15.18 hr under 30 ccm H2. Cool under 30 ccm N2 to <30 °C. Passivate under 30 ccm 1% O2/N2 for 2 hr. | 0 | 31.59 | 66.948
Dissolve 1 g ammonium heptamolybdate tetrahydrate in 6 mL DI water. Dissolve 1 g sucrose in 1.5 mL DI water. Combine; stir 15 min at 300 RPM; dry at 120 °C in air for 24 hr. Crush. Load 1 g into crucible; ramp 15 °C/min to 889.8 °C, hold 15.67 hr under 30 ccm H2. Cool under 30 ccm N2 to <30 °C. Passivate under 30 ccm 1% O2/N2 for 2 hr. | 0 | 39.923 | 59.092
Dissolve 1 g ammonium heptamolybdate tetrahydrate in 6 mL DI water. Dissolve 1 g sucrose in 1.5 mL DI water. Combine; stir 15 min at 300 RPM; dry at 120 °C in air for 24 hr. Crush. Load 1 g into crucible; ramp 15 °C/min to 889.8 °C, hold 16.16 hr under 30 ccm H2. Cool under 30 ccm N2 to <30 °C. Passivate under 30 ccm 1% O2/N2 for 2 hr. | 0 | 27.388 | 71.875
Dissolve 1 g ammonium heptamolybdate tetrahydrate in 6 mL DI water. Dissolve 1 g sucrose in 1.5 mL DI water. Combine; stir 15 min at 300 RPM; dry at 120 °C in air for 24 hr. Crush. Load 1 g into crucible; ramp 15 °C/min to 889.8 °C, hold 16.65 hr under 30 ccm H2. Cool under 30 ccm N2 to <30 °C. Passivate under 30 ccm 1% O2/N2 for 2 hr. | 0 | 22.986 | 76.128
Dissolve 1 g ammonium heptamolybdate tetrahydrate in 6 mL DI water. Dissolve 1 g sucrose in 1.5 mL DI water. Combine; stir 15 min at 300 RPM; dry at 120 °C in air for 24 hr. Crush. Load 1 g into crucible; ramp 15 °C/min to 889.8 °C, hold 17.14 hr under 30 ccm H2. Cool under 30 ccm N2 to <30 °C. Passivate under 30 ccm 1% O2/N2 for 2 hr. | 0 | 24.276 | 75.02
Dissolve 1 g ammonium heptamolybdate tetrahydrate in 6 mL DI water. Dissolve 1 g sucrose in 1.5 mL DI water. Combine; stir 15 min at 300 RPM; dry at 120 °C in air for 24 hr. Crush. Load 1 g into crucible; ramp 15 °C/min to 889.8 °C, hold 17.63 hr under 30 ccm H2. Cool under 30 ccm N2 to <30 °C. Passivate under 30 ccm 1% O2/N2 for 2 hr. | 0 | 21.1 | 78.344
Dissolve 1 g ammonium heptamolybdate tetrahydrate in 6 mL DI water. Dissolve 1 g sucrose in 1.5 mL DI water. Combine; stir 15 min at 300 RPM; dry at 120 °C in air for 24 hr. Crush. Load 1 g into crucible; ramp 15 °C/min to 889.8 °C, hold 18.12 hr under 30 ccm H2. Cool under 30 ccm N2 to <30 °C. Passivate under 30 ccm 1% O2/N2 for 2 hr. | 0 | 14.865 | 84.589
Dissolve 1 g ammonium heptamolybdate tetrahydrate in 6 mL DI water. Dissolve 1 g sucrose in 1.5 mL DI water. Combine; stir 15 min at 300 RPM; dry at 120 °C in air for 24 hr. Crush. Load 1 g into crucible; ramp 15 °C/min to 889.8 °C, hold 18.61 hr under 30 ccm H2. Cool under 30 ccm N2 to <30 °C. Passivate under 30 ccm 1% O2/N2 for 2 hr. | 0 | 14.058 | 85.426
Dissolve 1 g ammonium heptamolybdate tetrahydrate in 6 mL DI water. Dissolve 1 g sucrose in 1.5 mL DI water. Combine; stir 15 min at 300 RPM; dry at 120 °C in air for 24 hr. Crush. Load 1 g into crucible; ramp 15 °C/min to 889.8 °C, hold 19.10 hr under 30 ccm H2. Cool under 30 ccm N2 to <30 °C. Passivate under 30 ccm 1% O2/N2 for 2 hr. | 0 | 9.356 | 90.383
Dissolve 1 g ammonium heptamolybdate tetrahydrate in 6 mL DI water. Dissolve 1 g sucrose in 1.5 mL DI water. Combine; stir 15 min at 300 RPM; dry at 120 °C in air for 24 hr. Crush. Load 1 g into crucible; ramp 15 °C/min to 889.8 °C, hold 19.59 hr under 30 ccm H2. Cool under 30 ccm N2 to <30 °C. Passivate under 30 ccm 1% O2/N2 for 2 hr. | 0 | 5.803 | 93.887
Dissolve 1 g ammonium heptamolybdate tetrahydrate in 6 mL DI water. Dissolve 1 g sucrose in 1.5 mL DI water. Combine; stir 15 min at 300 RPM; dry at 120 °C in air for 24 hr. Crush. Load 1 g into crucible; ramp 15 °C/min to 889.8 °C, hold 20.08 hr under 30 ccm H2. Cool under 30 ccm N2 to <30 °C. Passivate under 30 ccm 1% O2/N2 for 2 hr. | 0 | 5.995 | 93.839
Dissolve 1 g ammonium heptamolybdate tetrahydrate in 6 mL DI water. Dissolve 1 g sucrose in 1.5 mL DI water. Combine; stir 15 min at 300 RPM; dry at 120 °C in air for 24 hr. Crush. Load 1 g into crucible; ramp 15 °C/min to 889.8 °C, hold 20.57 hr under 30 ccm H2. Cool under 30 ccm N2 to <30 °C. Passivate under 30 ccm 1% O2/N2 for 2 hr. | 0 | 3.9 | 95.918
Dissolve 1 g ammonium heptamolybdate tetrahydrate in 6 mL DI water. Dissolve 1 g sucrose in 1.5 mL DI water. Combine; stir 15 min at 300 RPM; dry at 120 °C in air for 24 hr. Crush. Load 1 g into crucible; ramp 15 °C/min to 889.8 °C, hold 21.06 hr under 30 ccm H2. Cool under 30 ccm N2 to <30 °C. Passivate under 30 ccm 1% O2/N2 for 2 hr. | 0 | 4.954 | 94.892
Dissolve 1 g ammonium heptamolybdate tetrahydrate in 6 mL DI water. Dissolve 1 g sucrose in 1.5 mL DI water. Combine; stir 15 min at 300 RPM; dry at 120 °C in air for 24 hr. Crush. Load 1 g into crucible; ramp 15 °C/min to 889.8 °C, hold 21.55 hr under 30 ccm H2. Cool under 30 ccm N2 to <30 °C. Passivate under 30 ccm 1% O2/N2 for 2 hr. | 0 | 4.877 | 95.005
Dissolve 1 g ammonium heptamolybdate tetrahydrate in 6 mL DI water. Dissolve 1 g sucrose in 1.5 mL DI water. Combine; stir 15 min at 300 RPM; dry at 120 °C in air for 24 hr. Crush. Load 1 g into crucible; ramp 15 °C/min to 889.8 °C, hold 22.04 hr under 30 ccm H2. Cool under 30 ccm N2 to <30 °C. Passivate under 30 ccm 1% O2/N2 for 2 hr. | 0 | 2.934 | 96.976
Dissolve 1 g ammonium heptamolybdate tetrahydrate in 6 mL DI water. Dissolve 1 g sucrose in 1.5 mL DI water. Combine; stir 15 min at 300 RPM; dry at 120 °C in air for 24 hr. Crush. Load 1 g into crucible; ramp 15 °C/min to 889.8 °C, hold 22.53 hr under 30 ccm H2. Cool under 30 ccm N2 to <30 °C. Passivate under 30 ccm 1% O2/N2 for 2 hr. | 0 | 2.538 | 97.38
Dissolve 1 g ammonium heptamolybdate tetrahydrate in 6 mL DI water. Dissolve 1 g sucrose in 1.5 mL DI water. Combine; stir 15 min at 300 RPM; dry at 120 °C in air for 24 hr. Crush. Load 1 g into crucible; ramp 15 °C/min to 889.8 °C, hold 23.02 hr under 30 ccm H2. Cool under 30 ccm N2 to <30 °C. Passivate under 30 ccm 1% O2/N2 for 2 hr. | 0 | 2.143 | 97.787
Dissolve 1 g ammonium heptamolybdate tetrahydrate in 6 mL DI water. Dissolve 1 g sucrose in 1.5 mL DI water. Combine; stir 15 min at 300 RPM; dry at 120 °C in air for 24 hr. Crush. Load 1 g into crucible; ramp 15 °C/min to 889.8 °C, hold 23.51 hr under 30 ccm H2. Cool under 30 ccm N2 to <30 °C. Passivate under 30 ccm 1% O2/N2 for 2 hr. | 0 | 1.42 | 98.525
Dissolve 1 g ammonium heptamolybdate tetrahydrate in 6 mL DI water. Dissolve 1 g sucrose in 1.5 mL DI water. Combine; stir 15 min at 300 RPM; dry at 120 °C in air for 24 hr. Crush. Load 1 g into crucible; ramp 15 °C/min to 889.8 °C, hold 24.00 hr under 30 ccm H2. Cool under 30 ccm N2 to <30 °C. Passivate under 30 ccm 1% O2/N2 for 2 hr. | 0 | 1.339 | 98.624
Dissolve 1 g ammonium heptamolybdate tetrahydrate in 6 mL DI water. Dissolve 1 g sucrose in 1.5 mL DI water. Combine; stir 15 min at 300 RPM; dry at 120 °C in air for 24 hr. Crush. Load 1 g into crucible; ramp 15 °C/min to 900.0 °C, hold 0.00 hr under 30 ccm H2. Cool under 30 ccm N2 to <30 °C. Passivate under 30 ccm 1% O2/N2 for 2 hr. | 98.178 | 1.701 | 0.017
Dissolve 1 g ammonium heptamolybdate tetrahydrate in 6 mL DI water. Dissolve 1 g sucrose in 1.5 mL DI water. Combine; stir 15 min at 300 RPM; dry at 120 °C in air for 24 hr. Crush. Load 1 g into crucible; ramp 15 °C/min to 900.0 °C, hold 0.49 hr under 30 ccm H2. Cool under 30 ccm N2 to <30 °C. Passivate under 30 ccm 1% O2/N2 for 2 hr. | 97.768 | 2.058 | 0.02
Dissolve 1 g ammonium heptamolybdate tetrahydrate in 6 mL DI water. Dissolve 1 g sucrose in 1.5 mL DI water. Combine; stir 15 min at 300 RPM; dry at 120 °C in air for 24 hr. Crush. Load 1 g into crucible; ramp 15 °C/min to 900.0 °C, hold 0.98 hr under 30 ccm H2. Cool under 30 ccm N2 to <30 °C. Passivate under 30 ccm 1% O2/N2 for 2 hr. | 96.266 | 3.548 | 0.031
Dissolve 1 g ammonium heptamolybdate tetrahydrate in 6 mL DI water. Dissolve 1 g sucrose in 1.5 mL DI water. Combine; stir 15 min at 300 RPM; dry at 120 °C in air for 24 hr. Crush. Load 1 g into crucible; ramp 15 °C/min to 900.0 °C, hold 1.47 hr under 30 ccm H2. Cool under 30 ccm N2 to <30 °C. Passivate under 30 ccm 1% O2/N2 for 2 hr. | 87.14 | 12.346 | 0.094
Dissolve 1 g ammonium heptamolybdate tetrahydrate in 6 mL DI water. Dissolve 1 g sucrose in 1.5 mL DI water. Combine; stir 15 min at 300 RPM; dry at 120 °C in air for 24 hr. Crush. Load 1 g into crucible; ramp 15 °C/min to 900.0 °C, hold 1.96 hr under 30 ccm H2. Cool under 30 ccm N2 to <30 °C. Passivate under 30 ccm 1% O2/N2 for 2 hr. | 75.177 | 24.054 | 0.174
Dissolve 1 g ammonium heptamolybdate tetrahydrate in 6 mL DI water. Dissolve 1 g sucrose in 1.5 mL DI water. Combine; stir 15 min at 300 RPM; dry at 120 °C in air for 24 hr. Crush. Load 1 g into crucible; ramp 15 °C/min to 900.0 °C, hold 2.45 hr under 30 ccm H2. Cool under 30 ccm N2 to <30 °C. Passivate under 30 ccm 1% O2/N2 for 2 hr. | 48.668 | 49.339 | 0.448
Dissolve 1 g ammonium heptamolybdate tetrahydrate in 6 mL DI water. Dissolve 1 g sucrose in 1.5 mL DI water. Combine; stir 15 min at 300 RPM; dry at 120 °C in air for 24 hr. Crush. Load 1 g into crucible; ramp 15 °C/min to 900.0 °C, hold 2.94 hr under 30 ccm H2. Cool under 30 ccm N2 to <30 °C. Passivate under 30 ccm 1% O2/N2 for 2 hr. | 14.988 | 83.042 | 0.502
Dissolve 1 g ammonium heptamolybdate tetrahydrate in 6 mL DI water. Dissolve 1 g sucrose in 1.5 mL DI water. Combine; stir 15 min at 300 RPM; dry at 120 °C in air for 24 hr. Crush. Load 1 g into crucible; ramp 15 °C/min to 900.0 °C, hold 3.43 hr under 30 ccm H2. Cool under 30 ccm N2 to <30 °C. Passivate under 30 ccm 1% O2/N2 for 2 hr. | 6.215 | 89.973 | 1.122
Dissolve 1 g ammonium heptamolybdate tetrahydrate in 6 mL DI water. Dissolve 1 g sucrose in 1.5 mL DI water. Combine; stir 15 min at 300 RPM; dry at 120 °C in air for 24 hr. Crush. Load 1 g into crucible; ramp 15 °C/min to 900.0 °C, hold 3.92 hr under 30 ccm H2. Cool under 30 ccm N2 to <30 °C. Passivate under 30 ccm 1% O2/N2 for 2 hr. | 2.114 | 94.4 | 1.385
Dissolve 1 g ammonium heptamolybdate tetrahydrate in 6 mL DI water. Dissolve 1 g sucrose in 1.5 mL DI water. Combine; stir 15 min at 300 RPM; dry at 120 °C in air for 24 hr. Crush. Load 1 g into crucible; ramp 15 °C/min to 900.0 °C, hold 4.41 hr under 30 ccm H2. Cool under 30 ccm N2 to <30 °C. Passivate under 30 ccm 1% O2/N2 for 2 hr. | 0.626 | 94.803 | 1.84
Dissolve 1 g ammonium heptamolybdate tetrahydrate in 6 mL DI water. Dissolve 1 g sucrose in 1.5 mL DI water. Combine; stir 15 min at 300 RPM; dry at 120 °C in air for 24 hr. Crush. Load 1 g into crucible; ramp 15 °C/min to 900.0 °C, hold 4.90 hr under 30 ccm H2. Cool under 30 ccm N2 to <30 °C. Passivate under 30 ccm 1% O2/N2 for 2 hr. | 0.193 | 95.322 | 1.79
Dissolve 1 g ammonium heptamolybdate tetrahydrate in 6 mL DI water. Dissolve 1 g sucrose in 1.5 mL DI water. Combine; stir 15 min at 300 RPM; dry at 120 °C in air for 24 hr. Crush. Load 1 g into crucible; ramp 15 °C/min to 900.0 °C, hold 5.39 hr under 30 ccm H2. Cool under 30 ccm N2 to <30 °C. Passivate under 30 ccm 1% O2/N2 for 2 hr. | 0.048 | 94.992 | 2.776
Dissolve 1 g ammonium heptamolybdate tetrahydrate in 6 mL DI water. Dissolve 1 g sucrose in 1.5 mL DI water. Combine; stir 15 min at 300 RPM; dry at 120 °C in air for 24 hr. Crush. Load 1 g into crucible; ramp 15 °C/min to 900.0 °C, hold 5.88 hr under 30 ccm H2. Cool under 30 ccm N2 to <30 °C. Passivate under 30 ccm 1% O2/N2 for 2 hr. | 0.015 | 94.362 | 3.282
Dissolve 1 g ammonium heptamolybdate tetrahydrate in 6 mL DI water. Dissolve 1 g sucrose in 1.5 mL DI water. Combine; stir 15 min at 300 RPM; dry at 120 °C in air for 24 hr. Crush. Load 1 g into crucible; ramp 15 °C/min to 900.0 °C, hold 6.37 hr under 30 ccm H2. Cool under 30 ccm N2 to <30 °C. Passivate under 30 ccm 1% O2/N2 for 2 hr. | 0.004 | 94.038 | 3.79
Dissolve 1 g ammonium heptamolybdate tetrahydrate in 6 mL DI water. Dissolve 1 g sucrose in 1.5 mL DI water. Combine; stir 15 min at 300 RPM; dry at 120 °C in air for 24 hr. Crush. Load 1 g into crucible; ramp 15 °C/min to 900.0 °C, hold 6.86 hr under 30 ccm H2. Cool under 30 ccm N2 to <30 °C. Passivate under 30 ccm 1% O2/N2 for 2 hr. | 0.001 | 93.649 | 4.01
Dissolve 1 g ammonium heptamolybdate tetrahydrate in 6 mL DI water. Dissolve 1 g sucrose in 1.5 mL DI water. Combine; stir 15 min at 300 RPM; dry at 120 °C in air for 24 hr. Crush. Load 1 g into crucible; ramp 15 °C/min to 900.0 °C, hold 7.35 hr under 30 ccm H2. Cool under 30 ccm N2 to <30 °C. Passivate under 30 ccm 1% O2/N2 for 2 hr. | 0.001 | 90.003 | 6.908
Dissolve 1 g ammonium heptamolybdate tetrahydrate in 6 mL DI water. Dissolve 1 g sucrose in 1.5 mL DI water. Combine; stir 15 min at 300 RPM; dry at 120 °C in air for 24 hr. Crush. Load 1 g into crucible; ramp 15 °C/min to 900.0 °C, hold 7.84 hr under 30 ccm H2. Cool under 30 ccm N2 to <30 °C. Passivate under 30 ccm 1% O2/N2 for 2 hr. | 0 | 91.98 | 5.301
Dissolve 1 g ammonium heptamolybdate tetrahydrate in 6 mL DI water. Dissolve 1 g sucrose in 1.5 mL DI water. Combine; stir 15 min at 300 RPM; dry at 120 °C in air for 24 hr. Crush. Load 1 g into crucible; ramp 15 °C/min to 900.0 °C, hold 8.33 hr under 30 ccm H2. Cool under 30 ccm N2 to <30 °C. Passivate under 30 ccm 1% O2/N2 for 2 hr. | 0 | 88.819 | 8.467
Dissolve 1 g ammonium heptamolybdate tetrahydrate in 6 mL DI water. Dissolve 1 g sucrose in 1.5 mL DI water. Combine; stir 15 min at 300 RPM; dry at 120 °C in air for 24 hr. Crush. Load 1 g into crucible; ramp 15 °C/min to 900.0 °C, hold 8.82 hr under 30 ccm H2. Cool under 30 ccm N2 to <30 °C. Passivate under 30 ccm 1% O2/N2 for 2 hr. | 0 | 86.799 | 11.292
Dissolve 1 g ammonium heptamolybdate tetrahydrate in 6 mL DI water. Dissolve 1 g sucrose in 1.5 mL DI water. Combine; stir 15 min at 300 RPM; dry at 120 °C in air for 24 hr. Crush. Load 1 g into crucible; ramp 15 °C/min to 900.0 °C, hold 9.31 hr under 30 ccm H2. Cool under 30 ccm N2 to <30 °C. Passivate under 30 ccm 1% O2/N2 for 2 hr. | 0 | 83.592 | 13.107
Dissolve 1 g ammonium heptamolybdate tetrahydrate in 6 mL DI water. Dissolve 1 g sucrose in 1.5 mL DI water. Combine; stir 15 min at 300 RPM; dry at 120 °C in air for 24 hr. Crush. Load 1 g into crucible; ramp 15 °C/min to 900.0 °C, hold 9.80 hr under 30 ccm H2. Cool under 30 ccm N2 to <30 °C. Passivate under 30 ccm 1% O2/N2 for 2 hr. | 0 | 85.097 | 12.83
Dissolve 1 g ammonium heptamolybdate tetrahydrate in 6 mL DI water. Dissolve 1 g sucrose in 1.5 mL DI water. Combine; stir 15 min at 300 RPM; dry at 120 °C in air for 24 hr. Crush. Load 1 g into crucible; ramp 15 °C/min to 900.0 °C, hold 10.29 hr under 30 ccm H2. Cool under 30 ccm N2 to <30 °C. Passivate under 30 ccm 1% O2/N2 for 2 hr. | 0 | 78.816 | 18.279
Dissolve 1 g ammonium heptamolybdate tetrahydrate in 6 mL DI water. Dissolve 1 g sucrose in 1.5 mL DI water. Combine; stir 15 min at 300 RPM; dry at 120 °C in air for 24 hr. Crush. Load 1 g into crucible; ramp 15 °C/min to 900.0 °C, hold 10.78 hr under 30 ccm H2. Cool under 30 ccm N2 to <30 °C. Passivate under 30 ccm 1% O2/N2 for 2 hr. | 0 | 76.507 | 21.266
Dissolve 1 g ammonium heptamolybdate tetrahydrate in 6 mL DI water. Dissolve 1 g sucrose in 1.5 mL DI water. Combine; stir 15 min at 300 RPM; dry at 120 °C in air for 24 hr. Crush. Load 1 g into crucible; ramp 15 °C/min to 900.0 °C, hold 11.27 hr under 30 ccm H2. Cool under 30 ccm N2 to <30 °C. Passivate under 30 ccm 1% O2/N2 for 2 hr. | 0 | 73.22 | 24.419
Dissolve 1 g ammonium heptamolybdate tetrahydrate in 6 mL DI water. Dissolve 1 g sucrose in 1.5 mL DI water. Combine; stir 15 min at 300 RPM; dry at 120 °C in air for 24 hr. Crush. Load 1 g into crucible; ramp 15 °C/min to 900.0 °C, hold 11.76 hr under 30 ccm H2. Cool under 30 ccm N2 to <30 °C. Passivate under 30 ccm 1% O2/N2 for 2 hr. | 0 | 67.078 | 31.299
Dissolve 1 g ammonium heptamolybdate tetrahydrate in 6 mL DI water. Dissolve 1 g sucrose in 1.5 mL DI water. Combine; stir 15 min at 300 RPM; dry at 120 °C in air for 24 hr. Crush. Load 1 g into crucible; ramp 15 °C/min to 900.0 °C, hold 12.24 hr under 30 ccm H2. Cool under 30 ccm N2 to <30 °C. Passivate under 30 ccm 1% O2/N2 for 2 hr. | 0 | 64.35 | 33.973
Dissolve 1 g ammonium heptamolybdate tetrahydrate in 6 mL DI water. Dissolve 1 g sucrose in 1.5 mL DI water. Combine; stir 15 min at 300 RPM; dry at 120 °C in air for 24 hr. Crush. Load 1 g into crucible; ramp 15 °C/min to 900.0 °C, hold 12.73 hr under 30 ccm H2. Cool under 30 ccm N2 to <30 °C. Passivate under 30 ccm 1% O2/N2 for 2 hr. | 0 | 57.635 | 40.32
Dissolve 1 g ammonium heptamolybdate tetrahydrate in 6 mL DI water. Dissolve 1 g sucrose in 1.5 mL DI water. Combine; stir 15 min at 300 RPM; dry at 120 °C in air for 24 hr. Crush. Load 1 g into crucible; ramp 15 °C/min to 900.0 °C, hold 13.22 hr under 30 ccm H2. Cool under 30 ccm N2 to <30 °C. Passivate under 30 ccm 1% O2/N2 for 2 hr. | 0 | 57.282 | 41.322
Dissolve 1 g ammonium heptamolybdate tetrahydrate in 6 mL DI water. Dissolve 1 g sucrose in 1.5 mL DI water. Combine; stir 15 min at 300 RPM; dry at 120 °C in air for 24 hr. Crush. Load 1 g into crucible; ramp 15 °C/min to 900.0 °C, hold 13.71 hr under 30 ccm H2. Cool under 30 ccm N2 to <30 °C. Passivate under 30 ccm 1% O2/N2 for 2 hr. | 0 | 51.797 | 47.079
Dissolve 1 g ammonium heptamolybdate tetrahydrate in 6 mL DI water. Dissolve 1 g sucrose in 1.5 mL DI water. Combine; stir 15 min at 300 RPM; dry at 120 °C in air for 24 hr. Crush. Load 1 g into crucible; ramp 15 °C/min to 900.0 °C, hold 14.20 hr under 30 ccm H2. Cool under 30 ccm N2 to <30 °C. Passivate under 30 ccm 1% O2/N2 for 2 hr. | 0 | 48.532 | 49.96
Dissolve 1 g ammonium heptamolybdate tetrahydrate in 6 mL DI water. Dissolve 1 g sucrose in 1.5 mL DI water. Combine; stir 15 min at 300 RPM; dry at 120 °C in air for 24 hr. Crush. Load 1 g into crucible; ramp 15 °C/min to 900.0 °C, hold 14.69 hr under 30 ccm H2. Cool under 30 ccm N2 to <30 °C. Passivate under 30 ccm 1% O2/N2 for 2 hr. | 0 | 49.836 | 49.083
Dissolve 1 g ammonium heptamolybdate tetrahydrate in 6 mL DI water. Dissolve 1 g sucrose in 1.5 mL DI water. Combine; stir 15 min at 300 RPM; dry at 120 °C in air for 24 hr. Crush. Load 1 g into crucible; ramp 15 °C/min to 900.0 °C, hold 15.18 hr under 30 ccm H2. Cool under 30 ccm N2 to <30 °C. Passivate under 30 ccm 1% O2/N2 for 2 hr. | 0 | 39.28 | 59.645
Dissolve 1 g ammonium heptamolybdate tetrahydrate in 6 mL DI water. Dissolve 1 g sucrose in 1.5 mL DI water. Combine; stir 15 min at 300 RPM; dry at 120 °C in air for 24 hr. Crush. Load 1 g into crucible; ramp 15 °C/min to 900.0 °C, hold 15.67 hr under 30 ccm H2. Cool under 30 ccm N2 to <30 °C. Passivate under 30 ccm 1% O2/N2 for 2 hr. | 0 | 35.878 | 63.141
Dissolve 1 g ammonium heptamolybdate tetrahydrate in 6 mL DI water. Dissolve 1 g sucrose in 1.5 mL DI water. Combine; stir 15 min at 300 RPM; dry at 120 °C in air for 24 hr. Crush. Load 1 g into crucible; ramp 15 °C/min to 900.0 °C, hold 16.16 hr under 30 ccm H2. Cool under 30 ccm N2 to <30 °C. Passivate under 30 ccm 1% O2/N2 for 2 hr. | 0 | 27.688 | 71.624
Dissolve 1 g ammonium heptamolybdate tetrahydrate in 6 mL DI water. Dissolve 1 g sucrose in 1.5 mL DI water. Combine; stir 15 min at 300 RPM; dry at 120 °C in air for 24 hr. Crush. Load 1 g into crucible; ramp 15 °C/min to 900.0 °C, hold 16.65 hr under 30 ccm H2. Cool under 30 ccm N2 to <30 °C. Passivate under 30 ccm 1% O2/N2 for 2 hr. | 0 | 25.388 | 74.113
Dissolve 1 g ammonium heptamolybdate tetrahydrate in 6 mL DI water. Dissolve 1 g sucrose in 1.5 mL DI water. Combine; stir 15 min at 300 RPM; dry at 120 °C in air for 24 hr. Crush. Load 1 g into crucible; ramp 15 °C/min to 900.0 °C, hold 17.14 hr under 30 ccm H2. Cool under 30 ccm N2 to <30 °C. Passivate under 30 ccm 1% O2/N2 for 2 hr. | 0 | 20.678 | 78.804
Dissolve 1 g ammonium heptamolybdate tetrahydrate in 6 mL DI water. Dissolve 1 g sucrose in 1.5 mL DI water. Combine; stir 15 min at 300 RPM; dry at 120 °C in air for 24 hr. Crush. Load 1 g into crucible; ramp 15 °C/min to 900.0 °C, hold 17.63 hr under 30 ccm H2. Cool under 30 ccm N2 to <30 °C. Passivate under 30 ccm 1% O2/N2 for 2 hr. | 0 | 20.255 | 79.241
Dissolve 1 g ammonium heptamolybdate tetrahydrate in 6 mL DI water. Dissolve 1 g sucrose in 1.5 mL DI water. Combine; stir 15 min at 300 RPM; dry at 120 °C in air for 24 hr. Crush. Load 1 g into crucible; ramp 15 °C/min to 900.0 °C, hold 18.12 hr under 30 ccm H2. Cool under 30 ccm N2 to <30 °C. Passivate under 30 ccm 1% O2/N2 for 2 hr. | 0 | 13.531 | 86.052
Dissolve 1 g ammonium heptamolybdate tetrahydrate in 6 mL DI water. Dissolve 1 g sucrose in 1.5 mL DI water. Combine; stir 15 min at 300 RPM; dry at 120 °C in air for 24 hr. Crush. Load 1 g into crucible; ramp 15 °C/min to 900.0 °C, hold 18.61 hr under 30 ccm H2. Cool under 30 ccm N2 to <30 °C. Passivate under 30 ccm 1% O2/N2 for 2 hr. | 0 | 17.193 | 82.326
Dissolve 1 g ammonium heptamolybdate tetrahydrate in 6 mL DI water. Dissolve 1 g sucrose in 1.5 mL DI water. Combine; stir 15 min at 300 RPM; dry at 120 °C in air for 24 hr. Crush. Load 1 g into crucible; ramp 15 °C/min to 900.0 °C, hold 19.10 hr under 30 ccm H2. Cool under 30 ccm N2 to <30 °C. Passivate under 30 ccm 1% O2/N2 for 2 hr. | 0 | 13.714 | 86.074
Dissolve 1 g ammonium heptamolybdate tetrahydrate in 6 mL DI water. Dissolve 1 g sucrose in 1.5 mL DI water. Combine; stir 15 min at 300 RPM; dry at 120 °C in air for 24 hr. Crush. Load 1 g into crucible; ramp 15 °C/min to 900.0 °C, hold 19.59 hr under 30 ccm H2. Cool under 30 ccm N2 to <30 °C. Passivate under 30 ccm 1% O2/N2 for 2 hr. | 0 | 7.288 | 92.491
Dissolve 1 g ammonium heptamolybdate tetrahydrate in 6 mL DI water. Dissolve 1 g sucrose in 1.5 mL DI water. Combine; stir 15 min at 300 RPM; dry at 120 °C in air for 24 hr. Crush. Load 1 g into crucible; ramp 15 °C/min to 900.0 °C, hold 20.08 hr under 30 ccm H2. Cool under 30 ccm N2 to <30 °C. Passivate under 30 ccm 1% O2/N2 for 2 hr. | 0 | 6.152 | 93.69
Dissolve 1 g ammonium heptamolybdate tetrahydrate in 6 mL DI water. Dissolve 1 g sucrose in 1.5 mL DI water. Combine; stir 15 min at 300 RPM; dry at 120 °C in air for 24 hr. Crush. Load 1 g into crucible; ramp 15 °C/min to 900.0 °C, hold 20.57 hr under 30 ccm H2. Cool under 30 ccm N2 to <30 °C. Passivate under 30 ccm 1% O2/N2 for 2 hr. | 0 | 5.411 | 94.449
Dissolve 1 g ammonium heptamolybdate tetrahydrate in 6 mL DI water. Dissolve 1 g sucrose in 1.5 mL DI water. Combine; stir 15 min at 300 RPM; dry at 120 °C in air for 24 hr. Crush. Load 1 g into crucible; ramp 15 °C/min to 900.0 °C, hold 21.06 hr under 30 ccm H2. Cool under 30 ccm N2 to <30 °C. Passivate under 30 ccm 1% O2/N2 for 2 hr. | 0 | 3.649 | 96.24
Dissolve 1 g ammonium heptamolybdate tetrahydrate in 6 mL DI water. Dissolve 1 g sucrose in 1.5 mL DI water. Combine; stir 15 min at 300 RPM; dry at 120 °C in air for 24 hr. Crush. Load 1 g into crucible; ramp 15 °C/min to 900.0 °C, hold 21.55 hr under 30 ccm H2. Cool under 30 ccm N2 to <30 °C. Passivate under 30 ccm 1% O2/N2 for 2 hr. | 0 | 3.516 | 96.397
Dissolve 1 g ammonium heptamolybdate tetrahydrate in 6 mL DI water. Dissolve 1 g sucrose in 1.5 mL DI water. Combine; stir 15 min at 300 RPM; dry at 120 °C in air for 24 hr. Crush. Load 1 g into crucible; ramp 15 °C/min to 900.0 °C, hold 22.04 hr under 30 ccm H2. Cool under 30 ccm N2 to <30 °C. Passivate under 30 ccm 1% O2/N2 for 2 hr. | 0 | 4.031 | 95.88
Dissolve 1 g ammonium heptamolybdate tetrahydrate in 6 mL DI water. Dissolve 1 g sucrose in 1.5 mL DI water. Combine; stir 15 min at 300 RPM; dry at 120 °C in air for 24 hr. Crush. Load 1 g into crucible; ramp 15 °C/min to 900.0 °C, hold 22.53 hr under 30 ccm H2. Cool under 30 ccm N2 to <30 °C. Passivate under 30 ccm 1% O2/N2 for 2 hr. | 0 | 2.616 | 97.322
Dissolve 1 g ammonium heptamolybdate tetrahydrate in 6 mL DI water. Dissolve 1 g sucrose in 1.5 mL DI water. Combine; stir 15 min at 300 RPM; dry at 120 °C in air for 24 hr. Crush. Load 1 g into crucible; ramp 15 °C/min to 900.0 °C, hold 23.02 hr under 30 ccm H2. Cool under 30 ccm N2 to <30 °C. Passivate under 30 ccm 1% O2/N2 for 2 hr. | 0 | 2.376 | 97.582
Dissolve 1 g ammonium heptamolybdate tetrahydrate in 6 mL DI water. Dissolve 1 g sucrose in 1.5 mL DI water. Combine; stir 15 min at 300 RPM; dry at 120 °C in air for 24 hr. Crush. Load 1 g into crucible; ramp 15 °C/min to 900.0 °C, hold 23.51 hr under 30 ccm H2. Cool under 30 ccm N2 to <30 °C. Passivate under 30 ccm 1% O2/N2 for 2 hr. | 0 | 2.046 | 97.895
Dissolve 1 g ammonium heptamolybdate tetrahydrate in 6 mL DI water. Dissolve 1 g sucrose in 1.5 mL DI water. Combine; stir 15 min at 300 RPM; dry at 120 °C in air for 24 hr. Crush. Load 1 g into crucible; ramp 15 °C/min to 900.0 °C, hold 24.00 hr under 30 ccm H2. Cool under 30 ccm N2 to <30 °C. Passivate under 30 ccm 1% O2/N2 for 2 hr. | 0 | 1.275 | 98.693